## f6
Real Profile-FIRST FRESH GROUND |  |  | Real Profile-WORN |  |  | Real Profile - 2ND FRESH GROUND | [7 empty] | Real Profile-FIRST FRESH GROUND |  |  | Real Profile-WORN |  |  | Real Profile - 2ND FRESH GROUND
P | X | Real Profile | P | X | Real Profile | P | X | Real Profile | Top Wear, mm | top Total Metal Loss-Grinding |  |  |  | P | X | Real Profile | P | X | Real Profile | P | X | Real Profile | Bottom Wear, mm | Bottom Total Metal Loss-Grinding
0 | 110 | 737.969 | 0 | 110 | 737.969 | 0 | 110 | 737.515 | 0 | 0.454 |  |  |  | 0 | 110 | 738.48 | 0 | 110 | 738.48 | 0 | 110 | 737.753 | 0 | 0.727
1 | 135 | 737.975 | 1 | 135 | 737.969 | 1 | 135 | 737.521 | 0.006 | 0.448 |  |  |  | 1 | 135 | 738.487 | 1 | 135 | 738.486 | 1 | 135 | 737.76 | 0.001 | 0.726
2 | 160 | 737.978 | 2 | 160 | 737.961 | 2 | 160 | 737.524 | 0.017 | 0.437 |  |  |  | 2 | 160 | 738.491 | 2 | 160 | 738.478 | 2 | 160 | 737.764 | 0.013 | 0.714
3 | 185 | 737.982 | 3 | 185 | 737.952 | 3 | 185 | 737.528 | 0.03 | 0.424 |  |  |  | 3 | 185 | 738.495 | 3 | 185 | 738.467 | 3 | 185 | 737.768 | 0.028 | 0.699
4 | 210 | 737.986 | 4 | 210 | 737.952 | 4 | 210 | 737.532 | 0.034 | 0.42 |  |  |  | 4 | 210 | 738.498 | 4 | 210 | 738.472 | 4 | 210 | 737.771 | 0.026 | 0.701
5 | 235 | 737.989 | 5 | 235 | 737.926 | 5 | 235 | 737.535 | 0.063 | 0.391 |  |  |  | 5 | 235 | 738.501 | 5 | 235 | 738.46 | 5 | 235 | 737.774 | 0.041 | 0.686
6 | 260 | 737.991 | 6 | 260 | 737.849 | 6 | 260 | 737.537 | 0.142 | 0.312 |  | Top | Bottom | 6 | 260 | 738.505 | 6 | 260 | 738.437 | 6 | 260 | 737.778 | 0.068 | 0.659
7 | 285 | 737.993 | 7 | 285 | 737.803 | 7 | 285 | 737.539 | 0.19 | 0.264 | Max wear | 0.307 | 0.181 | 7 | 285 | 738.507 | 7 | 285 | 738.407 | 7 | 285 | 737.78 | 0.1 | 0.627
8 | 310 | 737.996 | 8 | 310 | 737.741 | 8 | 310 | 737.542 | 0.255 | 0.199 | min. Metal loss | 0.147 | 0.546 | 8 | 310 | 738.51 | 8 | 310 | 738.392 | 8 | 310 | 737.783 | 0.118 | 0.609
9 | 335 | 737.999 | 9 | 335 | 737.725 | 9 | 335 | 737.545 | 0.274 | 0.18 |  |  |  | 9 | 335 | 738.514 | 9 | 335 | 738.404 | 9 | 335 | 737.787 | 0.11 | 0.617
10 | 360 | 738.001 | 10 | 360 | 737.73 | 10 | 360 | 737.547 | 0.271 | 0.183 |  |  |  | 10 | 360 | 738.516 | 10 | 360 | 738.398 | 10 | 360 | 737.789 | 0.118 | 0.609
11 | 385 | 738.004 | 11 | 385 | 737.735 | 11 | 385 | 737.55 | 0.269 | 0.185 |  |  |  | 11 | 385 | 738.52 | 11 | 385 | 738.388 | 11 | 385 | 737.793 | 0.132 | 0.595
12 | 410 | 738.006 | 12 | 410 | 737.736 | 12 | 410 | 737.552 | 0.27 | 0.184 |  |  |  | 12 | 410 | 738.523 | 12 | 410 | 738.382 | 12 | 410 | 737.796 | 0.141 | 0.586
13 | 435 | 738.01 | 13 | 435 | 737.74 | 13 | 435 | 737.556 | 0.27 | 0.184 |  |  |  | 13 | 435 | 738.525 | 13 | 435 | 738.385 | 13 | 435 | 737.798 | 0.14 | 0.587
14 | 460 | 738.011 | 14 | 460 | 737.744 | 14 | 460 | 737.557 | 0.267 | 0.187 |  |  |  | 14 | 460 | 738.528 | 14 | 460 | 738.377 | 14 | 460 | 737.801 | 0.151 | 0.576
15 | 485 | 738.016 | 15 | 485 | 737.751 | 15 | 485 | 737.562 | 0.265 | 0.189 |  |  |  | 15 | 485 | 738.531 | 15 | 485 | 738.375 | 15 | 485 | 737.804 | 0.156 | 0.571
16 | 510 | 738.018 | 16 | 510 | 737.774 | 16 | 510 | 737.564 | 0.244 | 0.21 |  |  |  | 16 | 510 | 738.533 | 16 | 510 | 738.373 | 16 | 510 | 737.806 | 0.16 | 0.567
17 | 535 | 738.021 | 17 | 535 | 737.788 | 17 | 535 | 737.567 | 0.233 | 0.221 |  |  |  | 17 | 535 | 738.537 | 17 | 535 | 738.376 | 17 | 535 | 737.81 | 0.161 | 0.566
18 | 560 | 738.023 | 18 | 560 | 737.799 | 18 | 560 | 737.569 | 0.224 | 0.23 |  |  |  | 18 | 560 | 738.538 | 18 | 560 | 738.374 | 18 | 560 | 737.811 | 0.164 | 0.563
19 | 585 | 738.026 | 19 | 585 | 737.8 | 19 | 585 | 737.572 | 0.226 | 0.228 |  |  |  | 19 | 585 | 738.541 | 19 | 585 | 738.38 | 19 | 585 | 737.814 | 0.161 | 0.566
20 | 610 | 738.026 | 20 | 610 | 737.776 | 20 | 610 | 737.572 | 0.25 | 0.204 |  |  |  | 20 | 610 | 738.543 | 20 | 610 | 738.375 | 20 | 610 | 737.816 | 0.168 | 0.559
21 | 635 | 738.028 | 21 | 635 | 737.763 | 21 | 635 | 737.574 | 0.265 | 0.189 |  |  |  | 21 | 635 | 738.543 | 21 | 635 | 738.385 | 21 | 635 | 737.816 | 0.158 | 0.569
22 | 660 | 738.03 | 22 | 660 | 737.753 | 22 | 660 | 737.576 | 0.277 | 0.177 |  |  |  | 22 | 660 | 738.546 | 22 | 660 | 738.384 | 22 | 660 | 737.819 | 0.162 | 0.565
23 | 685 | 738.031 | 23 | 685 | 737.747 | 23 | 685 | 737.577 | 0.284 | 0.17 |  |  |  | 23 | 685 | 738.548 | 23 | 685 | 738.39 | 23 | 685 | 737.821 | 0.158 | 0.569
24 | 710 | 738.033 | 24 | 710 | 737.736 | 24 | 710 | 737.579 | 0.297 | 0.157 |  |  |  | 24 | 710 | 738.55 | 24 | 710 | 738.387 | 24 | 710 | 737.823 | 0.163 | 0.564
25 | 735 | 738.034 | 25 | 735 | 737.75 | 25 | 735 | 737.58 | 0.284 | 0.17 |  |  |  | 25 | 735 | 738.55 | 25 | 735 | 738.398 | 25 | 735 | 737.823 | 0.152 | 0.575
26 | 760 | 738.035 | 26 | 760 | 737.757 | 26 | 760 | 737.581 | 0.278 | 0.176 |  |  |  | 26 | 760 | 738.552 | 26 | 760 | 738.388 | 26 | 760 | 737.825 | 0.164 | 0.563
27 | 785 | 738.034 | 27 | 785 | 737.752 | 27 | 785 | 737.58 | 0.282 | 0.172 |  |  |  | 27 | 785 | 738.554 | 27 | 785 | 738.386 | 27 | 785 | 737.827 | 0.168 | 0.559
28 | 810 | 738.034 | 28 | 810 | 737.75 | 28 | 810 | 737.58 | 0.284 | 0.17 |  |  |  | 28 | 810 | 738.553 | 28 | 810 | 738.392 | 28 | 810 | 737.826 | 0.161 | 0.566
29 | 835 | 738.035 | 29 | 835 | 737.753 | 29 | 835 | 737.581 | 0.282 | 0.172 |  |  |  | 29 | 835 | 738.554 | 29 | 835 | 738.393 | 29 | 835 | 737.827 | 0.161 | 0.566
30 | 860 | 738.036 | 30 | 860 | 737.752 | 30 | 860 | 737.582 | 0.284 | 0.17 |  |  |  | 30 | 860 | 738.556 | 30 | 860 | 738.398 | 30 | 860 | 737.829 | 0.158 | 0.569
31 | 885 | 738.035 | 31 | 885 | 737.751 | 31 | 885 | 737.581 | 0.284 | 0.17 |  |  |  | 31 | 885 | 738.555 | 31 | 885 | 738.4 | 31 | 885 | 737.828 | 0.155 | 0.572
32 | 910 | 738.036 | 32 | 910 | 737.74 | 32 | 910 | 737.582 | 0.296 | 0.158 |  |  |  | 32 | 910 | 738.558 | 32 | 910 | 738.405 | 32 | 910 | 737.831 | 0.153 | 0.574
33 | 935 | 738.035 | 33 | 935 | 737.735 | 33 | 935 | 737.581 | 0.3 | 0.154 |  |  |  | 33 | 935 | 738.555 | 33 | 935 | 738.394 | 33 | 935 | 737.828 | 0.161 | 0.566
34 | 960 | 738.035 | 34 | 960 | 737.755 | 34 | 960 | 737.581 | 0.28 | 0.174 |  |  |  | 34 | 960 | 738.555 | 34 | 960 | 738.398 | 34 | 960 | 737.828 | 0.157 | 0.57
35 | 985 | 738.036 | 35 | 985 | 737.766 | 35 | 985 | 737.582 | 0.27 | 0.184 |  |  |  | 35 | 985 | 738.555 | 35 | 985 | 738.392 | 35 | 985 | 737.828 | 0.163 | 0.564
36 | 1010 | 738.037 | 36 | 1010 | 737.755 | 36 | 1010 | 737.583 | 0.282 | 0.172 |  |  |  | 36 | 1010 | 738.556 | 36 | 1010 | 738.387 | 36 | 1010 | 737.829 | 0.169 | 0.558
37 | 1035 | 738.035 | 37 | 1035 | 737.747 | 37 | 1035 | 737.581 | 0.288 | 0.166 |  |  |  | 37 | 1035 | 738.556 | 37 | 1035 | 738.388 | 37 | 1035 | 737.829 | 0.168 | 0.559
38 | 1060 | 738.032 | 38 | 1060 | 737.737 | 38 | 1060 | 737.578 | 0.295 | 0.159 |  |  |  | 38 | 1060 | 738.554 | 38 | 1060 | 738.384 | 38 | 1060 | 737.827 | 0.17 | 0.557
39 | 1085 | 738.033 | 39 | 1085 | 737.726 | 39 | 1085 | 737.579 | 0.307 | 0.147 |  |  |  | 39 | 1085 | 738.553 | 39 | 1085 | 738.381 | 39 | 1085 | 737.826 | 0.172 | 0.555
40 | 1110 | 738.031 | 40 | 1110 | 737.726 | 40 | 1110 | 737.577 | 0.305 | 0.149 |  |  |  | 40 | 1110 | 738.551 | 40 | 1110 | 738.375 | 40 | 1110 | 737.824 | 0.176 | 0.551
41 | 1135 | 738.032 | 41 | 1135 | 737.735 | 41 | 1135 | 737.578 | 0.297 | 0.157 |  |  |  | 41 | 1135 | 738.55 | 41 | 1135 | 738.375 | 41 | 1135 | 737.823 | 0.175 | 0.552
42 | 1160 | 738.03 | 42 | 1160 | 737.747 | 42 | 1160 | 737.576 | 0.283 | 0.171 |  |  |  | 42 | 1160 | 738.55 | 42 | 1160 | 738.369 | 42 | 1160 | 737.823 | 0.181 | 0.546
43 | 1185 | 738.028 | 43 | 1185 | 737.764 | 43 | 1185 | 737.574 | 0.264 | 0.19 |  |  |  | 43 | 1185 | 738.548 | 43 | 1185 | 738.377 | 43 | 1185 | 737.821 | 0.171 | 0.556
44 | 1210 | 738.026 | 44 | 1210 | 737.768 | 44 | 1210 | 737.572 | 0.258 | 0.196 |  |  |  | 44 | 1210 | 738.545 | 44 | 1210 | 738.372 | 44 | 1210 | 737.818 | 0.173 | 0.554
45 | 1235 | 738.024 | 45 | 1235 | 737.768 | 45 | 1235 | 737.57 | 0.256 | 0.198 |  |  |  | 45 | 1235 | 738.543 | 45 | 1235 | 738.38 | 45 | 1235 | 737.816 | 0.163 | 0.564
46 | 1260 | 738.024 | 46 | 1260 | 737.774 | 46 | 1260 | 737.57 | 0.25 | 0.204 |  |  |  | 46 | 1260 | 738.541 | 46 | 1260 | 738.387 | 46 | 1260 | 737.814 | 0.154 | 0.573
47 | 1285 | 738.02 | 47 | 1285 | 737.767 | 47 | 1285 | 737.566 | 0.253 | 0.201 |  |  |  | 47 | 1285 | 738.538 | 47 | 1285 | 738.392 | 47 | 1285 | 737.811 | 0.146 | 0.581
48 | 1310 | 738.018 | 48 | 1310 | 737.75 | 48 | 1310 | 737.564 | 0.268 | 0.186 |  |  |  | 48 | 1310 | 738.536 | 48 | 1310 | 738.39 | 48 | 1310 | 737.809 | 0.146 | 0.581
49 | 1335 | 738.016 | 49 | 1335 | 737.733 | 49 | 1335 | 737.562 | 0.283 | 0.171 |  |  |  | 49 | 1335 | 738.535 | 49 | 1335 | 738.387 | 49 | 1335 | 737.808 | 0.148 | 0.579
50 | 1360 | 738.012 | 50 | 1360 | 737.73 | 50 | 1360 | 737.558 | 0.282 | 0.172 |  |  |  | 50 | 1360 | 738.532 | 50 | 1360 | 738.386 | 50 | 1360 | 737.805 | 0.146 | 0.581
51 | 1385 | 738.009 | 51 | 1385 | 737.718 | 51 | 1385 | 737.555 | 0.291 | 0.163 |  |  |  | 51 | 1385 | 738.527 | 51 | 1385 | 738.387 | 51 | 1385 | 737.8 | 0.14 | 0.587
52 | 1410 | 738.008 | 52 | 1410 | 737.713 | 52 | 1410 | 737.554 | 0.295 | 0.159 |  |  |  | 52 | 1410 | 738.524 | 52 | 1410 | 738.394 | 52 | 1410 | 737.797 | 0.13 | 0.597
53 | 1435 | 738.006 | 53 | 1435 | 737.727 | 53 | 1435 | 737.552 | 0.279 | 0.175 |  |  |  | 53 | 1435 | 738.521 | 53 | 1435 | 738.388 | 53 | 1435 | 737.794 | 0.133 | 0.594
54 | 1460 | 738.003 | 54 | 1460 | 737.737 | 54 | 1460 | 737.549 | 0.266 | 0.188 |  |  |  | 54 | 1460 | 738.52 | 54 | 1460 | 738.388 | 54 | 1460 | 737.793 | 0.132 | 0.595
55 | 1485 | 737.999 | 55 | 1485 | 737.747 | 55 | 1485 | 737.545 | 0.252 | 0.202 |  |  |  | 55 | 1485 | 738.514 | 55 | 1485 | 738.391 | 55 | 1485 | 737.787 | 0.123 | 0.604
56 | 1510 | 737.997 | 56 | 1510 | 737.761 | 56 | 1510 | 737.543 | 0.236 | 0.218 |  |  |  | 56 | 1510 | 738.512 | 56 | 1510 | 738.4 | 56 | 1510 | 737.785 | 0.112 | 0.615
57 | 1535 | 737.993 | 57 | 1535 | 737.794 | 57 | 1535 | 737.539 | 0.199 | 0.255 |  |  |  | 57 | 1535 | 738.508 | 57 | 1535 | 738.417 | 57 | 1535 | 737.781 | 0.091 | 0.636
58 | 1560 | 737.989 | 58 | 1560 | 737.848 | 58 | 1560 | 737.535 | 0.141 | 0.313 |  |  |  | 58 | 1560 | 738.504 | 58 | 1560 | 738.445 | 58 | 1560 | 737.777 | 0.059 | 0.668
59 | 1585 | 737.986 | 59 | 1585 | 737.901 | 59 | 1585 | 737.532 | 0.085 | 0.369 |  |  |  | 59 | 1585 | 738.5 | 59 | 1585 | 738.47 | 59 | 1585 | 737.773 | 0.03 | 0.697
60 | 1610 | 737.984 | 60 | 1610 | 737.935 | 60 | 1610 | 737.53 | 0.049 | 0.405 |  |  |  | 60 | 1610 | 738.496 | 60 | 1610 | 738.493 | 60 | 1610 | 737.769 | 0.003 | 0.724
61 | 1635 | 737.978 | 61 | 1635 | 737.939 | 61 | 1635 | 737.524 | 0.039 | 0.415 |  |  |  | 61 | 1635 | 738.492 | 61 | 1635 | 738.488 | 61 | 1635 | 737.765 | 0.004 | 0.723
62 | 1660 | 737.973 | 62 | 1660 | 737.953 | 62 | 1660 | 737.519 | 0.02 | 0.434 |  |  |  | 62 | 1660 | 738.486 | 62 | 1660 | 738.485 | 62 | 1660 | 737.759 | 0.001 | 0.726
63 | 1685 | 737.967 | 63 | 1685 | 737.971 | 63 | 1685 | 737.513 | -0.004 | 0.458 |  |  |  | 63 | 1685 | 738.48 | 63 | 1685 | 738.489 | 63 | 1685 | 737.753 | -0.009 | 0.736
64 | 1710 | 737.964 | 64 | 1710 | 737.976 | 64 | 1710 | 737.51 | -0.012 | 0.466 |  |  |  | 64 | 1710 | 738.475 | 64 | 1710 | 738.494 | 64 | 1710 | 737.748 | -0.019 | 0.746

## f7
Real Profile-FIRST FRESH GROUND |  |  | Real Profile-WORN |  |  | Real Profile - 2ND FRESH GROUND | [7 empty] | Real Profile-FIRST FRESH GROUND |  |  | Real Profile-WORN |  |  | Real Profile - 2ND FRESH GROUND
P | X | Real Profile | P | X | Real Profile | P | X | Real Profile | Top Wear, mm | top Total Metal Loss-Grinding |  |  |  | P | X | Real Profile | P | X | Real Profile | P | X | Real Profile | Bottom Wear, mm | Bottom Total Metal Loss-Grinding
0 | 110 | 771.74 | 0 | 110 | 771.74 | 0 | 110 | 771.461 | 0 | 0.279 |  |  |  | 0 | 110 | 771.838 | 0 | 110 | 771.832 | 0 | 110 | 771.547 | 0.006 | 0.285
1 | 135 | 771.744 | 1 | 135 | 771.747 | 1 | 135 | 771.465 | -0.003 | 0.282 |  |  |  | 1 | 135 | 771.839 | 1 | 135 | 771.825 | 1 | 135 | 771.551 | 0.014 | 0.274
2 | 160 | 771.746 | 2 | 160 | 771.736 | 2 | 160 | 771.467 | 0.01 | 0.269 |  |  |  | 2 | 160 | 771.84 | 2 | 160 | 771.817 | 2 | 160 | 771.553 | 0.023 | 0.264
3 | 185 | 771.748 | 3 | 185 | 771.725 | 3 | 185 | 771.469 | 0.023 | 0.256 |  |  |  | 3 | 185 | 771.84 | 3 | 185 | 771.809 | 3 | 185 | 771.554 | 0.031 | 0.255
4 | 210 | 771.748 | 4 | 210 | 771.725 | 4 | 210 | 771.469 | 0.023 | 0.256 |  |  |  | 4 | 210 | 771.84 | 4 | 210 | 771.813 | 4 | 210 | 771.555 | 0.027 | 0.258
5 | 235 | 771.75 | 5 | 235 | 771.713 | 5 | 235 | 771.471 | 0.037 | 0.242 |  |  |  | 5 | 235 | 771.84 | 5 | 235 | 771.803 | 5 | 235 | 771.555 | 0.037 | 0.248
6 | 260 | 771.751 | 6 | 260 | 771.69 | 6 | 260 | 771.472 | 0.061 | 0.218 |  | Top | Bottom | 6 | 260 | 771.84 | 6 | 260 | 771.767 | 6 | 260 | 771.556 | 0.073 | 0.211
7 | 285 | 771.749 | 7 | 285 | 771.659 | 7 | 285 | 771.47 | 0.09 | 0.189 | Max wear | 0.129 | 0.16 | 7 | 285 | 771.839 | 7 | 285 | 771.737 | 7 | 285 | 771.555 | 0.102 | 0.182
8 | 310 | 771.748 | 8 | 310 | 771.641 | 8 | 310 | 771.469 | 0.107 | 0.172 | min. Metal loss | 0.15 | 0.114 | 8 | 310 | 771.841 | 8 | 310 | 771.699 | 8 | 310 | 771.556 | 0.142 | 0.143
9 | 335 | 771.75 | 9 | 335 | 771.639 | 9 | 335 | 771.471 | 0.111 | 0.168 |  |  |  | 9 | 335 | 771.839 | 9 | 335 | 771.692 | 9 | 335 | 771.557 | 0.147 | 0.135
10 | 360 | 771.749 | 10 | 360 | 771.631 | 10 | 360 | 771.47 | 0.118 | 0.161 |  |  |  | 10 | 360 | 771.841 | 10 | 360 | 771.691 | 10 | 360 | 771.557 | 0.15 | 0.134
11 | 385 | 771.749 | 11 | 385 | 771.626 | 11 | 385 | 771.47 | 0.123 | 0.156 |  |  |  | 11 | 385 | 771.84 | 11 | 385 | 771.697 | 11 | 385 | 771.555 | 0.143 | 0.142
12 | 410 | 771.75 | 12 | 410 | 771.621 | 12 | 410 | 771.471 | 0.129 | 0.15 |  |  |  | 12 | 410 | 771.839 | 12 | 410 | 771.694 | 12 | 410 | 771.557 | 0.145 | 0.137
13 | 435 | 771.749 | 13 | 435 | 771.629 | 13 | 435 | 771.47 | 0.12 | 0.159 |  |  |  | 13 | 435 | 771.838 | 13 | 435 | 771.689 | 13 | 435 | 771.556 | 0.149 | 0.133
14 | 460 | 771.749 | 14 | 460 | 771.625 | 14 | 460 | 771.47 | 0.124 | 0.155 |  |  |  | 14 | 460 | 771.838 | 14 | 460 | 771.691 | 14 | 460 | 771.558 | 0.147 | 0.133
15 | 485 | 771.749 | 15 | 485 | 771.622 | 15 | 485 | 771.47 | 0.127 | 0.152 |  |  |  | 15 | 485 | 771.838 | 15 | 485 | 771.687 | 15 | 485 | 771.559 | 0.151 | 0.128
16 | 510 | 771.75 | 16 | 510 | 771.631 | 16 | 510 | 771.471 | 0.119 | 0.16 |  |  |  | 16 | 510 | 771.837 | 16 | 510 | 771.698 | 16 | 510 | 771.558 | 0.139 | 0.14
17 | 535 | 771.75 | 17 | 535 | 771.632 | 17 | 535 | 771.471 | 0.118 | 0.161 |  |  |  | 17 | 535 | 771.837 | 17 | 535 | 771.695 | 17 | 535 | 771.558 | 0.142 | 0.137
18 | 560 | 771.75 | 18 | 560 | 771.627 | 18 | 560 | 771.471 | 0.123 | 0.156 |  |  |  | 18 | 560 | 771.837 | 18 | 560 | 771.701 | 18 | 560 | 771.56 | 0.136 | 0.141
19 | 585 | 771.749 | 19 | 585 | 771.634 | 19 | 585 | 771.47 | 0.115 | 0.164 |  |  |  | 19 | 585 | 771.837 | 19 | 585 | 771.696 | 19 | 585 | 771.56 | 0.141 | 0.136
20 | 610 | 771.749 | 20 | 610 | 771.632 | 20 | 610 | 771.47 | 0.117 | 0.162 |  |  |  | 20 | 610 | 771.838 | 20 | 610 | 771.698 | 20 | 610 | 771.56 | 0.14 | 0.138
21 | 635 | 771.749 | 21 | 635 | 771.634 | 21 | 635 | 771.47 | 0.115 | 0.164 |  |  |  | 21 | 635 | 771.84 | 21 | 635 | 771.697 | 21 | 635 | 771.56 | 0.143 | 0.137
22 | 660 | 771.751 | 22 | 660 | 771.635 | 22 | 660 | 771.472 | 0.116 | 0.163 |  |  |  | 22 | 660 | 771.84 | 22 | 660 | 771.7 | 22 | 660 | 771.561 | 0.14 | 0.139
23 | 685 | 771.751 | 23 | 685 | 771.636 | 23 | 685 | 771.472 | 0.115 | 0.164 |  |  |  | 23 | 685 | 771.838 | 23 | 685 | 771.698 | 23 | 685 | 771.562 | 0.14 | 0.136
24 | 710 | 771.75 | 24 | 710 | 771.631 | 24 | 710 | 771.471 | 0.119 | 0.16 |  |  |  | 24 | 710 | 771.838 | 24 | 710 | 771.695 | 24 | 710 | 771.561 | 0.143 | 0.134
25 | 735 | 771.751 | 25 | 735 | 771.632 | 25 | 735 | 771.472 | 0.119 | 0.16 |  |  |  | 25 | 735 | 771.839 | 25 | 735 | 771.7 | 25 | 735 | 771.561 | 0.139 | 0.139
26 | 760 | 771.752 | 26 | 760 | 771.635 | 26 | 760 | 771.473 | 0.117 | 0.162 |  |  |  | 26 | 760 | 771.839 | 26 | 760 | 771.7 | 26 | 760 | 771.562 | 0.139 | 0.138
27 | 785 | 771.752 | 27 | 785 | 771.63 | 27 | 785 | 771.473 | 0.122 | 0.157 |  |  |  | 27 | 785 | 771.839 | 27 | 785 | 771.703 | 27 | 785 | 771.562 | 0.136 | 0.141
28 | 810 | 771.753 | 28 | 810 | 771.629 | 28 | 810 | 771.474 | 0.124 | 0.155 |  |  |  | 28 | 810 | 771.84 | 28 | 810 | 771.703 | 28 | 810 | 771.563 | 0.137 | 0.14
29 | 835 | 771.753 | 29 | 835 | 771.634 | 29 | 835 | 771.474 | 0.119 | 0.16 |  |  |  | 29 | 835 | 771.84 | 29 | 835 | 771.703 | 29 | 835 | 771.563 | 0.137 | 0.14
30 | 860 | 771.753 | 30 | 860 | 771.631 | 30 | 860 | 771.474 | 0.122 | 0.157 |  |  |  | 30 | 860 | 771.838 | 30 | 860 | 771.702 | 30 | 860 | 771.562 | 0.136 | 0.14
31 | 885 | 771.753 | 31 | 885 | 771.63 | 31 | 885 | 771.474 | 0.123 | 0.156 |  |  |  | 31 | 885 | 771.839 | 31 | 885 | 771.697 | 31 | 885 | 771.562 | 0.142 | 0.135
32 | 910 | 771.753 | 32 | 910 | 771.634 | 32 | 910 | 771.474 | 0.119 | 0.16 |  |  |  | 32 | 910 | 771.839 | 32 | 910 | 771.696 | 32 | 910 | 771.563 | 0.143 | 0.133
33 | 935 | 771.754 | 33 | 935 | 771.638 | 33 | 935 | 771.475 | 0.116 | 0.163 |  |  |  | 33 | 935 | 771.84 | 33 | 935 | 771.697 | 33 | 935 | 771.564 | 0.143 | 0.133
34 | 960 | 771.754 | 34 | 960 | 771.641 | 34 | 960 | 771.475 | 0.113 | 0.166 |  |  |  | 34 | 960 | 771.838 | 34 | 960 | 771.701 | 34 | 960 | 771.564 | 0.137 | 0.137
35 | 985 | 771.753 | 35 | 985 | 771.644 | 35 | 985 | 771.474 | 0.109 | 0.17 |  |  |  | 35 | 985 | 771.839 | 35 | 985 | 771.706 | 35 | 985 | 771.564 | 0.133 | 0.142
36 | 1010 | 771.753 | 36 | 1010 | 771.645 | 36 | 1010 | 771.474 | 0.108 | 0.171 |  |  |  | 36 | 1010 | 771.839 | 36 | 1010 | 771.693 | 36 | 1010 | 771.563 | 0.146 | 0.13
37 | 1035 | 771.753 | 37 | 1035 | 771.638 | 37 | 1035 | 771.474 | 0.115 | 0.164 |  |  |  | 37 | 1035 | 771.838 | 37 | 1035 | 771.703 | 37 | 1035 | 771.565 | 0.135 | 0.138
38 | 1060 | 771.752 | 38 | 1060 | 771.639 | 38 | 1060 | 771.473 | 0.113 | 0.166 |  |  |  | 38 | 1060 | 771.84 | 38 | 1060 | 771.702 | 38 | 1060 | 771.564 | 0.138 | 0.138
39 | 1085 | 771.754 | 39 | 1085 | 771.632 | 39 | 1085 | 771.475 | 0.122 | 0.157 |  |  |  | 39 | 1085 | 771.84 | 39 | 1085 | 771.701 | 39 | 1085 | 771.566 | 0.139 | 0.135
40 | 1110 | 771.754 | 40 | 1110 | 771.639 | 40 | 1110 | 771.475 | 0.115 | 0.164 |  |  |  | 40 | 1110 | 771.84 | 40 | 1110 | 771.696 | 40 | 1110 | 771.565 | 0.144 | 0.131
41 | 1135 | 771.753 | 41 | 1135 | 771.634 | 41 | 1135 | 771.474 | 0.119 | 0.16 |  |  |  | 41 | 1135 | 771.838 | 41 | 1135 | 771.7 | 41 | 1135 | 771.564 | 0.138 | 0.136
42 | 1160 | 771.753 | 42 | 1160 | 771.636 | 42 | 1160 | 771.474 | 0.117 | 0.162 |  |  |  | 42 | 1160 | 771.839 | 42 | 1160 | 771.698 | 42 | 1160 | 771.564 | 0.141 | 0.134
43 | 1185 | 771.753 | 43 | 1185 | 771.646 | 43 | 1185 | 771.474 | 0.107 | 0.172 |  |  |  | 43 | 1185 | 771.839 | 43 | 1185 | 771.691 | 43 | 1185 | 771.564 | 0.148 | 0.127
44 | 1210 | 771.753 | 44 | 1210 | 771.644 | 44 | 1210 | 771.474 | 0.109 | 0.17 |  |  |  | 44 | 1210 | 771.837 | 44 | 1210 | 771.689 | 44 | 1210 | 771.564 | 0.148 | 0.125
45 | 1235 | 771.753 | 45 | 1235 | 771.651 | 45 | 1235 | 771.474 | 0.102 | 0.177 |  |  |  | 45 | 1235 | 771.839 | 45 | 1235 | 771.695 | 45 | 1235 | 771.565 | 0.144 | 0.13
46 | 1260 | 771.754 | 46 | 1260 | 771.643 | 46 | 1260 | 771.475 | 0.111 | 0.168 |  |  |  | 46 | 1260 | 771.839 | 46 | 1260 | 771.697 | 46 | 1260 | 771.565 | 0.142 | 0.132
47 | 1285 | 771.754 | 47 | 1285 | 771.64 | 47 | 1285 | 771.475 | 0.114 | 0.165 |  |  |  | 47 | 1285 | 771.839 | 47 | 1285 | 771.693 | 47 | 1285 | 771.564 | 0.146 | 0.129
48 | 1310 | 771.753 | 48 | 1310 | 771.648 | 48 | 1310 | 771.474 | 0.105 | 0.174 |  |  |  | 48 | 1310 | 771.838 | 48 | 1310 | 771.691 | 48 | 1310 | 771.564 | 0.147 | 0.127
49 | 1335 | 771.752 | 49 | 1335 | 771.632 | 49 | 1335 | 771.473 | 0.12 | 0.159 |  |  |  | 49 | 1335 | 771.838 | 49 | 1335 | 771.68 | 49 | 1335 | 771.564 | 0.158 | 0.116
50 | 1360 | 771.753 | 50 | 1360 | 771.637 | 50 | 1360 | 771.474 | 0.116 | 0.163 |  |  |  | 50 | 1360 | 771.838 | 50 | 1360 | 771.678 | 50 | 1360 | 771.564 | 0.16 | 0.114
51 | 1385 | 771.753 | 51 | 1385 | 771.637 | 51 | 1385 | 771.474 | 0.116 | 0.163 |  |  |  | 51 | 1385 | 771.838 | 51 | 1385 | 771.695 | 51 | 1385 | 771.564 | 0.143 | 0.131
52 | 1410 | 771.754 | 52 | 1410 | 771.631 | 52 | 1410 | 771.475 | 0.123 | 0.156 |  |  |  | 52 | 1410 | 771.838 | 52 | 1410 | 771.678 | 52 | 1410 | 771.563 | 0.16 | 0.115
53 | 1435 | 771.756 | 53 | 1435 | 771.632 | 53 | 1435 | 771.477 | 0.124 | 0.155 |  |  |  | 53 | 1435 | 771.837 | 53 | 1435 | 771.691 | 53 | 1435 | 771.564 | 0.146 | 0.127
54 | 1460 | 771.754 | 54 | 1460 | 771.644 | 54 | 1460 | 771.475 | 0.11 | 0.169 |  |  |  | 54 | 1460 | 771.838 | 54 | 1460 | 771.687 | 54 | 1460 | 771.564 | 0.151 | 0.123
55 | 1485 | 771.756 | 55 | 1485 | 771.641 | 55 | 1485 | 771.477 | 0.115 | 0.164 |  |  |  | 55 | 1485 | 771.837 | 55 | 1485 | 771.687 | 55 | 1485 | 771.565 | 0.15 | 0.122
56 | 1510 | 771.755 | 56 | 1510 | 771.662 | 56 | 1510 | 771.476 | 0.093 | 0.186 |  |  |  | 56 | 1510 | 771.838 | 56 | 1510 | 771.693 | 56 | 1510 | 771.566 | 0.145 | 0.127
57 | 1535 | 771.757 | 57 | 1535 | 771.674 | 57 | 1535 | 771.478 | 0.083 | 0.196 |  |  |  | 57 | 1535 | 771.839 | 57 | 1535 | 771.702 | 57 | 1535 | 771.566 | 0.137 | 0.136
58 | 1560 | 771.756 | 58 | 1560 | 771.706 | 58 | 1560 | 771.477 | 0.05 | 0.229 |  |  |  | 58 | 1560 | 771.838 | 58 | 1560 | 771.734 | 58 | 1560 | 771.566 | 0.104 | 0.168
59 | 1585 | 771.757 | 59 | 1585 | 771.732 | 59 | 1585 | 771.478 | 0.025 | 0.254 |  |  |  | 59 | 1585 | 771.838 | 59 | 1585 | 771.768 | 59 | 1585 | 771.566 | 0.07 | 0.202
60 | 1610 | 771.757 | 60 | 1610 | 771.751 | 60 | 1610 | 771.478 | 0.006 | 0.273 |  |  |  | 60 | 1610 | 771.837 | 60 | 1610 | 771.786 | 60 | 1610 | 771.566 | 0.051 | 0.22
61 | 1635 | 771.756 | 61 | 1635 | 771.747 | 61 | 1635 | 771.477 | 0.009 | 0.27 |  |  |  | 61 | 1635 | 771.837 | 61 | 1635 | 771.787 | 61 | 1635 | 771.566 | 0.05 | 0.221
62 | 1660 | 771.754 | 62 | 1660 | 771.76 | 62 | 1660 | 771.475 | -0.006 | 0.285 |  |  |  | 62 | 1660 | 771.836 | 62 | 1660 | 771.795 | 62 | 1660 | 771.564 | 0.041 | 0.231
63 | 1685 | 771.751 | 63 | 1685 | 771.757 | 63 | 1685 | 771.472 | -0.006 | 0.285 |  |  |  | 63 | 1685 | 771.836 | 63 | 1685 | 771.81 | 63 | 1685 | 771.561 | 0.026 | 0.249
64 | 1710 | 771.749 | 64 | 1710 | 771.774 | 64 | 1710 | 771.47 | -0.025 | 0.304 |  |  |  | 64 | 1710 | 771.832 | 64 | 1710 | 771.823 | 64 | 1710 | 771.56 | 0.009 | 0.263

## Camp Data
CampaingNo_Stand6 | Serial | Date_St1PU_CampaignStartTimeWasReferencedByUsingThisColumn_ | CYLSCALEPRED_F1_DegreeC | CYLSCALEPRED_F2_DegreeC | NOLOADDUR_Sec | LOADDUR_Sec | NormHard | stripLength | CoilWt | WaterTemp_OC | TOPIDF1 | BOTIDF1 | TOPIDF2 | BOTIDF2 | TOPIDF3 | BOTIDF3 | TOPIDF4 | BOTIDF4 | TOPIDF5 | BOTIDF5 | TOPIDF6 | BOTIDF6 | TOPIDF7 | BOTIDF7 | TOPRMID | BOTRMID | TOPRMDIAM | RMTONNAGE | LineUPType | WEARKmF1 | WEARKmF2 | WEARKmF3 | WEARKmF4 | WEARKmF5 | WEARKmF6 | WEARKmF7 | RHFDOTemp | RMXTBulk | meas_FMETemp | MeasuredFMXT | FBKTemp_F1 | FBKTemp_F2 | FBKTemp_F3 | FBKTemp_F4 | FBKTemp_F5 | FBKTemp_F6 | FBKTemp_F7 | FBKTemp_F8 | timeGapPyroTime_RMX_FME__Sec | ActTimeBet_FMEPyroPU_ST1PU_Sec | ga1 | ga2 | ga3 | ga4 | ga5 | ga6 | ga7 | ga8 | AimHotVernThk | LEADSPD_F1 | TRAILSPD_F1 | LEADSPD_F2 | TRAILSPD_F2 | LEADSPD_F3 | TRAILSPD_F3 | LEADSPD_F4 | TRAILSPD_F4 | LEADSPD_F5 | TRAILSPD_F5 | LEADSPD_F6 | TRAILSPD_F6 | LEADSPD_F7 | TRAILSPD_F7 | F6OilFlowRate_Ml_min | BURWaterFlowL_min_F6 | Oil_ON___F6 | LEADSTRIPFLATNESS | AVERAGEFLATNESS | AVG_ABS_FLAT | AVG_LEAD_LEV_FLAT | AVG_LEAD_CENTRE_FLAT | HMOrderNumber | FurnaceNo | ONEFurnaceOPFlag | LaminarSprayFlag | FSU_TENS_Looper1 | FSU_TENS_Looper2 | FSU_TENS_Looper3 | FSU_TENS_Looper4 | FSU_TENS_Looper5 | FSU_TENS_Looper6 | ProgressiveTension_Looper1 | ProgressiveTension_Looper2 | ProgressiveTension_Looper3 | ProgressiveTension_Looper4 | ProgressiveTension_Looper5 | ProgressiveTension_Looper6 | AveAngle_Looper1 | AveAngle_Looper2 | AveAngle_Looper3 | AveAngle_Looper4 | AveAngle_Looper5 | AveAngle_Looper6 | Date | P_block | Page | Item | Serial_1 | Grade | ord_ga | ord_Wdt | GRT | FM | aimCr | LdCr | LeadFlat | FbkStandForce1 | FbkStandForce2 | FbkStandForce3 | FbkStandForce4 | FbkStandForce5 | FbkStandForce6 | FbkStandForce7 | RollBendingForce1 | RollBendingForce2 | RollBendingForce3 | RollBendingForce4 | RollBendingForce5 | RollBendingForce6 | RollBendingForce7 | Transfer_bar_thkness | InterstandThickness_massFlow_1 | InterstandThickness_massFlow_2 | InterstandThickness_massFlow_3 | InterstandThickness_massFlow_4 | InterstandThickness_massFlow_5 | InterstandThickness_massFlow_6 | ExtGA_thkness | TOP_WROLL_CRWN1 | TOP_WROLL_CRWN2 | TOP_WROLL_CRWN3 | TOP_WROLL_CRWN4 | TOP_WROLL_CRWN5 | TOP_WROLL_CRWN6 | TOP_WROLL_CRWN7 | CALC_BROLL_WEAR_CRWN1 | CALC_BROLL_WEAR_CRWN2 | CALC_BROLL_WEAR_CRWN3 | CALC_BROLL_WEAR_CRWN4 | CALC_BROLL_WEAR_CRWN5 | CALC_BROLL_WEAR_CRWN6 | CALC_BROLL_WEAR_CRWN7 | CALC_WROLL_THERM_CRWN1 | CALC_WROLL_THERM_CRWN2 | CALC_WROLL_THERM_CRWN3 | CALC_WROLL_THERM_CRWN4 | CALC_WROLL_THERM_CRWN5 | CALC_WROLL_THERM_CRWN6 | CALC_WROLL_THERM_CRWN7 | CALC_WROLL_WEAR_CRWN1 | CALC_WROLL_WEAR_CRWN2 | CALC_WROLL_WEAR_CRWN3 | CALC_WROLL_WEAR_CRWN4 | CALC_WROLL_WEAR_CRWN5 | CALC_WROLL_WEAR_CRWN6 | CALC_WROLL_WEAR_CRWN7 | LEARN_CRWN_ROLL_FORC_COEFF1 | LEARN_CRWN_ROLL_FORC_COEFF2 | LEARN_CRWN_ROLL_FORC_COEFF3 | LEARN_CRWN_ROLL_FORC_COEFF4 | LEARN_CRWN_ROLL_FORC_COEFF5 | LEARN_CRWN_ROLL_FORC_COEFF6 | LEARN_CRWN_ROLL_FORC_COEFF7 | LEARN_WROLL_CRWN_COEFF1 | LEARN_WROLL_CRWN_COEFF2 | LEARN_WROLL_CRWN_COEFF3 | LEARN_WROLL_CRWN_COEFF4 | LEARN_WROLL_CRWN_COEFF5 | LEARN_WROLL_CRWN_COEFF6 | LEARN_WROLL_CRWN_COEFF7 | LEARN_WROLL_THERM_WEAR_COEFF1 | LEARN_WROLL_THERM_WEAR_COEFF2 | LEARN_WROLL_THERM_WEAR_COEFF3 | LEARN_WROLL_THERM_WEAR_COEFF4 | LEARN_WROLL_THERM_WEAR_COEFF5 | LEARN_WROLL_THERM_WEAR_COEFF6 | LEARN_WROLL_THERM_WEAR_COEFF7 | LEARN_WROLL_BEND_FORC_COEFF1 | LEARN_WROLL_BEND_FORC_COEFF2 | LEARN_WROLL_BEND_FORC_COEFF3 | LEARN_WROLL_BEND_FORC_COEFF4 | LEARN_WROLL_BEND_FORC_COEFF5 | LEARN_WROLL_BEND_FORC_COEFF6 | LEARN_WROLL_BEND_FORC_COEFF7 | LEARN_BROLL_THERM_WEAR_COEFF1 | LEARN_BROLL_THERM_WEAR_COEFF2 | LEARN_BROLL_THERM_WEAR_COEFF3 | LEARN_BROLL_THERM_WEAR_COEFF4 | LEARN_BROLL_THERM_WEAR_COEFF5 | LEARN_BROLL_THERM_WEAR_COEFF6 | LEARN_BROLL_THERM_WEAR_COEFF7 | STAMP_RATIO1 | STAMP_RATIO2 | STAMP_RATIO3 | STAMP_RATIO4 | STAMP_RATIO5 | STAMP_RATIO6 | STAMP_RATIO7 | WROLL_SHIFT_POS1 | WROLL_SHIFT_POS2 | WROLL_SHIFT_POS3 | WROLL_SHIFT_POS4 | WROLL_SHIFT_POS5 | WROLL_SHIFT_POS6 | WROLL_SHIFT_POS7 | WROLL_SHIFT_POS_COEFF1 | WROLL_SHIFT_POS_COEFF2 | WROLL_SHIFT_POS_COEFF3 | WROLL_SHIFT_POS_COEFF4 | WROLL_SHIFT_POS_COEFF5 | WROLL_SHIFT_POS_COEFF6 | WROLL_SHIFT_POS_COEFF7 | F1TBRTyp | F1TBRDia | F1TBRCr | F1BBRTyp | F1BBRDia | F1BBRCr | F1TWRTyp | F1TWRDia | F1TWRCr | F1BWRTyp | F1BWRDia | F1BWRCr | F2TBRTyp | F2TBRDia | F2TBRCr | F2BBRTyp | F2BBRDia | F2BBRCr | F2TWRTyp | F2TWRDia | F2TWRCr | F2BWRTyp | F2BWRDia | F2BWRCr | F3TBRTyp | F3TBRDia | F3TBRCr | F3BBRTyp | F3BBRDia | F3BBRCr | F3TWRTyp | F3TWRDia | F3TWRCr | F3BWRTyp | F3BWRDia | F3BWRCr | F4TBRTyp | F4TBRDia | F4TBRCr | F4BBRTyp | F4BBRDia | F4BBRCr | F4TWRTyp | F4TWRDia | F4TWRCr | F4BWRTyp | F4BWRDia | F4BWRCr | F5TBRTyp | F5TBRDia | F5TBRCr | F5BBRTyp | F5BBRDia | F5BBRCr | F5TWRTyp | F5TWRDia | F5TWRCr | F5BWRTyp | F5BWRDia | F5BWRCr | F6TBRTyp | F6TBRDia | F6TBRCr | F6BBRTyp | F6BBRDia | F6BBRCr | F6TWRTyp | F6TWRDia | F6TWRCr | F6BWRTyp | F6BWRDia | F6BWRCr | F7TBRTyp | F7TBRDia | F7TBRCr | F7BBRTyp | F7BBRDia | F7BBRCr | F7TWRTyp | F7TWRDia | F7TWRCr | F7BWRTyp | F7BWRDia | F7BWRCr | WRCrownDueToStackDeflection1 | WRCrownDueToStackDeflection2 | WRCrownDueToStackDeflection3 | WRCrownDueToStackDeflection4 | WRCrownDueToStackDeflection5 | WRCrownDueToStackDeflection6 | WRCrownDueToStackDeflection7 | WRMechanicalCrown1 | WRMechanicalCrown2 | WRMechanicalCrown3 | WRMechanicalCrown4 | WRMechanicalCrown5 | WRMechanicalCrown6 | WRMechanicalCrown7 | WRThermalAndWearCrown1 | WRThermalAndWearCrown2 | WRThermalAndWearCrown3 | WRThermalAndWearCrown4 | WRThermalAndWearCrown5 | WRThermalAndWearCrown6 | WRThermalAndWearCrown7 | BURThermalWear1 | BURThermalWear2 | BURThermalWear3 | BURThermalWear4 | BURThermalWear5 | BURThermalWear6 | BURThermalWear7 | RollShiftPosition1 | RollShiftPosition2 | RollShiftPosition3 | RollShiftPosition4 | RollShiftPosition5 | RollShiftPosition6 | RollShiftPosition7 | RollBending1 | RollBending2 | RollBending3 | RollBending4 | RollBending5 | RollBending6 | RollBending7 | CM_i__LoadedRollGapCrown_1 | CM_i__LoadedRollGapCrown_2 | CM_i__LoadedRollGapCrown_3 | CM_i__LoadedRollGapCrown_4 | CM_i__LoadedRollGapCrown_5 | CM_i__LoadedRollGapCrown_6 | CM_i__LoadedRollGapCrown_7
112 | W89420 | 2017-04-02 00:02 | 46.4028 | 48.2081 | 113 | 49 | 1.1118 | 473.826 | 19126 | 29 | 139022 | 139071 | 139220 | 139238 | 139337 | 139295 | 220863 | 220871 | 220988 | 220996 | 215715 | 215459 | 215343 | 214692 | 294066 | 294017 | 1365.33 | 2564.5979 | 6 | 43.3999 | 43.3999 | 43.3999 | 43.3999 | 43.3999 | 0.864 | 0.864 | 1210.3516 | 1124.1195 | 1075.5 | 900.7816 | 1064.5681 | 1000.108 | 980.0375 | 962.0992 | 943.1522 | 931.45 | 919.3737 | 905.2407 | 16 | 17.8 | 32.6215 | 22.2514 | 14.9177 | 10.8609 | 8.2006 | 6.1905 | 4.8432 | 4.1065 | 4.0997 | 84.23 | 127.69 | 126.74 | 188.55 | 176.32 | 261.05 | 234.21 | 348.13 | 308.6 | 464.43 | 398.45 | 595.02 | 478.11 | 706.19 | 0 | 42.9 | 0 | 69.055557 | 51.9027 | 51.9027 | 75.8703 | 51.9027 | 6213274 | 2 |  |  | 3.5886 | 6.4186 | 7.9407 | 9.7829 | 11.3893 | 14.8821 | 4.0526 | 6.8123 | 8.3667 | 10.9789 | 13.3526 | 16.3632 | 24.9276 | 24.9391 | 25.0819 | 25.102 | 25.0766 | 24.8526 |  | 14281 | 899 | 2 |  | CC040 | 406 | 1253 | 9 | 8 | 35 | 2.4 | 69.055557 | 1505.6643 | 1492.4357 | 1338.8429 | 1189.4857 | 1210.1857 | 1069.3357 | 930.9072 | 82.8293 | 89.8229 | 86.7 | 87.5779 | 75.2479 | 35.5186 | 64.24 | 32.6215 | 22.2514 | 14.9177 | 10.8609 | 8.2006 | 6.1905 | 4.8432 | 4.1065 | 0 | 0 | 0 | 0 | 0 | 0.1016 | 0.0254 | 0 | 0 | 0 | 0 | 0 | 0 | 0 | 0.044319 | 0.041562 | 0.037337 | 0.02612 | 0.023967 | 0.003928 | 0.003497 | -0.00025 | -0.000704 | -0.001609 | -0.000996 | -0.001228 | 0 | 0 | 0.080286 | 0.077828 | 0.075777 | 0.072961 | 0.077281 | 0.103036 | 0.096432 | -0.279631 | -0.275715 | -0.27326 | -0.272091 | -0.276494 | -0.28593 | -0.279068 | -1.364303 | -1.336741 | -1.319565 | -1.311505 | -1.342419 | -1.407577 | -1.359617 | -0.44442 | -0.408675 | -0.390616 | -0.387314 | -0.42835 | -0.590532 | -0.523082 | -0.364072 | -0.33709 | -0.320401 | -0.312655 | -0.342541 | -0.406882 | -0.360729 | 0.410339 | 0.378322 | 0.357023 | 0.297263 | 0.490378 | 0.404353 | 0.358599 | 0 | 0 | 0 | 0 | 0 | 0 | 0 | -1.859661 | -1.836501 | -1.822059 | -1.816058 | -1.840895 | 0 | 0 |  | 1452.829 | 0 |  | 1454.658 | 0 |  | 742.177 | 0 |  | 742.006 | 0 |  | 1407.922 | 0 |  | 1417.828 | 0 |  | 763.128 | 0 |  | 762.981 | 0 |  | 1406.3979 | 0 |  | 1433.068 | 0 |  | 775.515 | 0 |  | 775.673 | 0 |  | 1530.274 | 0 |  | 1531.137 | 0 |  | 780.942 | 0 |  | 780.931 | 0 |  | 1510.2841 | 0 |  | 1510.665 | 0 |  | 754.394 | 0 |  | 754.569 | 0 |  | 1517.9041 | 0 |  | 1518.234 | 0 |  | 738.112 | 0.102 |  | 738.378 | 0.102 |  | 1531.3409 | 0 |  | 1531.7469 | 0 |  | 771.744 | 0.025 |  | 771.839 | 0.025 | 120.8838 | 116.1533 | 101.4535 | 86.78607 | 93.52436 | 110.1801 | 89.76924 | 0 | 0 | 0 | 0 | 0 | -29.050488 | -7.0883272 | -60.12347 | -54.61656 | -47.14541832 | -32.95025162 | -30.52527 | -5.528962456 | -4.754580649 | 0 | 0 | 0 | 0 | 0 | 0 | 0 | 0 | 0 | 0 | 0 | 0 | 0 | 0 | -36.811 | -36.70837 | -33.8664072 | -33.92015 | -32.23244 | -20.97487 | -33.60278768 | 23.9493 | 24.82835 | 20.44167 | 19.91567 | 30.76666 | 54.62575 | 44.32355
112 | W89421 | 2017-04-02 00:04 | 46.9104 | 48.5817 | 71 | 48 | 1.1118 | 476.3876 | 19204 | 29 | 139022 | 139071 | 139220 | 139238 | 139337 | 139295 | 220863 | 220871 | 220988 | 220996 | 215715 | 215459 | 215343 | 214692 | 294066 | 294017 | 1365.33 | 2584.325 | 6 | 43.7221 | 43.7221 | 43.7221 | 43.7221 | 43.7221 | 1.1861 | 1.1861 | 1203.3203 | 1119.9479 | 1073.1666 | 896.4706 | 1047.0328 | 984.4262 | 965.7667 | 949.242 | 932.0397 | 920.925 | 909.8872 | 896.4465 | 15.8 | 23.4 | 32.3379 | 22.3718 | 15.1343 | 11.1002 | 8.3213 | 6.3072 | 4.8914 | 4.1034 | 4.0973 | 85.2 | 132.62 | 126.71 | 194.3 | 175.12 | 267.77 | 233.93 | 358.34 | 309.82 | 476.5 | 401.66 | 614.5 | 486.17 | 738.86 | 0 | 42.7 | 0 | 7.711111 | 6.4403 | 6.4403 | 1.5457 | 6.4403 | 6213274 | 1 |  |  | 3.7343 | 6.6264 | 7.9629 | 9.7836 | 11.3479 | 14.4086 | 4.2089 | 7.3464 | 8.5321 | 10.8446 | 12.7107 | 15.7804 | 24.8336 | 24.9441 | 25.0414 | 25.0601 | 24.995 | 24.9879 |  | 14281 | 899 | 3 |  | CC040 | 406 | 1253 | 9 | 8 | 35 | 21 | 7.711111 | 1477.1643 | 1482.8 | 1328.3286 | 1228.5215 | 1184.25 | 1112.1143 | 999.85 | 52.105 | 54.8171 | 53.9464 | 52.5236 | 51.0429 | 29.0343 | 54.2214 | 32.3379 | 22.3718 | 15.1343 | 11.1002 | 8.3213 | 6.3072 | 4.8914 | 4.1034 | 0 | 0 | 0 | 0 | 0 | 0.1016 | 0.0254 | 0 | 0 | 0 | 0 | 0 | 0 | 0 | 0.041997 | 0.038796 | 0.03452 | 0.024285 | 0.022366 | 0.003423 | 0.002994 | -0.00023 | -0.00067 | -0.001477 | -0.000908 | -0.001016 | 1e-06 | 1e-05 | 0.080306 | 0.077839 | 0.075788 | 0.072959 | 0.077291 | 0.102993 | 0.096389 | -0.279377 | -0.275556 | -0.273092 | -0.272093 | -0.276359 | -0.286143 | -0.27929 | -1.363551 | -1.336321 | -1.319068 | -1.31206 | -1.342477 | -1.410225 | -1.362273 | -0.444421 | -0.408368 | -0.39035 | -0.386591 | -0.428023 | -0.588702 | -0.52133 | -0.36351 | -0.337332 | -0.320562 | -0.313934 | -0.342798 | -0.409613 | -0.363257 | 0.411098 | 0.380046 | 0.36216 | 0.300845 | 0.495553 | 0.407024 | 0.358423 | -5 | -10 | -10 | -10 | -5 | 0 | 0 | -1.859939 | -1.836596 | -1.822267 | -1.816365 | -1.841485 | 0 | 0 |  | 1452.829 | 0 |  | 1454.658 | 0 |  | 742.177 | 0 |  | 742.006 | 0 |  | 1407.922 | 0 |  | 1417.828 | 0 |  | 763.128 | 0 |  | 762.981 | 0 |  | 1406.3979 | 0 |  | 1433.068 | 0 |  | 775.515 | 0 |  | 775.673 | 0 |  | 1530.274 | 0 |  | 1531.137 | 0 |  | 780.942 | 0 |  | 780.931 | 0 |  | 1510.2841 | 0 |  | 1510.665 | 0 |  | 754.394 | 0 |  | 754.569 | 0 |  | 1517.9041 | 0 |  | 1518.234 | 0 |  | 738.112 | 0.102 |  | 738.378 | 0.102 |  | 1531.3409 | 0 |  | 1531.7469 | 0 |  | 771.744 | 0.025 |  | 771.839 | 0.025 | 118.6252 | 115.4196692 | 100.6714 | 89.6317 | 91.53186675 | 114.54 | 96.37454165 | 0 | 0 | 0 | 0 | 0 | -29.0721288 | -7.093966 | -56.95143 | -50.94857 | -43.58596 | -30.67202662 | -28.66188395 | -4.8286104 | -4.092268092 | 0 | 0 | 0 | 0 | 0 | 0 | 0 | 9.299695 | 18.36596 | 18.22267 | 18.16365 | 9.207425 | 0 | 0 | -23.15656 | -22.38555 | -21.05797724 | -20.30515 | -21.84754 | -17.09255 | -28.26724 | 47.81686 | 60.45151 | 54.2501 | 56.81817 | 50.22987 | 63.5467 | 56.92107
112 | W89422 | 2017-04-02 00:05 | 47.847 | 49.198 | 62 | 53 | 1.173 | 587.1719 | 19298 | 29 | 139022 | 139071 | 139220 | 139238 | 139337 | 139295 | 220863 | 220871 | 220988 | 220996 | 215715 | 215459 | 215343 | 214692 | 294066 | 294017 | 1365.33 | 2604.0491 | 6 | 44.2488 | 44.2488 | 44.2488 | 44.2488 | 44.2488 | 1.7128 | 1.7128 | 1218.5547 | 1128.1 | 1083.3334 | 894.5266 | 1052.7925 | 984.9997 | 965.3453 | 947.7112 | 929.79 | 918.6757 | 907.5434 | 893.2059 | 16 | 24.4 | 32.0996 | 20.6954 | 13.5425 | 9.6356 | 6.9885 | 5.2089 | 3.9834 | 3.3364 | 3.3241 | 81.74 | 125.7 | 128.26 | 190.83 | 183.39 | 270.43 | 250.97 | 374.62 | 339.77 | 509.36 | 445.88 | 668.84 | 541.61 | 806.83 | 0 | 42.6 | 0 | 7.070001 | 7.6976 | 7.6976 | 0.1906 | 7.6976 | 2103852 | 2 |  |  | 3.81 | 6.9543 | 8.3279 | 10.3286 | 12.215 | 15.6157 | 4.3484 | 7.4226 | 9.2468 | 11.5145 | 13.6952 | 17.2016 | 24.9347 | 24.91 | 25.0291 | 25.0972 | 25.0729 | 24.9477 |  | 14281 | 899 | 4 |  | EA061 | 330 | 1259 | 8 | 5 | 35 | 27.333334 | 7.070001 | 1677.6285 | 1593.85 | 1447.3572 | 1369.6285 | 1258.7357 | 1210.5 | 1060 | 49.3343 | 50.3779 | 50.6714 | 51.135 | 50.49 | 30.4893 | 54.4543 | 32.0996 | 20.6954 | 13.5425 | 9.6356 | 6.9885 | 5.2089 | 3.9834 | 3.3364 | 0 | 0 | 0 | 0 | 0 | 0.1016 | 0.0254 | 0 | 0 | 0 | 0 | 0 | 0 | 0 | 0.041794 | 0.038273 | 0.033922 | 0.023733 | 0.021956 | 0.003925 | 0.003432 | -0.00025 | -0.00081 | -0.001759 | -0.001085 | -0.000932 | -3e-06 | 1.7e-05 | 0.080139 | 0.077693 | 0.075648 | 0.072819 | 0.077152 | 0.102785 | 0.096209 | -0.281343 | -0.277264 | -0.274767 | -0.273832 | -0.27802 | -0.287894 | -0.280906 | -1.365319 | -1.336243 | -1.318714 | -1.312289 | -1.342277 | -1.410585 | -1.361996 | -0.44566 | -0.410091 | -0.392013 | -0.388075 | -0.430018 | -0.591439 | -0.524043 | -0.365988 | -0.338204 | -0.321367 | -0.315126 | -0.343254 | -0.410016 | -0.363029 | 0.405493 | 0.367557 | 0.328724 | 0.266589 | 0.428244 | 0.345493 | 0.302 | -10 | -15 | -15 | -15 | -10 | 0 | 0 | -1.870582 | -1.846925 | -1.832856 | -1.827422 | -1.853321 | 0 | 0 |  | 1452.829 | 0 |  | 1454.658 | 0 |  | 742.177 | 0 |  | 742.006 | 0 |  | 1407.922 | 0 |  | 1417.828 | 0 |  | 763.128 | 0 |  | 762.981 | 0 |  | 1406.3979 | 0 |  | 1433.068 | 0 |  | 775.515 | 0 |  | 775.673 | 0 |  | 1530.274 | 0 |  | 1531.137 | 0 |  | 780.942 | 0 |  | 780.931 | 0 |  | 1510.2841 | 0 |  | 1510.665 | 0 |  | 754.394 | 0 |  | 754.569 | 0 |  | 1517.9041 | 0 |  | 1518.234 | 0 |  | 738.112 | 0.102 |  | 738.378 | 0.102 |  | 1531.3409 | 0 |  | 1531.7469 | 0 |  | 771.744 | 0.025 |  | 771.839 | 0.025 | 134.4435 | 123.831 | 109.4897 | 99.73498 | 97.11398 | 124.4212425 | 101.98154 | 0 | 0 | 0 | 0 | 0 | -29.2500304 | -7.1350124 | -56.72081 | -50.05967 | -42.4138 | -29.72072 | -28.22003 | -5.53231437 | -4.697524204 | 0 | 0 | 0 | 0 | 0 | 0 | 0 | 18.70582 | 27.703875 | 27.49284 | 27.41133 | 18.53321 | 0 | 0 | -21.98632 | -20.65952 | -19.86385 | -19.84422 | -21.71160882 | -18.03256 | -28.53639 | 74.44215 | 80.81567 | 74.70487 | 77.58137 | 65.71555 | 71.60634 | 61.61261
112 | W89423 | 2017-04-02 00:07 | 48.6612 | 49.7968 | 62 | 54 | 1.173 | 586.8431 | 19278 | 29 | 139022 | 139071 | 139220 | 139238 | 139337 | 139295 | 220863 | 220871 | 220988 | 220996 | 215715 | 215459 | 215343 | 214692 | 294066 | 294017 | 1365.33 | 2623.7729 | 6 | 44.7752 | 44.7752 | 44.7752 | 44.7752 | 44.7752 | 2.2393 | 2.2393 | 1204.4922 | 1117.7101 | 1073 | 884.6031 | 1050.0682 | 980.4284 | 959.8758 | 941.4647 | 922.6776 | 910.8571 | 899.2597 | 884.5292 | 15.8 | 22.4 | 32.1813 | 20.8661 | 13.565 | 9.6545 | 7.0025 | 5.2417 | 4.0017 | 3.3315 | 3.3301 | 78.23 | 127.9 | 122.91 | 194.94 | 175.34 | 277.03 | 240.03 | 382.6 | 325.87 | 517.2 | 426.23 | 678.49 | 520.56 | 824.44 | 0 | 42.7 | 0 | 8.390001 | 8.7542 | 8.7542 | -0.3251 | 8.7542 | 2103852 | 1 |  |  | 3.79 | 6.8557 | 8.3557 | 10.3464 | 12.09 | 15.2171 | 4.1719 | 7.2703 | 8.7672 | 10.8688 | 13.075 | 16.3406 | 24.943 | 24.9538 | 25.0079 | 25.0358 | 25.0811 | 24.9058 |  | 14281 | 899 | 5 |  | EA061 | 330 | 1259 | 8 | 5 | 35 | 29.333334 | 8.390001 | 1689.1285 | 1649.6929 | 1506.3785 | 1414.4286 | 1281.7 | 1264.0643 | 1163.7 | 50.6471 | 51.3657 | 53.1586 | 52.0107 | 50.5007 | 30.275 | 53.945 | 32.1813 | 20.8661 | 13.565 | 9.6545 | 7.0025 | 5.2417 | 4.0017 | 3.3315 | 0 | 0 | 0 | 0 | 0 | 0.1016 | 0.0254 | 0 | 0 | 0 | 0 | 0 | 0 | 0 | 0.042451 | 0.039218 | 0.034692 | 0.023587 | 0.02169 | 0.004587 | 0.003987 | -0.000266 | -0.000786 | -0.001755 | -0.001075 | -0.000811 | 7e-06 | 3.4e-05 | 0.080134 | 0.07768 | 0.075633 | 0.072802 | 0.07714 | 0.102733 | 0.096133 | -0.28126 | -0.277371 | -0.27492 | -0.273979 | -0.278121 | -0.288218 | -0.281395 | -1.362573 | -1.335842 | -1.319008 | -1.312119 | -1.342057 | -1.412603 | -1.365116 | -0.445624 | -0.409736 | -0.391622 | -0.387625 | -0.429712 | -0.590394 | -0.522451 | -0.366169 | -0.339158 | -0.322413 | -0.316309 | -0.344083 | -0.412098 | -0.365999 | 0.405944 | 0.368157 | 0.329749 | 0.26755 | 0.429602 | 0.347222 | 0.302428 | -20 | -20 | -20 | -20 | -15 | 0 | 0 | -1.869989 | -1.846673 | -1.832598 | -1.827156 | -1.853175 | 0 | 0 |  | 1452.829 | 0 |  | 1454.658 | 0 |  | 742.177 | 0 |  | 742.006 | 0 |  | 1407.922 | 0 |  | 1417.828 | 0 |  | 763.128 | 0 |  | 762.981 | 0 |  | 1406.3979 | 0 |  | 1433.068 | 0 |  | 775.515 | 0 |  | 775.673 | 0 |  | 1530.274 | 0 |  | 1531.137 | 0 |  | 780.942 | 0 |  | 780.931 | 0 |  | 1510.2841 | 0 |  | 1510.665 | 0 |  | 754.394 | 0 |  | 754.569 | 0 |  | 1517.9041 | 0 |  | 1518.234 | 0 |  | 738.112 | 0.102 |  | 738.378 | 0.102 |  | 1531.3409 | 0 |  | 1531.7469 | 0 |  | 771.744 | 0.025 |  | 771.839 | 0.025 | 135.3566 | 128.1481 | 113.9319 | 102.9732 | 98.870338 | 129.8611 | 111.8699721 | 0 | 0 | 0 | 0 | 0 | -29.2829488 | -7.147433 | -57.48014 | -51.33908 | -43.44417 | -29.53842 | -28.02081 | -6.489498182 | -5.489131436 | 0 | 0 | 0 | 0 | 0 | 0 | 0 | 37.39978 | 36.93346 | 36.65196 | 36.54312 | 27.797625 | 0 | 0 | -22.56956 | -21.04638 | -20.81808 | -20.16065 | -21.70076 | -17.87417835 | -28.18362 | 92.7067 | 92.69615 | 86.32164 | 89.81728 | 76.9464 | 76.21449 | 71.04979
112 | W89424 | 2017-04-02 00:09 | 49.4016 | 50.441 | 60 | 56 | 1.173 | 584.3822 | 19202 | 29 | 139022 | 139071 | 139220 | 139238 | 139337 | 139295 | 220863 | 220871 | 220988 | 220996 | 215715 | 215459 | 215343 | 214692 | 294066 | 294017 | 1365.33 | 2643.4971 | 6 | 45.2995 | 45.2995 | 45.2995 | 45.2995 | 45.2995 | 2.7635 | 2.7635 | 1224.4141 | 1132.9436 | 1086.8334 | 896.305 | 1059.8625 | 988.1685 | 967.6788 | 949.3085 | 930.6733 | 919.6451 | 908.4763 | 894.231 | 16 | 22.6 | 31.9642 | 20.6586 | 13.3973 | 9.5366 | 6.9413 | 5.1903 | 3.9752 | 3.334 | 3.331 | 75.89 | 122.48 | 120.15 | 187.83 | 171.73 | 266.91 | 234.46 | 369.12 | 318.38 | 500.6 | 414.48 | 654.58 | 503.25 | 785.87 | 50 | 42.7 | 32.3529 | 4.422222 | 5.0198 | 5.0198 | -0.1079 | 5.0198 | 2103852 | 2 |  |  | 3.79 | 6.92 | 8.47 | 10.34 | 12.415 | 15.48 | 4.0836 | 7.3149 | 8.9716 | 11.3791 | 12.891 | 16.5209 | 25.0169 | 24.9714 | 25.0094 | 25.0262 | 25.0354 | 25.0471 |  | 14281 | 899 | 6 |  | EA061 | 330 | 1259 | 8 | 5 | 35 | 30.666666 | 4.422222 | 1714.1143 | 1684.2214 | 1520.3 | 1454.4785 | 1337.7285 | 1290.2428 | 1211.2428 | 46.875 | 51.0821 | 53.1021 | 52.7314 | 49.27 | 30.2029 | 46.6871 | 31.9642 | 20.6586 | 13.3973 | 9.5366 | 6.9413 | 5.1903 | 3.9752 | 3.334 | 0 | 0 | 0 | 0 | 0 | 0.1016 | 0.0254 | 0 | 0 | 0 | 0 | 0 | 0 | 0 | 0.042379 | 0.038331 | 0.033732 | 0.023094 | 0.021883 | 0.005277 | 0.004582 | -0.00026 | -0.000745 | -0.00172 | -0.001043 | -0.00079 | 1.5e-05 | 4.9e-05 | 0.080128 | 0.077675 | 0.075632 | 0.072799 | 0.077128 | 0.102721 | 0.096113 | -0.281267 | -0.277348 | -0.274848 | -0.273932 | -0.278212 | -0.288298 | -0.281531 | -1.361365 | -1.334283 | -1.317183 | -1.310355 | -1.341497 | -1.412958 | -1.365849 | -0.445504 | -0.409672 | -0.391703 | -0.387621 | -0.42937 | -0.590254 | -0.522119 | -0.366547 | -0.339397 | -0.322296 | -0.316398 | -0.344995 | -0.412463 | -0.366706 | 0.405405 | 0.366826 | 0.327315 | 0.265671 | 0.426183 | 0.345941 | 0.302528 | -25 | -25 | -25 | -25 | -20 | 0 | 0 | -1.869069 | -1.845762 | -1.831714 | -1.8263 | -1.852464 | 0 | 0 |  | 1452.829 | 0 |  | 1454.658 | 0 |  | 742.177 | 0 |  | 742.006 | 0 |  | 1407.922 | 0 |  | 1417.828 | 0 |  | 763.128 | 0 |  | 762.981 | 0 |  | 1406.3979 | 0 |  | 1433.068 | 0 |  | 775.515 | 0 |  | 775.673 | 0 |  | 1530.274 | 0 |  | 1531.137 | 0 |  | 780.942 | 0 |  | 780.931 | 0 |  | 1510.2841 | 0 |  | 1510.665 | 0 |  | 754.394 | 0 |  | 754.569 | 0 |  | 1517.9041 | 0 |  | 1518.234 | 0 |  | 738.112 | 0.102 |  | 738.378 | 0.102 |  | 1531.3409 | 0 |  | 1531.7469 | 0 |  | 771.744 | 0.025 |  | 771.839 | 0.025 | 137.3486 | 130.8219 | 114.9833296 | 105.8846 | 103.1763 | 132.535 | 116.4162 | 0 | 0 | 0 | 0 | 0 | -29.2910768 | -7.1508874 | -57.33933 | -50.15036 | -42.16566 | -28.89464 | -28.2962 | -7.477373736 | -6.325246719 | 0 | 0 | 0 | 0 | 0 | 0 | 0 | 46.726725 | 46.14405 | 45.79285 | 45.6575 | 37.04928 | 0 | 0 | -20.883 | -20.92691 | -20.80025 | -20.4398 | -21.1550599 | -17.82738 | -24.37622 | 105.8529 | 105.8887 | 97.81027 | 102.2076 | 90.77435 | 77.9392 | 78.56382
112 | W89425 | 2017-04-02 00:11 | 50.1505 | 51.1009 | 59 | 57 | 1.173 | 587.5313 | 19349 | 30 | 139022 | 139071 | 139220 | 139238 | 139337 | 139295 | 220863 | 220871 | 220988 | 220996 | 215715 | 215459 | 215343 | 214692 | 294066 | 294017 | 1365.33 | 2663.2209 | 6 | 45.8265 | 45.8265 | 45.8265 | 45.8265 | 45.8265 | 3.2905 | 3.2905 | 1211.5234 | 1125.3783 | 1078.1666 | 876.7756 | 1058.3052 | 983.4276 | 960.8901 | 940.5031 | 919.3433 | 906.2405 | 892.971 | 875.6812 | 16 | 18.6 | 32.6283 | 21.0194 | 13.4094 | 9.4532 | 6.8731 | 5.1031 | 3.8854 | 3.3438 | 3.3332 | 71.92 | 126.03 | 114.71 | 195.06 | 165.13 | 279.24 | 225.08 | 386.03 | 304.03 | 523.51 | 394.41 | 685.79 | 475.43 | 812.24 | 51.1 | 42.7 | 33.9164 | 5.411111 | 6.7832 | 6.7832 | -0.7707 | 6.7832 | 2103852 | 1 |  |  | 3.85 | 7.0814 | 8.8529 | 10.8964 | 13.0257 | 17.0664 | 4.1746 | 7.2803 | 9.1944 | 11.3718 | 13.469 | 19.4254 | 24.9656 | 24.9991 | 25.0473 | 25.1071 | 24.9161 | 24.5546 |  | 14281 | 899 | 7 |  | EA061 | 330 | 1259 | 8 | 5 | 35 | 34.166664 | 5.411111 | 1693.8429 | 1685.8143 | 1537.2285 | 1409.5929 | 1325.7072 | 1254.4 | 903.6929 | 51.4729 | 54.5864 | 51.1486 | 50.6464 | 51.145 | 29.0693 | 46.9329 | 32.6283 | 21.0194 | 13.4094 | 9.4532 | 6.8731 | 5.1031 | 3.8854 | 3.3438 | 0 | 0 | 0 | 0 | 0 | 0.1016 | 0.0254 | 0 | 0 | 0 | 0 | 0 | 0 | 0 | 0.042765 | 0.03815 | 0.033328 | 0.022715 | 0.021674 | 0.006122 | 0.005353 | -0.000264 | -0.000745 | -0.001714 | -0.001056 | -0.000781 | 1.7e-05 | 6.1e-05 | 0.080147 | 0.07769 | 0.075643 | 0.072818 | 0.077147 | 0.102753 | 0.096349 | -0.280902 | -0.277056 | -0.274588 | -0.273586 | -0.27789 | -0.288014 | -0.279941 | -1.358057 | -1.331904 | -1.314777 | -1.307572 | -1.339135 | -1.411511 | -1.355543 | -0.445459 | -0.409524 | -0.391434 | -0.387617 | -0.42934 | -0.590209 | -0.527038 | -0.366106 | -0.339247 | -0.322463 | -0.31592 | -0.344534 | -0.411968 | -0.357768 | 0.405194 | 0.365827 | 0.324069 | 0.262833 | 0.422654 | 0.343658 | 0.302692 | -30 | -30 | -30 | -30 | -25 | -10 | 10 | -1.868892 | -1.845556 | -1.831578 | -1.826306 | -1.852741 | 0 | 0 |  | 1452.829 | 0 |  | 1454.658 | 0 |  | 742.177 | 0 |  | 742.006 | 0 |  | 1407.922 | 0 |  | 1417.828 | 0 |  | 763.128 | 0 |  | 762.981 | 0 |  | 1406.3979 | 0 |  | 1433.068 | 0 |  | 775.515 | 0 |  | 775.673 | 0 |  | 1530.274 | 0 |  | 1531.137 | 0 |  | 780.942 | 0 |  | 780.931 | 0 |  | 1510.2841 | 0 |  | 1510.665 | 0 |  | 754.394 | 0 |  | 754.569 | 0 |  | 1517.9041 | 0 |  | 1518.234 | 0 |  | 738.112 | 0.102 |  | 738.378 | 0.102 |  | 1531.3409 | 0 |  | 1531.7469 | 0 |  | 771.744 | 0.025 |  | 771.839 | 0.025 | 135.7564 | 130.9709 | 116.2806 | 102.6437 | 102.2743 | 128.8933632 | 87.06991 | 0 | 0 | 0 | 0 | 0 | -29.2622224 | -7.1105014 | -57.71878 | -49.81986912 | -41.56536 | -28.3207 | -27.97855 | -8.665266029 | -7.338909802 | 0 | 0 | 0 | 0 | 0 | 0 | 0 | 56.06676 | 55.36668 | 54.94734 | 54.78918 | 46.318525 | 0 | 0 | -22.92907 | -22.35444 | -20.0213 | -19.63141 | -21.9585943 | -17.15696 | -24.73542 | 111.1753 | 114.1633 | 109.6413 | 109.4808 | 98.65572 | 73.80891 | 47.88507
112 | W89426 | 2017-04-02 00:13 | 50.3911 | 51.3691 | 64 | 47 | 1.188 | 447.6833 | 17629 | 30 | 139022 | 139071 | 139220 | 139238 | 139337 | 139295 | 220863 | 220871 | 220988 | 220996 | 215715 | 215459 | 215343 | 214692 | 294066 | 294017 | 1365.33 | 2681.353 | 6 | 46.1791 | 46.1791 | 46.1791 | 46.1791 | 46.1791 | 3.6431 | 3.6431 | 1219.7266 | 1134.1774 | 1090.1666 | 910.0435 | 1062.5344 | 996.3857 | 979.3801 | 963.5475 | 947.041 | 937.2985 | 927.0403 | 914.4698 | 16.2 | 24.2 | 32.0138 | 20.8747 | 13.6809 | 10.0131 | 7.5399 | 5.7742 | 4.5143 | 3.8512 | 3.8469 | 83.43 | 116.77 | 129.64 | 176.98 | 181.3 | 245.53 | 241.5 | 327.96 | 318.06 | 434.11 | 405.11 | 555.21 | 484.38 | 658.95 | 49.1 | 42.5 | 20.5245 | 2.411111 | 2.3888 | 2.3888 | -0.8604 | 2.3888 | 6212561 | 2 |  |  | 3.7993 | 6.7993 | 8.4786 | 10.61 | 12.1243 | 15.8271 | 4.2267 | 7.4033 | 8.89 | 12.4283 | 12.905 | 18.2317 | 24.9684 | 25.0229 | 25.0362 | 24.9759 | 25.0689 | 24.8211 |  | 14281 | 899 | 8 |  | CC121 | 381 | 1306 | 9 | 1 | 35 | 23.666668 | 2.411111 | 1730.4286 | 1643.8286 | 1404.6786 | 1309.8715 | 1274.1215 | 1200.3286 | 1061.8143 | 48.2679 | 51.85 | 52.4993 | 54.1557 | 54.2879 | 32.7193 | 43.9079 | 32.0138 | 20.8747 | 13.6809 | 10.0131 | 7.5399 | 5.7742 | 4.5143 | 3.8512 | 0 | 0 | 0 | 0 | 0 | 0.1016 | 0.0254 | 0 | 0 | 0 | 0 | 0 | 0 | 0 | 0.051434 | 0.045858 | 0.040488 | 0.027823 | 0.026685 | 0.010087 | 0.008965 | -0.000466 | -0.001314 | -0.002951 | -0.001829 | -0.00236 | -0.000358 | -0.000143 | 0.078247 | 0.07586 | 0.073876 | 0.071118 | 0.075341 | 0.100292 | 0.093878 | -0.300678 | -0.296374 | -0.293521 | -0.292424 | -0.297112 | -0.307752 | -0.300249 | -1.339847 | -1.312592 | -1.294381 | -1.287063 | -1.318972 | -1.387912 | -1.339645 | -0.482384 | -0.443923 | -0.424873 | -0.420787 | -0.46589 | -0.641425 | -0.568415 | -0.349715 | -0.323088 | -0.305887 | -0.299556 | -0.327086 | -0.390606 | -0.345744 | 0.402915 | 0.364757 | 0.32841 | 0.271424 | 0.445537 | 0.369103 | 0.32691 | -35 | -35 | -35 | -35 | -30 | -20 | 20 | -2.019245 | -1.994028 | -1.978448 | -1.972602 | -2.001014 | 0 | 0 |  | 1452.829 | 0 |  | 1454.658 | 0 |  | 742.177 | 0 |  | 742.006 | 0 |  | 1407.922 | 0 |  | 1417.828 | 0 |  | 763.128 | 0 |  | 762.981 | 0 |  | 1406.3979 | 0 |  | 1433.068 | 0 |  | 775.515 | 0 |  | 775.673 | 0 |  | 1530.274 | 0 |  | 1531.137 | 0 |  | 780.942 | 0 |  | 780.931 | 0 |  | 1510.2841 | 0 |  | 1510.665 | 0 |  | 754.394 | 0 |  | 754.569 | 0 |  | 1517.9041 | 0 |  | 1518.234 | 0 |  | 738.112 | 0.102 |  | 738.378 | 0.102 |  | 1531.3409 | 0 |  | 1531.7469 | 0 |  | 771.744 | 0.025 |  | 771.839 | 0.025 | 135.4008 | 124.7008 | 103.772 | 93.15544 | 95.99359 | 120.3834 | 99.681 | 0 | 0 | 0 | 0 | 0 | -31.2676032 | -7.6263246 | -68.28932 | -58.4681 | -48.58718 | -33.45592 | -32.0839939 | -13.503 | -11.81834819 | 0 | 0 | 0 | 0 | 0 | 0 | 0 | 70.673575 | 69.79098 | 69.24568 | 69.04107 | 60.03042 | 0 | 0 | -23.28366 | -23.01740755 | -22.30554 | -22.78801 | -25.29219 | -20.98698 | -24.95791 | 114.5014 | 113.0063 | 102.125 | 105.9526 | 98.64782 | 54.62578 | 55.27842
112 | W89427 | 2017-04-02 00:15 | 50.8246 | 51.7485 | 64 | 51 | 1.1747 | 625.8714 | 19564 | 30 | 139022 | 139071 | 139220 | 139238 | 139337 | 139295 | 220863 | 220871 | 220988 | 220996 | 215715 | 215459 | 215343 | 214692 | 294066 | 294017 | 1365.33 | 2701.2991 | 6 | 46.7839 | 46.7839 | 46.7839 | 46.7839 | 46.7839 | 4.2479 | 4.2479 | 1215.0391 | 1119.6779 | 1069.6666 | 905.9734 | 1044.0425 | 978.6232 | 961.9496 | 946.1099 | 929.8233 | 920.7116 | 912.4487 | 899.5665 | 16 | 23.2 | 31.6282 | 20.0376 | 12.7698 | 9.014 | 6.5287 | 4.8446 | 3.6243 | 3.0206 | 3.0415 | 84.13 | 134.08 | 135.18 | 209.42 | 195.04 | 300.32 | 268.78 | 416.77 | 369.27 | 569.21 | 491.08 | 758.4 | 596.65 | 925.5 | 50 | 42.7 | 29.276 | 5.04 | 4.5553 | 4.5553 | -1.8987 | 4.5553 | 1106060 | 1 |  |  | 3.9471 | 7.2164 | 8.7693 | 10.6564 | 12.1807 | 15.9907 | 4.2129 | 8.0258 | 9.2516 | 12.2306 | 13.5065 | 16.7161 | 24.9161 | 24.9787 | 24.9719 | 24.9584 | 25.0826 | 25.0802 |  | 14281 | 899 | 9 |  | EA061 | 297 | 1323 | 7 | 5 | 35 | 28.833334 | 5.04 | 1850.6428 | 1805.3785 | 1576.1143 | 1466.0643 | 1362.7643 | 1394.35 | 1189.5072 | 67.2693 | 73.3786 | 79.3807 | 82.115 | 58.055 | 32.1443 | 47.08 | 31.6282 | 20.0376 | 12.7698 | 9.014 | 6.5287 | 4.8446 | 3.6243 | 3.0206 | 0 | 0 | 0 | 0 | 0 | 0.1016 | 0.0254 | 0 | 0 | 0 | 0 | 0 | 0 | 0 | 0.051461 | 0.04569 | 0.040321 | 0.028832 | 0.027819 | 0.011069 | 0.009899 | -0.000566 | -0.001516 | -0.003454 | -0.002177 | -0.003022 | -0.002385 | -0.001364 | 0.07739 | 0.075021 | 0.073054 | 0.070328 | 0.074513 | 0.09908 | 0.092743 | -0.30863 | -0.304336 | -0.301489 | -0.300323 | -0.305013 | -0.316055 | -0.308345 | -1.335478 | -1.309068 | -1.291411 | -1.283871 | -1.314939 | -1.380662 | -1.332498 | -0.495657 | -0.455801 | -0.436037 | -0.431948 | -0.478603 | -0.657792 | -0.582736 | -0.34511 | -0.319543 | -0.303008 | -0.296539 | -0.323076 | -0.38776 | -0.343287 | 0.398744 | 0.354308 | 0.302948 | 0.243074 | 0.383255 | 0.303955 | 0.265275 | -35 | -35 | -35 | -35 | -30 | -30 | 30 | -2.078642 | -2.052521 | -2.036746 | -2.030981 | -2.06084 | 0 | 0 |  | 1452.829 | 0 |  | 1454.658 | 0 |  | 742.177 | 0 |  | 742.006 | 0 |  | 1407.922 | 0 |  | 1417.828 | 0 |  | 763.128 | 0 |  | 762.981 | 0 |  | 1406.3979 | 0 |  | 1433.068 | 0 |  | 775.515 | 0 |  | 775.673 | 0 |  | 1530.274 | 0 |  | 1531.137 | 0 |  | 780.942 | 0 |  | 780.931 | 0 |  | 1510.2841 | 0 |  | 1510.665 | 0 |  | 754.394 | 0 |  | 754.569 | 0 |  | 1517.9041 | 0 |  | 1518.234 | 0 |  | 738.112 | 0.102 |  | 738.378 | 0.102 |  | 1531.3409 | 0 |  | 1531.7469 | 0 |  | 771.744 | 0.025 |  | 771.839 | 0.025 | 143.2212 | 135.4413 | 115.1415 | 103.1054 | 101.5437 | 138.152198 | 110.3185 | 0 | 0 | 0 | 0 | 0 | -32.111188 | -7.831963 | -67.96915281 | -57.82677 | -47.61045 | -34.22158 | -32.60654 | -11.98967 | -11.37287043 | 0 | 0 | 0 | 0 | 0 | 0 | 0 | 72.75247 | 71.838235 | 71.28611 | 71.084335 | 61.8252 | 0 | 0 | -33.3425 | -33.44604 | -34.61292 | -35.46941002 | -27.7853 | -21.14426 | -27.43521088 | 114.6621 | 116.0067 | 104.2042 | 104.4987 | 102.977 | 72.90708 | 63.67842
112 | W89428 | 2017-04-02 00:17 | 50.7508 | 51.8284 | 70 | 44 | 1.1784 | 401.2544 | 18131 | 30 | 139022 | 139071 | 139220 | 139238 | 139337 | 139295 | 220863 | 220871 | 220988 | 220996 | 215715 | 215459 | 215343 | 214692 | 294066 | 294017 | 1365.33 | 2719.9341 | 6 | 47.0889 | 47.0889 | 47.0889 | 47.0889 | 47.0889 | 4.5529 | 4.5529 | 1232.6172 | 1123.5304 | 1074.3334 | 910.0899 | 1057.2358 | 996.8519 | 980.9373 | 965.5789 | 950.0964 | 940.3809 | 930.1984 | 917.5896 | 16.4 | 24.2 | 32.0379 | 21.3098 | 14.0055 | 10.2222 | 7.6037 | 5.8715 | 4.7059 | 4.1077 | 4.1174 | 89.73 | 113.7 | 137.12 | 171.34 | 191.88 | 238.23 | 257.02 | 320.66 | 337.34 | 419.13 | 421.87 | 522.94 | 491.11 | 608.73 | 51.4 | 42.6 | 17.1875 | -2.788889 | -3.1825 | 7.8995 | -0.2795 | -3.1825 | 6212660 | 2 |  |  | 4.22 | 7.4507 | 9.2029 | 11.395 | 13.6164 | 18.3486 | 4.1804 | 8.35 | 10.125 | 12.2446 | 14.5893 | 19.8107 | 24.8468 | 24.9501 | 25.0269 | 25.0549 | 24.7424 | 25.0726 |  | 14281 | 899 | 10 |  | CC650D | 406 | 1405 | 9 | 3 | 35 | 25.333332 | -2.788889 | 1888.85 | 1843.2357 | 1579.4429 | 1480.1786 | 1327.55 | 1282.6571 | 1193.3572 | 76.6721 | 81.7279 | 90.6957 | 91.9757 | 62.9836 | 37.8721 | 43.7436 | 32.0379 | 21.3098 | 14.0055 | 10.2222 | 7.6037 | 5.8715 | 4.7059 | 4.1077 | 0 | 0 | 0 | 0 | 0 | 0.1016 | 0.0254 | 0 | 0 | 0 | 0 | 0 | 0 | 0 | 0.064328 | 0.057431 | 0.051528 | 0.038281 | 0.037184 | 0.016307 | 0.0147 | -0.001295 | -0.003624 | -0.008415 | -0.005312 | -0.007257 | -0.004659 | -0.002597 | 0.072544 | 0.07032 | 0.06848 | 0.065921 | 0.069855 | 0.092798 | 0.086828 | -0.345042 | -0.340297 | -0.337158 | -0.336119 | -0.341014 | -0.352346 | -0.344045 | -1.299472 | -1.274065 | -1.258492 | -1.254646 | -1.281328 | -1.331213 | -1.286181 | -0.594146 | -0.546205 | -0.522741 | -0.517626 | -0.574134 | -0.791606 | -0.700232 | -0.308025 | -0.285453 | -0.270332 | -0.264887 | -0.287684 | -0.343941 | -0.305815 | 0.395975 | 0.35598 | 0.312363 | 0.255813 | 0.420705 | 0.352184 | 0.318956 | -35 | -35 | -30 | -25 | -25 | -40 | 40 | -2.33267 | -2.303575 | -2.286678 | -2.281331 | -2.312737 | 0 | 0 |  | 1452.829 | 0 |  | 1454.658 | 0 |  | 742.177 | 0 |  | 742.006 | 0 |  | 1407.922 | 0 |  | 1417.828 | 0 |  | 763.128 | 0 |  | 762.981 | 0 |  | 1406.3979 | 0 |  | 1433.068 | 0 |  | 775.515 | 0 |  | 775.673 | 0 |  | 1530.274 | 0 |  | 1531.137 | 0 |  | 780.942 | 0 |  | 780.931 | 0 |  | 1510.2841 | 0 |  | 1510.665 | 0 |  | 754.394 | 0 |  | 754.569 | 0 |  | 1517.9041 | 0 |  | 1518.234 | 0 |  | 738.112 | 0.102 |  | 738.378 | 0.102 |  | 1531.3409 | 0 |  | 1531.7469 | 0 |  | 771.744 | 0.025 |  | 771.839 | 0.025 | 137.0247344 | 129.6163 | 108.1602 | 97.57485 | 92.73600525 | 119.028 | 103.6168 | 0 | 0 | 0 | 0 | 0 | -35.7983536 | -8.738743 | -81.90962 | -68.55362 | -54.25737 | -41.36442 | -38.3463 | -15.50597 | -15.56665 | 0 | 0 | 0 | 0 | 0 | 0 | 0 | 81.64345 | 80.625125 | 68.60034 | 57.033275 | 57.818425 | 0 | 0 | -45.55442 | -44.64019 | -47.41036 | -47.60901 | -36.16103 | -29.97978 | -30.63067 | 91.20414 | 97.04766 | 75.09286 | 65.63469 | 76.0471 | 37.74391 | 48.68076
112 | W89429 | 2017-04-02 00:19 | 50.589 | 51.753 | 66 | 38 | 1.1737 | 297.3871 | 13449 | 30 | 139022 | 139071 | 139220 | 139238 | 139337 | 139295 | 220863 | 220871 | 220988 | 220996 | 215715 | 215459 | 215343 | 214692 | 294066 | 294017 | 1365.33 | 2733.75 | 6 | 47.3165 | 47.3165 | 47.3165 | 47.3165 | 47.3165 | 4.7806 | 4.7806 | 1215.0391 | 1131.5402 | 1093.5 | 910.5377 | 1061.7322 | 1002.0001 | 983.9734 | 967.1983 | 950.1523 | 940.0933 | 929.4719 | 915.5701 | 16.2 | 23.2 | 32.0053 | 21.108 | 13.8774 | 10.1111 | 7.4966 | 5.7721 | 4.6184 | 4.0974 | 4.1137 | 79 | 96.63 | 122.67 | 146.26 | 170.75 | 203.69 | 229.03 | 274.88 | 301.62 | 362.62 | 374.18 | 455.13 | 433.2 | 518.6 | 0 | 42.8 | 0 | -66.625 | -45.7018 | 45.7883 | -16.0503 | -45.7018 | 6212660 | 1 |  |  | 4.0764 | 7.3864 | 9.0043 | 11.1436 | 13.6793 | 18.8971 | 4.3141 | 7.4828 | 9.2906 | 11.8125 | 13.9859 | 20.2719 | 24.9756 | 24.9805 | 24.9494 | 25.0169 | 24.9843 | 24.8783 |  | 14281 | 899 | 11 |  | CC650E | 406 | 1405 | 9 | 3 | 35 | 46.166664 | -66.625 | 1976.0571 | 1941.9928 | 1654.4714 | 1579.7 | 1528.4928 | 1438.2643 | 1175.3429 | 54.4621 | 56.7086 | 63.77 | 63.0671 | 55.9193 | 32.2679 | 24.3557 | 32.0053 | 21.108 | 13.8774 | 10.1111 | 7.4966 | 5.7721 | 4.6184 | 4.0974 | 0 | 0 | 0 | 0 | 0 | 0.1016 | 0.0254 | 0 | 0 | 0 | 0 | 0 | 0 | 0 | 0.05886 | 0.05229 | 0.047618 | 0.035485 | 0.034393 | 0.014331 | 0.012876 | -0.001296 | -0.003624 | -0.008417 | -0.005312 | -0.007259 | -0.004875 | -0.002708 | 0.072564 | 0.07034 | 0.0685 | 0.065932 | 0.069851 | 0.092744 | 0.086853 | -0.345085 | -0.340324 | -0.337239 | -0.336307 | -0.341438 | -0.353257 | -0.344347 | -1.301226 | -1.275701 | -1.261021 | -1.257368 | -1.284825 | -1.341678 | -1.294084 | -0.592732 | -0.544956 | -0.521563 | -0.516067 | -0.571551 | -0.787593 | -0.698997 | -0.309638 | -0.286878 | -0.271684 | -0.266822 | -0.291098 | -0.348292 | -0.306801 | 0.39539 | 0.354407 | 0.309865 | 0.253269 | 0.415257 | 0.349431 | 0.318723 | -35 | -35 | -30 | -25 | -25 | -30 | 30 | -2.332432 | -2.303301 | -2.286443 | -2.281063 | -2.312374 | 0 | 0 |  | 1452.829 | 0 |  | 1454.658 | 0 |  | 742.177 | 0 |  | 742.006 | 0 |  | 1407.922 | 0 |  | 1417.828 | 0 |  | 763.128 | 0 |  | 762.981 | 0 |  | 1406.3979 | 0 |  | 1433.068 | 0 |  | 775.515 | 0 |  | 775.673 | 0 |  | 1530.274 | 0 |  | 1531.137 | 0 |  | 780.942 | 0 |  | 780.931 | 0 |  | 1510.2841 | 0 |  | 1510.665 | 0 |  | 754.394 | 0 |  | 754.569 | 0 |  | 1517.9041 | 0 |  | 1518.234 | 0 |  | 738.112 | 0.102 |  | 738.378 | 0.102 |  | 1531.3409 | 0 |  | 1531.7469 | 0 |  | 771.744 | 0.025 |  | 771.839 | 0.025 | 143.3906 | 136.5998 | 113.3312909 | 104.1527804 | 106.7668 | 133.3904 | 102.0821 | 0 | 0 | 0 | 0 | 0 | -35.8909112 | -8.7464138 | -74.90377 | -62.08326 | -49.43328 | -37.93856 | -34.86244155 | -12.68691 | -13.15825 | 0 | 0 | 0 | 0 | 0 | 0 | 0 | 81.63512 | 80.615535 | 68.59329 | 57.026575 | 57.80935 | 0 | 0 | -32.28143 | -30.90369 | -33.26007251 | -32.54685 | -31.96073 | -25.41397 | -17.02456 | 117.8405 | 124.2284 | 99.23122 | 90.69394 | 97.75293 | 59.39859 | 63.15284
112 | W89430 | 2017-04-02 00:21 | 50.448 | 51.7348 | 91 | 48 | 1.1444 | 411.7544 | 18708 | 30 | 139022 | 139071 | 139220 | 139238 | 139337 | 139295 | 220863 | 220871 | 220988 | 220996 | 215715 | 215459 | 215343 | 214692 | 294066 | 294017 | 1365.33 | 2753.0381 | 6 | 47.6463 | 47.6463 | 47.6463 | 47.6463 | 47.6463 | 5.1104 | 5.1104 | 1224.4141 | 1120.11 | 1078.6666 | 887.5756 | 1057.6726 | 989.8755 | 971.58 | 954.1514 | 936.3667 | 925.1583 | 913.389 | 899.3043 | 16.4 | 22.4 | 32.2443 | 20.9457 | 13.6123 | 9.789 | 7.1952 | 5.4959 | 4.4286 | 3.8559 | 3.8548 | 76.67 | 105.31 | 121.63 | 160.94 | 172.24 | 226.8 | 233.56 | 310.68 | 308.89 | 413.24 | 384.99 | 515.32 | 447.54 | 596.85 | 49.9 | 42.8 | 22.5951 | 7.3125 | 8.1409 | 8.1409 | 0.8093 | 8.1409 | 6209590 | 2 |  |  | 4.2764 | 7.6171 | 9.3557 | 11.7793 | 14.715 | 19.4536 | 4.5545 | 8.0576 | 9.8576 | 12.4409 | 14.6242 | 20.9894 | 25.0085 | 24.9833 | 24.9658 | 25.1324 | 25.1604 | 25.0869 |  | 14281 | 899 | 12 |  | EA640 | 381 | 1507 | 9 | 3 | 35 | 11.833334 | 7.3125 | 2169.8428 | 2129.05 | 1846.5 | 1763.3286 | 1520.2428 | 1452.8715 | 1374.0714 | 90.0029 | 99.5064 | 118.1543 | 118.6279 | 78.0879 | 52.2829 | 39.1607 | 32.2443 | 20.9457 | 13.6123 | 9.789 | 7.1952 | 5.4959 | 4.4286 | 3.8559 | 0 | 0 | 0 | 0 | 0 | 0.1016 | 0.0254 | 0 | 0 | 0 | 0 | 0 | 0 | 0 | 0.069448 | 0.062303 | 0.057815 | 0.043486 | 0.042415 | 0.019829 | 0.017913 | -0.001655 | -0.00488 | -0.011208 | -0.007129 | -0.009363 | -0.010998 | -0.006328 | 0.064482 | 0.062506 | 0.060869 | 0.058594 | 0.062104 | 0.082309 | 0.076997 | -0.390832 | -0.385446 | -0.381992 | -0.380742 | -0.38598 | -0.399198 | -0.390039 | -1.257169 | -1.232537 | -1.218538 | -1.213875 | -1.23804 | -1.291869 | -1.249984 | -0.688387 | -0.632887 | -0.605628 | -0.59974 | -0.666094 | -0.920291 | -0.813338 | -0.263566 | -0.244216 | -0.231427 | -0.22675 | -0.245315 | -0.293114 | -0.26122 | 0.386867 | 0.350459 | 0.283508 | 0.228145 | 0.370833 | 0.309923 | 0.280018 | -35 | -35 | -30 | -25 | -25 | -20 | 20 | -2.598343 | -2.565049 | -2.545001 | -2.53908 | -2.574611 | 0 | 0 |  | 1452.829 | 0 |  | 1454.658 | 0 |  | 742.177 | 0 |  | 742.006 | 0 |  | 1407.922 | 0 |  | 1417.828 | 0 |  | 763.128 | 0 |  | 762.981 | 0 |  | 1406.3979 | 0 |  | 1433.068 | 0 |  | 775.515 | 0 |  | 775.673 | 0 |  | 1530.274 | 0 |  | 1531.137 | 0 |  | 780.942 | 0 |  | 780.931 | 0 |  | 1510.2841 | 0 |  | 1510.665 | 0 |  | 754.394 | 0 |  | 754.569 | 0 |  | 1517.9041 | 0 |  | 1518.234 | 0 |  | 738.112 | 0.102 |  | 738.378 | 0.102 |  | 1531.3409 | 0 |  | 1531.7469 | 0 |  | 771.744 | 0.025 |  | 771.839 | 0.025 | 139.9158 | 133.0783993 | 112.3946085 | 103.3205 | 94.41316 | 119.5844 | 105.7994 | 0 | 0 | 0 | 0 | 0 | -40.5585168 | -9.9069906 | -85.22726 | -70.77597 | -56.7924 | -44.13285 | -40.91969808 | -11.4085 | -14.48106464 | 0 | 0 | 0 | 0 | 0 | 0 | 0 | 90.942005 | 89.776715 | 76.35003 | 63.477 | 64.365275 | 0 | 0 | -61.95683 | -62.97631 | -71.55755 | -71.1459 | -52.01388 | -48.11548 | -31.85089 | 83.67372 | 89.10284 | 60.39469 | 51.51873 | 65.84485 | 19.50191 | 49.56043
112 | W89431 | 2017-04-02 00:23 | 50.7747 | 52.0587 | 61 | 50 | 1.1444 | 413.1953 | 18763 | 30 | 139022 | 139071 | 139220 | 139238 | 139337 | 139295 | 220863 | 220871 | 220988 | 220996 | 215715 | 215459 | 215343 | 214692 | 294066 | 294017 | 1365.33 | 2772.293 | 6 | 47.9773 | 47.9773 | 47.9773 | 47.9773 | 47.9773 | 5.4413 | 5.4413 | 1218.5547 | 1126.937 | 1083.6666 | 887.881 | 1061.2495 | 991.8934 | 971.9743 | 953.1362 | 934.0818 | 922.6467 | 910.5425 | 895.5571 | 16.4 | 24.4 | 32.5655 | 21.2356 | 13.8135 | 9.9819 | 7.3595 | 5.558 | 4.4018 | 3.8541 | 3.8627 | 74.47 | 102.96 | 116.73 | 156.69 | 163.63 | 219.61 | 221.6 | 299.13 | 296.7 | 398.34 | 372.07 | 504.19 | 434.9 | 585.11 | 49 | 42.5 | 25.2448 | -16.637501 | -36.5246 | 36.7198 | 2.6725 | -36.5246 | 6207121 | 1 |  |  | 4.315 | 7.6557 | 9.2986 | 11.405 | 14.1364 | 19.0543 | 4.5716 | 7.7194 | 9.7418 | 11.8418 | 14.0448 | 20.7776 | 24.8964 | 24.9876 | 24.9476 | 24.9261 | 24.8101 | 25.1874 |  | 14281 | 899 | 13 |  | EA640 | 381 | 1507 | 9 | 3 | 35 | 34 | -16.637501 | 2138.7715 | 2110.4285 | 1821.8572 | 1774.2072 | 1608.9214 | 1559.1072 | 1334.3214 | 56.4329 | 59.6757 | 64.4493 | 69.9386 | 59.2279 | 47.9364 | 28.0986 | 32.5655 | 21.2356 | 13.8135 | 9.9819 | 7.3595 | 5.558 | 4.4018 | 3.8541 | 0 | 0 | 0 | 0 | 0 | 0.1016 | 0.0254 | 0 | 0 | 0 | 0 | 0 | 0 | 0 | 0.064733 | 0.057513 | 0.052286 | 0.04055 | 0.039457 | 0.017736 | 0.015992 | -0.001655 | -0.004881 | -0.011209 | -0.00713 | -0.009365 | -0.011062 | -0.006353 | 0.064496 | 0.062519 | 0.060883 | 0.058602 | 0.062093 | 0.082273 | 0.077023 | -0.390672 | -0.385296 | -0.381822 | -0.380725 | -0.386338 | -0.399823 | -0.389977 | -1.256659 | -1.232069 | -1.217982 | -1.214249 | -1.239878 | -1.296806 | -1.251625 | -0.688705 | -0.633156 | -0.605938 | -0.599681 | -0.664768 | -0.918196 | -0.81391 | -0.263173 | -0.243875 | -0.231033 | -0.226769 | -0.246728 | -0.29494 | -0.260666 | 0.387227 | 0.353629 | 0.287998 | 0.232492 | 0.374586 | 0.310819 | 0.280495 | -35 | -35 | -30 | -25 | -25 | -10 | 10 | -2.597502 | -2.564521 | -2.544699 | -2.538801 | -2.574305 | 0 | 0 |  | 1452.829 | 0 |  | 1454.658 | 0 |  | 742.177 | 0 |  | 742.006 | 0 |  | 1407.922 | 0 |  | 1417.828 | 0 |  | 763.128 | 0 |  | 762.981 | 0 |  | 1406.3979 | 0 |  | 1433.068 | 0 |  | 775.515 | 0 |  | 775.673 | 0 |  | 1530.274 | 0 |  | 1531.137 | 0 |  | 780.942 | 0 |  | 780.931 | 0 |  | 1510.2841 | 0 |  | 1510.665 | 0 |  | 754.394 | 0 |  | 754.569 | 0 |  | 1517.9041 | 0 |  | 1518.234 | 0 |  | 738.112 | 0.102 |  | 738.378 | 0.102 |  | 1531.3409 | 0 |  | 1531.7469 | 0 |  | 771.744 | 0.025 |  | 771.839 | 0.025 | 137.9422 | 131.9419 | 110.9201 | 103.9721 | 99.90276 | 128.2724 | 102.7734 | 0 | 0 | 0 | 0 | 0 | -40.6220168 | -9.9054158 | -79.26754 | -64.84626 | -50.03105 | -40.58020158 | -37.31041 | -8.654883244 | -12.06441 | 0 | 0 | 0 | 0 | 0 | 0 | 0 | 90.91257 | 89.758235 | 76.34097 | 63.470025 | 64.357625 | 0 | 0 | -38.86562 | -37.78403 | -39.05228 | -41.94085 | -39.37281 | -44.01501 | -22.86973 | 110.7216 | 119.0698 | 98.17778 | 84.92106 | 87.57716 | 34.98052 | 57.93388
112 | W89432 | 2017-04-02 00:25 | 51.0981 | 52.3583 | 61 | 50 | 1.1444 | 416.7478 | 18507 | 30 | 139022 | 139071 | 139220 | 139238 | 139337 | 139295 | 220863 | 220871 | 220988 | 220996 | 215715 | 215459 | 215343 | 214692 | 294066 | 294017 | 1365.33 | 2791.5769 | 6 | 48.3111 | 48.3111 | 48.3111 | 48.3111 | 48.3111 | 5.7751 | 5.7751 | 1230.2734 | 1124.5763 | 1081.3334 | 882.0237 | 1060.8331 | 990.3233 | 970.2422 | 951.1965 | 932.0579 | 920.4839 | 908.6273 | 893.7572 | 16.4 | 23.6 | 32.447 | 21.1154 | 13.8196 | 10.0269 | 7.3799 | 5.595 | 4.4433 | 3.8563 | 3.8599 | 73.69 | 103.47 | 115.71 | 157.39 | 162.4 | 219.62 | 219.58 | 299.84 | 294.09 | 399.55 | 369.48 | 504.82 | 433.07 | 587.77 | 48.5 | 42.8 | 24.946 | 7.1125 | 8.8833 | 8.8833 | -2.9275 | 8.8833 | 6206586 | 2 |  |  | 4.1857 | 7.6407 | 9.2736 | 11.1979 | 14.0879 | 18.8686 | 4.525 | 7.4721 | 9.6382 | 11.8382 | 14.1176 | 19.9206 | 24.9443 | 25.0807 | 24.9799 | 25.0857 | 25.0316 | 25.1395 |  | 14281 | 899 | 14 |  | EA640 | 381 | 1507 | 9 | 3 | 35 | 22.833332 | 7.1125 | 2149.1213 | 2114.0928 | 1829.9357 | 1793.2214 | 1593.8429 | 1586.3572 | 1407.3715 | 81.1593 | 87.5043 | 101.6379 | 106.0379 | 68.3736 | 60.8543 | 36.7093 | 32.447 | 21.1154 | 13.8196 | 10.0269 | 7.3799 | 5.595 | 4.4433 | 3.8563 | 0 | 0 | 0 | 0 | 0 | 0.1016 | 0.0254 | 0 | 0 | 0 | 0 | 0 | 0 | 0 | 0.062383 | 0.054878 | 0.049362 | 0.03864 | 0.037553 | 0.016772 | 0.015021 | -0.001655 | -0.004881 | -0.011208 | -0.00713 | -0.009366 | -0.010949 | -0.006271 | 0.064571 | 0.062591 | 0.060953 | 0.058668 | 0.06217 | 0.082361 | 0.077084 | -0.390333 | -0.38496 | -0.381493 | -0.380422 | -0.38592 | -0.399609 | -0.390001 | -1.25719 | -1.232587 | -1.21851 | -1.214888 | -1.240288 | -1.298623 | -1.254306 | -0.687771 | -0.6323 | -0.605111 | -0.59879 | -0.664214 | -0.91665 | -0.811621 | -0.263686 | -0.244348 | -0.231494 | -0.227303 | -0.246831 | -0.295775 | -0.262213 | 0.387506 | 0.354083 | 0.288419 | 0.233153 | 0.375482 | 0.311222 | 0.280348 | -35 | -35 | -30 | -25 | -25 | 0 | 0 | -2.597357 | -2.564262 | -2.544456 | -2.538573 | -2.574071 | 0 | 0 |  | 1452.829 | 0 |  | 1454.658 | 0 |  | 742.177 | 0 |  | 742.006 | 0 |  | 1407.922 | 0 |  | 1417.828 | 0 |  | 763.128 | 0 |  | 762.981 | 0 |  | 1406.3979 | 0 |  | 1433.068 | 0 |  | 775.515 | 0 |  | 775.673 | 0 |  | 1530.274 | 0 |  | 1531.137 | 0 |  | 780.942 | 0 |  | 780.931 | 0 |  | 1510.2841 | 0 |  | 1510.665 | 0 |  | 754.394 | 0 |  | 754.569 | 0 |  | 1517.9041 | 0 |  | 1518.234 | 0 |  | 738.112 | 0.102 |  | 738.378 | 0.102 |  | 1531.3409 | 0 |  | 1531.7469 | 0 |  | 771.744 | 0.025 |  | 771.839 | 0.025 | 138.7709 | 132.3232 | 111.5401 | 105.2047 | 99.08921 | 130.654 | 108.4858 | 0 | 0 | 0 | 0 | 0 | -40.6002744 | -9.9060254 | -76.34663432 | -61.62565 | -46.49103054 | -38.28112088 | -34.96 | -7.561881729 | -10.9751775 | 0 | 0 | 0 | 0 | 0 | 0 | 0 | 90.907495 | 89.74917 | 76.33368 | 63.464325 | 64.351775 | 0 | 0 | -55.81901 | -55.32896889 | -61.50221 | -63.49443 | -45.4147 | -55.78209 | -29.79404 | 97.51276 | 105.1177 | 79.88051 | 66.89348 | 83.06629 | 26.70972 | 57.81058
112 | W89433 | 2017-04-02 00:27 | 51.4646 | 52.6869 | 52 | 49 | 1.1444 | 418.0948 | 18966 | 30 | 139022 | 139071 | 139220 | 139238 | 139337 | 139295 | 220863 | 220871 | 220988 | 220996 | 215715 | 215459 | 215343 | 214692 | 294066 | 294017 | 1365.33 | 2810.835 | 6 | 48.6459 | 48.6459 | 48.6459 | 48.6459 | 48.6459 | 6.1099 | 6.1099 | 1230.2734 | 1122.0453 | 1084 | 889.6569 | 1054.269 | 987.5404 | 969.2076 | 951.7858 | 934.1282 | 923.4909 | 911.7146 | 897.6412 | 16.4 | 24.6 | 32.5767 | 21.2354 | 13.8498 | 10.0267 | 7.3659 | 5.5408 | 4.4281 | 3.8554 | 3.8664 | 76.78 | 106.24 | 119.86 | 161.82 | 168.02 | 226.36 | 227.28 | 309.57 | 305.74 | 414.79 | 384.15 | 519.02 | 450.04 | 601.04 | 49.9 | 42.8 | 22.3947 | 2.175 | 3.4767 | 3.671 | -1.3281 | 3.4767 | 6206586 | 1 |  |  | 4.2621 | 7.7657 | 9.2864 | 11.1921 | 14.2193 | 18.8693 | 4.3939 | 7.8197 | 9.7106 | 12 | 14.8576 | 20.0485 | 24.9744 | 25.0061 | 24.982 | 25.0281 | 24.87 | 25.1576 |  | 14281 | 899 | 15 |  | EA640 | 381 | 1507 | 9 | 3 | 35 | 27.166666 | 2.175 | 2145.55 | 2115.6858 | 1818.5786 | 1785.2142 | 1599.0072 | 1460.7858 | 1414.5072 | 52.8464 | 56.9414 | 60.9571 | 65.6893 | 57.7014 | 56.9536 | 32.5521 | 32.5767 | 21.2354 | 13.8498 | 10.0267 | 7.3659 | 5.5408 | 4.4281 | 3.8554 | 0 | 0 | 0 | 0 | 0 | 0.1016 | 0.0254 | 0 | 0 | 0 | 0 | 0 | 0 | 0 | 0.060965 | 0.053346 | 0.047528 | 0.037294 | 0.036251 | 0.016381 | 0.014642 | -0.001655 | -0.004881 | -0.01121 | -0.00713 | -0.009369 | -0.010523 | -0.005991 | 0.064562 | 0.062584 | 0.060948 | 0.058662 | 0.062162 | 0.082389 | 0.077067 | -0.390417 | -0.385012 | -0.38152 | -0.380469 | -0.386012 | -0.399206 | -0.390081 | -1.257413 | -1.232666 | -1.218478 | -1.214947 | -1.240548 | -1.295997 | -1.253894 | -0.68765 | -0.632285 | -0.605169 | -0.59879 | -0.664077 | -0.918237 | -0.811303 | -0.263855 | -0.244401 | -0.231465 | -0.227339 | -0.247022 | -0.29438 | -0.262538 | 0.387776 | 0.355551 | 0.289836 | 0.234239 | 0.376123 | 0.312323 | 0.280741 | -35 | -35 | -30 | -25 | -25 | 10 | -10 | -2.597593 | -2.564531 | -2.544602 | -2.538708 | -2.574221 | 0 | 0 |  | 1452.829 | 0 |  | 1454.658 | 0 |  | 742.177 | 0 |  | 742.006 | 0 |  | 1407.922 | 0 |  | 1417.828 | 0 |  | 763.128 | 0 |  | 762.981 | 0 |  | 1406.3979 | 0 |  | 1433.068 | 0 |  | 775.515 | 0 |  | 775.673 | 0 |  | 1530.274 | 0 |  | 1531.137 | 0 |  | 780.942 | 0 |  | 780.931 | 0 |  | 1510.2841 | 0 |  | 1510.665 | 0 |  | 754.394 | 0 |  | 754.569 | 0 |  | 1517.9041 | 0 |  | 1518.234 | 0 |  | 738.112 | 0.102 |  | 738.378 | 0.102 |  | 1531.3409 | 0 |  | 1531.7469 | 0 |  | 771.744 | 0.025 |  | 771.839 | 0.025 | 138.5209991 | 132.4081 | 110.8387 | 104.7242 | 99.39749 | 120.3527 | 109.0118 | 0 | 0 | 0 | 0 | 0 | -40.5593296 | -9.9080574 | -74.57716503 | -59.74115769 | -44.25268 | -36.64766 | -33.34841 | -7.591950426 | -10.84744 | 0 | 0 | 0 | 0 | 0 | 0 | 0 | 90.915755 | 89.758585 | 76.33806 | 63.4677 | 64.355525 | 0 | 0 | -36.33982696 | -36.00319 | -36.88935 | -39.3341 | -38.31817 | -52.2969 | -26.40962 | 118.5198 | 126.4223 | 106.0348 | 92.21018 | 92.08643 | 19.9045 | 61.84672
112 | W89434 | 2017-04-02 00:28 | 51.7431 | 53.0142 | 57 | 51 | 1.1444 | 417.2224 | 18938 | 30 | 139022 | 139071 | 139220 | 139238 | 139337 | 139295 | 220863 | 220871 | 220988 | 220996 | 215715 | 215459 | 215343 | 214692 | 294066 | 294017 | 1365.33 | 2830.0801 | 6 | 48.9801 | 48.9801 | 48.9801 | 48.9801 | 48.9801 | 6.4441 | 6.4441 | 1239.6484 | 1139.7017 | 1084.3334 | 891.8862 | 1075.1656 | 1002.9584 | 981.8567 | 961.9774 | 941.9539 | 929.8681 | 917.1533 | 901.8635 | 16 | 23.4 | 32.1292 | 20.8115 | 13.5689 | 9.8589 | 7.315 | 5.5513 | 4.4 | 3.8567 | 3.864 | 73.88 | 103.56 | 116.02 | 157.74 | 162.71 | 219.79 | 218.98 | 297.9 | 292.43 | 396.07 | 367.32 | 500.53 | 427.17 | 581.44 | 49.4 | 42.8 | 23.9872 | -40.44286 | -41.108 | 42.1531 | 12.5482 | -41.108 | 6209591 | 2 |  |  | 4.1907 | 7.5379 | 9.1521 | 10.995 | 13.9107 | 19.1857 | 4.5551 | 7.8333 | 9.6522 | 11.6188 | 13.8551 | 20.8797 | 24.9746 | 24.9735 | 25.0081 | 25.1328 | 25.0674 | 25.0729 |  | 14281 | 899 | 16 |  | EA640 | 381 | 1507 | 9 | 3 | 35 | 35.5 | -40.44286 | 2108.1643 | 2042.4143 | 1758.95 | 1718.65 | 1538.55 | 1496.8 | 1269.8572 | 37.6707 | 38.2686 | 38.1086 | 42.4171 | 52.6193 | 58.0486 | 23.9486 | 32.1292 | 20.8115 | 13.5689 | 9.8589 | 7.315 | 5.5513 | 4.4 | 3.8567 | 0 | 0 | 0 | 0 | 0 | 0.1016 | 0.0254 | 0 | 0 | 0 | 0 | 0 | 0 | 0 | 0.059728 | 0.052122 | 0.046199 | 0.036235 | 0.035239 | 0.016404 | 0.014657 | -0.001655 | -0.004882 | -0.011212 | -0.007132 | -0.009372 | -0.010424 | -0.005925 | 0.064637 | 0.062662 | 0.061026 | 0.05874 | 0.062242 | 0.082483 | 0.077228 | -0.389975 | -0.384466 | -0.38092 | -0.379812 | -0.385381 | -0.39865 | -0.388746 | -1.257317 | -1.232073 | -1.217624 | -1.213832 | -1.239571 | -1.293573 | -1.24799 | -0.687218 | -0.632226 | -0.605272 | -0.599056 | -0.664256 | -0.917352 | -0.813517 | -0.263865 | -0.244035 | -0.23092 | -0.226613 | -0.24635 | -0.294657 | -0.260153 | 0.386149 | 0.350732 | 0.28584 | 0.231746 | 0.373199 | 0.30975 | 0.280583 | -35 | -35 | -30 | -25 | -25 | 20 | -20 | -2.596627 | -2.563711 | -2.544194 | -2.538322 | -2.573764 | 0 | 0 |  | 1452.829 | 0 |  | 1454.658 | 0 |  | 742.177 | 0 |  | 742.006 | 0 |  | 1407.922 | 0 |  | 1417.828 | 0 |  | 763.128 | 0 |  | 762.981 | 0 |  | 1406.3979 | 0 |  | 1433.068 | 0 |  | 775.515 | 0 |  | 775.673 | 0 |  | 1530.274 | 0 |  | 1531.137 | 0 |  | 780.942 | 0 |  | 780.931 | 0 |  | 1510.2841 | 0 |  | 1510.665 | 0 |  | 754.394 | 0 |  | 754.569 | 0 |  | 1517.9041 | 0 |  | 1518.234 | 0 |  | 738.112 | 0.102 |  | 738.378 | 0.102 |  | 1531.3409 | 0 |  | 1531.7469 | 0 |  | 771.744 | 0.025 |  | 771.839 | 0.025 | 136.2654 | 127.9818 | 107.3416827 | 100.953501 | 95.7624291 | 123.4605544 | 98.06853 | 0 | 0 | 0 | 0 | 0 | -40.50284 | -9.8741484 | -73.01617 | -58.20312852 | -42.60101 | -35.32615 | -32.06398 | -7.73556654 | -10.89744868 | 0 | 0 | 0 | 0 | 0 | 0 | 0 | 90.881945 | 89.729885 | 76.32582 | 63.45805 | 64.3441 | 0 | 0 | -25.88798 | -24.1944 | -23.06607 | -25.41022 | -34.95269 | -53.251 | -19.48259 | 128.2432 | 135.3141 | 118.0004 | 103.6752 | 93.08986 | 21.97115 | 57.81434
112 | W89435 | 2017-04-02 00:30 | 51.9095 | 53.2979 | 58 | 50 | 1.1444 | 416.9275 | 18905 | 30 | 139022 | 139071 | 139220 | 139238 | 139337 | 139295 | 220863 | 220871 | 220988 | 220996 | 215715 | 215459 | 215343 | 214692 | 294066 | 294017 | 1365.33 | 2849.3269 | 6 | 49.314 | 49.314 | 49.314 | 49.314 | 49.314 | 6.778 | 6.778 | 1244.3359 | 1144.4884 | 1088.6666 | 893.8613 | 1074.8776 | 1003.4661 | 982.689 | 963.269 | 943.4552 | 931.3951 | 918.6307 | 903.8981 | 16.2 | 24.4 | 32.1063 | 21.1025 | 13.7677 | 9.9659 | 7.375 | 5.595 | 4.4453 | 3.8501 | 3.8697 | 73.95 | 103.69 | 115.86 | 157.47 | 162.69 | 219.94 | 218.88 | 297.91 | 292.56 | 397.31 | 368.91 | 500.21 | 431.28 | 583.67 | 50.2 | 42.7 | 24.4898 | 5.0875 | 6.4253 | 6.4253 | 0.295 | 6.4253 | 6209589 | 1 |  |  | 4.0964 | 7.4379 | 9.075 | 10.9093 | 13.5936 | 18.4464 | 4.3 | 7.8515 | 9.7338 | 11.4985 | 13.9838 | 19.1412 | 24.8893 | 24.9775 | 25.0081 | 25.0481 | 24.9471 | 25.0849 |  | 14281 | 899 | 17 |  | EA640 | 381 | 1507 | 9 | 3 | 35 | 22 | 5.0875 | 2061.0571 | 2039.3071 | 1766.7572 | 1703.8143 | 1544.0428 | 1460.2214 | 1413.5215 | 62.7457 | 68.1979 | 77.7479 | 82.0314 | 63.0179 | 71.9264 | 34.8936 | 32.1063 | 21.1025 | 13.7677 | 9.9659 | 7.375 | 5.595 | 4.4453 | 3.8501 | 0 | 0 | 0 | 0 | 0 | 0.1016 | 0.0254 | 0 | 0 | 0 | 0 | 0 | 0 | 0 | 0.058899 | 0.051105 | 0.045019 | 0.03535 | 0.034414 | 0.016219 | 0.014469 | -0.001655 | -0.004883 | -0.011216 | -0.007133 | -0.009375 | -0.010169 | -0.00577 | 0.064546 | 0.062569 | 0.060932 | 0.058652 | 0.062148 | 0.08237 | 0.07703 | -0.39033 | -0.38491 | -0.381437 | -0.380279 | -0.385883 | -0.398755 | -0.389816 | -1.256306 | -1.231503 | -1.217407 | -1.213398 | -1.239258 | -1.288556 | -1.247113 | -0.688647 | -0.633251 | -0.606028 | -0.599945 | -0.665151 | -0.919257 | -0.811446 | -0.262947 | -0.243501 | -0.230663 | -0.226206 | -0.246009 | -0.293656 | -0.262581 | 0.387346 | 0.354053 | 0.288383 | 0.233829 | 0.376656 | 0.311883 | 0.280897 | -35 | -35 | -30 | -25 | -25 | 30 | -30 | -2.596504 | -2.563708 | -2.544311 | -2.538444 | -2.573853 | 0 | 0 |  | 1452.829 | 0 |  | 1454.658 | 0 |  | 742.177 | 0 |  | 742.006 | 0 |  | 1407.922 | 0 |  | 1417.828 | 0 |  | 763.128 | 0 |  | 762.981 | 0 |  | 1406.3979 | 0 |  | 1433.068 | 0 |  | 775.515 | 0 |  | 775.673 | 0 |  | 1530.274 | 0 |  | 1531.137 | 0 |  | 780.942 | 0 |  | 780.931 | 0 |  | 1510.2841 | 0 |  | 1510.665 | 0 |  | 754.394 | 0 |  | 754.569 | 0 |  | 1517.9041 | 0 |  | 1518.234 | 0 |  | 738.112 | 0.102 |  | 738.378 | 0.102 |  | 1531.3409 | 0 |  | 1531.7469 | 0 |  | 771.744 | 0.025 |  | 771.839 | 0.025 | 133.033 | 127.5974 | 107.652 | 99.93212 | 95.95917 | 120.2784 | 108.8836 | 0 | 0 | 0 | 0 | 0 | -40.513508 | -9.9013264 | -71.91598 | -56.92253 | -41.15201 | -34.23845 | -31.02978 | -7.7957638 | -10.84864 | 0 | 0 | 0 | 0 | 0 | 0 | 0 | 90.87764 | 89.72978 | 76.32933 | 63.4611 | 64.346325 | 0 | 0 | -43.20964 | -43.18639 | -47.1174 | -49.21433 | -41.91642 | -66.11885 | -28.31427 | 108.785 | 117.2183 | 95.71197 | 79.94044 | 87.3593 | 5.850318 | 59.81933
112 | W89436 | 2017-04-02 00:32 | 52.0393 | 53.5455 | 62 | 52 | 1.1444 | 416.4675 | 18900 | 30 | 139022 | 139071 | 139220 | 139238 | 139337 | 139295 | 220863 | 220871 | 220988 | 220996 | 215715 | 215459 | 215343 | 214692 | 294066 | 294017 | 1365.33 | 2868.573 | 6 | 49.6476 | 49.6476 | 49.6476 | 49.6476 | 49.6476 | 7.1116 | 7.1116 | 1251.3672 | 1153.3142 | 1096.1666 | 884.318 | 1074.963 | 999.4015 | 977.1375 | 956.5834 | 935.6459 | 922.5917 | 909.9993 | 893.6494 | 16 | 28.8 | 32.0777 | 21.055 | 13.7424 | 9.9807 | 7.3993 | 5.6501 | 4.4405 | 3.8553 | 3.8737 | 70.86 | 101.48 | 111.04 | 154.39 | 156.04 | 214.95 | 210.14 | 291.46 | 281.26 | 384.57 | 354.91 | 490.56 | 413.86 | 573.75 | 49.9 | 42.9 | 27.8534 | -43.185711 | -34.8227 | 38.1815 | -0.2974 | -34.8227 | 6209589 | 2 |  |  | 4.0793 | 7.4279 | 9.1871 | 10.9979 | 13.595 | 18.8407 | 4.2657 | 7.6057 | 9.5029 | 11.7614 | 13.8186 | 19.5329 | 24.9859 | 25.0346 | 24.9736 | 25.0312 | 24.9211 | 25.2899 |  | 14281 | 899 | 18 |  | EA640 | 381 | 1507 | 9 | 3 | 35 | 36.5 | -43.185711 | 2092.707 | 2088.5071 | 1813.9572 | 1771.3286 | 1559.15 | 1665.2214 | 1329.2 | 36.8229 | 37.0486 | 38.1693 | 41.7757 | 52.1907 | 68.385 | 24.0221 | 32.0777 | 21.055 | 13.7424 | 9.9807 | 7.3993 | 5.6501 | 4.4405 | 3.8553 | 0 | 0 | 0 | 0 | 0 | 0.1016 | 0.0254 | 0 | 0 | 0 | 0 | 0 | 0 | 0 | 0.057866 | 0.050104 | 0.043976 | 0.034564 | 0.033676 | 0.016116 | 0.014391 | -0.001655 | -0.004882 | -0.011214 | -0.007132 | -0.009376 | -0.010535 | -0.005996 | 0.064612 | 0.06263 | 0.060991 | 0.058707 | 0.062212 | 0.082379 | 0.077167 | -0.390044 | -0.384711 | -0.381232 | -0.380126 | -0.385622 | -0.398858 | -0.388505 | -1.256871 | -1.232435 | -1.218297 | -1.214515 | -1.240164 | -1.286645 | -1.238847 | -0.687744 | -0.632164 | -0.605016 | -0.598798 | -0.664296 | -0.914929 | -0.812754 | -0.263478 | -0.244276 | -0.231378 | -0.227073 | -0.246494 | -0.297072 | -0.260978 | 0.387619 | 0.354149 | 0.288331 | 0.233606 | 0.376287 | 0.310678 | 0.281189 | -35 | -35 | -30 | -25 | -25 | 40 | -40 | -2.596328 | -2.563497 | -2.543984 | -2.538113 | -2.57355 | 0 | 0 |  | 1452.829 | 0 |  | 1454.658 | 0 |  | 742.177 | 0 |  | 742.006 | 0 |  | 1407.922 | 0 |  | 1417.828 | 0 |  | 763.128 | 0 |  | 762.981 | 0 |  | 1406.3979 | 0 |  | 1433.068 | 0 |  | 775.515 | 0 |  | 775.673 | 0 |  | 1530.274 | 0 |  | 1531.137 | 0 |  | 780.942 | 0 |  | 780.931 | 0 |  | 1510.2841 | 0 |  | 1510.665 | 0 |  | 754.394 | 0 |  | 754.569 | 0 |  | 1517.9041 | 0 |  | 1518.234 | 0 |  | 738.112 | 0.102 |  | 738.378 | 0.102 |  | 1531.3409 | 0 |  | 1531.7469 | 0 |  | 771.744 | 0.025 |  | 771.839 | 0.025 | 135.214 | 130.8032 | 110.6351 | 103.9894 | 96.9978398 | 137.1793 | 102.5703764 | 0 | 0 | 0 | 0 | 0 | -40.5239728 | -9.868027 | -70.64998 | -55.73317557 | -39.91385 | -33.31657548 | -30.1359852 | -7.180765745 | -10.40012 | 0 | 0 | 0 | 0 | 0 | 0 | 0 | 90.87148 | 89.722395 | 76.31952 | 63.452825 | 64.33875 | 0 | 0 | -25.32473 | -23.42079 | -23.09304 | -25.01521 | -34.67007 | -62.56742 | -19.52406 | 130.1108 | 141.3716 | 123.9477 | 109.1104 | 96.53053 | 26.90712 | 62.77817
112 | W89437 | 2017-04-02 00:34 | 52.8506 | 54.3651 | 58 | 71 | 1.4108 | 597.2068 | 27159 | 30 | 139022 | 139071 | 139220 | 139238 | 139337 | 139295 | 220863 | 220871 | 220988 | 220996 | 215715 | 215459 | 215343 | 214692 | 294066 | 294017 | 1365.33 | 2896.417 | 6 | 50.2366 | 50.2366 | 50.2366 | 50.2366 | 50.2366 | 7.7006 | 7.7006 | 1283.0078 | 1162.9395 | 1110.8334 | 896.9234 | 1083.3118 | 1006.3682 | 985.0953 | 965.2256 | 945.2908 | 933.9057 | 920.965 | 904.1201 | 17.2 | 24.8 | 31.9569 | 20.2393 | 13.1161 | 9.4599 | 7.0628 | 5.442 | 4.3628 | 3.8515 | 3.8794 | 71.11 | 114.06 | 113.67 | 174.25 | 161.18 | 246.46 | 215.45 | 334.08 | 280.85 | 440 | 347.46 | 549.25 | 404.29 | 630.12 | 49.3 | 42.7 | 44.655 | -41.671429 | -28.5627 | 30.0203 | 6.2225 | -28.5627 | 2102444 | 1 |  |  | 4.8079 | 8.7736 | 10.9079 | 14.0786 | 16.625 | 21.6857 | 4.9611 | 8.2764 | 11.1764 | 14.6792 | 16.7389 | 23.2014 | 24.9627 | 25.0892 | 25.0584 | 25.1903 | 25.0525 | 24.9529 |  | 14281 | 900 | 1 |  | EA654B | 381 | 1511 | 9 | 7 | 35 | 40.833336 | -41.671429 | 2395.543 | 2348.6929 | 2075.9358 | 2086.2356 | 1937.8643 | 1771.2643 | 1505.9785 | 71.6457 | 77.8571 | 97.2579 | 96.0786 | 69.2679 | 74.1207 | 23.2543 | 31.9569 | 20.2393 | 13.1161 | 9.4599 | 7.0628 | 5.442 | 4.3628 | 3.8515 | 0 | 0 | 0 | 0 | 0 | 0.1016 | 0.0254 | 0 | 0 | 0 | 0 | 0 | 0 | 0 | 0.058451 | 0.05033 | 0.044085 | 0.034561 | 0.033717 | 0.016592 | 0.014747 | -0.001668 | -0.004919 | -0.011304 | -0.007172 | -0.009427 | -0.010333 | -0.005846 | 0.063709 | 0.061758 | 0.060142 | 0.057885 | 0.061319 | 0.08119 | 0.076019 | -0.394983 | -0.389524 | -0.386011 | -0.384976 | -0.391054 | -0.404168 | -0.394138 | -1.255854 | -1.231176 | -1.217098 | -1.213699 | -1.24163 | -1.29031 | -1.245257 | -0.694625 | -0.638679 | -0.611268 | -0.604748 | -0.669303 | -0.924777 | -0.820091 | -0.261595 | -0.242339 | -0.229593 | -0.225595 | -0.24664 | -0.294456 | -0.259946 | 0.384069 | 0.343362 | 0.277567 | 0.225275 | 0.368426 | 0.309224 | 0.280323 | -35 | -35 | -30 | -25 | -25 | 30 | -30 | -2.61538 | -2.581979 | -2.559937 | -2.553757 | -2.589527 | 0 | 0 |  | 1452.829 | 0 |  | 1454.658 | 0 |  | 742.177 | 0 |  | 742.006 | 0 |  | 1407.922 | 0 |  | 1417.828 | 0 |  | 763.128 | 0 |  | 762.981 | 0 |  | 1406.3979 | 0 |  | 1433.068 | 0 |  | 775.515 | 0 |  | 775.673 | 0 |  | 1530.274 | 0 |  | 1531.137 | 0 |  | 780.942 | 0 |  | 780.931 | 0 |  | 1510.2841 | 0 |  | 1510.665 | 0 |  | 754.394 | 0 |  | 754.569 | 0 |  | 1517.9041 | 0 |  | 1518.234 | 0 |  | 738.112 | 0.102 |  | 738.378 | 0.102 |  | 1531.3409 | 0 |  | 1531.7469 | 0 |  | 771.744 | 0.025 |  | 771.839 | 0.025 | 152.6176 | 145.0506 | 124.8509 | 120.7617 | 118.8279 | 143.8089 | 114.483 | 0 | 0 | 0 | 0 | 0 | -41.0634688 | -10.0111052 | -71.31116 | -55.90893 | -39.89769 | -33.242 | -30.1591927 | -8.07605029 | -11.08403 | 0 | 0 | 0 | 0 | 0 | 0 | 0 | 91.5383 | 90.369265 | 76.79811 | 63.843925 | 64.738175 | 0 | 0 | -49.76689 | -49.72569 | -59.45064 | -58.10334 | -46.36121 | -68.54512 | -19.07064 | 123.0779 | 129.7852 | 102.3007 | 93.26033 | 107.0457 | 26.12431 | 74.3172
112 | W89438 | 2017-04-02 00:36 | 53.5754 | 55.1235 | 61 | 71 | 1.4108 | 595.5449 | 27114 | 30 | 139022 | 139071 | 139220 | 139238 | 139337 | 139295 | 220863 | 220871 | 220988 | 220996 | 215715 | 215459 | 215343 | 214692 | 294066 | 294017 | 1365.33 | 2924.438 | 6 | 50.824 | 50.824 | 50.824 | 50.824 | 50.824 | 8.288 | 8.288 | 1270.1172 | 1156.849 | 1109.6666 | 894.88 | 1084.5557 | 1007.8322 | 986.3383 | 966.0322 | 945.5852 | 933.7726 | 920.0573 | 902.9539 | 16.8 | 24.4 | 32.2839 | 20.2934 | 13.049 | 9.4269 | 6.976 | 5.3784 | 4.3326 | 3.8558 | 3.8794 | 71.02 | 114.03 | 113.77 | 175.25 | 161.53 | 245.5 | 216.95 | 333.12 | 281.03 | 441.54 | 346.6 | 550.57 | 402.79 | 629.19 | 50 | 42.7 | 46.2064 | -15.428572 | -7.4383 | 13.7923 | 0.9021 | -7.4383 | 2101780 | 2 |  |  | 4.6929 | 8.6364 | 10.8679 | 14.2257 | 16.7371 | 22.0221 | 4.7534 | 8.5479 | 10.9178 | 14.811 | 17.289 | 24.6753 | 24.9584 | 24.9386 | 25.1328 | 24.9243 | 24.8858 | 24.3356 |  | 14281 | 900 | 2 |  | EA654B | 381 | 1511 | 9 | 7 | 35 | 35.833336 | -15.428572 | 2406.3357 | 2384.0928 | 2077.1785 | 2151.3928 | 1923.0215 | 1734.8715 | 1425.3928 | 103.3171 | 119.1771 | 123.4886 | 123.0443 | 89.6036 | 74.6179 | 30.0643 | 32.2839 | 20.2934 | 13.049 | 9.4269 | 6.976 | 5.3784 | 4.3326 | 3.8558 | 0 | 0 | 0 | 0 | 0 | 0.1016 | 0.0254 | 0 | 0 | 0 | 0 | 0 | 0 | 0 | 0.058719 | 0.050145 | 0.043626 | 0.034013 | 0.033236 | 0.016904 | 0.015043 | -0.001668 | -0.00492 | -0.011311 | -0.007174 | -0.009433 | -0.01069 | -0.006029 | 0.063778 | 0.061823 | 0.060204 | 0.057947 | 0.061389 | 0.081293 | 0.076139 | -0.39469 | -0.389255 | -0.385856 | -0.384685 | -0.390666 | -0.403981 | -0.393687 | -1.256394 | -1.231795 | -1.219037 | -1.214196 | -1.241725 | -1.294551 | -1.248037 | -0.693733 | -0.637795 | -0.610355 | -0.603991 | -0.668758 | -0.924319 | -0.820604 | -0.262106 | -0.24288 | -0.230183 | -0.22602 | -0.246792 | -0.294387 | -0.259047 | 0.383936 | 0.342309 | 0.275509 | 0.223334 | 0.367107 | 0.308927 | 0.280305 | -35 | -35 | -25 | -25 | -25 | 20 | -20 | -2.615323 | -2.58177 | -2.560905 | -2.553742 | -2.589552 | 0 | 0 |  | 1452.829 | 0 |  | 1454.658 | 0 |  | 742.177 | 0 |  | 742.006 | 0 |  | 1407.922 | 0 |  | 1417.828 | 0 |  | 763.128 | 0 |  | 762.981 | 0 |  | 1406.3979 | 0 |  | 1433.068 | 0 |  | 775.515 | 0 |  | 775.673 | 0 |  | 1530.274 | 0 |  | 1531.137 | 0 |  | 780.942 | 0 |  | 780.931 | 0 |  | 1510.2841 | 0 |  | 1510.665 | 0 |  | 754.394 | 0 |  | 754.569 | 0 |  | 1517.9041 | 0 |  | 1518.234 | 0 |  | 738.112 | 0.102 |  | 738.378 | 0.102 |  | 1531.3409 | 0 |  | 1531.7469 | 0 |  | 771.744 | 0.025 |  | 771.839 | 0.025 | 153.4713 | 147.3918 | 125.0545 | 124.6668 | 118.0524 | 141.0329 | 108.528 | 0 | 0 | 0 | 0 | 0 | -41.0444696 | -9.9996498 | -71.67853 | -55.70793 | -39.39318 | -32.58781 | -29.55678 | -8.044339914 | -11.24981 | 0 | 0 | 0 | 0 | 0 | 0 | 0 | 91.536305 | 90.36195 | 64.022625 | 63.84355 | 64.7388 | 0 | 0 | -71.67448 | -76.01056 | -75.37188 | -74.31765 | -59.92312 | -68.97074 | -24.67088 | 101.6546 | 106.0352 | 74.31201 | 81.60485 | 93.31126 | 22.97336 | 62.60764
112 | W89439 | 2017-04-02 00:38 | 54.1696 | 55.7908 | 66 | 71 | 1.4108 | 597.6197 | 27175 | 30 | 139022 | 139071 | 139220 | 139238 | 139337 | 139295 | 220863 | 220871 | 220988 | 220996 | 215715 | 215459 | 215343 | 214692 | 294066 | 294017 | 1365.33 | 2952.2859 | 6 | 51.4134 | 51.4134 | 51.4134 | 51.4134 | 51.4134 | 8.8775 | 8.8775 | 1272.4609 | 1151.9751 | 1112.8334 | 899.1511 | 1085.637 | 1009.6207 | 988.4805 | 968.8082 | 948.7034 | 937.1682 | 924.535 | 908.498 | 16.2 | 23.4 | 32.4246 | 20.3463 | 13.0467 | 9.3758 | 6.9733 | 5.4212 | 4.3699 | 3.8534 | 3.8754 | 70.34 | 113.29 | 112.93 | 174.92 | 161.27 | 244.92 | 216.46 | 331.96 | 279.71 | 438.26 | 346.1 | 547.94 | 402.05 | 629.19 | 49.3 | 42.5 | 46.3341 | -1.014286 | -0.8819 | 3.3219 | -0.014 | -0.8819 | 2102445 | 1 |  |  | 4.6979 | 8.4921 | 10.8057 | 14.2257 | 16.5 | 21.6421 | 4.8135 | 8.6541 | 10.9865 | 14.8905 | 17.1703 | 22.9149 | 24.9552 | 24.9863 | 25.0621 | 25.0756 | 25.0099 | 25.019 |  | 14281 | 900 | 3 |  | EA654B | 381 | 1511 | 9 | 7 | 35 | 30.5 | -1.014286 | 2419.4929 | 2340.7786 | 2053.1001 | 2057.2715 | 1857.5643 | 1716.3715 | 1506.9429 | 97.5121 | 99.275 | 102.015 | 109.5843 | 100.6179 | 76.1114 | 32.3986 | 32.4246 | 20.3463 | 13.0467 | 9.3758 | 6.9733 | 5.4212 | 4.3699 | 3.8534 | 0 | 0 | 0 | 0 | 0 | 0.1016 | 0.0254 | 0 | 0 | 0 | 0 | 0 | 0 | 0 | 0.058674 | 0.0499 | 0.043446 | 0.033747 | 0.032827 | 0.016453 | 0.014657 | -0.001669 | -0.004959 | -0.01146 | -0.007235 | -0.009437 | -0.010811 | -0.006082 | 0.063865 | 0.061912 | 0.060291 | 0.058035 | 0.061485 | 0.081419 | 0.076216 | -0.394263 | -0.388944 | -0.385548 | -0.384254 | -0.389973 | -0.403594 | -0.393744 | -1.256778 | -1.234631 | -1.221981 | -1.216229 | -1.240887 | -1.297092 | -1.252182 | -0.692841 | -0.637281 | -0.609901 | -0.603793 | -0.668753 | -0.923628 | -0.818322 | -0.262518 | -0.242938 | -0.230187 | -0.225748 | -0.246259 | -0.294401 | -0.260537 | 0.384096 | 0.34288 | 0.275788 | 0.223496 | 0.368238 | 0.308954 | 0.280064 | -35 | -30 | -15 | -15 | -25 | 10 | -10 | -2.614918 | -2.582602 | -2.562155 | -2.555026 | -2.5894 | 0 | 0 |  | 1452.829 | 0 |  | 1454.658 | 0 |  | 742.177 | 0 |  | 742.006 | 0 |  | 1407.922 | 0 |  | 1417.828 | 0 |  | 763.128 | 0 |  | 762.981 | 0 |  | 1406.3979 | 0 |  | 1433.068 | 0 |  | 775.515 | 0 |  | 775.673 | 0 |  | 1530.274 | 0 |  | 1531.137 | 0 |  | 780.942 | 0 |  | 780.931 | 0 |  | 1510.2841 | 0 |  | 1510.665 | 0 |  | 754.394 | 0 |  | 754.569 | 0 |  | 1517.9041 | 0 |  | 1518.234 | 0 |  | 738.112 | 0.102 |  | 738.378 | 0.102 |  | 1531.3409 | 0 |  | 1531.7469 | 0 |  | 771.744 | 0.025 |  | 771.839 | 0.025 | 154.5209 | 144.9223 | 123.7835 | 119.3938 | 114.2123 | 139.7453 | 114.8532 | 0 | 0 | 0 | 0 | 0 | -41.0051504 | -10.0010976 | -71.64262989 | -55.48555 | -39.08628 | -32.24466 | -29.02434693 | -7.318193064 | -10.73746065 | 0 | 0 | 0 | 0 | 0 | 0 | 0 | 91.52213 | 77.47806 | 38.432325 | 38.32539 | 64.735 | 0 | 0 | -67.56038 | -63.26607 | -62.21905 | -66.16623 | -67.28852 | -70.29862 | -26.51249 | 106.84 | 103.6487 | 60.91045 | 59.30825 | 82.63447 | 21.12329 | 67.60211
112 | W89440 | 2017-04-02 00:41 | 54.8882 | 56.5517 | 56 | 73 | 1.4108 | 595.6946 | 27069 | 30 | 139022 | 139071 | 139220 | 139238 | 139337 | 139295 | 220863 | 220871 | 220988 | 220996 | 215715 | 215459 | 215343 | 214692 | 294066 | 294017 | 1365.33 | 2980.1311 | 6 | 52.001 | 52.001 | 52.001 | 52.001 | 52.001 | 9.465 | 9.465 | 1256.0547 | 1147.1577 | 1086.8334 | 892.8669 | 1087.8643 | 1007.6909 | 985.4652 | 964.8865 | 944.2317 | 932.0098 | 919.1541 | 902.6893 | 16 | 20.8 | 32.275 | 20.3033 | 13.037 | 9.3708 | 6.9617 | 5.4623 | 4.3934 | 3.848 | 3.874 | 66.92 | 111.54 | 108.22 | 171.38 | 154.41 | 244.21 | 208.85 | 327.74 | 270.19 | 427.64 | 333.18 | 534.41 | 385.72 | 618.46 | 50.6 | 42.6 | 47.4501 | 3.028572 | 6.8374 | 7.351 | -0.7383 | 6.8374 | 2101780 | 2 |  |  | 4.6193 | 8.5029 | 10.6457 | 14.0857 | 16.5764 | 21.5871 | 4.8558 | 8.3247 | 10.5987 | 14.7597 | 16.6104 | 22.1143 | 24.9435 | 25.0809 | 25.0166 | 25.2496 | 25.0258 | 24.9008 |  | 14281 | 900 | 4 |  | EA654B | 381 | 1511 | 9 | 7 | 35 | 34.333336 | 3.028572 | 2390.6213 | 2366.6287 | 2096.4929 | 2122.7644 | 1832.2428 | 1774.1929 | 1594.9071 | 93.7364 | 94.2271 | 95.5886 | 100.6221 | 98.5464 | 75.8086 | 34.705 | 32.275 | 20.3033 | 13.037 | 9.3708 | 6.9617 | 5.4623 | 4.3934 | 3.848 | 0 | 0 | 0 | 0 | 0 | 0.1016 | 0.0254 | 0 | 0 | 0 | 0 | 0 | 0 | 0 | 0.05906 | 0.049783 | 0.041459 | 0.032811 | 0.032464 | 0.016478 | 0.014684 | -0.001678 | -0.004954 | -0.01145 | -0.007228 | -0.009437 | -0.011458 | -0.006464 | 0.06389 | 0.06193 | 0.060308 | 0.058046 | 0.061507 | 0.081426 | 0.076205 | -0.39429 | -0.388891 | -0.385522 | -0.384332 | -0.389814 | -0.403758 | -0.394095 | -1.259519 | -1.234929 | -1.222546 | -1.21711 | -1.240713 | -1.299022 | -1.254899 | -0.692929 | -0.636941 | -0.609547 | -0.603092 | -0.668734 | -0.92249 | -0.816645 | -0.262302 | -0.243183 | -0.230454 | -0.226391 | -0.24615 | -0.295251 | -0.261917 | 0.384264 | 0.342298 | 0.275227 | 0.221972 | 0.365834 | 0.307797 | 0.28009 | -30 | -30 | -15 | -15 | -25 | 0 | 0 | -2.614357 | -2.581106 | -2.560819 | -2.553729 | -2.588126 | 0 | 0 |  | 1452.829 | 0 |  | 1454.658 | 0 |  | 742.177 | 0 |  | 742.006 | 0 |  | 1407.922 | 0 |  | 1417.828 | 0 |  | 763.128 | 0 |  | 762.981 | 0 |  | 1406.3979 | 0 |  | 1433.068 | 0 |  | 775.515 | 0 |  | 775.673 | 0 |  | 1530.274 | 0 |  | 1531.137 | 0 |  | 780.942 | 0 |  | 780.931 | 0 |  | 1510.2841 | 0 |  | 1510.665 | 0 |  | 754.394 | 0 |  | 754.569 | 0 |  | 1517.9041 | 0 |  | 1518.234 | 0 |  | 738.112 | 0.102 |  | 738.378 | 0.102 |  | 1531.3409 | 0 |  | 1531.7469 | 0 |  | 771.744 | 0.025 |  | 771.839 | 0.025 | 152.7368 | 146.5653 | 126.4353 | 123.218 | 112.6958 | 144.4654 | 121.5399 | 0 | 0 | 0 | 0 | 0 | -41.0218128 | -10.010013 | -72.27372 | -55.36063 | -36.68738 | -31.13732513 | -28.5699 | -6.52109044 | -10.31526978 | 0 | 0 | 0 | 0 | 0 | 0 | 0 | 78.43071 | 77.43318 | 38.412285 | 38.305935 | 64.70315 | 0 | 0 | -64.95267 | -60.0171 | -58.26574 | -60.68438 | -65.90133 | -69.93268 | -28.34166 | 93.94112 | 108.6208 | 69.89445 | 69.70221 | 82.92768 | 26.98985 | 72.87295
112 | W89441 | 2017-04-02 00:43 | 55.3725 | 57.1462 | 65 | 73 | 1.4108 | 598.1628 | 27179 | 30 | 139022 | 139071 | 139220 | 139238 | 139337 | 139295 | 220863 | 220871 | 220988 | 220996 | 215715 | 215459 | 215343 | 214692 | 294066 | 294017 | 1365.33 | 3007.969 | 6 | 52.591 | 52.591 | 52.591 | 52.591 | 52.591 | 10.055 | 10.055 | 1265.4297 | 1149.5752 | 1091.1666 | 893 | 1081.5009 | 1004.373 | 983.4035 | 963.7808 | 944.1411 | 932.6967 | 919.8936 | 903.7813 | 16 | 24.6 | 32.3198 | 20.4044 | 13.0897 | 9.3814 | 6.9479 | 5.398 | 4.3778 | 3.85 | 3.8751 | 68.42 | 111.68 | 110.02 | 172.18 | 157.63 | 245.9 | 212.4 | 332.38 | 275.33 | 434.19 | 338.73 | 538.34 | 391.79 | 623.12 | 49 | 42.8 | 47.0632 | 6.7 | 7.0226 | 7.0226 | 1.4222 | 7.0226 | 2101782 | 1 |  |  | 4.715 | 8.4693 | 10.6129 | 14.3571 | 16.7857 | 21.7379 | 4.8645 | 8.4842 | 10.6303 | 14.85 | 17.1211 | 21.9211 | 24.9255 | 25.0874 | 25.0556 | 24.8932 | 25.0706 | 25.1285 |  | 14281 | 900 | 5 |  | EA654B | 381 | 1511 | 9 | 7 | 35 | 33.833336 | 6.7 | 2372.3357 | 2370.3357 | 2106.6143 | 2140.3713 | 1892.7 | 1690.4143 | 1563.9714 | 94.1564 | 96.425 | 101.0943 | 105.8064 | 100.1686 | 75.0557 | 35.8086 | 32.3198 | 20.4044 | 13.0897 | 9.3814 | 6.9479 | 5.398 | 4.3778 | 3.85 | 0 | 0 | 0 | 0 | 0 | 0.1016 | 0.0254 | 0 | 0 | 0 | 0 | 0 | 0 | 0 | 0.059343 | 0.049754 | 0.040435 | 0.032049 | 0.032221 | 0.017246 | 0.015368 | -0.00168 | -0.004959 | -0.011461 | -0.007235 | -0.009444 | -0.011692 | -0.006583 | 0.063894 | 0.061934 | 0.060312 | 0.058047 | 0.061505 | 0.081457 | 0.076224 | -0.394277 | -0.388886 | -0.385527 | -0.384402 | -0.389949 | -0.40341 | -0.393886 | -1.259589 | -1.235034 | -1.222695 | -1.217546 | -1.241446 | -1.296967 | -1.253606 | -0.692842 | -0.636836 | -0.609418 | -0.602778 | -0.668187 | -0.923503 | -0.817088 | -0.262364 | -0.243266 | -0.230566 | -0.226703 | -0.24671 | -0.294335 | -0.261487 | 0.384073 | 0.342128 | 0.274975 | 0.221501 | 0.365085 | 0.307872 | 0.280078 | -30 | -30 | -15 | -15 | -25 | -10 | 10 | -2.615507 | -2.582267 | -2.561812 | -2.554687 | -2.589061 | 0 | 0 |  | 1452.829 | 0 |  | 1454.658 | 0 |  | 742.177 | 0 |  | 742.006 | 0 |  | 1407.922 | 0 |  | 1417.828 | 0 |  | 763.128 | 0 |  | 762.981 | 0 |  | 1406.3979 | 0 |  | 1433.068 | 0 |  | 775.515 | 0 |  | 775.673 | 0 |  | 1530.274 | 0 |  | 1531.137 | 0 |  | 780.942 | 0 |  | 780.931 | 0 |  | 1510.2841 | 0 |  | 1510.665 | 0 |  | 754.394 | 0 |  | 754.569 | 0 |  | 1517.9041 | 0 |  | 1518.234 | 0 |  | 738.112 | 0.102 |  | 738.378 | 0.102 |  | 1531.3409 | 0 |  | 1531.7469 | 0 |  | 771.744 | 0.025 |  | 771.839 | 0.025 | 151.578 | 146.8044 | 127.0541 | 124.2421 | 116.4105135 | 137.6961 | 119.2122 | 0 | 0 | 0 | 0 | 0 | -40.986456 | -10.0047044 | -72.63168 | -55.32334803 | -35.42636493 | -30.21219 | -28.27642 | -7.203354718 | -11.01292871 | 0 | 0 | 0 | 0 | 0 | 0 | 0 | 78.46521 | 77.46801 | 38.42718 | 38.320305 | 64.726525 | 0 | 0 | -65.23551 | -61.4069113 | -61.60869 | -63.77777 | -66.93136 | -69.31416 | -29.25878 | 92.17603822 | 107.5421 | 68.44625 | 68.57248 | 85.92927 | 20.1921028 | 68.93575
112 | W89442 | 2017-04-02 00:45 | 55.2328 | 57.1229 | 65 | 59 | 1.4071 | 436.1223 | 26683 | 30 | 139022 | 139071 | 139220 | 139238 | 139337 | 139295 | 220863 | 220871 | 220988 | 220996 | 215715 | 215459 | 215343 | 214692 | 294066 | 294017 | 1365.33 | 3035.325 | 6 | 52.9153 | 52.9153 | 52.9153 | 52.9153 | 52.9153 | 10.3793 | 10.3793 | 1246.6797 | 1125.0829 | 1078.6666 | 901.2228 | 1059.6388 | 997.6154 | 981.6945 | 966.7001 | 950.8799 | 937.23 | 923.032 | 906.5954 | 16.4 | 24.4 | 32.7338 | 21.9417 | 15.0938 | 11.2731 | 8.7914 | 7.0341 | 5.874 | 5.243 | 5.2825 | 82.79 | 126.34 | 123.03 | 183.05 | 167.07 | 247.32 | 212.91 | 319.18 | 266.62 | 402.48 | 321.08 | 484.59 | 366.9 | 548.7 | 49.1 | 42.8 | 33.6096 | 2.116667 | 3.5129 | 3.63 | -0.757 | 3.5129 | 1106366 | 2 |  |  | 3.0664 | 5.4714 | 7.235 | 9.4014 | 10.9243 | 14.4707 | 3.4333 | 5.9533 | 7.7983 | 10.0033 | 12.2533 | 15.19 | 25.0179 | 25.0041 | 25.0441 | 25.1052 | 25.0272 | 24.8818 |  | 14281 | 900 | 6 |  | EA658 | 516 | 1494 | 10 | 7 | 35 | 34.666664 | 2.116667 | 2142.9143 | 2130.5928 | 1874.8 | 1807.1571 | 1653.8643 | 1442.5215 | 1351.1143 | 95.6871 | 97.7371 | 103.1429 | 102.6979 | 99.9286 | 77.5357 | 33.21 | 32.7338 | 21.9417 | 15.0938 | 11.2731 | 8.7914 | 7.0341 | 5.874 | 5.243 | 0 | 0 | 0 | 0 | 0 | 0.1016 | 0.0254 | 0 | 0 | 0 | 0 | 0 | 0 | 0 | 0.05559 | 0.046187 | 0.037038 | 0.029731 | 0.030011 | 0.015625 | 0.013893 | -0.001646 | -0.004827 | -0.011083 | -0.006983 | -0.009244 | -0.01145 | -0.006442 | 0.065465 | 0.063457 | 0.061795 | 0.059479 | 0.06302 | 0.083557 | 0.07816 | -0.386264 | -0.380962 | -0.377588 | -0.37638 | -0.381907 | -0.394505 | -0.385483 | -1.267007 | -1.242159 | -1.22862 | -1.222866 | -1.247698 | -1.298611 | -1.256408 | -0.677919 | -0.623161 | -0.596322 | -0.590093 | -0.65393 | -0.904837 | -0.799479 | -0.268474 | -0.248878 | -0.23584 | -0.231572 | -0.252198 | -0.299739 | -0.267303 | 0.391946 | 0.355088 | 0.315514 | 0.267635 | 0.456804 | 0.395362 | 0.364995 | -25 | -25 | -10 | -10 | -20 | -20 | 20 | -2.570831 | -2.538589 | -2.520031 | -2.513246 | -2.547633 | 0 | 0 |  | 1452.829 | 0 |  | 1454.658 | 0 |  | 742.177 | 0 |  | 742.006 | 0 |  | 1407.922 | 0 |  | 1417.828 | 0 |  | 763.128 | 0 |  | 762.981 | 0 |  | 1406.3979 | 0 |  | 1433.068 | 0 |  | 775.515 | 0 |  | 775.673 | 0 |  | 1530.274 | 0 |  | 1531.137 | 0 |  | 780.942 | 0 |  | 780.931 | 0 |  | 1510.2841 | 0 |  | 1510.665 | 0 |  | 754.394 | 0 |  | 754.569 | 0 |  | 1517.9041 | 0 |  | 1518.234 | 0 |  | 738.112 | 0.102 |  | 738.378 | 0.102 |  | 1531.3409 | 0 |  | 1531.7469 | 0 |  | 771.744 | 0.025 |  | 771.839 | 0.025 | 140.2859 | 135.201 | 115.853266 | 107.4879 | 104.2265 | 120.5328 | 105.6031 | 0 | 0 | 0 | 0 | 0 | -40.081708 | -9.7912682 | -68.34743 | -51.37569624 | -31.8888321 | -27.81776 | -25.91094 | -5.421700925 | -9.361496008 | 0 | 0 | 0 | 0 | 0 | 0 | 0 | 64.270775 | 63.464725 | 25.20031 | 25.13246 | 50.95266 | 0 | 0 | -64.8681 | -60.90595 | -61.50638 | -60.60131 | -65.34631 | -70.15717 | -26.55069759 | 71.34113 | 86.38411 | 47.65836 | 44.20129 | 63.92193 | 4.87219 | 59.89963189
112 | W89443 | 2017-04-02 00:47 | 55.0148 | 57.048 | 75 | 62 | 1.4071 | 438.3328 | 26708 | 30 | 139022 | 139071 | 139220 | 139238 | 139337 | 139295 | 220863 | 220871 | 220988 | 220996 | 215715 | 215459 | 215343 | 214692 | 294066 | 294017 | 1365.33 | 3062.656 | 6 | 53.2413 | 53.2413 | 53.2413 | 53.2413 | 53.2413 | 10.7053 | 10.7053 | 1261.9141 | 1133.2458 | 1090.3334 | 898.1865 | 1064.2406 | 997.5878 | 979.7068 | 963.4828 | 946.5482 | 932.0122 | 917.424 | 900.5141 | 16.2 | 22.4 | 32.4245 | 21.7298 | 14.9724 | 11.1962 | 8.7676 | 7.0462 | 5.8764 | 5.2226 | 5.2633 | 77.32 | 124.67 | 115.25 | 180.05 | 156.26 | 243.28 | 200.29 | 314.36 | 250.79 | 396.21 | 302.91 | 476.21 | 345.74 | 541.29 | 49.7 | 42.6 | 38.0995 | 3 | 3.4431 | 3.4431 | -0.608 | 3.4431 | 1106366 | 1 |  |  | 3.1164 | 5.4793 | 7.2471 | 9.1757 | 10.8443 | 14.4314 | 3.3422 | 5.4219 | 7.8094 | 9.5078 | 11.7438 | 15.2625 | 24.8686 | 24.9859 | 24.9949 | 24.9581 | 24.7786 | 24.8295 |  | 14281 | 900 | 7 |  | EA658 | 516 | 1494 | 10 | 7 | 35 | 37.833336 | 3 | 2119.6287 | 2069.3142 | 1839.5857 | 1747.35 | 1612.2142 | 1454.2786 | 1392.4143 | 95.7393 | 96.0457 | 99.7157 | 101.0114 | 98.7279 | 75.9886 | 33.5479 | 32.4245 | 21.7298 | 14.9724 | 11.1962 | 8.7676 | 7.0462 | 5.8764 | 5.2226 | 0 | 0 | 0 | 0 | 0 | 0.1016 | 0.0254 | 0 | 0 | 0 | 0 | 0 | 0 | 0 | 0.05481 | 0.045543 | 0.037389 | 0.029513 | 0.029737 | 0.015905 | 0.014213 | -0.001647 | -0.004828 | -0.011083 | -0.006983 | -0.009246 | -0.011828 | -0.00663 | 0.065511 | 0.063504 | 0.061837 | 0.059524 | 0.063064 | 0.083595 | 0.078204 | -0.385984 | -0.380617 | -0.37734 | -0.37604 | -0.381623 | -0.394176 | -0.385071 | -1.266922 | -1.241761 | -1.22866 | -1.222578 | -1.247584 | -1.295186 | -1.25268 | -0.677666 | -0.623139 | -0.596018 | -0.590087 | -0.6537 | -0.903514 | -0.798639 | -0.268458 | -0.248624 | -0.235913 | -0.231301 | -0.252156 | -0.300635 | -0.26779 | 0.391867 | 0.355139 | 0.315413 | 0.267561 | 0.455581 | 0.393692 | 0.36397 | -25 | -25 | -10 | -10 | -20 | -30 | 30 | -2.570481 | -2.538271 | -2.519787 | -2.513018 | -2.547401 | 0 | 0 |  | 1452.829 | 0 |  | 1454.658 | 0 |  | 742.177 | 0 |  | 742.006 | 0 |  | 1407.922 | 0 |  | 1417.828 | 0 |  | 763.128 | 0 |  | 762.981 | 0 |  | 1406.3979 | 0 |  | 1433.068 | 0 |  | 775.515 | 0 |  | 775.673 | 0 |  | 1530.274 | 0 |  | 1531.137 | 0 |  | 780.942 | 0 |  | 780.931 | 0 |  | 1510.2841 | 0 |  | 1510.665 | 0 |  | 754.394 | 0 |  | 754.569 | 0 |  | 1517.9041 | 0 |  | 1518.234 | 0 |  | 738.112 | 0.102 |  | 738.378 | 0.102 |  | 1531.3409 | 0 |  | 1531.7469 | 0 |  | 771.744 | 0.025 |  | 771.839 | 0.025 | 138.859 | 131.4097 | 113.7545 | 104.0092614 | 101.6727 | 121.5704 | 108.8924 | 0 | 0 | 0 | 0 | 0 | -40.0482816 | -9.7808034 | -67.35337 | -50.5583 | -32.32112996 | -27.54468234 | -25.56424 | -5.280473322 | -9.49907244 | 0 | 0 | 0 | 0 | 0 | 0 | 0 | 64.262025 | 63.456775 | 25.19787 | 25.13018 | 50.94802 | 0 | 0 | -64.87927 | -59.84982 | -59.43235 | -59.60551 | -64.53842823 | -68.65676 | -26.79266 | 70.88838 | 84.45838 | 47.19885 | 41.98925 | 62.51802 | 7.584901 | 62.81983
112 | W89444 | 2017-04-02 00:50 | 55.2842 | 57.2959 | 62 | 58 | 1.4108 | 517.4961 | 19316 | 30 | 139022 | 139071 | 139220 | 139238 | 139337 | 139295 | 220863 | 220871 | 220988 | 220996 | 215715 | 215459 | 215343 | 214692 | 294066 | 294017 | 1365.33 | 3082.519 | 6 | 53.8273 | 53.8273 | 53.8273 | 53.8273 | 53.8273 | 11.2914 | 11.2914 | 1252.5391 | 1138.1318 | 1087 | 900.5905 | 1073.8907 | 997.8692 | 978.5897 | 959.9531 | 940.145 | 929.2017 | 916.3193 | 900.8824 | 16 | 18 | 32.24 | 19.7158 | 12.2152 | 8.569 | 6.2843 | 4.8244 | 3.8146 | 3.3356 | 3.3507 | 69.95 | 101.68 | 118.16 | 162.33 | 171.41 | 234.92 | 234.46 | 322.97 | 309.1 | 430.31 | 388.66 | 543.81 | 455.89 | 632.37 | 49.3 | 42.7 | 33.025 | 8.575 | 9.686 | 9.686 | 0.2396 | 9.686 | 2101764 | 2 |  |  | 4.6779 | 8.7771 | 11.1986 | 15.3143 | 16.5557 | 23.3564 | 4.9253 | 9.0013 | 11.6387 | 18.5933 | 18.2027 | 28.62 | 25.0186 | 24.9966 | 24.9284 | 17.4746 | 18.1806 | 17.295 |  | 14281 | 900 | 8 |  | EA654B | 330 | 1429 | 8 | 7 | 35 | 39.333336 | 8.575 | 2392.2644 | 2325.2285 | 1977.4572 | 1911.1285 | 1787.3357 | 1785.8785 | 1519.8572 | 93.5314 | 93.5679 | 95.8157 | 101.6114 | 100.2657 | 81.6936 | 43.7421 | 32.24 | 19.7158 | 12.2152 | 8.569 | 6.2843 | 4.8244 | 3.8146 | 3.3356 | 0 | 0 | 0 | 0 | 0 | 0.1016 | 0.0254 | 0 | 0 | 0 | 0 | 0 | 0 | 0 | 0.044572 | 0.036032 | 0.028488 | 0.023616 | 0.023652 | 0.011981 | 0.010527 | -0.001299 | -0.00395 | -0.008745 | -0.005432 | -0.007885 | -0.006095 | -0.003273 | 0.070764 | 0.068599 | 0.066807 | 0.064315 | 0.068141 | 0.090378 | 0.084615 | -0.357734 | -0.35268 | -0.349337 | -0.347996 | -0.353208 | -0.36496 | -0.355936 | -1.304761 | -1.277898 | -1.261414 | -1.254429 | -1.280914 | -1.327263 | -1.280727 | -0.612082 | -0.562936 | -0.538977 | -0.534008 | -0.591615 | -0.815072 | -0.72257 | -0.303217 | -0.280694 | -0.26567 | -0.259945 | -0.283347 | -0.33947 | -0.299943 | 0.388708 | 0.34502 | 0.273993 | 0.219391 | 0.355587 | 0.293826 | 0.264261 | -15 | -15 | -5 | -5 | -15 | -40 | 40 | -2.409042 | -2.378584 | -2.357895 | -2.351387 | -2.383628 | 0 | 0 |  | 1452.829 | 0 |  | 1454.658 | 0 |  | 742.177 | 0 |  | 742.006 | 0 |  | 1407.922 | 0 |  | 1417.828 | 0 |  | 763.128 | 0 |  | 762.981 | 0 |  | 1406.3979 | 0 |  | 1433.068 | 0 |  | 775.515 | 0 |  | 775.673 | 0 |  | 1530.274 | 0 |  | 1531.137 | 0 |  | 780.942 | 0 |  | 780.931 | 0 |  | 1510.2841 | 0 |  | 1510.665 | 0 |  | 754.394 | 0 |  | 754.569 | 0 |  | 1517.9041 | 0 |  | 1518.234 | 0 |  | 738.112 | 0.102 |  | 738.378 | 0.102 |  | 1531.3409 | 0 |  | 1531.7469 | 0 |  | 771.744 | 0.025 |  | 771.839 | 0.025 | 169.2862 | 159.5083 | 132.108 | 122.9142 | 121.7908 | 161.4041 | 128.6027 | 0 | 0 | 0 | 0 | 0 | -37.079936 | -9.0407744 | -56.46092 | -40.99752 | -24.9041 | -22.81054 | -20.19617 | -7.812270018 | -9.290393658 | 0 | 0 | 0 | 0 | 0 | 0 | 0 | 36.13563 | 35.67876 | 11.789475 | 11.756935 | 35.75442 | 0 | 0 | -57.24889 | -52.67274 | -51.64246 | -54.2613 | -59.31869 | -66.58617 | -31.60673 | 91.71202 | 101.5168 | 67.3509 | 57.59933 | 78.0304 | 49.92576 | 78.66482
112 | W89445 | 2017-04-02 00:52 | 55.3941 | 57.4937 | 68 | 59 | 1.4108 | 505.8315 | 18647 | 30 | 139022 | 139071 | 139220 | 139238 | 139337 | 139295 | 220863 | 220871 | 220988 | 220996 | 215715 | 215459 | 215343 | 214692 | 294066 | 294017 | 1365.33 | 3101.646 | 6 | 54.4002 | 54.4002 | 54.4002 | 54.4002 | 54.4002 | 11.8642 | 11.8642 | 1274.8047 | 1165.4054 | 1133.1666 | 902.925 | 1089.4292 | 1009.4308 | 988.5068 | 968.8632 | 948.3961 | 937.2883 | 923.586 | 908.0994 | 16 | 22.8 | 32.2688 | 19.91 | 12.3447 | 8.6692 | 6.2845 | 4.7926 | 3.7998 | 3.3396 | 3.36 | 67.69 | 98.42 | 112.28 | 157.12 | 163.7 | 227.1 | 225.55 | 315.9 | 299.01 | 423 | 373.11 | 532.13 | 436.28 | 614.72 | 50.8 | 42.4 | 33.516 | 3.15 | 5.3631 | 5.3631 | -2.1519 | 5.3631 | 2103470 | 1 |  |  | 4.7193 | 8.6286 | 10.815 | 14.075 | 16.4971 | 23.7771 | 4.85 | 8.8397 | 10.9474 | 16.25 | 17.3346 | 28.6846 | 24.9165 | 25.0146 | 24.9936 | 18.2234 | 18.2079 | 17.006 |  | 14281 | 900 | 9 |  | EA654B | 330 | 1410 | 8 | 7 | 35 | 36.666664 | 3.15 | 2255.4214 | 2248.7285 | 1941.6215 | 1908.1215 | 1812.9214 | 1693.3928 | 1421.3928 | 92.1457 | 94.3193 | 97.1843 | 104.95 | 102.3543 | 84.6021 | 44.0864 | 32.2688 | 19.91 | 12.3447 | 8.6692 | 6.2845 | 4.7926 | 3.7998 | 3.3396 | 0 | 0 | 0 | 0 | 0 | 0.1016 | 0.0254 | 0 | 0 | 0 | 0 | 0 | 0 | 0 | 0.044667 | 0.035946 | 0.027533 | 0.022308 | 0.022511 | 0.01211 | 0.010569 | -0.001133 | -0.003467 | -0.007605 | -0.004899 | -0.006678 | -0.005366 | -0.002817 | 0.072179 | 0.069964 | 0.068134 | 0.065589 | 0.069486 | 0.092232 | 0.086361 | -0.348646 | -0.34385 | -0.340556 | -0.339334 | -0.344534 | -0.356104 | -0.347211 | -1.31282 | -1.286725 | -1.269054 | -1.262528 | -1.290308 | -1.342554 | -1.29502 | -0.595045 | -0.546934 | -0.523511 | -0.518448 | -0.574146 | -0.791749 | -0.702188 | -0.310744 | -0.288138 | -0.272897 | -0.267354 | -0.291761 | -0.348288 | -0.307338 | 0.39033 | 0.349961 | 0.27837 | 0.221444 | 0.358374 | 0.297796 | 0.26866 | -5 | -5 | 0 | 0 | -10 | -30 | 30 | -2.356398 | -2.326673 | -2.306395 | -2.300149 | -2.332151 | 0 | 0 |  | 1452.829 | 0 |  | 1454.658 | 0 |  | 742.177 | 0 |  | 742.006 | 0 |  | 1407.922 | 0 |  | 1417.828 | 0 |  | 763.128 | 0 |  | 762.981 | 0 |  | 1406.3979 | 0 |  | 1433.068 | 0 |  | 775.515 | 0 |  | 775.673 | 0 |  | 1530.274 | 0 |  | 1531.137 | 0 |  | 780.942 | 0 |  | 780.931 | 0 |  | 1510.2841 | 0 |  | 1510.665 | 0 |  | 754.394 | 0 |  | 754.569 | 0 |  | 1517.9041 | 0 |  | 1518.234 | 0 |  | 738.112 | 0.102 |  | 738.378 | 0.102 |  | 1531.3409 | 0 |  | 1531.7469 | 0 |  | 771.744 | 0.025 |  | 771.839 | 0.025 | 162.7941 | 157.33 | 132.2904 | 125.1518 | 125.9727 | 156.185 | 122.7529 | 0 | 0 | 0 | 0 | 0 | -36.1801664 | -8.8191594 | -57.15230588 | -41.79154 | -25.28971 | -21.97935 | -20.42945 | -9.054184176 | -10.03899504 | 0 | 0 | 0 | 0 | 0 | 0 | 0 | 11.78199 | 11.633365 | 0 | 0 | 23.32151 | 0 | 0 | -54.83084 | -51.58643 | -50.87705 | -54.4111176 | -58.76631 | -66.98363 | -30.95694 | 62.59291 | 75.58543 | 56.12368 | 48.76131 | 70.09841 | 43.96703 | 72.93781
112 | W89446 | 2017-04-02 00:54 | 56.2634 | 58.3853 | 53 | 77 | 1.4108 | 705.3307 | 25576 | 30 | 139022 | 139071 | 139220 | 139238 | 139337 | 139295 | 220863 | 220871 | 220988 | 220996 | 215715 | 215459 | 215343 | 214692 | 294066 | 294017 | 1365.33 | 3127.9331 | 6 | 55.199 | 55.199 | 55.199 | 55.199 | 55.199 | 12.6631 | 12.6631 | 1245.5078 | 1132.6617 | 1082.1666 | 890.7333 | 1084.3494 | 1005.4326 | 983.5756 | 963.0221 | 942.1701 | 930.5748 | 916.55 | 899.8044 | 15.8 | 18 | 32.7304 | 20.1846 | 12.538 | 8.805 | 6.3336 | 4.8062 | 3.8117 | 3.3408 | 3.3665 | 67.19 | 110.01 | 110.76 | 175.41 | 161.56 | 254.22 | 223.23 | 350.98 | 296.36 | 471.86 | 370.66 | 594.23 | 433.7 | 686.92 | 50.1 | 42.7 | 49.6518 | 6.7125 | 8.4164 | 8.4164 | -5.4743 | 8.4164 | 2103330 | 2 |  |  | 4.7007 | 8.71 | 10.6636 | 13.9593 | 16.5714 | 22.0386 | 4.8392 | 8.6025 | 10.5709 | 15.5772 | 17.5949 | 25.3557 | 24.9395 | 24.991 | 25.0203 | 18.3246 | 18.1392 | 17.7044 |  | 14281 | 900 | 10 |  | EA654B | 330 | 1391 | 8 | 7 | 40 | 37 | 6.7125 | 2321.9429 | 2353.1714 | 2068.8142 | 2112.4929 | 1886.0571 | 1737.9572 | 1495.4572 | 100.4464 | 104.8793 | 106.2379 | 113.2329 | 102.4186 | 82.695 | 45.6086 | 32.7304 | 20.1846 | 12.538 | 8.805 | 6.3336 | 4.8062 | 3.8117 | 3.3408 | 0 | 0 | 0 | 0 | 0 | 0.1016 | 0.0254 | 0 | 0 | 0 | 0 | 0 | 0 | 0 | 0.043672 | 0.034763 | 0.027075 | 0.021117 | 0.021324 | 0.011516 | 0.009969 | -0.001051 | -0.003139 | -0.007167 | -0.004533 | -0.00611 | -0.004817 | -0.002494 | 0.073454 | 0.071197 | 0.069333 | 0.06673 | 0.0707 | 0.093867 | 0.087879 | -0.340097 | -0.33547 | -0.332272 | -0.331301 | -0.336339 | -0.347882 | -0.339304 | -1.321344 | -1.295388 | -1.277465 | -1.272101 | -1.300375 | -1.357795 | -1.310316 | -0.551653 | -0.506913 | -0.485112 | -0.479826 | -0.53162 | -0.732871 | -0.649608 | -0.319504 | -0.296485 | -0.280959 | -0.276244 | -0.301068 | -0.359268 | -0.317542 | 0.392512 | 0.356786 | 0.284662 | 0.22555 | 0.365031 | 0.30308 | 0.27321 | 0 | 0 | 5 | 5 | -5 | -20 | 20 | -2.299154 | -2.270179 | -2.25043 | -2.244362 | -2.275956 | 0 | 0 |  | 1452.829 | 0 |  | 1454.658 | 0 |  | 742.177 | 0 |  | 742.006 | 0 |  | 1407.922 | 0 |  | 1417.828 | 0 |  | 763.128 | 0 |  | 762.981 | 0 |  | 1406.3979 | 0 |  | 1433.068 | 0 |  | 775.515 | 0 |  | 775.673 | 0 |  | 1530.274 | 0 |  | 1531.137 | 0 |  | 780.942 | 0 |  | 780.931 | 0 |  | 1510.2841 | 0 |  | 1510.665 | 0 |  | 754.394 | 0 |  | 754.569 | 0 |  | 1517.9041 | 0 |  | 1518.234 | 0 |  | 738.112 | 0.102 |  | 738.378 | 0.102 |  | 1531.3409 | 0 |  | 1531.7469 | 0 |  | 771.744 | 0.025 |  | 771.839 | 0.025 | 170.556 | 167.5387 | 143.4371 | 140.9667 | 133.3442 | 163.1368 | 131.4193 | 0 | 0 | 0 | 0 | 0 | -35.3448112 | -8.6183216 | -56.317 | -40.96535 | -25.43177322 | -21.09652 | -19.78390525 | -9.095868705 | -9.7946121 | 0 | 0 | 0 | 0 | 0 | 0 | 0 | 0 | 0 | -11.25215 | -11.22181 | 11.37978 | 0 | 0 | -55.41156 | -53.16468 | -51.53728 | -54.33209 | -54.44778 | -60.60477 | -29.62771 | 58.82743 | 73.40871 | 55.21589 | 54.31623 | 70.49234 | 58.09138 | 83.37863815
112 | W89447 | 2017-04-02 00:56 | 56.8653 | 59.0644 | 69 | 76 | 1.4108 | 762.3806 | 24347 | 30 | 139022 | 139071 | 139220 | 139238 | 139337 | 139295 | 220863 | 220871 | 220988 | 220996 | 215715 | 215459 | 215343 | 214692 | 294066 | 294017 | 1365.33 | 3152.9619 | 6 | 56.1171 | 56.1171 | 56.1171 | 56.1171 | 56.1171 | 13.5811 | 13.5811 | 1278.3203 | 1142.3898 | 1101.1666 | 903.556 | 1080.1387 | 1005.2164 | 986.9616 | 968.6532 | 949.7336 | 940.1586 | 928.1497 | 913.1395 | 16 | 23.6 | 32.4834 | 19.6906 | 11.9411 | 8.3346 | 6.0164 | 4.5211 | 3.5353 | 3.0877 | 3.1098 | 72.55 | 105.46 | 123.84 | 172.22 | 181.97 | 251.04 | 252.2 | 352.21 | 337.25 | 479.22 | 427.35 | 610.32 | 502.77 | 711.09 | 49.3 | 42.6 | 47.8502 | 6.344445 | 7.0751 | 7.0751 | -0.513 | 7.0751 | 2103616 | 1 |  |  | 4.6721 | 8.7971 | 10.875 | 14.8107 | 16.1514 | 23.8771 | 4.8338 | 9.1554 | 11.4054 | 18.0757 | 18.1027 | 29.5378 | 24.9949 | 24.9747 | 24.9077 | 17.4645 | 18.2076 | 16.8696 |  | 14281 | 900 | 11 |  | EA654B | 305 | 1323 | 7 | 7 | 40 | 34.666664 | 6.344445 | 2254.0286 | 2252.2214 | 1892.2428 | 1902.3286 | 1790.45 | 1692.55 | 1381.5072 | 97.5414 | 97.48 | 101.8386 | 111.9736 | 106.7257 | 88.6286 | 47.8479 | 32.4834 | 19.6906 | 11.9411 | 8.3346 | 6.0164 | 4.5211 | 3.5353 | 3.0877 | 0 | 0 | 0 | 0 | 0 | 0.1016 | 0.0254 | 0 | 0 | 0 | 0 | 0 | 0 | 0 | 0.036045 | 0.027735 | 0.020902 | 0.016751 | 0.016843 | 0.0083 | 0.007001 | -0.000805 | -0.002176 | -0.005366 | -0.003469 | -0.004403 | -0.000579 | -5.9e-05 | 0.077288 | 0.074911 | 0.07296 | 0.070233 | 0.074404 | 0.098921 | 0.09265 | -0.310298 | -0.306111 | -0.303015 | -0.301961 | -0.306696 | -0.31749 | -0.309376 | -1.349074 | -1.322739 | -1.303075 | -1.296589 | -1.326796 | -1.390893 | -1.340518 | -0.494731 | -0.4545 | -0.435363 | -0.431058 | -0.477286 | -0.657011 | -0.583317 | -0.348378 | -0.323492 | -0.305706 | -0.299671 | -0.327187 | -0.390686 | -0.343727 | 0.397241 | 0.361661 | 0.287368 | 0.227734 | 0.366026 | 0.300946 | 0.270281 | 5 | 5 | 10 | 10 | 0 | -10 | 10 | -2.086275 | -2.059948 | -2.041963 | -2.0365 | -2.0656 | 0 | 0 |  | 1452.829 | 0 |  | 1454.658 | 0 |  | 742.177 | 0 |  | 742.006 | 0 |  | 1407.922 | 0 |  | 1417.828 | 0 |  | 763.128 | 0 |  | 762.981 | 0 |  | 1406.3979 | 0 |  | 1433.068 | 0 |  | 775.515 | 0 |  | 775.673 | 0 |  | 1530.274 | 0 |  | 1531.137 | 0 |  | 780.942 | 0 |  | 780.931 | 0 |  | 1510.2841 | 0 |  | 1510.665 | 0 |  | 754.394 | 0 |  | 754.569 | 0 |  | 1517.9041 | 0 |  | 1518.234 | 0 |  | 738.112 | 0.102 |  | 738.378 | 0.102 |  | 1531.3409 | 0 |  | 1531.7469 | 0 |  | 771.744 | 0.025 |  | 771.839 | 0.025 | 174.2094 | 168.7162 | 138.058 | 133.6062 | 133.2166418 | 167.4287 | 127.9966 | 0 | 0 | 0 | 0 | 0 | -32.256984 | -7.8581504 | -47.54136776 | -33.80789 | -20.2445732 | -17.2213 | -16.50534224 | -10.73908 | -9.305875956 | 0 | 0 | 0 | 0 | 0 | 0 | 0 | -10.431375 | -10.29974 | -20.41963 | -20.365 | 0 | 0 | 0 | -48.25675 | -44.30466 | -44.33676 | -48.26712 | -50.93868 | -58.22997 | -27.91049 | 67.97987 | 80.30387 | 53.05707 | 47.75283 | 65.77262 | 66.2027 | 82.92212
112 | W89448 | 2017-04-02 00:58 | 57.6673 | 59.8346 | 53 | 76 | 1.4108 | 761.5328 | 24273 | 30 | 139022 | 139071 | 139220 | 139238 | 139337 | 139295 | 220863 | 220871 | 220988 | 220996 | 215715 | 215459 | 215343 | 214692 | 294066 | 294017 | 1365.33 | 3177.8159 | 6 | 57.0341 | 57.0341 | 57.0341 | 57.0341 | 57.0341 | 14.4982 | 14.4982 | 1234.9609 | 1130.3314 | 1072.8334 | 896.8419 | 1078.5518 | 1002.2139 | 982.3338 | 963.1383 | 943.7817 | 933.2123 | 920.5677 | 904.6494 | 16 | 17.8 | 32.4778 | 19.5554 | 11.9133 | 8.3118 | 5.9721 | 4.5202 | 3.5651 | 3.0843 | 3.117 | 70.96 | 112.48 | 119.52 | 182.68 | 175.48 | 266.06 | 245.15 | 369.04 | 328.16 | 498.05 | 414.17 | 629.59 | 486.99 | 738.6 | 49.9 | 42.6 | 48.8388 | 7.400001 | 6.3379 | 6.3379 | -1.3763 | 6.3379 | 2101783 | 2 |  |  | 4.8307 | 8.8107 | 10.8779 | 14.2643 | 16.3914 | 21.1321 | 5.0882 | 9.2092 | 10.825 | 16.3539 | 18.1803 | 23.6276 | 24.8487 | 24.9321 | 24.9861 | 18.1999 | 18.0775 | 18.1639 |  | 14281 | 900 | 12 |  | EA654B | 305 | 1323 | 7 | 7 | 40 | 37.833336 | 7.400001 | 2289.0715 | 2267.0286 | 1946.0714 | 1947.7643 | 1772.4357 | 1665.6143 | 1540.8643 | 94.4136 | 95.2679 | 91.4786 | 99.6271 | 97.6986 | 81.7157 | 43.4021 | 32.4778 | 19.5554 | 11.9133 | 8.3118 | 5.9721 | 4.5202 | 3.5651 | 3.0843 | 0 | 0 | 0 | 0 | 0 | 0.1016 | 0.0254 | 0 | 0 | 0 | 0 | 0 | 0 | 0 | 0.040344 | 0.031227 | 0.024108 | 0.017362 | 0.017441 | 0.010214 | 0.008717 | -0.000805 | -0.002177 | -0.005368 | -0.003469 | -0.004405 | -0.000462 | 3.7e-05 | 0.077287 | 0.074916 | 0.07296 | 0.070225 | 0.074401 | 0.098912 | 0.092557 | -0.310328 | -0.306044 | -0.303042 | -0.3021 | -0.306753 | -0.317592 | -0.310084 | -1.349438 | -1.322499 | -1.303465 | -1.297654 | -1.327368 | -1.392299 | -1.345563 | -0.494467 | -0.454526 | -0.435151 | -0.430556 | -0.476974 | -0.656574 | -0.580919 | -0.348807 | -0.323357 | -0.306055 | -0.30061 | -0.327726 | -0.391309 | -0.347624 | 0.396197 | 0.362656 | 0.288235 | 0.227655 | 0.36617 | 0.301893 | 0.270805 | 5 | 5 | 10 | 10 | 0 | 0 | 0 | -2.08612 | -2.059807 | -2.041887 | -2.036434 | -2.065542 | 0 | 0 |  | 1452.829 | 0 |  | 1454.658 | 0 |  | 742.177 | 0 |  | 742.006 | 0 |  | 1407.922 | 0 |  | 1417.828 | 0 |  | 763.128 | 0 |  | 762.981 | 0 |  | 1406.3979 | 0 |  | 1433.068 | 0 |  | 775.515 | 0 |  | 775.673 | 0 |  | 1530.274 | 0 |  | 1531.137 | 0 |  | 780.942 | 0 |  | 780.931 | 0 |  | 1510.2841 | 0 |  | 1510.665 | 0 |  | 754.394 | 0 |  | 754.569 | 0 |  | 1517.9041 | 0 |  | 1518.234 | 0 |  | 738.112 | 0.102 |  | 738.378 | 0.102 |  | 1531.3409 | 0 |  | 1531.7469 | 0 |  | 771.744 | 0.025 |  | 771.839 | 0.025 | 176.9155 | 169.8367 | 141.9854 | 136.7817 | 131.871 | 164.7492 | 142.6178 | 0 | 0 | 0 | 0 | 0 | -32.2673472 | -7.8761336 | -53.35543 | -38.41859595 | -24.4269341 | -18.02831 | -17.30357 | -13.5777 | -11.77906 | 0 | 0 | 0 | 0 | 0 | 0 | 0 | -10.4306 | -10.299035 | -20.41887 | -20.36434 | 0 | 0 | 0 | -46.68441 | -43.30174 | -39.807 | -42.89505 | -46.59969 | -53.6524 | -25.2131 | 66.44503 | 77.81735 | 57.33256 | 55.49406 | 67.96773 | 65.25179 | 97.74948
112 | W89449 | 2017-04-02 01:00 | 57.7383 | 59.866 | 63 | 58 | 1.4108 | 518.86 | 16253 | 30 | 139022 | 139071 | 139220 | 139238 | 139337 | 139295 | 220863 | 220871 | 220988 | 220996 | 215715 | 215459 | 215343 | 214692 | 294066 | 294017 | 1365.33 | 3194.2771 | 6 | 57.659 | 57.659 | 57.659 | 57.659 | 57.659 | 15.123 | 15.123 | 1261.9141 | 1154.1511 | 1120.3334 | 895.1714 | 1082.3024 | 1002.5698 | 981.7795 | 961.9407 | 941.9207 | 931.4318 | 918.1581 | 901.8286 | 16 | 23.8 | 32.5457 | 19.4228 | 11.8516 | 8.2446 | 5.914 | 4.456 | 3.541 | 3.0863 | 3.1114 | 67.89 | 97.29 | 115.18 | 158.6 | 169.58 | 231.01 | 237.04 | 323.8 | 317.23 | 436.51 | 398.22 | 549.42 | 464.82 | 639.77 | 50.8 | 42.7 | 34.2991 | 9.0125 | 9.4054 | 9.4054 | 1.2613 | 9.4054 | 6208830 | 1 |  |  | 4.8021 | 8.9229 | 10.9386 | 14.4729 | 17.03 | 22.0443 | 4.9747 | 9.2608 | 10.8823 | 16.8987 | 19.4291 | 24.5152 | 24.9242 | 24.9053 | 25.0121 | 18.0643 | 17.9645 | 18.0351 |  | 14281 | 900 | 13 |  | EA654B | 305 | 1296 | 7 | 7 | 40 | 40.666664 | 9.0125 | 2203.0356 | 2184.5786 | 1891.6072 | 1915.6 | 1772.0714 | 1579.2142 | 1447.7572 | 83.6957 | 87.3579 | 83.9671 | 94.34 | 99.7343 | 83.0479 | 46.6721 | 32.5457 | 19.4228 | 11.8516 | 8.2446 | 5.914 | 4.456 | 3.541 | 3.0863 | 0 | 0 | 0 | 0 | 0 | 0.1016 | 0.0254 | 0 | 0 | 0 | 0 | 0 | 0 | 0 | 0.038505 | 0.02938 | 0.022438 | 0.015797 | 0.015868 | 0.009818 | 0.008369 | -0.000586 | -0.001628 | -0.003553 | -0.002356 | -0.002701 | -0.000242 | 0.000161 | 0.078608 | 0.0762 | 0.074209 | 0.071427 | 0.075672 | 0.100691 | 0.094228 | -0.297963 | -0.293814 | -0.29093 | -0.290035 | -0.294549 | -0.304753 | -0.297498 | -1.3598 | -1.332426 | -1.313115 | -1.30744 | -1.337678 | -1.40201 | -1.354501 | -0.471639 | -0.433642 | -0.415132 | -0.410746 | -0.454889 | -0.626614 | -0.554546 | -0.359549 | -0.333098 | -0.315305 | -0.309696 | -0.337926 | -0.402105 | -0.356959 | 0.397954 | 0.366329 | 0.290677 | 0.229652 | 0.369663 | 0.306459 | 0.276871 | 5 | 5 | 10 | 10 | 0 | 10 | -10 | -1.996018 | -1.970861 | -1.953824 | -1.948627 | -1.976492 | 0 | 0 |  | 1452.829 | 0 |  | 1454.658 | 0 |  | 742.177 | 0 |  | 742.006 | 0 |  | 1407.922 | 0 |  | 1417.828 | 0 |  | 763.128 | 0 |  | 762.981 | 0 |  | 1406.3979 | 0 |  | 1433.068 | 0 |  | 775.515 | 0 |  | 775.673 | 0 |  | 1530.274 | 0 |  | 1531.137 | 0 |  | 780.942 | 0 |  | 780.931 | 0 |  | 1510.2841 | 0 |  | 1510.665 | 0 |  | 754.394 | 0 |  | 754.569 | 0 |  | 1517.9041 | 0 |  | 1518.234 | 0 |  | 738.112 | 0.102 |  | 738.378 | 0.102 |  | 1531.3409 | 0 |  | 1531.7469 | 0 |  | 771.744 | 0.025 |  | 771.839 | 0.025 | 173.1762 | 166.4649 | 140.3743 | 136.8255612 | 134.0962 | 159.0127 | 136.4193 | 0 | 0 | 0 | 0 | 0 | -30.9629048 | -7.5564492 | -51.5622562 | -36.97749 | -24.79818 | -17.57330104 | -17.61321 | -13.42564776 | -11.55389353 | 0 | 0 | 0 | 0 | 0 | 0 | 0 | -9.98009 | -9.854305 | -19.53824 | -19.48627 | 0 | 0 | 0 | -39.47416 | -37.88205 | -34.85743 | -38.74977764 | -45.36804 | -52.03898 | -25.88183 | 72.15972 | 81.75104 | 61.18043 | 61.01621252 | 71.11494 | 62.58513 | 91.4271
112 | W89450 | 2017-04-02 01:02 | 58.0116 | 60.0057 | 48 | 56 | 1.4108 | 514.4831 | 16098 | 30 | 139022 | 139071 | 139220 | 139238 | 139337 | 139295 | 220863 | 220871 | 220988 | 220996 | 215715 | 215459 | 215343 | 214692 | 294066 | 294017 | 1365.33 | 3210.7371 | 6 | 58.2785 | 58.2785 | 58.2785 | 58.2785 | 58.2785 | 15.7425 | 15.7425 | 1224.4141 | 1122.9976 | 1069.5 | 885.9668 | 1067.1414 | 989.4544 | 969.44 | 950.1577 | 930.9709 | 920.771 | 907.6176 | 890.9943 | 16 | 18 | 32.566 | 19.6193 | 12.0664 | 8.3854 | 5.9909 | 4.4853 | 3.5577 | 3.0797 | 3.1083 | 68.46 | 97.25 | 115.33 | 156.59 | 169.92 | 228.26 | 238.19 | 320.79 | 319.37 | 434.31 | 403.26 | 548.11 | 472.01 | 642.24 | 49.7 | 42.5 | 31.4938 | 18.4625 | 15.6209 | 15.6209 | -4.3631 | 15.6209 | 6208830 | 2 |  |  | 4.8864 | 8.8129 | 10.9229 | 14.4143 | 17.7479 | 21.7886 | 5.0641 | 8.9795 | 10.9128 | 16.35 | 22.2218 | 22.9795 | 24.9652 | 24.9543 | 25.0739 | 18.1711 | 17.632 | 18.1709 |  | 14281 | 900 | 14 |  | EA654B | 305 | 1296 | 7 | 7 | 40 | 41 | 18.4625 | 2241.8572 | 2240.3928 | 1968.9143 | 2024.6929 | 1845.5714 | 1618.7142 | 1547.3715 | 93.3086 | 95.4771 | 99.025 | 107.055 | 102.8657 | 83.3564 | 50.2643 | 32.566 | 19.6193 | 12.0664 | 8.3854 | 5.9909 | 4.4853 | 3.5577 | 3.0797 | 0 | 0 | 0 | 0 | 0 | 0.1016 | 0.0254 | 0 | 0 | 0 | 0 | 0 | 0 | 0 | 0.041544 | 0.031858 | 0.024552 | 0.016404 | 0.01622 | 0.011198 | 0.009644 | -0.000586 | -0.001628 | -0.003554 | -0.002356 | -0.002702 | -0.000428 | 7e-05 | 0.078564 | 0.076154 | 0.07416 | 0.071372 | 0.075622 | 0.100615 | 0.094113 | -0.298429 | -0.294308 | -0.291478 | -0.290701 | -0.295115 | -0.305179 | -0.298205 | -1.360117 | -1.332954 | -1.314018 | -1.309101 | -1.338669 | -1.400077 | -1.354345 | -0.472028 | -0.433904 | -0.415233 | -0.410535 | -0.454975 | -0.626914 | -0.553843 | -0.359852 | -0.333584 | -0.316121 | -0.311186 | -0.338874 | -0.40286 | -0.359398 | 0.39871 | 0.369694 | 0.293189 | 0.231219 | 0.371631 | 0.306927 | 0.27664 | 5 | 5 | 10 | 10 | 0 | 20 | -20 | -1.996525 | -1.971326 | -1.95408 | -1.948851 | -1.976695 | 0 | 0 |  | 1452.829 | 0 |  | 1454.658 | 0 |  | 742.177 | 0 |  | 742.006 | 0 |  | 1407.922 | 0 |  | 1417.828 | 0 |  | 763.128 | 0 |  | 762.981 | 0 |  | 1406.3979 | 0 |  | 1433.068 | 0 |  | 775.515 | 0 |  | 775.673 | 0 |  | 1530.274 | 0 |  | 1531.137 | 0 |  | 780.942 | 0 |  | 780.931 | 0 |  | 1510.2841 | 0 |  | 1510.665 | 0 |  | 754.394 | 0 |  | 754.569 | 0 |  | 1517.9041 | 0 |  | 1518.234 | 0 |  | 738.112 | 0.102 |  | 738.378 | 0.102 |  | 1531.3409 | 0 |  | 1531.7469 | 0 |  | 771.744 | 0.025 |  | 771.839 | 0.025 | 176.1293 | 170.6149 | 146.0147 | 144.5064 | 139.5658 | 162.8669 | 145.6278 | 0 | 0 | 0 | 0 | 0 | -31.0061864 | -7.574407 | -55.70767 | -40.29519942 | -27.59175 | -18.39025 | -18.09613 | -15.07882929 | -13.15610733 | 0 | 0 | 0 | 0 | 0 | 0 | 0 | -9.982625 | -9.85663 | -19.5408 | -19.48851 | 0 | 0 | 0 | -44.04427 | -41.4279 | -41.11845 | -43.94982 | -46.80132 | -52.25729 | -27.83853 | 66.3947 | 79.03515 | 57.76369 | 62.6778 | 74.66835 | 64.52462 | 97.05873
112 | W89451 | 2017-04-02 01:04 | 57.9934 | 59.9584 | 65 | 56 | 1.4108 | 519.4063 | 16299 | 31 | 139022 | 139071 | 139220 | 139238 | 139337 | 139295 | 220863 | 220871 | 220988 | 220996 | 215715 | 215459 | 215343 | 214692 | 294066 | 294017 | 1365.33 | 3227.2671 | 6 | 58.904 | 58.904 | 58.904 | 58.904 | 58.904 | 16.368 | 16.368 | 1263.0859 | 1142.5681 | 1108.5 | 893.3431 | 1076.1136 | 998.3704 | 978.6271 | 959.4709 | 939.2013 | 928.8014 | 915.6389 | 899.1306 | 16 | 21.6 | 32.3747 | 19.4179 | 11.9388 | 8.3182 | 6.0133 | 4.5114 | 3.5254 | 3.0906 | 3.1108 | 69.69 | 97.81 | 117.59 | 158.34 | 173.35 | 230.56 | 240.48 | 322.77 | 321.6 | 438.25 | 406.53 | 558.16 | 477.01 | 647.33 | 50.5 | 42.6 | 31.2441 | -8.577778 | -2.5244 | 8.3689 | 2.0793 | -2.5244 | 6208830 | 1 |  |  | 4.7593 | 8.8186 | 10.985 | 14.2021 | 16.6379 | 24.3679 | 5.0026 | 9.026 | 11.0766 | 16.9364 | 18.2545 | 29.7727 | 25.0013 | 24.9775 | 25.0239 | 18.2627 | 18.1367 | 16.7896 |  | 14281 | 900 | 15 |  | EA654B | 305 | 1296 | 7 | 7 | 40 | 35 | -8.577778 | 2222.0857 | 2195.6143 | 1893.2285 | 1899.8785 | 1799.1285 | 1669.5072 | 1329.6786 | 91.3379 | 95.4186 | 101.8964 | 113.9721 | 107.5514 | 68.08 | 59.425 | 32.3747 | 19.4179 | 11.9388 | 8.3182 | 6.0133 | 4.5114 | 3.5254 | 3.0906 | 0 | 0 | 0 | 0 | 0 | 0.1016 | 0.0254 | 0 | 0 | 0 | 0 | 0 | 0 | 0 | 0.043409 | 0.033699 | 0.026365 | 0.017118 | 0.016615 | 0.012456 | 0.010895 | -0.000587 | -0.001629 | -0.003556 | -0.002357 | -0.002704 | -0.00104 | -0.000254 | 0.078597 | 0.076189 | 0.074198 | 0.071426 | 0.075664 | 0.100651 | 0.094295 | -0.298097 | -0.293941 | -0.291058 | -0.290038 | -0.294641 | -0.304667 | -0.296714 | -1.360157 | -1.332743 | -1.313445 | -1.306978 | -1.337771 | -1.395355 | -1.343757 | -0.471573 | -0.433596 | -0.415086 | -0.411023 | -0.454947 | -0.626071 | -0.556412 | -0.359902 | -0.333395 | -0.315604 | -0.309278 | -0.338015 | -0.40333 | -0.353867 | 0.398135 | 0.367598 | 0.291566 | 0.231517 | 0.372352 | 0.307321 | 0.276823 | 5 | 5 | 10 | 10 | 0 | 30 | -30 | -1.99623 | -1.971059 | -1.953958 | -1.948686 | -1.976558 | 0 | 0 |  | 1452.829 | 0 |  | 1454.658 | 0 |  | 742.177 | 0 |  | 742.006 | 0 |  | 1407.922 | 0 |  | 1417.828 | 0 |  | 763.128 | 0 |  | 762.981 | 0 |  | 1406.3979 | 0 |  | 1433.068 | 0 |  | 775.515 | 0 |  | 775.673 | 0 |  | 1530.274 | 0 |  | 1531.137 | 0 |  | 780.942 | 0 |  | 780.931 | 0 |  | 1510.2841 | 0 |  | 1510.665 | 0 |  | 754.394 | 0 |  | 754.569 | 0 |  | 1517.9041 | 0 |  | 1518.234 | 0 |  | 738.112 | 0.102 |  | 738.378 | 0.102 |  | 1531.3409 | 0 |  | 1531.7469 | 0 |  | 771.744 | 0.025 |  | 771.839 | 0.025 | 174.6493 | 167.2817 | 140.4738 | 135.7007 | 136.1293 | 168.0376 | 125.382 | 0 | 0 | 0 | 0 | 0 | -30.9541672 | -7.5365356 | -58.24464 | -42.74106801 | -29.95837 | -19.2923 | -18.60973 | -15.92937268 | -14.29892 | 0 | 0 | 0 | 0 | 0 | 0 | 0 | -9.98115 | -9.855295 | -19.53958 | -19.48686 | 0 | 0 | 0 | -43.07249 | -41.37312 | -42.29577 | -46.84515 | -48.93019 | -42.62291368 | -33.0647831 | 63.35099 | 73.31217 | 48.68005 | 50.07641 | 68.58934 | 78.53112 | 70.48180665
112 | W89452 | 2017-04-02 01:06 | 58.2277 | 60.3197 | 55 | 69 | 1.4108 | 613.5909 | 23873 | 31 | 139022 | 139071 | 139220 | 139238 | 139337 | 139295 | 220863 | 220871 | 220988 | 220996 | 215715 | 215459 | 215343 | 214692 | 294066 | 294017 | 1365.33 | 3251.458 | 6 | 59.5092 | 59.5092 | 59.5092 | 59.5092 | 59.5092 | 16.9732 | 16.9732 | 1216.2109 | 1122.7238 | 1083.5 | 901.2701 | 1072.2853 | 1002.7223 | 984.4429 | 966.6579 | 948.5208 | 937.7479 | 926.584 | 911.3065 | 16 | 18.4 | 32.4469 | 20.5934 | 13.2156 | 9.5015 | 7.084 | 5.5335 | 4.413 | 3.856 | 3.8857 | 76.26 | 118.75 | 121.07 | 184.05 | 172.15 | 259.69 | 231.26 | 346.47 | 299.99 | 450.54 | 372.11 | 564.31 | 434.14 | 655.44 | 50.8 | 42.6 | 44.0559 | 2.9875 | 3.0548 | 3.41 | -0.2657 | 3.0548 | 6212708 | 2 |  |  | 4.7121 | 8.6143 | 10.8543 | 14.2621 | 16.37 | 21.4843 | 5.0612 | 8.8836 | 10.5925 | 15.2299 | 16.6343 | 23.1896 | 24.8867 | 24.9328 | 24.9911 | 25.0852 | 24.8911 | 25.1741 |  | 14281 | 900 | 16 |  | EA654B | 381 | 1293 | 9 | 7 | 40 | 34.666664 | 2.9875 | 2049.9644 | 2052.9072 | 1783.4429 | 1765.9 | 1547.6143 | 1502.8785 | 1336.15 | 94.3657 | 97.9764 | 103.0643 | 110.205 | 102.7614 | 64.9514 | 59.745 | 32.4469 | 20.5934 | 13.2156 | 9.5015 | 7.084 | 5.5335 | 4.413 | 3.856 | 0 | 0 | 0 | 0 | 0 | 0.1016 | 0.0254 | 0 | 0 | 0 | 0 | 0 | 0 | 0 | 0.044036 | 0.034226 | 0.026936 | 0.017343 | 0.016687 | 0.012447 | 0.010905 | -0.000568 | -0.001532 | -0.003655 | -0.002472 | -0.003005 | -0.002017 | -0.000767 | 0.078798 | 0.076381 | 0.074385 | 0.071599 | 0.075867 | 0.100935 | 0.094468 | -0.295962 | -0.291859 | -0.288995 | -0.288066 | -0.292416 | -0.302287 | -0.294988 | -1.35852 | -1.331128 | -1.311739 | -1.305694 | -1.3356 | -1.38863 | -1.340519 | -0.469606 | -0.431682 | -0.413212 | -0.408925 | -0.453366 | -0.623134 | -0.551731 | -0.358797 | -0.332586 | -0.314859 | -0.309072 | -0.336137 | -0.402593 | -0.356924 | 0.402607 | 0.362318 | 0.320498 | 0.262458 | 0.436245 | 0.367755 | 0.333389 | 10 | 10 | 15 | 15 | 5 | 40 | -40 | -1.980082 | -1.955508 | -1.939614 | -1.934523 | -1.962432 | 0 | 0 |  | 1452.829 | 0 |  | 1454.658 | 0 |  | 742.177 | 0 |  | 742.006 | 0 |  | 1407.922 | 0 |  | 1417.828 | 0 |  | 763.128 | 0 |  | 762.981 | 0 |  | 1406.3979 | 0 |  | 1433.068 | 0 |  | 775.515 | 0 |  | 775.673 | 0 |  | 1530.274 | 0 |  | 1531.137 | 0 |  | 780.942 | 0 |  | 780.931 | 0 |  | 1510.2841 | 0 |  | 1510.665 | 0 |  | 754.394 | 0 |  | 754.569 | 0 |  | 1517.9041 | 0 |  | 1518.234 | 0 |  | 738.112 | 0.102 |  | 738.378 | 0.102 |  | 1531.3409 | 0 |  | 1531.7469 | 0 |  | 771.744 | 0.025 |  | 771.839 | 0.025 | 161.5331 | 156.8031 | 132.6614 | 126.4366741 | 117.4129 | 151.693 | 126.2234182 | 0 | 0 | 0 | 0 | 0 | -30.7123592 | -7.4926952 | -59.05214736 | -43.5199 | -30.5386 | -19.41698 | -18.2736792 | -14.4834109 | -13.59018 | 0 | 0 | 0 | 0 | 0 | 0 | 0 | -19.80082 | -19.55508 | -29.09421 | -29.017845 | -9.81216 | 0 | 0 | -44.3147 | -42.29465 | -42.58741 | -45.06558 | -46.58852 | -40.47343 | -32.96317 | 38.36543 | 51.43348 | 30.44119 | 32.93627 | 42.73849 | 66.02385 | 72.17737
112 | W89453 | 2017-04-02 01:09 | 57.7684 | 60.1068 | 102 | 71 | 1.4108 | 612.1224 | 23784 | 31 | 139022 | 139071 | 139220 | 139238 | 139337 | 139295 | 220863 | 220871 | 220988 | 220996 | 215715 | 215459 | 215343 | 214692 | 294066 | 294017 | 1365.33 | 3275.6489 | 6 | 60.1129 | 60.1129 | 60.1129 | 60.1129 | 60.1129 | 17.5769 | 17.5769 | 0 | 1129.3374 | 1092.1666 | 897.1713 | 1067.0775 | 995.1833 | 976.899 | 959.3743 | 941.6624 | 931.6274 | 920.6641 | 905.1468 | 15.8 | 21.4 | 32.2136 | 20.5726 | 13.3292 | 9.592 | 7.1283 | 5.499 | 4.3834 | 3.8498 | 3.8797 | 72.89 | 114.8 | 116.39 | 176.49 | 165.48 | 249.46 | 223.14 | 338.58 | 290.86 | 447.12 | 361.85 | 559.94 | 421.01 | 645.4 | 51 | 42.6 | 45.5725 | -5.185714 | -1.1445 | 6.5727 | 0.4055 | -1.1445 | 6212708 | 1 |  |  | 4.8143 | 8.6921 | 10.8243 | 14.2043 | 16.5443 | 21.62 | 5.1886 | 8.8371 | 10.7486 | 15.1071 | 17.2429 | 22.7486 | 24.9211 | 24.9838 | 25.0439 | 25.1879 | 24.9646 | 24.9429 |  | 14281 | 900 | 17 |  | EA654B | 381 | 1293 | 9 | 7 | 40 | 36.666664 | -5.185714 | 2038.4214 | 2080.6287 | 1842.6143 | 1861.1143 | 1649.3286 | 1538.8715 | 1318.0072 | 75.9421 | 76.23 | 78.1593 | 85.8186 | 96.0771 | 62.5043 | 53.6157 | 32.2136 | 20.5726 | 13.3292 | 9.592 | 7.1283 | 5.499 | 4.3834 | 3.8498 | 0 | 0 | 0 | 0 | 0 | 0.1016 | 0.0254 | 0 | 0 | 0 | 0 | 0 | 0 | 0 | 0.044847 | 0.035283 | 0.028247 | 0.018045 | 0.017501 | 0.013293 | 0.01178 | -0.000567 | -0.001531 | -0.003654 | -0.00247 | -0.003004 | -0.000788 | -0.0001 | 0.078784 | 0.076365 | 0.074366 | 0.071577 | 0.075838 | 0.1009 | 0.094458 | -0.296106 | -0.29204 | -0.289222 | -0.288345 | -0.292773 | -0.302801 | -0.295368 | -1.358548 | -1.331508 | -1.312424 | -1.306714 | -1.337121 | -1.395358 | -1.346764 | -0.469679 | -0.431666 | -0.413074 | -0.408653 | -0.452859 | -0.622928 | -0.552053 | -0.358983 | -0.332943 | -0.315485 | -0.309994 | -0.337607 | -0.40336 | -0.356685 | 0.403135 | 0.363219 | 0.321391 | 0.262287 | 0.434312 | 0.366217 | 0.332989 | 10 | 10 | 15 | 15 | 5 | 30 | -30 | -1.980315 | -1.955699 | -1.939667 | -1.934575 | -1.962497 | 0 | 0 |  | 1452.829 | 0 |  | 1454.658 | 0 |  | 742.177 | 0 |  | 742.006 | 0 |  | 1407.922 | 0 |  | 1417.828 | 0 |  | 763.128 | 0 |  | 762.981 | 0 |  | 1406.3979 | 0 |  | 1433.068 | 0 |  | 775.515 | 0 |  | 775.673 | 0 |  | 1530.274 | 0 |  | 1531.137 | 0 |  | 780.942 | 0 |  | 780.931 | 0 |  | 1510.2841 | 0 |  | 1510.665 | 0 |  | 754.394 | 0 |  | 754.569 | 0 |  | 1517.9041 | 0 |  | 1518.234 | 0 |  | 738.112 | 0.102 |  | 738.378 | 0.102 |  | 1531.3409 | 0 |  | 1531.7469 | 0 |  | 771.744 | 0.025 |  | 771.839 | 0.025 | 160.595 | 158.8872 | 137.0279 | 133.213 | 125.0818 | 155.2721 | 124.4963 | 0 | 0 | 0 | 0 | 0 | -30.7645816 | -7.5023472 | -60.15650544 | -44.94106 | -32.27644 | -20.35207055 | -19.38424 | -17.44895179 | -15.73020352 | 0 | 0 | 0 | 0 | 0 | 0 | 0 | -19.80315 | -19.55699 | -29.095005 | -29.018625 | -9.812485 | 0 | 0 | -35.66841 | -32.90589918 | -32.28557 | -35.07003 | -43.50938 | -38.93568 | -29.59871 | 44.96693 | 61.48326 | 43.37083 | 48.77225 | 52.37567 | 68.12292 | 71.66507
112 | W89454 | 2017-04-02 01:11 | 57.4696 | 59.7982 | 71 | 56 | 1.4108 | 505.0211 | 19643 | 31 | 139022 | 139071 | 139220 | 139238 | 139337 | 139295 | 220863 | 220871 | 220988 | 220996 | 215715 | 215459 | 215343 | 214692 | 294066 | 294017 | 1365.33 | 3295.574 | 6 | 60.611 | 60.611 | 60.611 | 60.611 | 60.611 | 18.0751 | 18.0751 | 1196.2891 | 1112.8761 | 1071.3334 | 886.302 | 1028.2632 | 964.4698 | 950.3535 | 936.6371 | 922.3574 | 914.5158 | 905.3605 | 890.5709 | 16 | 38.6 | 32.4478 | 21.0192 | 13.72 | 9.8474 | 7.2732 | 5.5621 | 4.397 | 3.8462 | 3.8813 | 78.03 | 111.98 | 122.78 | 170.72 | 174.34 | 242.46 | 235.61 | 329.69 | 308.67 | 436.23 | 385.96 | 551.05 | 452.84 | 639.16 | 49.5 | 42.8 | 33.1434 | -24.4625 | -13.8644 | 15.0416 | -0.0333 | -13.8644 | 6212707 | 2 |  |  | 5.1343 | 9.2186 | 11.3336 | 14.7914 | 17.1193 | 22.11 | 5.6769 | 8.9969 | 11.2815 | 15.3338 | 18.2462 | 22.8215 | 24.8829 | 25.026 | 25.0499 | 25.2152 | 25.0231 | 24.8958 |  | 14281 | 900 | 18 |  | EA654B | 381 | 1293 | 9 | 7 | 40 | 52.833332 | -24.4625 | 2137.8501 | 2257.207 | 2036.3286 | 2000.1357 | 1764.3286 | 1651.2285 | 1380.55 | 64.52 | 61.2836 | 57.5807 | 60.1979 | 86.5036 | 58.6586 | 45.4093 | 32.4478 | 21.0192 | 13.72 | 9.8474 | 7.2732 | 5.5621 | 4.397 | 3.8462 | 0 | 0 | 0 | 0 | 0 | 0.1016 | 0.0254 | 0 | 0 | 0 | 0 | 0 | 0 | 0 | 0.045909 | 0.036246 | 0.02911 | 0.018425 | 0.018119 | 0.01325 | 0.011746 | -0.000567 | -0.001529 | -0.003221 | -0.002106 | -0.003001 | -0.000273 | 0.000208 | 0.078763 | 0.076329 | 0.074322 | 0.07153 | 0.075799 | 0.100825 | 0.094403 | -0.296342 | -0.292495 | -0.289869 | -0.28905 | -0.293283 | -0.303534 | -0.295964 | -1.359291 | -1.333783 | -1.316826 | -1.311392 | -1.339756 | -1.403076 | -1.353203 | -0.469388 | -0.430803 | -0.411928 | -0.407346 | -0.451837 | -0.6217 | -0.551286 | -0.359901 | -0.335091 | -0.318298 | -0.313155 | -0.340156 | -0.405917 | -0.358359 | 0.404252 | 0.365859 | 0.326258 | 0.266345 | 0.439364 | 0.36854 | 0.33312 | 10 | 10 | 10 | 10 | 5 | 20 | -20 | -1.982009 | -1.957169 | -1.940755 | -1.93545 | -1.963027 | 0 | 0 |  | 1452.829 | 0 |  | 1454.658 | 0 |  | 742.177 | 0 |  | 742.006 | 0 |  | 1407.922 | 0 |  | 1417.828 | 0 |  | 763.128 | 0 |  | 762.981 | 0 |  | 1406.3979 | 0 |  | 1433.068 | 0 |  | 775.515 | 0 |  | 775.673 | 0 |  | 1530.274 | 0 |  | 1531.137 | 0 |  | 780.942 | 0 |  | 780.931 | 0 |  | 1510.2841 | 0 |  | 1510.665 | 0 |  | 754.394 | 0 |  | 754.569 | 0 |  | 1517.9041 | 0 |  | 1518.234 | 0 |  | 738.112 | 0.102 |  | 738.378 | 0.102 |  | 1531.3409 | 0 |  | 1531.7469 | 0 |  | 771.744 | 0.025 |  | 771.839 | 0.025 | 168.3835 | 172.2904 | 151.344 | 143.0697 | 133.7343 | 166.4851 | 130.3281 | 0 | 0 | 0 | 0 | 0 | -30.8390544 | -7.5174856 | -61.63297 | -46.30494 | -34.09131 | -21.40061 | -20.25443 | -18.20772 | -16.17619 | 0 | 0 | 0 | 0 | 0 | 0 | 0 | -19.82009 | -19.57169 | -19.40755 | -19.3545 | -9.815135 | 0 | 0 | -30.28491376 | -26.40116 | -23.7191 | -24.52137 | -39.08553 | -36.46805162 | -25.03351 | 56.64551 | 80.01256 | 74.12605 | 77.79323 | 64.57925 | 80.97029 | 81.60088
112 | W89455 | 2017-04-02 01:15 | 56.2356 | 58.5667 | 164 | 60 | 1.4108 | 503.0919 | 19577 | 31 | 139022 | 139071 | 139220 | 139238 | 139337 | 139295 | 220863 | 220871 | 220988 | 220996 | 215715 | 215459 | 215343 | 214692 | 294066 | 294017 | 1365.33 | 3315.5061 | 6 | 61.1072 | 61.1072 | 61.1072 | 61.1072 | 61.1072 | 18.5713 | 18.5713 | 1219.7266 | 1128.0132 | 1093.8334 | 892.0047 | 1049.6111 | 980.9141 | 963.7946 | 947.0733 | 929.3653 | 919.6935 | 909.4974 | 894.0167 | 16.2 | 28.4 | 32.3121 | 19.9894 | 13.0047 | 9.3961 | 7.1418 | 5.5555 | 4.3988 | 3.8503 | 3.8809 | 75.83 | 111.88 | 120.26 | 171.51 | 170.15 | 239.1 | 225.36 | 319.57 | 293.17 | 416.63 | 363.7 | 525.02 | 425.53 | 609.23 | 49.9 | 42.7 | 35.1986 | 5.3 | 6.7335 | 6.7335 | 0.5828 | 6.7335 | 6212707 | 1 |  |  | 5.17 | 9.4264 | 11.8207 | 14.775 | 17.285 | 22.1307 | 5.4522 | 9.5174 | 11.8928 | 15.6739 | 17 | 22.8899 | 24.9673 | 24.9801 | 25.0391 | 24.9696 | 25.1054 | 25.0231 |  | 14281 | 901 | 1 |  | EA654B | 381 | 1293 | 9 | 7 | 40 | 36.333336 | 5.3 | 2182.5642 | 2094.9929 | 1838.05 | 1758.1929 | 1640.2928 | 1620 | 1357.2858 | 91.9643 | 94.1086 | 90.735 | 97.5321 | 95.4029 | 74.2914 | 42.2314 | 32.3121 | 19.9894 | 13.0047 | 9.3961 | 7.1418 | 5.5555 | 4.3988 | 3.8503 | 0 | 0 | 0 | 0 | 0 | 0.1016 | 0.0254 | 0 | 0 | 0 | 0 | 0 | 0 | 0 | 0.043983 | 0.035314 | 0.028906 | 0.018944 | 0.018647 | 0.013645 | 0.01228 | -0.000567 | -0.001529 | -0.00322 | -0.002104 | -0.003001 | -0.000174 | 0.000271 | 0.078763 | 0.076361 | 0.074362 | 0.071584 | 0.075835 | 0.100859 | 0.094437 | -0.2964 | -0.292115 | -0.289356 | -0.288324 | -0.292821 | -0.303416 | -0.29585 | -1.360777 | -1.332312 | -1.314494 | -1.307691 | -1.337689 | -1.405246 | -1.355556 | -0.468583 | -0.43126 | -0.412712 | -0.408679 | -0.452508 | -0.621728 | -0.551364 | -0.361209 | -0.333704 | -0.316167 | -0.309808 | -0.338247 | -0.405389 | -0.35779 | 0.401073 | 0.360916 | 0.318952 | 0.26386 | 0.436486 | 0.367857 | 0.333102 | 10 | 10 | 10 | 10 | 5 | 10 | -10 | -1.982008 | -1.956934 | -1.940585 | -1.935165 | -1.962762 | 0 | 0 |  | 1452.829 | 0 |  | 1454.658 | 0 |  | 742.177 | 0 |  | 742.006 | 0 |  | 1407.922 | 0 |  | 1417.828 | 0 |  | 763.128 | 0 |  | 762.981 | 0 |  | 1406.3979 | 0 |  | 1433.068 | 0 |  | 775.515 | 0 |  | 775.673 | 0 |  | 1530.274 | 0 |  | 1531.137 | 0 |  | 780.942 | 0 |  | 780.931 | 0 |  | 1510.2841 | 0 |  | 1510.665 | 0 |  | 754.394 | 0 |  | 754.569 | 0 |  | 1517.9041 | 0 |  | 1518.234 | 0 |  | 738.112 | 0.102 |  | 738.378 | 0.102 |  | 1531.3409 | 0 |  | 1531.7469 | 0 |  | 771.744 | 0.025 |  | 771.839 | 0.025 | 171.9053 | 159.9758 | 136.6810741 | 125.8585 | 124.3916 | 163.39158 | 128.178 | 0 | 0 | 0 | 0 | 0 | -30.8270656 | -7.51459 | -59.07949 | -45.01216092 | -33.76409 | -22.02151644 | -20.92948 | -18.93007 | -17.01358 | 0 | 0 | 0 | 0 | 0 | 0 | 0 | -19.82008 | -19.56934 | -19.40585 | -19.35165 | -9.81381 | 0 | 0 | -43.09291 | -40.58527 | -37.44742332 | -39.85932 | -43.17058 | -46.18904 | -23.28487 | 49.91282 | 54.80898 | 46.06371 | 44.62599 | 50.47774 | 67.4454 | 80.36495
112 | W89456 | 2017-04-02 01:18 | 55.8301 | 58.2564 | 116 | 67 | 1.4108 | 611.8546 | 23793 | 31 | 139022 | 139071 | 139220 | 139238 | 139337 | 139295 | 220863 | 220871 | 220988 | 220996 | 215715 | 215459 | 215343 | 214692 | 294066 | 294017 | 1365.33 | 3339.6599 | 6 | 61.7107 | 61.7107 | 61.7107 | 61.7107 | 61.7107 | 19.1747 | 19.1747 | 1183.3984 | 1095.7413 | 1049 | 890.4757 | 1055.3274 | 988.6822 | 971.8033 | 954.9988 | 937.2579 | 927.3762 | 916.5553 | 901.0768 | 15.8 | 17.8 | 32.6162 | 20.5259 | 13.2583 | 9.5857 | 7.1891 | 5.5666 | 4.4218 | 3.854 | 3.8849 | 78.32 | 118.38 | 124.44 | 183.04 | 177.49 | 254.68 | 236.02 | 344.83 | 307.58 | 453.5 | 382.72 | 568.77 | 448.35 | 662.92 | 50.8 | 42.8 | 42.4146 | 2.7875 | 2.9989 | 3.1294 | -0.808 | 2.9989 | 6212708 | 2 |  |  | 4.9371 | 8.9964 | 11.4729 | 14.3807 | 16.85 | 21.4 | 5.3803 | 9.5727 | 11.7909 | 15.7621 | 17.4136 | 22.7712 | 24.9966 | 25.042 | 25.0206 | 25.1339 | 24.8239 | 25.0431 |  | 14281 | 901 | 2 |  | EA654B | 381 | 1293 | 9 | 7 | 40 | 40.166664 | 2.7875 | 2170.7571 | 2155.8071 | 1871.8143 | 1863.9071 | 1659.6929 | 1582.0215 | 1395.6857 | 83.9686 | 82.6507 | 83.8879 | 93.1443 | 99.145 | 79.0107 | 41.4629 | 32.6162 | 20.5259 | 13.2583 | 9.5857 | 7.1891 | 5.5666 | 4.4218 | 3.854 | 0 | 0 | 0 | 0 | 0 | 0.1016 | 0.0254 | 0 | 0 | 0 | 0 | 0 | 0 | 0 | 0.043903 | 0.035178 | 0.028926 | 0.019129 | 0.018895 | 0.014112 | 0.012704 | -0.000567 | -0.001529 | -0.003221 | -0.002104 | -0.003003 | -0.000194 | 0.000271 | 0.078753 | 0.076338 | 0.07434 | 0.07156 | 0.075818 | 0.100861 | 0.094409 | -0.296454 | -0.292349 | -0.289588 | -0.288582 | -0.292977 | -0.303478 | -0.296111 | -1.359359 | -1.332085 | -1.314273 | -1.307647 | -1.336959 | -1.404381 | -1.356006 | -0.469594 | -0.431683 | -0.413117 | -0.409007 | -0.453171 | -0.623111 | -0.551937 | -0.359788 | -0.333483 | -0.31596 | -0.309766 | -0.337537 | -0.403729 | -0.357506 | 0.402634 | 0.362626 | 0.320751 | 0.264772 | 0.437645 | 0.368997 | 0.333379 | 10 | 10 | 10 | 10 | 5 | 0 | 0 | -1.980899 | -1.956231 | -1.940175 | -1.934869 | -1.962466 | 0 | 0 |  | 1452.829 | 0 |  | 1454.658 | 0 |  | 742.177 | 0 |  | 742.006 | 0 |  | 1407.922 | 0 |  | 1417.828 | 0 |  | 763.128 | 0 |  | 762.981 | 0 |  | 1406.3979 | 0 |  | 1433.068 | 0 |  | 775.515 | 0 |  | 775.673 | 0 |  | 1530.274 | 0 |  | 1531.137 | 0 |  | 780.942 | 0 |  | 780.931 | 0 |  | 1510.2841 | 0 |  | 1510.665 | 0 |  | 754.394 | 0 |  | 754.569 | 0 |  | 1517.9041 | 0 |  | 1518.234 | 0 |  | 738.112 | 0.102 |  | 738.378 | 0.102 |  | 1531.3409 | 0 |  | 1531.7469 | 0 |  | 771.744 | 0.025 |  | 771.839 | 0.025 | 170.9536 | 164.57 | 139.1507 | 133.3812 | 125.8346 | 159.5643 | 131.7653 | 0 | 0 | 0 | 0 | 0 | -30.8333648 | -7.5212194 | -58.90918 | -44.82333 | -33.78339 | -22.26269 | -21.24695 | -19.54617 | -17.59417785 | 0 | 0 | 0 | 0 | 0 | 0 | 0 | -19.80899 | -19.56231 | -19.40175 | -19.34869 | -9.81233 | 0 | 0 | -39.43115 | -35.6789 | -34.65552 | -38.09667 | -44.92964 | -49.23244 | -22.88491 | 52.80431 | 64.50546 | 51.31002 | 53.67314 | 49.84568 | 59.95229 | 83.76499
112 | W89457 | 2017-04-02 01:20 | 55.8014 | 58.2619 | 70 | 59 | 1.4108 | 504.1863 | 19619 | 31 | 139022 | 139071 | 139220 | 139238 | 139337 | 139295 | 220863 | 220871 | 220988 | 220996 | 215715 | 215459 | 215343 | 214692 | 294066 | 294017 | 1365.33 | 3359.604 | 6 | 62.208 | 62.208 | 62.208 | 62.208 | 62.208 | 19.672 | 19.672 | 1200.9766 | 1123.5471 | 1093 | 900.1148 | 1063.3223 | 994.567 | 976.7678 | 959.2802 | 940.9136 | 930.2332 | 918.5378 | 902.2827 | 16 | 18 | 32.4952 | 20.478 | 13.1238 | 9.4074 | 7.0623 | 5.4901 | 4.3747 | 3.8536 | 3.8843 | 77.07 | 111.7 | 122.52 | 172.26 | 174.27 | 243.37 | 232.52 | 327.21 | 302.1 | 427.37 | 374.92 | 534.19 | 437.02 | 615.15 | 50.9 | 42.7 | 35.192 | 3.2875 | 4.2455 | 4.2474 | 0.015 | 4.2455 | 6212707 | 1 |  |  | 4.8479 | 8.9414 | 11.3586 | 14.3057 | 17.0714 | 21.8686 | 5.0824 | 9.1368 | 11.3088 | 15.1765 | 18.1779 | 23.7544 | 24.9717 | 24.9351 | 24.9827 | 25.1796 | 25.4065 | 24.933 |  | 14281 | 901 | 3 |  | EA654B | 381 | 1293 | 9 | 7 | 40 | 36.833336 | 3.2875 | 2103.7644 | 2073.0356 | 1789.6643 | 1720 | 1584.4642 | 1519.3357 | 1267.6643 | 77.1293 | 76.7793 | 70.1343 | 75.3821 | 90.2129 | 73.7857 | 40.6093 | 32.4952 | 20.478 | 13.1238 | 9.4074 | 7.0623 | 5.4901 | 4.3747 | 3.8536 | 0 | 0 | 0 | 0 | 0 | 0.1016 | 0.0254 | 0 | 0 | 0 | 0 | 0 | 0 | 0 | 0.04523 | 0.036041 | 0.029491 | 0.019288 | 0.019169 | 0.014054 | 0.012631 | -0.000567 | -0.001529 | -0.003221 | -0.002103 | -0.003004 | -0.000343 | 0.000198 | 0.078822 | 0.076408 | 0.074411 | 0.071629 | 0.075888 | 0.100963 | 0.09454 | -0.295762 | -0.29162 | -0.288817 | -0.287826 | -0.29225 | -0.30265 | -0.295067 | -1.360058 | -1.332472 | -1.314242 | -1.307787 | -1.337367 | -1.403687 | -1.353819 | -0.468231 | -0.430559 | -0.41215 | -0.408037 | -0.45198 | -0.62157 | -0.551365 | -0.360506 | -0.333866 | -0.316072 | -0.309902 | -0.337941 | -0.404011 | -0.356339 | 0.401911 | 0.361712 | 0.319059 | 0.263114 | 0.435715 | 0.367688 | 0.333346 | 10 | 10 | 10 | 10 | 5 | -10 | 10 | -1.98029 | -1.95566 | -1.939805 | -1.934507 | -1.962097 | 0 | 0 |  | 1452.829 | 0 |  | 1454.658 | 0 |  | 742.177 | 0 |  | 742.006 | 0 |  | 1407.922 | 0 |  | 1417.828 | 0 |  | 763.128 | 0 |  | 762.981 | 0 |  | 1406.3979 | 0 |  | 1433.068 | 0 |  | 775.515 | 0 |  | 775.673 | 0 |  | 1530.274 | 0 |  | 1531.137 | 0 |  | 780.942 | 0 |  | 780.931 | 0 |  | 1510.2841 | 0 |  | 1510.665 | 0 |  | 754.394 | 0 |  | 754.569 | 0 |  | 1517.9041 | 0 |  | 1518.234 | 0 |  | 738.112 | 0.102 |  | 738.378 | 0.102 |  | 1531.3409 | 0 |  | 1531.7469 | 0 |  | 771.744 | 0.025 |  | 771.839 | 0.025 | 165.8229 | 158.3965 | 133.1707 | 123.20188 | 120.2418 | 153.3967 | 119.845 | 0 | 0 | 0 | 0 | 0 | -30.74924 | -7.4947018 | -60.74427 | -45.98627 | -34.52513734 | -22.47432 | -21.61854 | -19.24595 | -17.36814 | 0 | 0 | 0 | 0 | 0 | 0 | 0 | -19.8029 | -19.5566 | -19.39805 | -19.34507 | -9.810485 | 0 | 0 | -36.11433 | -33.05802 | -28.90585 | -30.75869 | -40.77443 | -45.86298 | -22.39055 | 49.16142 | 59.79561 | 50.34167 | 50.6238 | 48.03837 | 57.53852 | 72.59159
112 | W89458 | 2017-04-02 01:23 | 55.7073 | 58.1586 | 73 | 58 | 1.4108 | 506.2054 | 19703 | 31 | 139022 | 139071 | 139220 | 139238 | 139337 | 139295 | 220863 | 220871 | 220988 | 220996 | 215715 | 215459 | 215343 | 214692 | 294066 | 294017 | 1365.33 | 3379.55 | 6 | 62.7073 | 62.7073 | 62.7073 | 62.7073 | 62.7073 | 20.1713 | 20.1713 | 1179.8828 | 1098.6367 | 1059.3334 | 893.5805 | 1046.5961 | 980.3843 | 964.3289 | 948.6449 | 932.3955 | 923.028 | 912.5538 | 897.5079 | 16 | 17.6 | 32.5002 | 20.7741 | 13.4711 | 9.6423 | 7.179 | 5.5539 | 4.4367 | 3.8488 | 3.8781 | 77.94 | 111.03 | 122.98 | 170.77 | 175.26 | 241.73 | 234.96 | 326.42 | 307.11 | 427.17 | 384.02 | 534.53 | 449.31 | 624.08 | 49.6 | 42.8 | 33.5502 | 5.8375 | 6.2741 | 6.2741 | 0.4519 | 6.2741 | 6212707 | 2 |  |  | 5.0636 | 9.045 | 11.4371 | 14.615 | 16.8643 | 22.4007 | 5.4288 | 9.3742 | 11.8697 | 15.453 | 17.803 | 24.4636 | 24.9197 | 25.0183 | 24.9996 | 25.0376 | 24.9219 | 24.9411 |  | 14281 | 901 | 4 |  | EA654B | 381 | 1293 | 9 | 7 | 40 | 46 | 5.8375 | 2114.8286 | 2159.1072 | 1896.7858 | 1844.0072 | 1654.2428 | 1550.3857 | 1428.1571 | 69.8821 | 68.8764 | 64.5571 | 69.8486 | 90.63 | 75.0736 | 42.6343 | 32.5002 | 20.7741 | 13.4711 | 9.6423 | 7.179 | 5.5539 | 4.4367 | 3.8488 | 0 | 0 | 0 | 0 | 0 | 0.1016 | 0.0254 | 0 | 0 | 0 | 0 | 0 | 0 | 0 | 0.045966 | 0.036706 | 0.030068 | 0.019507 | 0.019458 | 0.014797 | 0.013336 | -0.000567 | -0.001529 | -0.003222 | -0.002103 | -0.003006 | -0.000741 | -1.6e-05 | 0.078757 | 0.076335 | 0.074334 | 0.071548 | 0.075812 | 0.100862 | 0.094381 | -0.296399 | -0.292391 | -0.289676 | -0.288762 | -0.293069 | -0.303293 | -0.296128 | -1.359112 | -1.332581 | -1.315057 | -1.309018 | -1.337772 | -1.400689 | -1.353707 | -0.46958 | -0.431427 | -0.412754 | -0.408411 | -0.452772 | -0.622963 | -0.551161 | -0.35972 | -0.333953 | -0.316678 | -0.311006 | -0.338324 | -0.40389 | -0.358826 | 0.403612 | 0.364463 | 0.323695 | 0.265649 | 0.438775 | 0.368412 | 0.332919 | 10 | 10 | 10 | 10 | 5 | -20 | 20 | -1.981163 | -1.956469 | -1.94026 | -1.934972 | -1.96256 | 0 | 0 |  | 1452.829 | 0 |  | 1454.658 | 0 |  | 742.177 | 0 |  | 742.006 | 0 |  | 1407.922 | 0 |  | 1417.828 | 0 |  | 763.128 | 0 |  | 762.981 | 0 |  | 1406.3979 | 0 |  | 1433.068 | 0 |  | 775.515 | 0 |  | 775.673 | 0 |  | 1530.274 | 0 |  | 1531.137 | 0 |  | 780.942 | 0 |  | 780.931 | 0 |  | 1510.2841 | 0 |  | 1510.665 | 0 |  | 754.394 | 0 |  | 754.569 | 0 |  | 1517.9041 | 0 |  | 1518.234 | 0 |  | 738.112 | 0.102 |  | 738.378 | 0.102 |  | 1531.3409 | 0 |  | 1531.7469 | 0 |  | 771.744 | 0.025 |  | 771.839 | 0.025 | 166.5576 | 164.8154 | 140.9957 | 131.935 | 125.4115 | 156.375 | 134.7909 | 0 | 0 | 0 | 0 | 0 | -30.8145688 | -7.5216512 | -61.70233 | -46.8762 | -35.30402 | -22.78215 | -22.00902 | -19.68808 | -18.03137724 | 0 | 0 | 0 | 0 | 0 | 0 | 0 | -19.81163 | -19.56469 | -19.4026 | -19.34972 | -9.8128 | 0 | 0 | -32.81524 | -29.71514 | -26.6462 | -28.52694 | -41.03472636 | -46.76808 | -23.49836 | 52.22836 | 68.65942 | 59.64285 | 61.27622 | 52.5549 | 59.10427 | 85.7395
112 | W89459 | 2017-04-02 01:25 | 55.7715 | 58.2344 | 71 | 63 | 1.4108 | 554.4213 | 21493 | 31 | 139022 | 139071 | 139220 | 139238 | 139337 | 139295 | 220863 | 220871 | 220988 | 220996 | 215715 | 215459 | 215343 | 214692 | 294066 | 294017 | 1365.33 | 3401.446 | 6 | 63.2541 | 63.2541 | 63.2541 | 63.2541 | 63.2541 | 20.7181 | 20.7181 | 1193.9453 | 1114.6782 | 1084.6666 | 898.3221 | 1050.7667 | 983.5645 | 967.5001 | 951.809 | 935.4627 | 926.4749 | 916.7629 | 902.2655 | 15.8 | 20.6 | 31.9411 | 20.3384 | 13.262 | 9.5234 | 7.1285 | 5.5492 | 4.4229 | 3.8465 | 3.8731 | 76.89 | 114.52 | 121.63 | 175.49 | 172.49 | 248.07 | 230.71 | 333.36 | 301.71 | 434.84 | 376.3 | 544.52 | 440.1 | 636.07 | 50.3 | 42.6 | 39.7109 | 2.95 | 3.5281 | 3.5281 | -0.6719 | 3.5281 | 6212706 | 1 |  |  | 5.0679 | 9.1043 | 11.5157 | 14.5814 | 16.995 | 22.0057 | 5.5403 | 9.4925 | 11.1493 | 15.6015 | 17.7269 | 23.503 | 24.9319 | 24.9879 | 25.0404 | 24.9936 | 24.8945 | 25.0364 |  | 14281 | 901 | 5 |  | EA654B | 381 | 1290 | 9 | 7 | 40 | 37.833336 | 2.95 | 2109.7285 | 2118.5928 | 1865.6428 | 1787.0072 | 1619.5428 | 1559.4 | 1410.85 | 88.9907 | 93.09 | 94.0279 | 94.9507 | 95.625 | 76.0743 | 41.0871 | 31.9411 | 20.3384 | 13.262 | 9.5234 | 7.1285 | 5.5492 | 4.4229 | 3.8465 | 0 | 0 | 0 | 0 | 0 | 0.1016 | 0.0254 | 0 | 0 | 0 | 0 | 0 | 0 | 0 | 0.045956 | 0.036718 | 0.030124 | 0.01942 | 0.019443 | 0.015353 | 0.013842 | -0.000541 | -0.001463 | -0.003079 | -0.001998 | -0.002796 | -0.001929 | -0.000705 | 0.078918 | 0.076501 | 0.074496 | 0.071707 | 0.075977 | 0.101076 | 0.09459 | -0.294788 | -0.290671 | -0.287948 | -0.287008 | -0.29134 | -0.301401 | -0.294223 | -1.36105 | -1.333516 | -1.315733 | -1.309581 | -1.338679 | -1.397658 | -1.350407 | -0.466308 | -0.42876 | -0.410243 | -0.406025 | -0.44998 | -0.618683 | -0.547563 | -0.361525 | -0.33488 | -0.317456 | -0.311542 | -0.339225 | -0.405719 | -0.360102 | 0.402774 | 0.363256 | 0.321899 | 0.264966 | 0.437688 | 0.368161 | 0.333369 | 10 | 10 | 10 | 10 | 5 | -30 | 30 | -1.971749 | -1.947179 | -1.931092 | -1.925815 | -1.953277 | 0 | 0 |  | 1452.829 | 0 |  | 1454.658 | 0 |  | 742.177 | 0 |  | 742.006 | 0 |  | 1407.922 | 0 |  | 1417.828 | 0 |  | 763.128 | 0 |  | 762.981 | 0 |  | 1406.3979 | 0 |  | 1433.068 | 0 |  | 775.515 | 0 |  | 775.673 | 0 |  | 1530.274 | 0 |  | 1531.137 | 0 |  | 780.942 | 0 |  | 780.931 | 0 |  | 1510.2841 | 0 |  | 1510.665 | 0 |  | 754.394 | 0 |  | 754.569 | 0 |  | 1517.9041 | 0 |  | 1518.234 | 0 |  | 738.112 | 0.102 |  | 738.378 | 0.102 |  | 1531.3409 | 0 |  | 1531.7469 | 0 |  | 771.744 | 0.025 |  | 771.839 | 0.025 | 166.4956 | 162.0745 | 138.9829 | 128.1409 | 123.048 | 157.6179144 | 133.4523015 | 0 | 0 | 0 | 0 | 0 | -30.6223416 | -7.4732642 | -61.81208575 | -47.01310658 | -35.584 | -22.81552 | -22.28499 | -18.76216 | -17.7403 | 0 | 0 | 0 | 0 | 0 | 0 | 0 | -19.71749 | -19.47179 | -19.31092 | -19.25815 | -9.766385 | 0 | 0 | -41.49708 | -39.9132684 | -38.57429 | -38.55236 | -43.0293375 | -47.06588 | -22.49778 | 43.4689 | 55.6763 | 45.51372 | 47.5149 | 47.96729 | 61.16754 | 85.74096
112 | W89460 | 2017-04-02 01:27 | 56.0601 | 58.4723 | 56 | 63 | 1.4108 | 555.2989 | 21550 | 31 | 139022 | 139071 | 139220 | 139238 | 139337 | 139295 | 220863 | 220871 | 220988 | 220996 | 215715 | 215459 | 215343 | 214692 | 294066 | 294017 | 1365.33 | 3423.344 | 6 | 63.8018 | 63.8018 | 63.8018 | 63.8018 | 63.8018 | 21.2658 | 21.2658 | 1178.7109 | 1096.7462 | 1056.6666 | 891.3029 | 1040.632 | 973.7863 | 958.1181 | 942.6757 | 926.517 | 917.3758 | 907.063 | 891.6162 | 15.8 | 18 | 32.2853 | 20.7238 | 13.4312 | 9.5999 | 7.1437 | 5.5351 | 4.4167 | 3.8485 | 3.8685 | 76.54 | 111.99 | 121.66 | 172.81 | 173.3 | 245.65 | 231.91 | 333.11 | 303.22 | 436.6 | 378.43 | 547.21 | 442.15 | 636.97 | 50.2 | 42.6 | 38.2128 | 6.125 | 7.3603 | 7.3603 | 1.0626 | 7.3603 | 6212706 | 2 |  |  | 5.2007 | 9.1636 | 11.6314 | 14.7943 | 17.2821 | 22.4686 | 5.5328 | 9.591 | 11.6149 | 15.7388 | 18.0881 | 24.409 | 24.8553 | 24.9937 | 24.9801 | 24.9513 | 24.9171 | 24.9631 |  | 14281 | 901 | 6 |  | EA654B | 381 | 1290 | 9 | 7 | 40 | 42.666664 | 6.125 | 2122.5928 | 2189.8999 | 1928.1215 | 1858.2142 | 1673.05 | 1591.1929 | 1414.7928 | 83.8979 | 83.2814 | 80.6486 | 83.6293 | 91.81 | 74.4086 | 43.7679 | 32.2853 | 20.7238 | 13.4312 | 9.5999 | 7.1437 | 5.5351 | 4.4167 | 3.8485 | 0 | 0 | 0 | 0 | 0 | 0.1016 | 0.0254 | 0 | 0 | 0 | 0 | 0 | 0 | 0 | 0.04696 | 0.037409 | 0.030627 | 0.01961 | 0.019707 | 0.01668 | 0.015073 | -0.00054 | -0.001461 | -0.003075 | -0.001996 | -0.002788 | -0.004037 | -0.001877 | 0.07888 | 0.07645 | 0.074445 | 0.071655 | 0.075925 | 0.101005 | 0.09454 | -0.295172 | -0.291229 | -0.288539 | -0.287627 | -0.291922 | -0.301625 | -0.294335 | -1.360656 | -1.334289 | -1.316837 | -1.310779 | -1.339602 | -1.391352 | -1.343634 | -0.467069 | -0.42896 | -0.410361 | -0.406049 | -0.450143 | -0.619215 | -0.54838 | -0.36112 | -0.335602 | -0.318333 | -0.312622 | -0.340115 | -0.406161 | -0.359857 | 0.403377 | 0.363987 | 0.322566 | 0.264991 | 0.437305 | 0.367804 | 0.333091 | 10 | 10 | 10 | 10 | 5 | -40 | 40 | -1.971958 | -1.947346 | -1.930976 | -1.925646 | -1.95309 | 0 | 0 |  | 1452.829 | 0 |  | 1454.658 | 0 |  | 742.177 | 0 |  | 742.006 | 0 |  | 1407.922 | 0 |  | 1417.828 | 0 |  | 763.128 | 0 |  | 762.981 | 0 |  | 1406.3979 | 0 |  | 1433.068 | 0 |  | 775.515 | 0 |  | 775.673 | 0 |  | 1530.274 | 0 |  | 1531.137 | 0 |  | 780.942 | 0 |  | 780.931 | 0 |  | 1510.2841 | 0 |  | 1510.665 | 0 |  | 754.394 | 0 |  | 754.569 | 0 |  | 1517.9041 | 0 |  | 1518.234 | 0 |  | 738.112 | 0.102 |  | 738.378 | 0.102 |  | 1531.3409 | 0 |  | 1531.7469 | 0 |  | 771.744 | 0.025 |  | 771.839 | 0.025 | 167.4301 | 167.4178 | 143.539 | 133.1503 | 127.0263 | 160.7184 | 133.7545 | 0 | 0 | 0 | 0 | 0 | -30.6451 | -7.476109 | -63.16165152 | -47.96502 | -36.28149 | -23.08806 | -22.66473 | -17.59086 | -17.73059 | 0 | 0 | 0 | 0 | 0 | 0 | 0 | -19.71958 | -19.47346 | -19.30976 | -19.25646 | -9.76545 | 0 | 0 | -39.18611 | -35.72439 | -33.09504 | -33.95759 | -41.32762883 | -46.07492 | -24.00144 | 45.36278 | 64.25498 | 54.85271 | 56.84822 | 53.26852 | 66.40755 | 84.54637
112 | W89461 | 2017-04-02 01:29 | 56.2381 | 58.5997 | 64 | 63 | 1.4108 | 554.5005 | 21509 | 31 | 139022 | 139071 | 139220 | 139238 | 139337 | 139295 | 220863 | 220871 | 220988 | 220996 | 215715 | 215459 | 215343 | 214692 | 294066 | 294017 | 1365.33 | 3445.2871 | 6 | 64.3487 | 64.3487 | 64.3487 | 64.3487 | 64.3487 | 21.8127 | 21.8127 | 1192.7734 | 1101.8092 | 1062.6666 | 893.601 | 1043.9102 | 977.1491 | 961.0056 | 945.0424 | 928.2513 | 918.7244 | 908.476 | 892.923 | 15.8 | 17.8 | 32.2437 | 20.4734 | 13.293 | 9.5549 | 7.1553 | 5.557 | 4.409 | 3.8493 | 3.866 | 77.42 | 113.82 | 123.08 | 174.91 | 174.57 | 246.45 | 232.45 | 332.01 | 303.32 | 434.43 | 377.67 | 547.25 | 442.14 | 637.03 | 51.6 | 42.5 | 38.3632 | 6.5125 | 8.3479 | 8.3479 | 3.4394 | 8.3479 | 6212706 | 1 |  |  | 5.1643 | 9.3164 | 11.8029 | 14.8264 | 17.2364 | 22.1436 | 5.603 | 9.6627 | 11.8478 | 15.8418 | 18.2806 | 23.3836 | 24.9083 | 25.0033 | 25.0424 | 24.9933 | 25.1252 | 25.0479 |  | 14281 | 901 | 7 |  | EA654B | 381 | 1290 | 9 | 7 | 40 | 38 | 6.5125 | 2132.7356 | 2128.5215 | 1874.95 | 1811.9642 | 1642.0428 | 1606.9286 | 1369.3785 | 87.4507 | 90.7436 | 91.495 | 94.1171 | 94.5757 | 74.2957 | 44.8929 | 32.2437 | 20.4734 | 13.293 | 9.5549 | 7.1553 | 5.557 | 4.409 | 3.8493 | 0 | 0 | 0 | 0 | 0 | 0.1016 | 0.0254 | 0 | 0 | 0 | 0 | 0 | 0 | 0 | 0.047833 | 0.038149 | 0.031282 | 0.019891 | 0.020036 | 0.016757 | 0.015159 | -0.000541 | -0.001465 | -0.003083 | -0.002001 | -0.002802 | -0.001944 | -0.000689 | 0.078878 | 0.076458 | 0.074456 | 0.071665 | 0.075934 | 0.101003 | 0.094558 | -0.295207 | -0.291139 | -0.288401 | -0.287497 | -0.291811 | -0.301934 | -0.294526 | -1.361127 | -1.333949 | -1.316088 | -1.310179 | -1.339124 | -1.398389 | -1.350116 | -0.466803 | -0.429061 | -0.410567 | -0.406249 | -0.450303 | -0.618987 | -0.548617 | -0.361592 | -0.335281 | -0.317776 | -0.312079 | -0.339653 | -0.406457 | -0.359312 | 0.402587 | 0.362917 | 0.321134 | 0.264655 | 0.437293 | 0.368071 | 0.332872 | 10 | 10 | 10 | 10 | 5 | -30 | 30 | -1.972515 | -1.947895 | -1.931511 | -1.926155 | -1.95361 | 0 | 0 |  | 1452.829 | 0 |  | 1454.658 | 0 |  | 742.177 | 0 |  | 742.006 | 0 |  | 1407.922 | 0 |  | 1417.828 | 0 |  | 763.128 | 0 |  | 762.981 | 0 |  | 1406.3979 | 0 |  | 1433.068 | 0 |  | 775.515 | 0 |  | 775.673 | 0 |  | 1530.274 | 0 |  | 1531.137 | 0 |  | 780.942 | 0 |  | 780.931 | 0 |  | 1510.2841 | 0 |  | 1510.665 | 0 |  | 754.394 | 0 |  | 754.569 | 0 |  | 1517.9041 | 0 |  | 1518.234 | 0 |  | 738.112 | 0.102 |  | 738.378 | 0.102 |  | 1531.3409 | 0 |  | 1531.7469 | 0 |  | 771.744 | 0.025 |  | 771.839 | 0.025 | 168.2259 | 162.7425 | 139.6012772 | 129.8544 | 124.6869 | 162.3046 | 129.4857 | 0 | 0 | 0 | 0 | 0 | -30.6764944 | -7.4809604 | -64.37042 | -48.93459 | -37.11237 | -23.43910231 | -23.07846 | -20.71434 | -19.53617852 | 0 | 0 | 0 | 0 | 0 | 0 | 0 | -19.72515 | -19.47895 | -19.31511 | -19.26155 | -9.76805 | 0 | 0 | -40.82225 | -38.93454 | -37.56483 | -38.23498 | -42.58772 | -45.98807 | -24.62901 | 43.3081 | 55.39442 | 45.60897 | 48.91878 | 49.25264 | 64.92571 | 77.83955
112 | W89462 | 2017-04-02 01:31 | 56.429 | 58.7504 | 60 | 62 | 1.4108 | 555.5712 | 21553 | 31 | 139022 | 139071 | 139220 | 139238 | 139337 | 139295 | 220863 | 220871 | 220988 | 220996 | 215715 | 215459 | 215343 | 214692 | 294066 | 294017 | 1365.33 | 3467.1831 | 6 | 64.8967 | 64.8967 | 64.8967 | 64.8967 | 64.8967 | 22.3607 | 22.3607 | 1179.8828 | 1097.203 | 1058.5 | 894.3922 | 1043.354 | 978.4991 | 963.0192 | 947.5955 | 931.1581 | 921.8704 | 911.692 | 896.4293 | 15.8 | 17.6 | 32.3757 | 20.6071 | 13.3448 | 9.566 | 7.1611 | 5.5539 | 4.4187 | 3.852 | 3.8684 | 79.02 | 114.88 | 125.03 | 176.88 | 178.14 | 249.86 | 237.32 | 336.79 | 309.97 | 440.82 | 385.76 | 553.33 | 452.11 | 644.2 | 49.9 | 42.8 | 36.9922 | 6.462501 | 7.0102 | 7.0102 | 0.1595 | 7.0102 | 6212706 | 2 |  |  | 5.1621 | 9.3036 | 11.8393 | 14.7207 | 17.315 | 21.9293 | 5.4815 | 9.6169 | 12.2108 | 15.9092 | 17.3769 | 22.9815 | 24.8874 | 25.0085 | 24.9967 | 25.0336 | 25.1443 | 24.9915 |  | 14281 | 901 | 8 |  | EA654B | 381 | 1290 | 9 | 7 | 40 | 39.833336 | 6.462501 | 2142.1072 | 2161.6001 | 1897.6857 | 1814.6215 | 1654.5072 | 1586.3357 | 1391.4357 | 75.965 | 76.82 | 73.92 | 77.365 | 91.4179 | 74.7536 | 42.7929 | 32.3757 | 20.6071 | 13.3448 | 9.566 | 7.1611 | 5.5539 | 4.4187 | 3.852 | 0 | 0 | 0 | 0 | 0 | 0.1016 | 0.0254 | 0 | 0 | 0 | 0 | 0 | 0 | 0 | 0.048548 | 0.038684 | 0.031795 | 0.02012 | 0.020309 | 0.017694 | 0.016022 | -0.00054 | -0.001461 | -0.003077 | -0.001997 | -0.00279 | -0.000679 | 7.5e-05 | 0.078899 | 0.076476 | 0.074472 | 0.071684 | 0.075952 | 0.101041 | 0.094575 | -0.294978 | -0.290957 | -0.288241 | -0.287293 | -0.291619 | -0.301875 | -0.294583 | -1.360964 | -1.334192 | -1.316555 | -1.31026 | -1.33931 | -1.402915 | -1.355087 | -0.466506 | -0.428691 | -0.410177 | -0.405962 | -0.44994 | -0.618763 | -0.548017 | -0.361614 | -0.335516 | -0.318079 | -0.312156 | -0.339836 | -0.406163 | -0.359788 | 0.402775 | 0.363141 | 0.321359 | 0.265224 | 0.438031 | 0.368874 | 0.333093 | 10 | 10 | 10 | 10 | 5 | -20 | 20 | -1.971787 | -1.94718 | -1.930838 | -1.92549 | -1.952937 | 0 | 0 |  | 1452.829 | 0 |  | 1454.658 | 0 |  | 742.177 | 0 |  | 742.006 | 0 |  | 1407.922 | 0 |  | 1417.828 | 0 |  | 763.128 | 0 |  | 762.981 | 0 |  | 1406.3979 | 0 |  | 1433.068 | 0 |  | 775.515 | 0 |  | 775.673 | 0 |  | 1530.274 | 0 |  | 1531.137 | 0 |  | 780.942 | 0 |  | 780.931 | 0 |  | 1510.2841 | 0 |  | 1510.665 | 0 |  | 754.394 | 0 |  | 754.569 | 0 |  | 1517.9041 | 0 |  | 1518.234 | 0 |  | 738.112 | 0.102 |  | 738.378 | 0.102 |  | 1531.3409 | 0 |  | 1531.7469 | 0 |  | 771.744 | 0.025 |  | 771.839 | 0.025 | 169.0101 | 165.3105 | 141.3244 | 130.0793 | 125.6631 | 160.2849 | 131.595 | 0 | 0 | 0 | 0 | 0 | -30.6705 | -7.4824082 | -65.33716 | -49.66263 | -37.80882649 | -23.74584198 | -23.46337189 | -23.8706 | -21.81284 | 0 | 0 | 0 | 0 | 0 | 0 | 0 | -19.71787 | -19.4718 | -19.30838 | -19.2549 | -9.764685 | 0 | 0 | -35.43812829 | -32.93204262 | -30.32028384 | -31.40725013 | -41.13257 | -46.25476 | -23.45124 | 48.51696 | 63.24406 | 53.88696 | 55.67134 | 51.3025 | 59.48908 | 78.84855
112 | W89463 | 2017-04-02 01:33 | 56.5448 | 58.8284 | 64 | 62 | 1.4108 | 554.609 | 21507 | 31 | 139022 | 139071 | 139220 | 139238 | 139337 | 139295 | 220863 | 220871 | 220988 | 220996 | 215715 | 215459 | 215343 | 214692 | 294066 | 294017 | 1365.33 | 3489.074 | 6 | 65.4437 | 65.4437 | 65.4437 | 65.4437 | 65.4437 | 22.9077 | 22.9077 | 1185.7422 | 1097.4467 | 1057.3334 | 895.9261 | 1043.3536 | 978.7571 | 963.5626 | 948.2198 | 931.9301 | 922.6103 | 912.5919 | 897.3513 | 15.8 | 17.6 | 32.4451 | 20.5537 | 13.2997 | 9.5426 | 7.1465 | 5.5576 | 4.4223 | 3.848 | 3.8692 | 79.05 | 116 | 125.91 | 178.36 | 178.88 | 251.58 | 238.04 | 338.29 | 311.11 | 440.72 | 387.77 | 553.43 | 453.84 | 645.94 | 49.8 | 42.8 | 37.6736 | 5.0625 | 6.0548 | 6.0548 | 0.0975 | 6.0548 | 6212706 | 1 |  |  | 5.14 | 9.3121 | 11.8279 | 14.7521 | 17.265 | 22.0329 | 5.1785 | 9.6954 | 12.2846 | 16.0062 | 17.9262 | 23.0877 | 25 | 24.8969 | 24.975 | 25.0312 | 24.9481 | 24.7578 |  | 14281 | 901 | 9 |  | EA654B | 381 | 1290 | 9 | 7 | 40 | 36.333336 | 5.0625 | 2178.4285 | 2166.9644 | 1894.4214 | 1821.6215 | 1636.8928 | 1590.7858 | 1410.7572 | 79.7014 | 78.8943 | 75.9 | 77.3771 | 90.0636 | 73.5493 | 42.0843 | 32.4451 | 20.5537 | 13.2997 | 9.5426 | 7.1465 | 5.5576 | 4.4223 | 3.848 | 0 | 0 | 0 | 0 | 0 | 0.1016 | 0.0254 | 0 | 0 | 0 | 0 | 0 | 0 | 0 | 0.049071 | 0.039145 | 0.032311 | 0.020389 | 0.020607 | 0.01758 | 0.015961 | -0.000542 | -0.001465 | -0.003084 | -0.002001 | -0.002804 | -0.000394 | 0.000257 | 0.078884 | 0.076462 | 0.074461 | 0.071672 | 0.075944 | 0.101019 | 0.09455 | -0.295164 | -0.291115 | -0.288365 | -0.287431 | -0.291704 | -0.30216 | -0.294882 | -1.361542 | -1.334471 | -1.316627 | -1.31042 | -1.339115 | -1.406038 | -1.358105 | -0.466472 | -0.428709 | -0.410281 | -0.40603 | -0.450172 | -0.618837 | -0.547987 | -0.36201 | -0.335778 | -0.318143 | -0.312299 | -0.339645 | -0.406394 | -0.360172 | 0.402682 | 0.362994 | 0.321341 | 0.265142 | 0.437662 | 0.368441 | 0.333106 | 10 | 10 | 10 | 10 | 5 | -10 | 10 | -1.972347 | -1.94773 | -1.931356 | -1.926022 | -1.953471 | 0 | 0 |  | 1452.829 | 0 |  | 1454.658 | 0 |  | 742.177 | 0 |  | 742.006 | 0 |  | 1407.922 | 0 |  | 1417.828 | 0 |  | 763.128 | 0 |  | 762.981 | 0 |  | 1406.3979 | 0 |  | 1433.068 | 0 |  | 775.515 | 0 |  | 775.673 | 0 |  | 1530.274 | 0 |  | 1531.137 | 0 |  | 780.942 | 0 |  | 780.931 | 0 |  | 1510.2841 | 0 |  | 1510.665 | 0 |  | 754.394 | 0 |  | 754.569 | 0 |  | 1517.9041 | 0 |  | 1518.234 | 0 |  | 738.112 | 0.102 |  | 738.378 | 0.102 |  | 1531.3409 | 0 |  | 1531.7469 | 0 |  | 771.744 | 0.025 |  | 771.839 | 0.025 | 171.8432 | 165.6904 | 141.0605 | 130.5593 | 124.3122 | 160.6996 | 133.3871 | 0 | 0 | 0 | 0 | 0 | -30.699456 | -7.4900028 | -66.07427 | -50.28286728 | -38.48106 | -24.09600296 | -23.84026 | -24.16417 | -22.02574689 | 0 | 0 | 0 | 0 | 0 | 0 | 0 | -19.72347 | -19.4773 | -19.31356 | -19.26022 | -9.767355 | 0 | 0 | -37.17847 | -33.8227 | -31.1403279 | -31.41742 | -40.54411 | -45.51503 | -23.06165 | 48.86694 | 62.10757 | 52.12557 | 55.78561 | 50.16046 | 60.32094 | 80.80969
112 | W89464 | 2017-04-02 01:35 | 56.5184 | 58.7568 | 61 | 55 | 1.4108 | 506.7425 | 19733 | 31 | 139022 | 139071 | 139220 | 139238 | 139337 | 139295 | 220863 | 220871 | 220988 | 220996 | 215715 | 215459 | 215343 | 214692 | 294066 | 294017 | 1365.33 | 3509.0129 | 6 | 65.9435 | 65.9435 | 65.9435 | 65.9435 | 65.9435 | 23.4075 | 23.4075 | 1171.6797 | 1091.4537 | 1053.1666 | 895.7629 | 1042.3069 | 980.0079 | 965.1127 | 949.9685 | 933.7725 | 924.5662 | 913.8704 | 898.5534 | 15.8 | 17.6 | 32.7009 | 20.8039 | 13.4101 | 9.5995 | 7.1717 | 5.5296 | 4.4117 | 3.8544 | 3.8679 | 82.84 | 115.32 | 130.39 | 177.49 | 186.16 | 251.72 | 248.22 | 339.23 | 324.5 | 446.34 | 404.82 | 558.47 | 474.12 | 647.92 | 50.7 | 42.6 | 29.7665 | 5.900001 | 7.072 | 7.072 | 0.1836 | 7.072 | 6212707 | 2 |  |  | 5.155 | 9.25 | 11.8657 | 14.7907 | 17.3207 | 22.0729 | 5.3524 | 9.7079 | 11.7603 | 16.027 | 17.5 | 23.6587 | 24.9173 | 25.008 | 25.0116 | 25.1023 | 24.9375 | 24.9977 |  | 14281 | 901 | 10 |  | EA654B | 381 | 1293 | 9 | 7 | 40 | 41.166664 | 5.900001 | 2159.457 | 2138.6572 | 1868.6215 | 1770.3143 | 1638.8715 | 1516.4714 | 1345.9642 | 66.1679 | 63.35 | 56.6414 | 58.4121 | 85.9279 | 73.1393 | 41.6221 | 32.7009 | 20.8039 | 13.4101 | 9.5995 | 7.1717 | 5.5296 | 4.4117 | 3.8544 | 0 | 0 | 0 | 0 | 0 | 0.1016 | 0.0254 | 0 | 0 | 0 | 0 | 0 | 0 | 0 | 0.050177 | 0.040143 | 0.033197 | 0.020955 | 0.021183 | 0.01821 | 0.016526 | -0.000568 | -0.001532 | -0.003227 | -0.002105 | -0.003016 | -0.000396 | 0.000283 | 0.078772 | 0.076354 | 0.074353 | 0.071575 | 0.075832 | 0.100902 | 0.09444 | -0.296278 | -0.292204 | -0.289477 | -0.288447 | -0.292855 | -0.303175 | -0.295861 | -1.359902 | -1.332802 | -1.315191 | -1.3084 | -1.337824 | -1.40416 | -1.356085 | -0.469005 | -0.431062 | -0.412441 | -0.408406 | -0.452464 | -0.62278 | -0.551498 | -0.360336 | -0.334167 | -0.316804 | -0.31045 | -0.338378 | -0.403511 | -0.357581 | 0.402796 | 0.363364 | 0.321882 | 0.265444 | 0.437596 | 0.368118 | 0.332232 | 10 | 10 | 10 | 10 | 5 | 0 | 0 | -1.981779 | -1.95703 | -1.940473 | -1.935038 | -1.962616 | 0 | 0 |  | 1452.829 | 0 |  | 1454.658 | 0 |  | 742.177 | 0 |  | 742.006 | 0 |  | 1407.922 | 0 |  | 1417.828 | 0 |  | 763.128 | 0 |  | 762.981 | 0 |  | 1406.3979 | 0 |  | 1433.068 | 0 |  | 775.515 | 0 |  | 775.673 | 0 |  | 1530.274 | 0 |  | 1531.137 | 0 |  | 780.942 | 0 |  | 780.931 | 0 |  | 1510.2841 | 0 |  | 1510.665 | 0 |  | 754.394 | 0 |  | 754.569 | 0 |  | 1517.9041 | 0 |  | 1518.234 | 0 |  | 738.112 | 0.102 |  | 738.378 | 0.102 |  | 1531.3409 | 0 |  | 1531.7469 | 0 |  | 771.744 | 0.025 |  | 771.839 | 0.025 | 170.1047 | 163.295 | 138.9376 | 126.7102 | 124.2789 | 153.015 | 127.1129 | 0 | 0 | 0 | 0 | 0 | -30.80258 | -7.5148694 | -67.46338 | -51.46082 | -39.41627427 | -24.66334 | -24.30425 | -25.01370624 | -22.79443 | 0 | 0 | 0 | 0 | 0 | 0 | 0 | -19.81779 | -19.5703 | -19.40473 | -19.35038 | -9.81308 | 0 | 0 | -31.03308 | -27.3077777 | -23.36124 | -23.85585 | -38.87928 | -45.54969 | -22.9545 | 51.7905 | 64.95614 | 56.75537 | 58.84067 | 51.28229 | 51.64902 | 73.84905
112 | W89465 | 2017-04-02 01:37 | 56.4564 | 58.6572 | 64 | 55 | 1.4108 | 512.2173 | 19935 | 31 | 139022 | 139071 | 139220 | 139238 | 139337 | 139295 | 220863 | 220871 | 220988 | 220996 | 215715 | 215459 | 215343 | 214692 | 294066 | 294017 | 1365.33 | 3529.261 | 6 | 66.4487 | 66.4487 | 66.4487 | 66.4487 | 66.4487 | 23.9127 | 23.9127 | 1175.1953 | 1091.679 | 1052.5 | 896.6308 | 1043.4945 | 980.3675 | 965.0507 | 949.5807 | 933.7339 | 924.5735 | 914.777 | 899.9097 | 15.8 | 17.8 | 32.42 | 20.6577 | 13.4396 | 9.7003 | 7.2352 | 5.6041 | 4.4426 | 3.8494 | 3.8632 | 82.66 | 114.91 | 130.47 | 175.75 | 184.72 | 247.31 | 246.86 | 333.42 | 323.69 | 437.04 | 405.66 | 551.28 | 476.14 | 645.81 | 49.7 | 42.6 | 31.0279 | 5.8 | 6.9947 | 6.9947 | -0.9551 | 6.9947 | 6212707 | 1 |  |  | 5.0771 | 9.2114 | 11.5529 | 14.4743 | 16.8336 | 21.7307 | 5.8677 | 9.9581 | 12.2629 | 15.8194 | 18.0952 | 23.2871 | 24.8671 | 24.9913 | 24.9579 | 25.1597 | 25.0948 | 24.9842 |  | 14281 | 901 | 11 |  | EA654B | 381 | 1293 | 9 | 7 | 40 | 41.666664 | 5.8 | 2165.1072 | 2136.4856 | 1871.4714 | 1817.9 | 1626.15 | 1591.9928 | 1422.3071 | 70.5871 | 65.9064 | 64.005 | 66.3429 | 90.3936 | 75.9207 | 41.8971 | 32.42 | 20.6577 | 13.4396 | 9.7003 | 7.2352 | 5.6041 | 4.4426 | 3.8494 | 0 | 0 | 0 | 0 | 0 | 0.1016 | 0.0254 | 0 | 0 | 0 | 0 | 0 | 0 | 0 | 0.050417 | 0.040398 | 0.033509 | 0.021178 | 0.021417 | 0.018224 | 0.016155 | -0.000569 | -0.001536 | -0.00324 | -0.002113 | -0.003028 | -0.000679 | 0.000169 | 0.078768 | 0.076352 | 0.074352 | 0.071563 | 0.07583 | 0.100866 | 0.0944 | -0.296309 | -0.292222 | -0.289475 | -0.288607 | -0.292864 | -0.303379 | -0.296099 | -1.359711 | -1.332655 | -1.314917 | -1.309166 | -1.337542 | -1.404645 | -1.356674 | -0.469065 | -0.431176 | -0.412602 | -0.408143 | -0.452593 | -0.622156 | -0.550789 | -0.360323 | -0.334027 | -0.316553 | -0.311142 | -0.338209 | -0.404783 | -0.358994 | 0.402942 | 0.363804 | 0.323688 | 0.266246 | 0.438775 | 0.36768 | 0.33187 | 10 | 10 | 10 | 10 | 5 | 10 | -10 | -1.981413 | -1.956713 | -1.940489 | -1.935218 | -1.962805 | 0 | 0 |  | 1452.829 | 0 |  | 1454.658 | 0 |  | 742.177 | 0 |  | 742.006 | 0 |  | 1407.922 | 0 |  | 1417.828 | 0 |  | 763.128 | 0 |  | 762.981 | 0 |  | 1406.3979 | 0 |  | 1433.068 | 0 |  | 775.515 | 0 |  | 775.673 | 0 |  | 1530.274 | 0 |  | 1531.137 | 0 |  | 780.942 | 0 |  | 780.931 | 0 |  | 1510.2841 | 0 |  | 1510.665 | 0 |  | 754.394 | 0 |  | 754.569 | 0 |  | 1517.9041 | 0 |  | 1518.234 | 0 |  | 738.112 | 0.102 |  | 738.378 | 0.102 |  | 1531.3409 | 0 |  | 1531.7469 | 0 |  | 771.744 | 0.025 |  | 771.839 | 0.025 | 170.5412 | 163.1249 | 139.1476 | 130.0943777 | 123.3109545 | 160.5779 | 134.2658 | 0 | 0 | 0 | 0 | 0 | -30.8233064 | -7.5209146 | -67.77887 | -51.78963861 | -39.80122 | -24.95924979 | -24.59606 | -24.6445 | -22.14635 | 0 | 0 | 0 | 0 | 0 | 0 | 0 | -19.81413 | -19.56713 | -19.40489 | -19.35218 | -9.814025 | 0 | 0 | -33.10994 | -28.41726 | -26.40859101 | -27.07739 | -40.91151 | -47.23452 | -23.07646 | 49.83822 | 63.35092 | 53.53294 | 58.70556 | 47.98936 | 57.87562 | 81.52207
112 | W89466 | 2017-04-02 01:39 | 56.4259 | 58.6008 | 62 | 55 | 1.4108 | 511.975 | 19924 | 31 | 139022 | 139071 | 139220 | 139238 | 139337 | 139295 | 220863 | 220871 | 220988 | 220996 | 215715 | 215459 | 215343 | 214692 | 294066 | 294017 | 1365.33 | 3549.5081 | 6 | 66.9537 | 66.9537 | 66.9537 | 66.9537 | 66.9537 | 24.4177 | 24.4177 | 1176.3672 | 1091.6265 | 1048 | 895.2422 | 1045.6477 | 982.8483 | 967.5821 | 952.0863 | 935.6373 | 926.5956 | 916.4703 | 901.4236 | 16 | 17.6 | 32.3767 | 20.6502 | 13.3865 | 9.633 | 7.2064 | 5.5538 | 4.4113 | 3.8529 | 3.866 | 83.66 | 115.69 | 131.83 | 177.41 | 187.43 | 249.98 | 250.32 | 337.11 | 327.29 | 443.58 | 408.42 | 557.54 | 478.34 | 648.4 | 50 | 42.6 | 31.1475 | 3.4 | 4.7611 | 4.7611 | -0.6886 | 4.7611 | 6212707 | 2 |  |  | 5.035 | 9.1307 | 11.6357 | 14.4171 | 16.9964 | 22.2379 | 5.4131 | 9.3 | 12.6754 | 15.9213 | 17.8115 | 24.8885 | 24.9756 | 25.1173 | 24.9604 | 25.1051 | 25.1164 | 24.7078 |  | 14281 | 901 | 12 |  | EA654B | 381 | 1293 | 9 | 7 | 40 | 41.833336 | 3.4 | 2150.9714 | 2133.8357 | 1869.5072 | 1791.1857 | 1657.6857 | 1564.6571 | 1349.5072 | 72.3614 | 71.6479 | 70.5421 | 73.5207 | 92.5293 | 76.6136 | 42.6879 | 32.3767 | 20.6502 | 13.3865 | 9.633 | 7.2064 | 5.5538 | 4.4113 | 3.8529 | 0 | 0 | 0 | 0 | 0 | 0.1016 | 0.0254 | 0 | 0 | 0 | 0 | 0 | 0 | 0 | 0.050564 | 0.040535 | 0.033711 | 0.021334 | 0.021613 | 0.018331 | 0.016462 | -0.000568 | -0.001532 | -0.003228 | -0.002104 | -0.003018 | -0.001302 | -0.000112 | 0.078787 | 0.076369 | 0.074368 | 0.071586 | 0.075844 | 0.100904 | 0.094462 | -0.296095 | -0.292038 | -0.289311 | -0.288319 | -0.292726 | -0.302983 | -0.295526 | -1.359393 | -1.332511 | -1.314893 | -1.30835 | -1.337705 | -1.401274 | -1.352095 | -0.468998 | -0.431042 | -0.412422 | -0.408286 | -0.452313 | -0.622244 | -0.55145 | -0.360009 | -0.333895 | -0.316533 | -0.310406 | -0.33837 | -0.404103 | -0.357328 | 0.402512 | 0.362829 | 0.321564 | 0.265175 | 0.437199 | 0.367499 | 0.332109 | 10 | 10 | 10 | 10 | 5 | 20 | -20 | -1.980983 | -1.956284 | -1.940022 | -1.934655 | -1.962246 | 0 | 0 |  | 1452.829 | 0 |  | 1454.658 | 0 |  | 742.177 | 0 |  | 742.006 | 0 |  | 1407.922 | 0 |  | 1417.828 | 0 |  | 763.128 | 0 |  | 762.981 | 0 |  | 1406.3979 | 0 |  | 1433.068 | 0 |  | 775.515 | 0 |  | 775.673 | 0 |  | 1530.274 | 0 |  | 1531.137 | 0 |  | 780.942 | 0 |  | 780.931 | 0 |  | 1510.2841 | 0 |  | 1510.665 | 0 |  | 754.394 | 0 |  | 754.569 | 0 |  | 1517.9041 | 0 |  | 1518.234 | 0 |  | 738.112 | 0.102 |  | 738.378 | 0.102 |  | 1531.3409 | 0 |  | 1531.7469 | 0 |  | 771.744 | 0.025 |  | 771.839 | 0.025 | 169.4686 | 162.9589 | 139.0315 | 128.2238 | 125.7255 | 157.8802 | 127.4771 | 0 | 0 | 0 | 0 | 0 | -30.7830728 | -7.5063604 | -67.96421 | -51.97193 | -40.08188 | -25.1595705 | -24.87462 | -23.86229 | -22.10675325 | 0 | 0 | 0 | 0 | 0 | 0 | 0 | -19.80983 | -19.56284 | -19.40022 | -19.34655 | -9.81123 | 0 | 0 | -33.93735 | -30.88325 | -29.09311 | -30.01747 | -41.85221 | -47.67235 | -23.54024 | 47.75719 | 60.54088 | 50.45629 | 53.7002265 | 49.18745 | 55.56244 | 74.32379
112 | W89467 | 2017-04-02 01:41 | 56.3836 | 58.5238 | 62 | 55 | 1.4108 | 503.3912 | 19600 | 31 | 139022 | 139071 | 139220 | 139238 | 139337 | 139295 | 220863 | 220871 | 220988 | 220996 | 215715 | 215459 | 215343 | 214692 | 294066 | 294017 | 1365.33 | 3569.4451 | 6 | 67.4501 | 67.4501 | 67.4501 | 67.4501 | 67.4501 | 24.9142 | 24.9142 | 1176.3672 | 1093.4863 | 1051 | 897.159 | 1040.4694 | 977.6138 | 962.5081 | 947.2023 | 931.3986 | 922.1953 | 911.9286 | 896.8629 | 16 | 17.6 | 32.4722 | 20.6909 | 13.3899 | 9.6295 | 7.1957 | 5.5641 | 4.4305 | 3.855 | 3.87 | 82.57 | 115.38 | 130.25 | 176.7 | 185.31 | 249.32 | 247.11 | 334.89 | 323.9 | 440.05 | 405.69 | 552.61 | 475.4 | 643.3 | 50.3 | 42.7 | 29.1829 | 5.9 | 7.3758 | 7.3758 | -1.3005 | 7.3758 | 6212707 | 1 |  |  | 5.0593 | 9.2479 | 11.5629 | 14.4979 | 16.9786 | 21.7821 | 5.329 | 9.9 | 11.971 | 15.3129 | 17.6258 | 23.0113 | 24.9484 | 24.9164 | 24.9441 | 24.8869 | 25.0501 | 24.8214 |  | 14281 | 901 | 13 |  | EA654B | 381 | 1293 | 9 | 7 | 40 | 38.5 | 5.9 | 2167.5356 | 2140.3357 | 1881.9286 | 1798.3572 | 1632.8357 | 1558.1072 | 1390.4714 | 82.9814 | 81.555 | 80.2786 | 78.3393 | 91.2029 | 74.575 | 43.5879 | 32.4722 | 20.6909 | 13.3899 | 9.6295 | 7.1957 | 5.5641 | 4.4305 | 3.855 | 0 | 0 | 0 | 0 | 0 | 0.1016 | 0.0254 | 0 | 0 | 0 | 0 | 0 | 0 | 0 | 0.05085 | 0.040771 | 0.033979 | 0.021523 | 0.02182 | 0.018767 | 0.016949 | -0.000569 | -0.001536 | -0.003241 | -0.002112 | -0.00303 | -0.004292 | -0.001452 | 0.078774 | 0.076356 | 0.074355 | 0.071567 | 0.075834 | 0.100883 | 0.094415 | -0.296253 | -0.292192 | -0.289461 | -0.288565 | -0.292856 | -0.302925 | -0.295647 | -1.35995 | -1.33305 | -1.315409 | -1.309481 | -1.338275 | -1.397148 | -1.349109 | -0.468834 | -0.430894 | -0.412293 | -0.407909 | -0.452276 | -0.622096 | -0.550708 | -0.360564 | -0.334403 | -0.317005 | -0.311429 | -0.338652 | -0.4046 | -0.358879 | 0.402861 | 0.363605 | 0.323392 | 0.26623 | 0.438702 | 0.368199 | 0.33235 | 10 | 10 | 10 | 10 | 5 | 30 | -30 | -1.981384 | -1.95668 | -1.940423 | -1.935132 | -1.962718 | 0 | 0 |  | 1452.829 | 0 |  | 1454.658 | 0 |  | 742.177 | 0 |  | 742.006 | 0 |  | 1407.922 | 0 |  | 1417.828 | 0 |  | 763.128 | 0 |  | 762.981 | 0 |  | 1406.3979 | 0 |  | 1433.068 | 0 |  | 775.515 | 0 |  | 775.673 | 0 |  | 1530.274 | 0 |  | 1531.137 | 0 |  | 780.942 | 0 |  | 780.931 | 0 |  | 1510.2841 | 0 |  | 1510.665 | 0 |  | 754.394 | 0 |  | 754.569 | 0 |  | 1517.9041 | 0 |  | 1518.234 | 0 |  | 738.112 | 0.102 |  | 738.378 | 0.102 |  | 1531.3409 | 0 |  | 1531.7469 | 0 |  | 771.744 | 0.025 |  | 771.839 | 0.025 | 170.7454 | 163.4275 | 139.9308 | 128.703 | 123.8245 | 157.1865 | 131.2814 | 0 | 0 | 0 | 0 | 0 | -30.77718 | -7.5094338 | -68.37964595 | -52.30221675 | -40.43304 | -25.41834 | -25.14618725 | -20.2237173 | -20.90714 | 0 | 0 | 0 | 0 | 0 | 0 | 0 | -19.81384 | -19.5668 | -19.40423 | -19.35132 | -9.81359 | 0 | 0 | -38.9045 | -35.14156017 | -33.0983 | -31.95531 | -41.24888 | -46.3928092 | -24.00421 | 43.64746 | 56.4169 | 46.99522 | 51.97807 | 47.6158 | 59.79282 | 78.86058
112 | W89468 | 2017-04-02 01:43 | 56.3344 | 58.4498 | 60 | 54 | 1.4108 | 504.6435 | 19641 | 31 | 139022 | 139071 | 139220 | 139238 | 139337 | 139295 | 220863 | 220871 | 220988 | 220996 | 215715 | 215459 | 215343 | 214692 | 294066 | 294017 | 1365.33 | 3589.3701 | 6 | 67.9479 | 67.9479 | 67.9479 | 67.9479 | 67.9479 | 25.4119 | 25.4119 | 1182.2266 | 1096.6759 | 1054.6666 | 901.8115 | 1044.5017 | 982.489 | 967.7198 | 952.8165 | 936.9558 | 928.2872 | 918.4482 | 903.928 | 15.8 | 17.8 | 32.2319 | 20.55 | 13.3435 | 9.6019 | 7.2167 | 5.5477 | 4.413 | 3.8518 | 3.8661 | 84.98 | 116.92 | 133.76 | 178.41 | 190.08 | 251.09 | 253.7 | 338.16 | 330.99 | 446.28 | 414.68 | 560.06 | 485.99 | 650.92 | 49.9 | 42.7 | 28.0079 | 5.111111 | 5.9944 | 5.9944 | -2.4919 | 5.9944 | 6212707 | 2 |  |  | 5.0614 | 9.1707 | 11.6243 | 14.455 | 16.9836 | 22.0293 | 6.1836 | 9.4246 | 12.682 | 15.659 | 18.1639 | 24.4869 | 24.9598 | 24.9759 | 24.9985 | 25.0734 | 25.1906 | 24.766 |  | 14281 | 901 | 14 |  | EA654B | 381 | 1293 | 9 | 7 | 40 | 40 | 5.111111 | 2125.5857 | 2079.4714 | 1809.6857 | 1721.05 | 1635.0929 | 1525.6643 | 1344.9357 | 76.9214 | 74.9907 | 72.8621 | 78.2636 | 90.9921 | 74.5514 | 40.8993 | 32.2319 | 20.55 | 13.3435 | 9.6019 | 7.2167 | 5.5477 | 4.413 | 3.8518 | 0 | 0 | 0 | 0 | 0 | 0.1016 | 0.0254 | 0 | 0 | 0 | 0 | 0 | 0 | 0 | 0.0511 | 0.040968 | 0.034195 | 0.021668 | 0.021987 | 0.018394 | 0.016659 | -0.000568 | -0.001532 | -0.003231 | -0.002104 | -0.003022 | -0.006571 | -0.002739 | 0.078786 | 0.076372 | 0.074372 | 0.071592 | 0.075844 | 0.100916 | 0.094457 | -0.296119 | -0.291988 | -0.289254 | -0.288234 | -0.292738 | -0.302405 | -0.295056 | -1.35962 | -1.332263 | -1.314595 | -1.307873 | -1.337988 | -1.389701 | -1.341257 | -0.468879 | -0.431136 | -0.412532 | -0.408467 | -0.452264 | -0.622454 | -0.551273 | -0.360237 | -0.33366 | -0.316261 | -0.309975 | -0.338448 | -0.403683 | -0.357618 | 0.402581 | 0.363122 | 0.322343 | 0.266094 | 0.438839 | 0.367969 | 0.332119 | 10 | 10 | 10 | 10 | 5 | 40 | -40 | -1.980919 | -1.956221 | -1.939971 | -1.934611 | -1.9622 | 0 | 0 |  | 1452.829 | 0 |  | 1454.658 | 0 |  | 742.177 | 0 |  | 742.006 | 0 |  | 1407.922 | 0 |  | 1417.828 | 0 |  | 763.128 | 0 |  | 762.981 | 0 |  | 1406.3979 | 0 |  | 1433.068 | 0 |  | 775.515 | 0 |  | 775.673 | 0 |  | 1530.274 | 0 |  | 1531.137 | 0 |  | 780.942 | 0 |  | 780.931 | 0 |  | 1510.2841 | 0 |  | 1510.665 | 0 |  | 754.394 | 0 |  | 754.569 | 0 |  | 1517.9041 | 0 |  | 1518.234 | 0 |  | 738.112 | 0.102 |  | 738.378 | 0.102 |  | 1531.3409 | 0 |  | 1531.7469 | 0 |  | 771.744 | 0.025 |  | 771.839 | 0.025 | 167.4664 | 158.8134 | 134.5899 | 123.2134116 | 124.012 | 153.9639 | 127.0386 | 0 | 0 | 0 | 0 | 0 | -30.724348 | -7.4944224 | -68.70431784 | -52.53912 | -40.70511958 | -25.58723 | -25.37494242 | -16.43043 | -18.67029744 | 0 | 0 | 0 | 0 | 0 | 0 | 0 | -19.80919 | -19.56221 | -19.39971 | -19.34611 | -9.811 | 0 | 0 | -36.06683 | -32.33119 | -30.05795 | -31.9681 | -41.15245 | -46.40482 | -22.54668 | 42.88606 | 54.38087 | 44.42717 | 46.31198 | 47.67359 | 60.40434 | 78.32719
112 | W89469 | 2017-04-02 01:45 | 56.2795 | 58.3723 | 60 | 54 | 1.4108 | 502.5163 | 19547 | 31 | 139022 | 139071 | 139220 | 139238 | 139337 | 139295 | 220863 | 220871 | 220988 | 220996 | 215715 | 215459 | 215343 | 214692 | 294066 | 294017 | 1365.33 | 3609.3 | 6 | 68.4435 | 68.4435 | 68.4435 | 68.4435 | 68.4435 | 25.9076 | 25.9076 | 1181.0547 | 1095.457 | 1055.6666 | 903.7801 | 1042.0425 | 980.0888 | 965.3907 | 950.6332 | 935.42 | 926.5873 | 917.0569 | 902.7269 | 16 | 17.6 | 32.2709 | 20.6887 | 13.4734 | 9.7021 | 7.2352 | 5.5951 | 4.4527 | 3.8492 | 3.8695 | 84.3 | 116.18 | 132.62 | 176.7 | 188.19 | 248.67 | 251.45 | 335.66 | 330.01 | 441.7 | 414.54 | 555.26 | 486.51 | 650.85 | 50.5 | 42.6 | 28.1746 | 5.688889 | 6.5241 | 6.5241 | 0.3874 | 6.5241 | 6212707 | 1 |  |  | 4.9971 | 9.0757 | 11.4221 | 14.3329 | 16.7729 | 22.0014 | 6.4754 | 9.6869 | 12.1869 | 15.1918 | 18.1 | 24.0557 | 24.9111 | 24.9948 | 24.9121 | 25.1329 | 25.0764 | 25.0836 |  | 14281 | 901 | 15 |  | EA654B | 381 | 1293 | 9 | 7 | 40 | 37.666664 | 5.688889 | 2127.1072 | 2097.6785 | 1832.8429 | 1769.0143 | 1597.2928 | 1534.85 | 1416.8572 | 78.765 | 75.3829 | 74.6629 | 74.43 | 90.7829 | 75.2936 | 42.2764 | 32.2709 | 20.6887 | 13.4734 | 9.7021 | 7.2352 | 5.5951 | 4.4527 | 3.8492 | 0 | 0 | 0 | 0 | 0 | 0.1016 | 0.0254 | 0 | 0 | 0 | 0 | 0 | 0 | 0 | 0.05133 | 0.041246 | 0.034473 | 0.021841 | 0.022179 | 0.018658 | 0.016887 | -0.000569 | -0.001536 | -0.003242 | -0.002111 | -0.003032 | -0.004287 | -0.001426 | 0.078779 | 0.076362 | 0.074361 | 0.071573 | 0.075839 | 0.100893 | 0.094405 | -0.296185 | -0.292113 | -0.289389 | -0.288497 | -0.292795 | -0.30283 | -0.29571 | -1.359647 | -1.332672 | -1.315079 | -1.309175 | -1.337962 | -1.396271 | -1.349648 | -0.468947 | -0.431033 | -0.412404 | -0.408009 | -0.452354 | -0.622231 | -0.550402 | -0.360262 | -0.334046 | -0.316704 | -0.311152 | -0.338422 | -0.404287 | -0.359384 | 0.403318 | 0.364372 | 0.324812 | 0.267341 | 0.440377 | 0.368425 | 0.332324 | 10 | 10 | 10 | 10 | 5 | 30 | -30 | -1.980946 | -1.956266 | -1.940144 | -1.934961 | -1.962539 | 0 | 0 |  | 1452.829 | 0 |  | 1454.658 | 0 |  | 742.177 | 0 |  | 742.006 | 0 |  | 1407.922 | 0 |  | 1417.828 | 0 |  | 763.128 | 0 |  | 762.981 | 0 |  | 1406.3979 | 0 |  | 1433.068 | 0 |  | 775.515 | 0 |  | 775.673 | 0 |  | 1530.274 | 0 |  | 1531.137 | 0 |  | 780.942 | 0 |  | 780.931 | 0 |  | 1510.2841 | 0 |  | 1510.665 | 0 |  | 754.394 | 0 |  | 754.569 | 0 |  | 1517.9041 | 0 |  | 1518.234 | 0 |  | 738.112 | 0.102 |  | 738.378 | 0.102 |  | 1531.3409 | 0 |  | 1531.7469 | 0 |  | 771.744 | 0.025 |  | 771.839 | 0.025 | 167.5714 | 160.1829 | 136.292 | 126.6137 | 121.1371 | 154.8556 | 133.7584 | 0 | 0 | 0 | 0 | 0 | -30.767528 | -7.511034 | -69.01704 | -52.92040512 | -41.07123 | -25.83002275 | -25.61796 | -20.06581 | -20.86691 | 0 | 0 | 0 | 0 | 0 | 0 | 0 | -19.80946 | -19.56266 | -19.40144 | -19.34961 | -9.812695 | 0 | 0 | -36.93661 | -32.49252 | -30.79128 | -30.36810987 | -41.06601 | -46.85001 | -23.26902 | 41.80827 | 55.20734 | 45.02808 | 51.06592 | 44.64043 | 57.17227 | 82.11145
112 | W89470 | 2017-04-02 01:47 | 56.2753 | 58.3586 | 59 | 55 | 1.4108 | 508.8343 | 19812 | 31 | 139022 | 139071 | 139220 | 139238 | 139337 | 139295 | 220863 | 220871 | 220988 | 220996 | 215715 | 215459 | 215343 | 214692 | 294066 | 294017 | 1365.33 | 3629.2439 | 6 | 68.9454 | 68.9454 | 68.9454 | 68.9454 | 68.9454 | 26.4094 | 26.4094 | 1185.7422 | 1100.2244 | 1055.8334 | 902.8453 | 1044.1057 | 981.4333 | 966.487 | 951.4926 | 935.7231 | 927.223 | 917.5639 | 902.9853 | 16 | 17.6 | 32.2526 | 20.6653 | 13.4305 | 9.6688 | 7.2451 | 5.572 | 4.4099 | 3.8529 | 3.8714 | 83.24 | 115.61 | 130.82 | 176.35 | 185.69 | 247.4 | 248.36 | 334.01 | 325.25 | 440.96 | 407.01 | 555.24 | 476.98 | 645.7 | 50 | 42.6 | 31.2682 | 0 | 8.3268 | 8.3268 | -2.0716 | 8.3268 | 6212707 | 2 |  |  | 5.0693 | 9.1586 | 11.6321 | 14.4329 | 17 | 22.2679 | 5.8541 | 9.4689 | 12.5787 | 15.0311 | 17.8098 | 24.9525 | 24.9596 | 25.0239 | 24.9794 | 25.1771 | 24.9933 | 24.6531 |  | 14281 | 901 | 16 |  | EA654B | 381 | 1293 | 9 | 7 | 40 | 39.666664 | 0 | 2098.3572 | 2088.0356 | 1815.6643 | 1751.4071 | 1637.7715 | 1566.65 | 1319.9071 | 64.4886 | 63.2714 | 55.5436 | 61.4821 | 86.1914 | 72.8564 | 42.0843 | 32.2526 | 20.6653 | 13.4305 | 9.6688 | 7.2451 | 5.572 | 4.4099 | 3.8529 | 0 | 0 | 0 | 0 | 0 | 0.1016 | 0.0254 | 0 | 0 | 0 | 0 | 0 | 0 | 0 | 0.051469 | 0.041484 | 0.034656 | 0.021977 | 0.022345 | 0.018272 | 0.016572 | -0.000568 | -0.001533 | -0.003233 | -0.002104 | -0.003025 | -0.001308 | -6.9e-05 | 0.078778 | 0.076361 | 0.074361 | 0.071578 | 0.075832 | 0.100883 | 0.094456 | -0.296185 | -0.29211 | -0.289369 | -0.288401 | -0.292867 | -0.303137 | -0.295598 | -1.359288 | -1.332299 | -1.314599 | -1.308208 | -1.338072 | -1.40156 | -1.352128 | -0.469185 | -0.431261 | -0.412665 | -0.408465 | -0.452376 | -0.622271 | -0.551784 | -0.359902 | -0.333692 | -0.316262 | -0.310276 | -0.338528 | -0.40439 | -0.357021 | 0.402811 | 0.363527 | 0.323289 | 0.266597 | 0.439305 | 0.368289 | 0.33249 | 10 | 10 | 10 | 10 | 5 | 20 | -20 | -1.980828 | -1.956134 | -1.9399 | -1.934646 | -1.962222 | 0 | 0 |  | 1452.829 | 0 |  | 1454.658 | 0 |  | 742.177 | 0 |  | 742.006 | 0 |  | 1407.922 | 0 |  | 1417.828 | 0 |  | 763.128 | 0 |  | 762.981 | 0 |  | 1406.3979 | 0 |  | 1433.068 | 0 |  | 775.515 | 0 |  | 775.673 | 0 |  | 1530.274 | 0 |  | 1531.137 | 0 |  | 780.942 | 0 |  | 780.931 | 0 |  | 1510.2841 | 0 |  | 1510.665 | 0 |  | 754.394 | 0 |  | 754.569 | 0 |  | 1517.9041 | 0 |  | 1518.234 | 0 |  | 738.112 | 0.102 |  | 738.378 | 0.102 |  | 1531.3409 | 0 |  | 1531.7469 | 0 |  | 771.744 | 0.025 |  | 771.839 | 0.025 | 165.3044 | 159.4445 | 135.0146 | 125.3622 | 124.1955 | 158.0484 | 124.6731 | 0 | 0 | 0 | 0 | 0 | -30.7987192 | -7.5081892 | -69.18912 | -53.22668 | -41.30864 | -25.99802 | -25.85155104 | -23.77606384 | -22.31417 | 0 | 0 | 0 | 0 | 0 | 0 | 0 | -19.80828 | -19.56134 | -19.399 | -19.34646 | -9.81111 | 0 | 0 | -30.25708 | -27.28649 | -22.9209 | -25.11329 | -38.99092 | -45.33642 | -23.22144 | 46.0499 | 59.36998 | 51.38607 | 54.90445 | 49.54191 | 58.13714 | 71.62934
112 | W89471 | 2017-04-02 01:49 | 56.2973 | 58.3746 | 60 | 57 | 1.4108 | 512.2279 | 19925 | 31 | 139022 | 139071 | 139220 | 139238 | 139337 | 139295 | 220863 | 220871 | 220988 | 220996 | 215715 | 215459 | 215343 | 214692 | 294066 | 294017 | 1365.33 | 3649.5081 | 6 | 69.4506 | 69.4506 | 69.4506 | 69.4506 | 69.4506 | 26.9146 | 26.9146 | 1184.5703 | 1099.4995 | 1060.5 | 899.8141 | 1047.6302 | 982.9065 | 967.0317 | 951.3339 | 935.2923 | 925.9738 | 915.9987 | 901.4267 | 16 | 17.6 | 32.2298 | 20.5852 | 13.3809 | 9.6466 | 7.2102 | 5.596 | 4.4668 | 3.849 | 3.8765 | 81.08 | 114.26 | 127.76 | 174.63 | 181.04 | 245.38 | 241.19 | 331.31 | 315.94 | 432.95 | 395.41 | 542.7 | 463.75 | 638.03 | 49.9 | 42.6 | 30.066 | 6.1375 | 7.5882 | 7.5882 | 0.7113 | 7.5882 | 6212707 | 1 |  |  | 4.9607 | 9.0764 | 11.5386 | 14.4793 | 16.8729 | 21.91 | 5.3547 | 9.1609 | 11.6109 | 15.7844 | 17.8125 | 24.2391 | 24.9977 | 25.036 | 24.9986 | 25.015 | 24.9166 | 25.0702 |  | 14281 | 901 | 17 |  | EA654B | 381 | 1293 | 9 | 7 | 40 | 39.833336 | 6.1375 | 2130.9429 | 2119.1357 | 1843.05 | 1801.9857 | 1611.4785 | 1555.7214 | 1472.3 | 68.8214 | 64.9764 | 60.4843 | 62.3764 | 86.7493 | 74.395 | 43.0721 | 32.2298 | 20.5852 | 13.3809 | 9.6466 | 7.2102 | 5.596 | 4.4668 | 3.849 | 0 | 0 | 0 | 0 | 0 | 0.1016 | 0.0254 | 0 | 0 | 0 | 0 | 0 | 0 | 0 | 0.051749 | 0.041791 | 0.034909 | 0.022143 | 0.022533 | 0.018681 | 0.016953 | -0.000569 | -0.001535 | -0.003242 | -0.002109 | -0.003034 | -0.000722 | 0.000213 | 0.07877 | 0.076353 | 0.074354 | 0.071565 | 0.075831 | 0.100874 | 0.094379 | -0.296272 | -0.292204 | -0.289448 | -0.288572 | -0.292871 | -0.303322 | -0.29625 | -1.359457 | -1.332522 | -1.314728 | -1.30893 | -1.337711 | -1.404263 | -1.357752 | -0.469185 | -0.431236 | -0.412682 | -0.408241 | -0.45261 | -0.622371 | -0.550337 | -0.36007 | -0.333901 | -0.31638 | -0.310929 | -0.338178 | -0.404398 | -0.359832 | 0.402975 | 0.363737 | 0.323744 | 0.266577 | 0.439591 | 0.368864 | 0.332819 | 10 | 10 | 10 | 10 | 5 | 10 | -10 | -1.980724 | -1.956054 | -1.939971 | -1.934834 | -1.962407 | 0 | 0 |  | 1452.829 | 0 |  | 1454.658 | 0 |  | 742.177 | 0 |  | 742.006 | 0 |  | 1407.922 | 0 |  | 1417.828 | 0 |  | 763.128 | 0 |  | 762.981 | 0 |  | 1406.3979 | 0 |  | 1433.068 | 0 |  | 775.515 | 0 |  | 775.673 | 0 |  | 1530.274 | 0 |  | 1531.137 | 0 |  | 780.942 | 0 |  | 780.931 | 0 |  | 1510.2841 | 0 |  | 1510.665 | 0 |  | 754.394 | 0 |  | 754.569 | 0 |  | 1517.9041 | 0 |  | 1518.234 | 0 |  | 738.112 | 0.102 |  | 738.378 | 0.102 |  | 1531.3409 | 0 |  | 1531.7469 | 0 |  | 771.744 | 0.025 |  | 771.839 | 0.025 | 167.8544 | 161.8024 | 137.0381397 | 128.9591 | 122.2 | 156.9318 | 138.9542017 | 0 | 0 | 0 | 0 | 0 | -30.8175152 | -7.52475 | -69.57700926 | -53.64201 | -41.63349 | -26.22310362 | -26.08403 | -25.21916 | -23.30717 | 0 | 0 | 0 | 0 | 0 | 0 | 0 | -19.80724 | -19.56054 | -19.39971 | -19.34834 | -9.812035 | 0 | 0 | -32.28997 | -28.02016 | -24.96078 | -25.4646 | -39.2636 | -46.30129 | -23.70417 | 46.18015 | 60.57966 | 51.04416 | 57.92306 | 47.04036 | 54.59388 | 84.41811
112 | W89472 | 2017-04-02 01:51 | 56.3098 | 58.3913 | 62 | 57 | 1.4108 | 512.837 | 19975 | 31 | 139022 | 139071 | 139220 | 139238 | 139337 | 139295 | 220863 | 220871 | 220988 | 220996 | 215715 | 215459 | 215343 | 214692 | 294066 | 294017 | 1365.33 | 3669.7681 | 6 | 69.9564 | 69.9564 | 69.9564 | 69.9564 | 69.9564 | 27.4204 | 27.4204 | 1193.9453 | 1105.3724 | 1055.3334 | 897.3383 | 1052.2473 | 986.621 | 970.6331 | 954.9737 | 938.7154 | 929.8649 | 920.1284 | 905.5619 | 16 | 20.4 | 32.3115 | 20.6122 | 13.4199 | 9.6629 | 7.2167 | 5.5757 | 4.4205 | 3.8543 | 3.8747 | 80.25 | 113.57 | 126.47 | 173.84 | 179.24 | 244.33 | 239.52 | 329.94 | 313.68 | 432.39 | 390.21 | 544.21 | 456.7 | 633.17 | 50.2 | 42.6 | 34.5438 | 5.5125 | 6.7389 | 6.7389 | -2.2005 | 6.7389 | 6212707 | 2 |  |  | 4.9607 | 9.0986 | 11.6221 | 14.4743 | 17.0936 | 21.9443 | 5.2219 | 9.1922 | 11.8 | 15.4578 | 17.3281 | 23.7188 | 24.9871 | 25.006 | 25.0051 | 25.1418 | 25.0941 | 25.0366 |  | 14281 | 901 | 18 |  | EA654B | 381 | 1293 | 9 | 7 | 40 | 39.166664 | 5.5125 | 2104.0857 | 2118.8572 | 1852.4785 | 1807.9714 | 1641.0857 | 1596.0428 | 1359.3857 | 59.025 | 58.6221 | 55.2943 | 59.4836 | 85.9857 | 74.765 | 40.5821 | 32.3115 | 20.6122 | 13.4199 | 9.6629 | 7.2167 | 5.5757 | 4.4205 | 3.8543 | 0 | 0 | 0 | 0 | 0 | 0.1016 | 0.0254 | 0 | 0 | 0 | 0 | 0 | 0 | 0 | 0.052047 | 0.042024 | 0.035139 | 0.022288 | 0.022701 | 0.019206 | 0.017471 | -0.000568 | -0.001533 | -0.003235 | -0.002104 | -0.003029 | -0.000504 | 0.000312 | 0.078781 | 0.076364 | 0.074363 | 0.071579 | 0.075836 | 0.100881 | 0.094448 | -0.296148 | -0.292053 | -0.289327 | -0.288371 | -0.292794 | -0.303315 | -0.295812 | -1.358863 | -1.331634 | -1.314036 | -1.307726 | -1.337303 | -1.404861 | -1.355571 | -0.469525 | -0.431604 | -0.41295 | -0.408714 | -0.452771 | -0.622447 | -0.55181 | -0.359298 | -0.333062 | -0.315746 | -0.30984 | -0.337783 | -0.404216 | -0.357103 | 0.402502 | 0.36304 | 0.322189 | 0.265439 | 0.437696 | 0.368283 | 0.332721 | 10 | 10 | 10 | 10 | 5 | 0 | 0 | -1.980477 | -1.955807 | -1.939702 | -1.934559 | -1.962127 | 0 | 0 |  | 1452.829 | 0 |  | 1454.658 | 0 |  | 742.177 | 0 |  | 742.006 | 0 |  | 1407.922 | 0 |  | 1417.828 | 0 |  | 763.128 | 0 |  | 762.981 | 0 |  | 1406.3979 | 0 |  | 1433.068 | 0 |  | 775.515 | 0 |  | 775.673 | 0 |  | 1530.274 | 0 |  | 1531.137 | 0 |  | 780.942 | 0 |  | 780.931 | 0 |  | 1510.2841 | 0 |  | 1510.665 | 0 |  | 754.394 | 0 |  | 754.569 | 0 |  | 1517.9041 | 0 |  | 1518.234 | 0 |  | 738.112 | 0.102 |  | 738.378 | 0.102 |  | 1531.3409 | 0 |  | 1531.7469 | 0 |  | 771.744 | 0.025 |  | 771.839 | 0.025 | 165.762 | 161.8044 | 137.7559 | 129.4128 | 124.4534 | 161.0104 | 128.3913 | 0 | 0 | 0 | 0 | 0 | -30.816804 | -7.5136248 | -69.95291 | -53.91919 | -41.923 | -26.39514 | -26.30742 | -26.27371 | -24.10612 | 0 | 0 | 0 | 0 | 0 | 0 | 0 | -19.80477 | -19.55807 | -19.39702 | -19.34559 | -9.810635 | 0 | 0 | -27.71371 | -25.30153 | -22.83378 | -24.31178 | -38.93183 | -46.53725 | -22.39361 | 48.29058 | 63.02562 | 53.60205 | 59.36027 | 49.40348 | 57.38263 | 74.37791
112 | W89473 | 2017-04-02 01:53 | 56.4047 | 58.4823 | 55 | 57 | 1.4108 | 511.3282 | 19912 | 31 | 139022 | 139071 | 139220 | 139238 | 139337 | 139295 | 220863 | 220871 | 220988 | 220996 | 215715 | 215459 | 215343 | 214692 | 294066 | 294017 | 1365.33 | 3690.0181 | 6 | 70.4607 | 70.4607 | 70.4607 | 70.4607 | 70.4607 | 27.9248 | 27.9248 | 1189.2578 | 1102.324 | 1061 | 899.6633 | 1048.8699 | 984.9139 | 969.0676 | 953.523 | 937.6678 | 928.6216 | 918.3295 | 903.7214 | 16 | 18.2 | 32.5013 | 20.7471 | 13.4066 | 9.635 | 7.1668 | 5.5432 | 4.4369 | 3.8569 | 3.8779 | 80.73 | 114.53 | 127.64 | 175.72 | 181.24 | 247.56 | 242.71 | 334.87 | 317.76 | 438.71 | 396.05 | 548.28 | 462.59 | 637.05 | 50.8 | 42.7 | 31.8267 | 0 | 6.602 | 6.602 | -0.7297 | 6.602 | 6212707 | 1 |  |  | 4.9964 | 8.9779 | 11.3329 | 14.455 | 16.9536 | 21.5393 | 5.3641 | 9.3172 | 11.7781 | 14.8734 | 17.4547 | 22.5891 | 24.9091 | 24.9654 | 24.9211 | 24.8281 | 24.8239 | 25.0798 |  | 14281 | 902 | 1 |  | EA654B | 381 | 1293 | 9 | 7 | 40 | 38.333336 | 0 | 2133.4143 | 2125.5144 | 1854.0571 | 1801.6143 | 1627.3071 | 1521.3928 | 1399.0571 | 59.4921 | 53.9236 | 54.005 | 54.4371 | 82.9221 | 73.2986 | 40.5693 | 32.5013 | 20.7471 | 13.4066 | 9.635 | 7.1668 | 5.5432 | 4.4369 | 3.8569 | 0 | 0 | 0 | 0 | 0 | 0.1016 | 0.0254 | 0 | 0 | 0 | 0 | 0 | 0 | 0 | 0.052454 | 0.042286 | 0.035383 | 0.022444 | 0.022892 | 0.018873 | 0.017211 | -0.000569 | -0.001535 | -0.003242 | -0.002108 | -0.003036 | -0.000736 | 0.000184 | 0.078774 | 0.076359 | 0.074358 | 0.071571 | 0.075834 | 0.100901 | 0.09442 | -0.296226 | -0.292129 | -0.289396 | -0.288491 | -0.292829 | -0.303138 | -0.295959 | -1.359268 | -1.332141 | -1.314494 | -1.308513 | -1.337479 | -1.403052 | -1.355874 | -0.469252 | -0.431382 | -0.412759 | -0.408392 | -0.45265 | -0.622909 | -0.551174 | -0.359881 | -0.333542 | -0.316166 | -0.310551 | -0.338043 | -0.403364 | -0.358248 | 0.402869 | 0.363627 | 0.323006 | 0.265274 | 0.437627 | 0.368492 | 0.332927 | 10 | 10 | 10 | 10 | 5 | -10 | 10 | -1.980307 | -1.95566 | -1.939697 | -1.934574 | -1.962148 | 0 | 0 |  | 1452.829 | 0 |  | 1454.658 | 0 |  | 742.177 | 0 |  | 742.006 | 0 |  | 1407.922 | 0 |  | 1417.828 | 0 |  | 763.128 | 0 |  | 762.981 | 0 |  | 1406.3979 | 0 |  | 1433.068 | 0 |  | 775.515 | 0 |  | 775.673 | 0 |  | 1530.274 | 0 |  | 1531.137 | 0 |  | 780.942 | 0 |  | 780.931 | 0 |  | 1510.2841 | 0 |  | 1510.665 | 0 |  | 754.394 | 0 |  | 754.569 | 0 |  | 1517.9041 | 0 |  | 1518.234 | 0 |  | 738.112 | 0.102 |  | 738.378 | 0.102 |  | 1531.3409 | 0 |  | 1531.7469 | 0 |  | 771.744 | 0.025 |  | 771.839 | 0.025 | 168.0576 | 162.3022 | 137.864 | 128.9433 | 123.4052 | 153.5101 | 132.099 | 0 | 0 | 0 | 0 | 0 | -30.7988208 | -7.5173586 | -70.52562018 | -54.28608 | -42.24915 | -26.60992 | -26.55698 | -25.44715 | -23.58542823 | 0 | 0 | 0 | 0 | 0 | 0 | 0 | -19.80307 | -19.5566 | -19.39697 | -19.34574 | -9.81074 | 0 | 0 | -27.91679 | -23.26167 | -22.29105 | -22.23168 | -37.53469 | -45.65836 | -22.36074 | 49.8121 | 65.19781 | 53.92681 | 60.756 | 49.5028 | 51.60572 | 78.63544
112 | W89474 | 2017-04-02 01:55 | 56.5573 | 58.7044 | 62 | 64 | 1.4108 | 601.312 | 23377 | 31 | 139022 | 139071 | 139220 | 139238 | 139337 | 139295 | 220863 | 220871 | 220988 | 220996 | 215715 | 215459 | 215343 | 214692 | 294066 | 294017 | 1365.33 | 3713.8059 | 6 | 71.0538 | 71.0538 | 71.0538 | 71.0538 | 71.0538 | 28.5179 | 28.5179 | 1191.6016 | 1101.1967 | 1050 | 899.1269 | 1059.116 | 993.6182 | 977.3234 | 961.4075 | 945.0213 | 936.1542 | 926.1686 | 912.041 | 15.8 | 18.2 | 32.1973 | 20.6398 | 13.4272 | 9.6881 | 7.2312 | 5.5692 | 4.452 | 3.8514 | 3.8702 | 81.36 | 120.43 | 128.18 | 184.21 | 182.41 | 259.25 | 245.13 | 349.98 | 320.78 | 461.04 | 399.79 | 574.71 | 466.88 | 673 | 51 | 42.6 | 42.4544 | 6.0375 | 7.8249 | 7.8249 | 1.102 | 7.8249 | 6212708 | 2 |  |  | 4.9129 | 8.8257 | 11.1657 | 14.0907 | 16.6943 | 21.3907 | 5.1952 | 9.5048 | 11.9048 | 15.0635 | 17.7746 | 22.7984 | 24.8896 | 25.0336 | 24.8931 | 25.2068 | 25.0816 | 25.0241 |  | 14281 | 902 | 2 |  | EA654B | 381 | 1293 | 9 | 7 | 40 | 39.666664 | 6.0375 | 2080.6499 | 2091.9143 | 1825.5929 | 1807.8715 | 1635.9642 | 1515.1 | 1428.3 | 56.0907 | 55.9671 | 58.8657 | 66.8593 | 85.63 | 75.1093 | 42.2221 | 32.1973 | 20.6398 | 13.4272 | 9.6881 | 7.2312 | 5.5692 | 4.452 | 3.8514 | 0 | 0 | 0 | 0 | 0 | 0.1016 | 0.0254 | 0 | 0 | 0 | 0 | 0 | 0 | 0 | 0.05274 | 0.042526 | 0.035596 | 0.022597 | 0.023068 | 0.019236 | 0.017603 | -0.000568 | -0.001533 | -0.003236 | -0.002102 | -0.003031 | -0.00143 | -0.000211 | 0.078787 | 0.076368 | 0.074367 | 0.071585 | 0.075839 | 0.100916 | 0.09442 | -0.296055 | -0.292001 | -0.289267 | -0.288287 | -0.292751 | -0.302917 | -0.295843 | -1.358045 | -1.331087 | -1.313443 | -1.306978 | -1.336747 | -1.399336 | -1.352922 | -0.469945 | -0.431879 | -0.413231 | -0.409055 | -0.453016 | -0.623431 | -0.551313 | -0.358481 | -0.332544 | -0.315203 | -0.309163 | -0.337335 | -0.402526 | -0.358095 | 0.403011 | 0.363506 | 0.322929 | 0.265244 | 0.437516 | 0.367636 | 0.332419 | 10 | 10 | 10 | 10 | 5 | -20 | 20 | -1.979615 | -1.955001 | -1.939197 | -1.934091 | -1.961658 | 0 | 0 |  | 1452.829 | 0 |  | 1454.658 | 0 |  | 742.177 | 0 |  | 742.006 | 0 |  | 1407.922 | 0 |  | 1417.828 | 0 |  | 763.128 | 0 |  | 762.981 | 0 |  | 1406.3979 | 0 |  | 1433.068 | 0 |  | 775.515 | 0 |  | 775.673 | 0 |  | 1530.274 | 0 |  | 1531.137 | 0 |  | 780.942 | 0 |  | 780.931 | 0 |  | 1510.2841 | 0 |  | 1510.665 | 0 |  | 754.394 | 0 |  | 754.569 | 0 |  | 1517.9041 | 0 |  | 1518.234 | 0 |  | 738.112 | 0.102 |  | 738.378 | 0.102 |  | 1531.3409 | 0 |  | 1531.7469 | 0 |  | 771.744 | 0.025 |  | 771.839 | 0.025 | 163.9282 | 159.7553 | 135.7639 | 129.4165 | 124.0699 | 152.8978316 | 134.860086 | 0 | 0 | 0 | 0 | 0 | -30.7763672 | -7.5144122 | -70.85192374 | -54.56525 | -42.50301548 | -26.78651411 | -26.7844 | -24.91658 | -23.53002 | 0 | 0 | 0 | 0 | 0 | 0 | 0 | -19.79615 | -19.55001 | -19.39197 | -19.34091 | -9.80829 | 0 | 0 | -26.35954 | -24.17102 | -24.32513 | -27.34913 | -38.79176008 | -46.82547 | -23.27759 | 46.92055 | 61.46904 | 49.54375 | 55.93993 | 48.68544 | 50.37942 | 80.53806
112 | W89475 | 2017-04-02 01:57 | 56.7603 | 58.9491 | 62 | 66 | 1.4108 | 601.8752 | 23415 | 31 | 139022 | 139071 | 139220 | 139238 | 139337 | 139295 | 220863 | 220871 | 220988 | 220996 | 215715 | 215459 | 215343 | 214692 | 294066 | 294017 | 1365.33 | 3737.5959 | 6 | 71.6475 | 71.6475 | 71.6475 | 71.6475 | 71.6475 | 29.1115 | 29.1115 | 1191.6016 | 1099.2894 | 1061.5 | 892.5961 | 1052.0115 | 985.3339 | 968.238 | 951.4988 | 934.6054 | 924.7943 | 914.0618 | 898.5555 | 16 | 17.8 | 32.438 | 20.7018 | 13.4029 | 9.6503 | 7.163 | 5.5334 | 4.4187 | 3.8534 | 3.8739 | 78.97 | 118.8 | 125.12 | 182.56 | 177.15 | 257.51 | 238.1 | 348.57 | 310.97 | 456.93 | 387.58 | 570.53 | 451.93 | 662.51 | 50.6 | 42.7 | 43.3198 | 5.7125 | 6.5484 | 6.5484 | -0.0461 | 6.5484 | 6212708 | 1 |  |  | 4.8571 | 8.8871 | 11.1736 | 14.3029 | 16.8371 | 21.71 | 5.12 | 9.1754 | 11.58 | 15.1077 | 17.1831 | 22.1692 | 25.0156 | 25.0525 | 24.9536 | 25.0959 | 24.8937 | 25.022 |  | 14281 | 902 | 3 |  | EA654B | 381 | 1293 | 9 | 7 | 40 | 41.166664 | 5.7125 | 2152.9856 | 2158.3142 | 1882.3 | 1859.7715 | 1650.5286 | 1567.5358 | 1378.5786 | 56.365 | 57.7629 | 61.0829 | 64.1207 | 83.6129 | 73.5814 | 40.7486 | 32.438 | 20.7018 | 13.4029 | 9.6503 | 7.163 | 5.5334 | 4.4187 | 3.8534 | 0 | 0 | 0 | 0 | 0 | 0.1016 | 0.0254 | 0 | 0 | 0 | 0 | 0 | 0 | 0 | 0.053101 | 0.042909 | 0.035896 | 0.022784 | 0.023282 | 0.019851 | 0.018172 | -0.000569 | -0.001535 | -0.003242 | -0.002106 | -0.003038 | -0.003883 | -0.001644 | 0.078767 | 0.076346 | 0.074347 | 0.071555 | 0.075819 | 0.100864 | 0.094413 | -0.296289 | -0.292254 | -0.289515 | -0.288681 | -0.292999 | -0.303051 | -0.29569 | -1.358836 | -1.331995 | -1.314449 | -1.308921 | -1.337752 | -1.396166 | -1.348057 | -0.469619 | -0.431516 | -0.412926 | -0.408373 | -0.452695 | -0.622685 | -0.551569 | -0.359447 | -0.333582 | -0.316123 | -0.310919 | -0.338306 | -0.404182 | -0.357888 | 0.402652 | 0.363155 | 0.322458 | 0.264169 | 0.436162 | 0.367058 | 0.332661 | 10 | 10 | 10 | 10 | 5 | -30 | 30 | -1.979865 | -1.955243 | -1.939409 | -1.934299 | -1.96187 | 0 | 0 |  | 1452.829 | 0 |  | 1454.658 | 0 |  | 742.177 | 0 |  | 742.006 | 0 |  | 1407.922 | 0 |  | 1417.828 | 0 |  | 763.128 | 0 |  | 762.981 | 0 |  | 1406.3979 | 0 |  | 1433.068 | 0 |  | 775.515 | 0 |  | 775.673 | 0 |  | 1530.274 | 0 |  | 1531.137 | 0 |  | 780.942 | 0 |  | 780.931 | 0 |  | 1510.2841 | 0 |  | 1510.665 | 0 |  | 754.394 | 0 |  | 754.569 | 0 |  | 1517.9041 | 0 |  | 1518.234 | 0 |  | 738.112 | 0.102 |  | 738.378 | 0.102 |  | 1531.3409 | 0 |  | 1531.7469 | 0 |  | 771.744 | 0.025 |  | 771.839 | 0.025 | 169.5842 | 164.7787 | 139.9433581 | 133.0759 | 125.1414 | 158.1079 | 130.1557 | 0 | 0 | 0 | 0 | 0 | -30.7899816 | -7.510526 | -71.38237 | -55.10996113 | -42.92202 | -27.06587 | -27.08145 | -22.29398 | -22.28069 | 0 | 0 | 0 | 0 | 0 | 0 | 0 | -19.79865 | -19.55243 | -19.39409 | -19.34299 | -9.80935 | 0 | 0 | -26.47007 | -24.92562 | -25.22272 | -26.18516 | -37.85114 | -45.81803 | -22.47566 | 51.93312 | 65.19065 | 52.40453 | 60.48193 | 50.39948 | 59.20594 | 77.88886
112 | W89476 | 2017-04-02 01:59 | 56.9055 | 59.1314 | 62 | 65 | 1.4108 | 611.2894 | 23770 | 31 | 139022 | 139071 | 139220 | 139238 | 139337 | 139295 | 220863 | 220871 | 220988 | 220996 | 215715 | 215459 | 215343 | 214692 | 294066 | 294017 | 1365.33 | 3761.7639 | 6 | 72.2504 | 72.2504 | 72.2504 | 72.2504 | 72.2504 | 29.7144 | 29.7144 | 1200.9766 | 1107.4103 | 1056.3334 | 898.4264 | 1059.532 | 993.9438 | 977.2922 | 961.02 | 944.3118 | 935.023 | 925.0793 | 910.467 | 15.8 | 21.4 | 32.0579 | 20.4734 | 13.382 | 9.6808 | 7.2266 | 5.6058 | 4.446 | 3.8533 | 3.8698 | 81.92 | 121.6 | 128.98 | 185.46 | 182.89 | 260.6 | 244.73 | 350.43 | 320.23 | 457.45 | 399.15 | 578.25 | 466.75 | 676.05 | 50.6 | 42.6 | 41.7349 | 5.4625 | 7.3505 | 7.3505 | 2.4014 | 7.3505 | 6212708 | 2 |  |  | 4.8529 | 8.8457 | 11.1993 | 14.0671 | 16.6736 | 21.3493 | 5.3161 | 9.2387 | 11.6468 | 15.4048 | 16.7468 | 22.8258 | 24.9476 | 25.0063 | 24.9981 | 25.2334 | 25.0708 | 25.2036 |  | 14281 | 902 | 4 |  | EA654B | 381 | 1293 | 9 | 7 | 40 | 41.166664 | 5.4625 | 2106.0286 | 2103.2144 | 1854.4857 | 1819.35 | 1612.8 | 1585.2643 | 1408.7214 | 62.6179 | 62.0679 | 69.8307 | 73.8436 | 88.1771 | 76.6243 | 42.4236 | 32.0579 | 20.4734 | 13.382 | 9.6808 | 7.2266 | 5.6058 | 4.446 | 3.8533 | 0 | 0 | 0 | 0 | 0 | 0.1016 | 0.0254 | 0 | 0 | 0 | 0 | 0 | 0 | 0 | 0.053455 | 0.043301 | 0.036186 | 0.022969 | 0.023501 | 0.01947 | 0.017859 | -0.000569 | -0.001534 | -0.00324 | -0.002104 | -0.003037 | -0.007818 | -0.00393 | 0.078782 | 0.076365 | 0.074365 | 0.071578 | 0.075839 | 0.10088 | 0.094421 | -0.296112 | -0.292035 | -0.289284 | -0.288373 | -0.292745 | -0.30263 | -0.295325 | -1.35828 | -1.331176 | -1.313326 | -1.307397 | -1.336578 | -1.389158 | -1.34158 | -0.469864 | -0.431866 | -0.413245 | -0.408909 | -0.453116 | -0.62271 | -0.551444 | -0.358714 | -0.332628 | -0.315224 | -0.309542 | -0.337171 | -0.403908 | -0.357914 | 0.402467 | 0.363079 | 0.322359 | 0.264943 | 0.437315 | 0.367806 | 0.332389 | 10 | 10 | 10 | 10 | 5 | -40 | 40 | -1.979609 | -1.954998 | -1.939208 | -1.934102 | -1.961669 | 0 | 0 |  | 1452.829 | 0 |  | 1454.658 | 0 |  | 742.177 | 0 |  | 742.006 | 0 |  | 1407.922 | 0 |  | 1417.828 | 0 |  | 763.128 | 0 |  | 762.981 | 0 |  | 1406.3979 | 0 |  | 1433.068 | 0 |  | 775.515 | 0 |  | 775.673 | 0 |  | 1530.274 | 0 |  | 1531.137 | 0 |  | 780.942 | 0 |  | 780.931 | 0 |  | 1510.2841 | 0 |  | 1510.665 | 0 |  | 754.394 | 0 |  | 754.569 | 0 |  | 1517.9041 | 0 |  | 1518.234 | 0 |  | 738.112 | 0.102 |  | 738.378 | 0.102 |  | 1531.3409 | 0 |  | 1531.7469 | 0 |  | 771.744 | 0.025 |  | 771.839 | 0.025 | 165.9171 | 160.612 | 137.9088 | 130.2254343 | 122.3131392 | 159.9215 | 133.0129 | 0 | 0 | 0 | 0 | 0 | -30.747208 | -7.501255 | -71.83399608 | -55.59923 | -43.26884 | -27.27884 | -27.35173 | -16.18647 | -18.68686782 | 0 | 0 | 0 | 0 | 0 | 0 | 0 | -19.79609 | -19.54998 | -19.39208 | -19.34102 | -9.808345 | 0 | 0 | -29.4219 | -26.80502 | -28.85719 | -30.19531 | -39.95445 | -47.71472 | -23.39424 | 44.86516 | 58.65774 | 46.39072 | 53.41026 | 45.19861 | 65.27307 | 83.43052
112 | W89477 | 2017-04-02 02:01 | 57.106 | 59.3586 | 59 | 65 | 1.4108 | 612.2494 | 23811 | 31 | 139022 | 139071 | 139220 | 139238 | 139337 | 139295 | 220863 | 220871 | 220988 | 220996 | 215715 | 215459 | 215343 | 214692 | 294066 | 294017 | 1365.33 | 3785.9199 | 6 | 72.8542 | 72.8542 | 72.8542 | 72.8542 | 72.8542 | 30.3183 | 30.3183 | 1196.2891 | 1102.1403 | 1055.1666 | 898.6396 | 1057.8174 | 992.8699 | 976.3766 | 960.1755 | 943.6479 | 934.2755 | 923.9328 | 909.259 | 16 | 18.4 | 32.301 | 20.5521 | 13.3415 | 9.5913 | 7.1472 | 5.5481 | 4.4372 | 3.8538 | 3.8749 | 81.86 | 121.59 | 128.84 | 186.75 | 183.27 | 263.27 | 245.92 | 354.77 | 321.41 | 463.07 | 399.56 | 578.31 | 466.61 | 675.27 | 50.5 | 42.7 | 41.6803 | 4.8 | 5.5654 | 5.5654 | 1.4534 | 5.5654 | 6212708 | 1 |  |  | 4.8621 | 8.7329 | 11.1779 | 14.3064 | 16.7779 | 21.3214 | 5.0937 | 9.4778 | 11.3381 | 15.0206 | 17.4587 | 22.7381 | 24.99 | 24.9974 | 24.9329 | 24.9069 | 24.9407 | 24.9517 |  | 14281 | 902 | 5 |  | EA654B | 381 | 1293 | 9 | 7 | 40 | 38 | 4.8 | 2127.2856 | 2108.207 | 1833.8 | 1793 | 1595.35 | 1519.4071 | 1395.55 | 58.0057 | 58.9443 | 66.3479 | 68.555 | 87.2636 | 76.0693 | 41.1814 | 32.301 | 20.5521 | 13.3415 | 9.5913 | 7.1472 | 5.5481 | 4.4372 | 3.8538 | 0 | 0 | 0 | 0 | 0 | 0.1016 | 0.0254 | 0 | 0 | 0 | 0 | 0 | 0 | 0 | 0.053979 | 0.043663 | 0.036524 | 0.023156 | 0.023711 | 0.019897 | 0.018222 | -0.000569 | -0.001535 | -0.003242 | -0.002105 | -0.003041 | -0.003876 | -0.00161 | 0.078778 | 0.076362 | 0.074362 | 0.071575 | 0.075839 | 0.100902 | 0.094424 | -0.296173 | -0.292075 | -0.289324 | -0.288423 | -0.292731 | -0.302818 | -0.295629 | -1.35866 | -1.331419 | -1.313662 | -1.307705 | -1.336396 | -1.39554 | -1.348506 | -0.469692 | -0.431764 | -0.413168 | -0.408787 | -0.45315 | -0.623225 | -0.551512 | -0.359094 | -0.332858 | -0.315404 | -0.30982 | -0.3371 | -0.402974 | -0.357797 | 0.402341 | 0.362963 | 0.32179 | 0.264059 | 0.436175 | 0.367849 | 0.332739 | 10 | 10 | 10 | 10 | 5 | -30 | 30 | -1.97956 | -1.954954 | -1.939195 | -1.934101 | -1.961667 | 0 | 0 |  | 1452.829 | 0 |  | 1454.658 | 0 |  | 742.177 | 0 |  | 742.006 | 0 |  | 1407.922 | 0 |  | 1417.828 | 0 |  | 763.128 | 0 |  | 762.981 | 0 |  | 1406.3979 | 0 |  | 1433.068 | 0 |  | 775.515 | 0 |  | 775.673 | 0 |  | 1530.274 | 0 |  | 1531.137 | 0 |  | 780.942 | 0 |  | 780.931 | 0 |  | 1510.2841 | 0 |  | 1510.665 | 0 |  | 754.394 | 0 |  | 754.569 | 0 |  | 1517.9041 | 0 |  | 1518.234 | 0 |  | 738.112 | 0.102 |  | 738.378 | 0.102 |  | 1531.3409 | 0 |  | 1531.7469 | 0 |  | 771.744 | 0.025 |  | 771.839 | 0.025 | 167.5833 | 160.9869 | 136.3650356 | 128.333975 | 120.9897 | 153.3112 | 131.7734132 | 0 | 0 | 0 | 0 | 0 | -30.7663088 | -7.5089766 | -72.5660306 | -56.09002 | -43.7213 | -27.5285 | -27.62330532 | -22.35794634 | -22.40138 | 0 | 0 | 0 | 0 | 0 | 0 | 0 | -19.7956 | -19.54954 | -19.39195 | -19.34101 | -9.808335 | 0 | 0 | -27.24481 | -25.45003 | -27.41283 | -28.02439 | -39.54350034 | -47.40829 | -22.71204 | 47.97686 | 59.89732 | 45.83896 | 53.44007426 | 44.01460799 | 52.77867 | 79.15102
112 | W89478 | 2017-04-02 02:03 | 56.5748 | 58.8248 | 70 | 59 | 1.4071 | 334.8864 | 21874 | 31 | 139022 | 139071 | 139220 | 139238 | 139337 | 139295 | 220863 | 220871 | 220988 | 220996 | 215715 | 215459 | 215343 | 214692 | 294066 | 294017 | 1365.33 | 3808.125 | 6 | 73.1033 | 73.1033 | 73.1033 | 73.1033 | 73.1033 | 30.5673 | 30.5673 | 1216.2109 | 1108.6393 | 1062.8334 | 864.7647 | 1044.3225 | 978.7178 | 958.8769 | 941.8212 | 923.8662 | 907.9073 | 891.8353 | 873.5261 | 15.8 | 24.6 | 32.264 | 22.6438 | 16.7757 | 13.0911 | 10.5352 | 8.6985 | 7.3286 | 6.5882 | 6.616 | 78.94 | 115.25 | 109.18 | 156.11 | 141.51 | 202.2 | 174.5 | 251.87 | 213.78 | 307.55 | 251.88 | 365.67 | 284.84 | 410.31 | 50.2 | 42.6 | 34.2491 | 4.48 | 5.2213 | 5.2213 | 0.4038 | 5.2213 | 1106108 | 2 |  |  | 3.275 | 5.9429 | 7.6386 | 9.82 | 11.3271 | 14.6371 | 3.6574 | 6.4508 | 8.6557 | 10.8672 | 11.8475 | 15.4705 | 24.9282 | 24.9281 | 24.9878 | 24.9034 | 24.9996 | 25.1226 |  | 14281 | 902 | 6 |  | EA658 | 643 | 1269 | 12 | 7 | 40 | 43 | 4.48 | 1733.2643 | 1757.4214 | 1621.2285 | 1520.1857 | 1374.6143 | 1299.7858 | 1120.7 | 54.1879 | 56.8293 | 55.4557 | 55.79 | 76.675 | 74.1543 | 38.0721 | 32.264 | 22.6438 | 16.7757 | 13.0911 | 10.5352 | 8.6985 | 7.3286 | 6.5882 | 0 | 0 | 0 | 0 | 0 | 0.1016 | 0.0254 | 0 | 0 | 0 | 0 | 0 | 0 | 0 | 0.050054 | 0.040381 | 0.033593 | 0.020821 | 0.021188 | 0.018055 | 0.01637 | -0.00034 | -0.000878 | -0.002019 | -0.001367 | -0.00191 | -0.000428 | 0.00039 | 0.079778 | 0.077328 | 0.07528 | 0.072462 | 0.07678 | 0.102264 | 0.095735 | -0.285475 | -0.281591 | -0.279217 | -0.2783 | -0.282424 | -0.292184 | -0.28502 | -1.361962 | -1.335363 | -1.319087 | -1.312794 | -1.341 | -1.404146 | -1.355557 | -0.453728 | -0.416952 | -0.398185 | -0.394083 | -0.436868 | -0.601212 | -0.532982 | -0.361915 | -0.335776 | -0.319997 | -0.31403 | -0.341616 | -0.40743 | -0.360189 | 0.41079 | 0.38751 | 0.363101 | 0.346706 | 0.609024 | 0.541015 | 0.507758 | 5 | 0 | 0 | 5 | 5 | -20 | 20 | -1.90625 | -1.882002 | -1.868458 | -1.863108 | -1.889739 | 0 | 0 |  | 1452.829 | 0 |  | 1454.658 | 0 |  | 742.177 | 0 |  | 742.006 | 0 |  | 1407.922 | 0 |  | 1417.828 | 0 |  | 763.128 | 0 |  | 762.981 | 0 |  | 1406.3979 | 0 |  | 1433.068 | 0 |  | 775.515 | 0 |  | 775.673 | 0 |  | 1530.274 | 0 |  | 1531.137 | 0 |  | 780.942 | 0 |  | 780.931 | 0 |  | 1510.2841 | 0 |  | 1510.665 | 0 |  | 754.394 | 0 |  | 754.569 | 0 |  | 1517.9041 | 0 |  | 1518.234 | 0 |  | 738.112 | 0.102 |  | 738.378 | 0.102 |  | 1531.3409 | 0 |  | 1531.7469 | 0 |  | 771.744 | 0.025 |  | 771.839 | 0.025 | 138.2764 | 135.8979 | 122.0461 | 110.1557 | 105.5429 | 132.9213 | 107.2902145 | 0 | 0 | 0 | 0 | 0 | -29.6858944 | -7.239508 | -67.70858 | -52.75084 | -41.64885 | -25.53909 | -25.851798 | -24.75088 | -22.71913532 | 0 | 0 | 0 | 0 | 0 | 0 | 0 | -9.53125 | 0 | 0 | -9.31554 | -9.448695 | 0 | 0 | -24.58657 | -23.69509 | -22.08163 | -21.98589057 | -33.4968539 | -44.58246 | -20.29174 | 36.44996 | 59.45195 | 58.3156 | 53.31517 | 36.74554 | 33.90206 | 57.03983
112 | W89479 | 2017-04-02 02:05 | 56.2166 | 58.3175 | 64 | 58 | 1.4071 | 334.2379 | 21770 | 31 | 139022 | 139071 | 139220 | 139238 | 139337 | 139295 | 220863 | 220871 | 220988 | 220996 | 215715 | 215459 | 215343 | 214692 | 294066 | 294017 | 1365.33 | 3830.386 | 6 | 73.3519 | 73.3519 | 73.3519 | 73.3519 | 73.3519 | 30.8159 | 30.8159 | 1199.8047 | 1092.2407 | 1039.3334 | 863.4286 | 1033.0303 | 969.1011 | 949.1851 | 932.2584 | 913.9448 | 897.647 | 881.404 | 862.4857 | 16 | 17.6 | 32.1986 | 22.3128 | 16.7378 | 13.1301 | 10.6079 | 8.7519 | 7.3544 | 6.5511 | 6.5919 | 80.8 | 117.76 | 110.85 | 157.82 | 142.88 | 203 | 175.66 | 251.99 | 215.95 | 308.03 | 256.29 | 367.81 | 291.41 | 416.47 | 50.6 | 42.5 | 34.2376 | 1.96 | 2.7918 | 2.7918 | -0.7365 | 2.7918 | 1106108 | 1 |  |  | 3.4243 | 6.0436 | 7.7571 | 9.8229 | 11.3014 | 14.7321 | 3.7983 | 7.1068 | 8.7881 | 11.3 | 12.0661 | 16.0085 | 24.9117 | 24.9338 | 24.9857 | 24.9524 | 24.9782 | 25.1669 |  | 14281 | 902 | 7 |  | EA658 | 643 | 1269 | 12 | 7 | 40 | 47.166664 | 1.96 | 1798.7214 | 1724.05 | 1615.3286 | 1511.9 | 1397.1786 | 1324.5857 | 1197.8857 | 62.18 | 65.6264 | 68.4257 | 65.6179 | 79.6743 | 73.3771 | 37.3571 | 32.1986 | 22.3128 | 16.7378 | 13.1301 | 10.6079 | 8.7519 | 7.3544 | 6.5511 | 0 | 0 | 0 | 0 | 0 | 0.1016 | 0.0254 | 0 | 0 | 0 | 0 | 0 | 0 | 0 | 0.051016 | 0.041155 | 0.034521 | 0.021281 | 0.021669 | 0.018447 | 0.016561 | -0.000341 | -0.00088 | -0.002021 | -0.001369 | -0.001912 | -0.000187 | 0.000555 | 0.079644 | 0.077211 | 0.075162 | 0.072352 | 0.076656 | 0.102073 | 0.095515 | -0.286994 | -0.282921 | -0.280598 | -0.279619 | -0.283866 | -0.293842 | -0.286892 | -1.362791 | -1.335048 | -1.31919 | -1.312557 | -1.341599 | -1.407779 | -1.360502 | -0.455249 | -0.41881 | -0.399798 | -0.395835 | -0.438549 | -0.603387 | -0.533909 | -0.362749 | -0.335471 | -0.320093 | -0.313761 | -0.341938 | -0.408009 | -0.362415 | 0.410291 | 0.388088 | 0.364259 | 0.349365 | 0.611666 | 0.54176 | 0.50645 | 5 | 0 | 0 | 5 | 5 | -10 | 10 | -1.906462 | -1.882197 | -1.86867 | -1.863361 | -1.89001 | 0 | 0 |  | 1452.829 | 0 |  | 1454.658 | 0 |  | 742.177 | 0 |  | 742.006 | 0 |  | 1407.922 | 0 |  | 1417.828 | 0 |  | 763.128 | 0 |  | 762.981 | 0 |  | 1406.3979 | 0 |  | 1433.068 | 0 |  | 775.515 | 0 |  | 775.673 | 0 |  | 1530.274 | 0 |  | 1531.137 | 0 |  | 780.942 | 0 |  | 780.931 | 0 |  | 1510.2841 | 0 |  | 1510.665 | 0 |  | 754.394 | 0 |  | 754.569 | 0 |  | 1517.9041 | 0 |  | 1518.234 | 0 |  | 738.112 | 0.102 |  | 738.378 | 0.102 |  | 1531.3409 | 0 |  | 1531.7469 | 0 |  | 771.744 | 0.025 |  | 771.839 | 0.025 | 143.2574 | 133.1156 | 121.4113 | 109.3889888 | 107.1021 | 135.2044 | 114.4161 | 0 | 0 | 0 | 0 | 0 | -29.8543472 | -7.2870568 | -69.05943 | -53.7690582 | -42.873675 | -26.13563 | -26.50597 | -25.70604454 | -23.28635 | 0 | 0 | 0 | 0 | 0 | 0 | 0 | -9.53231 | 0 | 0 | -9.316805 | -9.45005 | 0 | 0 | -28.30738282 | -27.48499 | -27.35646 | -25.97386 | -34.94108 | -44.27479 | -19.94529 | 36.35824 | 51.86157 | 51.1812 | 47.96269 | 36.20502 | 35.36926 | 63.89735
112 | W89480 | 2017-04-02 02:07 | 56.1215 | 58.3923 | 68 | 63 | 1.4108 | 540.0967 | 23150 | 31 | 139022 | 139071 | 139220 | 139238 | 139337 | 139295 | 220863 | 220871 | 220988 | 220996 | 215715 | 215459 | 215343 | 214692 | 294066 | 294017 | 1365.33 | 3853.9839 | 6 | 73.8056 | 73.8056 | 73.8056 | 73.8056 | 73.8056 | 31.2696 | 31.2696 | 1222.0703 | 1121.7212 | 1082.1666 | 910.1217 | 1070.3916 | 1006.0102 | 989.2437 | 973.037 | 956.3049 | 946.5191 | 936.4376 | 922.8411 | 16 | 22.2 | 31.987 | 20.9757 | 13.9976 | 10.2886 | 7.8759 | 6.2015 | 5.003 | 4.3644 | 4.3801 | 83.9 | 124.41 | 128.51 | 185.7 | 178.15 | 255.08 | 235.1 | 336.82 | 300.44 | 432.67 | 370.17 | 535.52 | 430.52 | 622.78 | 50.3 | 42.5 | 39.7785 | 3.5625 | 5.0323 | 5.0323 | 0.2595 | 5.0323 | 6211222 | 2 |  |  | 4.8093 | 8.5436 | 10.9057 | 13.9343 | 16.2529 | 20.9971 | 5.1133 | 9.44 | 11.065 | 15.5417 | 17.8383 | 22.645 | 24.8974 | 24.9911 | 25.0183 | 25.1211 | 25.1768 | 25.2103 |  | 14281 | 902 | 8 |  | EA654B | 432 | 1256 | 9 | 7 | 40 | 34.333336 | 3.5625 | 1937.7715 | 1899.9928 | 1639.7643 | 1625.9 | 1474.7428 | 1404.5786 | 1283.9857 | 66.5979 | 69.3871 | 75.2329 | 83.1057 | 86.8857 | 78.6586 | 40.0236 | 31.987 | 20.9757 | 13.9976 | 10.2886 | 7.8759 | 6.2015 | 5.003 | 4.3644 | 0 | 0 | 0 | 0 | 0 | 0.1016 | 0.0254 | 0 | 0 | 0 | 0 | 0 | 0 | 0 | 0.048769 | 0.039013 | 0.032687 | 0.019941 | 0.020352 | 0.017842 | 0.016165 | -0.000271 | -0.000701 | -0.001602 | -0.001078 | -0.001518 | 7.8e-05 | 0.000701 | 0.080223 | 0.077765 | 0.075733 | 0.072902 | 0.077235 | 0.102863 | 0.096254 | -0.280404 | -0.27651 | -0.273835 | -0.27288 | -0.277078 | -0.286965 | -0.280179 | -1.369805 | -1.342454 | -1.323747 | -1.317053 | -1.346607 | -1.414977 | -1.367462 | -0.441999 | -0.406382 | -0.388986 | -0.385122 | -0.426535 | -0.586353 | -0.51883 | -0.369839 | -0.342623 | -0.32433 | -0.317928 | -0.346828 | -0.414526 | -0.36821 | 0.406775 | 0.372273 | 0.344714 | 0.288194 | 0.486436 | 0.414529 | 0.377684 | 5 | 0 | 0 | 5 | 5 | 0 | 0 | -1.862515 | -1.839606 | -1.825462 | -1.820604 | -1.846071 | 0 | 0 |  | 1452.829 | 0 |  | 1454.658 | 0 |  | 742.177 | 0 |  | 742.006 | 0 |  | 1407.922 | 0 |  | 1417.828 | 0 |  | 763.128 | 0 |  | 762.981 | 0 |  | 1406.3979 | 0 |  | 1433.068 | 0 |  | 775.515 | 0 |  | 775.673 | 0 |  | 1530.274 | 0 |  | 1531.137 | 0 |  | 780.942 | 0 |  | 780.931 | 0 |  | 1510.2841 | 0 |  | 1510.665 | 0 |  | 754.394 | 0 |  | 754.569 | 0 |  | 1517.9041 | 0 |  | 1518.234 | 0 |  | 738.112 | 0.102 |  | 738.378 | 0.102 |  | 1531.3409 | 0 |  | 1531.7469 | 0 |  | 771.744 | 0.025 |  | 771.839 | 0.025 | 155.4538 | 147.7529 | 124.1843 | 118.5313618 | 113.9018 | 144.4792 | 123.5888 | 0 | 0 | 0 | 0 | 0 | -29.155644 | -7.1165466 | -66.43280289 | -51.4321 | -41.14868 | -24.84357 | -25.362 | -25.35638784 | -23.06361 | 0 | 0 | 0 | 0 | 0 | 0 | 0 | -9.312575 | 0 | 0 | -9.10302 | -9.230355 | 0 | 0 | -29.43621 | -28.19767 | -29.26454 | -32.00583 | -37.05979 | -46.12171 | -20.76544 | 50.27226 | 68.12317 | 53.77105 | 52.57894 | 42.24962 | 43.84543 | 72.64315
112 | W89481 | 2017-04-02 02:09 | 56.0746 | 58.4902 | 63 | 63 | 1.4108 | 540.1949 | 23146 | 31 | 139022 | 139071 | 139220 | 139238 | 139337 | 139295 | 220863 | 220871 | 220988 | 220996 | 215715 | 215459 | 215343 | 214692 | 294066 | 294017 | 1365.33 | 3877.5081 | 6 | 74.2594 | 74.2594 | 74.2594 | 74.2594 | 74.2594 | 31.7234 | 31.7234 | 1210.3516 | 1111.2026 | 1073.1666 | 902.0942 | 1058.1604 | 994.2963 | 977.9152 | 962.34 | 946.386 | 937.1047 | 927.0557 | 913.2875 | 15.8 | 23.4 | 32.1234 | 21.3608 | 14.3322 | 10.4919 | 7.9101 | 6.1767 | 5.0046 | 4.3649 | 4.3903 | 81.82 | 122.01 | 124.72 | 181.67 | 173.92 | 251.36 | 230.14 | 335.22 | 296.04 | 434.33 | 365.04 | 535.32 | 424.23 | 620.98 | 49.5 | 42.6 | 40.6091 | 3.457143 | 4.8468 | 4.8468 | -1.2222 | 4.8468 | 6211222 | 1 |  |  | 4.8907 | 8.5514 | 10.935 | 14.0307 | 16.5064 | 21.2736 | 5.2066 | 9.1459 | 11.3197 | 15.2 | 17.2246 | 22.0623 | 24.9508 | 25.044 | 25.0149 | 25.0601 | 25.0974 | 24.9399 |  | 14281 | 902 | 9 |  | EA654B | 432 | 1256 | 9 | 7 | 40 | 44.833336 | 3.457143 | 1903.2786 | 1968.5143 | 1742.0428 | 1720.3286 | 1538.3 | 1402.1072 | 1316.1786 | 48.81 | 56.3607 | 60.0521 | 65.1886 | 79.8 | 75.1429 | 37.5821 | 32.1234 | 21.3608 | 14.3322 | 10.4919 | 7.9101 | 6.1767 | 5.0046 | 4.3649 | 0 | 0 | 0 | 0 | 0 | 0.1016 | 0.0254 | 0 | 0 | 0 | 0 | 0 | 0 | 0 | 0.049315 | 0.03971 | 0.033338 | 0.020249 | 0.020724 | 0.018526 | 0.016886 | -0.000251 | -0.000648 | -0.001462 | -0.000981 | -0.001519 | -2.1e-05 | 0.000659 | 0.080218 | 0.07775 | 0.07571 | 0.072873 | 0.077211 | 0.102838 | 0.09622 | -0.280467 | -0.276694 | -0.27412 | -0.273271 | -0.277377 | -0.28711 | -0.280388 | -1.369564 | -1.342876 | -1.324809 | -1.319074 | -1.347852 | -1.414494 | -1.367455 | -0.44231 | -0.4063 | -0.388638 | -0.384545 | -0.426145 | -0.5863 | -0.51855 | -0.369453 | -0.343164 | -0.325523 | -0.319683 | -0.348141 | -0.415029 | -0.369099 | 0.407977 | 0.374297 | 0.347594 | 0.289446 | 0.486878 | 0.414869 | 0.378381 | 0 | -5 | -5 | 0 | 5 | 10 | -10 | -1.862773 | -1.839714 | -1.825506 | -1.820789 | -1.846244 | 0 | 0 |  | 1452.829 | 0 |  | 1454.658 | 0 |  | 742.177 | 0 |  | 742.006 | 0 |  | 1407.922 | 0 |  | 1417.828 | 0 |  | 763.128 | 0 |  | 762.981 | 0 |  | 1406.3979 | 0 |  | 1433.068 | 0 |  | 775.515 | 0 |  | 775.673 | 0 |  | 1530.274 | 0 |  | 1531.137 | 0 |  | 780.942 | 0 |  | 780.931 | 0 |  | 1510.2841 | 0 |  | 1510.665 | 0 |  | 754.394 | 0 |  | 754.569 | 0 |  | 1517.9041 | 0 |  | 1518.234 | 0 |  | 738.112 | 0.102 |  | 738.378 | 0.102 |  | 1531.3409 | 0 |  | 1531.7469 | 0 |  | 771.744 | 0.025 |  | 771.839 | 0.025 | 152.6772 | 153.052 | 131.8901 | 125.3655 | 118.7736813 | 144.1899 | 126.6427 | 0 | 0 | 0 | 0 | 0 | -29.170376 | -7.1218552 | -67.19629 | -52.45542 | -42.22961 | -25.41592 | -25.88549766 | -26.17521147 | -23.992 | 0 | 0 | 0 | 0 | 0 | 0 | 0 | 0 | 9.19857 | 9.12753 | 0 | -9.23122 | 0 | 0 | -21.5891511 | -22.89935241 | -23.33853 | -25.06795 | -34.006371 | -44.05628227 | -19.4882 | 63.89176 | 86.89578 | 75.44945 | 74.88164 | 49.65059264 | 44.78803 | 76.04065
112 | W89482 | 2017-04-02 02:12 | 56.1384 | 58.6689 | 62 | 66 | 1.4108 | 540.6927 | 22777 | 31 | 139022 | 139071 | 139220 | 139238 | 139337 | 139295 | 220863 | 220871 | 220988 | 220996 | 215715 | 215459 | 215343 | 214692 | 294066 | 294017 | 1365.33 | 3901.031 | 6 | 74.7136 | 74.7136 | 74.7136 | 74.7136 | 74.7136 | 32.1776 | 32.1776 | 1224.4141 | 1125.679 | 1085.5 | 901.0653 | 1075.2712 | 1006.6697 | 988.0234 | 970.4278 | 952.4478 | 941.7047 | 930.6541 | 915.9 | 16 | 21.4 | 32.067 | 21.0444 | 14.1239 | 10.3388 | 7.8367 | 6.1765 | 4.9917 | 4.3722 | 4.3913 | 78.24 | 121.25 | 119.72 | 180.53 | 166.53 | 249.23 | 219.9 | 330.85 | 282.27 | 424.49 | 346.67 | 524.72 | 401.28 | 606.37 | 50.7 | 42.5 | 43.5102 | 4.357143 | 5.5139 | 5.5139 | 0.0951 | 5.5139 | 6211222 | 2 |  |  | 4.7971 | 8.48 | 10.8207 | 13.7929 | 16.3886 | 21.2686 | 4.9938 | 8.7156 | 11.3328 | 14.9531 | 16.9359 | 21.9109 | 24.9126 | 24.9883 | 25.0165 | 25.134 | 24.9873 | 24.9526 |  | 14281 | 902 | 10 |  | EA654B | 432 | 1256 | 9 | 7 | 40 | 38.5 | 4.357143 | 1901.4357 | 1921.85 | 1695.5428 | 1678.4928 | 1482.1571 | 1426.5786 | 1272.3643 | 62.6271 | 67.0507 | 70.355 | 78.235 | 82.3793 | 75.9307 | 39.5943 | 32.067 | 21.0444 | 14.1239 | 10.3388 | 7.8367 | 6.1765 | 4.9917 | 4.3722 | 0 | 0 | 0 | 0 | 0 | 0.1016 | 0.0254 | 0 | 0 | 0 | 0 | 0 | 0 | 0 | 0.049858 | 0.040229 | 0.033827 | 0.020516 | 0.021035 | 0.019158 | 0.017526 | -0.00025 | -0.000645 | -0.001457 | -0.000976 | -0.001513 | -0.000344 | 0.0005 | 0.080233 | 0.077769 | 0.075731 | 0.072898 | 0.077234 | 0.102848 | 0.096258 | -0.280285 | -0.276453 | -0.273857 | -0.272945 | -0.277081 | -0.286885 | -0.279989 | -1.369235 | -1.342124 | -1.323903 | -1.31773 | -1.346721 | -1.411832 | -1.363663 | -0.442268 | -0.406432 | -0.388822 | -0.384891 | -0.426429 | -0.585931 | -0.51882 | -0.369115 | -0.342435 | -0.324671 | -0.318434 | -0.347016 | -0.415282 | -0.368162 | 0.406847 | 0.372722 | 0.344869 | 0.287712 | 0.484305 | 0.413769 | 0.378552 | 0 | -5 | -5 | 0 | 5 | 20 | -20 | -1.861369 | -1.838306 | -1.824185 | -1.819458 | -1.844831 | 0 | 0 |  | 1452.829 | 0 |  | 1454.658 | 0 |  | 742.177 | 0 |  | 742.006 | 0 |  | 1407.922 | 0 |  | 1417.828 | 0 |  | 763.128 | 0 |  | 762.981 | 0 |  | 1406.3979 | 0 |  | 1433.068 | 0 |  | 775.515 | 0 |  | 775.673 | 0 |  | 1530.274 | 0 |  | 1531.137 | 0 |  | 780.942 | 0 |  | 780.931 | 0 |  | 1510.2841 | 0 |  | 1510.665 | 0 |  | 754.394 | 0 |  | 754.569 | 0 |  | 1517.9041 | 0 |  | 1518.234 | 0 |  | 738.112 | 0.102 |  | 738.378 | 0.102 |  | 1531.3409 | 0 |  | 1531.7469 | 0 |  | 771.744 | 0.025 |  | 771.839 | 0.025 | 152.5579 | 149.4604 | 128.4052 | 122.3588 | 114.4729 | 146.7208 | 122.4752 | 0 | 0 | 0 | 0 | 0 | -29.147516 | -7.1117206 | -67.92500988 | -53.12664 | -42.85474011 | -25.7484442 | -26.29069 | -26.56221 | -24.58139 | 0 | 0 | 0 | 0 | 0 | 0 | 0 | 0 | 9.19153 | 9.120925 | 0 | -9.224155 | 0 | 0 | -27.69796 | -27.25155 | -27.35557181 | -30.11195 | -35.12892 | -44.49015 | -20.54231 | 56.93492 | 78.2737 | 67.31576 | 66.49838 | 43.82916 | 46.52088 | 70.23982
112 | W89483 | 2017-04-02 02:14 | 56.1875 | 58.8203 | 65 | 67 | 1.4108 | 539.8027 | 23145 | 30 | 139022 | 139071 | 139220 | 139238 | 139337 | 139295 | 220863 | 220871 | 220988 | 220996 | 215715 | 215459 | 215343 | 214692 | 294066 | 294017 | 1365.33 | 3924.5559 | 6 | 75.1671 | 75.1671 | 75.1671 | 75.1671 | 75.1671 | 32.6311 | 32.6311 | 1208.0078 | 1123.1432 | 1086.6666 | 895.3842 | 1072.6184 | 1003.5457 | 984.6173 | 966.9324 | 948.9091 | 938.0444 | 926.479 | 911.5058 | 16 | 20.4 | 32.3571 | 21.2397 | 14.2188 | 10.3836 | 7.8183 | 6.1338 | 4.987 | 4.3724 | 4.3902 | 76.55 | 119.57 | 116.72 | 177.44 | 163.01 | 246 | 216.34 | 328.07 | 278.06 | 423.45 | 340.83 | 521.18 | 393.79 | 600.94 | 50 | 42.6 | 42.811 | 2.1 | 4.1866 | 4.1883 | 0.5021 | 4.1866 | 6208483 | 1 |  |  | 4.8321 | 8.5079 | 10.6486 | 13.9014 | 16.5079 | 21.3636 | 5.1231 | 8.8262 | 10.9908 | 14.5462 | 17.2308 | 21.9431 | 24.8154 | 24.9385 | 24.9744 | 25.135 | 25.0106 | 24.874 |  | 14281 | 902 | 11 |  | EA654B | 432 | 1256 | 9 | 7 | 40 | 40.833336 | 2.1 | 1915.2 | 1959.2 | 1735.4785 | 1728.95 | 1506.7428 | 1392.2428 | 1269.6285 | 61.3814 | 63.9821 | 65.585 | 72.1786 | 80.465 | 74.7629 | 38.0121 | 32.3571 | 21.2397 | 14.2188 | 10.3836 | 7.8183 | 6.1338 | 4.987 | 4.3724 | 0 | 0 | 0 | 0 | 0 | 0.1016 | 0.0254 | 0 | 0 | 0 | 0 | 0 | 0 | 0 | 0.050631 | 0.040867 | 0.0344 | 0.020896 | 0.021434 | 0.019344 | 0.017745 | -0.000252 | -0.00065 | -0.001468 | -0.000983 | -0.001527 | -0.001136 | 0.000116 | 0.080248 | 0.07778 | 0.075738 | 0.072902 | 0.077243 | 0.102883 | 0.096278 | -0.280112 | -0.276328 | -0.273761 | -0.27289 | -0.276974 | -0.286445 | -0.279622 | -1.369083 | -1.342289 | -1.324253 | -1.318365 | -1.347015 | -1.406854 | -1.358876 | -0.442127 | -0.406177 | -0.388508 | -0.384474 | -0.426111 | -0.586027 | -0.518633 | -0.368959 | -0.342594 | -0.325 | -0.319022 | -0.347307 | -0.41455 | -0.36806 | 0.407231 | 0.373358 | 0.345445 | 0.287031 | 0.48299 | 0.41338 | 0.378351 | 0 | -5 | -5 | 0 | 5 | 30 | -30 | -1.862733 | -1.839659 | -1.825515 | -1.820792 | -1.846197 | 0 | 0 |  | 1452.829 | 0 |  | 1454.658 | 0 |  | 742.177 | 0 |  | 742.006 | 0 |  | 1407.922 | 0 |  | 1417.828 | 0 |  | 763.128 | 0 |  | 762.981 | 0 |  | 1406.3979 | 0 |  | 1433.068 | 0 |  | 775.515 | 0 |  | 775.673 | 0 |  | 1530.274 | 0 |  | 1531.137 | 0 |  | 780.942 | 0 |  | 780.931 | 0 |  | 1510.2841 | 0 |  | 1510.665 | 0 |  | 754.394 | 0 |  | 754.569 | 0 |  | 1517.9041 | 0 |  | 1518.234 | 0 |  | 738.112 | 0.102 |  | 738.378 | 0.102 |  | 1531.3409 | 0 |  | 1531.7469 | 0 |  | 771.744 | 0.025 |  | 771.839 | 0.025 | 153.6909696 | 152.386576 | 131.4417 | 126.0439129 | 116.3853 | 143.2381 | 122.2373 | 0 | 0 | 0 | 0 | 0 | -29.102812 | -7.1023988 | -68.97303 | -53.98284 | -43.6103 | -26.2526 | -26.81503 | -25.616 | -24.27088 | 0 | 0 | 0 | 0 | 0 | 0 | 0 | 0 | 9.198295 | 9.127575 | 0 | -9.230985 | 0 | 0 | -27.13837 | -25.98806 | -25.48029718 | -27.7508 | -34.28702 | -43.81308 | -19.71433 | 57.57956 | 81.61398 | 71.47865 | 72.04052 | 46.0523 | 44.70623 | 71.14968
112 | W89484 | 2017-04-02 02:16 | 56.7574 | 59.3841 | 63 | 73 | 1.4108 | 761.4413 | 23047 | 30 | 139022 | 139071 | 139220 | 139238 | 139337 | 139295 | 220863 | 220871 | 220988 | 220996 | 215715 | 215459 | 215343 | 214692 | 294066 | 294017 | 1365.33 | 3948.0149 | 6 | 76.084 | 76.084 | 76.084 | 76.084 | 76.084 | 33.5481 | 33.5481 | 1222.0703 | 1140.6094 | 1107.1666 | 908.3919 | 1084.6757 | 1011.6765 | 994.0844 | 976.519 | 958.3923 | 949.4689 | 938.4546 | 924.8386 | 15.8 | 22.4 | 31.9052 | 19.3511 | 11.8886 | 8.3285 | 6.0184 | 4.5506 | 3.5808 | 3.0866 | 3.0986 | 76.39 | 114.27 | 127.93 | 184.95 | 188.02 | 268.73 | 261.29 | 375.31 | 349.1 | 506.24 | 443.38 | 639.8 | 522.6 | 755.24 | 49.9 | 42.6 | 47.6991 | 4.766666 | 7.5251 | 7.5536 | -2.1448 | 7.5251 | 2101795 | 2 |  |  | 4.5679 | 8.5971 | 10.6721 | 15.015 | 15.845 | 21.2879 | 4.9386 | 9.2529 | 11.4343 | 18.5343 | 19.3443 | 26.1243 | 25.0231 | 25.0316 | 24.9464 | 17.1381 | 18.2963 | 17.9211 |  | 14281 | 902 | 12 |  | EA654B | 305 | 1255 | 7 | 7 | 40 | 36.666664 | 4.766666 | 2100.9429 | 2132.2856 | 1793.5072 | 1747.0786 | 1624.0857 | 1555.0714 | 1418.9429 | 65.3214 | 64.2264 | 65.9779 | 78.5943 | 88.4036 | 81.6264 | 41.7136 | 31.9052 | 19.3511 | 11.8886 | 8.3285 | 6.0184 | 4.5506 | 3.5808 | 3.0866 | 0 | 0 | 0 | 0 | 0 | 0.1016 | 0.0254 | 0 | 0 | 0 | 0 | 0 | 0 | 0 | 0.05081 | 0.041018 | 0.03451 | 0.020892 | 0.021511 | 0.019621 | 0.018027 | -0.000244 | -0.000632 | -0.001423 | -0.000949 | -0.001475 | -0.002739 | -0.00066 | 0.080272 | 0.077797 | 0.075771 | 0.072945 | 0.077283 | 0.102912 | 0.096303 | -0.279837 | -0.276129 | -0.273372 | -0.272338 | -0.276496 | -0.285764 | -0.278961 | -1.372256 | -1.345896 | -1.326504 | -1.31948 | -1.348724 | -1.40268 | -1.354735 | -0.439787 | -0.40383 | -0.386778 | -0.383186 | -0.424453 | -0.583438 | -0.516275 | -0.372213 | -0.346097 | -0.327112 | -0.320053 | -0.348998 | -0.417065 | -0.370381 | 0.4018 | 0.354724 | 0.301316 | 0.240227 | 0.387759 | 0.319215 | 0.286192 | 0 | -5 | -5 | 0 | 5 | 40 | -40 | -1.858378 | -1.835046 | -1.820141 | -1.815459 | -1.841119 | 0 | 0 |  | 1452.829 | 0 |  | 1454.658 | 0 |  | 742.177 | 0 |  | 742.006 | 0 |  | 1407.922 | 0 |  | 1417.828 | 0 |  | 763.128 | 0 |  | 762.981 | 0 |  | 1406.3979 | 0 |  | 1433.068 | 0 |  | 775.515 | 0 |  | 775.673 | 0 |  | 1530.274 | 0 |  | 1531.137 | 0 |  | 780.942 | 0 |  | 780.931 | 0 |  | 1510.2841 | 0 |  | 1510.665 | 0 |  | 754.394 | 0 |  | 754.569 | 0 |  | 1517.9041 | 0 |  | 1518.234 | 0 |  | 738.112 | 0.102 |  | 738.378 | 0.102 |  | 1531.3409 | 0 |  | 1531.7469 | 0 |  | 771.744 | 0.025 |  | 771.839 | 0.025 | 168.6469 | 165.8854 | 135.8958 | 127.4406 | 125.5142 | 160.0355 | 136.6485 | 0 | 0 | 0 | 0 | 0 | -29.0336224 | -7.0856094 | -69.3895 | -54.35536 | -43.89004 | -26.31438964 | -27.02303 | -23.68004376 | -23.52768 | 0 | 0 | 0 | 0 | 0 | 0 | 0 | 0 | 9.17523 | 9.100705 | 0 | -9.205595 | 0 | 0 | -28.7275 | -25.93655 | -25.5188 | -30.11624 | -37.52317 | -47.62394 | -21.53568884 | 70.52989 | 94.76875 | 75.5877 | 71.01002 | 51.76241 | 59.6979 | 84.49948
112 | W89485 | 2017-04-02 02:18 | 57.5745 | 60.0591 | 49 | 74 | 1.4108 | 765.3216 | 23119 | 30 | 139022 | 139071 | 139220 | 139238 | 139337 | 139295 | 220863 | 220871 | 220988 | 220996 | 215715 | 215459 | 215343 | 214692 | 294066 | 294017 | 1365.33 | 3971.6541 | 6 | 77.0056 | 77.0056 | 77.0056 | 77.0056 | 77.0056 | 34.4697 | 34.4697 | 1217.3828 | 1120.3102 | 1080.1666 | 896.7832 | 1074.9994 | 1002.1799 | 983.4026 | 965.3546 | 947.1103 | 938.2047 | 926.7108 | 911.2998 | 15.8 | 18.8 | 32.3962 | 19.542 | 12.1413 | 8.4832 | 6.0414 | 4.5178 | 3.5544 | 3.0879 | 3.1074 | 74.66 | 114.03 | 123.47 | 181.46 | 180.95 | 265.09 | 253.05 | 373.46 | 340.7 | 509.03 | 432.02 | 644.62 | 506.9 | 750.56 | 49.8 | 42.5 | 46.9154 | 3.611111 | 5.2458 | 5.2458 | -2.1447 | 5.2458 | 2102450 | 1 |  |  | 4.7821 | 8.6764 | 10.6271 | 13.7529 | 16.29 | 21.32 | 5.0342 | 8.9479 | 10.4233 | 15.7151 | 16.7192 | 24.5753 | 24.9645 | 24.9339 | 25.0075 | 18.2339 | 18.0311 | 18.0424 |  | 14281 | 902 | 13 |  | EA654B | 305 | 1255 | 7 | 7 | 40 | 44.5 | 3.611111 | 2173.4214 | 2172.1714 | 1894.0571 | 1894.4214 | 1763.4357 | 1610.3429 | 1407.7072 | 60.1614 | 63.2757 | 65.4957 | 74.5786 | 81.8929 | 76.2957 | 39.6714 | 32.3962 | 19.542 | 12.1413 | 8.4832 | 6.0414 | 4.5178 | 3.5544 | 3.0879 | 0 | 0 | 0 | 0 | 0 | 0.1016 | 0.0254 | 0 | 0 | 0 | 0 | 0 | 0 | 0 | 0.052061 | 0.041764 | 0.034984 | 0.02114 | 0.021806 | 0.019519 | 0.017918 | -0.000244 | -0.000633 | -0.001424 | -0.000949 | -0.001477 | -0.001002 | 0.000211 | 0.080293 | 0.077828 | 0.075791 | 0.07295 | 0.077278 | 0.102899 | 0.096333 | -0.27959 | -0.275749 | -0.27312 | -0.272286 | -0.276561 | -0.285986 | -0.278944 | -1.373573 | -1.346256 | -1.327707 | -1.322041 | -1.352094 | -1.411993 | -1.362675 | -0.438635 | -0.403143 | -0.3858 | -0.381709 | -0.422479 | -0.581257 | -0.515186 | -0.373565 | -0.346447 | -0.328243 | -0.322432 | -0.352441 | -0.419881 | -0.371159 | 0.401331 | 0.356331 | 0.303935 | 0.240787 | 0.386517 | 0.318894 | 0.286869 | 0 | -5 | -5 | 0 | 5 | 30 | -30 | -1.858545 | -1.835193 | -1.820208 | -1.815516 | -1.84118 | 0 | 0 |  | 1452.829 | 0 |  | 1454.658 | 0 |  | 742.177 | 0 |  | 742.006 | 0 |  | 1407.922 | 0 |  | 1417.828 | 0 |  | 763.128 | 0 |  | 762.981 | 0 |  | 1406.3979 | 0 |  | 1433.068 | 0 |  | 775.515 | 0 |  | 775.673 | 0 |  | 1530.274 | 0 |  | 1531.137 | 0 |  | 780.942 | 0 |  | 780.931 | 0 |  | 1510.2841 | 0 |  | 1510.665 | 0 |  | 754.394 | 0 |  | 754.569 | 0 |  | 1517.9041 | 0 |  | 1518.234 | 0 |  | 738.112 | 0.102 |  | 738.378 | 0.102 |  | 1531.3409 | 0 |  | 1531.7469 | 0 |  | 771.744 | 0.025 |  | 771.839 | 0.025 | 174.5105 | 169.0558 | 143.5525 | 138.198 | 136.2748 | 165.7027 | 135.6087 | 0 | 0 | 0 | 0 | 0 | -29.0561776 | -7.0851776 | -71.17443 | -55.37286 | -44.55784692 | -26.69333 | -27.48672 | -26.14587 | -24.70394 | 0 | 0 | 0 | 0 | 0 | 0 | 0 | 0 | 9.175965 | 9.10104 | 0 | -9.2059 | 0 | 0 | -26.3889 | -25.50916 | -25.26824106 | -28.46732 | -34.59803 | -44.34741 | -20.43815 | 76.9472 | 97.34971 | 82.82743 | 83.03739 | 64.98413 | 66.15321 | 83.3814
112 | W89486 | 2017-04-02 02:20 | 57.7057 | 60.2555 | 61 | 67 | 1.4071 | 590.4575 | 20926 | 30 | 139022 | 139071 | 139220 | 139238 | 139337 | 139295 | 220863 | 220871 | 220988 | 220996 | 215715 | 215459 | 215343 | 214692 | 294066 | 294017 | 1365.33 | 4014.373 | 6 | 77.6415 | 77.6415 | 77.6415 | 77.6415 | 77.6415 | 35.1055 | 35.1055 | 1230.2734 | 1134.9338 | 1088.1666 | 894.8211 | 1065.7546 | 993.8371 | 975.65 | 958.1519 | 940.1462 | 929.8182 | 917.5098 | 903.1346 | 15.8 | 23.6 | 32.4535 | 20.5916 | 13.1366 | 9.3955 | 6.9373 | 5.3362 | 4.2362 | 3.6781 | 3.6917 | 73.77 | 110.74 | 118.08 | 173.71 | 168.55 | 246.45 | 229.41 | 335.97 | 300.09 | 442.98 | 374.77 | 557.14 | 438.94 | 648.48 | 48.9 | 42.9 | 41.0339 | 5.95 | 6.0076 | 6.0076 | -2.2776 | 6.0076 | 1106370 | 2 |  |  | 4.7971 | 8.795 | 10.8214 | 14.2643 | 16.3493 | 21.5464 | 5.2718 | 8.8 | 11.1 | 16.9366 | 18.8916 | 25.7437 | 24.8687 | 24.9786 | 25.0854 | 18.1943 | 18.1899 | 17.8448 |  | 14281 | 902 | 14 |  | EA658 | 363 | 1235 | 8 | 7 | 40 | 37.5 | 5.95 | 1936.9214 | 2027.2858 | 1732.8715 | 1716.6643 | 1550.95 | 1501.65 | 1328.0643 | 71.3143 | 75.0643 | 83.0093 | 90.7686 | 86.3429 | 78.7621 | 39.4086 | 32.4535 | 20.5916 | 13.1366 | 9.3955 | 6.9373 | 5.3362 | 4.2362 | 3.6781 | 0 | 0 | 0 | 0 | 0 | 0.1016 | 0.0254 | 0 | 0 | 0 | 0 | 0 | 0 | 0 | 0.04938 | 0.039172 | 0.032497 | 0.019345 | 0.019849 | 0.018201 | 0.016653 | -0.000176 | -0.00045 | -0.000982 | -0.000662 | -0.00099 | 0.000114 | 0.000771 | 0.080965 | 0.078469 | 0.076419 | 0.073559 | 0.077936 | 0.103825 | 0.097174 | -0.27107 | -0.267474 | -0.264883 | -0.264011 | -0.268005 | -0.277486 | -0.270804 | -1.377275 | -1.350796 | -1.331895 | -1.325758 | -1.354818 | -1.421072 | -1.372501 | -0.424746 | -0.390028 | -0.373343 | -0.369544 | -0.409432 | -0.56257 | -0.498162 | -0.377353 | -0.350856 | -0.332132 | -0.32582 | -0.355055 | -0.424339 | -0.376111 | 0.406945 | 0.367481 | 0.329493 | 0.26827 | 0.442936 | 0.371856 | 0.335809 | 0 | -5 | -5 | 0 | 5 | 20 | -20 | -1.796382 | -1.774005 | -1.759956 | -1.755418 | -1.780156 | 0 | 0 |  | 1452.829 | 0 |  | 1454.658 | 0 |  | 742.177 | 0 |  | 742.006 | 0 |  | 1407.922 | 0 |  | 1417.828 | 0 |  | 763.128 | 0 |  | 762.981 | 0 |  | 1406.3979 | 0 |  | 1433.068 | 0 |  | 775.515 | 0 |  | 775.673 | 0 |  | 1530.274 | 0 |  | 1531.137 | 0 |  | 780.942 | 0 |  | 780.931 | 0 |  | 1510.2841 | 0 |  | 1510.665 | 0 |  | 754.394 | 0 |  | 754.569 | 0 |  | 1517.9041 | 0 |  | 1518.234 | 0 |  | 738.112 | 0.102 |  | 738.378 | 0.102 |  | 1531.3409 | 0 |  | 1531.7469 | 0 |  | 771.744 | 0.025 |  | 771.839 | 0.025 | 156.8228 | 159.0791 | 132.4243 | 126.2761 | 120.8748392 | 155.9088 | 129.0533 | 0 | 0 | 0 | 0 | 0 | -28.1925776 | -6.8784216 | -67.7674391 | -52.30552 | -41.97467 | -24.76914 | -25.55051 | -26.02693368 | -23.91446 | 0 | 0 | 0 | 0 | 0 | 0 | 0 | 0 | 8.870025 | 8.79978 | 0 | -8.90078 | 0 | 0 | -30.29046 | -29.27718 | -30.99094 | -33.54299 | -35.35155 | -44.30919 | -19.63187 | 58.76494 | 86.36641 | 68.25848 | 67.96398 | 51.072 | 57.38011 | 78.62857
112 | W89487 | 2017-04-02 02:22 | 58.1902 | 60.6375 | 42 | 67 | 1.4071 | 602.1929 | 21327 | 30 | 139022 | 139071 | 139220 | 139238 | 139337 | 139295 | 220863 | 220871 | 220988 | 220996 | 215715 | 215459 | 215343 | 214692 | 294066 | 294017 | 1365.33 | 4014.373 | 6 | 78.2899 | 78.2899 | 78.2899 | 78.2899 | 78.2899 | 35.754 | 35.754 | 1232.6172 | 1135.8568 | 1086.8334 | 898 | 1062.1199 | 992.032 | 973.7167 | 956.1959 | 938.4618 | 928.215 | 915.1339 | 900.1721 | 16 | 23.4 | 32.3714 | 20.3448 | 13.1039 | 9.3818 | 6.8946 | 5.2664 | 4.2155 | 3.6749 | 3.6905 | 75.59 | 114.33 | 119.91 | 176.64 | 170.94 | 249.97 | 232.53 | 343.18 | 306.66 | 455.53 | 382.37 | 567.26 | 446.97 | 659.46 | 10.8 | 42.5 | 42.9147 | 5.725 | 7.3873 | 7.3873 | -0.7765 | 7.3873 | 1106370 | 1 |  |  | 4.8171 | 8.7193 | 10.725 | 13.9436 | 16.3943 | 21.6136 | 5.0841 | 8.8783 | 10.7101 | 16.2986 | 19.7435 | 26.3087 | 24.852 | 24.9569 | 25.0241 | 18.2489 | 17.981 | 17.7724 |  | 14281 | 902 | 15 |  | EA658 | 363 | 1235 | 8 | 7 | 40 | 37.666664 | 5.725 | 1971.5143 | 1989.4071 | 1727.5215 | 1741.3286 | 1577.5215 | 1428.2214 | 1302.3785 | 65.3164 | 68.1364 | 76.7607 | 77.8293 | 82.4457 | 76.3164 | 40.4907 | 32.3714 | 20.3448 | 13.1039 | 9.3818 | 6.8946 | 5.2664 | 4.2155 | 3.6749 | 0 | 0 | 0 | 0 | 0 | 0.1016 | 0.0254 | 0 | 0 | 0 | 0 | 0 | 0 | 0 | 0.050107 | 0.041128 | 0.034064 | 0.019535 | 0.020427 | 0.01903 | 0.017419 | -0.000176 | -0.00045 | -0.000983 | -0.000662 | -0.000991 | 0.000297 | 0.000885 | 0.080946 | 0.078461 | 0.076407 | 0.073535 | 0.077916 | 0.103833 | 0.097168 | -0.271301 | -0.267581 | -0.265036 | -0.264334 | -0.268252 | -0.277584 | -0.270987 | -1.378287 | -1.350925 | -1.332361 | -1.327432 | -1.355949 | -1.423047 | -1.375026 | -0.424458 | -0.390093 | -0.373283 | -0.369051 | -0.409113 | -0.563109 | -0.498361 | -0.378406 | -0.350984 | -0.332577 | -0.327398 | -0.356197 | -0.423549 | -0.376003 | 0.406269 | 0.367702 | 0.329657 | 0.268188 | 0.441271 | 0.370938 | 0.335741 | 0 | -5 | -5 | 0 | 5 | 10 | -10 | -1.79598 | -1.773523 | -1.759579 | -1.755045 | -1.779757 | 0 | 0 |  | 1452.829 | 0 |  | 1454.658 | 0 |  | 742.177 | 0 |  | 742.006 | 0 |  | 1407.922 | 0 |  | 1417.828 | 0 |  | 763.128 | 0 |  | 762.981 | 0 |  | 1406.3979 | 0 |  | 1433.068 | 0 |  | 775.515 | 0 |  | 775.673 | 0 |  | 1530.274 | 0 |  | 1531.137 | 0 |  | 780.942 | 0 |  | 780.931 | 0 |  | 1510.2841 | 0 |  | 1510.665 | 0 |  | 754.394 | 0 |  | 754.569 | 0 |  | 1517.9041 | 0 |  | 1518.234 | 0 |  | 738.112 | 0.102 |  | 738.378 | 0.102 |  | 1531.3409 | 0 |  | 1531.7469 | 0 |  | 771.744 | 0.025 |  | 771.839 | 0.025 | 159.5862 | 156.0909 | 131.9947 | 128.0486 | 122.9142 | 148.2965 | 126.5495 | 0 | 0 | 0 | 0 | 0 | -28.2025344 | -6.8830698 | -68.81925 | -54.95292715 | -44.07583 | -25.05262 | -26.35422 | -27.50323 | -25.16848 | 0 | 0 | 0 | 0 | 0 | 0 | 0 | 0 | 8.867615 | 8.797895 | 0 | -8.898785 | 0 | 0 | -27.72407 | -26.57953 | -28.65346 | -28.72298 | -33.72961 | -42.97445 | -20.17899 | 63.04288 | 83.42603 | 68.06333 | 74.27299 | 53.93155 | 49.6163 | 74.31898
112 | W89488 | 2017-04-02 02:24 | 58.3223 | 60.7553 | 65 | 68 | 1.4071 | 612.8364 | 21678 | 30 | 139022 | 139071 | 139220 | 139238 | 139337 | 139295 | 220863 | 220871 | 220988 | 220996 | 215715 | 215459 | 215343 | 214692 | 294066 | 294017 | 1365.33 | 4036.51 | 6 | 78.9499 | 78.9499 | 78.9499 | 78.9499 | 78.9499 | 36.4139 | 36.4139 | 1233.7891 | 1133.1653 | 1090.8334 | 897.588 | 1068.5764 | 997.0738 | 978.0822 | 959.9965 | 941.3149 | 931.2292 | 919.9157 | 905.3322 | 15.8 | 24.6 | 32.1856 | 20.0804 | 12.9802 | 9.3519 | 6.9573 | 5.3653 | 4.2293 | 3.6695 | 3.6892 | 75.02 | 115.46 | 119.71 | 177.99 | 170.16 | 250.18 | 229.53 | 339.37 | 302.51 | 445.51 | 378.23 | 563.81 | 442.95 | 659.67 | 49.3 | 42.6 | 43.037 | 5 | 4.2412 | 4.2412 | -0.128 | 4.2412 | 1106310 | 2 |  |  | 4.8393 | 8.6507 | 11.0479 | 13.9843 | 16.16 | 21.0264 | 4.9243 | 8.9471 | 11.4229 | 18.2671 | 17.1386 | 22.5771 | 24.886 | 25.0194 | 24.9709 | 17.8426 | 18.2319 | 18.1084 |  | 14281 | 902 | 16 |  | EA658 | 363 | 1235 | 8 | 7 | 40 | 39.166664 | 5 | 1995.1857 | 1949.85 | 1708.0643 | 1722.4714 | 1548.0072 | 1539.1143 | 1335.2928 | 56.7586 | 55.7957 | 64.9457 | 75.255 | 85.7107 | 78.405 | 38.6193 | 32.1856 | 20.0804 | 12.9802 | 9.3519 | 6.9573 | 5.3653 | 4.2293 | 3.6695 | 0 | 0 | 0 | 0 | 0 | 0.1016 | 0.0254 | 0 | 0 | 0 | 0 | 0 | 0 | 0 | 0.050481 | 0.042379 | 0.03538 | 0.019803 | 0.021086 | 0.019913 | 0.018258 | -0.000175 | -0.000448 | -0.000978 | -0.000657 | -0.000986 | 0.000362 | 0.000925 | 0.080967 | 0.078487 | 0.076432 | 0.073569 | 0.077948 | 0.103812 | 0.097173 | -0.271031 | -0.267251 | -0.264704 | -0.263868 | -0.267841 | -0.277649 | -0.270897 | -1.378014 | -1.350198 | -1.331602 | -1.325728 | -1.354646 | -1.425781 | -1.376585 | -0.42425 | -0.390076 | -0.373276 | -0.369384 | -0.40931 | -0.561726 | -0.497616 | -0.37812 | -0.350266 | -0.331851 | -0.32579 | -0.354879 | -0.425581 | -0.376766 | 0.405604 | 0.366902 | 0.328399 | 0.269055 | 0.44228 | 0.370837 | 0.335739 | 0 | -5 | -5 | 0 | 5 | 0 | 0 | -1.795095 | -1.772511 | -1.758581 | -1.754046 | -1.778745 | 0 | 0 |  | 1452.829 | 0 |  | 1454.658 | 0 |  | 742.177 | 0 |  | 742.006 | 0 |  | 1407.922 | 0 |  | 1417.828 | 0 |  | 763.128 | 0 |  | 762.981 | 0 |  | 1406.3979 | 0 |  | 1433.068 | 0 |  | 775.515 | 0 |  | 775.673 | 0 |  | 1530.274 | 0 |  | 1531.137 | 0 |  | 780.942 | 0 |  | 780.931 | 0 |  | 1510.2841 | 0 |  | 1510.665 | 0 |  | 754.394 | 0 |  | 754.569 | 0 |  | 1517.9041 | 0 |  | 1518.234 | 0 |  | 738.112 | 0.102 |  | 738.378 | 0.102 |  | 1531.3409 | 0 |  | 1531.7469 | 0 |  | 771.744 | 0.025 |  | 771.839 | 0.025 | 161.5442 | 153.0379 | 130.5508 | 126.7205 | 120.6641 | 159.7785 | 129.7544 | 0 | 0 | 0 | 0 | 0 | -28.2091384 | -6.8807838 | -69.32237 | -56.61515 | -45.80977 | -25.38239 | -27.2283846 | -28.90771 | -26.40703 | 0 | 0 | 0 | 0 | 0 | 0 | 0 | 0 | 8.862555 | 8.792905 | 0 | -8.893725 | 0 | 0 | -24.07983605 | -21.76456 | -24.24267 | -27.79799292 | -35.08225 | -44.04212703 | -19.21758 | 68.14199 | 83.52072 | 69.29123 | 73.54012 | 49.45971 | 58.61956 | 77.24901
112 | W89489 | 2017-04-02 02:27 | 58.3902 | 60.7802 | 67 | 67 | 1.4071 | 620.6806 | 21982 | 30 | 139022 | 139071 | 139220 | 139238 | 139337 | 139295 | 220863 | 220871 | 220988 | 220996 | 215715 | 215459 | 215343 | 214692 | 294066 | 294017 | 1365.33 | 4058.9331 | 6 | 79.6182 | 79.6182 | 79.6182 | 79.6182 | 79.6182 | 37.0823 | 37.0823 | 1223.2422 | 1125.0435 | 1083.5 | 895.1524 | 1053.9446 | 985.3126 | 968.0156 | 951.3193 | 934.2738 | 924.8629 | 912.4949 | 897.8662 | 15.8 | 24.6 | 32.1799 | 20.1123 | 13.0545 | 9.3528 | 6.9036 | 5.2765 | 4.2187 | 3.6683 | 3.6924 | 77 | 117.4 | 122.2 | 180.53 | 174.34 | 255.08 | 235.86 | 348.79 | 312.09 | 463.13 | 388.99 | 577.9 | 454.26 | 674.71 | 49.7 | 42.5 | 43.8947 | 0.925 | 3.3526 | 3.7836 | 0.0751 | 3.3526 | 1105008 | 1 |  |  | 4.8636 | 8.8207 | 10.905 | 13.9857 | 16.4979 | 21.3743 | 4.9309 | 8.8294 | 10.7735 | 16.6897 | 19.9059 | 24.9882 | 24.9679 | 24.9914 | 25.0109 | 18.0886 | 18.1911 | 18.1059 |  | 14281 | 902 | 17 |  | EA658 | 363 | 1235 | 8 | 7 | 40 | 42.666664 | 0.925 | 2005.25 | 1992.1857 | 1750.7715 | 1752.3572 | 1583.0857 | 1443.3 | 1337.0643 | 49.9357 | 50.8107 | 56.7143 | 59.4971 | 77.97 | 75.4979 | 36.2971 | 32.1799 | 20.1123 | 13.0545 | 9.3528 | 6.9036 | 5.2765 | 4.2187 | 3.6683 | 0 | 0 | 0 | 0 | 0 | 0.1016 | 0.0254 | 0 | 0 | 0 | 0 | 0 | 0 | 0 | 0.050756 | 0.043175 | 0.036164 | 0.020113 | 0.021708 | 0.019691 | 0.018073 | -0.000177 | -0.000452 | -0.000987 | -0.000662 | -0.000996 | 0.000211 | 0.000841 | 0.080899 | 0.078416 | 0.076361 | 0.073493 | 0.077873 | 0.103765 | 0.097092 | -0.271926 | -0.268186 | -0.26567 | -0.264929 | -0.268838 | -0.278238 | -0.271688 | -1.378067 | -1.350624 | -1.332308 | -1.327123 | -1.355425 | -1.422886 | -1.375192 | -0.42545 | -0.391038 | -0.3741 | -0.369951 | -0.410149 | -0.564393 | -0.499261 | -0.378183 | -0.350693 | -0.332535 | -0.327116 | -0.355791 | -0.423397 | -0.37635 | 0.405829 | 0.367419 | 0.32908 | 0.268289 | 0.439963 | 0.370712 | 0.335872 | 0 | -5 | -5 | 0 | 5 | -10 | 10 | -1.796513 | -1.773826 | -1.759819 | -1.755283 | -1.780016 | 0 | 0 |  | 1452.829 | 0 |  | 1454.658 | 0 |  | 742.177 | 0 |  | 742.006 | 0 |  | 1407.922 | 0 |  | 1417.828 | 0 |  | 763.128 | 0 |  | 762.981 | 0 |  | 1406.3979 | 0 |  | 1433.068 | 0 |  | 775.515 | 0 |  | 775.673 | 0 |  | 1530.274 | 0 |  | 1531.137 | 0 |  | 780.942 | 0 |  | 780.931 | 0 |  | 1510.2841 | 0 |  | 1510.665 | 0 |  | 754.394 | 0 |  | 754.569 | 0 |  | 1517.9041 | 0 |  | 1518.234 | 0 |  | 738.112 | 0.102 |  | 738.378 | 0.102 |  | 1531.3409 | 0 |  | 1531.7469 | 0 |  | 771.744 | 0.025 |  | 771.839 | 0.025 | 162.2227 | 156.2192 | 133.6907 | 128.786 | 123.2796 | 149.7640245 | 129.8182 | 0 | 0 | 0 | 0 | 0 | -28.2689808 | -6.9008752 | -69.70125 | -57.70271 | -46.8666 | -25.81387 | -28.0735626 | -28.31828 | -26.01038 | 0 | 0 | 0 | 0 | 0 | 0 | 0 | 0 | 8.86913 | 8.799095 | 0 | -8.90008 | 0 | 0 | -21.24514 | -19.86891 | -21.21681963 | -22.01101 | -31.97931753 | -42.61049 | -18.12173 | 71.27633 | 87.51674 | 74.40634 | 80.96111 | 54.32667 | 50.56628 | 78.78526
112 | W89490 | 2017-04-02 02:29 | 58.4728 | 60.8105 | 67 | 67 | 1.4071 | 606.8685 | 21487 | 30 | 139022 | 139071 | 139220 | 139238 | 139337 | 139295 | 220863 | 220871 | 220988 | 220996 | 215715 | 215459 | 215343 | 214692 | 294066 | 294017 | 1365.33 | 4080.717 | 6 | 80.2717 | 80.2717 | 80.2717 | 80.2717 | 80.2717 | 37.7358 | 37.7358 | 1238.4766 | 1125.6503 | 1082.8334 | 894.6065 | 1060.4879 | 990.7435 | 972.7478 | 955.1646 | 936.9954 | 927.3792 | 915.8932 | 901.3435 | 15.8 | 24.8 | 32.3261 | 20.021 | 12.9832 | 9.3296 | 6.9381 | 5.3351 | 4.2288 | 3.6704 | 3.6967 | 76.18 | 115.16 | 121.12 | 177.57 | 172.21 | 250.41 | 232.34 | 340.29 | 306.4 | 448.35 | 383.13 | 564.76 | 447.78 | 659.38 | 49.8 | 42.5 | 44.6843 | 5.3375 | 6.0239 | 6.0239 | 1.7289 | 6.0239 | 1106370 | 2 |  |  | 4.9129 | 8.7736 | 11.1171 | 14.1221 | 16.395 | 21.1979 | 5.0551 | 9.0333 | 11.5725 | 17.942 | 19.4232 | 23.8623 | 24.8841 | 25.0149 | 24.9541 | 17.9701 | 18.0636 | 18.266 |  | 14281 | 902 | 18 |  | EA658 | 363 | 1235 | 8 | 7 | 40 | 37.833336 | 5.3375 | 2027.5215 | 1988.6357 | 1742.1215 | 1729.8785 | 1573.4071 | 1517.5857 | 1345.05 | 57.0786 | 60.0357 | 69.7193 | 78.7293 | 87.3514 | 79.7286 | 39.1286 | 32.3261 | 20.021 | 12.9832 | 9.3296 | 6.9381 | 5.3351 | 4.2288 | 3.6704 | 0 | 0 | 0 | 0 | 0 | 0.1016 | 0.0254 | 0 | 0 | 0 | 0 | 0 | 0 | 0 | 0.050913 | 0.043623 | 0.036678 | 0.020348 | 0.022187 | 0.02017 | 0.018571 | -0.000177 | -0.000453 | -0.000989 | -0.000663 | -0.000998 | -0.00017 | 0.000616 | 0.080934 | 0.078456 | 0.076403 | 0.073541 | 0.077919 | 0.103794 | 0.097141 | -0.271458 | -0.267657 | -0.265099 | -0.26426 | -0.268219 | -0.277752 | -0.271091 | -1.378521 | -1.350594 | -1.331943 | -1.326051 | -1.354761 | -1.421389 | -1.373009 | -0.424534 | -0.390377 | -0.373586 | -0.369698 | -0.409698 | -0.562806 | -0.498273 | -0.378649 | -0.350659 | -0.33218 | -0.326099 | -0.355113 | -0.42468 | -0.376606 | 0.405255 | 0.366729 | 0.328381 | 0.269334 | 0.442003 | 0.371028 | 0.336186 | 0 | -5 | -5 | 0 | 5 | -20 | 20 | -1.796522 | -1.773776 | -1.759791 | -1.755254 | -1.779984 | 0 | 0 |  | 1452.829 | 0 |  | 1454.658 | 0 |  | 742.177 | 0 |  | 742.006 | 0 |  | 1407.922 | 0 |  | 1417.828 | 0 |  | 763.128 | 0 |  | 762.981 | 0 |  | 1406.3979 | 0 |  | 1433.068 | 0 |  | 775.515 | 0 |  | 775.673 | 0 |  | 1530.274 | 0 |  | 1531.137 | 0 |  | 780.942 | 0 |  | 780.931 | 0 |  | 1510.2841 | 0 |  | 1510.665 | 0 |  | 754.394 | 0 |  | 754.569 | 0 |  | 1517.9041 | 0 |  | 1518.234 | 0 |  | 738.112 | 0.102 |  | 738.378 | 0.102 |  | 1531.3409 | 0 |  | 1531.7469 | 0 |  | 771.744 | 0.025 |  | 771.839 | 0.025 | 164.0954 | 156.0204 | 133.1033 | 127.217 | 122.5983 | 157.5163 | 130.6595 | 0 | 0 | 0 | 0 | 0 | -28.2196032 | -6.8857114 | -69.94064 | -58.30514298 | -47.53571 | -26.10331 | -28.70603 | -28.42778 | -26.34392 | 0 | 0 | 0 | 0 | 0 | 0 | 0 | 0 | 8.86888 | 8.798955 | 0 | -8.89992 | 0 | 0 | -24.23181 | -23.43656 | -26.04615 | -29.10606 | -35.78769 | -44.87173 | -19.49672 | 69.92298 | 83.14758 | 68.3204 | 72.00762 | 49.20466 | 55.99717 | 77.93314
112 | W89491 | 2017-04-02 02:31 | 58.5896 | 60.9009 | 67 | 69 | 1.4071 | 622.9191 | 22059 | 30 | 139022 | 139071 | 139220 | 139238 | 139337 | 139295 | 220863 | 220871 | 220988 | 220996 | 215715 | 215459 | 215343 | 214692 | 294066 | 294017 | 1365.33 | 4103.231 | 6 | 80.9425 | 80.9425 | 80.9425 | 80.9425 | 80.9425 | 38.4066 | 38.4066 | 1240.8203 | 1127.8669 | 1086.8334 | 895.2685 | 1061.032 | 991.1876 | 973.4423 | 956.2418 | 938.5069 | 928.9619 | 916.3753 | 901.9335 | 15.8 | 24.8 | 32.4922 | 20.1865 | 13.0163 | 9.3224 | 6.8896 | 5.2462 | 4.2131 | 3.6735 | 3.6983 | 75.53 | 116.29 | 120.19 | 179.99 | 171.4 | 254.54 | 231.24 | 347.06 | 305.49 | 459.15 | 381.83 | 570.94 | 444.84 | 663.45 | 49.2 | 42.7 | 44.1589 | 4.5 | 5.0358 | 5.0358 | 0.3549 | 5.0358 | 1106370 | 1 |  |  | 4.9014 | 8.7836 | 10.9471 | 13.9179 | 16.9357 | 21.61 | 5.1657 | 8.9271 | 11.4157 | 16.9 | 22.2457 | 25.5743 | 24.8615 | 25.0728 | 24.9641 | 18.0763 | 17.8807 | 17.8191 |  | 14281 | 903 | 1 |  | EA658 | 363 | 1235 | 8 | 7 | 40 | 38 | 4.5 | 2021.7072 | 2002.0286 | 1745.9286 | 1736.6143 | 1594.6643 | 1402.0072 | 1308.6143 | 55.3886 | 57.7886 | 64.8857 | 72.4179 | 86.5371 | 79.5779 | 37.8771 | 32.4922 | 20.1865 | 13.0163 | 9.3224 | 6.8896 | 5.2462 | 4.2131 | 3.6735 | 0 | 0 | 0 | 0 | 0 | 0.1016 | 0.0254 | 0 | 0 | 0 | 0 | 0 | 0 | 0 | 0.051117 | 0.043978 | 0.037091 | 0.020555 | 0.022591 | 0.020719 | 0.019073 | -0.000177 | -0.000453 | -0.000989 | -0.000662 | -0.001 | -0.001074 | 8.4e-05 | 0.080948 | 0.078466 | 0.076413 | 0.073548 | 0.077926 | 0.103866 | 0.097179 | -0.271278 | -0.267517 | -0.26496 | -0.264156 | -0.268128 | -0.277059 | -0.270589 | -1.378335 | -1.350674 | -1.332023 | -1.326375 | -1.355195 | -1.413844 | -1.366947 | -0.424398 | -0.390152 | -0.37337 | -0.369396 | -0.409324 | -0.563664 | -0.498486 | -0.378455 | -0.350736 | -0.332255 | -0.326402 | -0.355548 | -0.422271 | -0.375648 | 0.405337 | 0.36704 | 0.328601 | 0.268807 | 0.440603 | 0.37087 | 0.336319 | 0 | -5 | -5 | 0 | 5 | -30 | 30 | -1.796208 | -1.773508 | -1.759549 | -1.75502 | -1.77974 | 0 | 0 |  | 1452.829 | 0 |  | 1454.658 | 0 |  | 742.177 | 0 |  | 742.006 | 0 |  | 1407.922 | 0 |  | 1417.828 | 0 |  | 763.128 | 0 |  | 762.981 | 0 |  | 1406.3979 | 0 |  | 1433.068 | 0 |  | 775.515 | 0 |  | 775.673 | 0 |  | 1530.274 | 0 |  | 1531.137 | 0 |  | 780.942 | 0 |  | 780.931 | 0 |  | 1510.2841 | 0 |  | 1510.665 | 0 |  | 754.394 | 0 |  | 754.569 | 0 |  | 1517.9041 | 0 |  | 1518.234 | 0 |  | 738.112 | 0.102 |  | 738.378 | 0.102 |  | 1531.3409 | 0 |  | 1531.7469 | 0 |  | 771.744 | 0.025 |  | 771.839 | 0.025 | 163.6532 | 157.0912 | 133.4116 | 127.7245 | 124.2658 | 145.6209 | 127.1698 | 0 | 0 | 0 | 0 | 0 | -28.1491944 | -6.8729606 | -70.2123849 | -58.78808585 | -48.08869 | -26.38558 | -29.26002 | -27.77496538 | -26.1866 | 0 | 0 | 0 | 0 | 0 | 0 | 0 | 0 | 8.86754 | 8.797745 | 0 | -8.8987 | 0 | 0 | -23.50681 | -22.54634 | -24.22637 | -26.75088 | -35.42171 | -44.8552 | -18.8812 | 69.93396 | 84.62429 | 69.89432 | 74.58805 | 50.68538 | 44.84152 | 75.22906
112 | W89492 | 2017-04-02 02:33 | 58.7149 | 60.9646 | 66 | 68 | 1.4071 | 621.6178 | 21989 | 30 | 139022 | 139071 | 139220 | 139238 | 139337 | 139295 | 220863 | 220871 | 220988 | 220996 | 215715 | 215459 | 215343 | 214692 | 294066 | 294017 | 1365.33 | 4125.7559 | 6 | 81.6119 | 81.6119 | 81.6119 | 81.6119 | 81.6119 | 39.0759 | 39.0759 | 1237.3047 | 1127.2581 | 1081.8334 | 896.1954 | 1065.5494 | 995.6843 | 977.4372 | 959.9247 | 941.9446 | 932.5428 | 921.929 | 907.8678 | 16 | 24.4 | 32.333 | 20.0188 | 13.0767 | 9.4156 | 6.9941 | 5.3731 | 4.2389 | 3.6695 | 3.6962 | 75.89 | 116.39 | 120.76 | 178.32 | 171.44 | 250.47 | 230.62 | 340.34 | 305.15 | 447.73 | 382.61 | 565.99 | 447.75 | 663.85 | 51.1 | 42.5 | 42.9577 | 3.2125 | 4.1991 | 4.2735 | 0.5033 | 4.1991 | 1106370 | 2 |  |  | 4.805 | 8.6357 | 10.825 | 13.8393 | 15.9079 | 21.1657 | 4.9957 | 8.8652 | 11.042 | 17.8986 | 18.071 | 23.1826 | 24.9345 | 25.0215 | 25.0104 | 18.0071 | 18.2121 | 18.165 |  | 14281 | 903 | 2 |  | EA658 | 363 | 1235 | 8 | 7 | 40 | 39.166664 | 3.2125 | 2012.1428 | 1970.6786 | 1733.1072 | 1732.9572 | 1567.5857 | 1538.4214 | 1356.8572 | 55.595 | 57.6807 | 64.6221 | 73.8057 | 85.2357 | 78.2857 | 39.1671 | 32.333 | 20.0188 | 13.0767 | 9.4156 | 6.9941 | 5.3731 | 4.2389 | 3.6695 | 0 | 0 | 0 | 0 | 0 | 0.1016 | 0.0254 | 0 | 0 | 0 | 0 | 0 | 0 | 0 | 0.051369 | 0.044247 | 0.037415 | 0.020704 | 0.022933 | 0.020316 | 0.01874 | -0.000176 | -0.000451 | -0.000984 | -0.000658 | -0.000995 | -0.003136 | -0.001149 | 0.080964 | 0.078487 | 0.076431 | 0.073569 | 0.077946 | 0.103818 | 0.097167 | -0.27107 | -0.267245 | -0.26472 | -0.263877 | -0.26786 | -0.276986 | -0.270348 | -1.378174 | -1.350044 | -1.331608 | -1.325679 | -1.35459 | -1.409836 | -1.362411 | -0.424207 | -0.390155 | -0.373294 | -0.369422 | -0.40931 | -0.561912 | -0.497566 | -0.378286 | -0.350114 | -0.331856 | -0.325744 | -0.354934 | -0.425248 | -0.376928 | 0.405405 | 0.367478 | 0.329949 | 0.270381 | 0.443612 | 0.370997 | 0.336258 | 0 | -5 | -5 | 0 | 5 | -40 | 40 | -1.794929 | -1.772233 | -1.758374 | -1.753806 | -1.778481 | 0 | 0 |  | 1452.829 | 0 |  | 1454.658 | 0 |  | 742.177 | 0 |  | 742.006 | 0 |  | 1407.922 | 0 |  | 1417.828 | 0 |  | 763.128 | 0 |  | 762.981 | 0 |  | 1406.3979 | 0 |  | 1433.068 | 0 |  | 775.515 | 0 |  | 775.673 | 0 |  | 1530.274 | 0 |  | 1531.137 | 0 |  | 780.942 | 0 |  | 780.931 | 0 |  | 1510.2841 | 0 |  | 1510.665 | 0 |  | 754.394 | 0 |  | 754.569 | 0 |  | 1517.9041 | 0 |  | 1518.234 | 0 |  | 738.112 | 0.102 |  | 738.378 | 0.102 |  | 1531.3409 | 0 |  | 1531.7469 | 0 |  | 771.744 | 0.025 |  | 771.839 | 0.025 | 162.9111 | 154.6727 | 132.4631 | 127.4919 | 122.187 | 159.7158 | 131.8417 | 0 | 0 | 0 | 0 | 0 | -28.1417776 | -6.8668392 | -70.55286 | -59.12653 | -48.51181 | -26.57456 | -29.71699542 | -24.22098248 | -23.96617 | 0 | 0 | 0 | 0 | 0 | 0 | 0 | 0 | 8.861165 | 8.79187 | 0 | -8.892405 | 0 | 0 | -23.58379 | -22.50441 | -24.12304 | -27.26545 | -34.88782 | -43.98967 | -19.48822 | 68.77448 | 81.90288 | 68.62013 | 73.65192 | 48.68981 | 63.3634 | 81.52052
112 | W89493 | 2017-04-02 02:36 | 58.896 | 61.0876 | 65 | 70 | 1.4071 | 621.7133 | 22002 | 30 | 139022 | 139071 | 139220 | 139238 | 139337 | 139295 | 220863 | 220871 | 220988 | 220996 | 215715 | 215459 | 215343 | 214692 | 294066 | 294017 | 1365.33 | 4148.2368 | 6 | 82.2814 | 82.2814 | 82.2814 | 82.2814 | 82.2814 | 39.7454 | 39.7454 | 1234.9609 | 1128.2382 | 1085.1666 | 891.1964 | 1064.8463 | 993.6191 | 974.6773 | 956.3372 | 937.7888 | 927.6094 | 914.6419 | 899.497 | 15.8 | 23.8 | 32.5899 | 20.1066 | 13.0115 | 9.3043 | 6.8751 | 5.2472 | 4.2095 | 3.6726 | 3.7001 | 74.46 | 114.88 | 118.54 | 177.98 | 168.58 | 251.9 | 228.21 | 344.25 | 301.24 | 455.48 | 376.16 | 566.74 | 437.73 | 657.29 | 50.8 | 42.5 | 45.5667 | 3.05 | 2.928 | 2.928 | -0.7011 | 2.928 | 1106370 | 1 |  |  | 4.895 | 8.6743 | 10.855 | 13.8307 | 16.6114 | 21.5664 | 5.1817 | 9.0592 | 11.0761 | 16.9831 | 20.0225 | 24.5662 | 24.9116 | 24.9643 | 24.9828 | 18.2094 | 17.9785 | 18.0732 |  | 14281 | 903 | 3 |  | EA658 | 363 | 1235 | 8 | 7 | 40 | 40.833336 | 3.05 | 2038.6571 | 2018.9286 | 1767.6857 | 1772.1929 | 1616.2858 | 1435.7858 | 1317.7572 | 53.6121 | 55.6686 | 63.8614 | 69.2479 | 85.2121 | 79.0207 | 36.6264 | 32.5899 | 20.1066 | 13.0115 | 9.3043 | 6.8751 | 5.2472 | 4.2095 | 3.6726 | 0 | 0 | 0 | 0 | 0 | 0.1016 | 0.0254 | 0 | 0 | 0 | 0 | 0 | 0 | 0 | 0.051698 | 0.044579 | 0.037774 | 0.020873 | 0.023285 | 0.020737 | 0.019095 | -0.000176 | -0.000451 | -0.000986 | -0.000658 | -0.000997 | -0.00103 | 0.000135 | 0.080966 | 0.078485 | 0.07643 | 0.073561 | 0.07794 | 0.103872 | 0.0972 | -0.271034 | -0.267264 | -0.264722 | -0.263966 | -0.26794 | -0.276909 | -0.270377 | -1.378651 | -1.350895 | -1.332329 | -1.327015 | -1.356075 | -1.414884 | -1.367887 | -0.423872 | -0.389702 | -0.372909 | -0.368819 | -0.408707 | -0.562612 | -0.497839 | -0.378781 | -0.350951 | -0.332542 | -0.327001 | -0.356146 | -0.423361 | -0.376015 | 0.405328 | 0.366907 | 0.328168 | 0.268104 | 0.439915 | 0.370646 | 0.336543 | 0 | -5 | -5 | 0 | 5 | -30 | 30 | -1.794989 | -1.772378 | -1.758469 | -1.753866 | -1.778556 | 0 | 0 |  | 1452.829 | 0 |  | 1454.658 | 0 |  | 742.177 | 0 |  | 742.006 | 0 |  | 1407.922 | 0 |  | 1417.828 | 0 |  | 763.128 | 0 |  | 762.981 | 0 |  | 1406.3979 | 0 |  | 1433.068 | 0 |  | 775.515 | 0 |  | 775.673 | 0 |  | 1530.274 | 0 |  | 1531.137 | 0 |  | 780.942 | 0 |  | 780.931 | 0 |  | 1510.2841 | 0 |  | 1510.665 | 0 |  | 754.394 | 0 |  | 754.569 | 0 |  | 1517.9041 | 0 |  | 1518.234 | 0 |  | 738.112 | 0.102 |  | 738.378 | 0.102 |  | 1531.3409 | 0 |  | 1531.7469 | 0 |  | 771.744 | 0.025 |  | 771.839 | 0.025 | 165.0619 | 158.4556 | 135.1042 | 130.3643 | 125.9733 | 149.1379 | 128.086 | 0 | 0 | 0 | 0 | 0 | -28.1339544 | -6.8675758 | -71.03086 | -59.61229456 | -49.01372 | -26.82561 | -30.2241996 | -27.88312 | -26.30446701 | 0 | 0 | 0 | 0 | 0 | 0 | 0 | 0 | 8.86189 | 8.792345 | 0 | -8.89278 | 0 | 0 | -22.72467 | -21.69416 | -23.81449 | -25.53994 | -34.82678 | -44.45799 | -18.23405 | 71.30639 | 86.01104 | 71.06835 | 77.99873 | 52.02955 | 48.66288 | 76.67991
112 | W89494 | 2017-04-02 02:38 | 59.092 | 61.2096 | 62 | 69 | 1.4071 | 610.7388 | 21615 | 30 | 139022 | 139071 | 139220 | 139238 | 139337 | 139295 | 220863 | 220871 | 220988 | 220996 | 215715 | 215459 | 215343 | 214692 | 294066 | 294017 | 1365.33 | 4170.376 | 6 | 82.9391 | 82.9391 | 82.9391 | 82.9391 | 82.9391 | 40.4031 | 40.4031 | 1231.4453 | 1125.6843 | 1082 | 888.7928 | 1062.8531 | 990.84 | 971.7999 | 953.5585 | 934.7375 | 924.6358 | 912.7315 | 898.0112 | 15.8 | 23.6 | 32.3458 | 19.978 | 12.9666 | 9.3098 | 6.9214 | 5.3093 | 4.2266 | 3.6719 | 3.6974 | 73.42 | 113.55 | 116.99 | 175.07 | 166.79 | 247.47 | 223.67 | 336.08 | 294.19 | 444.71 | 368.76 | 556.66 | 431.34 | 648.87 | 50.3 | 42.6 | 44.0835 | 5.75 | 7.6605 | 7.6605 | -0.3805 | 7.6605 | 1106370 | 2 |  |  | 4.8557 | 8.7843 | 10.9936 | 13.9121 | 16.4836 | 21.4914 | 5.05 | 8.9653 | 11.2667 | 17.6736 | 20.3833 | 24.0292 | 24.9694 | 25.0415 | 25.0144 | 18.1825 | 17.9517 | 18.1995 |  | 14281 | 903 | 4 |  | EA658 | 363 | 1235 | 8 | 7 | 40 | 37.166664 | 5.75 | 2038.2285 | 1996.9143 | 1771.6072 | 1757.2643 | 1610.2357 | 1503.7715 | 1364.8928 | 59.2293 | 62.8779 | 70.9786 | 76.5136 | 86.9936 | 80.2693 | 41.2093 | 32.3458 | 19.978 | 12.9666 | 9.3098 | 6.9214 | 5.3093 | 4.2266 | 3.6719 | 0 | 0 | 0 | 0 | 0 | 0.1016 | 0.0254 | 0 | 0 | 0 | 0 | 0 | 0 | 0 | 0.052044 | 0.045018 | 0.038188 | 0.021037 | 0.023608 | 0.02034 | 0.018716 | -0.000176 | -0.000452 | -0.000988 | -0.000658 | -0.000999 | -0.000138 | 0.000684 | 0.080963 | 0.078484 | 0.076426 | 0.073562 | 0.077939 | 0.103839 | 0.097168 | -0.271083 | -0.267283 | -0.264776 | -0.263966 | -0.267955 | -0.277324 | -0.270776 | -1.378551 | -1.350589 | -1.33228 | -1.326582 | -1.355689 | -1.420855 | -1.37348 | -0.423999 | -0.389898 | -0.373002 | -0.36905 | -0.40891 | -0.562185 | -0.497441 | -0.378679 | -0.35065 | -0.332497 | -0.326594 | -0.355835 | -0.424511 | -0.377054 | 0.405148 | 0.366787 | 0.327874 | 0.269114 | 0.442718 | 0.371037 | 0.33635 | 0 | -5 | -5 | 0 | 5 | -20 | 20 | -1.795164 | -1.772532 | -1.758555 | -1.753896 | -1.778605 | 0 | 0 |  | 1452.829 | 0 |  | 1454.658 | 0 |  | 742.177 | 0 |  | 742.006 | 0 |  | 1407.922 | 0 |  | 1417.828 | 0 |  | 763.128 | 0 |  | 762.981 | 0 |  | 1406.3979 | 0 |  | 1433.068 | 0 |  | 775.515 | 0 |  | 775.673 | 0 |  | 1530.274 | 0 |  | 1531.137 | 0 |  | 780.942 | 0 |  | 780.931 | 0 |  | 1510.2841 | 0 |  | 1510.665 | 0 |  | 754.394 | 0 |  | 754.569 | 0 |  | 1517.9041 | 0 |  | 1518.234 | 0 |  | 738.112 | 0.102 |  | 738.378 | 0.102 |  | 1531.3409 | 0 |  | 1531.7469 | 0 |  | 771.744 | 0.025 |  | 771.839 | 0.025 | 165.0211 | 156.7258 | 135.3969 | 129.2679 | 125.5002 | 156.1501 | 132.6239 | 0 | 0 | 0 | 0 | 0 | -28.1761184 | -6.8777104 | -71.50268 | -60.19035 | -49.560816 | -27.03441 | -30.65077 | -28.70411271 | -26.645512 | 0 | 0 | 0 | 0 | 0 | 0 | 0 | 0 | 8.86266 | 8.792775 | 0 | -8.893025 | 0 | 0 | -25.11316 | -24.51597 | -26.47516 | -28.23734408 | -35.57255 | -45.1262 | -20.4992 | 68.40525 | 80.88217 | 68.15365111 | 73.99612 | 50.38381 | 54.1437 | 78.60149
112 | W89495 | 2017-04-02 02:40 | 59.2131 | 61.2973 | 63 | 69 | 1.4071 | 612.6866 | 21676 | 30 | 139022 | 139071 | 139220 | 139238 | 139337 | 139295 | 220863 | 220871 | 220988 | 220996 | 215715 | 215459 | 215343 | 214692 | 294066 | 294017 | 1365.33 | 4215.228 | 6 | 83.5988 | 83.5988 | 83.5988 | 83.5988 | 83.5988 | 41.0629 | 41.0629 | 1232.6172 | 1128.473 | 1085.8334 | 893.3395 | 1058.0787 | 986.9953 | 969.137 | 951.7465 | 933.6244 | 923.7211 | 911.8694 | 897.2413 | 15.6 | 24.8 | 32.1681 | 19.9881 | 12.9424 | 9.289 | 6.9133 | 5.3094 | 4.2231 | 3.6705 | 3.6982 | 75.21 | 114.28 | 118.95 | 176.67 | 169.69 | 249.11 | 227.76 | 338.28 | 299.98 | 447.37 | 376.11 | 561.01 | 439.46 | 653.77 | 50.6 | 42.7 | 44.4097 | 3.475 | 4.8048 | 4.8048 | -0.0584 | 4.8048 | 1106370 | 1 |  |  | 4.8857 | 8.8179 | 11.0007 | 13.9271 | 16.8036 | 21.4143 | 5.1056 | 9.0493 | 11.5085 | 17.507 | 21.1408 | 24.6042 | 24.9569 | 25.0166 | 25.0065 | 18.0431 | 17.9789 | 18.2079 |  | 14281 | 903 | 5 |  | EA658 | 363 | 1235 | 8 | 7 | 40 | 38.166664 | 3.475 | 2028.0643 | 2014.5072 | 1762.25 | 1735.4429 | 1581.2285 | 1490.6215 | 1348.4785 | 53.8364 | 53.1279 | 58.2457 | 63.4543 | 81.9357 | 79.5279 | 36.0579 | 32.1681 | 19.9881 | 12.9424 | 9.289 | 6.9133 | 5.3094 | 4.2231 | 3.6705 | 0 | 0 | 0 | 0 | 0 | 0.1016 | 0.0254 | 0 | 0 | 0 | 0 | 0 | 0 | 0 | 0.052365 | 0.045398 | 0.038587 | 0.02121 | 0.023923 | 0.020846 | 0.019171 | -0.000177 | -0.000453 | -0.00099 | -0.000659 | -0.001002 | 0.000214 | 0.000915 | 0.080966 | 0.078483 | 0.076427 | 0.073564 | 0.077944 | 0.103845 | 0.097174 | -0.271032 | -0.267286 | -0.264755 | -0.263928 | -0.267884 | -0.277377 | -0.270815 | -1.378794 | -1.351211 | -1.332718 | -1.326898 | -1.355783 | -1.423934 | -1.376235 | -0.423783 | -0.389554 | -0.37274 | -0.368834 | -0.40876 | -0.561954 | -0.497251 | -0.37893 | -0.351262 | -0.332913 | -0.326891 | -0.355929 | -0.424667 | -0.377163 | 0.405321 | 0.36681 | 0.327945 | 0.269261 | 0.442913 | 0.371317 | 0.336404 | 0 | -5 | -5 | 0 | 5 | -10 | 10 | -1.795195 | -1.77262 | -1.758627 | -1.75393 | -1.778641 | 0 | 0 |  | 1452.829 | 0 |  | 1454.658 | 0 |  | 742.177 | 0 |  | 742.006 | 0 |  | 1407.922 | 0 |  | 1417.828 | 0 |  | 763.128 | 0 |  | 762.981 | 0 |  | 1406.3979 | 0 |  | 1433.068 | 0 |  | 775.515 | 0 |  | 775.673 | 0 |  | 1530.274 | 0 |  | 1531.137 | 0 |  | 780.942 | 0 |  | 780.931 | 0 |  | 1510.2841 | 0 |  | 1510.665 | 0 |  | 754.394 | 0 |  | 754.569 | 0 |  | 1517.9041 | 0 |  | 1518.234 | 0 |  | 738.112 | 0.102 |  | 738.378 | 0.102 |  | 1531.3409 | 0 |  | 1531.7469 | 0 |  | 771.744 | 0.025 |  | 771.839 | 0.025 | 164.2043 | 158.1046 | 134.6835 | 127.6661 | 123.2473 | 154.7936 | 131.037 | 0 | 0 | 0 | 0 | 0 | -28.1815032 | -6.878701 | -71.9565 | -60.73018 | -50.1062 | -27.26908 | -31.0759 | -29.98805004 | -27.64305621 | 0 | 0 | 0 | 0 | 0 | 0 | 0 | 0 | 8.8631 | 8.793135 | 0 | -8.893205 | 0 | 0 | -22.81495 | -20.69619 | -21.7105 | -23.4041 | -33.49204 | -44.69102 | -17.92983 | 69.4328 | 85.5413 | 71.65991 | 76.99294 | 49.78613 | 51.93301 | 78.58547
112 | W89496 | 2017-04-02 02:42 | 59.4331 | 61.6213 | 51 | 70 | 1.4108 | 609.9249 | 22358 | 30 | 139022 | 139071 | 139220 | 139238 | 139337 | 139295 | 220863 | 220871 | 220988 | 220996 | 215715 | 215459 | 215343 | 214692 | 294066 | 294017 | 1365.33 | 4215.228 | 6 | 84.2004 | 84.2004 | 84.2004 | 84.2004 | 84.2004 | 41.6644 | 41.6644 | 1233.7891 | 1139.7235 | 1102.6666 | 893.5861 | 1069.6392 | 998.4508 | 979.8198 | 961.5979 | 943.1426 | 932.3958 | 920.1574 | 904.332 | 15.8 | 28.6 | 32.4125 | 20.6108 | 13.249 | 9.5077 | 7.0519 | 5.4259 | 4.4055 | 3.8527 | 3.8835 | 75.3 | 117.26 | 118.5 | 180.83 | 168 | 254.65 | 224.79 | 344.64 | 292.31 | 450.91 | 363.3 | 556.64 | 421.82 | 643.01 | 50.4 | 42.6 | 45.3435 | 1.414286 | 3.4159 | 3.485 | -0.192 | 3.4159 | 6209370 | 2 |  |  | 4.7664 | 8.5636 | 10.885 | 14.1593 | 16.6057 | 21.6914 | 4.9971 | 8.8942 | 11.1478 | 14.7986 | 17.6203 | 22.2478 | 24.9344 | 24.9698 | 25.0037 | 25.1182 | 25.0699 | 24.9543 |  | 14281 | 903 | 6 |  | EA654B | 381 | 1218 | 9 | 7 | 40 | 35.333336 | 1.414286 | 1983.2928 | 2019.6571 | 1765.9714 | 1742.1714 | 1563.5643 | 1352.2786 | 1300.3143 | 60.6843 | 62.5936 | 72.085 | 76.0429 | 82.29 | 75.5793 | 37.4464 | 32.4125 | 20.6108 | 13.249 | 9.5077 | 7.0519 | 5.4259 | 4.4055 | 3.8527 | 0 | 0 | 0 | 0 | 0 | 0.1016 | 0.0254 | 0 | 0 | 0 | 0 | 0 | 0 | 0 | 0.049629 | 0.042733 | 0.036026 | 0.019504 | 0.022015 | 0.019889 | 0.018232 | -0.000127 | -0.000286 | -0.000641 | -0.000447 | -0.000662 | 0.00054 | 0.001093 | 0.081438 | 0.078933 | 0.076868 | 0.073988 | 0.078389 | 0.10452 | 0.097768 | -0.264448 | -0.260871 | -0.258381 | -0.257576 | -0.261489 | -0.270543 | -0.264361 | -1.382409 | -1.355327 | -1.336629 | -1.330814 | -1.360161 | -1.427947 | -1.381576 | -0.412504 | -0.378973 | -0.362665 | -0.358856 | -0.39756 | -0.547369 | -0.483625 | -0.382621 | -0.355252 | -0.336547 | -0.330478 | -0.360215 | -0.427673 | -0.381428 | 0.407559 | 0.370251 | 0.335862 | 0.27682 | 0.460925 | 0.389889 | 0.354875 | 0 | -5 | -5 | 0 | 5 | 0 | 0 | -1.741382 | -1.719688 | -1.706313 | -1.701878 | -1.72578 | 0 | 0 |  | 1452.829 | 0 |  | 1454.658 | 0 |  | 742.177 | 0 |  | 742.006 | 0 |  | 1407.922 | 0 |  | 1417.828 | 0 |  | 763.128 | 0 |  | 762.981 | 0 |  | 1406.3979 | 0 |  | 1433.068 | 0 |  | 775.515 | 0 |  | 775.673 | 0 |  | 1530.274 | 0 |  | 1531.137 | 0 |  | 780.942 | 0 |  | 780.931 | 0 |  | 1510.2841 | 0 |  | 1510.665 | 0 |  | 754.394 | 0 |  | 754.569 | 0 |  | 1517.9041 | 0 |  | 1518.234 | 0 |  | 738.112 | 0.102 |  | 738.378 | 0.102 |  | 1531.3409 | 0 |  | 1531.7469 | 0 |  | 771.744 | 0.025 |  | 771.839 | 0.025 | 161.5154 | 159.4176 | 135.7467 | 128.8998 | 122.5662 | 141.3402 | 127.1291 | 0 | 0 | 0 | 0 | 0 | -27.4871688 | -6.7147694 | -68.43201 | -57.52957 | -47.29662 | -25.36132 | -29.04352 | -29.17153 | -26.6989562 | 0 | 0 | 0 | 0 | 0 | 0 | 0 | 0 | 8.59844 | 8.531565 | 0 | -8.6289 | 0 | 0 | -25.03252 | -23.72128 | -26.14271 | -27.28845 | -32.7152124 | -41.36977 | -18.1100152 | 68.05087 | 86.76518 | 70.83893 | 76.25 | 52.17861 | 43.3117 | 75.60539
112 | W89497 | 2017-04-02 02:44 | 59.43 | 61.6494 | 61 | 64 | 1.4108 | 576.0195 | 17563 | 30 | 139022 | 139071 | 139220 | 139238 | 139337 | 139295 | 220863 | 220871 | 220988 | 220996 | 215715 | 215459 | 215343 | 214692 | 294066 | 294017 | 1365.33 | 4249.3062 | 6 | 84.8478 | 84.8478 | 84.8478 | 84.8478 | 84.8478 | 42.3118 | 42.3118 | 1230.2734 | 1152.6573 | 1121.5 | 895.5815 | 1074.4397 | 999.1654 | 979.8301 | 960.7733 | 941.0438 | 930.3965 | 918.4359 | 903.1677 | 15.8 | 28 | 31.9318 | 19.5773 | 12.2626 | 8.6923 | 6.404 | 4.9152 | 3.8865 | 3.3671 | 3.3931 | 72.74 | 107.33 | 119.24 | 169.76 | 171.97 | 242.97 | 234.75 | 332.22 | 309.56 | 439.99 | 389.3 | 555.96 | 455.73 | 651.04 | 50.9 | 42.6 | 39.629 | 2.65 | 3.2739 | 3.2739 | 0.5181 | 3.2739 | 2103232 | 1 |  |  | 4.7971 | 8.8764 | 11.1236 | 14.5079 | 16.4707 | 21.8507 | 5.0216 | 9.1446 | 11.4419 | 17.4838 | 18.5027 | 24.7784 | 24.8854 | 25.0009 | 24.9954 | 17.9819 | 18.2514 | 18.019 |  | 14281 | 903 | 7 |  | EA654B | 333 | 1159 | 8 | 7 | 40 | 43 | 2.65 | 1957.4 | 1945.4857 | 1665.1643 | 1635.9071 | 1491.1285 | 1464.0929 | 1338.75 | 71.5529 | 73.0679 | 81.5107 | 92.9286 | 87.3536 | 77.7857 | 37.6693 | 31.9318 | 19.5773 | 12.2626 | 8.6923 | 6.404 | 4.9152 | 3.8865 | 3.3671 | 0 | 0 | 0 | 0 | 0 | 0.1016 | 0.0254 | 0 | 0 | 0 | 0 | 0 | 0 | 0 | 0.041261 | 0.034069 | 0.028024 | 0.01426 | 0.015918 | 0.015617 | 0.014249 | -2e-05 | -2e-05 | -5e-05 | -2.4e-05 | -0.000168 | 0.000679 | 0.001078 | 0.082837 | 0.080292 | 0.078194 | 0.075272 | 0.079751 | 0.106405 | 0.099564 | -0.239493 | -0.236221 | -0.233929 | -0.233127 | -0.236647 | -0.245285 | -0.239505 | -1.398177 | -1.370509 | -1.3513 | -1.344828 | -1.374308 | -1.446777 | -1.398233 | -0.367946 | -0.338127 | -0.323669 | -0.320452 | -0.355071 | -0.486937 | -0.430762 | -0.398783 | -0.369975 | -0.350195 | -0.343289 | -0.373991 | -0.447725 | -0.397929 | 0.410044 | 0.370327 | 0.332437 | 0.270671 | 0.445614 | 0.372139 | 0.336263 | 0 | -5 | -5 | 0 | 5 | 10 | -10 | -1.556529 | -1.537021 | -1.525051 | -1.521052 | -1.542389 | 0 | 0 |  | 1452.829 | 0 |  | 1454.658 | 0 |  | 742.177 | 0 |  | 742.006 | 0 |  | 1407.922 | 0 |  | 1417.828 | 0 |  | 763.128 | 0 |  | 762.981 | 0 |  | 1406.3979 | 0 |  | 1433.068 | 0 |  | 775.515 | 0 |  | 775.673 | 0 |  | 1530.274 | 0 |  | 1531.137 | 0 |  | 780.942 | 0 |  | 780.931 | 0 |  | 1510.2841 | 0 |  | 1510.665 | 0 |  | 754.394 | 0 |  | 754.569 | 0 |  | 1517.9041 | 0 |  | 1518.234 | 0 |  | 738.112 | 0.102 |  | 738.378 | 0.102 |  | 1531.3409 | 0 |  | 1531.7469 | 0 |  | 771.744 | 0.025 |  | 771.839 | 0.025 | 162.1451438 | 156.2069 | 130.2059 | 123.138 | 118.919 | 155.7868 | 133.291305 | 0 | 0 | 0 | 0 | 0 | -24.920956 | -6.083427 | -57.66222 | -46.66446 | -37.8012662 | -19.14497 | -21.645351 | -23.57668 | -21.43072 | 0 | 0 | 0 | 0 | 0 | 0 | 0 | 0 | 7.685105 | 7.625255 | 0 | -7.711945 | 0 | 0 | -26.3276 | -24.70623 | -26.38249 | -29.77916 | -31.01673 | -37.87674 | -16.2265 | 78.15532 | 92.52135 | 73.64736 | 74.21387 | 58.54496 | 69.41244 | 89.55066
112 | W89498 | 2017-04-02 02:46 | 59.5364 | 61.716 | 49 | 60 | 1.4108 | 528.0363 | 16125 | 30 | 139022 | 139071 | 139220 | 139238 | 139337 | 139295 | 220863 | 220871 | 220988 | 220996 | 215715 | 215459 | 215343 | 214692 | 294066 | 294017 | 1365.33 | 4249.3062 | 6 | 85.4413 | 85.4413 | 85.4413 | 85.4413 | 85.4413 | 42.9053 | 42.9053 | 1236.1328 | 1160.8276 | 1120.1666 | 895.6769 | 1074.2317 | 998.8124 | 979.2786 | 960.3086 | 941.1277 | 930.3616 | 917.5491 | 901.588 | 16 | 26.8 | 32.2663 | 19.7317 | 12.3561 | 8.732 | 6.3654 | 4.8686 | 3.8715 | 3.3684 | 3.3973 | 72.53 | 104.36 | 117.67 | 164.48 | 169.93 | 236.17 | 233.2 | 324.48 | 309.17 | 430.71 | 387.93 | 541.2 | 452.45 | 630.08 | 49.9 | 42.7 | 35.2201 | 2.2875 | 3.9469 | 3.9469 | -0.2232 | 3.9469 | 2103232 | 2 |  |  | 4.8836 | 8.8886 | 11.0443 | 14.3164 | 16.7436 | 22.0736 | 5.1329 | 9.3274 | 11.1274 | 16.5068 | 18.5219 | 24.7753 | 24.8891 | 24.9521 | 25.0028 | 17.989 | 18.0356 | 18.0481 |  | 14281 | 903 | 8 |  | EA654B | 333 | 1159 | 8 | 7 | 40 | 38.833336 | 2.2875 | 1968.6786 | 1929.3357 | 1666.5428 | 1653.0857 | 1498.1072 | 1415.3357 | 1298.3143 | 81.7829 | 84.9579 | 94.3893 | 101.3543 | 87.4321 | 75.3921 | 36.9879 | 32.2663 | 19.7317 | 12.3561 | 8.732 | 6.3654 | 4.8686 | 3.8715 | 3.3684 | 0 | 0 | 0 | 0 | 0 | 0.1016 | 0.0254 | 0 | 0 | 0 | 0 | 0 | 0 | 0 | 0.045486 | 0.037338 | 0.031033 | 0.015212 | 0.016827 | 0.016575 | 0.015125 | -2e-05 | -2e-05 | -5.1e-05 | -2.3e-05 | -0.000168 | 0.000643 | 0.001069 | 0.082824 | 0.080285 | 0.078184 | 0.075253 | 0.079736 | 0.106406 | 0.099569 | -0.239732 | -0.236411 | -0.23415 | -0.233444 | -0.236921 | -0.245328 | -0.239519 | -1.398342 | -1.370298 | -1.351366 | -1.345673 | -1.374783 | -1.443312 | -1.394521 | -0.36821 | -0.338492 | -0.323932 | -0.320473 | -0.355224 | -0.487656 | -0.431471 | -0.398968 | -0.369765 | -0.350267 | -0.344124 | -0.374498 | -0.446982 | -0.397096 | 0.40991 | 0.371024 | 0.334071 | 0.270748 | 0.443572 | 0.37138 | 0.336618 | 0 | -5 | -5 | 0 | 5 | 20 | -20 | -1.556418 | -1.53689 | -1.524908 | -1.520975 | -1.542325 | 0 | 0 |  | 1452.829 | 0 |  | 1454.658 | 0 |  | 742.177 | 0 |  | 742.006 | 0 |  | 1407.922 | 0 |  | 1417.828 | 0 |  | 763.128 | 0 |  | 762.981 | 0 |  | 1406.3979 | 0 |  | 1433.068 | 0 |  | 775.515 | 0 |  | 775.673 | 0 |  | 1530.274 | 0 |  | 1531.137 | 0 |  | 780.942 | 0 |  | 780.931 | 0 |  | 1510.2841 | 0 |  | 1510.665 | 0 |  | 754.394 | 0 |  | 754.569 | 0 |  | 1517.9041 | 0 |  | 1518.234 | 0 |  | 738.112 | 0.102 |  | 738.378 | 0.102 |  | 1531.3409 | 0 |  | 1531.7469 | 0 |  | 771.744 | 0.025 |  | 771.839 | 0.025 | 163.0538 | 154.8967 | 130.297 | 124.3997 | 119.4531 | 150.6002 | 129.2719 | 0 | 0 | 0 | 0 | 0 | -24.9253248 | -6.0837826 | -63.57702 | -51.13678 | -41.86802 | -20.43943 | -22.90251 | -24.85095 | -22.58287 | 0 | 0 | 0 | 0 | 0 | 0 | 0 | 0 | 7.68445 | 7.62454 | 0 | -7.711625 | 0 | 0 | -30.11328 | -28.75757 | -30.57571 | -32.48132 | -31.05798 | -36.76541 | -15.95921 | 69.36354 | 82.68682 | 65.47779 | 71.47891 | 57.78096 | 64.05853 | 84.64599
112 | W89499 | 2017-04-02 02:48 | 59.351 | 61.6099 | 72 | 68 | 1.4108 | 570.4224 | 18541 | 30 | 139022 | 139071 | 139220 | 139238 | 139337 | 139295 | 220863 | 220871 | 220988 | 220996 | 215715 | 215459 | 215343 | 214692 | 294066 | 294017 | 1365.33 | 4286.8979 | 6 | 86.0039 | 86.0039 | 86.0039 | 86.0039 | 86.0039 | 43.4679 | 43.4679 | 1240.8203 | 1160.5134 | 1118.5 | 890.6973 | 1065.181 | 992.0657 | 972.7645 | 954.332 | 936.0545 | 924.8411 | 913.2484 | 897.0083 | 16 | 34.6 | 32.0972 | 20.2714 | 13.1754 | 9.5173 | 7.0882 | 5.5376 | 4.4295 | 3.8488 | 3.8804 | 72.99 | 113.71 | 115.32 | 174.03 | 163.68 | 245.04 | 220.37 | 327.91 | 286.26 | 426.37 | 355.48 | 533.5 | 412.96 | 622.23 | 49.9 | 42.8 | 43.551 | 4.885715 | 5.3937 | 5.3937 | -0.3008 | 5.3937 | 6212529 | 1 |  |  | 4.9164 | 8.805 | 11.1707 | 14.4464 | 16.9857 | 22.3707 | 5.1225 | 8.8761 | 11.0282 | 15.3394 | 17.4775 | 23.9732 | 24.8492 | 25.0419 | 25.0387 | 25.1866 | 24.9442 | 25.1611 |  | 14281 | 903 | 9 |  | EA654B | 381 | 1080 | 9 | 7 | 40 | 42.666664 | 4.885715 | 1749.5286 | 1782.0786 | 1575.8429 | 1570.9714 | 1352.4357 | 1321.9572 | 1213.5215 | 97.9593 | 95.8664 | 103.4779 | 109.8193 | 97.5321 | 76.6893 | 44.1436 | 32.0972 | 20.2714 | 13.1754 | 9.5173 | 7.0882 | 5.5376 | 4.4295 | 3.8488 | 0 | 0 | 0 | 0 | 0 | 0.1016 | 0.0254 | 0 | 0 | 0 | 0 | 0 | 0 | 0 | 0.033498 | 0.026711 | 0.021789 | 0.009741 | 0.010785 | 0.011998 | 0.010812 | 7e-06 | 3.4e-05 | 6.4e-05 | 7.7e-05 | -4.6e-05 | 0.000538 | 0.000894 | 0.083764 | 0.081187 | 0.079059 | 0.076087 | 0.08063 | 0.107795 | 0.100872 | -0.208594 | -0.205787 | -0.203823 | -0.203283 | -0.206246 | -0.213579 | -0.208503 | -1.409212 | -1.381822 | -1.362242 | -1.357072 | -1.386338 | -1.452848 | -1.403407 | -0.315796 | -0.290103 | -0.277543 | -0.274374 | -0.30437 | -0.41699 | -0.369007 | -0.409856 | -0.380629 | -0.360823 | -0.355276 | -0.385696 | -0.461455 | -0.409811 | 0.418542 | 0.386429 | 0.351958 | 0.308528 | 0.517175 | 0.440075 | 0.402211 | 0 | 0 | 10 | 10 | 5 | 30 | -30 | -1.331729 | -1.315235 | -1.304834 | -1.301311 | -1.319559 | 0 | 0 |  | 1452.829 | 0 |  | 1454.658 | 0 |  | 742.177 | 0 |  | 742.006 | 0 |  | 1407.922 | 0 |  | 1417.828 | 0 |  | 763.128 | 0 |  | 762.981 | 0 |  | 1406.3979 | 0 |  | 1433.068 | 0 |  | 775.515 | 0 |  | 775.673 | 0 |  | 1530.274 | 0 |  | 1531.137 | 0 |  | 780.942 | 0 |  | 780.931 | 0 |  | 1510.2841 | 0 |  | 1510.665 | 0 |  | 754.394 | 0 |  | 754.569 | 0 |  | 1517.9041 | 0 |  | 1518.234 | 0 |  | 738.112 | 0.102 |  | 738.378 | 0.102 |  | 1531.3409 | 0 |  | 1531.7469 | 0 |  | 771.744 | 0.025 |  | 771.839 | 0.025 | 146.5475 | 144.6816 | 124.5846 | 119.5305 | 109.0469 | 142.5004 | 122.4103 | 0 | 0 | 0 | 0 | 0 | -21.6996264 | -5.2959762 | -47.21564806 | -36.95682939 | -29.76907 | -13.32373 | -14.88788 | -18.2129 | -16.42828 | 0 | 0 | 0 | 0 | 0 | 0 | 0 | 0 | 0 | -13.04834 | -13.01311 | -6.597795 | 0 | 0 | -30.93516 | -27.81113 | -28.71957 | -30.13156 | -29.68585 | -31.97867 | -16.2893 | 68.39671 | 79.91366 | 53.04758 | 63.0621 | 57.87537 | 70.60918 | 84.39678
112 | W89500 | 2017-04-02 02:50 | 59.5477 | 61.733 | 51 | 66 | 1.4108 | 568.4152 | 18487 | 30 | 139022 | 139071 | 139220 | 139238 | 139337 | 139295 | 220863 | 220871 | 220988 | 220996 | 215715 | 215459 | 215343 | 214692 | 294066 | 294017 | 1365.33 | 4286.8979 | 6 | 86.5645 | 86.5645 | 86.5645 | 86.5645 | 86.5645 | 44.0286 | 44.0286 | 1238.4766 | 1152.474 | 1113.8334 | 893.215 | 1064.2267 | 993.2141 | 974.5433 | 956.5233 | 938.1472 | 927.3621 | 916.1119 | 900.3047 | 15.8 | 31.6 | 32.2212 | 20.1213 | 13.1094 | 9.476 | 7.1157 | 5.5552 | 4.4424 | 3.8493 | 3.8794 | 75.44 | 115.57 | 118.73 | 176.42 | 167.47 | 247.58 | 223.69 | 331.8 | 290.59 | 430.55 | 361.53 | 538.12 | 421.15 | 629.91 | 50 | 42.7 | 41.0714 | 3.014286 | 3.2977 | 3.2977 | -0.6456 | 3.2977 | 6212530 | 2 |  |  | 4.9943 | 9.135 | 11.5157 | 14.6579 | 17.0693 | 22.0793 | 5.213 | 9.5565 | 11.5623 | 14.771 | 18.0275 | 22.7826 | 24.892 | 24.967 | 25.0314 | 25.0001 | 24.953 | 24.951 |  | 14281 | 903 | 10 |  | EA654B | 381 | 1080 | 9 | 7 | 40 | 40.166664 | 3.014286 | 1785.3357 | 1757.4785 | 1548.5857 | 1514.2643 | 1358.25 | 1318.5571 | 1227.7858 | 93.6121 | 95.8821 | 103.5279 | 106.7921 | 99.5521 | 78.1179 | 41.2064 | 32.2212 | 20.1213 | 13.1094 | 9.476 | 7.1157 | 5.5552 | 4.4424 | 3.8493 | 0 | 0 | 0 | 0 | 0 | 0.1016 | 0.0254 | 0 | 0 | 0 | 0 | 0 | 0 | 0 | 0.037087 | 0.029744 | 0.024638 | 0.010613 | 0.011584 | 0.013718 | 0.012436 | 7e-06 | 3.3e-05 | 6.3e-05 | 7.7e-05 | -4.7e-05 | 0.000546 | 0.000908 | 0.083755 | 0.081189 | 0.079061 | 0.076097 | 0.080628 | 0.107797 | 0.100863 | -0.208831 | -0.205927 | -0.20396 | -0.203342 | -0.20642 | -0.213533 | -0.208495 | -1.409662 | -1.381378 | -1.361784 | -1.355882 | -1.386205 | -1.445729 | -1.396742 | -0.31596 | -0.290495 | -0.277922 | -0.274941 | -0.304692 | -0.417497 | -0.369315 | -0.41036 | -0.380169 | -0.360363 | -0.354084 | -0.385559 | -0.461109 | -0.40993 | 0.417785 | 0.385845 | 0.371452 | 0.309715 | 0.51896 | 0.44131 | 0.402132 | 0 | 0 | 10 | 10 | 5 | 40 | -40 | -1.331915 | -1.315387 | -1.305015 | -1.301518 | -1.319817 | 0 | 0 |  | 1452.829 | 0 |  | 1454.658 | 0 |  | 742.177 | 0 |  | 742.006 | 0 |  | 1407.922 | 0 |  | 1417.828 | 0 |  | 763.128 | 0 |  | 762.981 | 0 |  | 1406.3979 | 0 |  | 1433.068 | 0 |  | 775.515 | 0 |  | 775.673 | 0 |  | 1530.274 | 0 |  | 1531.137 | 0 |  | 780.942 | 0 |  | 780.931 | 0 |  | 1510.2841 | 0 |  | 1510.665 | 0 |  | 754.394 | 0 |  | 754.569 | 0 |  | 1517.9041 | 0 |  | 1518.234 | 0 |  | 738.112 | 0.102 |  | 738.378 | 0.102 |  | 1531.3409 | 0 |  | 1531.7469 | 0 |  | 771.744 | 0.025 |  | 771.839 | 0.025 | 149.5308 | 142.6879 | 122.4327 | 115.231 | 109.512981 | 142.1365 | 123.8382 | 0 | 0 | 0 | 0 | 0 | -21.6949528 | -5.295773 | -52.29 | -41.13329 | -33.63743 | -14.49437858 | -15.99265 | -20.62188 | -18.63813 | 0 | 0 | 0 | 0 | 0 | 0 | 0 | 0 | 0 | -13.05015 | -13.01518 | -6.599085 | 0 | 0 | -29.57768 | -27.85327 | -28.77268 | -29.36153 | -30.33273 | -32.61399 | -15.21814 | 67.66311 | 73.70136 | 46.97248 | 58.35989 | 56.58852 | 67.20568 | 84.68612
112 | W89501 | 2017-04-02 02:53 | 58.9921 | 61.3135 | 71 | 59 | 1.4108 | 449.4008 | 18410 | 30 | 139022 | 139071 | 139220 | 139238 | 139337 | 139295 | 220863 | 220871 | 220988 | 220996 | 215715 | 215459 | 215343 | 214692 | 294066 | 294017 | 1365.33 | 4305.644 | 6 | 86.8867 | 86.8867 | 86.8867 | 86.8867 | 86.8867 | 44.3507 | 44.3507 | 1216.2109 | 1131.7289 | 1099.8334 | 896.6138 | 1062.2795 | 997.8743 | 980.7618 | 964.4371 | 947.3502 | 932.5422 | 918.0618 | 900.3892 | 15.8 | 22.2 | 32.3721 | 21.3479 | 14.4505 | 10.7079 | 8.2925 | 6.6829 | 5.5028 | 4.8864 | 4.9094 | 82.03 | 124.56 | 122.91 | 183.37 | 169.1 | 250.28 | 217.97 | 324.65 | 274.58 | 408.49 | 332.53 | 496.92 | 380.14 | 566.57 | 49.8 | 42.6 | 35.6417 | 3.783333 | 4.4613 | 4.4613 | -0.2807 | 4.4613 | 2103618 | 1 |  |  | 3.1986 | 5.6064 | 7.5757 | 9.55 | 11.2264 | 14.8364 | 3.6361 | 6.2459 | 7.7344 | 10.3787 | 12.2426 | 16.0885 | 24.8641 | 25.0255 | 24.9494 | 25.0808 | 24.9708 | 25.0311 |  | 14281 | 903 | 11 |  | EA654B | 483 | 1072 | 10 | 7 | 40 | 34.166664 | 3.783333 | 1624.95 | 1595.7214 | 1399.7 | 1320.8429 | 1171.2786 | 1148.3643 | 1022.7072 | 100.5857 | 103.0193 | 107.3914 | 110.9129 | 101.3921 | 80.8707 | 47.0879 | 32.3721 | 21.3479 | 14.4505 | 10.7079 | 8.2925 | 6.6829 | 5.5028 | 4.8864 | 0 | 0 | 0 | 0 | 0 | 0.1016 | 0.0254 | 0 | 0 | 0 | 0 | 0 | 0 | 0 | 0.038857 | 0.031427 | 0.026265 | 0.01127 | 0.012139 | 0.014026 | 0.012696 | 5e-06 | 3e-05 | 5.9e-05 | 7.4e-05 | -4.9e-05 | 0.000545 | 0.000901 | 0.083817 | 0.081251 | 0.079121 | 0.076167 | 0.080705 | 0.107958 | 0.10104 | -0.205812 | -0.202925 | -0.200987 | -0.20028 | -0.203291 | -0.210512 | -0.205451 | -1.407461 | -1.378992 | -1.359403 | -1.352738 | -1.383088 | -1.449723 | -1.400245 | -0.311831 | -0.286761 | -0.274342 | -0.271662 | -0.301157 | -0.412646 | -0.365487 | -0.409016 | -0.37867 | -0.358939 | -0.351655 | -0.382526 | -0.457843 | -0.405845 | 0.42149 | 0.395234 | 0.366935 | 0.345514 | 0.595487 | 0.519586 | 0.482116 | 10 | 10 | 15 | 15 | 10 | 30 | -30 | -1.312317 | -1.296105 | -1.285676 | -1.282024 | -1.299691 | 0 | 0 |  | 1452.829 | 0 |  | 1454.658 | 0 |  | 742.177 | 0 |  | 742.006 | 0 |  | 1407.922 | 0 |  | 1417.828 | 0 |  | 763.128 | 0 |  | 762.981 | 0 |  | 1406.3979 | 0 |  | 1433.068 | 0 |  | 775.515 | 0 |  | 775.673 | 0 |  | 1530.274 | 0 |  | 1531.137 | 0 |  | 780.942 | 0 |  | 780.931 | 0 |  | 1510.2841 | 0 |  | 1510.665 | 0 |  | 754.394 | 0 |  | 754.569 | 0 |  | 1517.9041 | 0 |  | 1518.234 | 0 |  | 738.112 | 0.102 |  | 738.378 | 0.102 |  | 1531.3409 | 0 |  | 1531.7469 | 0 |  | 771.744 | 0.025 |  | 771.839 | 0.025 | 136.1984 | 129.654 | 110.7456637 | 100.6046 | 94.52804 | 123.9751 | 103.3343 | 0 | 0 | 0 | 0 | 0 | -21.3880192 | -5.2184554 | -54.69675 | -43.37895 | -35.78492 | -15.34546 | -16.72153392 | -21.12391 | -19.03913 | 0 | 0 | 0 | 0 | 0 | 0 | 0 | -13.12317 | -12.96105 | -19.28514 | -19.23036 | -12.99691 | 0 | 0 | -31.36574 | -29.54192 | -29.46197 | -30.13082 | -30.53494 | -33.37097 | -17.21002 | 37.01278 | 43.77204 | 26.21363 | 35.898 | 34.27465 | 48.09221 | 61.86673
112 | W89502 | 2017-04-02 02:55 | 58.544 | 61.0201 | 67 | 61 | 1.4108 | 470.2431 | 19231 | 30 | 139022 | 139071 | 139220 | 139238 | 139337 | 139295 | 220863 | 220871 | 220988 | 220996 | 215715 | 215459 | 215343 | 214692 | 294066 | 294017 | 1365.33 | 4325.3198 | 6 | 87.2237 | 87.2237 | 87.2237 | 87.2237 | 87.2237 | 44.6878 | 44.6878 | 1217.3828 | 1134.7086 | 1104.1666 | 895.7249 | 1065.1659 | 999.3273 | 981.8642 | 965.6091 | 948.7562 | 934.0676 | 919.7825 | 902.2966 | 16 | 26.4 | 32.313 | 21.5988 | 14.7171 | 10.9197 | 8.4162 | 6.7404 | 5.5261 | 4.8841 | 4.9056 | 81.1 | 123.95 | 120.92 | 181.85 | 165.94 | 248.02 | 215.86 | 324 | 272.83 | 410.4 | 330.73 | 501.17 | 378.91 | 573.59 | 8.8 | 42.6 | 38.2092 | 3.533334 | 4.0899 | 4.0899 | -1.369 | 4.0899 | 2103618 | 2 |  |  | 3.2021 | 5.6386 | 7.3593 | 9.5086 | 11.0743 | 14.6136 | 3.1934 | 5.6754 | 7.5377 | 10.0623 | 12.3459 | 15.7689 | 24.9076 | 25.0323 | 24.9891 | 25.0378 | 25.0716 | 24.9864 |  | 14281 | 903 | 12 |  | EA654B | 483 | 1072 | 10 | 7 | 40 | 37 | 3.533334 | 1580.8286 | 1601.4286 | 1413.1929 | 1357.2928 | 1208.9357 | 1174.0929 | 1058.3572 | 71.665 | 70.4786 | 68.8679 | 77.1929 | 95.2021 | 80.4421 | 44.1871 | 32.313 | 21.5988 | 14.7171 | 10.9197 | 8.4162 | 6.7404 | 5.5261 | 4.8841 | 0 | 0 | 0 | 0 | 0 | 0.1016 | 0.0254 | 0 | 0 | 0 | 0 | 0 | 0 | 0 | 0.04157 | 0.033872 | 0.02876 | 0.012395 | 0.01293 | 0.014916 | 0.013517 | 5e-06 | 2.9e-05 | 5.7e-05 | 7.3e-05 | -4.9e-05 | 0.000516 | 0.000888 | 0.08384 | 0.081265 | 0.079131 | 0.076172 | 0.080708 | 0.107967 | 0.10104 | -0.205091 | -0.202305 | -0.200407 | -0.199729 | -0.202767 | -0.210097 | -0.205084 | -1.405983 | -1.378554 | -1.359304 | -1.352722 | -1.383588 | -1.454888 | -1.405597 | -0.311284 | -0.28604 | -0.273567 | -0.270809 | -0.300137 | -0.411299 | -0.364157 | -0.407581 | -0.378193 | -0.358821 | -0.351871 | -0.383046 | -0.458236 | -0.406568 | 0.422244 | 0.396461 | 0.368636 | 0.347075 | 0.596876 | 0.520331 | 0.481887 | 10 | 10 | 15 | 15 | 10 | 20 | -20 | -1.31205 | -1.29584 | -1.285402 | -1.281743 | -1.299397 | 0 | 0 |  | 1452.829 | 0 |  | 1454.658 | 0 |  | 742.177 | 0 |  | 742.006 | 0 |  | 1407.922 | 0 |  | 1417.828 | 0 |  | 763.128 | 0 |  | 762.981 | 0 |  | 1406.3979 | 0 |  | 1433.068 | 0 |  | 775.515 | 0 |  | 775.673 | 0 |  | 1530.274 | 0 |  | 1531.137 | 0 |  | 780.942 | 0 |  | 780.931 | 0 |  | 1510.2841 | 0 |  | 1510.665 | 0 |  | 754.394 | 0 |  | 754.569 | 0 |  | 1517.9041 | 0 |  | 1518.234 | 0 |  | 738.112 | 0.102 |  | 738.378 | 0.102 |  | 1531.3409 | 0 |  | 1531.7469 | 0 |  | 771.744 | 0.025 |  | 771.839 | 0.025 | 132.5367 | 130.1401 | 111.8274 | 103.3877 | 97.57078 | 126.7633 | 106.9364 | 0 | 0 | 0 | 0 | 0 | -21.3458552 | -5.2091336 | -58.45374 | -46.73436 | -39.17106 | -16.86574 | -17.822 | -22.45183 | -20.24762 | 0 | 0 | 0 | 0 | 0 | 0 | 0 | -13.1205 | -12.9584 | -19.28103 | -19.226145 | -12.99397 | 0 | 0 | -22.30816786 | -20.1597 | -18.83998 | -20.90453 | -28.57367 | -33.08576 | -16.09104 | 38.65426 | 50.28764 | 34.53529 | 46.39129 | 38.18114 | 49.87985 | 65.38861
112 | W89503 | 2017-04-02 02:57 | 58.1955 | 60.7701 | 64 | 61 | 1.4108 | 469.4206 | 19197 | 30 | 139022 | 139071 | 139220 | 139238 | 139337 | 139295 | 220863 | 220871 | 220988 | 220996 | 215715 | 215459 | 215343 | 214692 | 294066 | 294017 | 1365.33 | 4344.8071 | 6 | 87.5602 | 87.5602 | 87.5602 | 87.5602 | 87.5602 | 45.0242 | 45.0242 | 1206.8359 | 1124.4834 | 1094.1666 | 891.7632 | 1061.0188 | 995.4918 | 977.7445 | 961.1431 | 944.14 | 929.4263 | 914.6443 | 896.7066 | 16 | 23.2 | 32.3872 | 21.6107 | 14.7501 | 10.9798 | 8.4271 | 6.7022 | 5.5244 | 4.8835 | 4.9027 | 80.73 | 124.57 | 120.15 | 181.6 | 164.89 | 247.15 | 214.5 | 323.71 | 271.24 | 413.31 | 329.42 | 501.24 | 377.54 | 572.03 | 50.5 | 42.5 | 36.3475 | 3.033333 | 5.1353 | 5.1353 | -1.8842 | 5.1353 | 2102514 | 1 |  |  | 3.2429 | 5.6557 | 7.35 | 9.3457 | 11.1307 | 14.6029 | 3.5581 | 5.8274 | 7.4468 | 9.6839 | 12.0565 | 15.8016 | 24.7994 | 25.0209 | 25.0029 | 25.1509 | 25.1054 | 25.0176 |  | 14281 | 903 | 13 |  | EA654B | 483 | 1072 | 10 | 7 | 40 | 41.5 | 3.033333 | 1606.7572 | 1619.15 | 1439.7572 | 1401.4572 | 1249.3572 | 1162.4143 | 1076.4857 | 50.9179 | 54.7907 | 60.2364 | 59.6336 | 84.3779 | 76.2929 | 42.7257 | 32.3872 | 21.6107 | 14.7501 | 10.9798 | 8.4271 | 6.7022 | 5.5244 | 4.8835 | 0 | 0 | 0 | 0 | 0 | 0.1016 | 0.0254 | 0 | 0 | 0 | 0 | 0 | 0 | 0 | 0.043555 | 0.035651 | 0.030567 | 0.013348 | 0.013664 | 0.015789 | 0.014351 | 6e-06 | 3.1e-05 | 6.4e-05 | 7.7e-05 | -5.1e-05 | 0.000459 | 0.000858 | 0.083835 | 0.081259 | 0.079127 | 0.07616 | 0.080695 | 0.107965 | 0.101027 | -0.205234 | -0.202435 | -0.200533 | -0.199935 | -0.202929 | -0.210243 | -0.205278 | -1.407532 | -1.379777 | -1.360648 | -1.354952 | -1.384452 | -1.457662 | -1.40878 | -0.311261 | -0.286025 | -0.27358 | -0.270635 | -0.299943 | -0.411436 | -0.364095 | -0.40805 | -0.378608 | -0.359106 | -0.352885 | -0.384157 | -0.458213 | -0.407065 | 0.422237 | 0.396618 | 0.368999 | 0.347281 | 0.596735 | 0.520195 | 0.481766 | 5 | 5 | 10 | 10 | 10 | 10 | -10 | -1.311682 | -1.295477 | -1.285139 | -1.281483 | -1.298904 | 0 | 0 |  | 1452.829 | 0 |  | 1454.658 | 0 |  | 742.177 | 0 |  | 742.006 | 0 |  | 1407.922 | 0 |  | 1417.828 | 0 |  | 763.128 | 0 |  | 762.981 | 0 |  | 1406.3979 | 0 |  | 1433.068 | 0 |  | 775.515 | 0 |  | 775.673 | 0 |  | 1530.274 | 0 |  | 1531.137 | 0 |  | 780.942 | 0 |  | 780.931 | 0 |  | 1510.2841 | 0 |  | 1510.665 | 0 |  | 754.394 | 0 |  | 754.569 | 0 |  | 1517.9041 | 0 |  | 1518.234 | 0 |  | 738.112 | 0.102 |  | 738.378 | 0.102 |  | 1531.3409 | 0 |  | 1531.7469 | 0 |  | 771.744 | 0.025 |  | 771.839 | 0.025 | 134.7025 | 131.5705 | 113.9237 | 106.735 | 100.8169 | 125.5001 | 108.7541 | 0 | 0 | 0 | 0 | 0 | -21.3606888 | -5.2140612 | -61.3135 | -49.2332 | -41.67801 | -18.1902306 | -18.84655 | -23.68409 | -21.42613502 | 0 | 0 | 0 | 0 | 0 | 0 | 0 | -6.55841 | -6.477385 | -12.85139 | -12.81483 | -12.98904 | 0 | 0 | -15.84876 | -15.67151 | -16.47947 | -16.13894 | -25.30856 | -31.38965 | -15.55621 | 50.98182 | 60.18841 | 42.91479 | 59.59098 | 43.67273 | 49.06563 | 66.55771
112 | W89504 | 2017-04-02 02:59 | 57.8994 | 60.5513 | 61 | 60 | 1.4108 | 469.5303 | 19199 | 30 | 139022 | 139071 | 139220 | 139238 | 139337 | 139295 | 220863 | 220871 | 220988 | 220996 | 215715 | 215459 | 215343 | 214692 | 294066 | 294017 | 1365.33 | 4364.2939 | 6 | 87.8968 | 87.8968 | 87.8968 | 87.8968 | 87.8968 | 45.3608 | 45.3608 | 1212.6953 | 1129.6688 | 1095.1666 | 898.7205 | 1065.8342 | 1001.0009 | 983.7298 | 967.6697 | 951.0536 | 936.8298 | 922.9412 | 905.7675 | 16 | 23.4 | 32.1767 | 21.4174 | 14.6867 | 10.9341 | 8.4354 | 6.7338 | 5.5295 | 4.882 | 4.8987 | 82.67 | 125.35 | 122.89 | 182.73 | 168.31 | 248.11 | 218.34 | 324.14 | 276.65 | 412.15 | 335.31 | 502.25 | 384.65 | 575.1 | 50.1 | 42.6 | 38.0483 | 4.771428 | 5.8927 | 5.8927 | -1.2492 | 5.8927 | 2102514 | 2 |  |  | 3.2 | 5.6321 | 7.3679 | 9.2264 | 11.0014 | 14.4336 | 3.4902 | 6.1492 | 7.9148 | 10.4475 | 11.677 | 15.3246 | 24.8892 | 24.9837 | 24.9661 | 24.9621 | 25.091 | 24.813 |  | 14281 | 903 | 14 |  | EA654B | 483 | 1072 | 10 | 7 | 40 | 37.333336 | 4.771428 | 1575.85 | 1574.1072 | 1399.0143 | 1350.6643 | 1217.9714 | 1164.6357 | 1066.7142 | 54.5993 | 58.5307 | 59.3986 | 61.0807 | 84.2979 | 76.1621 | 42.3271 | 32.1767 | 21.4174 | 14.6867 | 10.9341 | 8.4354 | 6.7338 | 5.5295 | 4.882 | 0 | 0 | 0 | 0 | 0 | 0.1016 | 0.0254 | 0 | 0 | 0 | 0 | 0 | 0 | 0 | 0.043748 | 0.035797 | 0.032175 | 0.013952 | 0.014351 | 0.016138 | 0.014727 | 5e-06 | 3e-05 | 6.3e-05 | 7.6e-05 | -5.2e-05 | 0.000401 | 0.000829 | 0.08384 | 0.081269 | 0.079135 | 0.076175 | 0.080706 | 0.107969 | 0.101034 | -0.20515 | -0.202311 | -0.200422 | -0.199762 | -0.202794 | -0.210209 | -0.205229 | -1.407168 | -1.379019 | -1.360014 | -1.353727 | -1.383581 | -1.458372 | -1.409305 | -0.311292 | -0.286161 | -0.27368 | -0.270887 | -0.300117 | -0.411378 | -0.364104 | -0.407644 | -0.377809 | -0.358458 | -0.351649 | -0.383216 | -0.458101 | -0.406797 | 0.421899 | 0.396325 | 0.368784 | 0.347496 | 0.596891 | 0.520114 | 0.481437 | 5 | 5 | 10 | 10 | 10 | 0 | 0 | -1.311925 | -1.295665 | -1.285291 | -1.281616 | -1.299005 | 0 | 0 |  | 1452.829 | 0 |  | 1454.658 | 0 |  | 742.177 | 0 |  | 742.006 | 0 |  | 1407.922 | 0 |  | 1417.828 | 0 |  | 763.128 | 0 |  | 762.981 | 0 |  | 1406.3979 | 0 |  | 1433.068 | 0 |  | 775.515 | 0 |  | 775.673 | 0 |  | 1530.274 | 0 |  | 1531.137 | 0 |  | 780.942 | 0 |  | 780.931 | 0 |  | 1510.2841 | 0 |  | 1510.665 | 0 |  | 754.394 | 0 |  | 754.569 | 0 |  | 1517.9041 | 0 |  | 1518.234 | 0 |  | 738.112 | 0.102 |  | 738.378 | 0.102 |  | 1531.3409 | 0 |  | 1531.7469 | 0 |  | 771.744 | 0.025 |  | 771.839 | 0.025 | 132.119264 | 127.9261 | 110.711 | 102.8869 | 98.2976 | 125.7446 | 107.7744 | 0 | 0 | 0 | 0 | 0 | -21.3572344 | -5.2128166 | -61.56782 | -49.40611 | -43.84413 | -18.99008 | -19.78382 | -24.12001 | -21.92314858 | 0 | 0 | 0 | 0 | 0 | 0 | 0 | -6.559625 | -6.478325 | -12.85291 | -12.81616 | -12.99005 | 0 | 0 | -16.99633 | -16.7492 | -16.25621 | -16.54597 | -25.29923 | -31.33141 | -15.41147 | 46.99549 | 55.29248 | 37.75775 | 54.53464 | 40.22449 | 48.93589 | 65.22697
112 | W89505 | 2017-04-02 03:01 | 57.5924 | 60.3009 | 65 | 61 | 1.4108 | 470.588 | 19246 | 30 | 139022 | 139071 | 139220 | 139238 | 139337 | 139295 | 220863 | 220871 | 220988 | 220996 | 215715 | 215459 | 215343 | 214692 | 294066 | 294017 | 1365.33 | 4383.894 | 6 | 88.2341 | 88.2341 | 88.2341 | 88.2341 | 88.2341 | 45.6981 | 45.6981 | 1200.9766 | 1118.8744 | 1084.8334 | 889.383 | 1054.4865 | 989.9584 | 972.6911 | 956.4772 | 939.7801 | 925.4104 | 910.8535 | 892.9764 | 15.8 | 23.2 | 32.2725 | 21.5631 | 14.7761 | 10.9871 | 8.4358 | 6.6847 | 5.5123 | 4.8842 | 4.8947 | 81.52 | 125.05 | 121.17 | 182.02 | 166.04 | 247.72 | 215.64 | 324.39 | 273.3 | 414.86 | 331.83 | 502.88 | 380.26 | 572.85 | 50.8 | 42.6 | 38.6525 | 1.633333 | 2.5987 | 2.5987 | -0.9886 | 2.5987 | 2102514 | 1 |  |  | 3.27 | 5.7214 | 7.3293 | 9.465 | 11.3143 | 14.7286 | 3.3279 | 5.6213 | 7.8672 | 10.2311 | 12.3279 | 16.0541 | 24.9395 | 25.0721 | 25.0189 | 25.0959 | 25.0759 | 25.0438 |  | 14281 | 903 | 15 |  | EA654B | 483 | 1072 | 10 | 7 | 40 | 42 | 1.633333 | 1615.9572 | 1634.4928 | 1464.1357 | 1420.2715 | 1275.4572 | 1171.4928 | 1071.2 | 55.5107 | 57.7493 | 61.77 | 59.2429 | 78.0064 | 73.3029 | 38.2593 | 32.2725 | 21.5631 | 14.7761 | 10.9871 | 8.4358 | 6.6847 | 5.5123 | 4.8842 | 0 | 0 | 0 | 0 | 0 | 0.1016 | 0.0254 | 0 | 0 | 0 | 0 | 0 | 0 | 0 | 0.044221 | 0.036211 | 0.033355 | 0.014481 | 0.014977 | 0.016871 | 0.015442 | 5e-06 | 2.9e-05 | 6.2e-05 | 7.5e-05 | -5.3e-05 | 0.000272 | 0.000756 | 0.08383 | 0.081256 | 0.07912 | 0.076154 | 0.080688 | 0.107955 | 0.101026 | -0.205263 | -0.202455 | -0.20058 | -0.199982 | -0.202988 | -0.210266 | -0.205264 | -1.407956 | -1.380101 | -1.361234 | -1.355531 | -1.385153 | -1.457894 | -1.408649 | -0.311118 | -0.285918 | -0.273409 | -0.270467 | -0.299727 | -0.411247 | -0.364051 | -0.408521 | -0.378948 | -0.359703 | -0.353468 | -0.384913 | -0.458686 | -0.407117 | 0.422033 | 0.396501 | 0.368889 | 0.347108 | 0.595758 | 0.519486 | 0.481153 | 5 | 5 | 10 | 10 | 10 | -10 | 10 | -1.312089 | -1.295838 | -1.285545 | -1.281912 | -1.299376 | 0 | 0 |  | 1452.829 | 0 |  | 1454.658 | 0 |  | 742.177 | 0 |  | 742.006 | 0 |  | 1407.922 | 0 |  | 1417.828 | 0 |  | 763.128 | 0 |  | 762.981 | 0 |  | 1406.3979 | 0 |  | 1433.068 | 0 |  | 775.515 | 0 |  | 775.673 | 0 |  | 1530.274 | 0 |  | 1531.137 | 0 |  | 780.942 | 0 |  | 780.931 | 0 |  | 1510.2841 | 0 |  | 1510.665 | 0 |  | 754.394 | 0 |  | 754.569 | 0 |  | 1517.9041 | 0 |  | 1518.234 | 0 |  | 738.112 | 0.102 |  | 738.378 | 0.102 |  | 1531.3409 | 0 |  | 1531.7469 | 0 |  | 771.744 | 0.025 |  | 771.839 | 0.025 | 135.4657 | 132.8123 | 115.8424 | 108.1594 | 102.9141 | 126.4685 | 108.2190512 | 0 | 0 | 0 | 0 | 0 | -21.3630256 | -5.2137056 | -62.26826 | -50.01486024 | -45.48836 | -19.73111 | -20.67202 | -24.99268 | -22.8173 | 0 | 0 | 0 | 0 | 0 | 0 | 0 | -6.560445 | -6.47919 | -12.85545 | -12.81912 | -12.99376 | 0 | 0 | -17.27038 | -16.51156 | -16.88847393 | -16.02325 | -23.38062 | -30.1456 | -13.92834 | 49.36661 | 59.80673 | 40.61014 | 59.58588 | 45.86768 | 49.96721 | 66.25971
112 | W89506 | 2017-04-02 03:03 | 57.44 | 60.1937 | 63 | 63 | 1.4108 | 509.4566 | 18205 | 30 | 139022 | 139071 | 139220 | 139238 | 139337 | 139295 | 220863 | 220871 | 220988 | 220996 | 215715 | 215459 | 215343 | 214692 | 294066 | 294017 | 1365.33 | 4402.416 | 6 | 88.5993 | 88.5993 | 88.5993 | 88.5993 | 88.5993 | 46.0633 | 46.0633 | 1205.6641 | 1123.2533 | 1091.5 | 895.9895 | 1065.7158 | 1000.5234 | 983.2347 | 967.0934 | 950.3044 | 936.3453 | 922.455 | 905.1455 | 15.8 | 20.4 | 32.1922 | 21.1188 | 14.3126 | 10.5665 | 8.0859 | 6.3996 | 5.2422 | 4.6198 | 4.6281 | 82.66 | 126.22 | 124.37 | 185.33 | 171.36 | 254 | 223.87 | 334.58 | 285.93 | 429.48 | 349.05 | 523.9 | 401.54 | 601.84 | 49.2 | 42.7 | 40.8426 | 0.471429 | 1.1736 | 1.1736 | -0.5152 | 1.1736 | 2102024 | 2 |  |  | 3.1964 | 5.7214 | 7.4736 | 9.3179 | 11.2114 | 14.515 | 3.7066 | 6.2262 | 8.0836 | 9.741 | 12.2311 | 15.977 | 24.8912 | 25.0052 | 24.9586 | 25.1103 | 25.0534 | 24.9209 |  | 14281 | 903 | 16 |  | EA654B | 457 | 988 | 10 | 7 | 40 | 42 | 0.471429 | 1513.8214 | 1474.5 | 1319.6571 | 1275.85 | 1157.2715 | 1090.6143 | 1012.4786 | 96.3293 | 99.8871 | 109.6336 | 113.2771 | 102.0564 | 82.47 | 45.6943 | 32.1922 | 21.1188 | 14.3126 | 10.5665 | 8.0859 | 6.3996 | 5.2422 | 4.6198 | 0 | 0 | 0 | 0 | 0 | 0.1016 | 0.0254 | 0 | 0 | 0 | 0 | 0 | 0 | 0 | 0.031286 | 0.024765 | 0.021666 | 0.007891 | 0.008454 | 0.011597 | 0.010266 | 8e-06 | 3.5e-05 | 7.8e-05 | 8e-05 | -3.9e-05 | 0.00029 | 0.000658 | 0.083753 | 0.08119 | 0.079057 | 0.076102 | 0.080625 | 0.108123 | 0.10117 | -0.174686 | -0.172229 | -0.170575 | -0.170053 | -0.172691 | -0.178914 | -0.174704 | -1.411762 | -1.382994 | -1.362238 | -1.357443 | -1.388714 | -1.459852 | -1.411062 | -0.260567 | -0.239624 | -0.229163 | -0.226839 | -0.25124 | -0.344137 | -0.304515 | -0.412918 | -0.382246 | -0.362709 | -0.355738 | -0.388029 | -0.463388 | -0.411821 | 0.426956 | 0.402757 | 0.376383 | 0.362498 | 0.621498 | 0.540637 | 0.499733 | 10 | 10 | 20 | 15 | 10 | -20 | 20 | -1.106085 | -1.092281 | -1.082933 | -1.080026 | -1.094614 | 0 | 0 |  | 1452.829 | 0 |  | 1454.658 | 0 |  | 742.177 | 0 |  | 742.006 | 0 |  | 1407.922 | 0 |  | 1417.828 | 0 |  | 763.128 | 0 |  | 762.981 | 0 |  | 1406.3979 | 0 |  | 1433.068 | 0 |  | 775.515 | 0 |  | 775.673 | 0 |  | 1530.274 | 0 |  | 1531.137 | 0 |  | 780.942 | 0 |  | 780.931 | 0 |  | 1510.2841 | 0 |  | 1510.665 | 0 |  | 754.394 | 0 |  | 754.569 | 0 |  | 1517.9041 | 0 |  | 1518.234 | 0 |  | 738.112 | 0.102 |  | 738.378 | 0.102 |  | 1531.3409 | 0 |  | 1531.7469 | 0 |  | 771.744 | 0.025 |  | 771.839 | 0.025 | 126.7871 | 119.714655 | 104.3281 | 97.0947367 | 93.30501 | 117.9205 | 102.4325 | 0 | 0 | 0 | 0 | 0 | -18.1776624 | -4.4374816 | -44.17968 | -34.2982512 | -29.6205 | -10.82018 | -11.68602831 | -17.35326 | -15.41444 | 0 | 0 | 0 | 0 | 0 | 0 | 0 | -11.06085 | -10.92281 | -21.65866 | -16.20039 | -10.94614 | 0 | 0 | -25.10024 | -23.93535 | -25.12396 | -25.69566 | -25.64065 | -28.38097839 | -13.9146 | 46.44632 | 50.55825 | 27.925 | 44.3785 | 45.0322 | 54.00859 | 68.66594

## F6top
[6 empty] | 0 | 1 | 2 | 3 | 4 | 5 | 6 | 7 | 8 | 9 | 10 | 11 | 12 | 13 | 14 | 15 | 16 | 17 | 18 | 19 | 20 | 21 | 22 | 23 | 24 | 25 | 26 | 27 | 28 | 29 | 30 | 31 | 32 | 33 | 34 | 35 | 36 | 37 | 38 | 39 | 40 | 41 | 42 | 43 | 44 | 45 | 46 | 47 | 48 | 49 | 50 | 51 | 52 | 53 | 54 | 55 | 56 | 57 | 58 | 59 | 60 | 61 | 62 | 63 | 64
ord_wdt | alpha | alpha/k | WROLL_SHIFT_POS_6 | Width1 | Width2 | -855.04 | -828.32 | -801.6 | -774.88 | -748.16 | -721.44 | -694.72 | -668 | -641.28 | -614.56 | -587.84 | -561.12 | -534.4 | -507.68 | -480.96 | -454.24 | -427.52 | -400.8 | -374.08 | -347.36 | -320.64 | -293.92 | -267.2 | -240.48 | -213.76 | -187.04 | -160.32 | -133.6 | -106.88 | -80.16 | -53.44 | -26.72 | 0 | 26.72 | 53.44 | 80.16 | 106.88 | 133.6 | 160.32 | 187.04 | 213.76 | 240.48 | 267.2 | 293.92 | 320.64 | 347.36 | 374.08 | 400.8 | 427.52 | 454.24 | 480.96 | 507.68 | 534.4 | 561.12 | 587.84 | 614.56 | 641.28 | 668 | 694.72 | 721.44 | 748.16 | 774.88 | 801.6 | 828.32 | 855.04
1253 | 342.8635 | 0.002100325 | 0 | 626.5 | -626.5 | 0 | 0 | 0 | 0 | 0 | 0 | 0 | 0 | 0 | 0.002100325 | 0.002100325 | 0.002100325 | 0.002100325 | 0.002100325 | 0.002100325 | 0.002100325 | 0.002100325 | 0.002100325 | 0.002100325 | 0.002100325 | 0.002100325 | 0.002100325 | 0.002100325 | 0.002100325 | 0.002100325 | 0.002100325 | 0.002100325 | 0.002100325 | 0.002100325 | 0.002100325 | 0.002100325 | 0.002100325 | 0.002100325 | 0.002100325 | 0.002100325 | 0.002100325 | 0.002100325 | 0.002100325 | 0.002100325 | 0.002100325 | 0.002100325 | 0.002100325 | 0.002100325 | 0.002100325 | 0.002100325 | 0.002100325 | 0.002100325 | 0.002100325 | 0.002100325 | 0.002100325 | 0.002100325 | 0.002100325 | 0.002100325 | 0.002100325 | 0.002100325 | 0.002100325 | 0 | 0 | 0 | 0 | 0 | 0 | 0 | 0 | 0
1253 | 354.7068 | 0.002172874 | 0 | 626.5 | -626.5 | 0 | 0 | 0 | 0 | 0 | 0 | 0 | 0 | 0 | 0.002172874 | 0.002172874 | 0.002172874 | 0.002172874 | 0.002172874 | 0.002172874 | 0.002172874 | 0.002172874 | 0.002172874 | 0.002172874 | 0.002172874 | 0.002172874 | 0.002172874 | 0.002172874 | 0.002172874 | 0.002172874 | 0.002172874 | 0.002172874 | 0.002172874 | 0.002172874 | 0.002172874 | 0.002172874 | 0.002172874 | 0.002172874 | 0.002172874 | 0.002172874 | 0.002172874 | 0.002172874 | 0.002172874 | 0.002172874 | 0.002172874 | 0.002172874 | 0.002172874 | 0.002172874 | 0.002172874 | 0.002172874 | 0.002172874 | 0.002172874 | 0.002172874 | 0.002172874 | 0.002172874 | 0.002172874 | 0.002172874 | 0.002172874 | 0.002172874 | 0.002172874 | 0.002172874 | 0 | 0 | 0 | 0 | 0 | 0 | 0 | 0 | 0
1259 | 472.8556 | 0.002896634 | 0 | 629.5 | -629.5 | 0 | 0 | 0 | 0 | 0 | 0 | 0 | 0 | 0 | 0.002896634 | 0.002896634 | 0.002896634 | 0.002896634 | 0.002896634 | 0.002896634 | 0.002896634 | 0.002896634 | 0.002896634 | 0.002896634 | 0.002896634 | 0.002896634 | 0.002896634 | 0.002896634 | 0.002896634 | 0.002896634 | 0.002896634 | 0.002896634 | 0.002896634 | 0.002896634 | 0.002896634 | 0.002896634 | 0.002896634 | 0.002896634 | 0.002896634 | 0.002896634 | 0.002896634 | 0.002896634 | 0.002896634 | 0.002896634 | 0.002896634 | 0.002896634 | 0.002896634 | 0.002896634 | 0.002896634 | 0.002896634 | 0.002896634 | 0.002896634 | 0.002896634 | 0.002896634 | 0.002896634 | 0.002896634 | 0.002896634 | 0.002896634 | 0.002896634 | 0.002896634 | 0.002896634 | 0 | 0 | 0 | 0 | 0 | 0 | 0 | 0 | 0
1259 | 490.5245 | 0.003004871 | 0 | 629.5 | -629.5 | 0 | 0 | 0 | 0 | 0 | 0 | 0 | 0 | 0 | 0.003004871 | 0.003004871 | 0.003004871 | 0.003004871 | 0.003004871 | 0.003004871 | 0.003004871 | 0.003004871 | 0.003004871 | 0.003004871 | 0.003004871 | 0.003004871 | 0.003004871 | 0.003004871 | 0.003004871 | 0.003004871 | 0.003004871 | 0.003004871 | 0.003004871 | 0.003004871 | 0.003004871 | 0.003004871 | 0.003004871 | 0.003004871 | 0.003004871 | 0.003004871 | 0.003004871 | 0.003004871 | 0.003004871 | 0.003004871 | 0.003004871 | 0.003004871 | 0.003004871 | 0.003004871 | 0.003004871 | 0.003004871 | 0.003004871 | 0.003004871 | 0.003004871 | 0.003004871 | 0.003004871 | 0.003004871 | 0.003004871 | 0.003004871 | 0.003004871 | 0.003004871 | 0.003004871 | 0 | 0 | 0 | 0 | 0 | 0 | 0 | 0 | 0
1259 | 502.284 | 0.003076907 | 0 | 629.5 | -629.5 | 0 | 0 | 0 | 0 | 0 | 0 | 0 | 0 | 0 | 0.003076907 | 0.003076907 | 0.003076907 | 0.003076907 | 0.003076907 | 0.003076907 | 0.003076907 | 0.003076907 | 0.003076907 | 0.003076907 | 0.003076907 | 0.003076907 | 0.003076907 | 0.003076907 | 0.003076907 | 0.003076907 | 0.003076907 | 0.003076907 | 0.003076907 | 0.003076907 | 0.003076907 | 0.003076907 | 0.003076907 | 0.003076907 | 0.003076907 | 0.003076907 | 0.003076907 | 0.003076907 | 0.003076907 | 0.003076907 | 0.003076907 | 0.003076907 | 0.003076907 | 0.003076907 | 0.003076907 | 0.003076907 | 0.003076907 | 0.003076907 | 0.003076907 | 0.003076907 | 0.003076907 | 0.003076907 | 0.003076907 | 0.003076907 | 0.003076907 | 0.003076907 | 0.003076907 | 0 | 0 | 0 | 0 | 0 | 0 | 0 | 0 | 0
1259 | 503.7858 | 0.003086107 | -10 | 619.5 | -639.5 | 0 | 0 | 0 | 0 | 0 | 0 | 0 | 0 | 0 | 0.003086107 | 0.003086107 | 0.003086107 | 0.003086107 | 0.003086107 | 0.003086107 | 0.003086107 | 0.003086107 | 0.003086107 | 0.003086107 | 0.003086107 | 0.003086107 | 0.003086107 | 0.003086107 | 0.003086107 | 0.003086107 | 0.003086107 | 0.003086107 | 0.003086107 | 0.003086107 | 0.003086107 | 0.003086107 | 0.003086107 | 0.003086107 | 0.003086107 | 0.003086107 | 0.003086107 | 0.003086107 | 0.003086107 | 0.003086107 | 0.003086107 | 0.003086107 | 0.003086107 | 0.003086107 | 0.003086107 | 0.003086107 | 0.003086107 | 0.003086107 | 0.003086107 | 0.003086107 | 0.003086107 | 0.003086107 | 0.003086107 | 0.003086107 | 0.003086107 | 0.003086107 | 0.003086107 | 0 | 0 | 0 | 0 | 0 | 0 | 0 | 0 | 0
1306 | 351.0213 | 0.002150298 | -20 | 633 | -673 | 0 | 0 | 0 | 0 | 0 | 0 | 0 | 0.002150298 | 0.002150298 | 0.002150298 | 0.002150298 | 0.002150298 | 0.002150298 | 0.002150298 | 0.002150298 | 0.002150298 | 0.002150298 | 0.002150298 | 0.002150298 | 0.002150298 | 0.002150298 | 0.002150298 | 0.002150298 | 0.002150298 | 0.002150298 | 0.002150298 | 0.002150298 | 0.002150298 | 0.002150298 | 0.002150298 | 0.002150298 | 0.002150298 | 0.002150298 | 0.002150298 | 0.002150298 | 0.002150298 | 0.002150298 | 0.002150298 | 0.002150298 | 0.002150298 | 0.002150298 | 0.002150298 | 0.002150298 | 0.002150298 | 0.002150298 | 0.002150298 | 0.002150298 | 0.002150298 | 0.002150298 | 0.002150298 | 0.002150298 | 0.002150298 | 0.002150298 | 0.002150298 | 0.002150298 | 0.002150298 | 0 | 0 | 0 | 0 | 0 | 0 | 0 | 0 | 0
1323 | 549.7511 | 0.003367683 | -30 | 631.5 | -691.5 | 0 | 0 | 0 | 0 | 0 | 0 | 0 | 0.003367683 | 0.003367683 | 0.003367683 | 0.003367683 | 0.003367683 | 0.003367683 | 0.003367683 | 0.003367683 | 0.003367683 | 0.003367683 | 0.003367683 | 0.003367683 | 0.003367683 | 0.003367683 | 0.003367683 | 0.003367683 | 0.003367683 | 0.003367683 | 0.003367683 | 0.003367683 | 0.003367683 | 0.003367683 | 0.003367683 | 0.003367683 | 0.003367683 | 0.003367683 | 0.003367683 | 0.003367683 | 0.003367683 | 0.003367683 | 0.003367683 | 0.003367683 | 0.003367683 | 0.003367683 | 0.003367683 | 0.003367683 | 0.003367683 | 0.003367683 | 0.003367683 | 0.003367683 | 0.003367683 | 0.003367683 | 0.003367683 | 0.003367683 | 0.003367683 | 0.003367683 | 0.003367683 | 0.003367683 | 0.003367683 | 0 | 0 | 0 | 0 | 0 | 0 | 0 | 0 | 0
1405 | 319.7496 | 0.001958733 | -40 | 662.5 | -742.5 | 0 | 0 | 0 | 0 | 0 | 0.001958733 | 0.001958733 | 0.001958733 | 0.001958733 | 0.001958733 | 0.001958733 | 0.001958733 | 0.001958733 | 0.001958733 | 0.001958733 | 0.001958733 | 0.001958733 | 0.001958733 | 0.001958733 | 0.001958733 | 0.001958733 | 0.001958733 | 0.001958733 | 0.001958733 | 0.001958733 | 0.001958733 | 0.001958733 | 0.001958733 | 0.001958733 | 0.001958733 | 0.001958733 | 0.001958733 | 0.001958733 | 0.001958733 | 0.001958733 | 0.001958733 | 0.001958733 | 0.001958733 | 0.001958733 | 0.001958733 | 0.001958733 | 0.001958733 | 0.001958733 | 0.001958733 | 0.001958733 | 0.001958733 | 0.001958733 | 0.001958733 | 0.001958733 | 0.001958733 | 0.001958733 | 0.001958733 | 0.001958733 | 0.001958733 | 0.001958733 | 0.001958733 | 0.001958733 | 0 | 0 | 0 | 0 | 0 | 0 | 0 | 0
1405 | 270.0855 | 0.001654499 | -30 | 672.5 | -732.5 | 0 | 0 | 0 | 0 | 0 | 0.001654499 | 0.001654499 | 0.001654499 | 0.001654499 | 0.001654499 | 0.001654499 | 0.001654499 | 0.001654499 | 0.001654499 | 0.001654499 | 0.001654499 | 0.001654499 | 0.001654499 | 0.001654499 | 0.001654499 | 0.001654499 | 0.001654499 | 0.001654499 | 0.001654499 | 0.001654499 | 0.001654499 | 0.001654499 | 0.001654499 | 0.001654499 | 0.001654499 | 0.001654499 | 0.001654499 | 0.001654499 | 0.001654499 | 0.001654499 | 0.001654499 | 0.001654499 | 0.001654499 | 0.001654499 | 0.001654499 | 0.001654499 | 0.001654499 | 0.001654499 | 0.001654499 | 0.001654499 | 0.001654499 | 0.001654499 | 0.001654499 | 0.001654499 | 0.001654499 | 0.001654499 | 0.001654499 | 0.001654499 | 0.001654499 | 0.001654499 | 0.001654499 | 0.001654499 | 0.001654499 | 0 | 0 | 0 | 0 | 0 | 0 | 0
1507 | 345.6301 | 0.002117272 | -20 | 733.5 | -773.5 | 0 | 0 | 0 | 0 | 0.002117272 | 0.002117272 | 0.002117272 | 0.002117272 | 0.002117272 | 0.002117272 | 0.002117272 | 0.002117272 | 0.002117272 | 0.002117272 | 0.002117272 | 0.002117272 | 0.002117272 | 0.002117272 | 0.002117272 | 0.002117272 | 0.002117272 | 0.002117272 | 0.002117272 | 0.002117272 | 0.002117272 | 0.002117272 | 0.002117272 | 0.002117272 | 0.002117272 | 0.002117272 | 0.002117272 | 0.002117272 | 0.002117272 | 0.002117272 | 0.002117272 | 0.002117272 | 0.002117272 | 0.002117272 | 0.002117272 | 0.002117272 | 0.002117272 | 0.002117272 | 0.002117272 | 0.002117272 | 0.002117272 | 0.002117272 | 0.002117272 | 0.002117272 | 0.002117272 | 0.002117272 | 0.002117272 | 0.002117272 | 0.002117272 | 0.002117272 | 0.002117272 | 0.002117272 | 0.002117272 | 0.002117272 | 0.002117272 | 0.002117272 | 0 | 0 | 0 | 0 | 0
1507 | 374.2922 | 0.002292851 | -10 | 743.5 | -763.5 | 0 | 0 | 0 | 0 | 0.002292851 | 0.002292851 | 0.002292851 | 0.002292851 | 0.002292851 | 0.002292851 | 0.002292851 | 0.002292851 | 0.002292851 | 0.002292851 | 0.002292851 | 0.002292851 | 0.002292851 | 0.002292851 | 0.002292851 | 0.002292851 | 0.002292851 | 0.002292851 | 0.002292851 | 0.002292851 | 0.002292851 | 0.002292851 | 0.002292851 | 0.002292851 | 0.002292851 | 0.002292851 | 0.002292851 | 0.002292851 | 0.002292851 | 0.002292851 | 0.002292851 | 0.002292851 | 0.002292851 | 0.002292851 | 0.002292851 | 0.002292851 | 0.002292851 | 0.002292851 | 0.002292851 | 0.002292851 | 0.002292851 | 0.002292851 | 0.002292851 | 0.002292851 | 0.002292851 | 0.002292851 | 0.002292851 | 0.002292851 | 0.002292851 | 0.002292851 | 0.002292851 | 0.002292851 | 0.002292851 | 0.002292851 | 0.002292851 | 0.002292851 | 0 | 0 | 0 | 0 | 0
1507 | 380.738 | 0.002332337 | 0 | 753.5 | -753.5 | 0 | 0 | 0 | 0 | 0.002332337 | 0.002332337 | 0.002332337 | 0.002332337 | 0.002332337 | 0.002332337 | 0.002332337 | 0.002332337 | 0.002332337 | 0.002332337 | 0.002332337 | 0.002332337 | 0.002332337 | 0.002332337 | 0.002332337 | 0.002332337 | 0.002332337 | 0.002332337 | 0.002332337 | 0.002332337 | 0.002332337 | 0.002332337 | 0.002332337 | 0.002332337 | 0.002332337 | 0.002332337 | 0.002332337 | 0.002332337 | 0.002332337 | 0.002332337 | 0.002332337 | 0.002332337 | 0.002332337 | 0.002332337 | 0.002332337 | 0.002332337 | 0.002332337 | 0.002332337 | 0.002332337 | 0.002332337 | 0.002332337 | 0.002332337 | 0.002332337 | 0.002332337 | 0.002332337 | 0.002332337 | 0.002332337 | 0.002332337 | 0.002332337 | 0.002332337 | 0.002332337 | 0.002332337 | 0.002332337 | 0.002332337 | 0.002332337 | 0.002332337 | 0.002332337 | 0 | 0 | 0 | 0
1507 | 352.8581 | 0.00216155 | 10 | 763.5 | -743.5 | 0 | 0 | 0 | 0 | 0 | 0.00216155 | 0.00216155 | 0.00216155 | 0.00216155 | 0.00216155 | 0.00216155 | 0.00216155 | 0.00216155 | 0.00216155 | 0.00216155 | 0.00216155 | 0.00216155 | 0.00216155 | 0.00216155 | 0.00216155 | 0.00216155 | 0.00216155 | 0.00216155 | 0.00216155 | 0.00216155 | 0.00216155 | 0.00216155 | 0.00216155 | 0.00216155 | 0.00216155 | 0.00216155 | 0.00216155 | 0.00216155 | 0.00216155 | 0.00216155 | 0.00216155 | 0.00216155 | 0.00216155 | 0.00216155 | 0.00216155 | 0.00216155 | 0.00216155 | 0.00216155 | 0.00216155 | 0.00216155 | 0.00216155 | 0.00216155 | 0.00216155 | 0.00216155 | 0.00216155 | 0.00216155 | 0.00216155 | 0.00216155 | 0.00216155 | 0.00216155 | 0.00216155 | 0.00216155 | 0.00216155 | 0.00216155 | 0.00216155 | 0.00216155 | 0 | 0 | 0 | 0
1507 | 363.2297 | 0.002225084 | 20 | 773.5 | -733.5 | 0 | 0 | 0 | 0 | 0 | 0.002225084 | 0.002225084 | 0.002225084 | 0.002225084 | 0.002225084 | 0.002225084 | 0.002225084 | 0.002225084 | 0.002225084 | 0.002225084 | 0.002225084 | 0.002225084 | 0.002225084 | 0.002225084 | 0.002225084 | 0.002225084 | 0.002225084 | 0.002225084 | 0.002225084 | 0.002225084 | 0.002225084 | 0.002225084 | 0.002225084 | 0.002225084 | 0.002225084 | 0.002225084 | 0.002225084 | 0.002225084 | 0.002225084 | 0.002225084 | 0.002225084 | 0.002225084 | 0.002225084 | 0.002225084 | 0.002225084 | 0.002225084 | 0.002225084 | 0.002225084 | 0.002225084 | 0.002225084 | 0.002225084 | 0.002225084 | 0.002225084 | 0.002225084 | 0.002225084 | 0.002225084 | 0.002225084 | 0.002225084 | 0.002225084 | 0.002225084 | 0.002225084 | 0.002225084 | 0.002225084 | 0.002225084 | 0.002225084 | 0.002225084 | 0 | 0 | 0 | 0
1507 | 349.8944 | 0.002143394 | 30 | 783.5 | -723.5 | 0 | 0 | 0 | 0 | 0 | 0.002143394 | 0.002143394 | 0.002143394 | 0.002143394 | 0.002143394 | 0.002143394 | 0.002143394 | 0.002143394 | 0.002143394 | 0.002143394 | 0.002143394 | 0.002143394 | 0.002143394 | 0.002143394 | 0.002143394 | 0.002143394 | 0.002143394 | 0.002143394 | 0.002143394 | 0.002143394 | 0.002143394 | 0.002143394 | 0.002143394 | 0.002143394 | 0.002143394 | 0.002143394 | 0.002143394 | 0.002143394 | 0.002143394 | 0.002143394 | 0.002143394 | 0.002143394 | 0.002143394 | 0.002143394 | 0.002143394 | 0.002143394 | 0.002143394 | 0.002143394 | 0.002143394 | 0.002143394 | 0.002143394 | 0.002143394 | 0.002143394 | 0.002143394 | 0.002143394 | 0.002143394 | 0.002143394 | 0.002143394 | 0.002143394 | 0.002143394 | 0.002143394 | 0.002143394 | 0.002143394 | 0.002143394 | 0.002143394 | 0.002143394 | 0.002143394 | 0 | 0 | 0
1507 | 399.5454 | 0.002447548 | 40 | 793.5 | -713.5 | 0 | 0 | 0 | 0 | 0 | 0 | 0.002447548 | 0.002447548 | 0.002447548 | 0.002447548 | 0.002447548 | 0.002447548 | 0.002447548 | 0.002447548 | 0.002447548 | 0.002447548 | 0.002447548 | 0.002447548 | 0.002447548 | 0.002447548 | 0.002447548 | 0.002447548 | 0.002447548 | 0.002447548 | 0.002447548 | 0.002447548 | 0.002447548 | 0.002447548 | 0.002447548 | 0.002447548 | 0.002447548 | 0.002447548 | 0.002447548 | 0.002447548 | 0.002447548 | 0.002447548 | 0.002447548 | 0.002447548 | 0.002447548 | 0.002447548 | 0.002447548 | 0.002447548 | 0.002447548 | 0.002447548 | 0.002447548 | 0.002447548 | 0.002447548 | 0.002447548 | 0.002447548 | 0.002447548 | 0.002447548 | 0.002447548 | 0.002447548 | 0.002447548 | 0.002447548 | 0.002447548 | 0.002447548 | 0.002447548 | 0.002447548 | 0.002447548 | 0.002447548 | 0.002447548 | 0 | 0 | 0
1511 | 618.0281 | 0.003785937 | 30 | 785.5 | -725.5 | 0 | 0 | 0 | 0 | 0 | 0.003785937 | 0.003785937 | 0.003785937 | 0.003785937 | 0.003785937 | 0.003785937 | 0.003785937 | 0.003785937 | 0.003785937 | 0.003785937 | 0.003785937 | 0.003785937 | 0.003785937 | 0.003785937 | 0.003785937 | 0.003785937 | 0.003785937 | 0.003785937 | 0.003785937 | 0.003785937 | 0.003785937 | 0.003785937 | 0.003785937 | 0.003785937 | 0.003785937 | 0.003785937 | 0.003785937 | 0.003785937 | 0.003785937 | 0.003785937 | 0.003785937 | 0.003785937 | 0.003785937 | 0.003785937 | 0.003785937 | 0.003785937 | 0.003785937 | 0.003785937 | 0.003785937 | 0.003785937 | 0.003785937 | 0.003785937 | 0.003785937 | 0.003785937 | 0.003785937 | 0.003785937 | 0.003785937 | 0.003785937 | 0.003785937 | 0.003785937 | 0.003785937 | 0.003785937 | 0.003785937 | 0.003785937 | 0.003785937 | 0.003785937 | 0.003785937 | 0 | 0 | 0
1511 | 608.5318 | 0.003727764 | 20 | 775.5 | -735.5 | 0 | 0 | 0 | 0 | 0 | 0.003727764 | 0.003727764 | 0.003727764 | 0.003727764 | 0.003727764 | 0.003727764 | 0.003727764 | 0.003727764 | 0.003727764 | 0.003727764 | 0.003727764 | 0.003727764 | 0.003727764 | 0.003727764 | 0.003727764 | 0.003727764 | 0.003727764 | 0.003727764 | 0.003727764 | 0.003727764 | 0.003727764 | 0.003727764 | 0.003727764 | 0.003727764 | 0.003727764 | 0.003727764 | 0.003727764 | 0.003727764 | 0.003727764 | 0.003727764 | 0.003727764 | 0.003727764 | 0.003727764 | 0.003727764 | 0.003727764 | 0.003727764 | 0.003727764 | 0.003727764 | 0.003727764 | 0.003727764 | 0.003727764 | 0.003727764 | 0.003727764 | 0.003727764 | 0.003727764 | 0.003727764 | 0.003727764 | 0.003727764 | 0.003727764 | 0.003727764 | 0.003727764 | 0.003727764 | 0.003727764 | 0.003727764 | 0.003727764 | 0.003727764 | 0.003727764 | 0 | 0 | 0
1511 | 598.6105 | 0.003666988 | 10 | 765.5 | -745.5 | 0 | 0 | 0 | 0 | 0 | 0.003666988 | 0.003666988 | 0.003666988 | 0.003666988 | 0.003666988 | 0.003666988 | 0.003666988 | 0.003666988 | 0.003666988 | 0.003666988 | 0.003666988 | 0.003666988 | 0.003666988 | 0.003666988 | 0.003666988 | 0.003666988 | 0.003666988 | 0.003666988 | 0.003666988 | 0.003666988 | 0.003666988 | 0.003666988 | 0.003666988 | 0.003666988 | 0.003666988 | 0.003666988 | 0.003666988 | 0.003666988 | 0.003666988 | 0.003666988 | 0.003666988 | 0.003666988 | 0.003666988 | 0.003666988 | 0.003666988 | 0.003666988 | 0.003666988 | 0.003666988 | 0.003666988 | 0.003666988 | 0.003666988 | 0.003666988 | 0.003666988 | 0.003666988 | 0.003666988 | 0.003666988 | 0.003666988 | 0.003666988 | 0.003666988 | 0.003666988 | 0.003666988 | 0.003666988 | 0.003666988 | 0.003666988 | 0.003666988 | 0.003666988 | 0 | 0 | 0 | 0
1511 | 612.6245 | 0.003752835 | 0 | 755.5 | -755.5 | 0 | 0 | 0 | 0 | 0.003752835 | 0.003752835 | 0.003752835 | 0.003752835 | 0.003752835 | 0.003752835 | 0.003752835 | 0.003752835 | 0.003752835 | 0.003752835 | 0.003752835 | 0.003752835 | 0.003752835 | 0.003752835 | 0.003752835 | 0.003752835 | 0.003752835 | 0.003752835 | 0.003752835 | 0.003752835 | 0.003752835 | 0.003752835 | 0.003752835 | 0.003752835 | 0.003752835 | 0.003752835 | 0.003752835 | 0.003752835 | 0.003752835 | 0.003752835 | 0.003752835 | 0.003752835 | 0.003752835 | 0.003752835 | 0.003752835 | 0.003752835 | 0.003752835 | 0.003752835 | 0.003752835 | 0.003752835 | 0.003752835 | 0.003752835 | 0.003752835 | 0.003752835 | 0.003752835 | 0.003752835 | 0.003752835 | 0.003752835 | 0.003752835 | 0.003752835 | 0.003752835 | 0.003752835 | 0.003752835 | 0.003752835 | 0.003752835 | 0.003752835 | 0.003752835 | 0 | 0 | 0 | 0
1511 | 588.5087 | 0.003605106 | -10 | 745.5 | -765.5 | 0 | 0 | 0 | 0 | 0.003605106 | 0.003605106 | 0.003605106 | 0.003605106 | 0.003605106 | 0.003605106 | 0.003605106 | 0.003605106 | 0.003605106 | 0.003605106 | 0.003605106 | 0.003605106 | 0.003605106 | 0.003605106 | 0.003605106 | 0.003605106 | 0.003605106 | 0.003605106 | 0.003605106 | 0.003605106 | 0.003605106 | 0.003605106 | 0.003605106 | 0.003605106 | 0.003605106 | 0.003605106 | 0.003605106 | 0.003605106 | 0.003605106 | 0.003605106 | 0.003605106 | 0.003605106 | 0.003605106 | 0.003605106 | 0.003605106 | 0.003605106 | 0.003605106 | 0.003605106 | 0.003605106 | 0.003605106 | 0.003605106 | 0.003605106 | 0.003605106 | 0.003605106 | 0.003605106 | 0.003605106 | 0.003605106 | 0.003605106 | 0.003605106 | 0.003605106 | 0.003605106 | 0.003605106 | 0.003605106 | 0.003605106 | 0.003605106 | 0.003605106 | 0 | 0 | 0 | 0 | 0
1494 | 375.8598 | 0.002302454 | -20 | 727 | -767 | 0 | 0 | 0 | 0 | 0.002302454 | 0.002302454 | 0.002302454 | 0.002302454 | 0.002302454 | 0.002302454 | 0.002302454 | 0.002302454 | 0.002302454 | 0.002302454 | 0.002302454 | 0.002302454 | 0.002302454 | 0.002302454 | 0.002302454 | 0.002302454 | 0.002302454 | 0.002302454 | 0.002302454 | 0.002302454 | 0.002302454 | 0.002302454 | 0.002302454 | 0.002302454 | 0.002302454 | 0.002302454 | 0.002302454 | 0.002302454 | 0.002302454 | 0.002302454 | 0.002302454 | 0.002302454 | 0.002302454 | 0.002302454 | 0.002302454 | 0.002302454 | 0.002302454 | 0.002302454 | 0.002302454 | 0.002302454 | 0.002302454 | 0.002302454 | 0.002302454 | 0.002302454 | 0.002302454 | 0.002302454 | 0.002302454 | 0.002302454 | 0.002302454 | 0.002302454 | 0.002302454 | 0.002302454 | 0.002302454 | 0.002302454 | 0.002302454 | 0.002302454 | 0 | 0 | 0 | 0 | 0
1494 | 379.207 | 0.002322959 | -30 | 717 | -777 | 0 | 0 | 0 | 0.002322959 | 0.002322959 | 0.002322959 | 0.002322959 | 0.002322959 | 0.002322959 | 0.002322959 | 0.002322959 | 0.002322959 | 0.002322959 | 0.002322959 | 0.002322959 | 0.002322959 | 0.002322959 | 0.002322959 | 0.002322959 | 0.002322959 | 0.002322959 | 0.002322959 | 0.002322959 | 0.002322959 | 0.002322959 | 0.002322959 | 0.002322959 | 0.002322959 | 0.002322959 | 0.002322959 | 0.002322959 | 0.002322959 | 0.002322959 | 0.002322959 | 0.002322959 | 0.002322959 | 0.002322959 | 0.002322959 | 0.002322959 | 0.002322959 | 0.002322959 | 0.002322959 | 0.002322959 | 0.002322959 | 0.002322959 | 0.002322959 | 0.002322959 | 0.002322959 | 0.002322959 | 0.002322959 | 0.002322959 | 0.002322959 | 0.002322959 | 0.002322959 | 0.002322959 | 0.002322959 | 0.002322959 | 0.002322959 | 0.002322959 | 0 | 0 | 0 | 0 | 0 | 0
1429 | 565.5249 | 0.003464311 | -40 | 674.5 | -754.5 | 0 | 0 | 0 | 0 | 0.003464311 | 0.003464311 | 0.003464311 | 0.003464311 | 0.003464311 | 0.003464311 | 0.003464311 | 0.003464311 | 0.003464311 | 0.003464311 | 0.003464311 | 0.003464311 | 0.003464311 | 0.003464311 | 0.003464311 | 0.003464311 | 0.003464311 | 0.003464311 | 0.003464311 | 0.003464311 | 0.003464311 | 0.003464311 | 0.003464311 | 0.003464311 | 0.003464311 | 0.003464311 | 0.003464311 | 0.003464311 | 0.003464311 | 0.003464311 | 0.003464311 | 0.003464311 | 0.003464311 | 0.003464311 | 0.003464311 | 0.003464311 | 0.003464311 | 0.003464311 | 0.003464311 | 0.003464311 | 0.003464311 | 0.003464311 | 0.003464311 | 0.003464311 | 0.003464311 | 0.003464311 | 0.003464311 | 0.003464311 | 0.003464311 | 0.003464311 | 0.003464311 | 0.003464311 | 0.003464311 | 0.003464311 | 0 | 0 | 0 | 0 | 0 | 0 | 0
1410 | 533.9224 | 0.00327072 | -30 | 675 | -735 | 0 | 0 | 0 | 0 | 0 | 0.00327072 | 0.00327072 | 0.00327072 | 0.00327072 | 0.00327072 | 0.00327072 | 0.00327072 | 0.00327072 | 0.00327072 | 0.00327072 | 0.00327072 | 0.00327072 | 0.00327072 | 0.00327072 | 0.00327072 | 0.00327072 | 0.00327072 | 0.00327072 | 0.00327072 | 0.00327072 | 0.00327072 | 0.00327072 | 0.00327072 | 0.00327072 | 0.00327072 | 0.00327072 | 0.00327072 | 0.00327072 | 0.00327072 | 0.00327072 | 0.00327072 | 0.00327072 | 0.00327072 | 0.00327072 | 0.00327072 | 0.00327072 | 0.00327072 | 0.00327072 | 0.00327072 | 0.00327072 | 0.00327072 | 0.00327072 | 0.00327072 | 0.00327072 | 0.00327072 | 0.00327072 | 0.00327072 | 0.00327072 | 0.00327072 | 0.00327072 | 0.00327072 | 0.00327072 | 0.00327072 | 0 | 0 | 0 | 0 | 0 | 0 | 0
1391 | 772.3897 | 0.00473153 | -20 | 675.5 | -715.5 | 0 | 0 | 0 | 0 | 0 | 0 | 0.00473153 | 0.00473153 | 0.00473153 | 0.00473153 | 0.00473153 | 0.00473153 | 0.00473153 | 0.00473153 | 0.00473153 | 0.00473153 | 0.00473153 | 0.00473153 | 0.00473153 | 0.00473153 | 0.00473153 | 0.00473153 | 0.00473153 | 0.00473153 | 0.00473153 | 0.00473153 | 0.00473153 | 0.00473153 | 0.00473153 | 0.00473153 | 0.00473153 | 0.00473153 | 0.00473153 | 0.00473153 | 0.00473153 | 0.00473153 | 0.00473153 | 0.00473153 | 0.00473153 | 0.00473153 | 0.00473153 | 0.00473153 | 0.00473153 | 0.00473153 | 0.00473153 | 0.00473153 | 0.00473153 | 0.00473153 | 0.00473153 | 0.00473153 | 0.00473153 | 0.00473153 | 0.00473153 | 0.00473153 | 0.00473153 | 0.00473153 | 0.00473153 | 0.00473153 | 0 | 0 | 0 | 0 | 0 | 0 | 0
1323 | 851.8484 | 0.005218281 | -10 | 651.5 | -671.5 | 0 | 0 | 0 | 0 | 0 | 0 | 0 | 0.005218281 | 0.005218281 | 0.005218281 | 0.005218281 | 0.005218281 | 0.005218281 | 0.005218281 | 0.005218281 | 0.005218281 | 0.005218281 | 0.005218281 | 0.005218281 | 0.005218281 | 0.005218281 | 0.005218281 | 0.005218281 | 0.005218281 | 0.005218281 | 0.005218281 | 0.005218281 | 0.005218281 | 0.005218281 | 0.005218281 | 0.005218281 | 0.005218281 | 0.005218281 | 0.005218281 | 0.005218281 | 0.005218281 | 0.005218281 | 0.005218281 | 0.005218281 | 0.005218281 | 0.005218281 | 0.005218281 | 0.005218281 | 0.005218281 | 0.005218281 | 0.005218281 | 0.005218281 | 0.005218281 | 0.005218281 | 0.005218281 | 0.005218281 | 0.005218281 | 0.005218281 | 0.005218281 | 0.005218281 | 0.005218281 | 0.005218281 | 0 | 0 | 0 | 0 | 0 | 0 | 0 | 0
1323 | 829.446 | 0.005081047 | 0 | 661.5 | -661.5 | 0 | 0 | 0 | 0 | 0 | 0 | 0 | 0 | 0.005081047 | 0.005081047 | 0.005081047 | 0.005081047 | 0.005081047 | 0.005081047 | 0.005081047 | 0.005081047 | 0.005081047 | 0.005081047 | 0.005081047 | 0.005081047 | 0.005081047 | 0.005081047 | 0.005081047 | 0.005081047 | 0.005081047 | 0.005081047 | 0.005081047 | 0.005081047 | 0.005081047 | 0.005081047 | 0.005081047 | 0.005081047 | 0.005081047 | 0.005081047 | 0.005081047 | 0.005081047 | 0.005081047 | 0.005081047 | 0.005081047 | 0.005081047 | 0.005081047 | 0.005081047 | 0.005081047 | 0.005081047 | 0.005081047 | 0.005081047 | 0.005081047 | 0.005081047 | 0.005081047 | 0.005081047 | 0.005081047 | 0.005081047 | 0.005081047 | 0.005081047 | 0.005081047 | 0.005081047 | 0.005081047 | 0 | 0 | 0 | 0 | 0 | 0 | 0 | 0
1296 | 551.0594 | 0.003375698 | 10 | 658 | -638 | 0 | 0 | 0 | 0 | 0 | 0 | 0 | 0 | 0 | 0.003375698 | 0.003375698 | 0.003375698 | 0.003375698 | 0.003375698 | 0.003375698 | 0.003375698 | 0.003375698 | 0.003375698 | 0.003375698 | 0.003375698 | 0.003375698 | 0.003375698 | 0.003375698 | 0.003375698 | 0.003375698 | 0.003375698 | 0.003375698 | 0.003375698 | 0.003375698 | 0.003375698 | 0.003375698 | 0.003375698 | 0.003375698 | 0.003375698 | 0.003375698 | 0.003375698 | 0.003375698 | 0.003375698 | 0.003375698 | 0.003375698 | 0.003375698 | 0.003375698 | 0.003375698 | 0.003375698 | 0.003375698 | 0.003375698 | 0.003375698 | 0.003375698 | 0.003375698 | 0.003375698 | 0.003375698 | 0.003375698 | 0.003375698 | 0.003375698 | 0.003375698 | 0.003375698 | 0.003375698 | 0 | 0 | 0 | 0 | 0 | 0 | 0 | 0
1296 | 556.2569 | 0.003407536 | 20 | 668 | -628 | 0 | 0 | 0 | 0 | 0 | 0 | 0 | 0 | 0 | 0.003407536 | 0.003407536 | 0.003407536 | 0.003407536 | 0.003407536 | 0.003407536 | 0.003407536 | 0.003407536 | 0.003407536 | 0.003407536 | 0.003407536 | 0.003407536 | 0.003407536 | 0.003407536 | 0.003407536 | 0.003407536 | 0.003407536 | 0.003407536 | 0.003407536 | 0.003407536 | 0.003407536 | 0.003407536 | 0.003407536 | 0.003407536 | 0.003407536 | 0.003407536 | 0.003407536 | 0.003407536 | 0.003407536 | 0.003407536 | 0.003407536 | 0.003407536 | 0.003407536 | 0.003407536 | 0.003407536 | 0.003407536 | 0.003407536 | 0.003407536 | 0.003407536 | 0.003407536 | 0.003407536 | 0.003407536 | 0.003407536 | 0.003407536 | 0.003407536 | 0.003407536 | 0.003407536 | 0.003407536 | 0 | 0 | 0 | 0 | 0 | 0 | 0 | 0
1296 | 586.5768 | 0.003593272 | 30 | 678 | -618 | 0 | 0 | 0 | 0 | 0 | 0 | 0 | 0 | 0 | 0.003593272 | 0.003593272 | 0.003593272 | 0.003593272 | 0.003593272 | 0.003593272 | 0.003593272 | 0.003593272 | 0.003593272 | 0.003593272 | 0.003593272 | 0.003593272 | 0.003593272 | 0.003593272 | 0.003593272 | 0.003593272 | 0.003593272 | 0.003593272 | 0.003593272 | 0.003593272 | 0.003593272 | 0.003593272 | 0.003593272 | 0.003593272 | 0.003593272 | 0.003593272 | 0.003593272 | 0.003593272 | 0.003593272 | 0.003593272 | 0.003593272 | 0.003593272 | 0.003593272 | 0.003593272 | 0.003593272 | 0.003593272 | 0.003593272 | 0.003593272 | 0.003593272 | 0.003593272 | 0.003593272 | 0.003593272 | 0.003593272 | 0.003593272 | 0.003593272 | 0.003593272 | 0.003593272 | 0.003593272 | 0.003593272 | 0 | 0 | 0 | 0 | 0 | 0 | 0
1293 | 623.1712 | 0.003817442 | 40 | 686.5 | -606.5 | 0 | 0 | 0 | 0 | 0 | 0 | 0 | 0 | 0 | 0 | 0.003817442 | 0.003817442 | 0.003817442 | 0.003817442 | 0.003817442 | 0.003817442 | 0.003817442 | 0.003817442 | 0.003817442 | 0.003817442 | 0.003817442 | 0.003817442 | 0.003817442 | 0.003817442 | 0.003817442 | 0.003817442 | 0.003817442 | 0.003817442 | 0.003817442 | 0.003817442 | 0.003817442 | 0.003817442 | 0.003817442 | 0.003817442 | 0.003817442 | 0.003817442 | 0.003817442 | 0.003817442 | 0.003817442 | 0.003817442 | 0.003817442 | 0.003817442 | 0.003817442 | 0.003817442 | 0.003817442 | 0.003817442 | 0.003817442 | 0.003817442 | 0.003817442 | 0.003817442 | 0.003817442 | 0.003817442 | 0.003817442 | 0.003817442 | 0.003817442 | 0.003817442 | 0.003817442 | 0.003817442 | 0 | 0 | 0 | 0 | 0 | 0 | 0
1293 | 639.8367 | 0.003919533 | 30 | 676.5 | -616.5 | 0 | 0 | 0 | 0 | 0 | 0 | 0 | 0 | 0 | 0.003919533 | 0.003919533 | 0.003919533 | 0.003919533 | 0.003919533 | 0.003919533 | 0.003919533 | 0.003919533 | 0.003919533 | 0.003919533 | 0.003919533 | 0.003919533 | 0.003919533 | 0.003919533 | 0.003919533 | 0.003919533 | 0.003919533 | 0.003919533 | 0.003919533 | 0.003919533 | 0.003919533 | 0.003919533 | 0.003919533 | 0.003919533 | 0.003919533 | 0.003919533 | 0.003919533 | 0.003919533 | 0.003919533 | 0.003919533 | 0.003919533 | 0.003919533 | 0.003919533 | 0.003919533 | 0.003919533 | 0.003919533 | 0.003919533 | 0.003919533 | 0.003919533 | 0.003919533 | 0.003919533 | 0.003919533 | 0.003919533 | 0.003919533 | 0.003919533 | 0.003919533 | 0.003919533 | 0.003919533 | 0.003919533 | 0 | 0 | 0 | 0 | 0 | 0 | 0
1293 | 564.1487 | 0.00345588 | 20 | 666.5 | -626.5 | 0 | 0 | 0 | 0 | 0 | 0 | 0 | 0 | 0 | 0.00345588 | 0.00345588 | 0.00345588 | 0.00345588 | 0.00345588 | 0.00345588 | 0.00345588 | 0.00345588 | 0.00345588 | 0.00345588 | 0.00345588 | 0.00345588 | 0.00345588 | 0.00345588 | 0.00345588 | 0.00345588 | 0.00345588 | 0.00345588 | 0.00345588 | 0.00345588 | 0.00345588 | 0.00345588 | 0.00345588 | 0.00345588 | 0.00345588 | 0.00345588 | 0.00345588 | 0.00345588 | 0.00345588 | 0.00345588 | 0.00345588 | 0.00345588 | 0.00345588 | 0.00345588 | 0.00345588 | 0.00345588 | 0.00345588 | 0.00345588 | 0.00345588 | 0.00345588 | 0.00345588 | 0.00345588 | 0.00345588 | 0.00345588 | 0.00345588 | 0.00345588 | 0.00345588 | 0.00345588 | 0 | 0 | 0 | 0 | 0 | 0 | 0 | 0
1293 | 551.7269 | 0.003379787 | 10 | 656.5 | -636.5 | 0 | 0 | 0 | 0 | 0 | 0 | 0 | 0 | 0 | 0.003379787 | 0.003379787 | 0.003379787 | 0.003379787 | 0.003379787 | 0.003379787 | 0.003379787 | 0.003379787 | 0.003379787 | 0.003379787 | 0.003379787 | 0.003379787 | 0.003379787 | 0.003379787 | 0.003379787 | 0.003379787 | 0.003379787 | 0.003379787 | 0.003379787 | 0.003379787 | 0.003379787 | 0.003379787 | 0.003379787 | 0.003379787 | 0.003379787 | 0.003379787 | 0.003379787 | 0.003379787 | 0.003379787 | 0.003379787 | 0.003379787 | 0.003379787 | 0.003379787 | 0.003379787 | 0.003379787 | 0.003379787 | 0.003379787 | 0.003379787 | 0.003379787 | 0.003379787 | 0.003379787 | 0.003379787 | 0.003379787 | 0.003379787 | 0.003379787 | 0.003379787 | 0.003379787 | 0.003379787 | 0 | 0 | 0 | 0 | 0 | 0 | 0 | 0
1293 | 652.4913 | 0.003997052 | 0 | 646.5 | -646.5 | 0 | 0 | 0 | 0 | 0 | 0 | 0 | 0 | 0.003997052 | 0.003997052 | 0.003997052 | 0.003997052 | 0.003997052 | 0.003997052 | 0.003997052 | 0.003997052 | 0.003997052 | 0.003997052 | 0.003997052 | 0.003997052 | 0.003997052 | 0.003997052 | 0.003997052 | 0.003997052 | 0.003997052 | 0.003997052 | 0.003997052 | 0.003997052 | 0.003997052 | 0.003997052 | 0.003997052 | 0.003997052 | 0.003997052 | 0.003997052 | 0.003997052 | 0.003997052 | 0.003997052 | 0.003997052 | 0.003997052 | 0.003997052 | 0.003997052 | 0.003997052 | 0.003997052 | 0.003997052 | 0.003997052 | 0.003997052 | 0.003997052 | 0.003997052 | 0.003997052 | 0.003997052 | 0.003997052 | 0.003997052 | 0.003997052 | 0.003997052 | 0.003997052 | 0.003997052 | 0.003997052 | 0 | 0 | 0 | 0 | 0 | 0 | 0 | 0
1293 | 521.8727 | 0.003196905 | -10 | 636.5 | -656.5 | 0 | 0 | 0 | 0 | 0 | 0 | 0 | 0 | 0.003196905 | 0.003196905 | 0.003196905 | 0.003196905 | 0.003196905 | 0.003196905 | 0.003196905 | 0.003196905 | 0.003196905 | 0.003196905 | 0.003196905 | 0.003196905 | 0.003196905 | 0.003196905 | 0.003196905 | 0.003196905 | 0.003196905 | 0.003196905 | 0.003196905 | 0.003196905 | 0.003196905 | 0.003196905 | 0.003196905 | 0.003196905 | 0.003196905 | 0.003196905 | 0.003196905 | 0.003196905 | 0.003196905 | 0.003196905 | 0.003196905 | 0.003196905 | 0.003196905 | 0.003196905 | 0.003196905 | 0.003196905 | 0.003196905 | 0.003196905 | 0.003196905 | 0.003196905 | 0.003196905 | 0.003196905 | 0.003196905 | 0.003196905 | 0.003196905 | 0.003196905 | 0.003196905 | 0.003196905 | 0 | 0 | 0 | 0 | 0 | 0 | 0 | 0 | 0
1293 | 526.5423 | 0.00322551 | -20 | 626.5 | -666.5 | 0 | 0 | 0 | 0 | 0 | 0 | 0 | 0 | 0.00322551 | 0.00322551 | 0.00322551 | 0.00322551 | 0.00322551 | 0.00322551 | 0.00322551 | 0.00322551 | 0.00322551 | 0.00322551 | 0.00322551 | 0.00322551 | 0.00322551 | 0.00322551 | 0.00322551 | 0.00322551 | 0.00322551 | 0.00322551 | 0.00322551 | 0.00322551 | 0.00322551 | 0.00322551 | 0.00322551 | 0.00322551 | 0.00322551 | 0.00322551 | 0.00322551 | 0.00322551 | 0.00322551 | 0.00322551 | 0.00322551 | 0.00322551 | 0.00322551 | 0.00322551 | 0.00322551 | 0.00322551 | 0.00322551 | 0.00322551 | 0.00322551 | 0.00322551 | 0.00322551 | 0.00322551 | 0.00322551 | 0.00322551 | 0.00322551 | 0.00322551 | 0.00322551 | 0.00322551 | 0 | 0 | 0 | 0 | 0 | 0 | 0 | 0 | 0
1290 | 582.8628 | 0.00357052 | -30 | 615 | -675 | 0 | 0 | 0 | 0 | 0 | 0 | 0 | 0.00357052 | 0.00357052 | 0.00357052 | 0.00357052 | 0.00357052 | 0.00357052 | 0.00357052 | 0.00357052 | 0.00357052 | 0.00357052 | 0.00357052 | 0.00357052 | 0.00357052 | 0.00357052 | 0.00357052 | 0.00357052 | 0.00357052 | 0.00357052 | 0.00357052 | 0.00357052 | 0.00357052 | 0.00357052 | 0.00357052 | 0.00357052 | 0.00357052 | 0.00357052 | 0.00357052 | 0.00357052 | 0.00357052 | 0.00357052 | 0.00357052 | 0.00357052 | 0.00357052 | 0.00357052 | 0.00357052 | 0.00357052 | 0.00357052 | 0.00357052 | 0.00357052 | 0.00357052 | 0.00357052 | 0.00357052 | 0.00357052 | 0.00357052 | 0.00357052 | 0.00357052 | 0.00357052 | 0.00357052 | 0.00357052 | 0 | 0 | 0 | 0 | 0 | 0 | 0 | 0 | 0
1290 | 596.834 | 0.003656105 | -40 | 605 | -685 | 0 | 0 | 0 | 0 | 0 | 0 | 0 | 0.003656105 | 0.003656105 | 0.003656105 | 0.003656105 | 0.003656105 | 0.003656105 | 0.003656105 | 0.003656105 | 0.003656105 | 0.003656105 | 0.003656105 | 0.003656105 | 0.003656105 | 0.003656105 | 0.003656105 | 0.003656105 | 0.003656105 | 0.003656105 | 0.003656105 | 0.003656105 | 0.003656105 | 0.003656105 | 0.003656105 | 0.003656105 | 0.003656105 | 0.003656105 | 0.003656105 | 0.003656105 | 0.003656105 | 0.003656105 | 0.003656105 | 0.003656105 | 0.003656105 | 0.003656105 | 0.003656105 | 0.003656105 | 0.003656105 | 0.003656105 | 0.003656105 | 0.003656105 | 0.003656105 | 0.003656105 | 0.003656105 | 0.003656105 | 0.003656105 | 0.003656105 | 0.003656105 | 0.003656105 | 0 | 0 | 0 | 0 | 0 | 0 | 0 | 0 | 0 | 0
1290 | 603.046 | 0.003694159 | -30 | 615 | -675 | 0 | 0 | 0 | 0 | 0 | 0 | 0 | 0.003694159 | 0.003694159 | 0.003694159 | 0.003694159 | 0.003694159 | 0.003694159 | 0.003694159 | 0.003694159 | 0.003694159 | 0.003694159 | 0.003694159 | 0.003694159 | 0.003694159 | 0.003694159 | 0.003694159 | 0.003694159 | 0.003694159 | 0.003694159 | 0.003694159 | 0.003694159 | 0.003694159 | 0.003694159 | 0.003694159 | 0.003694159 | 0.003694159 | 0.003694159 | 0.003694159 | 0.003694159 | 0.003694159 | 0.003694159 | 0.003694159 | 0.003694159 | 0.003694159 | 0.003694159 | 0.003694159 | 0.003694159 | 0.003694159 | 0.003694159 | 0.003694159 | 0.003694159 | 0.003694159 | 0.003694159 | 0.003694159 | 0.003694159 | 0.003694159 | 0.003694159 | 0.003694159 | 0.003694159 | 0.003694159 | 0 | 0 | 0 | 0 | 0 | 0 | 0 | 0 | 0
1290 | 595.5756 | 0.003648396 | -20 | 625 | -665 | 0 | 0 | 0 | 0 | 0 | 0 | 0 | 0 | 0.003648396 | 0.003648396 | 0.003648396 | 0.003648396 | 0.003648396 | 0.003648396 | 0.003648396 | 0.003648396 | 0.003648396 | 0.003648396 | 0.003648396 | 0.003648396 | 0.003648396 | 0.003648396 | 0.003648396 | 0.003648396 | 0.003648396 | 0.003648396 | 0.003648396 | 0.003648396 | 0.003648396 | 0.003648396 | 0.003648396 | 0.003648396 | 0.003648396 | 0.003648396 | 0.003648396 | 0.003648396 | 0.003648396 | 0.003648396 | 0.003648396 | 0.003648396 | 0.003648396 | 0.003648396 | 0.003648396 | 0.003648396 | 0.003648396 | 0.003648396 | 0.003648396 | 0.003648396 | 0.003648396 | 0.003648396 | 0.003648396 | 0.003648396 | 0.003648396 | 0.003648396 | 0.003648396 | 0.003648396 | 0 | 0 | 0 | 0 | 0 | 0 | 0 | 0 | 0
1290 | 595.108 | 0.003645532 | -10 | 635 | -655 | 0 | 0 | 0 | 0 | 0 | 0 | 0 | 0 | 0.003645532 | 0.003645532 | 0.003645532 | 0.003645532 | 0.003645532 | 0.003645532 | 0.003645532 | 0.003645532 | 0.003645532 | 0.003645532 | 0.003645532 | 0.003645532 | 0.003645532 | 0.003645532 | 0.003645532 | 0.003645532 | 0.003645532 | 0.003645532 | 0.003645532 | 0.003645532 | 0.003645532 | 0.003645532 | 0.003645532 | 0.003645532 | 0.003645532 | 0.003645532 | 0.003645532 | 0.003645532 | 0.003645532 | 0.003645532 | 0.003645532 | 0.003645532 | 0.003645532 | 0.003645532 | 0.003645532 | 0.003645532 | 0.003645532 | 0.003645532 | 0.003645532 | 0.003645532 | 0.003645532 | 0.003645532 | 0.003645532 | 0.003645532 | 0.003645532 | 0.003645532 | 0.003645532 | 0.003645532 | 0 | 0 | 0 | 0 | 0 | 0 | 0 | 0 | 0
1293 | 519.2468 | 0.003180819 | 0 | 646.5 | -646.5 | 0 | 0 | 0 | 0 | 0 | 0 | 0 | 0 | 0.003180819 | 0.003180819 | 0.003180819 | 0.003180819 | 0.003180819 | 0.003180819 | 0.003180819 | 0.003180819 | 0.003180819 | 0.003180819 | 0.003180819 | 0.003180819 | 0.003180819 | 0.003180819 | 0.003180819 | 0.003180819 | 0.003180819 | 0.003180819 | 0.003180819 | 0.003180819 | 0.003180819 | 0.003180819 | 0.003180819 | 0.003180819 | 0.003180819 | 0.003180819 | 0.003180819 | 0.003180819 | 0.003180819 | 0.003180819 | 0.003180819 | 0.003180819 | 0.003180819 | 0.003180819 | 0.003180819 | 0.003180819 | 0.003180819 | 0.003180819 | 0.003180819 | 0.003180819 | 0.003180819 | 0.003180819 | 0.003180819 | 0.003180819 | 0.003180819 | 0.003180819 | 0.003180819 | 0.003180819 | 0.003180819 | 0 | 0 | 0 | 0 | 0 | 0 | 0 | 0
1293 | 546.4528 | 0.003347478 | 10 | 656.5 | -636.5 | 0 | 0 | 0 | 0 | 0 | 0 | 0 | 0 | 0 | 0.003347478 | 0.003347478 | 0.003347478 | 0.003347478 | 0.003347478 | 0.003347478 | 0.003347478 | 0.003347478 | 0.003347478 | 0.003347478 | 0.003347478 | 0.003347478 | 0.003347478 | 0.003347478 | 0.003347478 | 0.003347478 | 0.003347478 | 0.003347478 | 0.003347478 | 0.003347478 | 0.003347478 | 0.003347478 | 0.003347478 | 0.003347478 | 0.003347478 | 0.003347478 | 0.003347478 | 0.003347478 | 0.003347478 | 0.003347478 | 0.003347478 | 0.003347478 | 0.003347478 | 0.003347478 | 0.003347478 | 0.003347478 | 0.003347478 | 0.003347478 | 0.003347478 | 0.003347478 | 0.003347478 | 0.003347478 | 0.003347478 | 0.003347478 | 0.003347478 | 0.003347478 | 0.003347478 | 0.003347478 | 0 | 0 | 0 | 0 | 0 | 0 | 0 | 0
1293 | 541.1162 | 0.003314787 | 20 | 666.5 | -626.5 | 0 | 0 | 0 | 0 | 0 | 0 | 0 | 0 | 0 | 0.003314787 | 0.003314787 | 0.003314787 | 0.003314787 | 0.003314787 | 0.003314787 | 0.003314787 | 0.003314787 | 0.003314787 | 0.003314787 | 0.003314787 | 0.003314787 | 0.003314787 | 0.003314787 | 0.003314787 | 0.003314787 | 0.003314787 | 0.003314787 | 0.003314787 | 0.003314787 | 0.003314787 | 0.003314787 | 0.003314787 | 0.003314787 | 0.003314787 | 0.003314787 | 0.003314787 | 0.003314787 | 0.003314787 | 0.003314787 | 0.003314787 | 0.003314787 | 0.003314787 | 0.003314787 | 0.003314787 | 0.003314787 | 0.003314787 | 0.003314787 | 0.003314787 | 0.003314787 | 0.003314787 | 0.003314787 | 0.003314787 | 0.003314787 | 0.003314787 | 0.003314787 | 0.003314787 | 0.003314787 | 0 | 0 | 0 | 0 | 0 | 0 | 0 | 0
1293 | 527.8081 | 0.003233264 | 30 | 676.5 | -616.5 | 0 | 0 | 0 | 0 | 0 | 0 | 0 | 0 | 0 | 0.003233264 | 0.003233264 | 0.003233264 | 0.003233264 | 0.003233264 | 0.003233264 | 0.003233264 | 0.003233264 | 0.003233264 | 0.003233264 | 0.003233264 | 0.003233264 | 0.003233264 | 0.003233264 | 0.003233264 | 0.003233264 | 0.003233264 | 0.003233264 | 0.003233264 | 0.003233264 | 0.003233264 | 0.003233264 | 0.003233264 | 0.003233264 | 0.003233264 | 0.003233264 | 0.003233264 | 0.003233264 | 0.003233264 | 0.003233264 | 0.003233264 | 0.003233264 | 0.003233264 | 0.003233264 | 0.003233264 | 0.003233264 | 0.003233264 | 0.003233264 | 0.003233264 | 0.003233264 | 0.003233264 | 0.003233264 | 0.003233264 | 0.003233264 | 0.003233264 | 0.003233264 | 0.003233264 | 0.003233264 | 0.003233264 | 0 | 0 | 0 | 0 | 0 | 0 | 0
1293 | 519.7266 | 0.003183758 | 40 | 686.5 | -606.5 | 0 | 0 | 0 | 0 | 0 | 0 | 0 | 0 | 0 | 0 | 0.003183758 | 0.003183758 | 0.003183758 | 0.003183758 | 0.003183758 | 0.003183758 | 0.003183758 | 0.003183758 | 0.003183758 | 0.003183758 | 0.003183758 | 0.003183758 | 0.003183758 | 0.003183758 | 0.003183758 | 0.003183758 | 0.003183758 | 0.003183758 | 0.003183758 | 0.003183758 | 0.003183758 | 0.003183758 | 0.003183758 | 0.003183758 | 0.003183758 | 0.003183758 | 0.003183758 | 0.003183758 | 0.003183758 | 0.003183758 | 0.003183758 | 0.003183758 | 0.003183758 | 0.003183758 | 0.003183758 | 0.003183758 | 0.003183758 | 0.003183758 | 0.003183758 | 0.003183758 | 0.003183758 | 0.003183758 | 0.003183758 | 0.003183758 | 0.003183758 | 0.003183758 | 0.003183758 | 0.003183758 | 0 | 0 | 0 | 0 | 0 | 0 | 0
1293 | 515.6614 | 0.003158855 | 30 | 676.5 | -616.5 | 0 | 0 | 0 | 0 | 0 | 0 | 0 | 0 | 0 | 0.003158855 | 0.003158855 | 0.003158855 | 0.003158855 | 0.003158855 | 0.003158855 | 0.003158855 | 0.003158855 | 0.003158855 | 0.003158855 | 0.003158855 | 0.003158855 | 0.003158855 | 0.003158855 | 0.003158855 | 0.003158855 | 0.003158855 | 0.003158855 | 0.003158855 | 0.003158855 | 0.003158855 | 0.003158855 | 0.003158855 | 0.003158855 | 0.003158855 | 0.003158855 | 0.003158855 | 0.003158855 | 0.003158855 | 0.003158855 | 0.003158855 | 0.003158855 | 0.003158855 | 0.003158855 | 0.003158855 | 0.003158855 | 0.003158855 | 0.003158855 | 0.003158855 | 0.003158855 | 0.003158855 | 0.003158855 | 0.003158855 | 0.003158855 | 0.003158855 | 0.003158855 | 0.003158855 | 0.003158855 | 0.003158855 | 0 | 0 | 0 | 0 | 0 | 0 | 0
1293 | 538.6527 | 0.003299696 | 20 | 666.5 | -626.5 | 0 | 0 | 0 | 0 | 0 | 0 | 0 | 0 | 0 | 0.003299696 | 0.003299696 | 0.003299696 | 0.003299696 | 0.003299696 | 0.003299696 | 0.003299696 | 0.003299696 | 0.003299696 | 0.003299696 | 0.003299696 | 0.003299696 | 0.003299696 | 0.003299696 | 0.003299696 | 0.003299696 | 0.003299696 | 0.003299696 | 0.003299696 | 0.003299696 | 0.003299696 | 0.003299696 | 0.003299696 | 0.003299696 | 0.003299696 | 0.003299696 | 0.003299696 | 0.003299696 | 0.003299696 | 0.003299696 | 0.003299696 | 0.003299696 | 0.003299696 | 0.003299696 | 0.003299696 | 0.003299696 | 0.003299696 | 0.003299696 | 0.003299696 | 0.003299696 | 0.003299696 | 0.003299696 | 0.003299696 | 0.003299696 | 0.003299696 | 0.003299696 | 0.003299696 | 0.003299696 | 0 | 0 | 0 | 0 | 0 | 0 | 0 | 0
1293 | 531.0653 | 0.003253217 | 10 | 656.5 | -636.5 | 0 | 0 | 0 | 0 | 0 | 0 | 0 | 0 | 0 | 0.003253217 | 0.003253217 | 0.003253217 | 0.003253217 | 0.003253217 | 0.003253217 | 0.003253217 | 0.003253217 | 0.003253217 | 0.003253217 | 0.003253217 | 0.003253217 | 0.003253217 | 0.003253217 | 0.003253217 | 0.003253217 | 0.003253217 | 0.003253217 | 0.003253217 | 0.003253217 | 0.003253217 | 0.003253217 | 0.003253217 | 0.003253217 | 0.003253217 | 0.003253217 | 0.003253217 | 0.003253217 | 0.003253217 | 0.003253217 | 0.003253217 | 0.003253217 | 0.003253217 | 0.003253217 | 0.003253217 | 0.003253217 | 0.003253217 | 0.003253217 | 0.003253217 | 0.003253217 | 0.003253217 | 0.003253217 | 0.003253217 | 0.003253217 | 0.003253217 | 0.003253217 | 0.003253217 | 0.003253217 | 0 | 0 | 0 | 0 | 0 | 0 | 0 | 0
1293 | 551.9497 | 0.003381151 | 0 | 646.5 | -646.5 | 0 | 0 | 0 | 0 | 0 | 0 | 0 | 0 | 0.003381151 | 0.003381151 | 0.003381151 | 0.003381151 | 0.003381151 | 0.003381151 | 0.003381151 | 0.003381151 | 0.003381151 | 0.003381151 | 0.003381151 | 0.003381151 | 0.003381151 | 0.003381151 | 0.003381151 | 0.003381151 | 0.003381151 | 0.003381151 | 0.003381151 | 0.003381151 | 0.003381151 | 0.003381151 | 0.003381151 | 0.003381151 | 0.003381151 | 0.003381151 | 0.003381151 | 0.003381151 | 0.003381151 | 0.003381151 | 0.003381151 | 0.003381151 | 0.003381151 | 0.003381151 | 0.003381151 | 0.003381151 | 0.003381151 | 0.003381151 | 0.003381151 | 0.003381151 | 0.003381151 | 0.003381151 | 0.003381151 | 0.003381151 | 0.003381151 | 0.003381151 | 0.003381151 | 0.003381151 | 0.003381151 | 0 | 0 | 0 | 0 | 0 | 0 | 0 | 0
1293 | 522.9995 | 0.003203808 | -10 | 636.5 | -656.5 | 0 | 0 | 0 | 0 | 0 | 0 | 0 | 0 | 0.003203808 | 0.003203808 | 0.003203808 | 0.003203808 | 0.003203808 | 0.003203808 | 0.003203808 | 0.003203808 | 0.003203808 | 0.003203808 | 0.003203808 | 0.003203808 | 0.003203808 | 0.003203808 | 0.003203808 | 0.003203808 | 0.003203808 | 0.003203808 | 0.003203808 | 0.003203808 | 0.003203808 | 0.003203808 | 0.003203808 | 0.003203808 | 0.003203808 | 0.003203808 | 0.003203808 | 0.003203808 | 0.003203808 | 0.003203808 | 0.003203808 | 0.003203808 | 0.003203808 | 0.003203808 | 0.003203808 | 0.003203808 | 0.003203808 | 0.003203808 | 0.003203808 | 0.003203808 | 0.003203808 | 0.003203808 | 0.003203808 | 0.003203808 | 0.003203808 | 0.003203808 | 0.003203808 | 0.003203808 | 0 | 0 | 0 | 0 | 0 | 0 | 0 | 0 | 0
1293 | 609.5455 | 0.003733974 | -20 | 626.5 | -666.5 | 0 | 0 | 0 | 0 | 0 | 0 | 0 | 0 | 0.003733974 | 0.003733974 | 0.003733974 | 0.003733974 | 0.003733974 | 0.003733974 | 0.003733974 | 0.003733974 | 0.003733974 | 0.003733974 | 0.003733974 | 0.003733974 | 0.003733974 | 0.003733974 | 0.003733974 | 0.003733974 | 0.003733974 | 0.003733974 | 0.003733974 | 0.003733974 | 0.003733974 | 0.003733974 | 0.003733974 | 0.003733974 | 0.003733974 | 0.003733974 | 0.003733974 | 0.003733974 | 0.003733974 | 0.003733974 | 0.003733974 | 0.003733974 | 0.003733974 | 0.003733974 | 0.003733974 | 0.003733974 | 0.003733974 | 0.003733974 | 0.003733974 | 0.003733974 | 0.003733974 | 0.003733974 | 0.003733974 | 0.003733974 | 0.003733974 | 0.003733974 | 0.003733974 | 0.003733974 | 0 | 0 | 0 | 0 | 0 | 0 | 0 | 0 | 0
1293 | 636.3191 | 0.003897984 | -30 | 616.5 | -676.5 | 0 | 0 | 0 | 0 | 0 | 0 | 0 | 0.003897984 | 0.003897984 | 0.003897984 | 0.003897984 | 0.003897984 | 0.003897984 | 0.003897984 | 0.003897984 | 0.003897984 | 0.003897984 | 0.003897984 | 0.003897984 | 0.003897984 | 0.003897984 | 0.003897984 | 0.003897984 | 0.003897984 | 0.003897984 | 0.003897984 | 0.003897984 | 0.003897984 | 0.003897984 | 0.003897984 | 0.003897984 | 0.003897984 | 0.003897984 | 0.003897984 | 0.003897984 | 0.003897984 | 0.003897984 | 0.003897984 | 0.003897984 | 0.003897984 | 0.003897984 | 0.003897984 | 0.003897984 | 0.003897984 | 0.003897984 | 0.003897984 | 0.003897984 | 0.003897984 | 0.003897984 | 0.003897984 | 0.003897984 | 0.003897984 | 0.003897984 | 0.003897984 | 0.003897984 | 0.003897984 | 0 | 0 | 0 | 0 | 0 | 0 | 0 | 0 | 0
1293 | 649.5512 | 0.003979042 | -40 | 606.5 | -686.5 | 0 | 0 | 0 | 0 | 0 | 0 | 0 | 0.003979042 | 0.003979042 | 0.003979042 | 0.003979042 | 0.003979042 | 0.003979042 | 0.003979042 | 0.003979042 | 0.003979042 | 0.003979042 | 0.003979042 | 0.003979042 | 0.003979042 | 0.003979042 | 0.003979042 | 0.003979042 | 0.003979042 | 0.003979042 | 0.003979042 | 0.003979042 | 0.003979042 | 0.003979042 | 0.003979042 | 0.003979042 | 0.003979042 | 0.003979042 | 0.003979042 | 0.003979042 | 0.003979042 | 0.003979042 | 0.003979042 | 0.003979042 | 0.003979042 | 0.003979042 | 0.003979042 | 0.003979042 | 0.003979042 | 0.003979042 | 0.003979042 | 0.003979042 | 0.003979042 | 0.003979042 | 0.003979042 | 0.003979042 | 0.003979042 | 0.003979042 | 0.003979042 | 0.003979042 | 0 | 0 | 0 | 0 | 0 | 0 | 0 | 0 | 0 | 0
1293 | 624.8621 | 0.0038278 | -30 | 616.5 | -676.5 | 0 | 0 | 0 | 0 | 0 | 0 | 0 | 0.0038278 | 0.0038278 | 0.0038278 | 0.0038278 | 0.0038278 | 0.0038278 | 0.0038278 | 0.0038278 | 0.0038278 | 0.0038278 | 0.0038278 | 0.0038278 | 0.0038278 | 0.0038278 | 0.0038278 | 0.0038278 | 0.0038278 | 0.0038278 | 0.0038278 | 0.0038278 | 0.0038278 | 0.0038278 | 0.0038278 | 0.0038278 | 0.0038278 | 0.0038278 | 0.0038278 | 0.0038278 | 0.0038278 | 0.0038278 | 0.0038278 | 0.0038278 | 0.0038278 | 0.0038278 | 0.0038278 | 0.0038278 | 0.0038278 | 0.0038278 | 0.0038278 | 0.0038278 | 0.0038278 | 0.0038278 | 0.0038278 | 0.0038278 | 0.0038278 | 0.0038278 | 0.0038278 | 0.0038278 | 0.0038278 | 0 | 0 | 0 | 0 | 0 | 0 | 0 | 0 | 0
1269 | 308.3567 | 0.001888942 | -20 | 614.5 | -654.5 | 0 | 0 | 0 | 0 | 0 | 0 | 0 | 0 | 0.001888942 | 0.001888942 | 0.001888942 | 0.001888942 | 0.001888942 | 0.001888942 | 0.001888942 | 0.001888942 | 0.001888942 | 0.001888942 | 0.001888942 | 0.001888942 | 0.001888942 | 0.001888942 | 0.001888942 | 0.001888942 | 0.001888942 | 0.001888942 | 0.001888942 | 0.001888942 | 0.001888942 | 0.001888942 | 0.001888942 | 0.001888942 | 0.001888942 | 0.001888942 | 0.001888942 | 0.001888942 | 0.001888942 | 0.001888942 | 0.001888942 | 0.001888942 | 0.001888942 | 0.001888942 | 0.001888942 | 0.001888942 | 0.001888942 | 0.001888942 | 0.001888942 | 0.001888942 | 0.001888942 | 0.001888942 | 0.001888942 | 0.001888942 | 0.001888942 | 0.001888942 | 0.001888942 | 0 | 0 | 0 | 0 | 0 | 0 | 0 | 0 | 0 | 0
1269 | 310.7715 | 0.001903734 | -10 | 624.5 | -644.5 | 0 | 0 | 0 | 0 | 0 | 0 | 0 | 0 | 0.001903734 | 0.001903734 | 0.001903734 | 0.001903734 | 0.001903734 | 0.001903734 | 0.001903734 | 0.001903734 | 0.001903734 | 0.001903734 | 0.001903734 | 0.001903734 | 0.001903734 | 0.001903734 | 0.001903734 | 0.001903734 | 0.001903734 | 0.001903734 | 0.001903734 | 0.001903734 | 0.001903734 | 0.001903734 | 0.001903734 | 0.001903734 | 0.001903734 | 0.001903734 | 0.001903734 | 0.001903734 | 0.001903734 | 0.001903734 | 0.001903734 | 0.001903734 | 0.001903734 | 0.001903734 | 0.001903734 | 0.001903734 | 0.001903734 | 0.001903734 | 0.001903734 | 0.001903734 | 0.001903734 | 0.001903734 | 0.001903734 | 0.001903734 | 0.001903734 | 0.001903734 | 0.001903734 | 0.001903734 | 0 | 0 | 0 | 0 | 0 | 0 | 0 | 0 | 0
1256 | 526.8925 | 0.003227655 | 0 | 628 | -628 | 0 | 0 | 0 | 0 | 0 | 0 | 0 | 0 | 0 | 0.003227655 | 0.003227655 | 0.003227655 | 0.003227655 | 0.003227655 | 0.003227655 | 0.003227655 | 0.003227655 | 0.003227655 | 0.003227655 | 0.003227655 | 0.003227655 | 0.003227655 | 0.003227655 | 0.003227655 | 0.003227655 | 0.003227655 | 0.003227655 | 0.003227655 | 0.003227655 | 0.003227655 | 0.003227655 | 0.003227655 | 0.003227655 | 0.003227655 | 0.003227655 | 0.003227655 | 0.003227655 | 0.003227655 | 0.003227655 | 0.003227655 | 0.003227655 | 0.003227655 | 0.003227655 | 0.003227655 | 0.003227655 | 0.003227655 | 0.003227655 | 0.003227655 | 0.003227655 | 0.003227655 | 0.003227655 | 0.003227655 | 0.003227655 | 0.003227655 | 0.003227655 | 0.003227655 | 0 | 0 | 0 | 0 | 0 | 0 | 0 | 0 | 0
1256 | 525.9531 | 0.0032219 | 10 | 638 | -618 | 0 | 0 | 0 | 0 | 0 | 0 | 0 | 0 | 0 | 0.0032219 | 0.0032219 | 0.0032219 | 0.0032219 | 0.0032219 | 0.0032219 | 0.0032219 | 0.0032219 | 0.0032219 | 0.0032219 | 0.0032219 | 0.0032219 | 0.0032219 | 0.0032219 | 0.0032219 | 0.0032219 | 0.0032219 | 0.0032219 | 0.0032219 | 0.0032219 | 0.0032219 | 0.0032219 | 0.0032219 | 0.0032219 | 0.0032219 | 0.0032219 | 0.0032219 | 0.0032219 | 0.0032219 | 0.0032219 | 0.0032219 | 0.0032219 | 0.0032219 | 0.0032219 | 0.0032219 | 0.0032219 | 0.0032219 | 0.0032219 | 0.0032219 | 0.0032219 | 0.0032219 | 0.0032219 | 0.0032219 | 0.0032219 | 0.0032219 | 0.0032219 | 0.0032219 | 0 | 0 | 0 | 0 | 0 | 0 | 0 | 0 | 0
1256 | 537.9081 | 0.003295135 | 20 | 648 | -608 | 0 | 0 | 0 | 0 | 0 | 0 | 0 | 0 | 0 | 0 | 0.003295135 | 0.003295135 | 0.003295135 | 0.003295135 | 0.003295135 | 0.003295135 | 0.003295135 | 0.003295135 | 0.003295135 | 0.003295135 | 0.003295135 | 0.003295135 | 0.003295135 | 0.003295135 | 0.003295135 | 0.003295135 | 0.003295135 | 0.003295135 | 0.003295135 | 0.003295135 | 0.003295135 | 0.003295135 | 0.003295135 | 0.003295135 | 0.003295135 | 0.003295135 | 0.003295135 | 0.003295135 | 0.003295135 | 0.003295135 | 0.003295135 | 0.003295135 | 0.003295135 | 0.003295135 | 0.003295135 | 0.003295135 | 0.003295135 | 0.003295135 | 0.003295135 | 0.003295135 | 0.003295135 | 0.003295135 | 0.003295135 | 0.003295135 | 0.003295135 | 0.003295135 | 0.003295135 | 0 | 0 | 0 | 0 | 0 | 0 | 0 | 0
1256 | 524.6153 | 0.003213705 | 30 | 658 | -598 | 0 | 0 | 0 | 0 | 0 | 0 | 0 | 0 | 0 | 0 | 0.003213705 | 0.003213705 | 0.003213705 | 0.003213705 | 0.003213705 | 0.003213705 | 0.003213705 | 0.003213705 | 0.003213705 | 0.003213705 | 0.003213705 | 0.003213705 | 0.003213705 | 0.003213705 | 0.003213705 | 0.003213705 | 0.003213705 | 0.003213705 | 0.003213705 | 0.003213705 | 0.003213705 | 0.003213705 | 0.003213705 | 0.003213705 | 0.003213705 | 0.003213705 | 0.003213705 | 0.003213705 | 0.003213705 | 0.003213705 | 0.003213705 | 0.003213705 | 0.003213705 | 0.003213705 | 0.003213705 | 0.003213705 | 0.003213705 | 0.003213705 | 0.003213705 | 0.003213705 | 0.003213705 | 0.003213705 | 0.003213705 | 0.003213705 | 0.003213705 | 0.003213705 | 0.003213705 | 0 | 0 | 0 | 0 | 0 | 0 | 0 | 0
1255 | 813.2861 | 0.004982054 | 40 | 667.5 | -587.5 | 0 | 0 | 0 | 0 | 0 | 0 | 0 | 0 | 0 | 0 | 0 | 0.004982054 | 0.004982054 | 0.004982054 | 0.004982054 | 0.004982054 | 0.004982054 | 0.004982054 | 0.004982054 | 0.004982054 | 0.004982054 | 0.004982054 | 0.004982054 | 0.004982054 | 0.004982054 | 0.004982054 | 0.004982054 | 0.004982054 | 0.004982054 | 0.004982054 | 0.004982054 | 0.004982054 | 0.004982054 | 0.004982054 | 0.004982054 | 0.004982054 | 0.004982054 | 0.004982054 | 0.004982054 | 0.004982054 | 0.004982054 | 0.004982054 | 0.004982054 | 0.004982054 | 0.004982054 | 0.004982054 | 0.004982054 | 0.004982054 | 0.004982054 | 0.004982054 | 0.004982054 | 0.004982054 | 0.004982054 | 0.004982054 | 0.004982054 | 0.004982054 | 0.004982054 | 0 | 0 | 0 | 0 | 0 | 0 | 0 | 0
1255 | 853.1306 | 0.005226135 | 30 | 657.5 | -597.5 | 0 | 0 | 0 | 0 | 0 | 0 | 0 | 0 | 0 | 0 | 0.005226135 | 0.005226135 | 0.005226135 | 0.005226135 | 0.005226135 | 0.005226135 | 0.005226135 | 0.005226135 | 0.005226135 | 0.005226135 | 0.005226135 | 0.005226135 | 0.005226135 | 0.005226135 | 0.005226135 | 0.005226135 | 0.005226135 | 0.005226135 | 0.005226135 | 0.005226135 | 0.005226135 | 0.005226135 | 0.005226135 | 0.005226135 | 0.005226135 | 0.005226135 | 0.005226135 | 0.005226135 | 0.005226135 | 0.005226135 | 0.005226135 | 0.005226135 | 0.005226135 | 0.005226135 | 0.005226135 | 0.005226135 | 0.005226135 | 0.005226135 | 0.005226135 | 0.005226135 | 0.005226135 | 0.005226135 | 0.005226135 | 0.005226135 | 0.005226135 | 0.005226135 | 0.005226135 | 0 | 0 | 0 | 0 | 0 | 0 | 0 | 0
1235 | 623.3579 | 0.003818586 | 20 | 637.5 | -597.5 | 0 | 0 | 0 | 0 | 0 | 0 | 0 | 0 | 0 | 0 | 0.003818586 | 0.003818586 | 0.003818586 | 0.003818586 | 0.003818586 | 0.003818586 | 0.003818586 | 0.003818586 | 0.003818586 | 0.003818586 | 0.003818586 | 0.003818586 | 0.003818586 | 0.003818586 | 0.003818586 | 0.003818586 | 0.003818586 | 0.003818586 | 0.003818586 | 0.003818586 | 0.003818586 | 0.003818586 | 0.003818586 | 0.003818586 | 0.003818586 | 0.003818586 | 0.003818586 | 0.003818586 | 0.003818586 | 0.003818586 | 0.003818586 | 0.003818586 | 0.003818586 | 0.003818586 | 0.003818586 | 0.003818586 | 0.003818586 | 0.003818586 | 0.003818586 | 0.003818586 | 0.003818586 | 0.003818586 | 0.003818586 | 0.003818586 | 0.003818586 | 0.003818586 | 0 | 0 | 0 | 0 | 0 | 0 | 0 | 0 | 0
1235 | 607.1006 | 0.003718996 | 10 | 627.5 | -607.5 | 0 | 0 | 0 | 0 | 0 | 0 | 0 | 0 | 0 | 0 | 0.003718996 | 0.003718996 | 0.003718996 | 0.003718996 | 0.003718996 | 0.003718996 | 0.003718996 | 0.003718996 | 0.003718996 | 0.003718996 | 0.003718996 | 0.003718996 | 0.003718996 | 0.003718996 | 0.003718996 | 0.003718996 | 0.003718996 | 0.003718996 | 0.003718996 | 0.003718996 | 0.003718996 | 0.003718996 | 0.003718996 | 0.003718996 | 0.003718996 | 0.003718996 | 0.003718996 | 0.003718996 | 0.003718996 | 0.003718996 | 0.003718996 | 0.003718996 | 0.003718996 | 0.003718996 | 0.003718996 | 0.003718996 | 0.003718996 | 0.003718996 | 0.003718996 | 0.003718996 | 0.003718996 | 0.003718996 | 0.003718996 | 0.003718996 | 0.003718996 | 0.003718996 | 0 | 0 | 0 | 0 | 0 | 0 | 0 | 0 | 0
1235 | 662.6541 | 0.004059308 | 0 | 617.5 | -617.5 | 0 | 0 | 0 | 0 | 0 | 0 | 0 | 0 | 0 | 0.004059308 | 0.004059308 | 0.004059308 | 0.004059308 | 0.004059308 | 0.004059308 | 0.004059308 | 0.004059308 | 0.004059308 | 0.004059308 | 0.004059308 | 0.004059308 | 0.004059308 | 0.004059308 | 0.004059308 | 0.004059308 | 0.004059308 | 0.004059308 | 0.004059308 | 0.004059308 | 0.004059308 | 0.004059308 | 0.004059308 | 0.004059308 | 0.004059308 | 0.004059308 | 0.004059308 | 0.004059308 | 0.004059308 | 0.004059308 | 0.004059308 | 0.004059308 | 0.004059308 | 0.004059308 | 0.004059308 | 0.004059308 | 0.004059308 | 0.004059308 | 0.004059308 | 0.004059308 | 0.004059308 | 0.004059308 | 0.004059308 | 0.004059308 | 0.004059308 | 0.004059308 | 0.004059308 | 0 | 0 | 0 | 0 | 0 | 0 | 0 | 0 | 0
1235 | 630.7308 | 0.003863751 | -10 | 607.5 | -627.5 | 0 | 0 | 0 | 0 | 0 | 0 | 0 | 0 | 0 | 0.003863751 | 0.003863751 | 0.003863751 | 0.003863751 | 0.003863751 | 0.003863751 | 0.003863751 | 0.003863751 | 0.003863751 | 0.003863751 | 0.003863751 | 0.003863751 | 0.003863751 | 0.003863751 | 0.003863751 | 0.003863751 | 0.003863751 | 0.003863751 | 0.003863751 | 0.003863751 | 0.003863751 | 0.003863751 | 0.003863751 | 0.003863751 | 0.003863751 | 0.003863751 | 0.003863751 | 0.003863751 | 0.003863751 | 0.003863751 | 0.003863751 | 0.003863751 | 0.003863751 | 0.003863751 | 0.003863751 | 0.003863751 | 0.003863751 | 0.003863751 | 0.003863751 | 0.003863751 | 0.003863751 | 0.003863751 | 0.003863751 | 0.003863751 | 0.003863751 | 0.003863751 | 0 | 0 | 0 | 0 | 0 | 0 | 0 | 0 | 0 | 0
1235 | 647.2575 | 0.003964991 | -20 | 597.5 | -637.5 | 0 | 0 | 0 | 0 | 0 | 0 | 0 | 0 | 0 | 0.003964991 | 0.003964991 | 0.003964991 | 0.003964991 | 0.003964991 | 0.003964991 | 0.003964991 | 0.003964991 | 0.003964991 | 0.003964991 | 0.003964991 | 0.003964991 | 0.003964991 | 0.003964991 | 0.003964991 | 0.003964991 | 0.003964991 | 0.003964991 | 0.003964991 | 0.003964991 | 0.003964991 | 0.003964991 | 0.003964991 | 0.003964991 | 0.003964991 | 0.003964991 | 0.003964991 | 0.003964991 | 0.003964991 | 0.003964991 | 0.003964991 | 0.003964991 | 0.003964991 | 0.003964991 | 0.003964991 | 0.003964991 | 0.003964991 | 0.003964991 | 0.003964991 | 0.003964991 | 0.003964991 | 0.003964991 | 0.003964991 | 0.003964991 | 0.003964991 | 0.003964991 | 0 | 0 | 0 | 0 | 0 | 0 | 0 | 0 | 0 | 0
1235 | 616.5854 | 0.003777099 | -30 | 587.5 | -647.5 | 0 | 0 | 0 | 0 | 0 | 0 | 0 | 0 | 0.003777099 | 0.003777099 | 0.003777099 | 0.003777099 | 0.003777099 | 0.003777099 | 0.003777099 | 0.003777099 | 0.003777099 | 0.003777099 | 0.003777099 | 0.003777099 | 0.003777099 | 0.003777099 | 0.003777099 | 0.003777099 | 0.003777099 | 0.003777099 | 0.003777099 | 0.003777099 | 0.003777099 | 0.003777099 | 0.003777099 | 0.003777099 | 0.003777099 | 0.003777099 | 0.003777099 | 0.003777099 | 0.003777099 | 0.003777099 | 0.003777099 | 0.003777099 | 0.003777099 | 0.003777099 | 0.003777099 | 0.003777099 | 0.003777099 | 0.003777099 | 0.003777099 | 0.003777099 | 0.003777099 | 0.003777099 | 0.003777099 | 0.003777099 | 0.003777099 | 0.003777099 | 0 | 0 | 0 | 0 | 0 | 0 | 0 | 0 | 0 | 0 | 0
1235 | 670.3252 | 0.0041063 | -40 | 577.5 | -657.5 | 0 | 0 | 0 | 0 | 0 | 0 | 0 | 0 | 0.0041063 | 0.0041063 | 0.0041063 | 0.0041063 | 0.0041063 | 0.0041063 | 0.0041063 | 0.0041063 | 0.0041063 | 0.0041063 | 0.0041063 | 0.0041063 | 0.0041063 | 0.0041063 | 0.0041063 | 0.0041063 | 0.0041063 | 0.0041063 | 0.0041063 | 0.0041063 | 0.0041063 | 0.0041063 | 0.0041063 | 0.0041063 | 0.0041063 | 0.0041063 | 0.0041063 | 0.0041063 | 0.0041063 | 0.0041063 | 0.0041063 | 0.0041063 | 0.0041063 | 0.0041063 | 0.0041063 | 0.0041063 | 0.0041063 | 0.0041063 | 0.0041063 | 0.0041063 | 0.0041063 | 0.0041063 | 0.0041063 | 0.0041063 | 0.0041063 | 0.0041063 | 0 | 0 | 0 | 0 | 0 | 0 | 0 | 0 | 0 | 0 | 0
1235 | 630.6029 | 0.003862968 | -30 | 587.5 | -647.5 | 0 | 0 | 0 | 0 | 0 | 0 | 0 | 0 | 0.003862968 | 0.003862968 | 0.003862968 | 0.003862968 | 0.003862968 | 0.003862968 | 0.003862968 | 0.003862968 | 0.003862968 | 0.003862968 | 0.003862968 | 0.003862968 | 0.003862968 | 0.003862968 | 0.003862968 | 0.003862968 | 0.003862968 | 0.003862968 | 0.003862968 | 0.003862968 | 0.003862968 | 0.003862968 | 0.003862968 | 0.003862968 | 0.003862968 | 0.003862968 | 0.003862968 | 0.003862968 | 0.003862968 | 0.003862968 | 0.003862968 | 0.003862968 | 0.003862968 | 0.003862968 | 0.003862968 | 0.003862968 | 0.003862968 | 0.003862968 | 0.003862968 | 0.003862968 | 0.003862968 | 0.003862968 | 0.003862968 | 0.003862968 | 0.003862968 | 0.003862968 | 0 | 0 | 0 | 0 | 0 | 0 | 0 | 0 | 0 | 0 | 0
1235 | 646.0559 | 0.00395763 | -20 | 597.5 | -637.5 | 0 | 0 | 0 | 0 | 0 | 0 | 0 | 0 | 0 | 0.00395763 | 0.00395763 | 0.00395763 | 0.00395763 | 0.00395763 | 0.00395763 | 0.00395763 | 0.00395763 | 0.00395763 | 0.00395763 | 0.00395763 | 0.00395763 | 0.00395763 | 0.00395763 | 0.00395763 | 0.00395763 | 0.00395763 | 0.00395763 | 0.00395763 | 0.00395763 | 0.00395763 | 0.00395763 | 0.00395763 | 0.00395763 | 0.00395763 | 0.00395763 | 0.00395763 | 0.00395763 | 0.00395763 | 0.00395763 | 0.00395763 | 0.00395763 | 0.00395763 | 0.00395763 | 0.00395763 | 0.00395763 | 0.00395763 | 0.00395763 | 0.00395763 | 0.00395763 | 0.00395763 | 0.00395763 | 0.00395763 | 0.00395763 | 0.00395763 | 0.00395763 | 0 | 0 | 0 | 0 | 0 | 0 | 0 | 0 | 0 | 0
1235 | 642.7361 | 0.003937294 | -10 | 607.5 | -627.5 | 0 | 0 | 0 | 0 | 0 | 0 | 0 | 0 | 0 | 0.003937294 | 0.003937294 | 0.003937294 | 0.003937294 | 0.003937294 | 0.003937294 | 0.003937294 | 0.003937294 | 0.003937294 | 0.003937294 | 0.003937294 | 0.003937294 | 0.003937294 | 0.003937294 | 0.003937294 | 0.003937294 | 0.003937294 | 0.003937294 | 0.003937294 | 0.003937294 | 0.003937294 | 0.003937294 | 0.003937294 | 0.003937294 | 0.003937294 | 0.003937294 | 0.003937294 | 0.003937294 | 0.003937294 | 0.003937294 | 0.003937294 | 0.003937294 | 0.003937294 | 0.003937294 | 0.003937294 | 0.003937294 | 0.003937294 | 0.003937294 | 0.003937294 | 0.003937294 | 0.003937294 | 0.003937294 | 0.003937294 | 0.003937294 | 0.003937294 | 0.003937294 | 0 | 0 | 0 | 0 | 0 | 0 | 0 | 0 | 0 | 0
1218 | 592.1957 | 0.003627692 | 0 | 609 | -609 | 0 | 0 | 0 | 0 | 0 | 0 | 0 | 0 | 0 | 0 | 0.003627692 | 0.003627692 | 0.003627692 | 0.003627692 | 0.003627692 | 0.003627692 | 0.003627692 | 0.003627692 | 0.003627692 | 0.003627692 | 0.003627692 | 0.003627692 | 0.003627692 | 0.003627692 | 0.003627692 | 0.003627692 | 0.003627692 | 0.003627692 | 0.003627692 | 0.003627692 | 0.003627692 | 0.003627692 | 0.003627692 | 0.003627692 | 0.003627692 | 0.003627692 | 0.003627692 | 0.003627692 | 0.003627692 | 0.003627692 | 0.003627692 | 0.003627692 | 0.003627692 | 0.003627692 | 0.003627692 | 0.003627692 | 0.003627692 | 0.003627692 | 0.003627692 | 0.003627692 | 0.003627692 | 0.003627692 | 0.003627692 | 0.003627692 | 0.003627692 | 0 | 0 | 0 | 0 | 0 | 0 | 0 | 0 | 0 | 0
1159 | 630.4051 | 0.003861756 | 10 | 589.5 | -569.5 | 0 | 0 | 0 | 0 | 0 | 0 | 0 | 0 | 0 | 0 | 0 | 0.003861756 | 0.003861756 | 0.003861756 | 0.003861756 | 0.003861756 | 0.003861756 | 0.003861756 | 0.003861756 | 0.003861756 | 0.003861756 | 0.003861756 | 0.003861756 | 0.003861756 | 0.003861756 | 0.003861756 | 0.003861756 | 0.003861756 | 0.003861756 | 0.003861756 | 0.003861756 | 0.003861756 | 0.003861756 | 0.003861756 | 0.003861756 | 0.003861756 | 0.003861756 | 0.003861756 | 0.003861756 | 0.003861756 | 0.003861756 | 0.003861756 | 0.003861756 | 0.003861756 | 0.003861756 | 0.003861756 | 0.003861756 | 0.003861756 | 0.003861756 | 0.003861756 | 0.003861756 | 0.003861756 | 0.003861756 | 0.003861756 | 0.003861756 | 0 | 0 | 0 | 0 | 0 | 0 | 0 | 0 | 0 | 0
1159 | 561.0276 | 0.003436761 | 20 | 599.5 | -559.5 | 0 | 0 | 0 | 0 | 0 | 0 | 0 | 0 | 0 | 0 | 0 | 0 | 0.003436761 | 0.003436761 | 0.003436761 | 0.003436761 | 0.003436761 | 0.003436761 | 0.003436761 | 0.003436761 | 0.003436761 | 0.003436761 | 0.003436761 | 0.003436761 | 0.003436761 | 0.003436761 | 0.003436761 | 0.003436761 | 0.003436761 | 0.003436761 | 0.003436761 | 0.003436761 | 0.003436761 | 0.003436761 | 0.003436761 | 0.003436761 | 0.003436761 | 0.003436761 | 0.003436761 | 0.003436761 | 0.003436761 | 0.003436761 | 0.003436761 | 0.003436761 | 0.003436761 | 0.003436761 | 0.003436761 | 0.003436761 | 0.003436761 | 0.003436761 | 0.003436761 | 0.003436761 | 0.003436761 | 0.003436761 | 0.003436761 | 0 | 0 | 0 | 0 | 0 | 0 | 0 | 0 | 0 | 0
1080 | 606.6816 | 0.00371643 | 30 | 570 | -510 | 0 | 0 | 0 | 0 | 0 | 0 | 0 | 0 | 0 | 0 | 0 | 0 | 0 | 0.00371643 | 0.00371643 | 0.00371643 | 0.00371643 | 0.00371643 | 0.00371643 | 0.00371643 | 0.00371643 | 0.00371643 | 0.00371643 | 0.00371643 | 0.00371643 | 0.00371643 | 0.00371643 | 0.00371643 | 0.00371643 | 0.00371643 | 0.00371643 | 0.00371643 | 0.00371643 | 0.00371643 | 0.00371643 | 0.00371643 | 0.00371643 | 0.00371643 | 0.00371643 | 0.00371643 | 0.00371643 | 0.00371643 | 0.00371643 | 0.00371643 | 0.00371643 | 0.00371643 | 0.00371643 | 0.00371643 | 0.00371643 | 0.00371643 | 0.00371643 | 0.00371643 | 0.00371643 | 0.00371643 | 0 | 0 | 0 | 0 | 0 | 0 | 0 | 0 | 0 | 0 | 0
1080 | 601.3191 | 0.00368358 | 40 | 580 | -500 | 0 | 0 | 0 | 0 | 0 | 0 | 0 | 0 | 0 | 0 | 0 | 0 | 0 | 0 | 0.00368358 | 0.00368358 | 0.00368358 | 0.00368358 | 0.00368358 | 0.00368358 | 0.00368358 | 0.00368358 | 0.00368358 | 0.00368358 | 0.00368358 | 0.00368358 | 0.00368358 | 0.00368358 | 0.00368358 | 0.00368358 | 0.00368358 | 0.00368358 | 0.00368358 | 0.00368358 | 0.00368358 | 0.00368358 | 0.00368358 | 0.00368358 | 0.00368358 | 0.00368358 | 0.00368358 | 0.00368358 | 0.00368358 | 0.00368358 | 0.00368358 | 0.00368358 | 0.00368358 | 0.00368358 | 0.00368358 | 0.00368358 | 0.00368358 | 0.00368358 | 0.00368358 | 0.00368358 | 0 | 0 | 0 | 0 | 0 | 0 | 0 | 0 | 0 | 0 | 0
1072 | 427.4881 | 0.002618721 | 30 | 566 | -506 | 0 | 0 | 0 | 0 | 0 | 0 | 0 | 0 | 0 | 0 | 0 | 0 | 0 | 0 | 0.002618721 | 0.002618721 | 0.002618721 | 0.002618721 | 0.002618721 | 0.002618721 | 0.002618721 | 0.002618721 | 0.002618721 | 0.002618721 | 0.002618721 | 0.002618721 | 0.002618721 | 0.002618721 | 0.002618721 | 0.002618721 | 0.002618721 | 0.002618721 | 0.002618721 | 0.002618721 | 0.002618721 | 0.002618721 | 0.002618721 | 0.002618721 | 0.002618721 | 0.002618721 | 0.002618721 | 0.002618721 | 0.002618721 | 0.002618721 | 0.002618721 | 0.002618721 | 0.002618721 | 0.002618721 | 0.002618721 | 0.002618721 | 0.002618721 | 0.002618721 | 0.002618721 | 0.002618721 | 0 | 0 | 0 | 0 | 0 | 0 | 0 | 0 | 0 | 0 | 0
1072 | 455.1934 | 0.002788438 | 20 | 556 | -516 | 0 | 0 | 0 | 0 | 0 | 0 | 0 | 0 | 0 | 0 | 0 | 0 | 0 | 0.002788438 | 0.002788438 | 0.002788438 | 0.002788438 | 0.002788438 | 0.002788438 | 0.002788438 | 0.002788438 | 0.002788438 | 0.002788438 | 0.002788438 | 0.002788438 | 0.002788438 | 0.002788438 | 0.002788438 | 0.002788438 | 0.002788438 | 0.002788438 | 0.002788438 | 0.002788438 | 0.002788438 | 0.002788438 | 0.002788438 | 0.002788438 | 0.002788438 | 0.002788438 | 0.002788438 | 0.002788438 | 0.002788438 | 0.002788438 | 0.002788438 | 0.002788438 | 0.002788438 | 0.002788438 | 0.002788438 | 0.002788438 | 0.002788438 | 0.002788438 | 0.002788438 | 0.002788438 | 0 | 0 | 0 | 0 | 0 | 0 | 0 | 0 | 0 | 0 | 0 | 0
1072 | 449.9605 | 0.002756383 | 10 | 546 | -526 | 0 | 0 | 0 | 0 | 0 | 0 | 0 | 0 | 0 | 0 | 0 | 0 | 0 | 0.002756383 | 0.002756383 | 0.002756383 | 0.002756383 | 0.002756383 | 0.002756383 | 0.002756383 | 0.002756383 | 0.002756383 | 0.002756383 | 0.002756383 | 0.002756383 | 0.002756383 | 0.002756383 | 0.002756383 | 0.002756383 | 0.002756383 | 0.002756383 | 0.002756383 | 0.002756383 | 0.002756383 | 0.002756383 | 0.002756383 | 0.002756383 | 0.002756383 | 0.002756383 | 0.002756383 | 0.002756383 | 0.002756383 | 0.002756383 | 0.002756383 | 0.002756383 | 0.002756383 | 0.002756383 | 0.002756383 | 0.002756383 | 0.002756383 | 0.002756383 | 0.002756383 | 0.002756383 | 0 | 0 | 0 | 0 | 0 | 0 | 0 | 0 | 0 | 0 | 0 | 0
1072 | 450.3714 | 0.0027589 | 0 | 536 | -536 | 0 | 0 | 0 | 0 | 0 | 0 | 0 | 0 | 0 | 0 | 0 | 0 | 0.0027589 | 0.0027589 | 0.0027589 | 0.0027589 | 0.0027589 | 0.0027589 | 0.0027589 | 0.0027589 | 0.0027589 | 0.0027589 | 0.0027589 | 0.0027589 | 0.0027589 | 0.0027589 | 0.0027589 | 0.0027589 | 0.0027589 | 0.0027589 | 0.0027589 | 0.0027589 | 0.0027589 | 0.0027589 | 0.0027589 | 0.0027589 | 0.0027589 | 0.0027589 | 0.0027589 | 0.0027589 | 0.0027589 | 0.0027589 | 0.0027589 | 0.0027589 | 0.0027589 | 0.0027589 | 0.0027589 | 0.0027589 | 0.0027589 | 0.0027589 | 0.0027589 | 0.0027589 | 0.0027589 | 0 | 0 | 0 | 0 | 0 | 0 | 0 | 0 | 0 | 0 | 0 | 0
1072 | 455.6656 | 0.002791331 | -10 | 526 | -546 | 0 | 0 | 0 | 0 | 0 | 0 | 0 | 0 | 0 | 0 | 0 | 0 | 0.002791331 | 0.002791331 | 0.002791331 | 0.002791331 | 0.002791331 | 0.002791331 | 0.002791331 | 0.002791331 | 0.002791331 | 0.002791331 | 0.002791331 | 0.002791331 | 0.002791331 | 0.002791331 | 0.002791331 | 0.002791331 | 0.002791331 | 0.002791331 | 0.002791331 | 0.002791331 | 0.002791331 | 0.002791331 | 0.002791331 | 0.002791331 | 0.002791331 | 0.002791331 | 0.002791331 | 0.002791331 | 0.002791331 | 0.002791331 | 0.002791331 | 0.002791331 | 0.002791331 | 0.002791331 | 0.002791331 | 0.002791331 | 0.002791331 | 0.002791331 | 0.002791331 | 0.002791331 | 0 | 0 | 0 | 0 | 0 | 0 | 0 | 0 | 0 | 0 | 0 | 0 | 0
988 | 495.5997 | 0.003035961 | -20 | 474 | -514 | 0 | 0 | 0 | 0 | 0 | 0 | 0 | 0 | 0 | 0 | 0 | 0 | 0 | 0.003035961 | 0.003035961 | 0.003035961 | 0.003035961 | 0.003035961 | 0.003035961 | 0.003035961 | 0.003035961 | 0.003035961 | 0.003035961 | 0.003035961 | 0.003035961 | 0.003035961 | 0.003035961 | 0.003035961 | 0.003035961 | 0.003035961 | 0.003035961 | 0.003035961 | 0.003035961 | 0.003035961 | 0.003035961 | 0.003035961 | 0.003035961 | 0.003035961 | 0.003035961 | 0.003035961 | 0.003035961 | 0.003035961 | 0.003035961 | 0.003035961 | 0.003035961 | 0.003035961 | 0.003035961 | 0.003035961 | 0.003035961 | 0.003035961 | 0 | 0 | 0 | 0 | 0 | 0 | 0 | 0 | 0 | 0 | 0 | 0 | 0 | 0 | 0

## F6bottom
[6 empty] | 0 | 1 | 2 | 3 | 4 | 5 | 6 | 7 | 8 | 9 | 10 | 11 | 12 | 13 | 14 | 15 | 16 | 17 | 18 | 19 | 20 | 21 | 22 | 23 | 24 | 25 | 26 | 27 | 28 | 29 | 30 | 31 | 32 | 33 | 34 | 35 | 36 | 37 | 38 | 39 | 40 | 41 | 42 | 43 | 44 | 45 | 46 | 47 | 48 | 49 | 50 | 51 | 52 | 53 | 54 | 55 | 56 | 57 | 58 | 59 | 60 | 61 | 62 | 63 | 64
ord_wdt | alpha | alpha/k | WROLL_SHIFT_POS_6 | Width1 | Width2 | -855.04 | -828.32 | -801.6 | -774.88 | -748.16 | -721.44 | -694.72 | -668 | -641.28 | -614.56 | -587.84 | -561.12 | -534.4 | -507.68 | -480.96 | -454.24 | -427.52 | -400.8 | -374.08 | -347.36 | -320.64 | -293.92 | -267.2 | -240.48 | -213.76 | -187.04 | -160.32 | -133.6 | -106.88 | -80.16 | -53.44 | -26.72 | 0 | 26.72 | 53.44 | 80.16 | 106.88 | 133.6 | 160.32 | 187.04 | 213.76 | 240.48 | 267.2 | 293.92 | 320.64 | 347.36 | 374.08 | 400.8 | 427.52 | 454.24 | 480.96 | 507.68 | 534.4 | 561.12 | 587.84 | 614.56 | 641.28 | 668 | 694.72 | 721.44 | 748.16 | 774.88 | 801.6 | 828.32 | 855.04
1253 | 342.8635 | 0.001140342 | 0 | 626.5 | -626.5 | 0 | 0 | 0 | 0 | 0 | 0 | 0 | 0 | 0 | 0.001140342 | 0.001140342 | 0.001140342 | 0.001140342 | 0.001140342 | 0.001140342 | 0.001140342 | 0.001140342 | 0.001140342 | 0.001140342 | 0.001140342 | 0.001140342 | 0.001140342 | 0.001140342 | 0.001140342 | 0.001140342 | 0.001140342 | 0.001140342 | 0.001140342 | 0.001140342 | 0.001140342 | 0.001140342 | 0.001140342 | 0.001140342 | 0.001140342 | 0.001140342 | 0.001140342 | 0.001140342 | 0.001140342 | 0.001140342 | 0.001140342 | 0.001140342 | 0.001140342 | 0.001140342 | 0.001140342 | 0.001140342 | 0.001140342 | 0.001140342 | 0.001140342 | 0.001140342 | 0.001140342 | 0.001140342 | 0.001140342 | 0.001140342 | 0.001140342 | 0.001140342 | 0.001140342 | 0 | 0 | 0 | 0 | 0 | 0 | 0 | 0 | 0
1253 | 354.7068 | 0.001179732 | 0 | 626.5 | -626.5 | 0 | 0 | 0 | 0 | 0 | 0 | 0 | 0 | 0 | 0.001179732 | 0.001179732 | 0.001179732 | 0.001179732 | 0.001179732 | 0.001179732 | 0.001179732 | 0.001179732 | 0.001179732 | 0.001179732 | 0.001179732 | 0.001179732 | 0.001179732 | 0.001179732 | 0.001179732 | 0.001179732 | 0.001179732 | 0.001179732 | 0.001179732 | 0.001179732 | 0.001179732 | 0.001179732 | 0.001179732 | 0.001179732 | 0.001179732 | 0.001179732 | 0.001179732 | 0.001179732 | 0.001179732 | 0.001179732 | 0.001179732 | 0.001179732 | 0.001179732 | 0.001179732 | 0.001179732 | 0.001179732 | 0.001179732 | 0.001179732 | 0.001179732 | 0.001179732 | 0.001179732 | 0.001179732 | 0.001179732 | 0.001179732 | 0.001179732 | 0.001179732 | 0.001179732 | 0 | 0 | 0 | 0 | 0 | 0 | 0 | 0 | 0
1259 | 472.8556 | 0.001572688 | 0 | 629.5 | -629.5 | 0 | 0 | 0 | 0 | 0 | 0 | 0 | 0 | 0 | 0.001572688 | 0.001572688 | 0.001572688 | 0.001572688 | 0.001572688 | 0.001572688 | 0.001572688 | 0.001572688 | 0.001572688 | 0.001572688 | 0.001572688 | 0.001572688 | 0.001572688 | 0.001572688 | 0.001572688 | 0.001572688 | 0.001572688 | 0.001572688 | 0.001572688 | 0.001572688 | 0.001572688 | 0.001572688 | 0.001572688 | 0.001572688 | 0.001572688 | 0.001572688 | 0.001572688 | 0.001572688 | 0.001572688 | 0.001572688 | 0.001572688 | 0.001572688 | 0.001572688 | 0.001572688 | 0.001572688 | 0.001572688 | 0.001572688 | 0.001572688 | 0.001572688 | 0.001572688 | 0.001572688 | 0.001572688 | 0.001572688 | 0.001572688 | 0.001572688 | 0.001572688 | 0.001572688 | 0 | 0 | 0 | 0 | 0 | 0 | 0 | 0 | 0
1259 | 490.5245 | 0.001631454 | 0 | 629.5 | -629.5 | 0 | 0 | 0 | 0 | 0 | 0 | 0 | 0 | 0 | 0.001631454 | 0.001631454 | 0.001631454 | 0.001631454 | 0.001631454 | 0.001631454 | 0.001631454 | 0.001631454 | 0.001631454 | 0.001631454 | 0.001631454 | 0.001631454 | 0.001631454 | 0.001631454 | 0.001631454 | 0.001631454 | 0.001631454 | 0.001631454 | 0.001631454 | 0.001631454 | 0.001631454 | 0.001631454 | 0.001631454 | 0.001631454 | 0.001631454 | 0.001631454 | 0.001631454 | 0.001631454 | 0.001631454 | 0.001631454 | 0.001631454 | 0.001631454 | 0.001631454 | 0.001631454 | 0.001631454 | 0.001631454 | 0.001631454 | 0.001631454 | 0.001631454 | 0.001631454 | 0.001631454 | 0.001631454 | 0.001631454 | 0.001631454 | 0.001631454 | 0.001631454 | 0.001631454 | 0 | 0 | 0 | 0 | 0 | 0 | 0 | 0 | 0
1259 | 502.284 | 0.001670565 | 0 | 629.5 | -629.5 | 0 | 0 | 0 | 0 | 0 | 0 | 0 | 0 | 0 | 0.001670565 | 0.001670565 | 0.001670565 | 0.001670565 | 0.001670565 | 0.001670565 | 0.001670565 | 0.001670565 | 0.001670565 | 0.001670565 | 0.001670565 | 0.001670565 | 0.001670565 | 0.001670565 | 0.001670565 | 0.001670565 | 0.001670565 | 0.001670565 | 0.001670565 | 0.001670565 | 0.001670565 | 0.001670565 | 0.001670565 | 0.001670565 | 0.001670565 | 0.001670565 | 0.001670565 | 0.001670565 | 0.001670565 | 0.001670565 | 0.001670565 | 0.001670565 | 0.001670565 | 0.001670565 | 0.001670565 | 0.001670565 | 0.001670565 | 0.001670565 | 0.001670565 | 0.001670565 | 0.001670565 | 0.001670565 | 0.001670565 | 0.001670565 | 0.001670565 | 0.001670565 | 0.001670565 | 0 | 0 | 0 | 0 | 0 | 0 | 0 | 0 | 0
1259 | 503.7858 | 0.00167556 | -10 | 639.5 | -619.5 | 0 | 0 | 0 | 0 | 0 | 0 | 0 | 0 | 0 | 0.00167556 | 0.00167556 | 0.00167556 | 0.00167556 | 0.00167556 | 0.00167556 | 0.00167556 | 0.00167556 | 0.00167556 | 0.00167556 | 0.00167556 | 0.00167556 | 0.00167556 | 0.00167556 | 0.00167556 | 0.00167556 | 0.00167556 | 0.00167556 | 0.00167556 | 0.00167556 | 0.00167556 | 0.00167556 | 0.00167556 | 0.00167556 | 0.00167556 | 0.00167556 | 0.00167556 | 0.00167556 | 0.00167556 | 0.00167556 | 0.00167556 | 0.00167556 | 0.00167556 | 0.00167556 | 0.00167556 | 0.00167556 | 0.00167556 | 0.00167556 | 0.00167556 | 0.00167556 | 0.00167556 | 0.00167556 | 0.00167556 | 0.00167556 | 0.00167556 | 0.00167556 | 0.00167556 | 0 | 0 | 0 | 0 | 0 | 0 | 0 | 0 | 0
1306 | 351.0213 | 0.001167475 | -20 | 673 | -633 | 0 | 0 | 0 | 0 | 0 | 0 | 0 | 0 | 0 | 0.001167475 | 0.001167475 | 0.001167475 | 0.001167475 | 0.001167475 | 0.001167475 | 0.001167475 | 0.001167475 | 0.001167475 | 0.001167475 | 0.001167475 | 0.001167475 | 0.001167475 | 0.001167475 | 0.001167475 | 0.001167475 | 0.001167475 | 0.001167475 | 0.001167475 | 0.001167475 | 0.001167475 | 0.001167475 | 0.001167475 | 0.001167475 | 0.001167475 | 0.001167475 | 0.001167475 | 0.001167475 | 0.001167475 | 0.001167475 | 0.001167475 | 0.001167475 | 0.001167475 | 0.001167475 | 0.001167475 | 0.001167475 | 0.001167475 | 0.001167475 | 0.001167475 | 0.001167475 | 0.001167475 | 0.001167475 | 0.001167475 | 0.001167475 | 0.001167475 | 0.001167475 | 0.001167475 | 0.001167475 | 0.001167475 | 0 | 0 | 0 | 0 | 0 | 0 | 0
1323 | 549.7511 | 0.001828438 | -30 | 691.5 | -631.5 | 0 | 0 | 0 | 0 | 0 | 0 | 0 | 0 | 0 | 0.001828438 | 0.001828438 | 0.001828438 | 0.001828438 | 0.001828438 | 0.001828438 | 0.001828438 | 0.001828438 | 0.001828438 | 0.001828438 | 0.001828438 | 0.001828438 | 0.001828438 | 0.001828438 | 0.001828438 | 0.001828438 | 0.001828438 | 0.001828438 | 0.001828438 | 0.001828438 | 0.001828438 | 0.001828438 | 0.001828438 | 0.001828438 | 0.001828438 | 0.001828438 | 0.001828438 | 0.001828438 | 0.001828438 | 0.001828438 | 0.001828438 | 0.001828438 | 0.001828438 | 0.001828438 | 0.001828438 | 0.001828438 | 0.001828438 | 0.001828438 | 0.001828438 | 0.001828438 | 0.001828438 | 0.001828438 | 0.001828438 | 0.001828438 | 0.001828438 | 0.001828438 | 0.001828438 | 0.001828438 | 0.001828438 | 0 | 0 | 0 | 0 | 0 | 0 | 0
1405 | 319.7496 | 0.001063467 | -40 | 742.5 | -662.5 | 0 | 0 | 0 | 0 | 0 | 0 | 0 | 0 | 0.001063467 | 0.001063467 | 0.001063467 | 0.001063467 | 0.001063467 | 0.001063467 | 0.001063467 | 0.001063467 | 0.001063467 | 0.001063467 | 0.001063467 | 0.001063467 | 0.001063467 | 0.001063467 | 0.001063467 | 0.001063467 | 0.001063467 | 0.001063467 | 0.001063467 | 0.001063467 | 0.001063467 | 0.001063467 | 0.001063467 | 0.001063467 | 0.001063467 | 0.001063467 | 0.001063467 | 0.001063467 | 0.001063467 | 0.001063467 | 0.001063467 | 0.001063467 | 0.001063467 | 0.001063467 | 0.001063467 | 0.001063467 | 0.001063467 | 0.001063467 | 0.001063467 | 0.001063467 | 0.001063467 | 0.001063467 | 0.001063467 | 0.001063467 | 0.001063467 | 0.001063467 | 0.001063467 | 0.001063467 | 0.001063467 | 0.001063467 | 0.001063467 | 0.001063467 | 0 | 0 | 0 | 0 | 0
1405 | 270.0855 | 0.0008982874 | -30 | 732.5 | -672.5 | 0 | 0 | 0 | 0 | 0 | 0 | 0 | 0.0008982874 | 0.0008982874 | 0.0008982874 | 0.0008982874 | 0.0008982874 | 0.0008982874 | 0.0008982874 | 0.0008982874 | 0.0008982874 | 0.0008982874 | 0.0008982874 | 0.0008982874 | 0.0008982874 | 0.0008982874 | 0.0008982874 | 0.0008982874 | 0.0008982874 | 0.0008982874 | 0.0008982874 | 0.0008982874 | 0.0008982874 | 0.0008982874 | 0.0008982874 | 0.0008982874 | 0.0008982874 | 0.0008982874 | 0.0008982874 | 0.0008982874 | 0.0008982874 | 0.0008982874 | 0.0008982874 | 0.0008982874 | 0.0008982874 | 0.0008982874 | 0.0008982874 | 0.0008982874 | 0.0008982874 | 0.0008982874 | 0.0008982874 | 0.0008982874 | 0.0008982874 | 0.0008982874 | 0.0008982874 | 0.0008982874 | 0.0008982874 | 0.0008982874 | 0.0008982874 | 0.0008982874 | 0.0008982874 | 0.0008982874 | 0.0008982874 | 0.0008982874 | 0.0008982874 | 0 | 0 | 0 | 0 | 0
1507 | 345.6301 | 0.001149544 | -20 | 773.5 | -733.5 | 0 | 0 | 0 | 0 | 0 | 0.001149544 | 0.001149544 | 0.001149544 | 0.001149544 | 0.001149544 | 0.001149544 | 0.001149544 | 0.001149544 | 0.001149544 | 0.001149544 | 0.001149544 | 0.001149544 | 0.001149544 | 0.001149544 | 0.001149544 | 0.001149544 | 0.001149544 | 0.001149544 | 0.001149544 | 0.001149544 | 0.001149544 | 0.001149544 | 0.001149544 | 0.001149544 | 0.001149544 | 0.001149544 | 0.001149544 | 0.001149544 | 0.001149544 | 0.001149544 | 0.001149544 | 0.001149544 | 0.001149544 | 0.001149544 | 0.001149544 | 0.001149544 | 0.001149544 | 0.001149544 | 0.001149544 | 0.001149544 | 0.001149544 | 0.001149544 | 0.001149544 | 0.001149544 | 0.001149544 | 0.001149544 | 0.001149544 | 0.001149544 | 0.001149544 | 0.001149544 | 0.001149544 | 0.001149544 | 0.001149544 | 0.001149544 | 0.001149544 | 0.001149544 | 0 | 0 | 0 | 0
1507 | 374.2922 | 0.001244872 | -10 | 763.5 | -743.5 | 0 | 0 | 0 | 0 | 0 | 0.001244872 | 0.001244872 | 0.001244872 | 0.001244872 | 0.001244872 | 0.001244872 | 0.001244872 | 0.001244872 | 0.001244872 | 0.001244872 | 0.001244872 | 0.001244872 | 0.001244872 | 0.001244872 | 0.001244872 | 0.001244872 | 0.001244872 | 0.001244872 | 0.001244872 | 0.001244872 | 0.001244872 | 0.001244872 | 0.001244872 | 0.001244872 | 0.001244872 | 0.001244872 | 0.001244872 | 0.001244872 | 0.001244872 | 0.001244872 | 0.001244872 | 0.001244872 | 0.001244872 | 0.001244872 | 0.001244872 | 0.001244872 | 0.001244872 | 0.001244872 | 0.001244872 | 0.001244872 | 0.001244872 | 0.001244872 | 0.001244872 | 0.001244872 | 0.001244872 | 0.001244872 | 0.001244872 | 0.001244872 | 0.001244872 | 0.001244872 | 0.001244872 | 0.001244872 | 0.001244872 | 0.001244872 | 0.001244872 | 0.001244872 | 0 | 0 | 0 | 0
1507 | 380.738 | 0.001266311 | 0 | 753.5 | -753.5 | 0 | 0 | 0 | 0 | 0.001266311 | 0.001266311 | 0.001266311 | 0.001266311 | 0.001266311 | 0.001266311 | 0.001266311 | 0.001266311 | 0.001266311 | 0.001266311 | 0.001266311 | 0.001266311 | 0.001266311 | 0.001266311 | 0.001266311 | 0.001266311 | 0.001266311 | 0.001266311 | 0.001266311 | 0.001266311 | 0.001266311 | 0.001266311 | 0.001266311 | 0.001266311 | 0.001266311 | 0.001266311 | 0.001266311 | 0.001266311 | 0.001266311 | 0.001266311 | 0.001266311 | 0.001266311 | 0.001266311 | 0.001266311 | 0.001266311 | 0.001266311 | 0.001266311 | 0.001266311 | 0.001266311 | 0.001266311 | 0.001266311 | 0.001266311 | 0.001266311 | 0.001266311 | 0.001266311 | 0.001266311 | 0.001266311 | 0.001266311 | 0.001266311 | 0.001266311 | 0.001266311 | 0.001266311 | 0.001266311 | 0.001266311 | 0.001266311 | 0.001266311 | 0.001266311 | 0 | 0 | 0 | 0
1507 | 352.8581 | 0.001173584 | 10 | 743.5 | -763.5 | 0 | 0 | 0 | 0 | 0.001173584 | 0.001173584 | 0.001173584 | 0.001173584 | 0.001173584 | 0.001173584 | 0.001173584 | 0.001173584 | 0.001173584 | 0.001173584 | 0.001173584 | 0.001173584 | 0.001173584 | 0.001173584 | 0.001173584 | 0.001173584 | 0.001173584 | 0.001173584 | 0.001173584 | 0.001173584 | 0.001173584 | 0.001173584 | 0.001173584 | 0.001173584 | 0.001173584 | 0.001173584 | 0.001173584 | 0.001173584 | 0.001173584 | 0.001173584 | 0.001173584 | 0.001173584 | 0.001173584 | 0.001173584 | 0.001173584 | 0.001173584 | 0.001173584 | 0.001173584 | 0.001173584 | 0.001173584 | 0.001173584 | 0.001173584 | 0.001173584 | 0.001173584 | 0.001173584 | 0.001173584 | 0.001173584 | 0.001173584 | 0.001173584 | 0.001173584 | 0.001173584 | 0.001173584 | 0.001173584 | 0.001173584 | 0.001173584 | 0.001173584 | 0 | 0 | 0 | 0 | 0
1507 | 363.2297 | 0.001208079 | 20 | 733.5 | -773.5 | 0 | 0 | 0 | 0 | 0.001208079 | 0.001208079 | 0.001208079 | 0.001208079 | 0.001208079 | 0.001208079 | 0.001208079 | 0.001208079 | 0.001208079 | 0.001208079 | 0.001208079 | 0.001208079 | 0.001208079 | 0.001208079 | 0.001208079 | 0.001208079 | 0.001208079 | 0.001208079 | 0.001208079 | 0.001208079 | 0.001208079 | 0.001208079 | 0.001208079 | 0.001208079 | 0.001208079 | 0.001208079 | 0.001208079 | 0.001208079 | 0.001208079 | 0.001208079 | 0.001208079 | 0.001208079 | 0.001208079 | 0.001208079 | 0.001208079 | 0.001208079 | 0.001208079 | 0.001208079 | 0.001208079 | 0.001208079 | 0.001208079 | 0.001208079 | 0.001208079 | 0.001208079 | 0.001208079 | 0.001208079 | 0.001208079 | 0.001208079 | 0.001208079 | 0.001208079 | 0.001208079 | 0.001208079 | 0.001208079 | 0.001208079 | 0.001208079 | 0.001208079 | 0 | 0 | 0 | 0 | 0
1507 | 349.8944 | 0.001163727 | 30 | 723.5 | -783.5 | 0 | 0 | 0 | 0.001163727 | 0.001163727 | 0.001163727 | 0.001163727 | 0.001163727 | 0.001163727 | 0.001163727 | 0.001163727 | 0.001163727 | 0.001163727 | 0.001163727 | 0.001163727 | 0.001163727 | 0.001163727 | 0.001163727 | 0.001163727 | 0.001163727 | 0.001163727 | 0.001163727 | 0.001163727 | 0.001163727 | 0.001163727 | 0.001163727 | 0.001163727 | 0.001163727 | 0.001163727 | 0.001163727 | 0.001163727 | 0.001163727 | 0.001163727 | 0.001163727 | 0.001163727 | 0.001163727 | 0.001163727 | 0.001163727 | 0.001163727 | 0.001163727 | 0.001163727 | 0.001163727 | 0.001163727 | 0.001163727 | 0.001163727 | 0.001163727 | 0.001163727 | 0.001163727 | 0.001163727 | 0.001163727 | 0.001163727 | 0.001163727 | 0.001163727 | 0.001163727 | 0.001163727 | 0.001163727 | 0.001163727 | 0.001163727 | 0.001163727 | 0.001163727 | 0 | 0 | 0 | 0 | 0
1507 | 399.5454 | 0.001328863 | 40 | 713.5 | -793.5 | 0 | 0 | 0 | 0.001328863 | 0.001328863 | 0.001328863 | 0.001328863 | 0.001328863 | 0.001328863 | 0.001328863 | 0.001328863 | 0.001328863 | 0.001328863 | 0.001328863 | 0.001328863 | 0.001328863 | 0.001328863 | 0.001328863 | 0.001328863 | 0.001328863 | 0.001328863 | 0.001328863 | 0.001328863 | 0.001328863 | 0.001328863 | 0.001328863 | 0.001328863 | 0.001328863 | 0.001328863 | 0.001328863 | 0.001328863 | 0.001328863 | 0.001328863 | 0.001328863 | 0.001328863 | 0.001328863 | 0.001328863 | 0.001328863 | 0.001328863 | 0.001328863 | 0.001328863 | 0.001328863 | 0.001328863 | 0.001328863 | 0.001328863 | 0.001328863 | 0.001328863 | 0.001328863 | 0.001328863 | 0.001328863 | 0.001328863 | 0.001328863 | 0.001328863 | 0.001328863 | 0.001328863 | 0.001328863 | 0.001328863 | 0.001328863 | 0.001328863 | 0 | 0 | 0 | 0 | 0 | 0
1511 | 618.0281 | 0.002055523 | 30 | 725.5 | -785.5 | 0 | 0 | 0 | 0.002055523 | 0.002055523 | 0.002055523 | 0.002055523 | 0.002055523 | 0.002055523 | 0.002055523 | 0.002055523 | 0.002055523 | 0.002055523 | 0.002055523 | 0.002055523 | 0.002055523 | 0.002055523 | 0.002055523 | 0.002055523 | 0.002055523 | 0.002055523 | 0.002055523 | 0.002055523 | 0.002055523 | 0.002055523 | 0.002055523 | 0.002055523 | 0.002055523 | 0.002055523 | 0.002055523 | 0.002055523 | 0.002055523 | 0.002055523 | 0.002055523 | 0.002055523 | 0.002055523 | 0.002055523 | 0.002055523 | 0.002055523 | 0.002055523 | 0.002055523 | 0.002055523 | 0.002055523 | 0.002055523 | 0.002055523 | 0.002055523 | 0.002055523 | 0.002055523 | 0.002055523 | 0.002055523 | 0.002055523 | 0.002055523 | 0.002055523 | 0.002055523 | 0.002055523 | 0.002055523 | 0.002055523 | 0.002055523 | 0.002055523 | 0.002055523 | 0 | 0 | 0 | 0 | 0
1511 | 608.5318 | 0.002023938 | 20 | 735.5 | -775.5 | 0 | 0 | 0 | 0.002023938 | 0.002023938 | 0.002023938 | 0.002023938 | 0.002023938 | 0.002023938 | 0.002023938 | 0.002023938 | 0.002023938 | 0.002023938 | 0.002023938 | 0.002023938 | 0.002023938 | 0.002023938 | 0.002023938 | 0.002023938 | 0.002023938 | 0.002023938 | 0.002023938 | 0.002023938 | 0.002023938 | 0.002023938 | 0.002023938 | 0.002023938 | 0.002023938 | 0.002023938 | 0.002023938 | 0.002023938 | 0.002023938 | 0.002023938 | 0.002023938 | 0.002023938 | 0.002023938 | 0.002023938 | 0.002023938 | 0.002023938 | 0.002023938 | 0.002023938 | 0.002023938 | 0.002023938 | 0.002023938 | 0.002023938 | 0.002023938 | 0.002023938 | 0.002023938 | 0.002023938 | 0.002023938 | 0.002023938 | 0.002023938 | 0.002023938 | 0.002023938 | 0.002023938 | 0.002023938 | 0.002023938 | 0.002023938 | 0.002023938 | 0.002023938 | 0 | 0 | 0 | 0 | 0
1511 | 598.6105 | 0.001990941 | 10 | 745.5 | -765.5 | 0 | 0 | 0 | 0 | 0.001990941 | 0.001990941 | 0.001990941 | 0.001990941 | 0.001990941 | 0.001990941 | 0.001990941 | 0.001990941 | 0.001990941 | 0.001990941 | 0.001990941 | 0.001990941 | 0.001990941 | 0.001990941 | 0.001990941 | 0.001990941 | 0.001990941 | 0.001990941 | 0.001990941 | 0.001990941 | 0.001990941 | 0.001990941 | 0.001990941 | 0.001990941 | 0.001990941 | 0.001990941 | 0.001990941 | 0.001990941 | 0.001990941 | 0.001990941 | 0.001990941 | 0.001990941 | 0.001990941 | 0.001990941 | 0.001990941 | 0.001990941 | 0.001990941 | 0.001990941 | 0.001990941 | 0.001990941 | 0.001990941 | 0.001990941 | 0.001990941 | 0.001990941 | 0.001990941 | 0.001990941 | 0.001990941 | 0.001990941 | 0.001990941 | 0.001990941 | 0.001990941 | 0.001990941 | 0.001990941 | 0.001990941 | 0.001990941 | 0.001990941 | 0 | 0 | 0 | 0 | 0
1511 | 612.6245 | 0.00203755 | 0 | 755.5 | -755.5 | 0 | 0 | 0 | 0 | 0.00203755 | 0.00203755 | 0.00203755 | 0.00203755 | 0.00203755 | 0.00203755 | 0.00203755 | 0.00203755 | 0.00203755 | 0.00203755 | 0.00203755 | 0.00203755 | 0.00203755 | 0.00203755 | 0.00203755 | 0.00203755 | 0.00203755 | 0.00203755 | 0.00203755 | 0.00203755 | 0.00203755 | 0.00203755 | 0.00203755 | 0.00203755 | 0.00203755 | 0.00203755 | 0.00203755 | 0.00203755 | 0.00203755 | 0.00203755 | 0.00203755 | 0.00203755 | 0.00203755 | 0.00203755 | 0.00203755 | 0.00203755 | 0.00203755 | 0.00203755 | 0.00203755 | 0.00203755 | 0.00203755 | 0.00203755 | 0.00203755 | 0.00203755 | 0.00203755 | 0.00203755 | 0.00203755 | 0.00203755 | 0.00203755 | 0.00203755 | 0.00203755 | 0.00203755 | 0.00203755 | 0.00203755 | 0.00203755 | 0.00203755 | 0.00203755 | 0 | 0 | 0 | 0
1511 | 588.5087 | 0.001957343 | -10 | 765.5 | -745.5 | 0 | 0 | 0 | 0 | 0 | 0.001957343 | 0.001957343 | 0.001957343 | 0.001957343 | 0.001957343 | 0.001957343 | 0.001957343 | 0.001957343 | 0.001957343 | 0.001957343 | 0.001957343 | 0.001957343 | 0.001957343 | 0.001957343 | 0.001957343 | 0.001957343 | 0.001957343 | 0.001957343 | 0.001957343 | 0.001957343 | 0.001957343 | 0.001957343 | 0.001957343 | 0.001957343 | 0.001957343 | 0.001957343 | 0.001957343 | 0.001957343 | 0.001957343 | 0.001957343 | 0.001957343 | 0.001957343 | 0.001957343 | 0.001957343 | 0.001957343 | 0.001957343 | 0.001957343 | 0.001957343 | 0.001957343 | 0.001957343 | 0.001957343 | 0.001957343 | 0.001957343 | 0.001957343 | 0.001957343 | 0.001957343 | 0.001957343 | 0.001957343 | 0.001957343 | 0.001957343 | 0.001957343 | 0.001957343 | 0.001957343 | 0.001957343 | 0.001957343 | 0.001957343 | 0 | 0 | 0 | 0
1494 | 375.8598 | 0.001250086 | -20 | 767 | -727 | 0 | 0 | 0 | 0 | 0 | 0.001250086 | 0.001250086 | 0.001250086 | 0.001250086 | 0.001250086 | 0.001250086 | 0.001250086 | 0.001250086 | 0.001250086 | 0.001250086 | 0.001250086 | 0.001250086 | 0.001250086 | 0.001250086 | 0.001250086 | 0.001250086 | 0.001250086 | 0.001250086 | 0.001250086 | 0.001250086 | 0.001250086 | 0.001250086 | 0.001250086 | 0.001250086 | 0.001250086 | 0.001250086 | 0.001250086 | 0.001250086 | 0.001250086 | 0.001250086 | 0.001250086 | 0.001250086 | 0.001250086 | 0.001250086 | 0.001250086 | 0.001250086 | 0.001250086 | 0.001250086 | 0.001250086 | 0.001250086 | 0.001250086 | 0.001250086 | 0.001250086 | 0.001250086 | 0.001250086 | 0.001250086 | 0.001250086 | 0.001250086 | 0.001250086 | 0.001250086 | 0.001250086 | 0.001250086 | 0.001250086 | 0.001250086 | 0.001250086 | 0.001250086 | 0 | 0 | 0 | 0
1494 | 379.207 | 0.001261219 | -30 | 777 | -717 | 0 | 0 | 0 | 0 | 0 | 0 | 0.001261219 | 0.001261219 | 0.001261219 | 0.001261219 | 0.001261219 | 0.001261219 | 0.001261219 | 0.001261219 | 0.001261219 | 0.001261219 | 0.001261219 | 0.001261219 | 0.001261219 | 0.001261219 | 0.001261219 | 0.001261219 | 0.001261219 | 0.001261219 | 0.001261219 | 0.001261219 | 0.001261219 | 0.001261219 | 0.001261219 | 0.001261219 | 0.001261219 | 0.001261219 | 0.001261219 | 0.001261219 | 0.001261219 | 0.001261219 | 0.001261219 | 0.001261219 | 0.001261219 | 0.001261219 | 0.001261219 | 0.001261219 | 0.001261219 | 0.001261219 | 0.001261219 | 0.001261219 | 0.001261219 | 0.001261219 | 0.001261219 | 0.001261219 | 0.001261219 | 0.001261219 | 0.001261219 | 0.001261219 | 0.001261219 | 0.001261219 | 0.001261219 | 0.001261219 | 0.001261219 | 0.001261219 | 0.001261219 | 0.001261219 | 0 | 0 | 0
1429 | 565.5249 | 0.0018809 | -40 | 754.5 | -674.5 | 0 | 0 | 0 | 0 | 0 | 0 | 0 | 0.0018809 | 0.0018809 | 0.0018809 | 0.0018809 | 0.0018809 | 0.0018809 | 0.0018809 | 0.0018809 | 0.0018809 | 0.0018809 | 0.0018809 | 0.0018809 | 0.0018809 | 0.0018809 | 0.0018809 | 0.0018809 | 0.0018809 | 0.0018809 | 0.0018809 | 0.0018809 | 0.0018809 | 0.0018809 | 0.0018809 | 0.0018809 | 0.0018809 | 0.0018809 | 0.0018809 | 0.0018809 | 0.0018809 | 0.0018809 | 0.0018809 | 0.0018809 | 0.0018809 | 0.0018809 | 0.0018809 | 0.0018809 | 0.0018809 | 0.0018809 | 0.0018809 | 0.0018809 | 0.0018809 | 0.0018809 | 0.0018809 | 0.0018809 | 0.0018809 | 0.0018809 | 0.0018809 | 0.0018809 | 0.0018809 | 0.0018809 | 0.0018809 | 0.0018809 | 0.0018809 | 0.0018809 | 0 | 0 | 0 | 0
1410 | 533.9224 | 0.001775792 | -30 | 735 | -675 | 0 | 0 | 0 | 0 | 0 | 0 | 0 | 0.001775792 | 0.001775792 | 0.001775792 | 0.001775792 | 0.001775792 | 0.001775792 | 0.001775792 | 0.001775792 | 0.001775792 | 0.001775792 | 0.001775792 | 0.001775792 | 0.001775792 | 0.001775792 | 0.001775792 | 0.001775792 | 0.001775792 | 0.001775792 | 0.001775792 | 0.001775792 | 0.001775792 | 0.001775792 | 0.001775792 | 0.001775792 | 0.001775792 | 0.001775792 | 0.001775792 | 0.001775792 | 0.001775792 | 0.001775792 | 0.001775792 | 0.001775792 | 0.001775792 | 0.001775792 | 0.001775792 | 0.001775792 | 0.001775792 | 0.001775792 | 0.001775792 | 0.001775792 | 0.001775792 | 0.001775792 | 0.001775792 | 0.001775792 | 0.001775792 | 0.001775792 | 0.001775792 | 0.001775792 | 0.001775792 | 0.001775792 | 0.001775792 | 0.001775792 | 0.001775792 | 0 | 0 | 0 | 0 | 0
1391 | 772.3897 | 0.002568919 | -20 | 715.5 | -675.5 | 0 | 0 | 0 | 0 | 0 | 0 | 0 | 0.002568919 | 0.002568919 | 0.002568919 | 0.002568919 | 0.002568919 | 0.002568919 | 0.002568919 | 0.002568919 | 0.002568919 | 0.002568919 | 0.002568919 | 0.002568919 | 0.002568919 | 0.002568919 | 0.002568919 | 0.002568919 | 0.002568919 | 0.002568919 | 0.002568919 | 0.002568919 | 0.002568919 | 0.002568919 | 0.002568919 | 0.002568919 | 0.002568919 | 0.002568919 | 0.002568919 | 0.002568919 | 0.002568919 | 0.002568919 | 0.002568919 | 0.002568919 | 0.002568919 | 0.002568919 | 0.002568919 | 0.002568919 | 0.002568919 | 0.002568919 | 0.002568919 | 0.002568919 | 0.002568919 | 0.002568919 | 0.002568919 | 0.002568919 | 0.002568919 | 0.002568919 | 0.002568919 | 0.002568919 | 0.002568919 | 0.002568919 | 0.002568919 | 0.002568919 | 0 | 0 | 0 | 0 | 0 | 0
1323 | 851.8484 | 0.002833194 | -10 | 671.5 | -651.5 | 0 | 0 | 0 | 0 | 0 | 0 | 0 | 0 | 0.002833194 | 0.002833194 | 0.002833194 | 0.002833194 | 0.002833194 | 0.002833194 | 0.002833194 | 0.002833194 | 0.002833194 | 0.002833194 | 0.002833194 | 0.002833194 | 0.002833194 | 0.002833194 | 0.002833194 | 0.002833194 | 0.002833194 | 0.002833194 | 0.002833194 | 0.002833194 | 0.002833194 | 0.002833194 | 0.002833194 | 0.002833194 | 0.002833194 | 0.002833194 | 0.002833194 | 0.002833194 | 0.002833194 | 0.002833194 | 0.002833194 | 0.002833194 | 0.002833194 | 0.002833194 | 0.002833194 | 0.002833194 | 0.002833194 | 0.002833194 | 0.002833194 | 0.002833194 | 0.002833194 | 0.002833194 | 0.002833194 | 0.002833194 | 0.002833194 | 0.002833194 | 0.002833194 | 0.002833194 | 0.002833194 | 0.002833194 | 0 | 0 | 0 | 0 | 0 | 0 | 0
1323 | 829.446 | 0.002758685 | 0 | 661.5 | -661.5 | 0 | 0 | 0 | 0 | 0 | 0 | 0 | 0 | 0.002758685 | 0.002758685 | 0.002758685 | 0.002758685 | 0.002758685 | 0.002758685 | 0.002758685 | 0.002758685 | 0.002758685 | 0.002758685 | 0.002758685 | 0.002758685 | 0.002758685 | 0.002758685 | 0.002758685 | 0.002758685 | 0.002758685 | 0.002758685 | 0.002758685 | 0.002758685 | 0.002758685 | 0.002758685 | 0.002758685 | 0.002758685 | 0.002758685 | 0.002758685 | 0.002758685 | 0.002758685 | 0.002758685 | 0.002758685 | 0.002758685 | 0.002758685 | 0.002758685 | 0.002758685 | 0.002758685 | 0.002758685 | 0.002758685 | 0.002758685 | 0.002758685 | 0.002758685 | 0.002758685 | 0.002758685 | 0.002758685 | 0.002758685 | 0.002758685 | 0.002758685 | 0.002758685 | 0.002758685 | 0.002758685 | 0 | 0 | 0 | 0 | 0 | 0 | 0 | 0
1296 | 551.0594 | 0.001832789 | 10 | 638 | -658 | 0 | 0 | 0 | 0 | 0 | 0 | 0 | 0 | 0.001832789 | 0.001832789 | 0.001832789 | 0.001832789 | 0.001832789 | 0.001832789 | 0.001832789 | 0.001832789 | 0.001832789 | 0.001832789 | 0.001832789 | 0.001832789 | 0.001832789 | 0.001832789 | 0.001832789 | 0.001832789 | 0.001832789 | 0.001832789 | 0.001832789 | 0.001832789 | 0.001832789 | 0.001832789 | 0.001832789 | 0.001832789 | 0.001832789 | 0.001832789 | 0.001832789 | 0.001832789 | 0.001832789 | 0.001832789 | 0.001832789 | 0.001832789 | 0.001832789 | 0.001832789 | 0.001832789 | 0.001832789 | 0.001832789 | 0.001832789 | 0.001832789 | 0.001832789 | 0.001832789 | 0.001832789 | 0.001832789 | 0.001832789 | 0.001832789 | 0.001832789 | 0.001832789 | 0.001832789 | 0 | 0 | 0 | 0 | 0 | 0 | 0 | 0 | 0
1296 | 556.2569 | 0.001850075 | 20 | 628 | -668 | 0 | 0 | 0 | 0 | 0 | 0 | 0 | 0 | 0.001850075 | 0.001850075 | 0.001850075 | 0.001850075 | 0.001850075 | 0.001850075 | 0.001850075 | 0.001850075 | 0.001850075 | 0.001850075 | 0.001850075 | 0.001850075 | 0.001850075 | 0.001850075 | 0.001850075 | 0.001850075 | 0.001850075 | 0.001850075 | 0.001850075 | 0.001850075 | 0.001850075 | 0.001850075 | 0.001850075 | 0.001850075 | 0.001850075 | 0.001850075 | 0.001850075 | 0.001850075 | 0.001850075 | 0.001850075 | 0.001850075 | 0.001850075 | 0.001850075 | 0.001850075 | 0.001850075 | 0.001850075 | 0.001850075 | 0.001850075 | 0.001850075 | 0.001850075 | 0.001850075 | 0.001850075 | 0.001850075 | 0.001850075 | 0.001850075 | 0.001850075 | 0.001850075 | 0.001850075 | 0 | 0 | 0 | 0 | 0 | 0 | 0 | 0 | 0
1296 | 586.5768 | 0.001950917 | 30 | 618 | -678 | 0 | 0 | 0 | 0 | 0 | 0 | 0 | 0.001950917 | 0.001950917 | 0.001950917 | 0.001950917 | 0.001950917 | 0.001950917 | 0.001950917 | 0.001950917 | 0.001950917 | 0.001950917 | 0.001950917 | 0.001950917 | 0.001950917 | 0.001950917 | 0.001950917 | 0.001950917 | 0.001950917 | 0.001950917 | 0.001950917 | 0.001950917 | 0.001950917 | 0.001950917 | 0.001950917 | 0.001950917 | 0.001950917 | 0.001950917 | 0.001950917 | 0.001950917 | 0.001950917 | 0.001950917 | 0.001950917 | 0.001950917 | 0.001950917 | 0.001950917 | 0.001950917 | 0.001950917 | 0.001950917 | 0.001950917 | 0.001950917 | 0.001950917 | 0.001950917 | 0.001950917 | 0.001950917 | 0.001950917 | 0.001950917 | 0.001950917 | 0.001950917 | 0.001950917 | 0.001950917 | 0 | 0 | 0 | 0 | 0 | 0 | 0 | 0 | 0
1293 | 623.1712 | 0.002072628 | 40 | 606.5 | -686.5 | 0 | 0 | 0 | 0 | 0 | 0 | 0 | 0.002072628 | 0.002072628 | 0.002072628 | 0.002072628 | 0.002072628 | 0.002072628 | 0.002072628 | 0.002072628 | 0.002072628 | 0.002072628 | 0.002072628 | 0.002072628 | 0.002072628 | 0.002072628 | 0.002072628 | 0.002072628 | 0.002072628 | 0.002072628 | 0.002072628 | 0.002072628 | 0.002072628 | 0.002072628 | 0.002072628 | 0.002072628 | 0.002072628 | 0.002072628 | 0.002072628 | 0.002072628 | 0.002072628 | 0.002072628 | 0.002072628 | 0.002072628 | 0.002072628 | 0.002072628 | 0.002072628 | 0.002072628 | 0.002072628 | 0.002072628 | 0.002072628 | 0.002072628 | 0.002072628 | 0.002072628 | 0.002072628 | 0.002072628 | 0.002072628 | 0.002072628 | 0.002072628 | 0.002072628 | 0 | 0 | 0 | 0 | 0 | 0 | 0 | 0 | 0 | 0
1293 | 639.8367 | 0.002128057 | 30 | 616.5 | -676.5 | 0 | 0 | 0 | 0 | 0 | 0 | 0 | 0.002128057 | 0.002128057 | 0.002128057 | 0.002128057 | 0.002128057 | 0.002128057 | 0.002128057 | 0.002128057 | 0.002128057 | 0.002128057 | 0.002128057 | 0.002128057 | 0.002128057 | 0.002128057 | 0.002128057 | 0.002128057 | 0.002128057 | 0.002128057 | 0.002128057 | 0.002128057 | 0.002128057 | 0.002128057 | 0.002128057 | 0.002128057 | 0.002128057 | 0.002128057 | 0.002128057 | 0.002128057 | 0.002128057 | 0.002128057 | 0.002128057 | 0.002128057 | 0.002128057 | 0.002128057 | 0.002128057 | 0.002128057 | 0.002128057 | 0.002128057 | 0.002128057 | 0.002128057 | 0.002128057 | 0.002128057 | 0.002128057 | 0.002128057 | 0.002128057 | 0.002128057 | 0.002128057 | 0.002128057 | 0.002128057 | 0 | 0 | 0 | 0 | 0 | 0 | 0 | 0 | 0
1293 | 564.1487 | 0.001876323 | 20 | 626.5 | -666.5 | 0 | 0 | 0 | 0 | 0 | 0 | 0 | 0 | 0.001876323 | 0.001876323 | 0.001876323 | 0.001876323 | 0.001876323 | 0.001876323 | 0.001876323 | 0.001876323 | 0.001876323 | 0.001876323 | 0.001876323 | 0.001876323 | 0.001876323 | 0.001876323 | 0.001876323 | 0.001876323 | 0.001876323 | 0.001876323 | 0.001876323 | 0.001876323 | 0.001876323 | 0.001876323 | 0.001876323 | 0.001876323 | 0.001876323 | 0.001876323 | 0.001876323 | 0.001876323 | 0.001876323 | 0.001876323 | 0.001876323 | 0.001876323 | 0.001876323 | 0.001876323 | 0.001876323 | 0.001876323 | 0.001876323 | 0.001876323 | 0.001876323 | 0.001876323 | 0.001876323 | 0.001876323 | 0.001876323 | 0.001876323 | 0.001876323 | 0.001876323 | 0.001876323 | 0.001876323 | 0 | 0 | 0 | 0 | 0 | 0 | 0 | 0 | 0
1293 | 551.7269 | 0.001835009 | 10 | 636.5 | -656.5 | 0 | 0 | 0 | 0 | 0 | 0 | 0 | 0 | 0.001835009 | 0.001835009 | 0.001835009 | 0.001835009 | 0.001835009 | 0.001835009 | 0.001835009 | 0.001835009 | 0.001835009 | 0.001835009 | 0.001835009 | 0.001835009 | 0.001835009 | 0.001835009 | 0.001835009 | 0.001835009 | 0.001835009 | 0.001835009 | 0.001835009 | 0.001835009 | 0.001835009 | 0.001835009 | 0.001835009 | 0.001835009 | 0.001835009 | 0.001835009 | 0.001835009 | 0.001835009 | 0.001835009 | 0.001835009 | 0.001835009 | 0.001835009 | 0.001835009 | 0.001835009 | 0.001835009 | 0.001835009 | 0.001835009 | 0.001835009 | 0.001835009 | 0.001835009 | 0.001835009 | 0.001835009 | 0.001835009 | 0.001835009 | 0.001835009 | 0.001835009 | 0.001835009 | 0.001835009 | 0 | 0 | 0 | 0 | 0 | 0 | 0 | 0 | 0
1293 | 652.4913 | 0.002170145 | 0 | 646.5 | -646.5 | 0 | 0 | 0 | 0 | 0 | 0 | 0 | 0 | 0.002170145 | 0.002170145 | 0.002170145 | 0.002170145 | 0.002170145 | 0.002170145 | 0.002170145 | 0.002170145 | 0.002170145 | 0.002170145 | 0.002170145 | 0.002170145 | 0.002170145 | 0.002170145 | 0.002170145 | 0.002170145 | 0.002170145 | 0.002170145 | 0.002170145 | 0.002170145 | 0.002170145 | 0.002170145 | 0.002170145 | 0.002170145 | 0.002170145 | 0.002170145 | 0.002170145 | 0.002170145 | 0.002170145 | 0.002170145 | 0.002170145 | 0.002170145 | 0.002170145 | 0.002170145 | 0.002170145 | 0.002170145 | 0.002170145 | 0.002170145 | 0.002170145 | 0.002170145 | 0.002170145 | 0.002170145 | 0.002170145 | 0.002170145 | 0.002170145 | 0.002170145 | 0.002170145 | 0.002170145 | 0.002170145 | 0 | 0 | 0 | 0 | 0 | 0 | 0 | 0
1293 | 521.8727 | 0.001735716 | -10 | 656.5 | -636.5 | 0 | 0 | 0 | 0 | 0 | 0 | 0 | 0 | 0 | 0.001735716 | 0.001735716 | 0.001735716 | 0.001735716 | 0.001735716 | 0.001735716 | 0.001735716 | 0.001735716 | 0.001735716 | 0.001735716 | 0.001735716 | 0.001735716 | 0.001735716 | 0.001735716 | 0.001735716 | 0.001735716 | 0.001735716 | 0.001735716 | 0.001735716 | 0.001735716 | 0.001735716 | 0.001735716 | 0.001735716 | 0.001735716 | 0.001735716 | 0.001735716 | 0.001735716 | 0.001735716 | 0.001735716 | 0.001735716 | 0.001735716 | 0.001735716 | 0.001735716 | 0.001735716 | 0.001735716 | 0.001735716 | 0.001735716 | 0.001735716 | 0.001735716 | 0.001735716 | 0.001735716 | 0.001735716 | 0.001735716 | 0.001735716 | 0.001735716 | 0.001735716 | 0.001735716 | 0.001735716 | 0 | 0 | 0 | 0 | 0 | 0 | 0 | 0
1293 | 526.5423 | 0.001751246 | -20 | 666.5 | -626.5 | 0 | 0 | 0 | 0 | 0 | 0 | 0 | 0 | 0 | 0.001751246 | 0.001751246 | 0.001751246 | 0.001751246 | 0.001751246 | 0.001751246 | 0.001751246 | 0.001751246 | 0.001751246 | 0.001751246 | 0.001751246 | 0.001751246 | 0.001751246 | 0.001751246 | 0.001751246 | 0.001751246 | 0.001751246 | 0.001751246 | 0.001751246 | 0.001751246 | 0.001751246 | 0.001751246 | 0.001751246 | 0.001751246 | 0.001751246 | 0.001751246 | 0.001751246 | 0.001751246 | 0.001751246 | 0.001751246 | 0.001751246 | 0.001751246 | 0.001751246 | 0.001751246 | 0.001751246 | 0.001751246 | 0.001751246 | 0.001751246 | 0.001751246 | 0.001751246 | 0.001751246 | 0.001751246 | 0.001751246 | 0.001751246 | 0.001751246 | 0.001751246 | 0.001751246 | 0.001751246 | 0 | 0 | 0 | 0 | 0 | 0 | 0 | 0
1290 | 582.8628 | 0.001938565 | -30 | 675 | -615 | 0 | 0 | 0 | 0 | 0 | 0 | 0 | 0 | 0 | 0.001938565 | 0.001938565 | 0.001938565 | 0.001938565 | 0.001938565 | 0.001938565 | 0.001938565 | 0.001938565 | 0.001938565 | 0.001938565 | 0.001938565 | 0.001938565 | 0.001938565 | 0.001938565 | 0.001938565 | 0.001938565 | 0.001938565 | 0.001938565 | 0.001938565 | 0.001938565 | 0.001938565 | 0.001938565 | 0.001938565 | 0.001938565 | 0.001938565 | 0.001938565 | 0.001938565 | 0.001938565 | 0.001938565 | 0.001938565 | 0.001938565 | 0.001938565 | 0.001938565 | 0.001938565 | 0.001938565 | 0.001938565 | 0.001938565 | 0.001938565 | 0.001938565 | 0.001938565 | 0.001938565 | 0.001938565 | 0.001938565 | 0.001938565 | 0.001938565 | 0.001938565 | 0.001938565 | 0.001938565 | 0.001938565 | 0 | 0 | 0 | 0 | 0 | 0 | 0
1290 | 596.834 | 0.001985032 | -40 | 685 | -605 | 0 | 0 | 0 | 0 | 0 | 0 | 0 | 0 | 0 | 0 | 0.001985032 | 0.001985032 | 0.001985032 | 0.001985032 | 0.001985032 | 0.001985032 | 0.001985032 | 0.001985032 | 0.001985032 | 0.001985032 | 0.001985032 | 0.001985032 | 0.001985032 | 0.001985032 | 0.001985032 | 0.001985032 | 0.001985032 | 0.001985032 | 0.001985032 | 0.001985032 | 0.001985032 | 0.001985032 | 0.001985032 | 0.001985032 | 0.001985032 | 0.001985032 | 0.001985032 | 0.001985032 | 0.001985032 | 0.001985032 | 0.001985032 | 0.001985032 | 0.001985032 | 0.001985032 | 0.001985032 | 0.001985032 | 0.001985032 | 0.001985032 | 0.001985032 | 0.001985032 | 0.001985032 | 0.001985032 | 0.001985032 | 0.001985032 | 0.001985032 | 0.001985032 | 0.001985032 | 0.001985032 | 0 | 0 | 0 | 0 | 0 | 0 | 0
1290 | 603.046 | 0.002005693 | -30 | 675 | -615 | 0 | 0 | 0 | 0 | 0 | 0 | 0 | 0 | 0 | 0.002005693 | 0.002005693 | 0.002005693 | 0.002005693 | 0.002005693 | 0.002005693 | 0.002005693 | 0.002005693 | 0.002005693 | 0.002005693 | 0.002005693 | 0.002005693 | 0.002005693 | 0.002005693 | 0.002005693 | 0.002005693 | 0.002005693 | 0.002005693 | 0.002005693 | 0.002005693 | 0.002005693 | 0.002005693 | 0.002005693 | 0.002005693 | 0.002005693 | 0.002005693 | 0.002005693 | 0.002005693 | 0.002005693 | 0.002005693 | 0.002005693 | 0.002005693 | 0.002005693 | 0.002005693 | 0.002005693 | 0.002005693 | 0.002005693 | 0.002005693 | 0.002005693 | 0.002005693 | 0.002005693 | 0.002005693 | 0.002005693 | 0.002005693 | 0.002005693 | 0.002005693 | 0.002005693 | 0.002005693 | 0.002005693 | 0 | 0 | 0 | 0 | 0 | 0 | 0
1290 | 595.5756 | 0.001980847 | -20 | 665 | -625 | 0 | 0 | 0 | 0 | 0 | 0 | 0 | 0 | 0 | 0.001980847 | 0.001980847 | 0.001980847 | 0.001980847 | 0.001980847 | 0.001980847 | 0.001980847 | 0.001980847 | 0.001980847 | 0.001980847 | 0.001980847 | 0.001980847 | 0.001980847 | 0.001980847 | 0.001980847 | 0.001980847 | 0.001980847 | 0.001980847 | 0.001980847 | 0.001980847 | 0.001980847 | 0.001980847 | 0.001980847 | 0.001980847 | 0.001980847 | 0.001980847 | 0.001980847 | 0.001980847 | 0.001980847 | 0.001980847 | 0.001980847 | 0.001980847 | 0.001980847 | 0.001980847 | 0.001980847 | 0.001980847 | 0.001980847 | 0.001980847 | 0.001980847 | 0.001980847 | 0.001980847 | 0.001980847 | 0.001980847 | 0.001980847 | 0.001980847 | 0.001980847 | 0.001980847 | 0.001980847 | 0 | 0 | 0 | 0 | 0 | 0 | 0 | 0
1290 | 595.108 | 0.001979292 | -10 | 655 | -635 | 0 | 0 | 0 | 0 | 0 | 0 | 0 | 0 | 0 | 0.001979292 | 0.001979292 | 0.001979292 | 0.001979292 | 0.001979292 | 0.001979292 | 0.001979292 | 0.001979292 | 0.001979292 | 0.001979292 | 0.001979292 | 0.001979292 | 0.001979292 | 0.001979292 | 0.001979292 | 0.001979292 | 0.001979292 | 0.001979292 | 0.001979292 | 0.001979292 | 0.001979292 | 0.001979292 | 0.001979292 | 0.001979292 | 0.001979292 | 0.001979292 | 0.001979292 | 0.001979292 | 0.001979292 | 0.001979292 | 0.001979292 | 0.001979292 | 0.001979292 | 0.001979292 | 0.001979292 | 0.001979292 | 0.001979292 | 0.001979292 | 0.001979292 | 0.001979292 | 0.001979292 | 0.001979292 | 0.001979292 | 0.001979292 | 0.001979292 | 0.001979292 | 0.001979292 | 0.001979292 | 0 | 0 | 0 | 0 | 0 | 0 | 0 | 0
1293 | 519.2468 | 0.001726982 | 0 | 646.5 | -646.5 | 0 | 0 | 0 | 0 | 0 | 0 | 0 | 0 | 0.001726982 | 0.001726982 | 0.001726982 | 0.001726982 | 0.001726982 | 0.001726982 | 0.001726982 | 0.001726982 | 0.001726982 | 0.001726982 | 0.001726982 | 0.001726982 | 0.001726982 | 0.001726982 | 0.001726982 | 0.001726982 | 0.001726982 | 0.001726982 | 0.001726982 | 0.001726982 | 0.001726982 | 0.001726982 | 0.001726982 | 0.001726982 | 0.001726982 | 0.001726982 | 0.001726982 | 0.001726982 | 0.001726982 | 0.001726982 | 0.001726982 | 0.001726982 | 0.001726982 | 0.001726982 | 0.001726982 | 0.001726982 | 0.001726982 | 0.001726982 | 0.001726982 | 0.001726982 | 0.001726982 | 0.001726982 | 0.001726982 | 0.001726982 | 0.001726982 | 0.001726982 | 0.001726982 | 0.001726982 | 0.001726982 | 0 | 0 | 0 | 0 | 0 | 0 | 0 | 0
1293 | 546.4528 | 0.001817467 | 10 | 636.5 | -656.5 | 0 | 0 | 0 | 0 | 0 | 0 | 0 | 0 | 0.001817467 | 0.001817467 | 0.001817467 | 0.001817467 | 0.001817467 | 0.001817467 | 0.001817467 | 0.001817467 | 0.001817467 | 0.001817467 | 0.001817467 | 0.001817467 | 0.001817467 | 0.001817467 | 0.001817467 | 0.001817467 | 0.001817467 | 0.001817467 | 0.001817467 | 0.001817467 | 0.001817467 | 0.001817467 | 0.001817467 | 0.001817467 | 0.001817467 | 0.001817467 | 0.001817467 | 0.001817467 | 0.001817467 | 0.001817467 | 0.001817467 | 0.001817467 | 0.001817467 | 0.001817467 | 0.001817467 | 0.001817467 | 0.001817467 | 0.001817467 | 0.001817467 | 0.001817467 | 0.001817467 | 0.001817467 | 0.001817467 | 0.001817467 | 0.001817467 | 0.001817467 | 0.001817467 | 0.001817467 | 0 | 0 | 0 | 0 | 0 | 0 | 0 | 0 | 0
1293 | 541.1162 | 0.001799718 | 20 | 626.5 | -666.5 | 0 | 0 | 0 | 0 | 0 | 0 | 0 | 0 | 0.001799718 | 0.001799718 | 0.001799718 | 0.001799718 | 0.001799718 | 0.001799718 | 0.001799718 | 0.001799718 | 0.001799718 | 0.001799718 | 0.001799718 | 0.001799718 | 0.001799718 | 0.001799718 | 0.001799718 | 0.001799718 | 0.001799718 | 0.001799718 | 0.001799718 | 0.001799718 | 0.001799718 | 0.001799718 | 0.001799718 | 0.001799718 | 0.001799718 | 0.001799718 | 0.001799718 | 0.001799718 | 0.001799718 | 0.001799718 | 0.001799718 | 0.001799718 | 0.001799718 | 0.001799718 | 0.001799718 | 0.001799718 | 0.001799718 | 0.001799718 | 0.001799718 | 0.001799718 | 0.001799718 | 0.001799718 | 0.001799718 | 0.001799718 | 0.001799718 | 0.001799718 | 0.001799718 | 0.001799718 | 0 | 0 | 0 | 0 | 0 | 0 | 0 | 0 | 0
1293 | 527.8081 | 0.001755456 | 30 | 616.5 | -676.5 | 0 | 0 | 0 | 0 | 0 | 0 | 0 | 0.001755456 | 0.001755456 | 0.001755456 | 0.001755456 | 0.001755456 | 0.001755456 | 0.001755456 | 0.001755456 | 0.001755456 | 0.001755456 | 0.001755456 | 0.001755456 | 0.001755456 | 0.001755456 | 0.001755456 | 0.001755456 | 0.001755456 | 0.001755456 | 0.001755456 | 0.001755456 | 0.001755456 | 0.001755456 | 0.001755456 | 0.001755456 | 0.001755456 | 0.001755456 | 0.001755456 | 0.001755456 | 0.001755456 | 0.001755456 | 0.001755456 | 0.001755456 | 0.001755456 | 0.001755456 | 0.001755456 | 0.001755456 | 0.001755456 | 0.001755456 | 0.001755456 | 0.001755456 | 0.001755456 | 0.001755456 | 0.001755456 | 0.001755456 | 0.001755456 | 0.001755456 | 0.001755456 | 0.001755456 | 0.001755456 | 0 | 0 | 0 | 0 | 0 | 0 | 0 | 0 | 0
1293 | 519.7266 | 0.001728578 | 40 | 606.5 | -686.5 | 0 | 0 | 0 | 0 | 0 | 0 | 0 | 0.001728578 | 0.001728578 | 0.001728578 | 0.001728578 | 0.001728578 | 0.001728578 | 0.001728578 | 0.001728578 | 0.001728578 | 0.001728578 | 0.001728578 | 0.001728578 | 0.001728578 | 0.001728578 | 0.001728578 | 0.001728578 | 0.001728578 | 0.001728578 | 0.001728578 | 0.001728578 | 0.001728578 | 0.001728578 | 0.001728578 | 0.001728578 | 0.001728578 | 0.001728578 | 0.001728578 | 0.001728578 | 0.001728578 | 0.001728578 | 0.001728578 | 0.001728578 | 0.001728578 | 0.001728578 | 0.001728578 | 0.001728578 | 0.001728578 | 0.001728578 | 0.001728578 | 0.001728578 | 0.001728578 | 0.001728578 | 0.001728578 | 0.001728578 | 0.001728578 | 0.001728578 | 0.001728578 | 0.001728578 | 0 | 0 | 0 | 0 | 0 | 0 | 0 | 0 | 0 | 0
1293 | 515.6614 | 0.001715057 | 30 | 616.5 | -676.5 | 0 | 0 | 0 | 0 | 0 | 0 | 0 | 0.001715057 | 0.001715057 | 0.001715057 | 0.001715057 | 0.001715057 | 0.001715057 | 0.001715057 | 0.001715057 | 0.001715057 | 0.001715057 | 0.001715057 | 0.001715057 | 0.001715057 | 0.001715057 | 0.001715057 | 0.001715057 | 0.001715057 | 0.001715057 | 0.001715057 | 0.001715057 | 0.001715057 | 0.001715057 | 0.001715057 | 0.001715057 | 0.001715057 | 0.001715057 | 0.001715057 | 0.001715057 | 0.001715057 | 0.001715057 | 0.001715057 | 0.001715057 | 0.001715057 | 0.001715057 | 0.001715057 | 0.001715057 | 0.001715057 | 0.001715057 | 0.001715057 | 0.001715057 | 0.001715057 | 0.001715057 | 0.001715057 | 0.001715057 | 0.001715057 | 0.001715057 | 0.001715057 | 0.001715057 | 0.001715057 | 0 | 0 | 0 | 0 | 0 | 0 | 0 | 0 | 0
1293 | 538.6527 | 0.001791525 | 20 | 626.5 | -666.5 | 0 | 0 | 0 | 0 | 0 | 0 | 0 | 0 | 0.001791525 | 0.001791525 | 0.001791525 | 0.001791525 | 0.001791525 | 0.001791525 | 0.001791525 | 0.001791525 | 0.001791525 | 0.001791525 | 0.001791525 | 0.001791525 | 0.001791525 | 0.001791525 | 0.001791525 | 0.001791525 | 0.001791525 | 0.001791525 | 0.001791525 | 0.001791525 | 0.001791525 | 0.001791525 | 0.001791525 | 0.001791525 | 0.001791525 | 0.001791525 | 0.001791525 | 0.001791525 | 0.001791525 | 0.001791525 | 0.001791525 | 0.001791525 | 0.001791525 | 0.001791525 | 0.001791525 | 0.001791525 | 0.001791525 | 0.001791525 | 0.001791525 | 0.001791525 | 0.001791525 | 0.001791525 | 0.001791525 | 0.001791525 | 0.001791525 | 0.001791525 | 0.001791525 | 0.001791525 | 0 | 0 | 0 | 0 | 0 | 0 | 0 | 0 | 0
1293 | 531.0653 | 0.00176629 | 10 | 636.5 | -656.5 | 0 | 0 | 0 | 0 | 0 | 0 | 0 | 0 | 0.00176629 | 0.00176629 | 0.00176629 | 0.00176629 | 0.00176629 | 0.00176629 | 0.00176629 | 0.00176629 | 0.00176629 | 0.00176629 | 0.00176629 | 0.00176629 | 0.00176629 | 0.00176629 | 0.00176629 | 0.00176629 | 0.00176629 | 0.00176629 | 0.00176629 | 0.00176629 | 0.00176629 | 0.00176629 | 0.00176629 | 0.00176629 | 0.00176629 | 0.00176629 | 0.00176629 | 0.00176629 | 0.00176629 | 0.00176629 | 0.00176629 | 0.00176629 | 0.00176629 | 0.00176629 | 0.00176629 | 0.00176629 | 0.00176629 | 0.00176629 | 0.00176629 | 0.00176629 | 0.00176629 | 0.00176629 | 0.00176629 | 0.00176629 | 0.00176629 | 0.00176629 | 0.00176629 | 0.00176629 | 0 | 0 | 0 | 0 | 0 | 0 | 0 | 0 | 0
1293 | 551.9497 | 0.00183575 | 0 | 646.5 | -646.5 | 0 | 0 | 0 | 0 | 0 | 0 | 0 | 0 | 0.00183575 | 0.00183575 | 0.00183575 | 0.00183575 | 0.00183575 | 0.00183575 | 0.00183575 | 0.00183575 | 0.00183575 | 0.00183575 | 0.00183575 | 0.00183575 | 0.00183575 | 0.00183575 | 0.00183575 | 0.00183575 | 0.00183575 | 0.00183575 | 0.00183575 | 0.00183575 | 0.00183575 | 0.00183575 | 0.00183575 | 0.00183575 | 0.00183575 | 0.00183575 | 0.00183575 | 0.00183575 | 0.00183575 | 0.00183575 | 0.00183575 | 0.00183575 | 0.00183575 | 0.00183575 | 0.00183575 | 0.00183575 | 0.00183575 | 0.00183575 | 0.00183575 | 0.00183575 | 0.00183575 | 0.00183575 | 0.00183575 | 0.00183575 | 0.00183575 | 0.00183575 | 0.00183575 | 0.00183575 | 0.00183575 | 0 | 0 | 0 | 0 | 0 | 0 | 0 | 0
1293 | 522.9995 | 0.001739463 | -10 | 656.5 | -636.5 | 0 | 0 | 0 | 0 | 0 | 0 | 0 | 0 | 0 | 0.001739463 | 0.001739463 | 0.001739463 | 0.001739463 | 0.001739463 | 0.001739463 | 0.001739463 | 0.001739463 | 0.001739463 | 0.001739463 | 0.001739463 | 0.001739463 | 0.001739463 | 0.001739463 | 0.001739463 | 0.001739463 | 0.001739463 | 0.001739463 | 0.001739463 | 0.001739463 | 0.001739463 | 0.001739463 | 0.001739463 | 0.001739463 | 0.001739463 | 0.001739463 | 0.001739463 | 0.001739463 | 0.001739463 | 0.001739463 | 0.001739463 | 0.001739463 | 0.001739463 | 0.001739463 | 0.001739463 | 0.001739463 | 0.001739463 | 0.001739463 | 0.001739463 | 0.001739463 | 0.001739463 | 0.001739463 | 0.001739463 | 0.001739463 | 0.001739463 | 0.001739463 | 0.001739463 | 0.001739463 | 0 | 0 | 0 | 0 | 0 | 0 | 0 | 0
1293 | 609.5455 | 0.00202731 | -20 | 666.5 | -626.5 | 0 | 0 | 0 | 0 | 0 | 0 | 0 | 0 | 0 | 0.00202731 | 0.00202731 | 0.00202731 | 0.00202731 | 0.00202731 | 0.00202731 | 0.00202731 | 0.00202731 | 0.00202731 | 0.00202731 | 0.00202731 | 0.00202731 | 0.00202731 | 0.00202731 | 0.00202731 | 0.00202731 | 0.00202731 | 0.00202731 | 0.00202731 | 0.00202731 | 0.00202731 | 0.00202731 | 0.00202731 | 0.00202731 | 0.00202731 | 0.00202731 | 0.00202731 | 0.00202731 | 0.00202731 | 0.00202731 | 0.00202731 | 0.00202731 | 0.00202731 | 0.00202731 | 0.00202731 | 0.00202731 | 0.00202731 | 0.00202731 | 0.00202731 | 0.00202731 | 0.00202731 | 0.00202731 | 0.00202731 | 0.00202731 | 0.00202731 | 0.00202731 | 0.00202731 | 0.00202731 | 0 | 0 | 0 | 0 | 0 | 0 | 0 | 0
1293 | 636.3191 | 0.002116357 | -30 | 676.5 | -616.5 | 0 | 0 | 0 | 0 | 0 | 0 | 0 | 0 | 0 | 0.002116357 | 0.002116357 | 0.002116357 | 0.002116357 | 0.002116357 | 0.002116357 | 0.002116357 | 0.002116357 | 0.002116357 | 0.002116357 | 0.002116357 | 0.002116357 | 0.002116357 | 0.002116357 | 0.002116357 | 0.002116357 | 0.002116357 | 0.002116357 | 0.002116357 | 0.002116357 | 0.002116357 | 0.002116357 | 0.002116357 | 0.002116357 | 0.002116357 | 0.002116357 | 0.002116357 | 0.002116357 | 0.002116357 | 0.002116357 | 0.002116357 | 0.002116357 | 0.002116357 | 0.002116357 | 0.002116357 | 0.002116357 | 0.002116357 | 0.002116357 | 0.002116357 | 0.002116357 | 0.002116357 | 0.002116357 | 0.002116357 | 0.002116357 | 0.002116357 | 0.002116357 | 0.002116357 | 0.002116357 | 0.002116357 | 0 | 0 | 0 | 0 | 0 | 0 | 0
1293 | 649.5512 | 0.002160366 | -40 | 686.5 | -606.5 | 0 | 0 | 0 | 0 | 0 | 0 | 0 | 0 | 0 | 0 | 0.002160366 | 0.002160366 | 0.002160366 | 0.002160366 | 0.002160366 | 0.002160366 | 0.002160366 | 0.002160366 | 0.002160366 | 0.002160366 | 0.002160366 | 0.002160366 | 0.002160366 | 0.002160366 | 0.002160366 | 0.002160366 | 0.002160366 | 0.002160366 | 0.002160366 | 0.002160366 | 0.002160366 | 0.002160366 | 0.002160366 | 0.002160366 | 0.002160366 | 0.002160366 | 0.002160366 | 0.002160366 | 0.002160366 | 0.002160366 | 0.002160366 | 0.002160366 | 0.002160366 | 0.002160366 | 0.002160366 | 0.002160366 | 0.002160366 | 0.002160366 | 0.002160366 | 0.002160366 | 0.002160366 | 0.002160366 | 0.002160366 | 0.002160366 | 0.002160366 | 0.002160366 | 0.002160366 | 0.002160366 | 0 | 0 | 0 | 0 | 0 | 0 | 0
1293 | 624.8621 | 0.002078252 | -30 | 676.5 | -616.5 | 0 | 0 | 0 | 0 | 0 | 0 | 0 | 0 | 0 | 0.002078252 | 0.002078252 | 0.002078252 | 0.002078252 | 0.002078252 | 0.002078252 | 0.002078252 | 0.002078252 | 0.002078252 | 0.002078252 | 0.002078252 | 0.002078252 | 0.002078252 | 0.002078252 | 0.002078252 | 0.002078252 | 0.002078252 | 0.002078252 | 0.002078252 | 0.002078252 | 0.002078252 | 0.002078252 | 0.002078252 | 0.002078252 | 0.002078252 | 0.002078252 | 0.002078252 | 0.002078252 | 0.002078252 | 0.002078252 | 0.002078252 | 0.002078252 | 0.002078252 | 0.002078252 | 0.002078252 | 0.002078252 | 0.002078252 | 0.002078252 | 0.002078252 | 0.002078252 | 0.002078252 | 0.002078252 | 0.002078252 | 0.002078252 | 0.002078252 | 0.002078252 | 0.002078252 | 0.002078252 | 0.002078252 | 0 | 0 | 0 | 0 | 0 | 0 | 0
1269 | 308.3567 | 0.001025575 | -20 | 654.5 | -614.5 | 0 | 0 | 0 | 0 | 0 | 0 | 0 | 0 | 0 | 0 | 0.001025575 | 0.001025575 | 0.001025575 | 0.001025575 | 0.001025575 | 0.001025575 | 0.001025575 | 0.001025575 | 0.001025575 | 0.001025575 | 0.001025575 | 0.001025575 | 0.001025575 | 0.001025575 | 0.001025575 | 0.001025575 | 0.001025575 | 0.001025575 | 0.001025575 | 0.001025575 | 0.001025575 | 0.001025575 | 0.001025575 | 0.001025575 | 0.001025575 | 0.001025575 | 0.001025575 | 0.001025575 | 0.001025575 | 0.001025575 | 0.001025575 | 0.001025575 | 0.001025575 | 0.001025575 | 0.001025575 | 0.001025575 | 0.001025575 | 0.001025575 | 0.001025575 | 0.001025575 | 0.001025575 | 0.001025575 | 0.001025575 | 0.001025575 | 0.001025575 | 0.001025575 | 0.001025575 | 0 | 0 | 0 | 0 | 0 | 0 | 0 | 0
1269 | 310.7715 | 0.001033606 | -10 | 644.5 | -624.5 | 0 | 0 | 0 | 0 | 0 | 0 | 0 | 0 | 0 | 0.001033606 | 0.001033606 | 0.001033606 | 0.001033606 | 0.001033606 | 0.001033606 | 0.001033606 | 0.001033606 | 0.001033606 | 0.001033606 | 0.001033606 | 0.001033606 | 0.001033606 | 0.001033606 | 0.001033606 | 0.001033606 | 0.001033606 | 0.001033606 | 0.001033606 | 0.001033606 | 0.001033606 | 0.001033606 | 0.001033606 | 0.001033606 | 0.001033606 | 0.001033606 | 0.001033606 | 0.001033606 | 0.001033606 | 0.001033606 | 0.001033606 | 0.001033606 | 0.001033606 | 0.001033606 | 0.001033606 | 0.001033606 | 0.001033606 | 0.001033606 | 0.001033606 | 0.001033606 | 0.001033606 | 0.001033606 | 0.001033606 | 0.001033606 | 0.001033606 | 0.001033606 | 0.001033606 | 0.001033606 | 0 | 0 | 0 | 0 | 0 | 0 | 0 | 0
1256 | 526.8925 | 0.001752411 | 0 | 628 | -628 | 0 | 0 | 0 | 0 | 0 | 0 | 0 | 0 | 0 | 0.001752411 | 0.001752411 | 0.001752411 | 0.001752411 | 0.001752411 | 0.001752411 | 0.001752411 | 0.001752411 | 0.001752411 | 0.001752411 | 0.001752411 | 0.001752411 | 0.001752411 | 0.001752411 | 0.001752411 | 0.001752411 | 0.001752411 | 0.001752411 | 0.001752411 | 0.001752411 | 0.001752411 | 0.001752411 | 0.001752411 | 0.001752411 | 0.001752411 | 0.001752411 | 0.001752411 | 0.001752411 | 0.001752411 | 0.001752411 | 0.001752411 | 0.001752411 | 0.001752411 | 0.001752411 | 0.001752411 | 0.001752411 | 0.001752411 | 0.001752411 | 0.001752411 | 0.001752411 | 0.001752411 | 0.001752411 | 0.001752411 | 0.001752411 | 0.001752411 | 0.001752411 | 0.001752411 | 0 | 0 | 0 | 0 | 0 | 0 | 0 | 0 | 0
1256 | 525.9531 | 0.001749287 | 10 | 618 | -638 | 0 | 0 | 0 | 0 | 0 | 0 | 0 | 0 | 0 | 0.001749287 | 0.001749287 | 0.001749287 | 0.001749287 | 0.001749287 | 0.001749287 | 0.001749287 | 0.001749287 | 0.001749287 | 0.001749287 | 0.001749287 | 0.001749287 | 0.001749287 | 0.001749287 | 0.001749287 | 0.001749287 | 0.001749287 | 0.001749287 | 0.001749287 | 0.001749287 | 0.001749287 | 0.001749287 | 0.001749287 | 0.001749287 | 0.001749287 | 0.001749287 | 0.001749287 | 0.001749287 | 0.001749287 | 0.001749287 | 0.001749287 | 0.001749287 | 0.001749287 | 0.001749287 | 0.001749287 | 0.001749287 | 0.001749287 | 0.001749287 | 0.001749287 | 0.001749287 | 0.001749287 | 0.001749287 | 0.001749287 | 0.001749287 | 0.001749287 | 0.001749287 | 0.001749287 | 0 | 0 | 0 | 0 | 0 | 0 | 0 | 0 | 0
1256 | 537.9081 | 0.001789048 | 20 | 608 | -648 | 0 | 0 | 0 | 0 | 0 | 0 | 0 | 0 | 0.001789048 | 0.001789048 | 0.001789048 | 0.001789048 | 0.001789048 | 0.001789048 | 0.001789048 | 0.001789048 | 0.001789048 | 0.001789048 | 0.001789048 | 0.001789048 | 0.001789048 | 0.001789048 | 0.001789048 | 0.001789048 | 0.001789048 | 0.001789048 | 0.001789048 | 0.001789048 | 0.001789048 | 0.001789048 | 0.001789048 | 0.001789048 | 0.001789048 | 0.001789048 | 0.001789048 | 0.001789048 | 0.001789048 | 0.001789048 | 0.001789048 | 0.001789048 | 0.001789048 | 0.001789048 | 0.001789048 | 0.001789048 | 0.001789048 | 0.001789048 | 0.001789048 | 0.001789048 | 0.001789048 | 0.001789048 | 0.001789048 | 0.001789048 | 0.001789048 | 0.001789048 | 0.001789048 | 0 | 0 | 0 | 0 | 0 | 0 | 0 | 0 | 0 | 0
1256 | 524.6153 | 0.001744837 | 30 | 598 | -658 | 0 | 0 | 0 | 0 | 0 | 0 | 0 | 0 | 0.001744837 | 0.001744837 | 0.001744837 | 0.001744837 | 0.001744837 | 0.001744837 | 0.001744837 | 0.001744837 | 0.001744837 | 0.001744837 | 0.001744837 | 0.001744837 | 0.001744837 | 0.001744837 | 0.001744837 | 0.001744837 | 0.001744837 | 0.001744837 | 0.001744837 | 0.001744837 | 0.001744837 | 0.001744837 | 0.001744837 | 0.001744837 | 0.001744837 | 0.001744837 | 0.001744837 | 0.001744837 | 0.001744837 | 0.001744837 | 0.001744837 | 0.001744837 | 0.001744837 | 0.001744837 | 0.001744837 | 0.001744837 | 0.001744837 | 0.001744837 | 0.001744837 | 0.001744837 | 0.001744837 | 0.001744837 | 0.001744837 | 0.001744837 | 0.001744837 | 0.001744837 | 0.001744837 | 0 | 0 | 0 | 0 | 0 | 0 | 0 | 0 | 0 | 0
1255 | 813.2861 | 0.002704938 | 40 | 587.5 | -667.5 | 0 | 0 | 0 | 0 | 0 | 0 | 0 | 0 | 0.002704938 | 0.002704938 | 0.002704938 | 0.002704938 | 0.002704938 | 0.002704938 | 0.002704938 | 0.002704938 | 0.002704938 | 0.002704938 | 0.002704938 | 0.002704938 | 0.002704938 | 0.002704938 | 0.002704938 | 0.002704938 | 0.002704938 | 0.002704938 | 0.002704938 | 0.002704938 | 0.002704938 | 0.002704938 | 0.002704938 | 0.002704938 | 0.002704938 | 0.002704938 | 0.002704938 | 0.002704938 | 0.002704938 | 0.002704938 | 0.002704938 | 0.002704938 | 0.002704938 | 0.002704938 | 0.002704938 | 0.002704938 | 0.002704938 | 0.002704938 | 0.002704938 | 0.002704938 | 0.002704938 | 0.002704938 | 0.002704938 | 0.002704938 | 0.002704938 | 0.002704938 | 0 | 0 | 0 | 0 | 0 | 0 | 0 | 0 | 0 | 0 | 0
1255 | 853.1306 | 0.002837459 | 30 | 597.5 | -657.5 | 0 | 0 | 0 | 0 | 0 | 0 | 0 | 0 | 0.002837459 | 0.002837459 | 0.002837459 | 0.002837459 | 0.002837459 | 0.002837459 | 0.002837459 | 0.002837459 | 0.002837459 | 0.002837459 | 0.002837459 | 0.002837459 | 0.002837459 | 0.002837459 | 0.002837459 | 0.002837459 | 0.002837459 | 0.002837459 | 0.002837459 | 0.002837459 | 0.002837459 | 0.002837459 | 0.002837459 | 0.002837459 | 0.002837459 | 0.002837459 | 0.002837459 | 0.002837459 | 0.002837459 | 0.002837459 | 0.002837459 | 0.002837459 | 0.002837459 | 0.002837459 | 0.002837459 | 0.002837459 | 0.002837459 | 0.002837459 | 0.002837459 | 0.002837459 | 0.002837459 | 0.002837459 | 0.002837459 | 0.002837459 | 0.002837459 | 0.002837459 | 0.002837459 | 0 | 0 | 0 | 0 | 0 | 0 | 0 | 0 | 0 | 0
1235 | 623.3579 | 0.002073249 | 20 | 597.5 | -637.5 | 0 | 0 | 0 | 0 | 0 | 0 | 0 | 0 | 0 | 0.002073249 | 0.002073249 | 0.002073249 | 0.002073249 | 0.002073249 | 0.002073249 | 0.002073249 | 0.002073249 | 0.002073249 | 0.002073249 | 0.002073249 | 0.002073249 | 0.002073249 | 0.002073249 | 0.002073249 | 0.002073249 | 0.002073249 | 0.002073249 | 0.002073249 | 0.002073249 | 0.002073249 | 0.002073249 | 0.002073249 | 0.002073249 | 0.002073249 | 0.002073249 | 0.002073249 | 0.002073249 | 0.002073249 | 0.002073249 | 0.002073249 | 0.002073249 | 0.002073249 | 0.002073249 | 0.002073249 | 0.002073249 | 0.002073249 | 0.002073249 | 0.002073249 | 0.002073249 | 0.002073249 | 0.002073249 | 0.002073249 | 0.002073249 | 0.002073249 | 0.002073249 | 0 | 0 | 0 | 0 | 0 | 0 | 0 | 0 | 0 | 0
1235 | 607.1006 | 0.002019178 | 10 | 607.5 | -627.5 | 0 | 0 | 0 | 0 | 0 | 0 | 0 | 0 | 0 | 0.002019178 | 0.002019178 | 0.002019178 | 0.002019178 | 0.002019178 | 0.002019178 | 0.002019178 | 0.002019178 | 0.002019178 | 0.002019178 | 0.002019178 | 0.002019178 | 0.002019178 | 0.002019178 | 0.002019178 | 0.002019178 | 0.002019178 | 0.002019178 | 0.002019178 | 0.002019178 | 0.002019178 | 0.002019178 | 0.002019178 | 0.002019178 | 0.002019178 | 0.002019178 | 0.002019178 | 0.002019178 | 0.002019178 | 0.002019178 | 0.002019178 | 0.002019178 | 0.002019178 | 0.002019178 | 0.002019178 | 0.002019178 | 0.002019178 | 0.002019178 | 0.002019178 | 0.002019178 | 0.002019178 | 0.002019178 | 0.002019178 | 0.002019178 | 0.002019178 | 0.002019178 | 0 | 0 | 0 | 0 | 0 | 0 | 0 | 0 | 0 | 0
1235 | 662.6541 | 0.002203946 | 0 | 617.5 | -617.5 | 0 | 0 | 0 | 0 | 0 | 0 | 0 | 0 | 0 | 0.002203946 | 0.002203946 | 0.002203946 | 0.002203946 | 0.002203946 | 0.002203946 | 0.002203946 | 0.002203946 | 0.002203946 | 0.002203946 | 0.002203946 | 0.002203946 | 0.002203946 | 0.002203946 | 0.002203946 | 0.002203946 | 0.002203946 | 0.002203946 | 0.002203946 | 0.002203946 | 0.002203946 | 0.002203946 | 0.002203946 | 0.002203946 | 0.002203946 | 0.002203946 | 0.002203946 | 0.002203946 | 0.002203946 | 0.002203946 | 0.002203946 | 0.002203946 | 0.002203946 | 0.002203946 | 0.002203946 | 0.002203946 | 0.002203946 | 0.002203946 | 0.002203946 | 0.002203946 | 0.002203946 | 0.002203946 | 0.002203946 | 0.002203946 | 0.002203946 | 0.002203946 | 0.002203946 | 0 | 0 | 0 | 0 | 0 | 0 | 0 | 0 | 0
1235 | 630.7308 | 0.002097771 | -10 | 627.5 | -607.5 | 0 | 0 | 0 | 0 | 0 | 0 | 0 | 0 | 0 | 0 | 0.002097771 | 0.002097771 | 0.002097771 | 0.002097771 | 0.002097771 | 0.002097771 | 0.002097771 | 0.002097771 | 0.002097771 | 0.002097771 | 0.002097771 | 0.002097771 | 0.002097771 | 0.002097771 | 0.002097771 | 0.002097771 | 0.002097771 | 0.002097771 | 0.002097771 | 0.002097771 | 0.002097771 | 0.002097771 | 0.002097771 | 0.002097771 | 0.002097771 | 0.002097771 | 0.002097771 | 0.002097771 | 0.002097771 | 0.002097771 | 0.002097771 | 0.002097771 | 0.002097771 | 0.002097771 | 0.002097771 | 0.002097771 | 0.002097771 | 0.002097771 | 0.002097771 | 0.002097771 | 0.002097771 | 0.002097771 | 0.002097771 | 0.002097771 | 0.002097771 | 0.002097771 | 0 | 0 | 0 | 0 | 0 | 0 | 0 | 0 | 0
1235 | 647.2575 | 0.002152738 | -20 | 637.5 | -597.5 | 0 | 0 | 0 | 0 | 0 | 0 | 0 | 0 | 0 | 0 | 0.002152738 | 0.002152738 | 0.002152738 | 0.002152738 | 0.002152738 | 0.002152738 | 0.002152738 | 0.002152738 | 0.002152738 | 0.002152738 | 0.002152738 | 0.002152738 | 0.002152738 | 0.002152738 | 0.002152738 | 0.002152738 | 0.002152738 | 0.002152738 | 0.002152738 | 0.002152738 | 0.002152738 | 0.002152738 | 0.002152738 | 0.002152738 | 0.002152738 | 0.002152738 | 0.002152738 | 0.002152738 | 0.002152738 | 0.002152738 | 0.002152738 | 0.002152738 | 0.002152738 | 0.002152738 | 0.002152738 | 0.002152738 | 0.002152738 | 0.002152738 | 0.002152738 | 0.002152738 | 0.002152738 | 0.002152738 | 0.002152738 | 0.002152738 | 0.002152738 | 0.002152738 | 0 | 0 | 0 | 0 | 0 | 0 | 0 | 0 | 0
1235 | 616.5854 | 0.002050724 | -30 | 647.5 | -587.5 | 0 | 0 | 0 | 0 | 0 | 0 | 0 | 0 | 0 | 0 | 0 | 0.002050724 | 0.002050724 | 0.002050724 | 0.002050724 | 0.002050724 | 0.002050724 | 0.002050724 | 0.002050724 | 0.002050724 | 0.002050724 | 0.002050724 | 0.002050724 | 0.002050724 | 0.002050724 | 0.002050724 | 0.002050724 | 0.002050724 | 0.002050724 | 0.002050724 | 0.002050724 | 0.002050724 | 0.002050724 | 0.002050724 | 0.002050724 | 0.002050724 | 0.002050724 | 0.002050724 | 0.002050724 | 0.002050724 | 0.002050724 | 0.002050724 | 0.002050724 | 0.002050724 | 0.002050724 | 0.002050724 | 0.002050724 | 0.002050724 | 0.002050724 | 0.002050724 | 0.002050724 | 0.002050724 | 0.002050724 | 0.002050724 | 0.002050724 | 0.002050724 | 0.002050724 | 0 | 0 | 0 | 0 | 0 | 0 | 0 | 0
1235 | 670.3252 | 0.002229459 | -40 | 657.5 | -577.5 | 0 | 0 | 0 | 0 | 0 | 0 | 0 | 0 | 0 | 0 | 0 | 0.002229459 | 0.002229459 | 0.002229459 | 0.002229459 | 0.002229459 | 0.002229459 | 0.002229459 | 0.002229459 | 0.002229459 | 0.002229459 | 0.002229459 | 0.002229459 | 0.002229459 | 0.002229459 | 0.002229459 | 0.002229459 | 0.002229459 | 0.002229459 | 0.002229459 | 0.002229459 | 0.002229459 | 0.002229459 | 0.002229459 | 0.002229459 | 0.002229459 | 0.002229459 | 0.002229459 | 0.002229459 | 0.002229459 | 0.002229459 | 0.002229459 | 0.002229459 | 0.002229459 | 0.002229459 | 0.002229459 | 0.002229459 | 0.002229459 | 0.002229459 | 0.002229459 | 0.002229459 | 0.002229459 | 0.002229459 | 0.002229459 | 0.002229459 | 0.002229459 | 0.002229459 | 0 | 0 | 0 | 0 | 0 | 0 | 0 | 0
1235 | 630.6029 | 0.002097345 | -30 | 647.5 | -587.5 | 0 | 0 | 0 | 0 | 0 | 0 | 0 | 0 | 0 | 0 | 0 | 0.002097345 | 0.002097345 | 0.002097345 | 0.002097345 | 0.002097345 | 0.002097345 | 0.002097345 | 0.002097345 | 0.002097345 | 0.002097345 | 0.002097345 | 0.002097345 | 0.002097345 | 0.002097345 | 0.002097345 | 0.002097345 | 0.002097345 | 0.002097345 | 0.002097345 | 0.002097345 | 0.002097345 | 0.002097345 | 0.002097345 | 0.002097345 | 0.002097345 | 0.002097345 | 0.002097345 | 0.002097345 | 0.002097345 | 0.002097345 | 0.002097345 | 0.002097345 | 0.002097345 | 0.002097345 | 0.002097345 | 0.002097345 | 0.002097345 | 0.002097345 | 0.002097345 | 0.002097345 | 0.002097345 | 0.002097345 | 0.002097345 | 0.002097345 | 0.002097345 | 0.002097345 | 0 | 0 | 0 | 0 | 0 | 0 | 0 | 0
1235 | 646.0559 | 0.002148741 | -20 | 637.5 | -597.5 | 0 | 0 | 0 | 0 | 0 | 0 | 0 | 0 | 0 | 0 | 0.002148741 | 0.002148741 | 0.002148741 | 0.002148741 | 0.002148741 | 0.002148741 | 0.002148741 | 0.002148741 | 0.002148741 | 0.002148741 | 0.002148741 | 0.002148741 | 0.002148741 | 0.002148741 | 0.002148741 | 0.002148741 | 0.002148741 | 0.002148741 | 0.002148741 | 0.002148741 | 0.002148741 | 0.002148741 | 0.002148741 | 0.002148741 | 0.002148741 | 0.002148741 | 0.002148741 | 0.002148741 | 0.002148741 | 0.002148741 | 0.002148741 | 0.002148741 | 0.002148741 | 0.002148741 | 0.002148741 | 0.002148741 | 0.002148741 | 0.002148741 | 0.002148741 | 0.002148741 | 0.002148741 | 0.002148741 | 0.002148741 | 0.002148741 | 0.002148741 | 0.002148741 | 0 | 0 | 0 | 0 | 0 | 0 | 0 | 0 | 0
1235 | 642.7361 | 0.0021377 | -10 | 627.5 | -607.5 | 0 | 0 | 0 | 0 | 0 | 0 | 0 | 0 | 0 | 0 | 0.0021377 | 0.0021377 | 0.0021377 | 0.0021377 | 0.0021377 | 0.0021377 | 0.0021377 | 0.0021377 | 0.0021377 | 0.0021377 | 0.0021377 | 0.0021377 | 0.0021377 | 0.0021377 | 0.0021377 | 0.0021377 | 0.0021377 | 0.0021377 | 0.0021377 | 0.0021377 | 0.0021377 | 0.0021377 | 0.0021377 | 0.0021377 | 0.0021377 | 0.0021377 | 0.0021377 | 0.0021377 | 0.0021377 | 0.0021377 | 0.0021377 | 0.0021377 | 0.0021377 | 0.0021377 | 0.0021377 | 0.0021377 | 0.0021377 | 0.0021377 | 0.0021377 | 0.0021377 | 0.0021377 | 0.0021377 | 0.0021377 | 0.0021377 | 0.0021377 | 0.0021377 | 0 | 0 | 0 | 0 | 0 | 0 | 0 | 0 | 0
1218 | 592.1957 | 0.001969605 | 0 | 609 | -609 | 0 | 0 | 0 | 0 | 0 | 0 | 0 | 0 | 0 | 0 | 0.001969605 | 0.001969605 | 0.001969605 | 0.001969605 | 0.001969605 | 0.001969605 | 0.001969605 | 0.001969605 | 0.001969605 | 0.001969605 | 0.001969605 | 0.001969605 | 0.001969605 | 0.001969605 | 0.001969605 | 0.001969605 | 0.001969605 | 0.001969605 | 0.001969605 | 0.001969605 | 0.001969605 | 0.001969605 | 0.001969605 | 0.001969605 | 0.001969605 | 0.001969605 | 0.001969605 | 0.001969605 | 0.001969605 | 0.001969605 | 0.001969605 | 0.001969605 | 0.001969605 | 0.001969605 | 0.001969605 | 0.001969605 | 0.001969605 | 0.001969605 | 0.001969605 | 0.001969605 | 0.001969605 | 0.001969605 | 0.001969605 | 0.001969605 | 0.001969605 | 0 | 0 | 0 | 0 | 0 | 0 | 0 | 0 | 0 | 0
1159 | 630.4051 | 0.002096688 | 10 | 569.5 | -589.5 | 0 | 0 | 0 | 0 | 0 | 0 | 0 | 0 | 0 | 0 | 0.002096688 | 0.002096688 | 0.002096688 | 0.002096688 | 0.002096688 | 0.002096688 | 0.002096688 | 0.002096688 | 0.002096688 | 0.002096688 | 0.002096688 | 0.002096688 | 0.002096688 | 0.002096688 | 0.002096688 | 0.002096688 | 0.002096688 | 0.002096688 | 0.002096688 | 0.002096688 | 0.002096688 | 0.002096688 | 0.002096688 | 0.002096688 | 0.002096688 | 0.002096688 | 0.002096688 | 0.002096688 | 0.002096688 | 0.002096688 | 0.002096688 | 0.002096688 | 0.002096688 | 0.002096688 | 0.002096688 | 0.002096688 | 0.002096688 | 0.002096688 | 0.002096688 | 0.002096688 | 0.002096688 | 0.002096688 | 0.002096688 | 0.002096688 | 0 | 0 | 0 | 0 | 0 | 0 | 0 | 0 | 0 | 0 | 0
1159 | 561.0276 | 0.001865942 | 20 | 559.5 | -599.5 | 0 | 0 | 0 | 0 | 0 | 0 | 0 | 0 | 0 | 0 | 0.001865942 | 0.001865942 | 0.001865942 | 0.001865942 | 0.001865942 | 0.001865942 | 0.001865942 | 0.001865942 | 0.001865942 | 0.001865942 | 0.001865942 | 0.001865942 | 0.001865942 | 0.001865942 | 0.001865942 | 0.001865942 | 0.001865942 | 0.001865942 | 0.001865942 | 0.001865942 | 0.001865942 | 0.001865942 | 0.001865942 | 0.001865942 | 0.001865942 | 0.001865942 | 0.001865942 | 0.001865942 | 0.001865942 | 0.001865942 | 0.001865942 | 0.001865942 | 0.001865942 | 0.001865942 | 0.001865942 | 0.001865942 | 0.001865942 | 0.001865942 | 0.001865942 | 0.001865942 | 0.001865942 | 0.001865942 | 0.001865942 | 0 | 0 | 0 | 0 | 0 | 0 | 0 | 0 | 0 | 0 | 0 | 0
1080 | 606.6816 | 0.002017785 | 30 | 510 | -570 | 0 | 0 | 0 | 0 | 0 | 0 | 0 | 0 | 0 | 0 | 0 | 0.002017785 | 0.002017785 | 0.002017785 | 0.002017785 | 0.002017785 | 0.002017785 | 0.002017785 | 0.002017785 | 0.002017785 | 0.002017785 | 0.002017785 | 0.002017785 | 0.002017785 | 0.002017785 | 0.002017785 | 0.002017785 | 0.002017785 | 0.002017785 | 0.002017785 | 0.002017785 | 0.002017785 | 0.002017785 | 0.002017785 | 0.002017785 | 0.002017785 | 0.002017785 | 0.002017785 | 0.002017785 | 0.002017785 | 0.002017785 | 0.002017785 | 0.002017785 | 0.002017785 | 0.002017785 | 0.002017785 | 0.002017785 | 0.002017785 | 0.002017785 | 0.002017785 | 0.002017785 | 0.002017785 | 0 | 0 | 0 | 0 | 0 | 0 | 0 | 0 | 0 | 0 | 0 | 0 | 0
1080 | 601.3191 | 0.001999949 | 40 | 500 | -580 | 0 | 0 | 0 | 0 | 0 | 0 | 0 | 0 | 0 | 0 | 0 | 0.001999949 | 0.001999949 | 0.001999949 | 0.001999949 | 0.001999949 | 0.001999949 | 0.001999949 | 0.001999949 | 0.001999949 | 0.001999949 | 0.001999949 | 0.001999949 | 0.001999949 | 0.001999949 | 0.001999949 | 0.001999949 | 0.001999949 | 0.001999949 | 0.001999949 | 0.001999949 | 0.001999949 | 0.001999949 | 0.001999949 | 0.001999949 | 0.001999949 | 0.001999949 | 0.001999949 | 0.001999949 | 0.001999949 | 0.001999949 | 0.001999949 | 0.001999949 | 0.001999949 | 0.001999949 | 0.001999949 | 0.001999949 | 0.001999949 | 0.001999949 | 0.001999949 | 0.001999949 | 0 | 0 | 0 | 0 | 0 | 0 | 0 | 0 | 0 | 0 | 0 | 0 | 0 | 0
1072 | 427.4881 | 0.001421798 | 30 | 506 | -566 | 0 | 0 | 0 | 0 | 0 | 0 | 0 | 0 | 0 | 0 | 0 | 0.001421798 | 0.001421798 | 0.001421798 | 0.001421798 | 0.001421798 | 0.001421798 | 0.001421798 | 0.001421798 | 0.001421798 | 0.001421798 | 0.001421798 | 0.001421798 | 0.001421798 | 0.001421798 | 0.001421798 | 0.001421798 | 0.001421798 | 0.001421798 | 0.001421798 | 0.001421798 | 0.001421798 | 0.001421798 | 0.001421798 | 0.001421798 | 0.001421798 | 0.001421798 | 0.001421798 | 0.001421798 | 0.001421798 | 0.001421798 | 0.001421798 | 0.001421798 | 0.001421798 | 0.001421798 | 0.001421798 | 0.001421798 | 0.001421798 | 0.001421798 | 0.001421798 | 0.001421798 | 0 | 0 | 0 | 0 | 0 | 0 | 0 | 0 | 0 | 0 | 0 | 0 | 0 | 0
1072 | 455.1934 | 0.001513944 | 20 | 516 | -556 | 0 | 0 | 0 | 0 | 0 | 0 | 0 | 0 | 0 | 0 | 0 | 0 | 0.001513944 | 0.001513944 | 0.001513944 | 0.001513944 | 0.001513944 | 0.001513944 | 0.001513944 | 0.001513944 | 0.001513944 | 0.001513944 | 0.001513944 | 0.001513944 | 0.001513944 | 0.001513944 | 0.001513944 | 0.001513944 | 0.001513944 | 0.001513944 | 0.001513944 | 0.001513944 | 0.001513944 | 0.001513944 | 0.001513944 | 0.001513944 | 0.001513944 | 0.001513944 | 0.001513944 | 0.001513944 | 0.001513944 | 0.001513944 | 0.001513944 | 0.001513944 | 0.001513944 | 0.001513944 | 0.001513944 | 0.001513944 | 0.001513944 | 0.001513944 | 0.001513944 | 0.001513944 | 0 | 0 | 0 | 0 | 0 | 0 | 0 | 0 | 0 | 0 | 0 | 0 | 0
1072 | 449.9605 | 0.00149654 | 10 | 526 | -546 | 0 | 0 | 0 | 0 | 0 | 0 | 0 | 0 | 0 | 0 | 0 | 0 | 0.00149654 | 0.00149654 | 0.00149654 | 0.00149654 | 0.00149654 | 0.00149654 | 0.00149654 | 0.00149654 | 0.00149654 | 0.00149654 | 0.00149654 | 0.00149654 | 0.00149654 | 0.00149654 | 0.00149654 | 0.00149654 | 0.00149654 | 0.00149654 | 0.00149654 | 0.00149654 | 0.00149654 | 0.00149654 | 0.00149654 | 0.00149654 | 0.00149654 | 0.00149654 | 0.00149654 | 0.00149654 | 0.00149654 | 0.00149654 | 0.00149654 | 0.00149654 | 0.00149654 | 0.00149654 | 0.00149654 | 0.00149654 | 0.00149654 | 0.00149654 | 0.00149654 | 0.00149654 | 0 | 0 | 0 | 0 | 0 | 0 | 0 | 0 | 0 | 0 | 0 | 0 | 0
1072 | 450.3714 | 0.001497907 | 0 | 536 | -536 | 0 | 0 | 0 | 0 | 0 | 0 | 0 | 0 | 0 | 0 | 0 | 0 | 0.001497907 | 0.001497907 | 0.001497907 | 0.001497907 | 0.001497907 | 0.001497907 | 0.001497907 | 0.001497907 | 0.001497907 | 0.001497907 | 0.001497907 | 0.001497907 | 0.001497907 | 0.001497907 | 0.001497907 | 0.001497907 | 0.001497907 | 0.001497907 | 0.001497907 | 0.001497907 | 0.001497907 | 0.001497907 | 0.001497907 | 0.001497907 | 0.001497907 | 0.001497907 | 0.001497907 | 0.001497907 | 0.001497907 | 0.001497907 | 0.001497907 | 0.001497907 | 0.001497907 | 0.001497907 | 0.001497907 | 0.001497907 | 0.001497907 | 0.001497907 | 0.001497907 | 0.001497907 | 0.001497907 | 0 | 0 | 0 | 0 | 0 | 0 | 0 | 0 | 0 | 0 | 0 | 0
1072 | 455.6656 | 0.001515515 | -10 | 546 | -526 | 0 | 0 | 0 | 0 | 0 | 0 | 0 | 0 | 0 | 0 | 0 | 0 | 0 | 0.001515515 | 0.001515515 | 0.001515515 | 0.001515515 | 0.001515515 | 0.001515515 | 0.001515515 | 0.001515515 | 0.001515515 | 0.001515515 | 0.001515515 | 0.001515515 | 0.001515515 | 0.001515515 | 0.001515515 | 0.001515515 | 0.001515515 | 0.001515515 | 0.001515515 | 0.001515515 | 0.001515515 | 0.001515515 | 0.001515515 | 0.001515515 | 0.001515515 | 0.001515515 | 0.001515515 | 0.001515515 | 0.001515515 | 0.001515515 | 0.001515515 | 0.001515515 | 0.001515515 | 0.001515515 | 0.001515515 | 0.001515515 | 0.001515515 | 0.001515515 | 0.001515515 | 0.001515515 | 0 | 0 | 0 | 0 | 0 | 0 | 0 | 0 | 0 | 0 | 0 | 0
988 | 495.5997 | 0.001648333 | -20 | 514 | -474 | 0 | 0 | 0 | 0 | 0 | 0 | 0 | 0 | 0 | 0 | 0 | 0 | 0 | 0 | 0 | 0.001648333 | 0.001648333 | 0.001648333 | 0.001648333 | 0.001648333 | 0.001648333 | 0.001648333 | 0.001648333 | 0.001648333 | 0.001648333 | 0.001648333 | 0.001648333 | 0.001648333 | 0.001648333 | 0.001648333 | 0.001648333 | 0.001648333 | 0.001648333 | 0.001648333 | 0.001648333 | 0.001648333 | 0.001648333 | 0.001648333 | 0.001648333 | 0.001648333 | 0.001648333 | 0.001648333 | 0.001648333 | 0.001648333 | 0.001648333 | 0.001648333 | 0.001648333 | 0.001648333 | 0.001648333 | 0.001648333 | 0.001648333 | 0.001648333 | 0 | 0 | 0 | 0 | 0 | 0 | 0 | 0 | 0 | 0 | 0 | 0 | 0

## F7top
[6 empty] | 0 | 1 | 2 | 3 | 4 | 5 | 6 | 7 | 8 | 9 | 10 | 11 | 12 | 13 | 14 | 15 | 16 | 17 | 18 | 19 | 20 | 21 | 22 | 23 | 24 | 25 | 26 | 27 | 28 | 29 | 30 | 31 | 32 | 33 | 34 | 35 | 36 | 37 | 38 | 39 | 40 | 41 | 42 | 43 | 44 | 45 | 46 | 47 | 48 | 49 | 50 | 51 | 52 | 53 | 54 | 55 | 56 | 57 | 58 | 59 | 60 | 61 | 62 | 63 | 64
ord_wdt | alpha | alpha/k | WROLL_SHIFT_POS_7 | Width1 | Width2 | -855.04 | -828.32 | -801.6 | -774.88 | -748.16 | -721.44 | -694.72 | -668 | -641.28 | -614.56 | -587.84 | -561.12 | -534.4 | -507.68 | -480.96 | -454.24 | -427.52 | -400.8 | -374.08 | -347.36 | -320.64 | -293.92 | -267.2 | -240.48 | -213.76 | -187.04 | -160.32 | -133.6 | -106.88 | -80.16 | -53.44 | -26.72 | 0 | 26.72 | 53.44 | 80.16 | 106.88 | 133.6 | 160.32 | 187.04 | 213.76 | 240.48 | 267.2 | 293.92 | 320.64 | 347.36 | 374.08 | 400.8 | 427.52 | 454.24 | 480.96 | 507.68 | 534.4 | 561.12 | 587.84 | 614.56 | 641.28 | 668 | 694.72 | 721.44 | 748.16 | 774.88 | 801.6 | 828.32 | 855.04
1253 | 352.0256 | 0.0008656381 | 0 | 626.5 | -626.5 | 0 | 0 | 0 | 0 | 0 | 0 | 0 | 0 | 0 | 0.0008656381 | 0.0008656381 | 0.0008656381 | 0.0008656381 | 0.0008656381 | 0.0008656381 | 0.0008656381 | 0.0008656381 | 0.0008656381 | 0.0008656381 | 0.0008656381 | 0.0008656381 | 0.0008656381 | 0.0008656381 | 0.0008656381 | 0.0008656381 | 0.0008656381 | 0.0008656381 | 0.0008656381 | 0.0008656381 | 0.0008656381 | 0.0008656381 | 0.0008656381 | 0.0008656381 | 0.0008656381 | 0.0008656381 | 0.0008656381 | 0.0008656381 | 0.0008656381 | 0.0008656381 | 0.0008656381 | 0.0008656381 | 0.0008656381 | 0.0008656381 | 0.0008656381 | 0.0008656381 | 0.0008656381 | 0.0008656381 | 0.0008656381 | 0.0008656381 | 0.0008656381 | 0.0008656381 | 0.0008656381 | 0.0008656381 | 0.0008656381 | 0.0008656381 | 0.0008656381 | 0 | 0 | 0 | 0 | 0 | 0 | 0 | 0 | 0
1253 | 380.1406 | 0.0009347734 | 0 | 626.5 | -626.5 | 0 | 0 | 0 | 0 | 0 | 0 | 0 | 0 | 0 | 0.0009347734 | 0.0009347734 | 0.0009347734 | 0.0009347734 | 0.0009347734 | 0.0009347734 | 0.0009347734 | 0.0009347734 | 0.0009347734 | 0.0009347734 | 0.0009347734 | 0.0009347734 | 0.0009347734 | 0.0009347734 | 0.0009347734 | 0.0009347734 | 0.0009347734 | 0.0009347734 | 0.0009347734 | 0.0009347734 | 0.0009347734 | 0.0009347734 | 0.0009347734 | 0.0009347734 | 0.0009347734 | 0.0009347734 | 0.0009347734 | 0.0009347734 | 0.0009347734 | 0.0009347734 | 0.0009347734 | 0.0009347734 | 0.0009347734 | 0.0009347734 | 0.0009347734 | 0.0009347734 | 0.0009347734 | 0.0009347734 | 0.0009347734 | 0.0009347734 | 0.0009347734 | 0.0009347734 | 0.0009347734 | 0.0009347734 | 0.0009347734 | 0.0009347734 | 0.0009347734 | 0 | 0 | 0 | 0 | 0 | 0 | 0 | 0 | 0
1259 | 494.3624 | 0.001215647 | 0 | 629.5 | -629.5 | 0 | 0 | 0 | 0 | 0 | 0 | 0 | 0 | 0 | 0.001215647 | 0.001215647 | 0.001215647 | 0.001215647 | 0.001215647 | 0.001215647 | 0.001215647 | 0.001215647 | 0.001215647 | 0.001215647 | 0.001215647 | 0.001215647 | 0.001215647 | 0.001215647 | 0.001215647 | 0.001215647 | 0.001215647 | 0.001215647 | 0.001215647 | 0.001215647 | 0.001215647 | 0.001215647 | 0.001215647 | 0.001215647 | 0.001215647 | 0.001215647 | 0.001215647 | 0.001215647 | 0.001215647 | 0.001215647 | 0.001215647 | 0.001215647 | 0.001215647 | 0.001215647 | 0.001215647 | 0.001215647 | 0.001215647 | 0.001215647 | 0.001215647 | 0.001215647 | 0.001215647 | 0.001215647 | 0.001215647 | 0.001215647 | 0.001215647 | 0.001215647 | 0.001215647 | 0 | 0 | 0 | 0 | 0 | 0 | 0 | 0 | 0
1259 | 542.422 | 0.001333827 | 0 | 629.5 | -629.5 | 0 | 0 | 0 | 0 | 0 | 0 | 0 | 0 | 0 | 0.001333827 | 0.001333827 | 0.001333827 | 0.001333827 | 0.001333827 | 0.001333827 | 0.001333827 | 0.001333827 | 0.001333827 | 0.001333827 | 0.001333827 | 0.001333827 | 0.001333827 | 0.001333827 | 0.001333827 | 0.001333827 | 0.001333827 | 0.001333827 | 0.001333827 | 0.001333827 | 0.001333827 | 0.001333827 | 0.001333827 | 0.001333827 | 0.001333827 | 0.001333827 | 0.001333827 | 0.001333827 | 0.001333827 | 0.001333827 | 0.001333827 | 0.001333827 | 0.001333827 | 0.001333827 | 0.001333827 | 0.001333827 | 0.001333827 | 0.001333827 | 0.001333827 | 0.001333827 | 0.001333827 | 0.001333827 | 0.001333827 | 0.001333827 | 0.001333827 | 0.001333827 | 0.001333827 | 0 | 0 | 0 | 0 | 0 | 0 | 0 | 0 | 0
1259 | 562.215 | 0.001382498 | 0 | 629.5 | -629.5 | 0 | 0 | 0 | 0 | 0 | 0 | 0 | 0 | 0 | 0.001382498 | 0.001382498 | 0.001382498 | 0.001382498 | 0.001382498 | 0.001382498 | 0.001382498 | 0.001382498 | 0.001382498 | 0.001382498 | 0.001382498 | 0.001382498 | 0.001382498 | 0.001382498 | 0.001382498 | 0.001382498 | 0.001382498 | 0.001382498 | 0.001382498 | 0.001382498 | 0.001382498 | 0.001382498 | 0.001382498 | 0.001382498 | 0.001382498 | 0.001382498 | 0.001382498 | 0.001382498 | 0.001382498 | 0.001382498 | 0.001382498 | 0.001382498 | 0.001382498 | 0.001382498 | 0.001382498 | 0.001382498 | 0.001382498 | 0.001382498 | 0.001382498 | 0.001382498 | 0.001382498 | 0.001382498 | 0.001382498 | 0.001382498 | 0.001382498 | 0.001382498 | 0.001382498 | 0 | 0 | 0 | 0 | 0 | 0 | 0 | 0 | 0
1259 | 421.7219 | 0.001037023 | 10 | 639.5 | -619.5 | 0 | 0 | 0 | 0 | 0 | 0 | 0 | 0 | 0 | 0.001037023 | 0.001037023 | 0.001037023 | 0.001037023 | 0.001037023 | 0.001037023 | 0.001037023 | 0.001037023 | 0.001037023 | 0.001037023 | 0.001037023 | 0.001037023 | 0.001037023 | 0.001037023 | 0.001037023 | 0.001037023 | 0.001037023 | 0.001037023 | 0.001037023 | 0.001037023 | 0.001037023 | 0.001037023 | 0.001037023 | 0.001037023 | 0.001037023 | 0.001037023 | 0.001037023 | 0.001037023 | 0.001037023 | 0.001037023 | 0.001037023 | 0.001037023 | 0.001037023 | 0.001037023 | 0.001037023 | 0.001037023 | 0.001037023 | 0.001037023 | 0.001037023 | 0.001037023 | 0.001037023 | 0.001037023 | 0.001037023 | 0.001037023 | 0.001037023 | 0.001037023 | 0.001037023 | 0 | 0 | 0 | 0 | 0 | 0 | 0 | 0 | 0
1306 | 363.979 | 0.0008950317 | 20 | 673 | -633 | 0 | 0 | 0 | 0 | 0 | 0 | 0 | 0 | 0 | 0.0008950317 | 0.0008950317 | 0.0008950317 | 0.0008950317 | 0.0008950317 | 0.0008950317 | 0.0008950317 | 0.0008950317 | 0.0008950317 | 0.0008950317 | 0.0008950317 | 0.0008950317 | 0.0008950317 | 0.0008950317 | 0.0008950317 | 0.0008950317 | 0.0008950317 | 0.0008950317 | 0.0008950317 | 0.0008950317 | 0.0008950317 | 0.0008950317 | 0.0008950317 | 0.0008950317 | 0.0008950317 | 0.0008950317 | 0.0008950317 | 0.0008950317 | 0.0008950317 | 0.0008950317 | 0.0008950317 | 0.0008950317 | 0.0008950317 | 0.0008950317 | 0.0008950317 | 0.0008950317 | 0.0008950317 | 0.0008950317 | 0.0008950317 | 0.0008950317 | 0.0008950317 | 0.0008950317 | 0.0008950317 | 0.0008950317 | 0.0008950317 | 0.0008950317 | 0.0008950317 | 0.0008950317 | 0.0008950317 | 0 | 0 | 0 | 0 | 0 | 0 | 0
1323 | 562.72 | 0.00138374 | 30 | 691.5 | -631.5 | 0 | 0 | 0 | 0 | 0 | 0 | 0 | 0 | 0 | 0.00138374 | 0.00138374 | 0.00138374 | 0.00138374 | 0.00138374 | 0.00138374 | 0.00138374 | 0.00138374 | 0.00138374 | 0.00138374 | 0.00138374 | 0.00138374 | 0.00138374 | 0.00138374 | 0.00138374 | 0.00138374 | 0.00138374 | 0.00138374 | 0.00138374 | 0.00138374 | 0.00138374 | 0.00138374 | 0.00138374 | 0.00138374 | 0.00138374 | 0.00138374 | 0.00138374 | 0.00138374 | 0.00138374 | 0.00138374 | 0.00138374 | 0.00138374 | 0.00138374 | 0.00138374 | 0.00138374 | 0.00138374 | 0.00138374 | 0.00138374 | 0.00138374 | 0.00138374 | 0.00138374 | 0.00138374 | 0.00138374 | 0.00138374 | 0.00138374 | 0.00138374 | 0.00138374 | 0.00138374 | 0.00138374 | 0 | 0 | 0 | 0 | 0 | 0 | 0
1405 | 340.8113 | 0.0008380619 | 40 | 742.5 | -662.5 | 0 | 0 | 0 | 0 | 0 | 0 | 0 | 0 | 0.0008380619 | 0.0008380619 | 0.0008380619 | 0.0008380619 | 0.0008380619 | 0.0008380619 | 0.0008380619 | 0.0008380619 | 0.0008380619 | 0.0008380619 | 0.0008380619 | 0.0008380619 | 0.0008380619 | 0.0008380619 | 0.0008380619 | 0.0008380619 | 0.0008380619 | 0.0008380619 | 0.0008380619 | 0.0008380619 | 0.0008380619 | 0.0008380619 | 0.0008380619 | 0.0008380619 | 0.0008380619 | 0.0008380619 | 0.0008380619 | 0.0008380619 | 0.0008380619 | 0.0008380619 | 0.0008380619 | 0.0008380619 | 0.0008380619 | 0.0008380619 | 0.0008380619 | 0.0008380619 | 0.0008380619 | 0.0008380619 | 0.0008380619 | 0.0008380619 | 0.0008380619 | 0.0008380619 | 0.0008380619 | 0.0008380619 | 0.0008380619 | 0.0008380619 | 0.0008380619 | 0.0008380619 | 0.0008380619 | 0.0008380619 | 0.0008380619 | 0.0008380619 | 0 | 0 | 0 | 0 | 0
1405 | 248.7771 | 0.000611748 | 30 | 732.5 | -672.5 | 0 | 0 | 0 | 0 | 0 | 0 | 0 | 0.000611748 | 0.000611748 | 0.000611748 | 0.000611748 | 0.000611748 | 0.000611748 | 0.000611748 | 0.000611748 | 0.000611748 | 0.000611748 | 0.000611748 | 0.000611748 | 0.000611748 | 0.000611748 | 0.000611748 | 0.000611748 | 0.000611748 | 0.000611748 | 0.000611748 | 0.000611748 | 0.000611748 | 0.000611748 | 0.000611748 | 0.000611748 | 0.000611748 | 0.000611748 | 0.000611748 | 0.000611748 | 0.000611748 | 0.000611748 | 0.000611748 | 0.000611748 | 0.000611748 | 0.000611748 | 0.000611748 | 0.000611748 | 0.000611748 | 0.000611748 | 0.000611748 | 0.000611748 | 0.000611748 | 0.000611748 | 0.000611748 | 0.000611748 | 0.000611748 | 0.000611748 | 0.000611748 | 0.000611748 | 0.000611748 | 0.000611748 | 0.000611748 | 0.000611748 | 0.000611748 | 0 | 0 | 0 | 0 | 0
1507 | 375.4346 | 0.0009232014 | 20 | 773.5 | -733.5 | 0 | 0 | 0 | 0 | 0 | 0.0009232014 | 0.0009232014 | 0.0009232014 | 0.0009232014 | 0.0009232014 | 0.0009232014 | 0.0009232014 | 0.0009232014 | 0.0009232014 | 0.0009232014 | 0.0009232014 | 0.0009232014 | 0.0009232014 | 0.0009232014 | 0.0009232014 | 0.0009232014 | 0.0009232014 | 0.0009232014 | 0.0009232014 | 0.0009232014 | 0.0009232014 | 0.0009232014 | 0.0009232014 | 0.0009232014 | 0.0009232014 | 0.0009232014 | 0.0009232014 | 0.0009232014 | 0.0009232014 | 0.0009232014 | 0.0009232014 | 0.0009232014 | 0.0009232014 | 0.0009232014 | 0.0009232014 | 0.0009232014 | 0.0009232014 | 0.0009232014 | 0.0009232014 | 0.0009232014 | 0.0009232014 | 0.0009232014 | 0.0009232014 | 0.0009232014 | 0.0009232014 | 0.0009232014 | 0.0009232014 | 0.0009232014 | 0.0009232014 | 0.0009232014 | 0.0009232014 | 0.0009232014 | 0.0009232014 | 0.0009232014 | 0.0009232014 | 0.0009232014 | 0 | 0 | 0 | 0
1507 | 365.8496 | 0.0008996316 | 10 | 763.5 | -743.5 | 0 | 0 | 0 | 0 | 0 | 0.0008996316 | 0.0008996316 | 0.0008996316 | 0.0008996316 | 0.0008996316 | 0.0008996316 | 0.0008996316 | 0.0008996316 | 0.0008996316 | 0.0008996316 | 0.0008996316 | 0.0008996316 | 0.0008996316 | 0.0008996316 | 0.0008996316 | 0.0008996316 | 0.0008996316 | 0.0008996316 | 0.0008996316 | 0.0008996316 | 0.0008996316 | 0.0008996316 | 0.0008996316 | 0.0008996316 | 0.0008996316 | 0.0008996316 | 0.0008996316 | 0.0008996316 | 0.0008996316 | 0.0008996316 | 0.0008996316 | 0.0008996316 | 0.0008996316 | 0.0008996316 | 0.0008996316 | 0.0008996316 | 0.0008996316 | 0.0008996316 | 0.0008996316 | 0.0008996316 | 0.0008996316 | 0.0008996316 | 0.0008996316 | 0.0008996316 | 0.0008996316 | 0.0008996316 | 0.0008996316 | 0.0008996316 | 0.0008996316 | 0.0008996316 | 0.0008996316 | 0.0008996316 | 0.0008996316 | 0.0008996316 | 0.0008996316 | 0.0008996316 | 0 | 0 | 0 | 0
1507 | 389.1964 | 0.0009570419 | 0 | 753.5 | -753.5 | 0 | 0 | 0 | 0 | 0.0009570419 | 0.0009570419 | 0.0009570419 | 0.0009570419 | 0.0009570419 | 0.0009570419 | 0.0009570419 | 0.0009570419 | 0.0009570419 | 0.0009570419 | 0.0009570419 | 0.0009570419 | 0.0009570419 | 0.0009570419 | 0.0009570419 | 0.0009570419 | 0.0009570419 | 0.0009570419 | 0.0009570419 | 0.0009570419 | 0.0009570419 | 0.0009570419 | 0.0009570419 | 0.0009570419 | 0.0009570419 | 0.0009570419 | 0.0009570419 | 0.0009570419 | 0.0009570419 | 0.0009570419 | 0.0009570419 | 0.0009570419 | 0.0009570419 | 0.0009570419 | 0.0009570419 | 0.0009570419 | 0.0009570419 | 0.0009570419 | 0.0009570419 | 0.0009570419 | 0.0009570419 | 0.0009570419 | 0.0009570419 | 0.0009570419 | 0.0009570419 | 0.0009570419 | 0.0009570419 | 0.0009570419 | 0.0009570419 | 0.0009570419 | 0.0009570419 | 0.0009570419 | 0.0009570419 | 0.0009570419 | 0.0009570419 | 0.0009570419 | 0.0009570419 | 0 | 0 | 0 | 0
1507 | 392.434 | 0.0009650033 | -10 | 743.5 | -763.5 | 0 | 0 | 0 | 0 | 0.0009650033 | 0.0009650033 | 0.0009650033 | 0.0009650033 | 0.0009650033 | 0.0009650033 | 0.0009650033 | 0.0009650033 | 0.0009650033 | 0.0009650033 | 0.0009650033 | 0.0009650033 | 0.0009650033 | 0.0009650033 | 0.0009650033 | 0.0009650033 | 0.0009650033 | 0.0009650033 | 0.0009650033 | 0.0009650033 | 0.0009650033 | 0.0009650033 | 0.0009650033 | 0.0009650033 | 0.0009650033 | 0.0009650033 | 0.0009650033 | 0.0009650033 | 0.0009650033 | 0.0009650033 | 0.0009650033 | 0.0009650033 | 0.0009650033 | 0.0009650033 | 0.0009650033 | 0.0009650033 | 0.0009650033 | 0.0009650033 | 0.0009650033 | 0.0009650033 | 0.0009650033 | 0.0009650033 | 0.0009650033 | 0.0009650033 | 0.0009650033 | 0.0009650033 | 0.0009650033 | 0.0009650033 | 0.0009650033 | 0.0009650033 | 0.0009650033 | 0.0009650033 | 0.0009650033 | 0.0009650033 | 0.0009650033 | 0.0009650033 | 0 | 0 | 0 | 0 | 0
1507 | 351.5679 | 0.0008645127 | -20 | 733.5 | -773.5 | 0 | 0 | 0 | 0 | 0.0008645127 | 0.0008645127 | 0.0008645127 | 0.0008645127 | 0.0008645127 | 0.0008645127 | 0.0008645127 | 0.0008645127 | 0.0008645127 | 0.0008645127 | 0.0008645127 | 0.0008645127 | 0.0008645127 | 0.0008645127 | 0.0008645127 | 0.0008645127 | 0.0008645127 | 0.0008645127 | 0.0008645127 | 0.0008645127 | 0.0008645127 | 0.0008645127 | 0.0008645127 | 0.0008645127 | 0.0008645127 | 0.0008645127 | 0.0008645127 | 0.0008645127 | 0.0008645127 | 0.0008645127 | 0.0008645127 | 0.0008645127 | 0.0008645127 | 0.0008645127 | 0.0008645127 | 0.0008645127 | 0.0008645127 | 0.0008645127 | 0.0008645127 | 0.0008645127 | 0.0008645127 | 0.0008645127 | 0.0008645127 | 0.0008645127 | 0.0008645127 | 0.0008645127 | 0.0008645127 | 0.0008645127 | 0.0008645127 | 0.0008645127 | 0.0008645127 | 0.0008645127 | 0.0008645127 | 0.0008645127 | 0.0008645127 | 0.0008645127 | 0 | 0 | 0 | 0 | 0
1507 | 391.0657 | 0.0009616385 | -30 | 723.5 | -783.5 | 0 | 0 | 0 | 0.0009616385 | 0.0009616385 | 0.0009616385 | 0.0009616385 | 0.0009616385 | 0.0009616385 | 0.0009616385 | 0.0009616385 | 0.0009616385 | 0.0009616385 | 0.0009616385 | 0.0009616385 | 0.0009616385 | 0.0009616385 | 0.0009616385 | 0.0009616385 | 0.0009616385 | 0.0009616385 | 0.0009616385 | 0.0009616385 | 0.0009616385 | 0.0009616385 | 0.0009616385 | 0.0009616385 | 0.0009616385 | 0.0009616385 | 0.0009616385 | 0.0009616385 | 0.0009616385 | 0.0009616385 | 0.0009616385 | 0.0009616385 | 0.0009616385 | 0.0009616385 | 0.0009616385 | 0.0009616385 | 0.0009616385 | 0.0009616385 | 0.0009616385 | 0.0009616385 | 0.0009616385 | 0.0009616385 | 0.0009616385 | 0.0009616385 | 0.0009616385 | 0.0009616385 | 0.0009616385 | 0.0009616385 | 0.0009616385 | 0.0009616385 | 0.0009616385 | 0.0009616385 | 0.0009616385 | 0.0009616385 | 0.0009616385 | 0.0009616385 | 0.0009616385 | 0 | 0 | 0 | 0 | 0
1507 | 367.3315 | 0.0009032757 | -40 | 713.5 | -793.5 | 0 | 0 | 0 | 0.0009032757 | 0.0009032757 | 0.0009032757 | 0.0009032757 | 0.0009032757 | 0.0009032757 | 0.0009032757 | 0.0009032757 | 0.0009032757 | 0.0009032757 | 0.0009032757 | 0.0009032757 | 0.0009032757 | 0.0009032757 | 0.0009032757 | 0.0009032757 | 0.0009032757 | 0.0009032757 | 0.0009032757 | 0.0009032757 | 0.0009032757 | 0.0009032757 | 0.0009032757 | 0.0009032757 | 0.0009032757 | 0.0009032757 | 0.0009032757 | 0.0009032757 | 0.0009032757 | 0.0009032757 | 0.0009032757 | 0.0009032757 | 0.0009032757 | 0.0009032757 | 0.0009032757 | 0.0009032757 | 0.0009032757 | 0.0009032757 | 0.0009032757 | 0.0009032757 | 0.0009032757 | 0.0009032757 | 0.0009032757 | 0.0009032757 | 0.0009032757 | 0.0009032757 | 0.0009032757 | 0.0009032757 | 0.0009032757 | 0.0009032757 | 0.0009032757 | 0.0009032757 | 0.0009032757 | 0.0009032757 | 0.0009032757 | 0.0009032757 | 0 | 0 | 0 | 0 | 0 | 0
1511 | 595.2221 | 0.001463663 | -30 | 725.5 | -785.5 | 0 | 0 | 0 | 0.001463663 | 0.001463663 | 0.001463663 | 0.001463663 | 0.001463663 | 0.001463663 | 0.001463663 | 0.001463663 | 0.001463663 | 0.001463663 | 0.001463663 | 0.001463663 | 0.001463663 | 0.001463663 | 0.001463663 | 0.001463663 | 0.001463663 | 0.001463663 | 0.001463663 | 0.001463663 | 0.001463663 | 0.001463663 | 0.001463663 | 0.001463663 | 0.001463663 | 0.001463663 | 0.001463663 | 0.001463663 | 0.001463663 | 0.001463663 | 0.001463663 | 0.001463663 | 0.001463663 | 0.001463663 | 0.001463663 | 0.001463663 | 0.001463663 | 0.001463663 | 0.001463663 | 0.001463663 | 0.001463663 | 0.001463663 | 0.001463663 | 0.001463663 | 0.001463663 | 0.001463663 | 0.001463663 | 0.001463663 | 0.001463663 | 0.001463663 | 0.001463663 | 0.001463663 | 0.001463663 | 0.001463663 | 0.001463663 | 0.001463663 | 0.001463663 | 0 | 0 | 0 | 0 | 0
1511 | 561.8037 | 0.001381487 | -20 | 735.5 | -775.5 | 0 | 0 | 0 | 0.001381487 | 0.001381487 | 0.001381487 | 0.001381487 | 0.001381487 | 0.001381487 | 0.001381487 | 0.001381487 | 0.001381487 | 0.001381487 | 0.001381487 | 0.001381487 | 0.001381487 | 0.001381487 | 0.001381487 | 0.001381487 | 0.001381487 | 0.001381487 | 0.001381487 | 0.001381487 | 0.001381487 | 0.001381487 | 0.001381487 | 0.001381487 | 0.001381487 | 0.001381487 | 0.001381487 | 0.001381487 | 0.001381487 | 0.001381487 | 0.001381487 | 0.001381487 | 0.001381487 | 0.001381487 | 0.001381487 | 0.001381487 | 0.001381487 | 0.001381487 | 0.001381487 | 0.001381487 | 0.001381487 | 0.001381487 | 0.001381487 | 0.001381487 | 0.001381487 | 0.001381487 | 0.001381487 | 0.001381487 | 0.001381487 | 0.001381487 | 0.001381487 | 0.001381487 | 0.001381487 | 0.001381487 | 0.001381487 | 0.001381487 | 0.001381487 | 0 | 0 | 0 | 0 | 0
1511 | 596.0151 | 0.001465613 | -10 | 745.5 | -765.5 | 0 | 0 | 0 | 0 | 0.001465613 | 0.001465613 | 0.001465613 | 0.001465613 | 0.001465613 | 0.001465613 | 0.001465613 | 0.001465613 | 0.001465613 | 0.001465613 | 0.001465613 | 0.001465613 | 0.001465613 | 0.001465613 | 0.001465613 | 0.001465613 | 0.001465613 | 0.001465613 | 0.001465613 | 0.001465613 | 0.001465613 | 0.001465613 | 0.001465613 | 0.001465613 | 0.001465613 | 0.001465613 | 0.001465613 | 0.001465613 | 0.001465613 | 0.001465613 | 0.001465613 | 0.001465613 | 0.001465613 | 0.001465613 | 0.001465613 | 0.001465613 | 0.001465613 | 0.001465613 | 0.001465613 | 0.001465613 | 0.001465613 | 0.001465613 | 0.001465613 | 0.001465613 | 0.001465613 | 0.001465613 | 0.001465613 | 0.001465613 | 0.001465613 | 0.001465613 | 0.001465613 | 0.001465613 | 0.001465613 | 0.001465613 | 0.001465613 | 0.001465613 | 0 | 0 | 0 | 0 | 0
1511 | 628.774 | 0.001546168 | 0 | 755.5 | -755.5 | 0 | 0 | 0 | 0 | 0.001546168 | 0.001546168 | 0.001546168 | 0.001546168 | 0.001546168 | 0.001546168 | 0.001546168 | 0.001546168 | 0.001546168 | 0.001546168 | 0.001546168 | 0.001546168 | 0.001546168 | 0.001546168 | 0.001546168 | 0.001546168 | 0.001546168 | 0.001546168 | 0.001546168 | 0.001546168 | 0.001546168 | 0.001546168 | 0.001546168 | 0.001546168 | 0.001546168 | 0.001546168 | 0.001546168 | 0.001546168 | 0.001546168 | 0.001546168 | 0.001546168 | 0.001546168 | 0.001546168 | 0.001546168 | 0.001546168 | 0.001546168 | 0.001546168 | 0.001546168 | 0.001546168 | 0.001546168 | 0.001546168 | 0.001546168 | 0.001546168 | 0.001546168 | 0.001546168 | 0.001546168 | 0.001546168 | 0.001546168 | 0.001546168 | 0.001546168 | 0.001546168 | 0.001546168 | 0.001546168 | 0.001546168 | 0.001546168 | 0.001546168 | 0.001546168 | 0 | 0 | 0 | 0
1511 | 619.1327 | 0.00152246 | 10 | 765.5 | -745.5 | 0 | 0 | 0 | 0 | 0 | 0.00152246 | 0.00152246 | 0.00152246 | 0.00152246 | 0.00152246 | 0.00152246 | 0.00152246 | 0.00152246 | 0.00152246 | 0.00152246 | 0.00152246 | 0.00152246 | 0.00152246 | 0.00152246 | 0.00152246 | 0.00152246 | 0.00152246 | 0.00152246 | 0.00152246 | 0.00152246 | 0.00152246 | 0.00152246 | 0.00152246 | 0.00152246 | 0.00152246 | 0.00152246 | 0.00152246 | 0.00152246 | 0.00152246 | 0.00152246 | 0.00152246 | 0.00152246 | 0.00152246 | 0.00152246 | 0.00152246 | 0.00152246 | 0.00152246 | 0.00152246 | 0.00152246 | 0.00152246 | 0.00152246 | 0.00152246 | 0.00152246 | 0.00152246 | 0.00152246 | 0.00152246 | 0.00152246 | 0.00152246 | 0.00152246 | 0.00152246 | 0.00152246 | 0.00152246 | 0.00152246 | 0.00152246 | 0.00152246 | 0.00152246 | 0 | 0 | 0 | 0
1494 | 394.4117 | 0.0009698664 | 20 | 767 | -727 | 0 | 0 | 0 | 0 | 0 | 0.0009698664 | 0.0009698664 | 0.0009698664 | 0.0009698664 | 0.0009698664 | 0.0009698664 | 0.0009698664 | 0.0009698664 | 0.0009698664 | 0.0009698664 | 0.0009698664 | 0.0009698664 | 0.0009698664 | 0.0009698664 | 0.0009698664 | 0.0009698664 | 0.0009698664 | 0.0009698664 | 0.0009698664 | 0.0009698664 | 0.0009698664 | 0.0009698664 | 0.0009698664 | 0.0009698664 | 0.0009698664 | 0.0009698664 | 0.0009698664 | 0.0009698664 | 0.0009698664 | 0.0009698664 | 0.0009698664 | 0.0009698664 | 0.0009698664 | 0.0009698664 | 0.0009698664 | 0.0009698664 | 0.0009698664 | 0.0009698664 | 0.0009698664 | 0.0009698664 | 0.0009698664 | 0.0009698664 | 0.0009698664 | 0.0009698664 | 0.0009698664 | 0.0009698664 | 0.0009698664 | 0.0009698664 | 0.0009698664 | 0.0009698664 | 0.0009698664 | 0.0009698664 | 0.0009698664 | 0.0009698664 | 0.0009698664 | 0.0009698664 | 0 | 0 | 0 | 0
1494 | 408.528 | 0.001004579 | 30 | 777 | -717 | 0 | 0 | 0 | 0 | 0 | 0 | 0.001004579 | 0.001004579 | 0.001004579 | 0.001004579 | 0.001004579 | 0.001004579 | 0.001004579 | 0.001004579 | 0.001004579 | 0.001004579 | 0.001004579 | 0.001004579 | 0.001004579 | 0.001004579 | 0.001004579 | 0.001004579 | 0.001004579 | 0.001004579 | 0.001004579 | 0.001004579 | 0.001004579 | 0.001004579 | 0.001004579 | 0.001004579 | 0.001004579 | 0.001004579 | 0.001004579 | 0.001004579 | 0.001004579 | 0.001004579 | 0.001004579 | 0.001004579 | 0.001004579 | 0.001004579 | 0.001004579 | 0.001004579 | 0.001004579 | 0.001004579 | 0.001004579 | 0.001004579 | 0.001004579 | 0.001004579 | 0.001004579 | 0.001004579 | 0.001004579 | 0.001004579 | 0.001004579 | 0.001004579 | 0.001004579 | 0.001004579 | 0.001004579 | 0.001004579 | 0.001004579 | 0.001004579 | 0.001004579 | 0.001004579 | 0 | 0 | 0
1429 | 550.399 | 0.001353442 | 40 | 754.5 | -674.5 | 0 | 0 | 0 | 0 | 0 | 0 | 0 | 0.001353442 | 0.001353442 | 0.001353442 | 0.001353442 | 0.001353442 | 0.001353442 | 0.001353442 | 0.001353442 | 0.001353442 | 0.001353442 | 0.001353442 | 0.001353442 | 0.001353442 | 0.001353442 | 0.001353442 | 0.001353442 | 0.001353442 | 0.001353442 | 0.001353442 | 0.001353442 | 0.001353442 | 0.001353442 | 0.001353442 | 0.001353442 | 0.001353442 | 0.001353442 | 0.001353442 | 0.001353442 | 0.001353442 | 0.001353442 | 0.001353442 | 0.001353442 | 0.001353442 | 0.001353442 | 0.001353442 | 0.001353442 | 0.001353442 | 0.001353442 | 0.001353442 | 0.001353442 | 0.001353442 | 0.001353442 | 0.001353442 | 0.001353442 | 0.001353442 | 0.001353442 | 0.001353442 | 0.001353442 | 0.001353442 | 0.001353442 | 0.001353442 | 0.001353442 | 0.001353442 | 0.001353442 | 0 | 0 | 0 | 0
1410 | 509.9186 | 0.0012539 | 30 | 735 | -675 | 0 | 0 | 0 | 0 | 0 | 0 | 0 | 0.0012539 | 0.0012539 | 0.0012539 | 0.0012539 | 0.0012539 | 0.0012539 | 0.0012539 | 0.0012539 | 0.0012539 | 0.0012539 | 0.0012539 | 0.0012539 | 0.0012539 | 0.0012539 | 0.0012539 | 0.0012539 | 0.0012539 | 0.0012539 | 0.0012539 | 0.0012539 | 0.0012539 | 0.0012539 | 0.0012539 | 0.0012539 | 0.0012539 | 0.0012539 | 0.0012539 | 0.0012539 | 0.0012539 | 0.0012539 | 0.0012539 | 0.0012539 | 0.0012539 | 0.0012539 | 0.0012539 | 0.0012539 | 0.0012539 | 0.0012539 | 0.0012539 | 0.0012539 | 0.0012539 | 0.0012539 | 0.0012539 | 0.0012539 | 0.0012539 | 0.0012539 | 0.0012539 | 0.0012539 | 0.0012539 | 0.0012539 | 0.0012539 | 0.0012539 | 0.0012539 | 0 | 0 | 0 | 0 | 0
1391 | 758.2975 | 0.001864669 | 20 | 715.5 | -675.5 | 0 | 0 | 0 | 0 | 0 | 0 | 0 | 0.001864669 | 0.001864669 | 0.001864669 | 0.001864669 | 0.001864669 | 0.001864669 | 0.001864669 | 0.001864669 | 0.001864669 | 0.001864669 | 0.001864669 | 0.001864669 | 0.001864669 | 0.001864669 | 0.001864669 | 0.001864669 | 0.001864669 | 0.001864669 | 0.001864669 | 0.001864669 | 0.001864669 | 0.001864669 | 0.001864669 | 0.001864669 | 0.001864669 | 0.001864669 | 0.001864669 | 0.001864669 | 0.001864669 | 0.001864669 | 0.001864669 | 0.001864669 | 0.001864669 | 0.001864669 | 0.001864669 | 0.001864669 | 0.001864669 | 0.001864669 | 0.001864669 | 0.001864669 | 0.001864669 | 0.001864669 | 0.001864669 | 0.001864669 | 0.001864669 | 0.001864669 | 0.001864669 | 0.001864669 | 0.001864669 | 0.001864669 | 0.001864669 | 0.001864669 | 0 | 0 | 0 | 0 | 0 | 0
1323 | 796.0955 | 0.001957615 | 10 | 671.5 | -651.5 | 0 | 0 | 0 | 0 | 0 | 0 | 0 | 0 | 0.001957615 | 0.001957615 | 0.001957615 | 0.001957615 | 0.001957615 | 0.001957615 | 0.001957615 | 0.001957615 | 0.001957615 | 0.001957615 | 0.001957615 | 0.001957615 | 0.001957615 | 0.001957615 | 0.001957615 | 0.001957615 | 0.001957615 | 0.001957615 | 0.001957615 | 0.001957615 | 0.001957615 | 0.001957615 | 0.001957615 | 0.001957615 | 0.001957615 | 0.001957615 | 0.001957615 | 0.001957615 | 0.001957615 | 0.001957615 | 0.001957615 | 0.001957615 | 0.001957615 | 0.001957615 | 0.001957615 | 0.001957615 | 0.001957615 | 0.001957615 | 0.001957615 | 0.001957615 | 0.001957615 | 0.001957615 | 0.001957615 | 0.001957615 | 0.001957615 | 0.001957615 | 0.001957615 | 0.001957615 | 0.001957615 | 0.001957615 | 0 | 0 | 0 | 0 | 0 | 0 | 0
1323 | 886.9378 | 0.002180998 | 0 | 661.5 | -661.5 | 0 | 0 | 0 | 0 | 0 | 0 | 0 | 0 | 0.002180998 | 0.002180998 | 0.002180998 | 0.002180998 | 0.002180998 | 0.002180998 | 0.002180998 | 0.002180998 | 0.002180998 | 0.002180998 | 0.002180998 | 0.002180998 | 0.002180998 | 0.002180998 | 0.002180998 | 0.002180998 | 0.002180998 | 0.002180998 | 0.002180998 | 0.002180998 | 0.002180998 | 0.002180998 | 0.002180998 | 0.002180998 | 0.002180998 | 0.002180998 | 0.002180998 | 0.002180998 | 0.002180998 | 0.002180998 | 0.002180998 | 0.002180998 | 0.002180998 | 0.002180998 | 0.002180998 | 0.002180998 | 0.002180998 | 0.002180998 | 0.002180998 | 0.002180998 | 0.002180998 | 0.002180998 | 0.002180998 | 0.002180998 | 0.002180998 | 0.002180998 | 0.002180998 | 0.002180998 | 0.002180998 | 0 | 0 | 0 | 0 | 0 | 0 | 0 | 0
1296 | 579.6167 | 0.001425289 | -10 | 638 | -658 | 0 | 0 | 0 | 0 | 0 | 0 | 0 | 0 | 0.001425289 | 0.001425289 | 0.001425289 | 0.001425289 | 0.001425289 | 0.001425289 | 0.001425289 | 0.001425289 | 0.001425289 | 0.001425289 | 0.001425289 | 0.001425289 | 0.001425289 | 0.001425289 | 0.001425289 | 0.001425289 | 0.001425289 | 0.001425289 | 0.001425289 | 0.001425289 | 0.001425289 | 0.001425289 | 0.001425289 | 0.001425289 | 0.001425289 | 0.001425289 | 0.001425289 | 0.001425289 | 0.001425289 | 0.001425289 | 0.001425289 | 0.001425289 | 0.001425289 | 0.001425289 | 0.001425289 | 0.001425289 | 0.001425289 | 0.001425289 | 0.001425289 | 0.001425289 | 0.001425289 | 0.001425289 | 0.001425289 | 0.001425289 | 0.001425289 | 0.001425289 | 0.001425289 | 0.001425289 | 0 | 0 | 0 | 0 | 0 | 0 | 0 | 0 | 0
1296 | 614.272 | 0.001510507 | -20 | 628 | -668 | 0 | 0 | 0 | 0 | 0 | 0 | 0 | 0 | 0.001510507 | 0.001510507 | 0.001510507 | 0.001510507 | 0.001510507 | 0.001510507 | 0.001510507 | 0.001510507 | 0.001510507 | 0.001510507 | 0.001510507 | 0.001510507 | 0.001510507 | 0.001510507 | 0.001510507 | 0.001510507 | 0.001510507 | 0.001510507 | 0.001510507 | 0.001510507 | 0.001510507 | 0.001510507 | 0.001510507 | 0.001510507 | 0.001510507 | 0.001510507 | 0.001510507 | 0.001510507 | 0.001510507 | 0.001510507 | 0.001510507 | 0.001510507 | 0.001510507 | 0.001510507 | 0.001510507 | 0.001510507 | 0.001510507 | 0.001510507 | 0.001510507 | 0.001510507 | 0.001510507 | 0.001510507 | 0.001510507 | 0.001510507 | 0.001510507 | 0.001510507 | 0.001510507 | 0.001510507 | 0 | 0 | 0 | 0 | 0 | 0 | 0 | 0 | 0
1296 | 532.9039 | 0.001310422 | -30 | 618 | -678 | 0 | 0 | 0 | 0 | 0 | 0 | 0 | 0.001310422 | 0.001310422 | 0.001310422 | 0.001310422 | 0.001310422 | 0.001310422 | 0.001310422 | 0.001310422 | 0.001310422 | 0.001310422 | 0.001310422 | 0.001310422 | 0.001310422 | 0.001310422 | 0.001310422 | 0.001310422 | 0.001310422 | 0.001310422 | 0.001310422 | 0.001310422 | 0.001310422 | 0.001310422 | 0.001310422 | 0.001310422 | 0.001310422 | 0.001310422 | 0.001310422 | 0.001310422 | 0.001310422 | 0.001310422 | 0.001310422 | 0.001310422 | 0.001310422 | 0.001310422 | 0.001310422 | 0.001310422 | 0.001310422 | 0.001310422 | 0.001310422 | 0.001310422 | 0.001310422 | 0.001310422 | 0.001310422 | 0.001310422 | 0.001310422 | 0.001310422 | 0.001310422 | 0.001310422 | 0.001310422 | 0 | 0 | 0 | 0 | 0 | 0 | 0 | 0 | 0
1293 | 634.0677 | 0.001559185 | -40 | 606.5 | -686.5 | 0 | 0 | 0 | 0 | 0 | 0 | 0 | 0.001559185 | 0.001559185 | 0.001559185 | 0.001559185 | 0.001559185 | 0.001559185 | 0.001559185 | 0.001559185 | 0.001559185 | 0.001559185 | 0.001559185 | 0.001559185 | 0.001559185 | 0.001559185 | 0.001559185 | 0.001559185 | 0.001559185 | 0.001559185 | 0.001559185 | 0.001559185 | 0.001559185 | 0.001559185 | 0.001559185 | 0.001559185 | 0.001559185 | 0.001559185 | 0.001559185 | 0.001559185 | 0.001559185 | 0.001559185 | 0.001559185 | 0.001559185 | 0.001559185 | 0.001559185 | 0.001559185 | 0.001559185 | 0.001559185 | 0.001559185 | 0.001559185 | 0.001559185 | 0.001559185 | 0.001559185 | 0.001559185 | 0.001559185 | 0.001559185 | 0.001559185 | 0.001559185 | 0.001559185 | 0 | 0 | 0 | 0 | 0 | 0 | 0 | 0 | 0 | 0
1293 | 623.9611 | 0.001534333 | -30 | 616.5 | -676.5 | 0 | 0 | 0 | 0 | 0 | 0 | 0 | 0.001534333 | 0.001534333 | 0.001534333 | 0.001534333 | 0.001534333 | 0.001534333 | 0.001534333 | 0.001534333 | 0.001534333 | 0.001534333 | 0.001534333 | 0.001534333 | 0.001534333 | 0.001534333 | 0.001534333 | 0.001534333 | 0.001534333 | 0.001534333 | 0.001534333 | 0.001534333 | 0.001534333 | 0.001534333 | 0.001534333 | 0.001534333 | 0.001534333 | 0.001534333 | 0.001534333 | 0.001534333 | 0.001534333 | 0.001534333 | 0.001534333 | 0.001534333 | 0.001534333 | 0.001534333 | 0.001534333 | 0.001534333 | 0.001534333 | 0.001534333 | 0.001534333 | 0.001534333 | 0.001534333 | 0.001534333 | 0.001534333 | 0.001534333 | 0.001534333 | 0.001534333 | 0.001534333 | 0.001534333 | 0.001534333 | 0 | 0 | 0 | 0 | 0 | 0 | 0 | 0 | 0
1293 | 539.2165 | 0.001325944 | -20 | 626.5 | -666.5 | 0 | 0 | 0 | 0 | 0 | 0 | 0 | 0 | 0.001325944 | 0.001325944 | 0.001325944 | 0.001325944 | 0.001325944 | 0.001325944 | 0.001325944 | 0.001325944 | 0.001325944 | 0.001325944 | 0.001325944 | 0.001325944 | 0.001325944 | 0.001325944 | 0.001325944 | 0.001325944 | 0.001325944 | 0.001325944 | 0.001325944 | 0.001325944 | 0.001325944 | 0.001325944 | 0.001325944 | 0.001325944 | 0.001325944 | 0.001325944 | 0.001325944 | 0.001325944 | 0.001325944 | 0.001325944 | 0.001325944 | 0.001325944 | 0.001325944 | 0.001325944 | 0.001325944 | 0.001325944 | 0.001325944 | 0.001325944 | 0.001325944 | 0.001325944 | 0.001325944 | 0.001325944 | 0.001325944 | 0.001325944 | 0.001325944 | 0.001325944 | 0.001325944 | 0.001325944 | 0 | 0 | 0 | 0 | 0 | 0 | 0 | 0 | 0
1293 | 528.1048 | 0.00129862 | -10 | 636.5 | -656.5 | 0 | 0 | 0 | 0 | 0 | 0 | 0 | 0 | 0.00129862 | 0.00129862 | 0.00129862 | 0.00129862 | 0.00129862 | 0.00129862 | 0.00129862 | 0.00129862 | 0.00129862 | 0.00129862 | 0.00129862 | 0.00129862 | 0.00129862 | 0.00129862 | 0.00129862 | 0.00129862 | 0.00129862 | 0.00129862 | 0.00129862 | 0.00129862 | 0.00129862 | 0.00129862 | 0.00129862 | 0.00129862 | 0.00129862 | 0.00129862 | 0.00129862 | 0.00129862 | 0.00129862 | 0.00129862 | 0.00129862 | 0.00129862 | 0.00129862 | 0.00129862 | 0.00129862 | 0.00129862 | 0.00129862 | 0.00129862 | 0.00129862 | 0.00129862 | 0.00129862 | 0.00129862 | 0.00129862 | 0.00129862 | 0.00129862 | 0.00129862 | 0.00129862 | 0.00129862 | 0 | 0 | 0 | 0 | 0 | 0 | 0 | 0 | 0
1293 | 660.446 | 0.00162405 | 0 | 646.5 | -646.5 | 0 | 0 | 0 | 0 | 0 | 0 | 0 | 0 | 0.00162405 | 0.00162405 | 0.00162405 | 0.00162405 | 0.00162405 | 0.00162405 | 0.00162405 | 0.00162405 | 0.00162405 | 0.00162405 | 0.00162405 | 0.00162405 | 0.00162405 | 0.00162405 | 0.00162405 | 0.00162405 | 0.00162405 | 0.00162405 | 0.00162405 | 0.00162405 | 0.00162405 | 0.00162405 | 0.00162405 | 0.00162405 | 0.00162405 | 0.00162405 | 0.00162405 | 0.00162405 | 0.00162405 | 0.00162405 | 0.00162405 | 0.00162405 | 0.00162405 | 0.00162405 | 0.00162405 | 0.00162405 | 0.00162405 | 0.00162405 | 0.00162405 | 0.00162405 | 0.00162405 | 0.00162405 | 0.00162405 | 0.00162405 | 0.00162405 | 0.00162405 | 0.00162405 | 0.00162405 | 0.00162405 | 0 | 0 | 0 | 0 | 0 | 0 | 0 | 0
1293 | 494.307 | 0.001215511 | 10 | 656.5 | -636.5 | 0 | 0 | 0 | 0 | 0 | 0 | 0 | 0 | 0 | 0.001215511 | 0.001215511 | 0.001215511 | 0.001215511 | 0.001215511 | 0.001215511 | 0.001215511 | 0.001215511 | 0.001215511 | 0.001215511 | 0.001215511 | 0.001215511 | 0.001215511 | 0.001215511 | 0.001215511 | 0.001215511 | 0.001215511 | 0.001215511 | 0.001215511 | 0.001215511 | 0.001215511 | 0.001215511 | 0.001215511 | 0.001215511 | 0.001215511 | 0.001215511 | 0.001215511 | 0.001215511 | 0.001215511 | 0.001215511 | 0.001215511 | 0.001215511 | 0.001215511 | 0.001215511 | 0.001215511 | 0.001215511 | 0.001215511 | 0.001215511 | 0.001215511 | 0.001215511 | 0.001215511 | 0.001215511 | 0.001215511 | 0.001215511 | 0.001215511 | 0.001215511 | 0.001215511 | 0.001215511 | 0 | 0 | 0 | 0 | 0 | 0 | 0 | 0
1293 | 559.119 | 0.001374885 | 20 | 666.5 | -626.5 | 0 | 0 | 0 | 0 | 0 | 0 | 0 | 0 | 0 | 0.001374885 | 0.001374885 | 0.001374885 | 0.001374885 | 0.001374885 | 0.001374885 | 0.001374885 | 0.001374885 | 0.001374885 | 0.001374885 | 0.001374885 | 0.001374885 | 0.001374885 | 0.001374885 | 0.001374885 | 0.001374885 | 0.001374885 | 0.001374885 | 0.001374885 | 0.001374885 | 0.001374885 | 0.001374885 | 0.001374885 | 0.001374885 | 0.001374885 | 0.001374885 | 0.001374885 | 0.001374885 | 0.001374885 | 0.001374885 | 0.001374885 | 0.001374885 | 0.001374885 | 0.001374885 | 0.001374885 | 0.001374885 | 0.001374885 | 0.001374885 | 0.001374885 | 0.001374885 | 0.001374885 | 0.001374885 | 0.001374885 | 0.001374885 | 0.001374885 | 0.001374885 | 0.001374885 | 0.001374885 | 0 | 0 | 0 | 0 | 0 | 0 | 0 | 0
1290 | 606.3607 | 0.001491053 | 30 | 675 | -615 | 0 | 0 | 0 | 0 | 0 | 0 | 0 | 0 | 0 | 0.001491053 | 0.001491053 | 0.001491053 | 0.001491053 | 0.001491053 | 0.001491053 | 0.001491053 | 0.001491053 | 0.001491053 | 0.001491053 | 0.001491053 | 0.001491053 | 0.001491053 | 0.001491053 | 0.001491053 | 0.001491053 | 0.001491053 | 0.001491053 | 0.001491053 | 0.001491053 | 0.001491053 | 0.001491053 | 0.001491053 | 0.001491053 | 0.001491053 | 0.001491053 | 0.001491053 | 0.001491053 | 0.001491053 | 0.001491053 | 0.001491053 | 0.001491053 | 0.001491053 | 0.001491053 | 0.001491053 | 0.001491053 | 0.001491053 | 0.001491053 | 0.001491053 | 0.001491053 | 0.001491053 | 0.001491053 | 0.001491053 | 0.001491053 | 0.001491053 | 0.001491053 | 0.001491053 | 0.001491053 | 0.001491053 | 0 | 0 | 0 | 0 | 0 | 0 | 0
1290 | 609.0177 | 0.001497587 | 40 | 685 | -605 | 0 | 0 | 0 | 0 | 0 | 0 | 0 | 0 | 0 | 0 | 0.001497587 | 0.001497587 | 0.001497587 | 0.001497587 | 0.001497587 | 0.001497587 | 0.001497587 | 0.001497587 | 0.001497587 | 0.001497587 | 0.001497587 | 0.001497587 | 0.001497587 | 0.001497587 | 0.001497587 | 0.001497587 | 0.001497587 | 0.001497587 | 0.001497587 | 0.001497587 | 0.001497587 | 0.001497587 | 0.001497587 | 0.001497587 | 0.001497587 | 0.001497587 | 0.001497587 | 0.001497587 | 0.001497587 | 0.001497587 | 0.001497587 | 0.001497587 | 0.001497587 | 0.001497587 | 0.001497587 | 0.001497587 | 0.001497587 | 0.001497587 | 0.001497587 | 0.001497587 | 0.001497587 | 0.001497587 | 0.001497587 | 0.001497587 | 0.001497587 | 0.001497587 | 0.001497587 | 0.001497587 | 0 | 0 | 0 | 0 | 0 | 0 | 0
1290 | 588.621 | 0.001447431 | 30 | 675 | -615 | 0 | 0 | 0 | 0 | 0 | 0 | 0 | 0 | 0 | 0.001447431 | 0.001447431 | 0.001447431 | 0.001447431 | 0.001447431 | 0.001447431 | 0.001447431 | 0.001447431 | 0.001447431 | 0.001447431 | 0.001447431 | 0.001447431 | 0.001447431 | 0.001447431 | 0.001447431 | 0.001447431 | 0.001447431 | 0.001447431 | 0.001447431 | 0.001447431 | 0.001447431 | 0.001447431 | 0.001447431 | 0.001447431 | 0.001447431 | 0.001447431 | 0.001447431 | 0.001447431 | 0.001447431 | 0.001447431 | 0.001447431 | 0.001447431 | 0.001447431 | 0.001447431 | 0.001447431 | 0.001447431 | 0.001447431 | 0.001447431 | 0.001447431 | 0.001447431 | 0.001447431 | 0.001447431 | 0.001447431 | 0.001447431 | 0.001447431 | 0.001447431 | 0.001447431 | 0.001447431 | 0.001447431 | 0 | 0 | 0 | 0 | 0 | 0 | 0
1290 | 599.2571 | 0.001473585 | 20 | 665 | -625 | 0 | 0 | 0 | 0 | 0 | 0 | 0 | 0 | 0 | 0.001473585 | 0.001473585 | 0.001473585 | 0.001473585 | 0.001473585 | 0.001473585 | 0.001473585 | 0.001473585 | 0.001473585 | 0.001473585 | 0.001473585 | 0.001473585 | 0.001473585 | 0.001473585 | 0.001473585 | 0.001473585 | 0.001473585 | 0.001473585 | 0.001473585 | 0.001473585 | 0.001473585 | 0.001473585 | 0.001473585 | 0.001473585 | 0.001473585 | 0.001473585 | 0.001473585 | 0.001473585 | 0.001473585 | 0.001473585 | 0.001473585 | 0.001473585 | 0.001473585 | 0.001473585 | 0.001473585 | 0.001473585 | 0.001473585 | 0.001473585 | 0.001473585 | 0.001473585 | 0.001473585 | 0.001473585 | 0.001473585 | 0.001473585 | 0.001473585 | 0.001473585 | 0.001473585 | 0.001473585 | 0 | 0 | 0 | 0 | 0 | 0 | 0 | 0
1290 | 606.5261 | 0.00149146 | 10 | 655 | -635 | 0 | 0 | 0 | 0 | 0 | 0 | 0 | 0 | 0 | 0.00149146 | 0.00149146 | 0.00149146 | 0.00149146 | 0.00149146 | 0.00149146 | 0.00149146 | 0.00149146 | 0.00149146 | 0.00149146 | 0.00149146 | 0.00149146 | 0.00149146 | 0.00149146 | 0.00149146 | 0.00149146 | 0.00149146 | 0.00149146 | 0.00149146 | 0.00149146 | 0.00149146 | 0.00149146 | 0.00149146 | 0.00149146 | 0.00149146 | 0.00149146 | 0.00149146 | 0.00149146 | 0.00149146 | 0.00149146 | 0.00149146 | 0.00149146 | 0.00149146 | 0.00149146 | 0.00149146 | 0.00149146 | 0.00149146 | 0.00149146 | 0.00149146 | 0.00149146 | 0.00149146 | 0.00149146 | 0.00149146 | 0.00149146 | 0.00149146 | 0.00149146 | 0.00149146 | 0.00149146 | 0 | 0 | 0 | 0 | 0 | 0 | 0 | 0
1293 | 527.4998 | 0.001297133 | 0 | 646.5 | -646.5 | 0 | 0 | 0 | 0 | 0 | 0 | 0 | 0 | 0.001297133 | 0.001297133 | 0.001297133 | 0.001297133 | 0.001297133 | 0.001297133 | 0.001297133 | 0.001297133 | 0.001297133 | 0.001297133 | 0.001297133 | 0.001297133 | 0.001297133 | 0.001297133 | 0.001297133 | 0.001297133 | 0.001297133 | 0.001297133 | 0.001297133 | 0.001297133 | 0.001297133 | 0.001297133 | 0.001297133 | 0.001297133 | 0.001297133 | 0.001297133 | 0.001297133 | 0.001297133 | 0.001297133 | 0.001297133 | 0.001297133 | 0.001297133 | 0.001297133 | 0.001297133 | 0.001297133 | 0.001297133 | 0.001297133 | 0.001297133 | 0.001297133 | 0.001297133 | 0.001297133 | 0.001297133 | 0.001297133 | 0.001297133 | 0.001297133 | 0.001297133 | 0.001297133 | 0.001297133 | 0.001297133 | 0 | 0 | 0 | 0 | 0 | 0 | 0 | 0
1293 | 563.4418 | 0.001385515 | -10 | 636.5 | -656.5 | 0 | 0 | 0 | 0 | 0 | 0 | 0 | 0 | 0.001385515 | 0.001385515 | 0.001385515 | 0.001385515 | 0.001385515 | 0.001385515 | 0.001385515 | 0.001385515 | 0.001385515 | 0.001385515 | 0.001385515 | 0.001385515 | 0.001385515 | 0.001385515 | 0.001385515 | 0.001385515 | 0.001385515 | 0.001385515 | 0.001385515 | 0.001385515 | 0.001385515 | 0.001385515 | 0.001385515 | 0.001385515 | 0.001385515 | 0.001385515 | 0.001385515 | 0.001385515 | 0.001385515 | 0.001385515 | 0.001385515 | 0.001385515 | 0.001385515 | 0.001385515 | 0.001385515 | 0.001385515 | 0.001385515 | 0.001385515 | 0.001385515 | 0.001385515 | 0.001385515 | 0.001385515 | 0.001385515 | 0.001385515 | 0.001385515 | 0.001385515 | 0.001385515 | 0.001385515 | 0 | 0 | 0 | 0 | 0 | 0 | 0 | 0 | 0
1293 | 534.3495 | 0.001313976 | -20 | 626.5 | -666.5 | 0 | 0 | 0 | 0 | 0 | 0 | 0 | 0 | 0.001313976 | 0.001313976 | 0.001313976 | 0.001313976 | 0.001313976 | 0.001313976 | 0.001313976 | 0.001313976 | 0.001313976 | 0.001313976 | 0.001313976 | 0.001313976 | 0.001313976 | 0.001313976 | 0.001313976 | 0.001313976 | 0.001313976 | 0.001313976 | 0.001313976 | 0.001313976 | 0.001313976 | 0.001313976 | 0.001313976 | 0.001313976 | 0.001313976 | 0.001313976 | 0.001313976 | 0.001313976 | 0.001313976 | 0.001313976 | 0.001313976 | 0.001313976 | 0.001313976 | 0.001313976 | 0.001313976 | 0.001313976 | 0.001313976 | 0.001313976 | 0.001313976 | 0.001313976 | 0.001313976 | 0.001313976 | 0.001313976 | 0.001313976 | 0.001313976 | 0.001313976 | 0.001313976 | 0.001313976 | 0 | 0 | 0 | 0 | 0 | 0 | 0 | 0 | 0
1293 | 541.3388 | 0.001331163 | -30 | 616.5 | -676.5 | 0 | 0 | 0 | 0 | 0 | 0 | 0 | 0.001331163 | 0.001331163 | 0.001331163 | 0.001331163 | 0.001331163 | 0.001331163 | 0.001331163 | 0.001331163 | 0.001331163 | 0.001331163 | 0.001331163 | 0.001331163 | 0.001331163 | 0.001331163 | 0.001331163 | 0.001331163 | 0.001331163 | 0.001331163 | 0.001331163 | 0.001331163 | 0.001331163 | 0.001331163 | 0.001331163 | 0.001331163 | 0.001331163 | 0.001331163 | 0.001331163 | 0.001331163 | 0.001331163 | 0.001331163 | 0.001331163 | 0.001331163 | 0.001331163 | 0.001331163 | 0.001331163 | 0.001331163 | 0.001331163 | 0.001331163 | 0.001331163 | 0.001331163 | 0.001331163 | 0.001331163 | 0.001331163 | 0.001331163 | 0.001331163 | 0.001331163 | 0.001331163 | 0.001331163 | 0.001331163 | 0 | 0 | 0 | 0 | 0 | 0 | 0 | 0 | 0
1293 | 524.9134 | 0.001290773 | -40 | 606.5 | -686.5 | 0 | 0 | 0 | 0 | 0 | 0 | 0 | 0.001290773 | 0.001290773 | 0.001290773 | 0.001290773 | 0.001290773 | 0.001290773 | 0.001290773 | 0.001290773 | 0.001290773 | 0.001290773 | 0.001290773 | 0.001290773 | 0.001290773 | 0.001290773 | 0.001290773 | 0.001290773 | 0.001290773 | 0.001290773 | 0.001290773 | 0.001290773 | 0.001290773 | 0.001290773 | 0.001290773 | 0.001290773 | 0.001290773 | 0.001290773 | 0.001290773 | 0.001290773 | 0.001290773 | 0.001290773 | 0.001290773 | 0.001290773 | 0.001290773 | 0.001290773 | 0.001290773 | 0.001290773 | 0.001290773 | 0.001290773 | 0.001290773 | 0.001290773 | 0.001290773 | 0.001290773 | 0.001290773 | 0.001290773 | 0.001290773 | 0.001290773 | 0.001290773 | 0.001290773 | 0 | 0 | 0 | 0 | 0 | 0 | 0 | 0 | 0 | 0
1293 | 550.6526 | 0.001354066 | -30 | 616.5 | -676.5 | 0 | 0 | 0 | 0 | 0 | 0 | 0 | 0.001354066 | 0.001354066 | 0.001354066 | 0.001354066 | 0.001354066 | 0.001354066 | 0.001354066 | 0.001354066 | 0.001354066 | 0.001354066 | 0.001354066 | 0.001354066 | 0.001354066 | 0.001354066 | 0.001354066 | 0.001354066 | 0.001354066 | 0.001354066 | 0.001354066 | 0.001354066 | 0.001354066 | 0.001354066 | 0.001354066 | 0.001354066 | 0.001354066 | 0.001354066 | 0.001354066 | 0.001354066 | 0.001354066 | 0.001354066 | 0.001354066 | 0.001354066 | 0.001354066 | 0.001354066 | 0.001354066 | 0.001354066 | 0.001354066 | 0.001354066 | 0.001354066 | 0.001354066 | 0.001354066 | 0.001354066 | 0.001354066 | 0.001354066 | 0.001354066 | 0.001354066 | 0.001354066 | 0.001354066 | 0.001354066 | 0 | 0 | 0 | 0 | 0 | 0 | 0 | 0 | 0
1293 | 519.4231 | 0.001277272 | -20 | 626.5 | -666.5 | 0 | 0 | 0 | 0 | 0 | 0 | 0 | 0 | 0.001277272 | 0.001277272 | 0.001277272 | 0.001277272 | 0.001277272 | 0.001277272 | 0.001277272 | 0.001277272 | 0.001277272 | 0.001277272 | 0.001277272 | 0.001277272 | 0.001277272 | 0.001277272 | 0.001277272 | 0.001277272 | 0.001277272 | 0.001277272 | 0.001277272 | 0.001277272 | 0.001277272 | 0.001277272 | 0.001277272 | 0.001277272 | 0.001277272 | 0.001277272 | 0.001277272 | 0.001277272 | 0.001277272 | 0.001277272 | 0.001277272 | 0.001277272 | 0.001277272 | 0.001277272 | 0.001277272 | 0.001277272 | 0.001277272 | 0.001277272 | 0.001277272 | 0.001277272 | 0.001277272 | 0.001277272 | 0.001277272 | 0.001277272 | 0.001277272 | 0.001277272 | 0.001277272 | 0.001277272 | 0 | 0 | 0 | 0 | 0 | 0 | 0 | 0 | 0
1293 | 583.2584 | 0.001434244 | -10 | 636.5 | -656.5 | 0 | 0 | 0 | 0 | 0 | 0 | 0 | 0 | 0.001434244 | 0.001434244 | 0.001434244 | 0.001434244 | 0.001434244 | 0.001434244 | 0.001434244 | 0.001434244 | 0.001434244 | 0.001434244 | 0.001434244 | 0.001434244 | 0.001434244 | 0.001434244 | 0.001434244 | 0.001434244 | 0.001434244 | 0.001434244 | 0.001434244 | 0.001434244 | 0.001434244 | 0.001434244 | 0.001434244 | 0.001434244 | 0.001434244 | 0.001434244 | 0.001434244 | 0.001434244 | 0.001434244 | 0.001434244 | 0.001434244 | 0.001434244 | 0.001434244 | 0.001434244 | 0.001434244 | 0.001434244 | 0.001434244 | 0.001434244 | 0.001434244 | 0.001434244 | 0.001434244 | 0.001434244 | 0.001434244 | 0.001434244 | 0.001434244 | 0.001434244 | 0.001434244 | 0.001434244 | 0 | 0 | 0 | 0 | 0 | 0 | 0 | 0 | 0
1293 | 539.1673 | 0.001325823 | 0 | 646.5 | -646.5 | 0 | 0 | 0 | 0 | 0 | 0 | 0 | 0 | 0.001325823 | 0.001325823 | 0.001325823 | 0.001325823 | 0.001325823 | 0.001325823 | 0.001325823 | 0.001325823 | 0.001325823 | 0.001325823 | 0.001325823 | 0.001325823 | 0.001325823 | 0.001325823 | 0.001325823 | 0.001325823 | 0.001325823 | 0.001325823 | 0.001325823 | 0.001325823 | 0.001325823 | 0.001325823 | 0.001325823 | 0.001325823 | 0.001325823 | 0.001325823 | 0.001325823 | 0.001325823 | 0.001325823 | 0.001325823 | 0.001325823 | 0.001325823 | 0.001325823 | 0.001325823 | 0.001325823 | 0.001325823 | 0.001325823 | 0.001325823 | 0.001325823 | 0.001325823 | 0.001325823 | 0.001325823 | 0.001325823 | 0.001325823 | 0.001325823 | 0.001325823 | 0.001325823 | 0.001325823 | 0.001325823 | 0 | 0 | 0 | 0 | 0 | 0 | 0 | 0
1293 | 553.2694 | 0.001360501 | 10 | 656.5 | -636.5 | 0 | 0 | 0 | 0 | 0 | 0 | 0 | 0 | 0 | 0.001360501 | 0.001360501 | 0.001360501 | 0.001360501 | 0.001360501 | 0.001360501 | 0.001360501 | 0.001360501 | 0.001360501 | 0.001360501 | 0.001360501 | 0.001360501 | 0.001360501 | 0.001360501 | 0.001360501 | 0.001360501 | 0.001360501 | 0.001360501 | 0.001360501 | 0.001360501 | 0.001360501 | 0.001360501 | 0.001360501 | 0.001360501 | 0.001360501 | 0.001360501 | 0.001360501 | 0.001360501 | 0.001360501 | 0.001360501 | 0.001360501 | 0.001360501 | 0.001360501 | 0.001360501 | 0.001360501 | 0.001360501 | 0.001360501 | 0.001360501 | 0.001360501 | 0.001360501 | 0.001360501 | 0.001360501 | 0.001360501 | 0.001360501 | 0.001360501 | 0.001360501 | 0.001360501 | 0.001360501 | 0 | 0 | 0 | 0 | 0 | 0 | 0 | 0
1293 | 664.2335 | 0.001633364 | 20 | 666.5 | -626.5 | 0 | 0 | 0 | 0 | 0 | 0 | 0 | 0 | 0 | 0.001633364 | 0.001633364 | 0.001633364 | 0.001633364 | 0.001633364 | 0.001633364 | 0.001633364 | 0.001633364 | 0.001633364 | 0.001633364 | 0.001633364 | 0.001633364 | 0.001633364 | 0.001633364 | 0.001633364 | 0.001633364 | 0.001633364 | 0.001633364 | 0.001633364 | 0.001633364 | 0.001633364 | 0.001633364 | 0.001633364 | 0.001633364 | 0.001633364 | 0.001633364 | 0.001633364 | 0.001633364 | 0.001633364 | 0.001633364 | 0.001633364 | 0.001633364 | 0.001633364 | 0.001633364 | 0.001633364 | 0.001633364 | 0.001633364 | 0.001633364 | 0.001633364 | 0.001633364 | 0.001633364 | 0.001633364 | 0.001633364 | 0.001633364 | 0.001633364 | 0.001633364 | 0.001633364 | 0.001633364 | 0 | 0 | 0 | 0 | 0 | 0 | 0 | 0
1293 | 641.711 | 0.00157798 | 30 | 676.5 | -616.5 | 0 | 0 | 0 | 0 | 0 | 0 | 0 | 0 | 0 | 0.00157798 | 0.00157798 | 0.00157798 | 0.00157798 | 0.00157798 | 0.00157798 | 0.00157798 | 0.00157798 | 0.00157798 | 0.00157798 | 0.00157798 | 0.00157798 | 0.00157798 | 0.00157798 | 0.00157798 | 0.00157798 | 0.00157798 | 0.00157798 | 0.00157798 | 0.00157798 | 0.00157798 | 0.00157798 | 0.00157798 | 0.00157798 | 0.00157798 | 0.00157798 | 0.00157798 | 0.00157798 | 0.00157798 | 0.00157798 | 0.00157798 | 0.00157798 | 0.00157798 | 0.00157798 | 0.00157798 | 0.00157798 | 0.00157798 | 0.00157798 | 0.00157798 | 0.00157798 | 0.00157798 | 0.00157798 | 0.00157798 | 0.00157798 | 0.00157798 | 0.00157798 | 0.00157798 | 0.00157798 | 0.00157798 | 0 | 0 | 0 | 0 | 0 | 0 | 0
1293 | 665.9988 | 0.001637705 | 40 | 686.5 | -606.5 | 0 | 0 | 0 | 0 | 0 | 0 | 0 | 0 | 0 | 0 | 0.001637705 | 0.001637705 | 0.001637705 | 0.001637705 | 0.001637705 | 0.001637705 | 0.001637705 | 0.001637705 | 0.001637705 | 0.001637705 | 0.001637705 | 0.001637705 | 0.001637705 | 0.001637705 | 0.001637705 | 0.001637705 | 0.001637705 | 0.001637705 | 0.001637705 | 0.001637705 | 0.001637705 | 0.001637705 | 0.001637705 | 0.001637705 | 0.001637705 | 0.001637705 | 0.001637705 | 0.001637705 | 0.001637705 | 0.001637705 | 0.001637705 | 0.001637705 | 0.001637705 | 0.001637705 | 0.001637705 | 0.001637705 | 0.001637705 | 0.001637705 | 0.001637705 | 0.001637705 | 0.001637705 | 0.001637705 | 0.001637705 | 0.001637705 | 0.001637705 | 0.001637705 | 0.001637705 | 0.001637705 | 0 | 0 | 0 | 0 | 0 | 0 | 0
1293 | 660.8079 | 0.00162494 | 30 | 676.5 | -616.5 | 0 | 0 | 0 | 0 | 0 | 0 | 0 | 0 | 0 | 0.00162494 | 0.00162494 | 0.00162494 | 0.00162494 | 0.00162494 | 0.00162494 | 0.00162494 | 0.00162494 | 0.00162494 | 0.00162494 | 0.00162494 | 0.00162494 | 0.00162494 | 0.00162494 | 0.00162494 | 0.00162494 | 0.00162494 | 0.00162494 | 0.00162494 | 0.00162494 | 0.00162494 | 0.00162494 | 0.00162494 | 0.00162494 | 0.00162494 | 0.00162494 | 0.00162494 | 0.00162494 | 0.00162494 | 0.00162494 | 0.00162494 | 0.00162494 | 0.00162494 | 0.00162494 | 0.00162494 | 0.00162494 | 0.00162494 | 0.00162494 | 0.00162494 | 0.00162494 | 0.00162494 | 0.00162494 | 0.00162494 | 0.00162494 | 0.00162494 | 0.00162494 | 0.00162494 | 0.00162494 | 0.00162494 | 0 | 0 | 0 | 0 | 0 | 0 | 0
1269 | 295.7503 | 0.0007272561 | 20 | 654.5 | -614.5 | 0 | 0 | 0 | 0 | 0 | 0 | 0 | 0 | 0 | 0 | 0.0007272561 | 0.0007272561 | 0.0007272561 | 0.0007272561 | 0.0007272561 | 0.0007272561 | 0.0007272561 | 0.0007272561 | 0.0007272561 | 0.0007272561 | 0.0007272561 | 0.0007272561 | 0.0007272561 | 0.0007272561 | 0.0007272561 | 0.0007272561 | 0.0007272561 | 0.0007272561 | 0.0007272561 | 0.0007272561 | 0.0007272561 | 0.0007272561 | 0.0007272561 | 0.0007272561 | 0.0007272561 | 0.0007272561 | 0.0007272561 | 0.0007272561 | 0.0007272561 | 0.0007272561 | 0.0007272561 | 0.0007272561 | 0.0007272561 | 0.0007272561 | 0.0007272561 | 0.0007272561 | 0.0007272561 | 0.0007272561 | 0.0007272561 | 0.0007272561 | 0.0007272561 | 0.0007272561 | 0.0007272561 | 0.0007272561 | 0.0007272561 | 0.0007272561 | 0.0007272561 | 0 | 0 | 0 | 0 | 0 | 0 | 0 | 0
1269 | 315.5073 | 0.000775839 | 10 | 644.5 | -624.5 | 0 | 0 | 0 | 0 | 0 | 0 | 0 | 0 | 0 | 0.000775839 | 0.000775839 | 0.000775839 | 0.000775839 | 0.000775839 | 0.000775839 | 0.000775839 | 0.000775839 | 0.000775839 | 0.000775839 | 0.000775839 | 0.000775839 | 0.000775839 | 0.000775839 | 0.000775839 | 0.000775839 | 0.000775839 | 0.000775839 | 0.000775839 | 0.000775839 | 0.000775839 | 0.000775839 | 0.000775839 | 0.000775839 | 0.000775839 | 0.000775839 | 0.000775839 | 0.000775839 | 0.000775839 | 0.000775839 | 0.000775839 | 0.000775839 | 0.000775839 | 0.000775839 | 0.000775839 | 0.000775839 | 0.000775839 | 0.000775839 | 0.000775839 | 0.000775839 | 0.000775839 | 0.000775839 | 0.000775839 | 0.000775839 | 0.000775839 | 0.000775839 | 0.000775839 | 0.000775839 | 0 | 0 | 0 | 0 | 0 | 0 | 0 | 0
1256 | 552.1309 | 0.001357701 | 0 | 628 | -628 | 0 | 0 | 0 | 0 | 0 | 0 | 0 | 0 | 0 | 0.001357701 | 0.001357701 | 0.001357701 | 0.001357701 | 0.001357701 | 0.001357701 | 0.001357701 | 0.001357701 | 0.001357701 | 0.001357701 | 0.001357701 | 0.001357701 | 0.001357701 | 0.001357701 | 0.001357701 | 0.001357701 | 0.001357701 | 0.001357701 | 0.001357701 | 0.001357701 | 0.001357701 | 0.001357701 | 0.001357701 | 0.001357701 | 0.001357701 | 0.001357701 | 0.001357701 | 0.001357701 | 0.001357701 | 0.001357701 | 0.001357701 | 0.001357701 | 0.001357701 | 0.001357701 | 0.001357701 | 0.001357701 | 0.001357701 | 0.001357701 | 0.001357701 | 0.001357701 | 0.001357701 | 0.001357701 | 0.001357701 | 0.001357701 | 0.001357701 | 0.001357701 | 0.001357701 | 0 | 0 | 0 | 0 | 0 | 0 | 0 | 0 | 0
1256 | 566.0772 | 0.001391995 | -10 | 618 | -638 | 0 | 0 | 0 | 0 | 0 | 0 | 0 | 0 | 0 | 0.001391995 | 0.001391995 | 0.001391995 | 0.001391995 | 0.001391995 | 0.001391995 | 0.001391995 | 0.001391995 | 0.001391995 | 0.001391995 | 0.001391995 | 0.001391995 | 0.001391995 | 0.001391995 | 0.001391995 | 0.001391995 | 0.001391995 | 0.001391995 | 0.001391995 | 0.001391995 | 0.001391995 | 0.001391995 | 0.001391995 | 0.001391995 | 0.001391995 | 0.001391995 | 0.001391995 | 0.001391995 | 0.001391995 | 0.001391995 | 0.001391995 | 0.001391995 | 0.001391995 | 0.001391995 | 0.001391995 | 0.001391995 | 0.001391995 | 0.001391995 | 0.001391995 | 0.001391995 | 0.001391995 | 0.001391995 | 0.001391995 | 0.001391995 | 0.001391995 | 0.001391995 | 0.001391995 | 0 | 0 | 0 | 0 | 0 | 0 | 0 | 0 | 0
1256 | 547.7373 | 0.001346897 | -20 | 608 | -648 | 0 | 0 | 0 | 0 | 0 | 0 | 0 | 0 | 0.001346897 | 0.001346897 | 0.001346897 | 0.001346897 | 0.001346897 | 0.001346897 | 0.001346897 | 0.001346897 | 0.001346897 | 0.001346897 | 0.001346897 | 0.001346897 | 0.001346897 | 0.001346897 | 0.001346897 | 0.001346897 | 0.001346897 | 0.001346897 | 0.001346897 | 0.001346897 | 0.001346897 | 0.001346897 | 0.001346897 | 0.001346897 | 0.001346897 | 0.001346897 | 0.001346897 | 0.001346897 | 0.001346897 | 0.001346897 | 0.001346897 | 0.001346897 | 0.001346897 | 0.001346897 | 0.001346897 | 0.001346897 | 0.001346897 | 0.001346897 | 0.001346897 | 0.001346897 | 0.001346897 | 0.001346897 | 0.001346897 | 0.001346897 | 0.001346897 | 0.001346897 | 0.001346897 | 0 | 0 | 0 | 0 | 0 | 0 | 0 | 0 | 0 | 0
1256 | 545.6599 | 0.001341789 | -30 | 598 | -658 | 0 | 0 | 0 | 0 | 0 | 0 | 0 | 0 | 0.001341789 | 0.001341789 | 0.001341789 | 0.001341789 | 0.001341789 | 0.001341789 | 0.001341789 | 0.001341789 | 0.001341789 | 0.001341789 | 0.001341789 | 0.001341789 | 0.001341789 | 0.001341789 | 0.001341789 | 0.001341789 | 0.001341789 | 0.001341789 | 0.001341789 | 0.001341789 | 0.001341789 | 0.001341789 | 0.001341789 | 0.001341789 | 0.001341789 | 0.001341789 | 0.001341789 | 0.001341789 | 0.001341789 | 0.001341789 | 0.001341789 | 0.001341789 | 0.001341789 | 0.001341789 | 0.001341789 | 0.001341789 | 0.001341789 | 0.001341789 | 0.001341789 | 0.001341789 | 0.001341789 | 0.001341789 | 0.001341789 | 0.001341789 | 0.001341789 | 0.001341789 | 0.001341789 | 0 | 0 | 0 | 0 | 0 | 0 | 0 | 0 | 0 | 0
1255 | 860.9097 | 0.002116995 | -40 | 587.5 | -667.5 | 0 | 0 | 0 | 0 | 0 | 0 | 0 | 0 | 0.002116995 | 0.002116995 | 0.002116995 | 0.002116995 | 0.002116995 | 0.002116995 | 0.002116995 | 0.002116995 | 0.002116995 | 0.002116995 | 0.002116995 | 0.002116995 | 0.002116995 | 0.002116995 | 0.002116995 | 0.002116995 | 0.002116995 | 0.002116995 | 0.002116995 | 0.002116995 | 0.002116995 | 0.002116995 | 0.002116995 | 0.002116995 | 0.002116995 | 0.002116995 | 0.002116995 | 0.002116995 | 0.002116995 | 0.002116995 | 0.002116995 | 0.002116995 | 0.002116995 | 0.002116995 | 0.002116995 | 0.002116995 | 0.002116995 | 0.002116995 | 0.002116995 | 0.002116995 | 0.002116995 | 0.002116995 | 0.002116995 | 0.002116995 | 0.002116995 | 0.002116995 | 0 | 0 | 0 | 0 | 0 | 0 | 0 | 0 | 0 | 0 | 0
1255 | 858.4452 | 0.002110934 | -30 | 597.5 | -657.5 | 0 | 0 | 0 | 0 | 0 | 0 | 0 | 0 | 0.002110934 | 0.002110934 | 0.002110934 | 0.002110934 | 0.002110934 | 0.002110934 | 0.002110934 | 0.002110934 | 0.002110934 | 0.002110934 | 0.002110934 | 0.002110934 | 0.002110934 | 0.002110934 | 0.002110934 | 0.002110934 | 0.002110934 | 0.002110934 | 0.002110934 | 0.002110934 | 0.002110934 | 0.002110934 | 0.002110934 | 0.002110934 | 0.002110934 | 0.002110934 | 0.002110934 | 0.002110934 | 0.002110934 | 0.002110934 | 0.002110934 | 0.002110934 | 0.002110934 | 0.002110934 | 0.002110934 | 0.002110934 | 0.002110934 | 0.002110934 | 0.002110934 | 0.002110934 | 0.002110934 | 0.002110934 | 0.002110934 | 0.002110934 | 0.002110934 | 0.002110934 | 0.002110934 | 0 | 0 | 0 | 0 | 0 | 0 | 0 | 0 | 0 | 0
1235 | 634.9518 | 0.00156136 | -20 | 597.5 | -637.5 | 0 | 0 | 0 | 0 | 0 | 0 | 0 | 0 | 0 | 0.00156136 | 0.00156136 | 0.00156136 | 0.00156136 | 0.00156136 | 0.00156136 | 0.00156136 | 0.00156136 | 0.00156136 | 0.00156136 | 0.00156136 | 0.00156136 | 0.00156136 | 0.00156136 | 0.00156136 | 0.00156136 | 0.00156136 | 0.00156136 | 0.00156136 | 0.00156136 | 0.00156136 | 0.00156136 | 0.00156136 | 0.00156136 | 0.00156136 | 0.00156136 | 0.00156136 | 0.00156136 | 0.00156136 | 0.00156136 | 0.00156136 | 0.00156136 | 0.00156136 | 0.00156136 | 0.00156136 | 0.00156136 | 0.00156136 | 0.00156136 | 0.00156136 | 0.00156136 | 0.00156136 | 0.00156136 | 0.00156136 | 0.00156136 | 0.00156136 | 0.00156136 | 0 | 0 | 0 | 0 | 0 | 0 | 0 | 0 | 0 | 0
1235 | 635.047 | 0.001561594 | -10 | 607.5 | -627.5 | 0 | 0 | 0 | 0 | 0 | 0 | 0 | 0 | 0 | 0.001561594 | 0.001561594 | 0.001561594 | 0.001561594 | 0.001561594 | 0.001561594 | 0.001561594 | 0.001561594 | 0.001561594 | 0.001561594 | 0.001561594 | 0.001561594 | 0.001561594 | 0.001561594 | 0.001561594 | 0.001561594 | 0.001561594 | 0.001561594 | 0.001561594 | 0.001561594 | 0.001561594 | 0.001561594 | 0.001561594 | 0.001561594 | 0.001561594 | 0.001561594 | 0.001561594 | 0.001561594 | 0.001561594 | 0.001561594 | 0.001561594 | 0.001561594 | 0.001561594 | 0.001561594 | 0.001561594 | 0.001561594 | 0.001561594 | 0.001561594 | 0.001561594 | 0.001561594 | 0.001561594 | 0.001561594 | 0.001561594 | 0.001561594 | 0.001561594 | 0.001561594 | 0 | 0 | 0 | 0 | 0 | 0 | 0 | 0 | 0 | 0
1235 | 662.6041 | 0.001629357 | 0 | 617.5 | -617.5 | 0 | 0 | 0 | 0 | 0 | 0 | 0 | 0 | 0 | 0.001629357 | 0.001629357 | 0.001629357 | 0.001629357 | 0.001629357 | 0.001629357 | 0.001629357 | 0.001629357 | 0.001629357 | 0.001629357 | 0.001629357 | 0.001629357 | 0.001629357 | 0.001629357 | 0.001629357 | 0.001629357 | 0.001629357 | 0.001629357 | 0.001629357 | 0.001629357 | 0.001629357 | 0.001629357 | 0.001629357 | 0.001629357 | 0.001629357 | 0.001629357 | 0.001629357 | 0.001629357 | 0.001629357 | 0.001629357 | 0.001629357 | 0.001629357 | 0.001629357 | 0.001629357 | 0.001629357 | 0.001629357 | 0.001629357 | 0.001629357 | 0.001629357 | 0.001629357 | 0.001629357 | 0.001629357 | 0.001629357 | 0.001629357 | 0.001629357 | 0.001629357 | 0.001629357 | 0 | 0 | 0 | 0 | 0 | 0 | 0 | 0 | 0
1235 | 671.9756 | 0.001652402 | 10 | 627.5 | -607.5 | 0 | 0 | 0 | 0 | 0 | 0 | 0 | 0 | 0 | 0 | 0.001652402 | 0.001652402 | 0.001652402 | 0.001652402 | 0.001652402 | 0.001652402 | 0.001652402 | 0.001652402 | 0.001652402 | 0.001652402 | 0.001652402 | 0.001652402 | 0.001652402 | 0.001652402 | 0.001652402 | 0.001652402 | 0.001652402 | 0.001652402 | 0.001652402 | 0.001652402 | 0.001652402 | 0.001652402 | 0.001652402 | 0.001652402 | 0.001652402 | 0.001652402 | 0.001652402 | 0.001652402 | 0.001652402 | 0.001652402 | 0.001652402 | 0.001652402 | 0.001652402 | 0.001652402 | 0.001652402 | 0.001652402 | 0.001652402 | 0.001652402 | 0.001652402 | 0.001652402 | 0.001652402 | 0.001652402 | 0.001652402 | 0.001652402 | 0.001652402 | 0.001652402 | 0 | 0 | 0 | 0 | 0 | 0 | 0 | 0 | 0
1235 | 660.9461 | 0.00162528 | 20 | 637.5 | -597.5 | 0 | 0 | 0 | 0 | 0 | 0 | 0 | 0 | 0 | 0 | 0.00162528 | 0.00162528 | 0.00162528 | 0.00162528 | 0.00162528 | 0.00162528 | 0.00162528 | 0.00162528 | 0.00162528 | 0.00162528 | 0.00162528 | 0.00162528 | 0.00162528 | 0.00162528 | 0.00162528 | 0.00162528 | 0.00162528 | 0.00162528 | 0.00162528 | 0.00162528 | 0.00162528 | 0.00162528 | 0.00162528 | 0.00162528 | 0.00162528 | 0.00162528 | 0.00162528 | 0.00162528 | 0.00162528 | 0.00162528 | 0.00162528 | 0.00162528 | 0.00162528 | 0.00162528 | 0.00162528 | 0.00162528 | 0.00162528 | 0.00162528 | 0.00162528 | 0.00162528 | 0.00162528 | 0.00162528 | 0.00162528 | 0.00162528 | 0.00162528 | 0.00162528 | 0 | 0 | 0 | 0 | 0 | 0 | 0 | 0 | 0
1235 | 660.0493 | 0.001623075 | 30 | 647.5 | -587.5 | 0 | 0 | 0 | 0 | 0 | 0 | 0 | 0 | 0 | 0 | 0 | 0.001623075 | 0.001623075 | 0.001623075 | 0.001623075 | 0.001623075 | 0.001623075 | 0.001623075 | 0.001623075 | 0.001623075 | 0.001623075 | 0.001623075 | 0.001623075 | 0.001623075 | 0.001623075 | 0.001623075 | 0.001623075 | 0.001623075 | 0.001623075 | 0.001623075 | 0.001623075 | 0.001623075 | 0.001623075 | 0.001623075 | 0.001623075 | 0.001623075 | 0.001623075 | 0.001623075 | 0.001623075 | 0.001623075 | 0.001623075 | 0.001623075 | 0.001623075 | 0.001623075 | 0.001623075 | 0.001623075 | 0.001623075 | 0.001623075 | 0.001623075 | 0.001623075 | 0.001623075 | 0.001623075 | 0.001623075 | 0.001623075 | 0.001623075 | 0.001623075 | 0.001623075 | 0 | 0 | 0 | 0 | 0 | 0 | 0 | 0
1235 | 682.9527 | 0.001679395 | 40 | 657.5 | -577.5 | 0 | 0 | 0 | 0 | 0 | 0 | 0 | 0 | 0 | 0 | 0 | 0.001679395 | 0.001679395 | 0.001679395 | 0.001679395 | 0.001679395 | 0.001679395 | 0.001679395 | 0.001679395 | 0.001679395 | 0.001679395 | 0.001679395 | 0.001679395 | 0.001679395 | 0.001679395 | 0.001679395 | 0.001679395 | 0.001679395 | 0.001679395 | 0.001679395 | 0.001679395 | 0.001679395 | 0.001679395 | 0.001679395 | 0.001679395 | 0.001679395 | 0.001679395 | 0.001679395 | 0.001679395 | 0.001679395 | 0.001679395 | 0.001679395 | 0.001679395 | 0.001679395 | 0.001679395 | 0.001679395 | 0.001679395 | 0.001679395 | 0.001679395 | 0.001679395 | 0.001679395 | 0.001679395 | 0.001679395 | 0.001679395 | 0.001679395 | 0.001679395 | 0.001679395 | 0 | 0 | 0 | 0 | 0 | 0 | 0 | 0
1235 | 663.3742 | 0.001631251 | 30 | 647.5 | -587.5 | 0 | 0 | 0 | 0 | 0 | 0 | 0 | 0 | 0 | 0 | 0 | 0.001631251 | 0.001631251 | 0.001631251 | 0.001631251 | 0.001631251 | 0.001631251 | 0.001631251 | 0.001631251 | 0.001631251 | 0.001631251 | 0.001631251 | 0.001631251 | 0.001631251 | 0.001631251 | 0.001631251 | 0.001631251 | 0.001631251 | 0.001631251 | 0.001631251 | 0.001631251 | 0.001631251 | 0.001631251 | 0.001631251 | 0.001631251 | 0.001631251 | 0.001631251 | 0.001631251 | 0.001631251 | 0.001631251 | 0.001631251 | 0.001631251 | 0.001631251 | 0.001631251 | 0.001631251 | 0.001631251 | 0.001631251 | 0.001631251 | 0.001631251 | 0.001631251 | 0.001631251 | 0.001631251 | 0.001631251 | 0.001631251 | 0.001631251 | 0.001631251 | 0.001631251 | 0 | 0 | 0 | 0 | 0 | 0 | 0 | 0
1235 | 674.9741 | 0.001659775 | 20 | 637.5 | -597.5 | 0 | 0 | 0 | 0 | 0 | 0 | 0 | 0 | 0 | 0 | 0.001659775 | 0.001659775 | 0.001659775 | 0.001659775 | 0.001659775 | 0.001659775 | 0.001659775 | 0.001659775 | 0.001659775 | 0.001659775 | 0.001659775 | 0.001659775 | 0.001659775 | 0.001659775 | 0.001659775 | 0.001659775 | 0.001659775 | 0.001659775 | 0.001659775 | 0.001659775 | 0.001659775 | 0.001659775 | 0.001659775 | 0.001659775 | 0.001659775 | 0.001659775 | 0.001659775 | 0.001659775 | 0.001659775 | 0.001659775 | 0.001659775 | 0.001659775 | 0.001659775 | 0.001659775 | 0.001659775 | 0.001659775 | 0.001659775 | 0.001659775 | 0.001659775 | 0.001659775 | 0.001659775 | 0.001659775 | 0.001659775 | 0.001659775 | 0.001659775 | 0.001659775 | 0 | 0 | 0 | 0 | 0 | 0 | 0 | 0 | 0
1235 | 668.9836 | 0.001645044 | 10 | 627.5 | -607.5 | 0 | 0 | 0 | 0 | 0 | 0 | 0 | 0 | 0 | 0 | 0.001645044 | 0.001645044 | 0.001645044 | 0.001645044 | 0.001645044 | 0.001645044 | 0.001645044 | 0.001645044 | 0.001645044 | 0.001645044 | 0.001645044 | 0.001645044 | 0.001645044 | 0.001645044 | 0.001645044 | 0.001645044 | 0.001645044 | 0.001645044 | 0.001645044 | 0.001645044 | 0.001645044 | 0.001645044 | 0.001645044 | 0.001645044 | 0.001645044 | 0.001645044 | 0.001645044 | 0.001645044 | 0.001645044 | 0.001645044 | 0.001645044 | 0.001645044 | 0.001645044 | 0.001645044 | 0.001645044 | 0.001645044 | 0.001645044 | 0.001645044 | 0.001645044 | 0.001645044 | 0.001645044 | 0.001645044 | 0.001645044 | 0.001645044 | 0.001645044 | 0.001645044 | 0 | 0 | 0 | 0 | 0 | 0 | 0 | 0 | 0
1218 | 651.1446 | 0.001601178 | 0 | 609 | -609 | 0 | 0 | 0 | 0 | 0 | 0 | 0 | 0 | 0 | 0 | 0.001601178 | 0.001601178 | 0.001601178 | 0.001601178 | 0.001601178 | 0.001601178 | 0.001601178 | 0.001601178 | 0.001601178 | 0.001601178 | 0.001601178 | 0.001601178 | 0.001601178 | 0.001601178 | 0.001601178 | 0.001601178 | 0.001601178 | 0.001601178 | 0.001601178 | 0.001601178 | 0.001601178 | 0.001601178 | 0.001601178 | 0.001601178 | 0.001601178 | 0.001601178 | 0.001601178 | 0.001601178 | 0.001601178 | 0.001601178 | 0.001601178 | 0.001601178 | 0.001601178 | 0.001601178 | 0.001601178 | 0.001601178 | 0.001601178 | 0.001601178 | 0.001601178 | 0.001601178 | 0.001601178 | 0.001601178 | 0.001601178 | 0.001601178 | 0.001601178 | 0 | 0 | 0 | 0 | 0 | 0 | 0 | 0 | 0 | 0
1159 | 665.3547 | 0.001636121 | -10 | 569.5 | -589.5 | 0 | 0 | 0 | 0 | 0 | 0 | 0 | 0 | 0 | 0 | 0.001636121 | 0.001636121 | 0.001636121 | 0.001636121 | 0.001636121 | 0.001636121 | 0.001636121 | 0.001636121 | 0.001636121 | 0.001636121 | 0.001636121 | 0.001636121 | 0.001636121 | 0.001636121 | 0.001636121 | 0.001636121 | 0.001636121 | 0.001636121 | 0.001636121 | 0.001636121 | 0.001636121 | 0.001636121 | 0.001636121 | 0.001636121 | 0.001636121 | 0.001636121 | 0.001636121 | 0.001636121 | 0.001636121 | 0.001636121 | 0.001636121 | 0.001636121 | 0.001636121 | 0.001636121 | 0.001636121 | 0.001636121 | 0.001636121 | 0.001636121 | 0.001636121 | 0.001636121 | 0.001636121 | 0.001636121 | 0.001636121 | 0.001636121 | 0 | 0 | 0 | 0 | 0 | 0 | 0 | 0 | 0 | 0 | 0
1159 | 591.5074 | 0.001454529 | -20 | 559.5 | -599.5 | 0 | 0 | 0 | 0 | 0 | 0 | 0 | 0 | 0 | 0 | 0.001454529 | 0.001454529 | 0.001454529 | 0.001454529 | 0.001454529 | 0.001454529 | 0.001454529 | 0.001454529 | 0.001454529 | 0.001454529 | 0.001454529 | 0.001454529 | 0.001454529 | 0.001454529 | 0.001454529 | 0.001454529 | 0.001454529 | 0.001454529 | 0.001454529 | 0.001454529 | 0.001454529 | 0.001454529 | 0.001454529 | 0.001454529 | 0.001454529 | 0.001454529 | 0.001454529 | 0.001454529 | 0.001454529 | 0.001454529 | 0.001454529 | 0.001454529 | 0.001454529 | 0.001454529 | 0.001454529 | 0.001454529 | 0.001454529 | 0.001454529 | 0.001454529 | 0.001454529 | 0.001454529 | 0.001454529 | 0.001454529 | 0 | 0 | 0 | 0 | 0 | 0 | 0 | 0 | 0 | 0 | 0 | 0
1080 | 640.9443 | 0.001576095 | -30 | 510 | -570 | 0 | 0 | 0 | 0 | 0 | 0 | 0 | 0 | 0 | 0 | 0 | 0.001576095 | 0.001576095 | 0.001576095 | 0.001576095 | 0.001576095 | 0.001576095 | 0.001576095 | 0.001576095 | 0.001576095 | 0.001576095 | 0.001576095 | 0.001576095 | 0.001576095 | 0.001576095 | 0.001576095 | 0.001576095 | 0.001576095 | 0.001576095 | 0.001576095 | 0.001576095 | 0.001576095 | 0.001576095 | 0.001576095 | 0.001576095 | 0.001576095 | 0.001576095 | 0.001576095 | 0.001576095 | 0.001576095 | 0.001576095 | 0.001576095 | 0.001576095 | 0.001576095 | 0.001576095 | 0.001576095 | 0.001576095 | 0.001576095 | 0.001576095 | 0.001576095 | 0.001576095 | 0.001576095 | 0 | 0 | 0 | 0 | 0 | 0 | 0 | 0 | 0 | 0 | 0 | 0 | 0
1080 | 646.1964 | 0.00158901 | -40 | 500 | -580 | 0 | 0 | 0 | 0 | 0 | 0 | 0 | 0 | 0 | 0 | 0 | 0.00158901 | 0.00158901 | 0.00158901 | 0.00158901 | 0.00158901 | 0.00158901 | 0.00158901 | 0.00158901 | 0.00158901 | 0.00158901 | 0.00158901 | 0.00158901 | 0.00158901 | 0.00158901 | 0.00158901 | 0.00158901 | 0.00158901 | 0.00158901 | 0.00158901 | 0.00158901 | 0.00158901 | 0.00158901 | 0.00158901 | 0.00158901 | 0.00158901 | 0.00158901 | 0.00158901 | 0.00158901 | 0.00158901 | 0.00158901 | 0.00158901 | 0.00158901 | 0.00158901 | 0.00158901 | 0.00158901 | 0.00158901 | 0.00158901 | 0.00158901 | 0.00158901 | 0.00158901 | 0 | 0 | 0 | 0 | 0 | 0 | 0 | 0 | 0 | 0 | 0 | 0 | 0 | 0
1072 | 428.7364 | 0.001054272 | -30 | 506 | -566 | 0 | 0 | 0 | 0 | 0 | 0 | 0 | 0 | 0 | 0 | 0 | 0.001054272 | 0.001054272 | 0.001054272 | 0.001054272 | 0.001054272 | 0.001054272 | 0.001054272 | 0.001054272 | 0.001054272 | 0.001054272 | 0.001054272 | 0.001054272 | 0.001054272 | 0.001054272 | 0.001054272 | 0.001054272 | 0.001054272 | 0.001054272 | 0.001054272 | 0.001054272 | 0.001054272 | 0.001054272 | 0.001054272 | 0.001054272 | 0.001054272 | 0.001054272 | 0.001054272 | 0.001054272 | 0.001054272 | 0.001054272 | 0.001054272 | 0.001054272 | 0.001054272 | 0.001054272 | 0.001054272 | 0.001054272 | 0.001054272 | 0.001054272 | 0.001054272 | 0.001054272 | 0 | 0 | 0 | 0 | 0 | 0 | 0 | 0 | 0 | 0 | 0 | 0 | 0 | 0
1072 | 464.2586 | 0.001141621 | -20 | 516 | -556 | 0 | 0 | 0 | 0 | 0 | 0 | 0 | 0 | 0 | 0 | 0 | 0 | 0.001141621 | 0.001141621 | 0.001141621 | 0.001141621 | 0.001141621 | 0.001141621 | 0.001141621 | 0.001141621 | 0.001141621 | 0.001141621 | 0.001141621 | 0.001141621 | 0.001141621 | 0.001141621 | 0.001141621 | 0.001141621 | 0.001141621 | 0.001141621 | 0.001141621 | 0.001141621 | 0.001141621 | 0.001141621 | 0.001141621 | 0.001141621 | 0.001141621 | 0.001141621 | 0.001141621 | 0.001141621 | 0.001141621 | 0.001141621 | 0.001141621 | 0.001141621 | 0.001141621 | 0.001141621 | 0.001141621 | 0.001141621 | 0.001141621 | 0.001141621 | 0.001141621 | 0.001141621 | 0 | 0 | 0 | 0 | 0 | 0 | 0 | 0 | 0 | 0 | 0 | 0 | 0
1072 | 471.3849 | 0.001159145 | -10 | 526 | -546 | 0 | 0 | 0 | 0 | 0 | 0 | 0 | 0 | 0 | 0 | 0 | 0 | 0.001159145 | 0.001159145 | 0.001159145 | 0.001159145 | 0.001159145 | 0.001159145 | 0.001159145 | 0.001159145 | 0.001159145 | 0.001159145 | 0.001159145 | 0.001159145 | 0.001159145 | 0.001159145 | 0.001159145 | 0.001159145 | 0.001159145 | 0.001159145 | 0.001159145 | 0.001159145 | 0.001159145 | 0.001159145 | 0.001159145 | 0.001159145 | 0.001159145 | 0.001159145 | 0.001159145 | 0.001159145 | 0.001159145 | 0.001159145 | 0.001159145 | 0.001159145 | 0.001159145 | 0.001159145 | 0.001159145 | 0.001159145 | 0.001159145 | 0.001159145 | 0.001159145 | 0.001159145 | 0 | 0 | 0 | 0 | 0 | 0 | 0 | 0 | 0 | 0 | 0 | 0 | 0
1072 | 467.2151 | 0.001148892 | 0 | 536 | -536 | 0 | 0 | 0 | 0 | 0 | 0 | 0 | 0 | 0 | 0 | 0 | 0 | 0.001148892 | 0.001148892 | 0.001148892 | 0.001148892 | 0.001148892 | 0.001148892 | 0.001148892 | 0.001148892 | 0.001148892 | 0.001148892 | 0.001148892 | 0.001148892 | 0.001148892 | 0.001148892 | 0.001148892 | 0.001148892 | 0.001148892 | 0.001148892 | 0.001148892 | 0.001148892 | 0.001148892 | 0.001148892 | 0.001148892 | 0.001148892 | 0.001148892 | 0.001148892 | 0.001148892 | 0.001148892 | 0.001148892 | 0.001148892 | 0.001148892 | 0.001148892 | 0.001148892 | 0.001148892 | 0.001148892 | 0.001148892 | 0.001148892 | 0.001148892 | 0.001148892 | 0.001148892 | 0.001148892 | 0 | 0 | 0 | 0 | 0 | 0 | 0 | 0 | 0 | 0 | 0 | 0
1072 | 470.2368 | 0.001156322 | 10 | 546 | -526 | 0 | 0 | 0 | 0 | 0 | 0 | 0 | 0 | 0 | 0 | 0 | 0 | 0 | 0.001156322 | 0.001156322 | 0.001156322 | 0.001156322 | 0.001156322 | 0.001156322 | 0.001156322 | 0.001156322 | 0.001156322 | 0.001156322 | 0.001156322 | 0.001156322 | 0.001156322 | 0.001156322 | 0.001156322 | 0.001156322 | 0.001156322 | 0.001156322 | 0.001156322 | 0.001156322 | 0.001156322 | 0.001156322 | 0.001156322 | 0.001156322 | 0.001156322 | 0.001156322 | 0.001156322 | 0.001156322 | 0.001156322 | 0.001156322 | 0.001156322 | 0.001156322 | 0.001156322 | 0.001156322 | 0.001156322 | 0.001156322 | 0.001156322 | 0.001156322 | 0.001156322 | 0.001156322 | 0 | 0 | 0 | 0 | 0 | 0 | 0 | 0 | 0 | 0 | 0 | 0
988 | 522.0789 | 0.001283803 | 20 | 514 | -474 | 0 | 0 | 0 | 0 | 0 | 0 | 0 | 0 | 0 | 0 | 0 | 0 | 0 | 0 | 0 | 0.001283803 | 0.001283803 | 0.001283803 | 0.001283803 | 0.001283803 | 0.001283803 | 0.001283803 | 0.001283803 | 0.001283803 | 0.001283803 | 0.001283803 | 0.001283803 | 0.001283803 | 0.001283803 | 0.001283803 | 0.001283803 | 0.001283803 | 0.001283803 | 0.001283803 | 0.001283803 | 0.001283803 | 0.001283803 | 0.001283803 | 0.001283803 | 0.001283803 | 0.001283803 | 0.001283803 | 0.001283803 | 0.001283803 | 0.001283803 | 0.001283803 | 0.001283803 | 0.001283803 | 0.001283803 | 0.001283803 | 0.001283803 | 0.001283803 | 0 | 0 | 0 | 0 | 0 | 0 | 0 | 0 | 0 | 0 | 0 | 0 | 0

## F7bottom
[6 empty] | 0 | 1 | 2 | 3 | 4 | 5 | 6 | 7 | 8 | 9 | 10 | 11 | 12 | 13 | 14 | 15 | 16 | 17 | 18 | 19 | 20 | 21 | 22 | 23 | 24 | 25 | 26 | 27 | 28 | 29 | 30 | 31 | 32 | 33 | 34 | 35 | 36 | 37 | 38 | 39 | 40 | 41 | 42 | 43 | 44 | 45 | 46 | 47 | 48 | 49 | 50 | 51 | 52 | 53 | 54 | 55 | 56 | 57 | 58 | 59 | 60 | 61 | 62 | 63 | 64
ord_wdt | alpha | alpha/k | WROLL_SHIFT_POS_7 | Width1 | Width2 | -855.04 | -828.32 | -801.6 | -774.88 | -748.16 | -721.44 | -694.72 | -668 | -641.28 | -614.56 | -587.84 | -561.12 | -534.4 | -507.68 | -480.96 | -454.24 | -427.52 | -400.8 | -374.08 | -347.36 | -320.64 | -293.92 | -267.2 | -240.48 | -213.76 | -187.04 | -160.32 | -133.6 | -106.88 | -80.16 | -53.44 | -26.72 | 0 | 26.72 | 53.44 | 80.16 | 106.88 | 133.6 | 160.32 | 187.04 | 213.76 | 240.48 | 267.2 | 293.92 | 320.64 | 347.36 | 374.08 | 400.8 | 427.52 | 454.24 | 480.96 | 507.68 | 534.4 | 561.12 | 587.84 | 614.56 | 641.28 | 668 | 694.72 | 721.44 | 748.16 | 774.88 | 801.6 | 828.32 | 855.04
1253 | 352.0256 | 0.001023292 | 0 | 626.5 | -626.5 | 0 | 0 | 0 | 0 | 0 | 0 | 0 | 0 | 0 | 0.001023292 | 0.001023292 | 0.001023292 | 0.001023292 | 0.001023292 | 0.001023292 | 0.001023292 | 0.001023292 | 0.001023292 | 0.001023292 | 0.001023292 | 0.001023292 | 0.001023292 | 0.001023292 | 0.001023292 | 0.001023292 | 0.001023292 | 0.001023292 | 0.001023292 | 0.001023292 | 0.001023292 | 0.001023292 | 0.001023292 | 0.001023292 | 0.001023292 | 0.001023292 | 0.001023292 | 0.001023292 | 0.001023292 | 0.001023292 | 0.001023292 | 0.001023292 | 0.001023292 | 0.001023292 | 0.001023292 | 0.001023292 | 0.001023292 | 0.001023292 | 0.001023292 | 0.001023292 | 0.001023292 | 0.001023292 | 0.001023292 | 0.001023292 | 0.001023292 | 0.001023292 | 0.001023292 | 0 | 0 | 0 | 0 | 0 | 0 | 0 | 0 | 0
1253 | 380.1406 | 0.001105019 | 0 | 626.5 | -626.5 | 0 | 0 | 0 | 0 | 0 | 0 | 0 | 0 | 0 | 0.001105019 | 0.001105019 | 0.001105019 | 0.001105019 | 0.001105019 | 0.001105019 | 0.001105019 | 0.001105019 | 0.001105019 | 0.001105019 | 0.001105019 | 0.001105019 | 0.001105019 | 0.001105019 | 0.001105019 | 0.001105019 | 0.001105019 | 0.001105019 | 0.001105019 | 0.001105019 | 0.001105019 | 0.001105019 | 0.001105019 | 0.001105019 | 0.001105019 | 0.001105019 | 0.001105019 | 0.001105019 | 0.001105019 | 0.001105019 | 0.001105019 | 0.001105019 | 0.001105019 | 0.001105019 | 0.001105019 | 0.001105019 | 0.001105019 | 0.001105019 | 0.001105019 | 0.001105019 | 0.001105019 | 0.001105019 | 0.001105019 | 0.001105019 | 0.001105019 | 0.001105019 | 0.001105019 | 0 | 0 | 0 | 0 | 0 | 0 | 0 | 0 | 0
1259 | 494.3624 | 0.001437047 | 0 | 629.5 | -629.5 | 0 | 0 | 0 | 0 | 0 | 0 | 0 | 0 | 0 | 0.001437047 | 0.001437047 | 0.001437047 | 0.001437047 | 0.001437047 | 0.001437047 | 0.001437047 | 0.001437047 | 0.001437047 | 0.001437047 | 0.001437047 | 0.001437047 | 0.001437047 | 0.001437047 | 0.001437047 | 0.001437047 | 0.001437047 | 0.001437047 | 0.001437047 | 0.001437047 | 0.001437047 | 0.001437047 | 0.001437047 | 0.001437047 | 0.001437047 | 0.001437047 | 0.001437047 | 0.001437047 | 0.001437047 | 0.001437047 | 0.001437047 | 0.001437047 | 0.001437047 | 0.001437047 | 0.001437047 | 0.001437047 | 0.001437047 | 0.001437047 | 0.001437047 | 0.001437047 | 0.001437047 | 0.001437047 | 0.001437047 | 0.001437047 | 0.001437047 | 0.001437047 | 0.001437047 | 0 | 0 | 0 | 0 | 0 | 0 | 0 | 0 | 0
1259 | 542.422 | 0.00157675 | 0 | 629.5 | -629.5 | 0 | 0 | 0 | 0 | 0 | 0 | 0 | 0 | 0 | 0.00157675 | 0.00157675 | 0.00157675 | 0.00157675 | 0.00157675 | 0.00157675 | 0.00157675 | 0.00157675 | 0.00157675 | 0.00157675 | 0.00157675 | 0.00157675 | 0.00157675 | 0.00157675 | 0.00157675 | 0.00157675 | 0.00157675 | 0.00157675 | 0.00157675 | 0.00157675 | 0.00157675 | 0.00157675 | 0.00157675 | 0.00157675 | 0.00157675 | 0.00157675 | 0.00157675 | 0.00157675 | 0.00157675 | 0.00157675 | 0.00157675 | 0.00157675 | 0.00157675 | 0.00157675 | 0.00157675 | 0.00157675 | 0.00157675 | 0.00157675 | 0.00157675 | 0.00157675 | 0.00157675 | 0.00157675 | 0.00157675 | 0.00157675 | 0.00157675 | 0.00157675 | 0.00157675 | 0 | 0 | 0 | 0 | 0 | 0 | 0 | 0 | 0
1259 | 562.215 | 0.001634285 | 0 | 629.5 | -629.5 | 0 | 0 | 0 | 0 | 0 | 0 | 0 | 0 | 0 | 0.001634285 | 0.001634285 | 0.001634285 | 0.001634285 | 0.001634285 | 0.001634285 | 0.001634285 | 0.001634285 | 0.001634285 | 0.001634285 | 0.001634285 | 0.001634285 | 0.001634285 | 0.001634285 | 0.001634285 | 0.001634285 | 0.001634285 | 0.001634285 | 0.001634285 | 0.001634285 | 0.001634285 | 0.001634285 | 0.001634285 | 0.001634285 | 0.001634285 | 0.001634285 | 0.001634285 | 0.001634285 | 0.001634285 | 0.001634285 | 0.001634285 | 0.001634285 | 0.001634285 | 0.001634285 | 0.001634285 | 0.001634285 | 0.001634285 | 0.001634285 | 0.001634285 | 0.001634285 | 0.001634285 | 0.001634285 | 0.001634285 | 0.001634285 | 0.001634285 | 0.001634285 | 0.001634285 | 0 | 0 | 0 | 0 | 0 | 0 | 0 | 0 | 0
1259 | 421.7219 | 0.00122589 | -10 | 619.5 | -639.5 | 0 | 0 | 0 | 0 | 0 | 0 | 0 | 0 | 0 | 0.00122589 | 0.00122589 | 0.00122589 | 0.00122589 | 0.00122589 | 0.00122589 | 0.00122589 | 0.00122589 | 0.00122589 | 0.00122589 | 0.00122589 | 0.00122589 | 0.00122589 | 0.00122589 | 0.00122589 | 0.00122589 | 0.00122589 | 0.00122589 | 0.00122589 | 0.00122589 | 0.00122589 | 0.00122589 | 0.00122589 | 0.00122589 | 0.00122589 | 0.00122589 | 0.00122589 | 0.00122589 | 0.00122589 | 0.00122589 | 0.00122589 | 0.00122589 | 0.00122589 | 0.00122589 | 0.00122589 | 0.00122589 | 0.00122589 | 0.00122589 | 0.00122589 | 0.00122589 | 0.00122589 | 0.00122589 | 0.00122589 | 0.00122589 | 0.00122589 | 0.00122589 | 0.00122589 | 0 | 0 | 0 | 0 | 0 | 0 | 0 | 0 | 0
1306 | 363.979 | 0.001058039 | -20 | 633 | -673 | 0 | 0 | 0 | 0 | 0 | 0 | 0 | 0.001058039 | 0.001058039 | 0.001058039 | 0.001058039 | 0.001058039 | 0.001058039 | 0.001058039 | 0.001058039 | 0.001058039 | 0.001058039 | 0.001058039 | 0.001058039 | 0.001058039 | 0.001058039 | 0.001058039 | 0.001058039 | 0.001058039 | 0.001058039 | 0.001058039 | 0.001058039 | 0.001058039 | 0.001058039 | 0.001058039 | 0.001058039 | 0.001058039 | 0.001058039 | 0.001058039 | 0.001058039 | 0.001058039 | 0.001058039 | 0.001058039 | 0.001058039 | 0.001058039 | 0.001058039 | 0.001058039 | 0.001058039 | 0.001058039 | 0.001058039 | 0.001058039 | 0.001058039 | 0.001058039 | 0.001058039 | 0.001058039 | 0.001058039 | 0.001058039 | 0.001058039 | 0.001058039 | 0.001058039 | 0.001058039 | 0 | 0 | 0 | 0 | 0 | 0 | 0 | 0 | 0
1323 | 562.72 | 0.001635753 | -30 | 631.5 | -691.5 | 0 | 0 | 0 | 0 | 0 | 0 | 0 | 0.001635753 | 0.001635753 | 0.001635753 | 0.001635753 | 0.001635753 | 0.001635753 | 0.001635753 | 0.001635753 | 0.001635753 | 0.001635753 | 0.001635753 | 0.001635753 | 0.001635753 | 0.001635753 | 0.001635753 | 0.001635753 | 0.001635753 | 0.001635753 | 0.001635753 | 0.001635753 | 0.001635753 | 0.001635753 | 0.001635753 | 0.001635753 | 0.001635753 | 0.001635753 | 0.001635753 | 0.001635753 | 0.001635753 | 0.001635753 | 0.001635753 | 0.001635753 | 0.001635753 | 0.001635753 | 0.001635753 | 0.001635753 | 0.001635753 | 0.001635753 | 0.001635753 | 0.001635753 | 0.001635753 | 0.001635753 | 0.001635753 | 0.001635753 | 0.001635753 | 0.001635753 | 0.001635753 | 0.001635753 | 0.001635753 | 0 | 0 | 0 | 0 | 0 | 0 | 0 | 0 | 0
1405 | 340.8113 | 0.0009906937 | -40 | 662.5 | -742.5 | 0 | 0 | 0 | 0 | 0 | 0.0009906937 | 0.0009906937 | 0.0009906937 | 0.0009906937 | 0.0009906937 | 0.0009906937 | 0.0009906937 | 0.0009906937 | 0.0009906937 | 0.0009906937 | 0.0009906937 | 0.0009906937 | 0.0009906937 | 0.0009906937 | 0.0009906937 | 0.0009906937 | 0.0009906937 | 0.0009906937 | 0.0009906937 | 0.0009906937 | 0.0009906937 | 0.0009906937 | 0.0009906937 | 0.0009906937 | 0.0009906937 | 0.0009906937 | 0.0009906937 | 0.0009906937 | 0.0009906937 | 0.0009906937 | 0.0009906937 | 0.0009906937 | 0.0009906937 | 0.0009906937 | 0.0009906937 | 0.0009906937 | 0.0009906937 | 0.0009906937 | 0.0009906937 | 0.0009906937 | 0.0009906937 | 0.0009906937 | 0.0009906937 | 0.0009906937 | 0.0009906937 | 0.0009906937 | 0.0009906937 | 0.0009906937 | 0.0009906937 | 0.0009906937 | 0.0009906937 | 0.0009906937 | 0 | 0 | 0 | 0 | 0 | 0 | 0 | 0
1405 | 248.7771 | 0.0007231624 | -30 | 672.5 | -732.5 | 0 | 0 | 0 | 0 | 0 | 0.0007231624 | 0.0007231624 | 0.0007231624 | 0.0007231624 | 0.0007231624 | 0.0007231624 | 0.0007231624 | 0.0007231624 | 0.0007231624 | 0.0007231624 | 0.0007231624 | 0.0007231624 | 0.0007231624 | 0.0007231624 | 0.0007231624 | 0.0007231624 | 0.0007231624 | 0.0007231624 | 0.0007231624 | 0.0007231624 | 0.0007231624 | 0.0007231624 | 0.0007231624 | 0.0007231624 | 0.0007231624 | 0.0007231624 | 0.0007231624 | 0.0007231624 | 0.0007231624 | 0.0007231624 | 0.0007231624 | 0.0007231624 | 0.0007231624 | 0.0007231624 | 0.0007231624 | 0.0007231624 | 0.0007231624 | 0.0007231624 | 0.0007231624 | 0.0007231624 | 0.0007231624 | 0.0007231624 | 0.0007231624 | 0.0007231624 | 0.0007231624 | 0.0007231624 | 0.0007231624 | 0.0007231624 | 0.0007231624 | 0.0007231624 | 0.0007231624 | 0.0007231624 | 0.0007231624 | 0 | 0 | 0 | 0 | 0 | 0 | 0
1507 | 375.4346 | 0.001091339 | -20 | 733.5 | -773.5 | 0 | 0 | 0 | 0 | 0.001091339 | 0.001091339 | 0.001091339 | 0.001091339 | 0.001091339 | 0.001091339 | 0.001091339 | 0.001091339 | 0.001091339 | 0.001091339 | 0.001091339 | 0.001091339 | 0.001091339 | 0.001091339 | 0.001091339 | 0.001091339 | 0.001091339 | 0.001091339 | 0.001091339 | 0.001091339 | 0.001091339 | 0.001091339 | 0.001091339 | 0.001091339 | 0.001091339 | 0.001091339 | 0.001091339 | 0.001091339 | 0.001091339 | 0.001091339 | 0.001091339 | 0.001091339 | 0.001091339 | 0.001091339 | 0.001091339 | 0.001091339 | 0.001091339 | 0.001091339 | 0.001091339 | 0.001091339 | 0.001091339 | 0.001091339 | 0.001091339 | 0.001091339 | 0.001091339 | 0.001091339 | 0.001091339 | 0.001091339 | 0.001091339 | 0.001091339 | 0.001091339 | 0.001091339 | 0.001091339 | 0.001091339 | 0.001091339 | 0.001091339 | 0 | 0 | 0 | 0 | 0
1507 | 365.8496 | 0.001063477 | -10 | 743.5 | -763.5 | 0 | 0 | 0 | 0 | 0.001063477 | 0.001063477 | 0.001063477 | 0.001063477 | 0.001063477 | 0.001063477 | 0.001063477 | 0.001063477 | 0.001063477 | 0.001063477 | 0.001063477 | 0.001063477 | 0.001063477 | 0.001063477 | 0.001063477 | 0.001063477 | 0.001063477 | 0.001063477 | 0.001063477 | 0.001063477 | 0.001063477 | 0.001063477 | 0.001063477 | 0.001063477 | 0.001063477 | 0.001063477 | 0.001063477 | 0.001063477 | 0.001063477 | 0.001063477 | 0.001063477 | 0.001063477 | 0.001063477 | 0.001063477 | 0.001063477 | 0.001063477 | 0.001063477 | 0.001063477 | 0.001063477 | 0.001063477 | 0.001063477 | 0.001063477 | 0.001063477 | 0.001063477 | 0.001063477 | 0.001063477 | 0.001063477 | 0.001063477 | 0.001063477 | 0.001063477 | 0.001063477 | 0.001063477 | 0.001063477 | 0.001063477 | 0.001063477 | 0.001063477 | 0 | 0 | 0 | 0 | 0
1507 | 389.1964 | 0.001131343 | 0 | 753.5 | -753.5 | 0 | 0 | 0 | 0 | 0.001131343 | 0.001131343 | 0.001131343 | 0.001131343 | 0.001131343 | 0.001131343 | 0.001131343 | 0.001131343 | 0.001131343 | 0.001131343 | 0.001131343 | 0.001131343 | 0.001131343 | 0.001131343 | 0.001131343 | 0.001131343 | 0.001131343 | 0.001131343 | 0.001131343 | 0.001131343 | 0.001131343 | 0.001131343 | 0.001131343 | 0.001131343 | 0.001131343 | 0.001131343 | 0.001131343 | 0.001131343 | 0.001131343 | 0.001131343 | 0.001131343 | 0.001131343 | 0.001131343 | 0.001131343 | 0.001131343 | 0.001131343 | 0.001131343 | 0.001131343 | 0.001131343 | 0.001131343 | 0.001131343 | 0.001131343 | 0.001131343 | 0.001131343 | 0.001131343 | 0.001131343 | 0.001131343 | 0.001131343 | 0.001131343 | 0.001131343 | 0.001131343 | 0.001131343 | 0.001131343 | 0.001131343 | 0.001131343 | 0.001131343 | 0.001131343 | 0 | 0 | 0 | 0
1507 | 392.434 | 0.001140754 | 10 | 763.5 | -743.5 | 0 | 0 | 0 | 0 | 0 | 0.001140754 | 0.001140754 | 0.001140754 | 0.001140754 | 0.001140754 | 0.001140754 | 0.001140754 | 0.001140754 | 0.001140754 | 0.001140754 | 0.001140754 | 0.001140754 | 0.001140754 | 0.001140754 | 0.001140754 | 0.001140754 | 0.001140754 | 0.001140754 | 0.001140754 | 0.001140754 | 0.001140754 | 0.001140754 | 0.001140754 | 0.001140754 | 0.001140754 | 0.001140754 | 0.001140754 | 0.001140754 | 0.001140754 | 0.001140754 | 0.001140754 | 0.001140754 | 0.001140754 | 0.001140754 | 0.001140754 | 0.001140754 | 0.001140754 | 0.001140754 | 0.001140754 | 0.001140754 | 0.001140754 | 0.001140754 | 0.001140754 | 0.001140754 | 0.001140754 | 0.001140754 | 0.001140754 | 0.001140754 | 0.001140754 | 0.001140754 | 0.001140754 | 0.001140754 | 0.001140754 | 0.001140754 | 0.001140754 | 0.001140754 | 0 | 0 | 0 | 0
1507 | 351.5679 | 0.001021962 | 20 | 773.5 | -733.5 | 0 | 0 | 0 | 0 | 0 | 0.001021962 | 0.001021962 | 0.001021962 | 0.001021962 | 0.001021962 | 0.001021962 | 0.001021962 | 0.001021962 | 0.001021962 | 0.001021962 | 0.001021962 | 0.001021962 | 0.001021962 | 0.001021962 | 0.001021962 | 0.001021962 | 0.001021962 | 0.001021962 | 0.001021962 | 0.001021962 | 0.001021962 | 0.001021962 | 0.001021962 | 0.001021962 | 0.001021962 | 0.001021962 | 0.001021962 | 0.001021962 | 0.001021962 | 0.001021962 | 0.001021962 | 0.001021962 | 0.001021962 | 0.001021962 | 0.001021962 | 0.001021962 | 0.001021962 | 0.001021962 | 0.001021962 | 0.001021962 | 0.001021962 | 0.001021962 | 0.001021962 | 0.001021962 | 0.001021962 | 0.001021962 | 0.001021962 | 0.001021962 | 0.001021962 | 0.001021962 | 0.001021962 | 0.001021962 | 0.001021962 | 0.001021962 | 0.001021962 | 0.001021962 | 0 | 0 | 0 | 0
1507 | 391.0657 | 0.001136777 | 30 | 783.5 | -723.5 | 0 | 0 | 0 | 0 | 0 | 0.001136777 | 0.001136777 | 0.001136777 | 0.001136777 | 0.001136777 | 0.001136777 | 0.001136777 | 0.001136777 | 0.001136777 | 0.001136777 | 0.001136777 | 0.001136777 | 0.001136777 | 0.001136777 | 0.001136777 | 0.001136777 | 0.001136777 | 0.001136777 | 0.001136777 | 0.001136777 | 0.001136777 | 0.001136777 | 0.001136777 | 0.001136777 | 0.001136777 | 0.001136777 | 0.001136777 | 0.001136777 | 0.001136777 | 0.001136777 | 0.001136777 | 0.001136777 | 0.001136777 | 0.001136777 | 0.001136777 | 0.001136777 | 0.001136777 | 0.001136777 | 0.001136777 | 0.001136777 | 0.001136777 | 0.001136777 | 0.001136777 | 0.001136777 | 0.001136777 | 0.001136777 | 0.001136777 | 0.001136777 | 0.001136777 | 0.001136777 | 0.001136777 | 0.001136777 | 0.001136777 | 0.001136777 | 0.001136777 | 0.001136777 | 0.001136777 | 0 | 0 | 0
1507 | 367.3315 | 0.001067785 | 40 | 793.5 | -713.5 | 0 | 0 | 0 | 0 | 0 | 0 | 0.001067785 | 0.001067785 | 0.001067785 | 0.001067785 | 0.001067785 | 0.001067785 | 0.001067785 | 0.001067785 | 0.001067785 | 0.001067785 | 0.001067785 | 0.001067785 | 0.001067785 | 0.001067785 | 0.001067785 | 0.001067785 | 0.001067785 | 0.001067785 | 0.001067785 | 0.001067785 | 0.001067785 | 0.001067785 | 0.001067785 | 0.001067785 | 0.001067785 | 0.001067785 | 0.001067785 | 0.001067785 | 0.001067785 | 0.001067785 | 0.001067785 | 0.001067785 | 0.001067785 | 0.001067785 | 0.001067785 | 0.001067785 | 0.001067785 | 0.001067785 | 0.001067785 | 0.001067785 | 0.001067785 | 0.001067785 | 0.001067785 | 0.001067785 | 0.001067785 | 0.001067785 | 0.001067785 | 0.001067785 | 0.001067785 | 0.001067785 | 0.001067785 | 0.001067785 | 0.001067785 | 0.001067785 | 0.001067785 | 0.001067785 | 0 | 0 | 0
1511 | 595.2221 | 0.001730233 | 30 | 785.5 | -725.5 | 0 | 0 | 0 | 0 | 0 | 0.001730233 | 0.001730233 | 0.001730233 | 0.001730233 | 0.001730233 | 0.001730233 | 0.001730233 | 0.001730233 | 0.001730233 | 0.001730233 | 0.001730233 | 0.001730233 | 0.001730233 | 0.001730233 | 0.001730233 | 0.001730233 | 0.001730233 | 0.001730233 | 0.001730233 | 0.001730233 | 0.001730233 | 0.001730233 | 0.001730233 | 0.001730233 | 0.001730233 | 0.001730233 | 0.001730233 | 0.001730233 | 0.001730233 | 0.001730233 | 0.001730233 | 0.001730233 | 0.001730233 | 0.001730233 | 0.001730233 | 0.001730233 | 0.001730233 | 0.001730233 | 0.001730233 | 0.001730233 | 0.001730233 | 0.001730233 | 0.001730233 | 0.001730233 | 0.001730233 | 0.001730233 | 0.001730233 | 0.001730233 | 0.001730233 | 0.001730233 | 0.001730233 | 0.001730233 | 0.001730233 | 0.001730233 | 0.001730233 | 0.001730233 | 0.001730233 | 0 | 0 | 0
1511 | 561.8037 | 0.00163309 | 20 | 775.5 | -735.5 | 0 | 0 | 0 | 0 | 0 | 0.00163309 | 0.00163309 | 0.00163309 | 0.00163309 | 0.00163309 | 0.00163309 | 0.00163309 | 0.00163309 | 0.00163309 | 0.00163309 | 0.00163309 | 0.00163309 | 0.00163309 | 0.00163309 | 0.00163309 | 0.00163309 | 0.00163309 | 0.00163309 | 0.00163309 | 0.00163309 | 0.00163309 | 0.00163309 | 0.00163309 | 0.00163309 | 0.00163309 | 0.00163309 | 0.00163309 | 0.00163309 | 0.00163309 | 0.00163309 | 0.00163309 | 0.00163309 | 0.00163309 | 0.00163309 | 0.00163309 | 0.00163309 | 0.00163309 | 0.00163309 | 0.00163309 | 0.00163309 | 0.00163309 | 0.00163309 | 0.00163309 | 0.00163309 | 0.00163309 | 0.00163309 | 0.00163309 | 0.00163309 | 0.00163309 | 0.00163309 | 0.00163309 | 0.00163309 | 0.00163309 | 0.00163309 | 0.00163309 | 0.00163309 | 0.00163309 | 0 | 0 | 0
1511 | 596.0151 | 0.001732538 | 10 | 765.5 | -745.5 | 0 | 0 | 0 | 0 | 0 | 0.001732538 | 0.001732538 | 0.001732538 | 0.001732538 | 0.001732538 | 0.001732538 | 0.001732538 | 0.001732538 | 0.001732538 | 0.001732538 | 0.001732538 | 0.001732538 | 0.001732538 | 0.001732538 | 0.001732538 | 0.001732538 | 0.001732538 | 0.001732538 | 0.001732538 | 0.001732538 | 0.001732538 | 0.001732538 | 0.001732538 | 0.001732538 | 0.001732538 | 0.001732538 | 0.001732538 | 0.001732538 | 0.001732538 | 0.001732538 | 0.001732538 | 0.001732538 | 0.001732538 | 0.001732538 | 0.001732538 | 0.001732538 | 0.001732538 | 0.001732538 | 0.001732538 | 0.001732538 | 0.001732538 | 0.001732538 | 0.001732538 | 0.001732538 | 0.001732538 | 0.001732538 | 0.001732538 | 0.001732538 | 0.001732538 | 0.001732538 | 0.001732538 | 0.001732538 | 0.001732538 | 0.001732538 | 0.001732538 | 0.001732538 | 0 | 0 | 0 | 0
1511 | 628.774 | 0.001827764 | 0 | 755.5 | -755.5 | 0 | 0 | 0 | 0 | 0.001827764 | 0.001827764 | 0.001827764 | 0.001827764 | 0.001827764 | 0.001827764 | 0.001827764 | 0.001827764 | 0.001827764 | 0.001827764 | 0.001827764 | 0.001827764 | 0.001827764 | 0.001827764 | 0.001827764 | 0.001827764 | 0.001827764 | 0.001827764 | 0.001827764 | 0.001827764 | 0.001827764 | 0.001827764 | 0.001827764 | 0.001827764 | 0.001827764 | 0.001827764 | 0.001827764 | 0.001827764 | 0.001827764 | 0.001827764 | 0.001827764 | 0.001827764 | 0.001827764 | 0.001827764 | 0.001827764 | 0.001827764 | 0.001827764 | 0.001827764 | 0.001827764 | 0.001827764 | 0.001827764 | 0.001827764 | 0.001827764 | 0.001827764 | 0.001827764 | 0.001827764 | 0.001827764 | 0.001827764 | 0.001827764 | 0.001827764 | 0.001827764 | 0.001827764 | 0.001827764 | 0.001827764 | 0.001827764 | 0.001827764 | 0.001827764 | 0 | 0 | 0 | 0
1511 | 619.1327 | 0.001799738 | -10 | 745.5 | -765.5 | 0 | 0 | 0 | 0 | 0.001799738 | 0.001799738 | 0.001799738 | 0.001799738 | 0.001799738 | 0.001799738 | 0.001799738 | 0.001799738 | 0.001799738 | 0.001799738 | 0.001799738 | 0.001799738 | 0.001799738 | 0.001799738 | 0.001799738 | 0.001799738 | 0.001799738 | 0.001799738 | 0.001799738 | 0.001799738 | 0.001799738 | 0.001799738 | 0.001799738 | 0.001799738 | 0.001799738 | 0.001799738 | 0.001799738 | 0.001799738 | 0.001799738 | 0.001799738 | 0.001799738 | 0.001799738 | 0.001799738 | 0.001799738 | 0.001799738 | 0.001799738 | 0.001799738 | 0.001799738 | 0.001799738 | 0.001799738 | 0.001799738 | 0.001799738 | 0.001799738 | 0.001799738 | 0.001799738 | 0.001799738 | 0.001799738 | 0.001799738 | 0.001799738 | 0.001799738 | 0.001799738 | 0.001799738 | 0.001799738 | 0.001799738 | 0.001799738 | 0.001799738 | 0 | 0 | 0 | 0 | 0
1494 | 394.4117 | 0.001146503 | -20 | 727 | -767 | 0 | 0 | 0 | 0 | 0.001146503 | 0.001146503 | 0.001146503 | 0.001146503 | 0.001146503 | 0.001146503 | 0.001146503 | 0.001146503 | 0.001146503 | 0.001146503 | 0.001146503 | 0.001146503 | 0.001146503 | 0.001146503 | 0.001146503 | 0.001146503 | 0.001146503 | 0.001146503 | 0.001146503 | 0.001146503 | 0.001146503 | 0.001146503 | 0.001146503 | 0.001146503 | 0.001146503 | 0.001146503 | 0.001146503 | 0.001146503 | 0.001146503 | 0.001146503 | 0.001146503 | 0.001146503 | 0.001146503 | 0.001146503 | 0.001146503 | 0.001146503 | 0.001146503 | 0.001146503 | 0.001146503 | 0.001146503 | 0.001146503 | 0.001146503 | 0.001146503 | 0.001146503 | 0.001146503 | 0.001146503 | 0.001146503 | 0.001146503 | 0.001146503 | 0.001146503 | 0.001146503 | 0.001146503 | 0.001146503 | 0.001146503 | 0.001146503 | 0.001146503 | 0 | 0 | 0 | 0 | 0
1494 | 408.528 | 0.001187537 | -30 | 717 | -777 | 0 | 0 | 0 | 0.001187537 | 0.001187537 | 0.001187537 | 0.001187537 | 0.001187537 | 0.001187537 | 0.001187537 | 0.001187537 | 0.001187537 | 0.001187537 | 0.001187537 | 0.001187537 | 0.001187537 | 0.001187537 | 0.001187537 | 0.001187537 | 0.001187537 | 0.001187537 | 0.001187537 | 0.001187537 | 0.001187537 | 0.001187537 | 0.001187537 | 0.001187537 | 0.001187537 | 0.001187537 | 0.001187537 | 0.001187537 | 0.001187537 | 0.001187537 | 0.001187537 | 0.001187537 | 0.001187537 | 0.001187537 | 0.001187537 | 0.001187537 | 0.001187537 | 0.001187537 | 0.001187537 | 0.001187537 | 0.001187537 | 0.001187537 | 0.001187537 | 0.001187537 | 0.001187537 | 0.001187537 | 0.001187537 | 0.001187537 | 0.001187537 | 0.001187537 | 0.001187537 | 0.001187537 | 0.001187537 | 0.001187537 | 0.001187537 | 0.001187537 | 0 | 0 | 0 | 0 | 0 | 0
1429 | 550.399 | 0.001599938 | -40 | 674.5 | -754.5 | 0 | 0 | 0 | 0 | 0.001599938 | 0.001599938 | 0.001599938 | 0.001599938 | 0.001599938 | 0.001599938 | 0.001599938 | 0.001599938 | 0.001599938 | 0.001599938 | 0.001599938 | 0.001599938 | 0.001599938 | 0.001599938 | 0.001599938 | 0.001599938 | 0.001599938 | 0.001599938 | 0.001599938 | 0.001599938 | 0.001599938 | 0.001599938 | 0.001599938 | 0.001599938 | 0.001599938 | 0.001599938 | 0.001599938 | 0.001599938 | 0.001599938 | 0.001599938 | 0.001599938 | 0.001599938 | 0.001599938 | 0.001599938 | 0.001599938 | 0.001599938 | 0.001599938 | 0.001599938 | 0.001599938 | 0.001599938 | 0.001599938 | 0.001599938 | 0.001599938 | 0.001599938 | 0.001599938 | 0.001599938 | 0.001599938 | 0.001599938 | 0.001599938 | 0.001599938 | 0.001599938 | 0.001599938 | 0.001599938 | 0.001599938 | 0 | 0 | 0 | 0 | 0 | 0 | 0
1410 | 509.9186 | 0.001482267 | -30 | 675 | -735 | 0 | 0 | 0 | 0 | 0 | 0.001482267 | 0.001482267 | 0.001482267 | 0.001482267 | 0.001482267 | 0.001482267 | 0.001482267 | 0.001482267 | 0.001482267 | 0.001482267 | 0.001482267 | 0.001482267 | 0.001482267 | 0.001482267 | 0.001482267 | 0.001482267 | 0.001482267 | 0.001482267 | 0.001482267 | 0.001482267 | 0.001482267 | 0.001482267 | 0.001482267 | 0.001482267 | 0.001482267 | 0.001482267 | 0.001482267 | 0.001482267 | 0.001482267 | 0.001482267 | 0.001482267 | 0.001482267 | 0.001482267 | 0.001482267 | 0.001482267 | 0.001482267 | 0.001482267 | 0.001482267 | 0.001482267 | 0.001482267 | 0.001482267 | 0.001482267 | 0.001482267 | 0.001482267 | 0.001482267 | 0.001482267 | 0.001482267 | 0.001482267 | 0.001482267 | 0.001482267 | 0.001482267 | 0.001482267 | 0.001482267 | 0 | 0 | 0 | 0 | 0 | 0 | 0
1391 | 758.2975 | 0.002204272 | -20 | 675.5 | -715.5 | 0 | 0 | 0 | 0 | 0 | 0 | 0.002204272 | 0.002204272 | 0.002204272 | 0.002204272 | 0.002204272 | 0.002204272 | 0.002204272 | 0.002204272 | 0.002204272 | 0.002204272 | 0.002204272 | 0.002204272 | 0.002204272 | 0.002204272 | 0.002204272 | 0.002204272 | 0.002204272 | 0.002204272 | 0.002204272 | 0.002204272 | 0.002204272 | 0.002204272 | 0.002204272 | 0.002204272 | 0.002204272 | 0.002204272 | 0.002204272 | 0.002204272 | 0.002204272 | 0.002204272 | 0.002204272 | 0.002204272 | 0.002204272 | 0.002204272 | 0.002204272 | 0.002204272 | 0.002204272 | 0.002204272 | 0.002204272 | 0.002204272 | 0.002204272 | 0.002204272 | 0.002204272 | 0.002204272 | 0.002204272 | 0.002204272 | 0.002204272 | 0.002204272 | 0.002204272 | 0.002204272 | 0.002204272 | 0.002204272 | 0 | 0 | 0 | 0 | 0 | 0 | 0
1323 | 796.0955 | 0.002314145 | -10 | 651.5 | -671.5 | 0 | 0 | 0 | 0 | 0 | 0 | 0 | 0.002314145 | 0.002314145 | 0.002314145 | 0.002314145 | 0.002314145 | 0.002314145 | 0.002314145 | 0.002314145 | 0.002314145 | 0.002314145 | 0.002314145 | 0.002314145 | 0.002314145 | 0.002314145 | 0.002314145 | 0.002314145 | 0.002314145 | 0.002314145 | 0.002314145 | 0.002314145 | 0.002314145 | 0.002314145 | 0.002314145 | 0.002314145 | 0.002314145 | 0.002314145 | 0.002314145 | 0.002314145 | 0.002314145 | 0.002314145 | 0.002314145 | 0.002314145 | 0.002314145 | 0.002314145 | 0.002314145 | 0.002314145 | 0.002314145 | 0.002314145 | 0.002314145 | 0.002314145 | 0.002314145 | 0.002314145 | 0.002314145 | 0.002314145 | 0.002314145 | 0.002314145 | 0.002314145 | 0.002314145 | 0.002314145 | 0.002314145 | 0 | 0 | 0 | 0 | 0 | 0 | 0 | 0
1323 | 886.9378 | 0.002578212 | 0 | 661.5 | -661.5 | 0 | 0 | 0 | 0 | 0 | 0 | 0 | 0 | 0.002578212 | 0.002578212 | 0.002578212 | 0.002578212 | 0.002578212 | 0.002578212 | 0.002578212 | 0.002578212 | 0.002578212 | 0.002578212 | 0.002578212 | 0.002578212 | 0.002578212 | 0.002578212 | 0.002578212 | 0.002578212 | 0.002578212 | 0.002578212 | 0.002578212 | 0.002578212 | 0.002578212 | 0.002578212 | 0.002578212 | 0.002578212 | 0.002578212 | 0.002578212 | 0.002578212 | 0.002578212 | 0.002578212 | 0.002578212 | 0.002578212 | 0.002578212 | 0.002578212 | 0.002578212 | 0.002578212 | 0.002578212 | 0.002578212 | 0.002578212 | 0.002578212 | 0.002578212 | 0.002578212 | 0.002578212 | 0.002578212 | 0.002578212 | 0.002578212 | 0.002578212 | 0.002578212 | 0.002578212 | 0.002578212 | 0 | 0 | 0 | 0 | 0 | 0 | 0 | 0
1296 | 579.6167 | 0.00168487 | 10 | 658 | -638 | 0 | 0 | 0 | 0 | 0 | 0 | 0 | 0 | 0 | 0.00168487 | 0.00168487 | 0.00168487 | 0.00168487 | 0.00168487 | 0.00168487 | 0.00168487 | 0.00168487 | 0.00168487 | 0.00168487 | 0.00168487 | 0.00168487 | 0.00168487 | 0.00168487 | 0.00168487 | 0.00168487 | 0.00168487 | 0.00168487 | 0.00168487 | 0.00168487 | 0.00168487 | 0.00168487 | 0.00168487 | 0.00168487 | 0.00168487 | 0.00168487 | 0.00168487 | 0.00168487 | 0.00168487 | 0.00168487 | 0.00168487 | 0.00168487 | 0.00168487 | 0.00168487 | 0.00168487 | 0.00168487 | 0.00168487 | 0.00168487 | 0.00168487 | 0.00168487 | 0.00168487 | 0.00168487 | 0.00168487 | 0.00168487 | 0.00168487 | 0.00168487 | 0.00168487 | 0.00168487 | 0 | 0 | 0 | 0 | 0 | 0 | 0 | 0
1296 | 614.272 | 0.001785608 | 20 | 668 | -628 | 0 | 0 | 0 | 0 | 0 | 0 | 0 | 0 | 0 | 0.001785608 | 0.001785608 | 0.001785608 | 0.001785608 | 0.001785608 | 0.001785608 | 0.001785608 | 0.001785608 | 0.001785608 | 0.001785608 | 0.001785608 | 0.001785608 | 0.001785608 | 0.001785608 | 0.001785608 | 0.001785608 | 0.001785608 | 0.001785608 | 0.001785608 | 0.001785608 | 0.001785608 | 0.001785608 | 0.001785608 | 0.001785608 | 0.001785608 | 0.001785608 | 0.001785608 | 0.001785608 | 0.001785608 | 0.001785608 | 0.001785608 | 0.001785608 | 0.001785608 | 0.001785608 | 0.001785608 | 0.001785608 | 0.001785608 | 0.001785608 | 0.001785608 | 0.001785608 | 0.001785608 | 0.001785608 | 0.001785608 | 0.001785608 | 0.001785608 | 0.001785608 | 0.001785608 | 0.001785608 | 0 | 0 | 0 | 0 | 0 | 0 | 0 | 0
1296 | 532.9039 | 0.001549082 | 30 | 678 | -618 | 0 | 0 | 0 | 0 | 0 | 0 | 0 | 0 | 0 | 0.001549082 | 0.001549082 | 0.001549082 | 0.001549082 | 0.001549082 | 0.001549082 | 0.001549082 | 0.001549082 | 0.001549082 | 0.001549082 | 0.001549082 | 0.001549082 | 0.001549082 | 0.001549082 | 0.001549082 | 0.001549082 | 0.001549082 | 0.001549082 | 0.001549082 | 0.001549082 | 0.001549082 | 0.001549082 | 0.001549082 | 0.001549082 | 0.001549082 | 0.001549082 | 0.001549082 | 0.001549082 | 0.001549082 | 0.001549082 | 0.001549082 | 0.001549082 | 0.001549082 | 0.001549082 | 0.001549082 | 0.001549082 | 0.001549082 | 0.001549082 | 0.001549082 | 0.001549082 | 0.001549082 | 0.001549082 | 0.001549082 | 0.001549082 | 0.001549082 | 0.001549082 | 0.001549082 | 0.001549082 | 0.001549082 | 0 | 0 | 0 | 0 | 0 | 0 | 0
1293 | 634.0677 | 0.001843152 | 40 | 686.5 | -606.5 | 0 | 0 | 0 | 0 | 0 | 0 | 0 | 0 | 0 | 0 | 0.001843152 | 0.001843152 | 0.001843152 | 0.001843152 | 0.001843152 | 0.001843152 | 0.001843152 | 0.001843152 | 0.001843152 | 0.001843152 | 0.001843152 | 0.001843152 | 0.001843152 | 0.001843152 | 0.001843152 | 0.001843152 | 0.001843152 | 0.001843152 | 0.001843152 | 0.001843152 | 0.001843152 | 0.001843152 | 0.001843152 | 0.001843152 | 0.001843152 | 0.001843152 | 0.001843152 | 0.001843152 | 0.001843152 | 0.001843152 | 0.001843152 | 0.001843152 | 0.001843152 | 0.001843152 | 0.001843152 | 0.001843152 | 0.001843152 | 0.001843152 | 0.001843152 | 0.001843152 | 0.001843152 | 0.001843152 | 0.001843152 | 0.001843152 | 0.001843152 | 0.001843152 | 0.001843152 | 0.001843152 | 0 | 0 | 0 | 0 | 0 | 0 | 0
1293 | 623.9611 | 0.001813773 | 30 | 676.5 | -616.5 | 0 | 0 | 0 | 0 | 0 | 0 | 0 | 0 | 0 | 0.001813773 | 0.001813773 | 0.001813773 | 0.001813773 | 0.001813773 | 0.001813773 | 0.001813773 | 0.001813773 | 0.001813773 | 0.001813773 | 0.001813773 | 0.001813773 | 0.001813773 | 0.001813773 | 0.001813773 | 0.001813773 | 0.001813773 | 0.001813773 | 0.001813773 | 0.001813773 | 0.001813773 | 0.001813773 | 0.001813773 | 0.001813773 | 0.001813773 | 0.001813773 | 0.001813773 | 0.001813773 | 0.001813773 | 0.001813773 | 0.001813773 | 0.001813773 | 0.001813773 | 0.001813773 | 0.001813773 | 0.001813773 | 0.001813773 | 0.001813773 | 0.001813773 | 0.001813773 | 0.001813773 | 0.001813773 | 0.001813773 | 0.001813773 | 0.001813773 | 0.001813773 | 0.001813773 | 0.001813773 | 0.001813773 | 0 | 0 | 0 | 0 | 0 | 0 | 0
1293 | 539.2165 | 0.001567432 | 20 | 666.5 | -626.5 | 0 | 0 | 0 | 0 | 0 | 0 | 0 | 0 | 0 | 0.001567432 | 0.001567432 | 0.001567432 | 0.001567432 | 0.001567432 | 0.001567432 | 0.001567432 | 0.001567432 | 0.001567432 | 0.001567432 | 0.001567432 | 0.001567432 | 0.001567432 | 0.001567432 | 0.001567432 | 0.001567432 | 0.001567432 | 0.001567432 | 0.001567432 | 0.001567432 | 0.001567432 | 0.001567432 | 0.001567432 | 0.001567432 | 0.001567432 | 0.001567432 | 0.001567432 | 0.001567432 | 0.001567432 | 0.001567432 | 0.001567432 | 0.001567432 | 0.001567432 | 0.001567432 | 0.001567432 | 0.001567432 | 0.001567432 | 0.001567432 | 0.001567432 | 0.001567432 | 0.001567432 | 0.001567432 | 0.001567432 | 0.001567432 | 0.001567432 | 0.001567432 | 0.001567432 | 0.001567432 | 0 | 0 | 0 | 0 | 0 | 0 | 0 | 0
1293 | 528.1048 | 0.001535131 | 10 | 656.5 | -636.5 | 0 | 0 | 0 | 0 | 0 | 0 | 0 | 0 | 0 | 0.001535131 | 0.001535131 | 0.001535131 | 0.001535131 | 0.001535131 | 0.001535131 | 0.001535131 | 0.001535131 | 0.001535131 | 0.001535131 | 0.001535131 | 0.001535131 | 0.001535131 | 0.001535131 | 0.001535131 | 0.001535131 | 0.001535131 | 0.001535131 | 0.001535131 | 0.001535131 | 0.001535131 | 0.001535131 | 0.001535131 | 0.001535131 | 0.001535131 | 0.001535131 | 0.001535131 | 0.001535131 | 0.001535131 | 0.001535131 | 0.001535131 | 0.001535131 | 0.001535131 | 0.001535131 | 0.001535131 | 0.001535131 | 0.001535131 | 0.001535131 | 0.001535131 | 0.001535131 | 0.001535131 | 0.001535131 | 0.001535131 | 0.001535131 | 0.001535131 | 0.001535131 | 0.001535131 | 0.001535131 | 0 | 0 | 0 | 0 | 0 | 0 | 0 | 0
1293 | 660.446 | 0.00191983 | 0 | 646.5 | -646.5 | 0 | 0 | 0 | 0 | 0 | 0 | 0 | 0 | 0.00191983 | 0.00191983 | 0.00191983 | 0.00191983 | 0.00191983 | 0.00191983 | 0.00191983 | 0.00191983 | 0.00191983 | 0.00191983 | 0.00191983 | 0.00191983 | 0.00191983 | 0.00191983 | 0.00191983 | 0.00191983 | 0.00191983 | 0.00191983 | 0.00191983 | 0.00191983 | 0.00191983 | 0.00191983 | 0.00191983 | 0.00191983 | 0.00191983 | 0.00191983 | 0.00191983 | 0.00191983 | 0.00191983 | 0.00191983 | 0.00191983 | 0.00191983 | 0.00191983 | 0.00191983 | 0.00191983 | 0.00191983 | 0.00191983 | 0.00191983 | 0.00191983 | 0.00191983 | 0.00191983 | 0.00191983 | 0.00191983 | 0.00191983 | 0.00191983 | 0.00191983 | 0.00191983 | 0.00191983 | 0.00191983 | 0 | 0 | 0 | 0 | 0 | 0 | 0 | 0
1293 | 494.307 | 0.001436886 | -10 | 636.5 | -656.5 | 0 | 0 | 0 | 0 | 0 | 0 | 0 | 0 | 0.001436886 | 0.001436886 | 0.001436886 | 0.001436886 | 0.001436886 | 0.001436886 | 0.001436886 | 0.001436886 | 0.001436886 | 0.001436886 | 0.001436886 | 0.001436886 | 0.001436886 | 0.001436886 | 0.001436886 | 0.001436886 | 0.001436886 | 0.001436886 | 0.001436886 | 0.001436886 | 0.001436886 | 0.001436886 | 0.001436886 | 0.001436886 | 0.001436886 | 0.001436886 | 0.001436886 | 0.001436886 | 0.001436886 | 0.001436886 | 0.001436886 | 0.001436886 | 0.001436886 | 0.001436886 | 0.001436886 | 0.001436886 | 0.001436886 | 0.001436886 | 0.001436886 | 0.001436886 | 0.001436886 | 0.001436886 | 0.001436886 | 0.001436886 | 0.001436886 | 0.001436886 | 0.001436886 | 0.001436886 | 0 | 0 | 0 | 0 | 0 | 0 | 0 | 0 | 0
1293 | 559.119 | 0.001625286 | -20 | 626.5 | -666.5 | 0 | 0 | 0 | 0 | 0 | 0 | 0 | 0 | 0.001625286 | 0.001625286 | 0.001625286 | 0.001625286 | 0.001625286 | 0.001625286 | 0.001625286 | 0.001625286 | 0.001625286 | 0.001625286 | 0.001625286 | 0.001625286 | 0.001625286 | 0.001625286 | 0.001625286 | 0.001625286 | 0.001625286 | 0.001625286 | 0.001625286 | 0.001625286 | 0.001625286 | 0.001625286 | 0.001625286 | 0.001625286 | 0.001625286 | 0.001625286 | 0.001625286 | 0.001625286 | 0.001625286 | 0.001625286 | 0.001625286 | 0.001625286 | 0.001625286 | 0.001625286 | 0.001625286 | 0.001625286 | 0.001625286 | 0.001625286 | 0.001625286 | 0.001625286 | 0.001625286 | 0.001625286 | 0.001625286 | 0.001625286 | 0.001625286 | 0.001625286 | 0.001625286 | 0.001625286 | 0 | 0 | 0 | 0 | 0 | 0 | 0 | 0 | 0
1290 | 606.3607 | 0.001762611 | -30 | 615 | -675 | 0 | 0 | 0 | 0 | 0 | 0 | 0 | 0.001762611 | 0.001762611 | 0.001762611 | 0.001762611 | 0.001762611 | 0.001762611 | 0.001762611 | 0.001762611 | 0.001762611 | 0.001762611 | 0.001762611 | 0.001762611 | 0.001762611 | 0.001762611 | 0.001762611 | 0.001762611 | 0.001762611 | 0.001762611 | 0.001762611 | 0.001762611 | 0.001762611 | 0.001762611 | 0.001762611 | 0.001762611 | 0.001762611 | 0.001762611 | 0.001762611 | 0.001762611 | 0.001762611 | 0.001762611 | 0.001762611 | 0.001762611 | 0.001762611 | 0.001762611 | 0.001762611 | 0.001762611 | 0.001762611 | 0.001762611 | 0.001762611 | 0.001762611 | 0.001762611 | 0.001762611 | 0.001762611 | 0.001762611 | 0.001762611 | 0.001762611 | 0.001762611 | 0.001762611 | 0.001762611 | 0 | 0 | 0 | 0 | 0 | 0 | 0 | 0 | 0
1290 | 609.0177 | 0.001770335 | -40 | 605 | -685 | 0 | 0 | 0 | 0 | 0 | 0 | 0 | 0.001770335 | 0.001770335 | 0.001770335 | 0.001770335 | 0.001770335 | 0.001770335 | 0.001770335 | 0.001770335 | 0.001770335 | 0.001770335 | 0.001770335 | 0.001770335 | 0.001770335 | 0.001770335 | 0.001770335 | 0.001770335 | 0.001770335 | 0.001770335 | 0.001770335 | 0.001770335 | 0.001770335 | 0.001770335 | 0.001770335 | 0.001770335 | 0.001770335 | 0.001770335 | 0.001770335 | 0.001770335 | 0.001770335 | 0.001770335 | 0.001770335 | 0.001770335 | 0.001770335 | 0.001770335 | 0.001770335 | 0.001770335 | 0.001770335 | 0.001770335 | 0.001770335 | 0.001770335 | 0.001770335 | 0.001770335 | 0.001770335 | 0.001770335 | 0.001770335 | 0.001770335 | 0.001770335 | 0.001770335 | 0 | 0 | 0 | 0 | 0 | 0 | 0 | 0 | 0 | 0
1290 | 588.621 | 0.001711044 | -30 | 615 | -675 | 0 | 0 | 0 | 0 | 0 | 0 | 0 | 0.001711044 | 0.001711044 | 0.001711044 | 0.001711044 | 0.001711044 | 0.001711044 | 0.001711044 | 0.001711044 | 0.001711044 | 0.001711044 | 0.001711044 | 0.001711044 | 0.001711044 | 0.001711044 | 0.001711044 | 0.001711044 | 0.001711044 | 0.001711044 | 0.001711044 | 0.001711044 | 0.001711044 | 0.001711044 | 0.001711044 | 0.001711044 | 0.001711044 | 0.001711044 | 0.001711044 | 0.001711044 | 0.001711044 | 0.001711044 | 0.001711044 | 0.001711044 | 0.001711044 | 0.001711044 | 0.001711044 | 0.001711044 | 0.001711044 | 0.001711044 | 0.001711044 | 0.001711044 | 0.001711044 | 0.001711044 | 0.001711044 | 0.001711044 | 0.001711044 | 0.001711044 | 0.001711044 | 0.001711044 | 0.001711044 | 0 | 0 | 0 | 0 | 0 | 0 | 0 | 0 | 0
1290 | 599.2571 | 0.001741962 | -20 | 625 | -665 | 0 | 0 | 0 | 0 | 0 | 0 | 0 | 0 | 0.001741962 | 0.001741962 | 0.001741962 | 0.001741962 | 0.001741962 | 0.001741962 | 0.001741962 | 0.001741962 | 0.001741962 | 0.001741962 | 0.001741962 | 0.001741962 | 0.001741962 | 0.001741962 | 0.001741962 | 0.001741962 | 0.001741962 | 0.001741962 | 0.001741962 | 0.001741962 | 0.001741962 | 0.001741962 | 0.001741962 | 0.001741962 | 0.001741962 | 0.001741962 | 0.001741962 | 0.001741962 | 0.001741962 | 0.001741962 | 0.001741962 | 0.001741962 | 0.001741962 | 0.001741962 | 0.001741962 | 0.001741962 | 0.001741962 | 0.001741962 | 0.001741962 | 0.001741962 | 0.001741962 | 0.001741962 | 0.001741962 | 0.001741962 | 0.001741962 | 0.001741962 | 0.001741962 | 0.001741962 | 0 | 0 | 0 | 0 | 0 | 0 | 0 | 0 | 0
1290 | 606.5261 | 0.001763092 | -10 | 635 | -655 | 0 | 0 | 0 | 0 | 0 | 0 | 0 | 0 | 0.001763092 | 0.001763092 | 0.001763092 | 0.001763092 | 0.001763092 | 0.001763092 | 0.001763092 | 0.001763092 | 0.001763092 | 0.001763092 | 0.001763092 | 0.001763092 | 0.001763092 | 0.001763092 | 0.001763092 | 0.001763092 | 0.001763092 | 0.001763092 | 0.001763092 | 0.001763092 | 0.001763092 | 0.001763092 | 0.001763092 | 0.001763092 | 0.001763092 | 0.001763092 | 0.001763092 | 0.001763092 | 0.001763092 | 0.001763092 | 0.001763092 | 0.001763092 | 0.001763092 | 0.001763092 | 0.001763092 | 0.001763092 | 0.001763092 | 0.001763092 | 0.001763092 | 0.001763092 | 0.001763092 | 0.001763092 | 0.001763092 | 0.001763092 | 0.001763092 | 0.001763092 | 0.001763092 | 0.001763092 | 0 | 0 | 0 | 0 | 0 | 0 | 0 | 0 | 0
1293 | 527.4998 | 0.001533373 | 0 | 646.5 | -646.5 | 0 | 0 | 0 | 0 | 0 | 0 | 0 | 0 | 0.001533373 | 0.001533373 | 0.001533373 | 0.001533373 | 0.001533373 | 0.001533373 | 0.001533373 | 0.001533373 | 0.001533373 | 0.001533373 | 0.001533373 | 0.001533373 | 0.001533373 | 0.001533373 | 0.001533373 | 0.001533373 | 0.001533373 | 0.001533373 | 0.001533373 | 0.001533373 | 0.001533373 | 0.001533373 | 0.001533373 | 0.001533373 | 0.001533373 | 0.001533373 | 0.001533373 | 0.001533373 | 0.001533373 | 0.001533373 | 0.001533373 | 0.001533373 | 0.001533373 | 0.001533373 | 0.001533373 | 0.001533373 | 0.001533373 | 0.001533373 | 0.001533373 | 0.001533373 | 0.001533373 | 0.001533373 | 0.001533373 | 0.001533373 | 0.001533373 | 0.001533373 | 0.001533373 | 0.001533373 | 0.001533373 | 0 | 0 | 0 | 0 | 0 | 0 | 0 | 0
1293 | 563.4418 | 0.001637852 | 10 | 656.5 | -636.5 | 0 | 0 | 0 | 0 | 0 | 0 | 0 | 0 | 0 | 0.001637852 | 0.001637852 | 0.001637852 | 0.001637852 | 0.001637852 | 0.001637852 | 0.001637852 | 0.001637852 | 0.001637852 | 0.001637852 | 0.001637852 | 0.001637852 | 0.001637852 | 0.001637852 | 0.001637852 | 0.001637852 | 0.001637852 | 0.001637852 | 0.001637852 | 0.001637852 | 0.001637852 | 0.001637852 | 0.001637852 | 0.001637852 | 0.001637852 | 0.001637852 | 0.001637852 | 0.001637852 | 0.001637852 | 0.001637852 | 0.001637852 | 0.001637852 | 0.001637852 | 0.001637852 | 0.001637852 | 0.001637852 | 0.001637852 | 0.001637852 | 0.001637852 | 0.001637852 | 0.001637852 | 0.001637852 | 0.001637852 | 0.001637852 | 0.001637852 | 0.001637852 | 0.001637852 | 0.001637852 | 0 | 0 | 0 | 0 | 0 | 0 | 0 | 0
1293 | 534.3495 | 0.001553284 | 20 | 666.5 | -626.5 | 0 | 0 | 0 | 0 | 0 | 0 | 0 | 0 | 0 | 0.001553284 | 0.001553284 | 0.001553284 | 0.001553284 | 0.001553284 | 0.001553284 | 0.001553284 | 0.001553284 | 0.001553284 | 0.001553284 | 0.001553284 | 0.001553284 | 0.001553284 | 0.001553284 | 0.001553284 | 0.001553284 | 0.001553284 | 0.001553284 | 0.001553284 | 0.001553284 | 0.001553284 | 0.001553284 | 0.001553284 | 0.001553284 | 0.001553284 | 0.001553284 | 0.001553284 | 0.001553284 | 0.001553284 | 0.001553284 | 0.001553284 | 0.001553284 | 0.001553284 | 0.001553284 | 0.001553284 | 0.001553284 | 0.001553284 | 0.001553284 | 0.001553284 | 0.001553284 | 0.001553284 | 0.001553284 | 0.001553284 | 0.001553284 | 0.001553284 | 0.001553284 | 0.001553284 | 0.001553284 | 0 | 0 | 0 | 0 | 0 | 0 | 0 | 0
1293 | 541.3388 | 0.001573601 | 30 | 676.5 | -616.5 | 0 | 0 | 0 | 0 | 0 | 0 | 0 | 0 | 0 | 0.001573601 | 0.001573601 | 0.001573601 | 0.001573601 | 0.001573601 | 0.001573601 | 0.001573601 | 0.001573601 | 0.001573601 | 0.001573601 | 0.001573601 | 0.001573601 | 0.001573601 | 0.001573601 | 0.001573601 | 0.001573601 | 0.001573601 | 0.001573601 | 0.001573601 | 0.001573601 | 0.001573601 | 0.001573601 | 0.001573601 | 0.001573601 | 0.001573601 | 0.001573601 | 0.001573601 | 0.001573601 | 0.001573601 | 0.001573601 | 0.001573601 | 0.001573601 | 0.001573601 | 0.001573601 | 0.001573601 | 0.001573601 | 0.001573601 | 0.001573601 | 0.001573601 | 0.001573601 | 0.001573601 | 0.001573601 | 0.001573601 | 0.001573601 | 0.001573601 | 0.001573601 | 0.001573601 | 0.001573601 | 0.001573601 | 0 | 0 | 0 | 0 | 0 | 0 | 0
1293 | 524.9134 | 0.001525855 | 40 | 686.5 | -606.5 | 0 | 0 | 0 | 0 | 0 | 0 | 0 | 0 | 0 | 0 | 0.001525855 | 0.001525855 | 0.001525855 | 0.001525855 | 0.001525855 | 0.001525855 | 0.001525855 | 0.001525855 | 0.001525855 | 0.001525855 | 0.001525855 | 0.001525855 | 0.001525855 | 0.001525855 | 0.001525855 | 0.001525855 | 0.001525855 | 0.001525855 | 0.001525855 | 0.001525855 | 0.001525855 | 0.001525855 | 0.001525855 | 0.001525855 | 0.001525855 | 0.001525855 | 0.001525855 | 0.001525855 | 0.001525855 | 0.001525855 | 0.001525855 | 0.001525855 | 0.001525855 | 0.001525855 | 0.001525855 | 0.001525855 | 0.001525855 | 0.001525855 | 0.001525855 | 0.001525855 | 0.001525855 | 0.001525855 | 0.001525855 | 0.001525855 | 0.001525855 | 0.001525855 | 0.001525855 | 0.001525855 | 0 | 0 | 0 | 0 | 0 | 0 | 0
1293 | 550.6526 | 0.001600675 | 30 | 676.5 | -616.5 | 0 | 0 | 0 | 0 | 0 | 0 | 0 | 0 | 0 | 0.001600675 | 0.001600675 | 0.001600675 | 0.001600675 | 0.001600675 | 0.001600675 | 0.001600675 | 0.001600675 | 0.001600675 | 0.001600675 | 0.001600675 | 0.001600675 | 0.001600675 | 0.001600675 | 0.001600675 | 0.001600675 | 0.001600675 | 0.001600675 | 0.001600675 | 0.001600675 | 0.001600675 | 0.001600675 | 0.001600675 | 0.001600675 | 0.001600675 | 0.001600675 | 0.001600675 | 0.001600675 | 0.001600675 | 0.001600675 | 0.001600675 | 0.001600675 | 0.001600675 | 0.001600675 | 0.001600675 | 0.001600675 | 0.001600675 | 0.001600675 | 0.001600675 | 0.001600675 | 0.001600675 | 0.001600675 | 0.001600675 | 0.001600675 | 0.001600675 | 0.001600675 | 0.001600675 | 0.001600675 | 0.001600675 | 0 | 0 | 0 | 0 | 0 | 0 | 0
1293 | 519.4231 | 0.001509895 | 20 | 666.5 | -626.5 | 0 | 0 | 0 | 0 | 0 | 0 | 0 | 0 | 0 | 0.001509895 | 0.001509895 | 0.001509895 | 0.001509895 | 0.001509895 | 0.001509895 | 0.001509895 | 0.001509895 | 0.001509895 | 0.001509895 | 0.001509895 | 0.001509895 | 0.001509895 | 0.001509895 | 0.001509895 | 0.001509895 | 0.001509895 | 0.001509895 | 0.001509895 | 0.001509895 | 0.001509895 | 0.001509895 | 0.001509895 | 0.001509895 | 0.001509895 | 0.001509895 | 0.001509895 | 0.001509895 | 0.001509895 | 0.001509895 | 0.001509895 | 0.001509895 | 0.001509895 | 0.001509895 | 0.001509895 | 0.001509895 | 0.001509895 | 0.001509895 | 0.001509895 | 0.001509895 | 0.001509895 | 0.001509895 | 0.001509895 | 0.001509895 | 0.001509895 | 0.001509895 | 0.001509895 | 0.001509895 | 0 | 0 | 0 | 0 | 0 | 0 | 0 | 0
1293 | 583.2584 | 0.001695456 | 10 | 656.5 | -636.5 | 0 | 0 | 0 | 0 | 0 | 0 | 0 | 0 | 0 | 0.001695456 | 0.001695456 | 0.001695456 | 0.001695456 | 0.001695456 | 0.001695456 | 0.001695456 | 0.001695456 | 0.001695456 | 0.001695456 | 0.001695456 | 0.001695456 | 0.001695456 | 0.001695456 | 0.001695456 | 0.001695456 | 0.001695456 | 0.001695456 | 0.001695456 | 0.001695456 | 0.001695456 | 0.001695456 | 0.001695456 | 0.001695456 | 0.001695456 | 0.001695456 | 0.001695456 | 0.001695456 | 0.001695456 | 0.001695456 | 0.001695456 | 0.001695456 | 0.001695456 | 0.001695456 | 0.001695456 | 0.001695456 | 0.001695456 | 0.001695456 | 0.001695456 | 0.001695456 | 0.001695456 | 0.001695456 | 0.001695456 | 0.001695456 | 0.001695456 | 0.001695456 | 0.001695456 | 0.001695456 | 0 | 0 | 0 | 0 | 0 | 0 | 0 | 0
1293 | 539.1673 | 0.001567289 | 0 | 646.5 | -646.5 | 0 | 0 | 0 | 0 | 0 | 0 | 0 | 0 | 0.001567289 | 0.001567289 | 0.001567289 | 0.001567289 | 0.001567289 | 0.001567289 | 0.001567289 | 0.001567289 | 0.001567289 | 0.001567289 | 0.001567289 | 0.001567289 | 0.001567289 | 0.001567289 | 0.001567289 | 0.001567289 | 0.001567289 | 0.001567289 | 0.001567289 | 0.001567289 | 0.001567289 | 0.001567289 | 0.001567289 | 0.001567289 | 0.001567289 | 0.001567289 | 0.001567289 | 0.001567289 | 0.001567289 | 0.001567289 | 0.001567289 | 0.001567289 | 0.001567289 | 0.001567289 | 0.001567289 | 0.001567289 | 0.001567289 | 0.001567289 | 0.001567289 | 0.001567289 | 0.001567289 | 0.001567289 | 0.001567289 | 0.001567289 | 0.001567289 | 0.001567289 | 0.001567289 | 0.001567289 | 0.001567289 | 0 | 0 | 0 | 0 | 0 | 0 | 0 | 0
1293 | 553.2694 | 0.001608282 | -10 | 636.5 | -656.5 | 0 | 0 | 0 | 0 | 0 | 0 | 0 | 0 | 0.001608282 | 0.001608282 | 0.001608282 | 0.001608282 | 0.001608282 | 0.001608282 | 0.001608282 | 0.001608282 | 0.001608282 | 0.001608282 | 0.001608282 | 0.001608282 | 0.001608282 | 0.001608282 | 0.001608282 | 0.001608282 | 0.001608282 | 0.001608282 | 0.001608282 | 0.001608282 | 0.001608282 | 0.001608282 | 0.001608282 | 0.001608282 | 0.001608282 | 0.001608282 | 0.001608282 | 0.001608282 | 0.001608282 | 0.001608282 | 0.001608282 | 0.001608282 | 0.001608282 | 0.001608282 | 0.001608282 | 0.001608282 | 0.001608282 | 0.001608282 | 0.001608282 | 0.001608282 | 0.001608282 | 0.001608282 | 0.001608282 | 0.001608282 | 0.001608282 | 0.001608282 | 0.001608282 | 0.001608282 | 0 | 0 | 0 | 0 | 0 | 0 | 0 | 0 | 0
1293 | 664.2335 | 0.00193084 | -20 | 626.5 | -666.5 | 0 | 0 | 0 | 0 | 0 | 0 | 0 | 0 | 0.00193084 | 0.00193084 | 0.00193084 | 0.00193084 | 0.00193084 | 0.00193084 | 0.00193084 | 0.00193084 | 0.00193084 | 0.00193084 | 0.00193084 | 0.00193084 | 0.00193084 | 0.00193084 | 0.00193084 | 0.00193084 | 0.00193084 | 0.00193084 | 0.00193084 | 0.00193084 | 0.00193084 | 0.00193084 | 0.00193084 | 0.00193084 | 0.00193084 | 0.00193084 | 0.00193084 | 0.00193084 | 0.00193084 | 0.00193084 | 0.00193084 | 0.00193084 | 0.00193084 | 0.00193084 | 0.00193084 | 0.00193084 | 0.00193084 | 0.00193084 | 0.00193084 | 0.00193084 | 0.00193084 | 0.00193084 | 0.00193084 | 0.00193084 | 0.00193084 | 0.00193084 | 0.00193084 | 0.00193084 | 0 | 0 | 0 | 0 | 0 | 0 | 0 | 0 | 0
1293 | 641.711 | 0.00186537 | -30 | 616.5 | -676.5 | 0 | 0 | 0 | 0 | 0 | 0 | 0 | 0.00186537 | 0.00186537 | 0.00186537 | 0.00186537 | 0.00186537 | 0.00186537 | 0.00186537 | 0.00186537 | 0.00186537 | 0.00186537 | 0.00186537 | 0.00186537 | 0.00186537 | 0.00186537 | 0.00186537 | 0.00186537 | 0.00186537 | 0.00186537 | 0.00186537 | 0.00186537 | 0.00186537 | 0.00186537 | 0.00186537 | 0.00186537 | 0.00186537 | 0.00186537 | 0.00186537 | 0.00186537 | 0.00186537 | 0.00186537 | 0.00186537 | 0.00186537 | 0.00186537 | 0.00186537 | 0.00186537 | 0.00186537 | 0.00186537 | 0.00186537 | 0.00186537 | 0.00186537 | 0.00186537 | 0.00186537 | 0.00186537 | 0.00186537 | 0.00186537 | 0.00186537 | 0.00186537 | 0.00186537 | 0.00186537 | 0 | 0 | 0 | 0 | 0 | 0 | 0 | 0 | 0
1293 | 665.9988 | 0.001935971 | -40 | 606.5 | -686.5 | 0 | 0 | 0 | 0 | 0 | 0 | 0 | 0.001935971 | 0.001935971 | 0.001935971 | 0.001935971 | 0.001935971 | 0.001935971 | 0.001935971 | 0.001935971 | 0.001935971 | 0.001935971 | 0.001935971 | 0.001935971 | 0.001935971 | 0.001935971 | 0.001935971 | 0.001935971 | 0.001935971 | 0.001935971 | 0.001935971 | 0.001935971 | 0.001935971 | 0.001935971 | 0.001935971 | 0.001935971 | 0.001935971 | 0.001935971 | 0.001935971 | 0.001935971 | 0.001935971 | 0.001935971 | 0.001935971 | 0.001935971 | 0.001935971 | 0.001935971 | 0.001935971 | 0.001935971 | 0.001935971 | 0.001935971 | 0.001935971 | 0.001935971 | 0.001935971 | 0.001935971 | 0.001935971 | 0.001935971 | 0.001935971 | 0.001935971 | 0.001935971 | 0.001935971 | 0 | 0 | 0 | 0 | 0 | 0 | 0 | 0 | 0 | 0
1293 | 660.8079 | 0.001920882 | -30 | 616.5 | -676.5 | 0 | 0 | 0 | 0 | 0 | 0 | 0 | 0.001920882 | 0.001920882 | 0.001920882 | 0.001920882 | 0.001920882 | 0.001920882 | 0.001920882 | 0.001920882 | 0.001920882 | 0.001920882 | 0.001920882 | 0.001920882 | 0.001920882 | 0.001920882 | 0.001920882 | 0.001920882 | 0.001920882 | 0.001920882 | 0.001920882 | 0.001920882 | 0.001920882 | 0.001920882 | 0.001920882 | 0.001920882 | 0.001920882 | 0.001920882 | 0.001920882 | 0.001920882 | 0.001920882 | 0.001920882 | 0.001920882 | 0.001920882 | 0.001920882 | 0.001920882 | 0.001920882 | 0.001920882 | 0.001920882 | 0.001920882 | 0.001920882 | 0.001920882 | 0.001920882 | 0.001920882 | 0.001920882 | 0.001920882 | 0.001920882 | 0.001920882 | 0.001920882 | 0.001920882 | 0.001920882 | 0 | 0 | 0 | 0 | 0 | 0 | 0 | 0 | 0
1269 | 295.7503 | 0.0008597075 | -20 | 614.5 | -654.5 | 0 | 0 | 0 | 0 | 0 | 0 | 0 | 0 | 0.0008597075 | 0.0008597075 | 0.0008597075 | 0.0008597075 | 0.0008597075 | 0.0008597075 | 0.0008597075 | 0.0008597075 | 0.0008597075 | 0.0008597075 | 0.0008597075 | 0.0008597075 | 0.0008597075 | 0.0008597075 | 0.0008597075 | 0.0008597075 | 0.0008597075 | 0.0008597075 | 0.0008597075 | 0.0008597075 | 0.0008597075 | 0.0008597075 | 0.0008597075 | 0.0008597075 | 0.0008597075 | 0.0008597075 | 0.0008597075 | 0.0008597075 | 0.0008597075 | 0.0008597075 | 0.0008597075 | 0.0008597075 | 0.0008597075 | 0.0008597075 | 0.0008597075 | 0.0008597075 | 0.0008597075 | 0.0008597075 | 0.0008597075 | 0.0008597075 | 0.0008597075 | 0.0008597075 | 0.0008597075 | 0.0008597075 | 0.0008597075 | 0.0008597075 | 0.0008597075 | 0 | 0 | 0 | 0 | 0 | 0 | 0 | 0 | 0 | 0
1269 | 315.5073 | 0.0009171385 | -10 | 624.5 | -644.5 | 0 | 0 | 0 | 0 | 0 | 0 | 0 | 0 | 0.0009171385 | 0.0009171385 | 0.0009171385 | 0.0009171385 | 0.0009171385 | 0.0009171385 | 0.0009171385 | 0.0009171385 | 0.0009171385 | 0.0009171385 | 0.0009171385 | 0.0009171385 | 0.0009171385 | 0.0009171385 | 0.0009171385 | 0.0009171385 | 0.0009171385 | 0.0009171385 | 0.0009171385 | 0.0009171385 | 0.0009171385 | 0.0009171385 | 0.0009171385 | 0.0009171385 | 0.0009171385 | 0.0009171385 | 0.0009171385 | 0.0009171385 | 0.0009171385 | 0.0009171385 | 0.0009171385 | 0.0009171385 | 0.0009171385 | 0.0009171385 | 0.0009171385 | 0.0009171385 | 0.0009171385 | 0.0009171385 | 0.0009171385 | 0.0009171385 | 0.0009171385 | 0.0009171385 | 0.0009171385 | 0.0009171385 | 0.0009171385 | 0.0009171385 | 0.0009171385 | 0.0009171385 | 0 | 0 | 0 | 0 | 0 | 0 | 0 | 0 | 0
1256 | 552.1309 | 0.001604972 | 0 | 628 | -628 | 0 | 0 | 0 | 0 | 0 | 0 | 0 | 0 | 0 | 0.001604972 | 0.001604972 | 0.001604972 | 0.001604972 | 0.001604972 | 0.001604972 | 0.001604972 | 0.001604972 | 0.001604972 | 0.001604972 | 0.001604972 | 0.001604972 | 0.001604972 | 0.001604972 | 0.001604972 | 0.001604972 | 0.001604972 | 0.001604972 | 0.001604972 | 0.001604972 | 0.001604972 | 0.001604972 | 0.001604972 | 0.001604972 | 0.001604972 | 0.001604972 | 0.001604972 | 0.001604972 | 0.001604972 | 0.001604972 | 0.001604972 | 0.001604972 | 0.001604972 | 0.001604972 | 0.001604972 | 0.001604972 | 0.001604972 | 0.001604972 | 0.001604972 | 0.001604972 | 0.001604972 | 0.001604972 | 0.001604972 | 0.001604972 | 0.001604972 | 0.001604972 | 0.001604972 | 0 | 0 | 0 | 0 | 0 | 0 | 0 | 0 | 0
1256 | 566.0772 | 0.001645512 | 10 | 638 | -618 | 0 | 0 | 0 | 0 | 0 | 0 | 0 | 0 | 0 | 0.001645512 | 0.001645512 | 0.001645512 | 0.001645512 | 0.001645512 | 0.001645512 | 0.001645512 | 0.001645512 | 0.001645512 | 0.001645512 | 0.001645512 | 0.001645512 | 0.001645512 | 0.001645512 | 0.001645512 | 0.001645512 | 0.001645512 | 0.001645512 | 0.001645512 | 0.001645512 | 0.001645512 | 0.001645512 | 0.001645512 | 0.001645512 | 0.001645512 | 0.001645512 | 0.001645512 | 0.001645512 | 0.001645512 | 0.001645512 | 0.001645512 | 0.001645512 | 0.001645512 | 0.001645512 | 0.001645512 | 0.001645512 | 0.001645512 | 0.001645512 | 0.001645512 | 0.001645512 | 0.001645512 | 0.001645512 | 0.001645512 | 0.001645512 | 0.001645512 | 0.001645512 | 0.001645512 | 0 | 0 | 0 | 0 | 0 | 0 | 0 | 0 | 0
1256 | 547.7373 | 0.001592201 | 20 | 648 | -608 | 0 | 0 | 0 | 0 | 0 | 0 | 0 | 0 | 0 | 0 | 0.001592201 | 0.001592201 | 0.001592201 | 0.001592201 | 0.001592201 | 0.001592201 | 0.001592201 | 0.001592201 | 0.001592201 | 0.001592201 | 0.001592201 | 0.001592201 | 0.001592201 | 0.001592201 | 0.001592201 | 0.001592201 | 0.001592201 | 0.001592201 | 0.001592201 | 0.001592201 | 0.001592201 | 0.001592201 | 0.001592201 | 0.001592201 | 0.001592201 | 0.001592201 | 0.001592201 | 0.001592201 | 0.001592201 | 0.001592201 | 0.001592201 | 0.001592201 | 0.001592201 | 0.001592201 | 0.001592201 | 0.001592201 | 0.001592201 | 0.001592201 | 0.001592201 | 0.001592201 | 0.001592201 | 0.001592201 | 0.001592201 | 0.001592201 | 0.001592201 | 0.001592201 | 0.001592201 | 0 | 0 | 0 | 0 | 0 | 0 | 0 | 0
1256 | 545.6599 | 0.001586162 | 30 | 658 | -598 | 0 | 0 | 0 | 0 | 0 | 0 | 0 | 0 | 0 | 0 | 0.001586162 | 0.001586162 | 0.001586162 | 0.001586162 | 0.001586162 | 0.001586162 | 0.001586162 | 0.001586162 | 0.001586162 | 0.001586162 | 0.001586162 | 0.001586162 | 0.001586162 | 0.001586162 | 0.001586162 | 0.001586162 | 0.001586162 | 0.001586162 | 0.001586162 | 0.001586162 | 0.001586162 | 0.001586162 | 0.001586162 | 0.001586162 | 0.001586162 | 0.001586162 | 0.001586162 | 0.001586162 | 0.001586162 | 0.001586162 | 0.001586162 | 0.001586162 | 0.001586162 | 0.001586162 | 0.001586162 | 0.001586162 | 0.001586162 | 0.001586162 | 0.001586162 | 0.001586162 | 0.001586162 | 0.001586162 | 0.001586162 | 0.001586162 | 0.001586162 | 0.001586162 | 0.001586162 | 0 | 0 | 0 | 0 | 0 | 0 | 0 | 0
1255 | 860.9097 | 0.002502552 | 40 | 667.5 | -587.5 | 0 | 0 | 0 | 0 | 0 | 0 | 0 | 0 | 0 | 0 | 0 | 0.002502552 | 0.002502552 | 0.002502552 | 0.002502552 | 0.002502552 | 0.002502552 | 0.002502552 | 0.002502552 | 0.002502552 | 0.002502552 | 0.002502552 | 0.002502552 | 0.002502552 | 0.002502552 | 0.002502552 | 0.002502552 | 0.002502552 | 0.002502552 | 0.002502552 | 0.002502552 | 0.002502552 | 0.002502552 | 0.002502552 | 0.002502552 | 0.002502552 | 0.002502552 | 0.002502552 | 0.002502552 | 0.002502552 | 0.002502552 | 0.002502552 | 0.002502552 | 0.002502552 | 0.002502552 | 0.002502552 | 0.002502552 | 0.002502552 | 0.002502552 | 0.002502552 | 0.002502552 | 0.002502552 | 0.002502552 | 0.002502552 | 0.002502552 | 0.002502552 | 0.002502552 | 0 | 0 | 0 | 0 | 0 | 0 | 0 | 0
1255 | 858.4452 | 0.002495388 | 30 | 657.5 | -597.5 | 0 | 0 | 0 | 0 | 0 | 0 | 0 | 0 | 0 | 0 | 0.002495388 | 0.002495388 | 0.002495388 | 0.002495388 | 0.002495388 | 0.002495388 | 0.002495388 | 0.002495388 | 0.002495388 | 0.002495388 | 0.002495388 | 0.002495388 | 0.002495388 | 0.002495388 | 0.002495388 | 0.002495388 | 0.002495388 | 0.002495388 | 0.002495388 | 0.002495388 | 0.002495388 | 0.002495388 | 0.002495388 | 0.002495388 | 0.002495388 | 0.002495388 | 0.002495388 | 0.002495388 | 0.002495388 | 0.002495388 | 0.002495388 | 0.002495388 | 0.002495388 | 0.002495388 | 0.002495388 | 0.002495388 | 0.002495388 | 0.002495388 | 0.002495388 | 0.002495388 | 0.002495388 | 0.002495388 | 0.002495388 | 0.002495388 | 0.002495388 | 0.002495388 | 0.002495388 | 0 | 0 | 0 | 0 | 0 | 0 | 0 | 0
1235 | 634.9518 | 0.001845722 | 20 | 637.5 | -597.5 | 0 | 0 | 0 | 0 | 0 | 0 | 0 | 0 | 0 | 0 | 0.001845722 | 0.001845722 | 0.001845722 | 0.001845722 | 0.001845722 | 0.001845722 | 0.001845722 | 0.001845722 | 0.001845722 | 0.001845722 | 0.001845722 | 0.001845722 | 0.001845722 | 0.001845722 | 0.001845722 | 0.001845722 | 0.001845722 | 0.001845722 | 0.001845722 | 0.001845722 | 0.001845722 | 0.001845722 | 0.001845722 | 0.001845722 | 0.001845722 | 0.001845722 | 0.001845722 | 0.001845722 | 0.001845722 | 0.001845722 | 0.001845722 | 0.001845722 | 0.001845722 | 0.001845722 | 0.001845722 | 0.001845722 | 0.001845722 | 0.001845722 | 0.001845722 | 0.001845722 | 0.001845722 | 0.001845722 | 0.001845722 | 0.001845722 | 0.001845722 | 0.001845722 | 0 | 0 | 0 | 0 | 0 | 0 | 0 | 0 | 0
1235 | 635.047 | 0.001845999 | 10 | 627.5 | -607.5 | 0 | 0 | 0 | 0 | 0 | 0 | 0 | 0 | 0 | 0 | 0.001845999 | 0.001845999 | 0.001845999 | 0.001845999 | 0.001845999 | 0.001845999 | 0.001845999 | 0.001845999 | 0.001845999 | 0.001845999 | 0.001845999 | 0.001845999 | 0.001845999 | 0.001845999 | 0.001845999 | 0.001845999 | 0.001845999 | 0.001845999 | 0.001845999 | 0.001845999 | 0.001845999 | 0.001845999 | 0.001845999 | 0.001845999 | 0.001845999 | 0.001845999 | 0.001845999 | 0.001845999 | 0.001845999 | 0.001845999 | 0.001845999 | 0.001845999 | 0.001845999 | 0.001845999 | 0.001845999 | 0.001845999 | 0.001845999 | 0.001845999 | 0.001845999 | 0.001845999 | 0.001845999 | 0.001845999 | 0.001845999 | 0.001845999 | 0.001845999 | 0.001845999 | 0 | 0 | 0 | 0 | 0 | 0 | 0 | 0 | 0
1235 | 662.6041 | 0.001926103 | 0 | 617.5 | -617.5 | 0 | 0 | 0 | 0 | 0 | 0 | 0 | 0 | 0 | 0.001926103 | 0.001926103 | 0.001926103 | 0.001926103 | 0.001926103 | 0.001926103 | 0.001926103 | 0.001926103 | 0.001926103 | 0.001926103 | 0.001926103 | 0.001926103 | 0.001926103 | 0.001926103 | 0.001926103 | 0.001926103 | 0.001926103 | 0.001926103 | 0.001926103 | 0.001926103 | 0.001926103 | 0.001926103 | 0.001926103 | 0.001926103 | 0.001926103 | 0.001926103 | 0.001926103 | 0.001926103 | 0.001926103 | 0.001926103 | 0.001926103 | 0.001926103 | 0.001926103 | 0.001926103 | 0.001926103 | 0.001926103 | 0.001926103 | 0.001926103 | 0.001926103 | 0.001926103 | 0.001926103 | 0.001926103 | 0.001926103 | 0.001926103 | 0.001926103 | 0.001926103 | 0.001926103 | 0 | 0 | 0 | 0 | 0 | 0 | 0 | 0 | 0
1235 | 671.9756 | 0.001953345 | -10 | 607.5 | -627.5 | 0 | 0 | 0 | 0 | 0 | 0 | 0 | 0 | 0 | 0.001953345 | 0.001953345 | 0.001953345 | 0.001953345 | 0.001953345 | 0.001953345 | 0.001953345 | 0.001953345 | 0.001953345 | 0.001953345 | 0.001953345 | 0.001953345 | 0.001953345 | 0.001953345 | 0.001953345 | 0.001953345 | 0.001953345 | 0.001953345 | 0.001953345 | 0.001953345 | 0.001953345 | 0.001953345 | 0.001953345 | 0.001953345 | 0.001953345 | 0.001953345 | 0.001953345 | 0.001953345 | 0.001953345 | 0.001953345 | 0.001953345 | 0.001953345 | 0.001953345 | 0.001953345 | 0.001953345 | 0.001953345 | 0.001953345 | 0.001953345 | 0.001953345 | 0.001953345 | 0.001953345 | 0.001953345 | 0.001953345 | 0.001953345 | 0.001953345 | 0.001953345 | 0 | 0 | 0 | 0 | 0 | 0 | 0 | 0 | 0 | 0
1235 | 660.9461 | 0.001921284 | -20 | 597.5 | -637.5 | 0 | 0 | 0 | 0 | 0 | 0 | 0 | 0 | 0 | 0.001921284 | 0.001921284 | 0.001921284 | 0.001921284 | 0.001921284 | 0.001921284 | 0.001921284 | 0.001921284 | 0.001921284 | 0.001921284 | 0.001921284 | 0.001921284 | 0.001921284 | 0.001921284 | 0.001921284 | 0.001921284 | 0.001921284 | 0.001921284 | 0.001921284 | 0.001921284 | 0.001921284 | 0.001921284 | 0.001921284 | 0.001921284 | 0.001921284 | 0.001921284 | 0.001921284 | 0.001921284 | 0.001921284 | 0.001921284 | 0.001921284 | 0.001921284 | 0.001921284 | 0.001921284 | 0.001921284 | 0.001921284 | 0.001921284 | 0.001921284 | 0.001921284 | 0.001921284 | 0.001921284 | 0.001921284 | 0.001921284 | 0.001921284 | 0.001921284 | 0.001921284 | 0 | 0 | 0 | 0 | 0 | 0 | 0 | 0 | 0 | 0
1235 | 660.0493 | 0.001918677 | -30 | 587.5 | -647.5 | 0 | 0 | 0 | 0 | 0 | 0 | 0 | 0 | 0.001918677 | 0.001918677 | 0.001918677 | 0.001918677 | 0.001918677 | 0.001918677 | 0.001918677 | 0.001918677 | 0.001918677 | 0.001918677 | 0.001918677 | 0.001918677 | 0.001918677 | 0.001918677 | 0.001918677 | 0.001918677 | 0.001918677 | 0.001918677 | 0.001918677 | 0.001918677 | 0.001918677 | 0.001918677 | 0.001918677 | 0.001918677 | 0.001918677 | 0.001918677 | 0.001918677 | 0.001918677 | 0.001918677 | 0.001918677 | 0.001918677 | 0.001918677 | 0.001918677 | 0.001918677 | 0.001918677 | 0.001918677 | 0.001918677 | 0.001918677 | 0.001918677 | 0.001918677 | 0.001918677 | 0.001918677 | 0.001918677 | 0.001918677 | 0.001918677 | 0.001918677 | 0 | 0 | 0 | 0 | 0 | 0 | 0 | 0 | 0 | 0 | 0
1235 | 682.9527 | 0.001985254 | -40 | 577.5 | -657.5 | 0 | 0 | 0 | 0 | 0 | 0 | 0 | 0 | 0.001985254 | 0.001985254 | 0.001985254 | 0.001985254 | 0.001985254 | 0.001985254 | 0.001985254 | 0.001985254 | 0.001985254 | 0.001985254 | 0.001985254 | 0.001985254 | 0.001985254 | 0.001985254 | 0.001985254 | 0.001985254 | 0.001985254 | 0.001985254 | 0.001985254 | 0.001985254 | 0.001985254 | 0.001985254 | 0.001985254 | 0.001985254 | 0.001985254 | 0.001985254 | 0.001985254 | 0.001985254 | 0.001985254 | 0.001985254 | 0.001985254 | 0.001985254 | 0.001985254 | 0.001985254 | 0.001985254 | 0.001985254 | 0.001985254 | 0.001985254 | 0.001985254 | 0.001985254 | 0.001985254 | 0.001985254 | 0.001985254 | 0.001985254 | 0.001985254 | 0.001985254 | 0 | 0 | 0 | 0 | 0 | 0 | 0 | 0 | 0 | 0 | 0
1235 | 663.3742 | 0.001928342 | -30 | 587.5 | -647.5 | 0 | 0 | 0 | 0 | 0 | 0 | 0 | 0 | 0.001928342 | 0.001928342 | 0.001928342 | 0.001928342 | 0.001928342 | 0.001928342 | 0.001928342 | 0.001928342 | 0.001928342 | 0.001928342 | 0.001928342 | 0.001928342 | 0.001928342 | 0.001928342 | 0.001928342 | 0.001928342 | 0.001928342 | 0.001928342 | 0.001928342 | 0.001928342 | 0.001928342 | 0.001928342 | 0.001928342 | 0.001928342 | 0.001928342 | 0.001928342 | 0.001928342 | 0.001928342 | 0.001928342 | 0.001928342 | 0.001928342 | 0.001928342 | 0.001928342 | 0.001928342 | 0.001928342 | 0.001928342 | 0.001928342 | 0.001928342 | 0.001928342 | 0.001928342 | 0.001928342 | 0.001928342 | 0.001928342 | 0.001928342 | 0.001928342 | 0.001928342 | 0 | 0 | 0 | 0 | 0 | 0 | 0 | 0 | 0 | 0 | 0
1235 | 674.9741 | 0.001962061 | -20 | 597.5 | -637.5 | 0 | 0 | 0 | 0 | 0 | 0 | 0 | 0 | 0 | 0.001962061 | 0.001962061 | 0.001962061 | 0.001962061 | 0.001962061 | 0.001962061 | 0.001962061 | 0.001962061 | 0.001962061 | 0.001962061 | 0.001962061 | 0.001962061 | 0.001962061 | 0.001962061 | 0.001962061 | 0.001962061 | 0.001962061 | 0.001962061 | 0.001962061 | 0.001962061 | 0.001962061 | 0.001962061 | 0.001962061 | 0.001962061 | 0.001962061 | 0.001962061 | 0.001962061 | 0.001962061 | 0.001962061 | 0.001962061 | 0.001962061 | 0.001962061 | 0.001962061 | 0.001962061 | 0.001962061 | 0.001962061 | 0.001962061 | 0.001962061 | 0.001962061 | 0.001962061 | 0.001962061 | 0.001962061 | 0.001962061 | 0.001962061 | 0.001962061 | 0.001962061 | 0 | 0 | 0 | 0 | 0 | 0 | 0 | 0 | 0 | 0
1235 | 668.9836 | 0.001944648 | -10 | 607.5 | -627.5 | 0 | 0 | 0 | 0 | 0 | 0 | 0 | 0 | 0 | 0.001944648 | 0.001944648 | 0.001944648 | 0.001944648 | 0.001944648 | 0.001944648 | 0.001944648 | 0.001944648 | 0.001944648 | 0.001944648 | 0.001944648 | 0.001944648 | 0.001944648 | 0.001944648 | 0.001944648 | 0.001944648 | 0.001944648 | 0.001944648 | 0.001944648 | 0.001944648 | 0.001944648 | 0.001944648 | 0.001944648 | 0.001944648 | 0.001944648 | 0.001944648 | 0.001944648 | 0.001944648 | 0.001944648 | 0.001944648 | 0.001944648 | 0.001944648 | 0.001944648 | 0.001944648 | 0.001944648 | 0.001944648 | 0.001944648 | 0.001944648 | 0.001944648 | 0.001944648 | 0.001944648 | 0.001944648 | 0.001944648 | 0.001944648 | 0.001944648 | 0.001944648 | 0 | 0 | 0 | 0 | 0 | 0 | 0 | 0 | 0 | 0
1218 | 651.1446 | 0.001892792 | 0 | 609 | -609 | 0 | 0 | 0 | 0 | 0 | 0 | 0 | 0 | 0 | 0 | 0.001892792 | 0.001892792 | 0.001892792 | 0.001892792 | 0.001892792 | 0.001892792 | 0.001892792 | 0.001892792 | 0.001892792 | 0.001892792 | 0.001892792 | 0.001892792 | 0.001892792 | 0.001892792 | 0.001892792 | 0.001892792 | 0.001892792 | 0.001892792 | 0.001892792 | 0.001892792 | 0.001892792 | 0.001892792 | 0.001892792 | 0.001892792 | 0.001892792 | 0.001892792 | 0.001892792 | 0.001892792 | 0.001892792 | 0.001892792 | 0.001892792 | 0.001892792 | 0.001892792 | 0.001892792 | 0.001892792 | 0.001892792 | 0.001892792 | 0.001892792 | 0.001892792 | 0.001892792 | 0.001892792 | 0.001892792 | 0.001892792 | 0.001892792 | 0.001892792 | 0 | 0 | 0 | 0 | 0 | 0 | 0 | 0 | 0 | 0
1159 | 665.3547 | 0.001934099 | 10 | 589.5 | -569.5 | 0 | 0 | 0 | 0 | 0 | 0 | 0 | 0 | 0 | 0 | 0 | 0.001934099 | 0.001934099 | 0.001934099 | 0.001934099 | 0.001934099 | 0.001934099 | 0.001934099 | 0.001934099 | 0.001934099 | 0.001934099 | 0.001934099 | 0.001934099 | 0.001934099 | 0.001934099 | 0.001934099 | 0.001934099 | 0.001934099 | 0.001934099 | 0.001934099 | 0.001934099 | 0.001934099 | 0.001934099 | 0.001934099 | 0.001934099 | 0.001934099 | 0.001934099 | 0.001934099 | 0.001934099 | 0.001934099 | 0.001934099 | 0.001934099 | 0.001934099 | 0.001934099 | 0.001934099 | 0.001934099 | 0.001934099 | 0.001934099 | 0.001934099 | 0.001934099 | 0.001934099 | 0.001934099 | 0.001934099 | 0.001934099 | 0.001934099 | 0 | 0 | 0 | 0 | 0 | 0 | 0 | 0 | 0 | 0
1159 | 591.5074 | 0.001719435 | 20 | 599.5 | -559.5 | 0 | 0 | 0 | 0 | 0 | 0 | 0 | 0 | 0 | 0 | 0 | 0 | 0.001719435 | 0.001719435 | 0.001719435 | 0.001719435 | 0.001719435 | 0.001719435 | 0.001719435 | 0.001719435 | 0.001719435 | 0.001719435 | 0.001719435 | 0.001719435 | 0.001719435 | 0.001719435 | 0.001719435 | 0.001719435 | 0.001719435 | 0.001719435 | 0.001719435 | 0.001719435 | 0.001719435 | 0.001719435 | 0.001719435 | 0.001719435 | 0.001719435 | 0.001719435 | 0.001719435 | 0.001719435 | 0.001719435 | 0.001719435 | 0.001719435 | 0.001719435 | 0.001719435 | 0.001719435 | 0.001719435 | 0.001719435 | 0.001719435 | 0.001719435 | 0.001719435 | 0.001719435 | 0.001719435 | 0.001719435 | 0.001719435 | 0 | 0 | 0 | 0 | 0 | 0 | 0 | 0 | 0 | 0
1080 | 640.9443 | 0.001863141 | 30 | 570 | -510 | 0 | 0 | 0 | 0 | 0 | 0 | 0 | 0 | 0 | 0 | 0 | 0 | 0 | 0.001863141 | 0.001863141 | 0.001863141 | 0.001863141 | 0.001863141 | 0.001863141 | 0.001863141 | 0.001863141 | 0.001863141 | 0.001863141 | 0.001863141 | 0.001863141 | 0.001863141 | 0.001863141 | 0.001863141 | 0.001863141 | 0.001863141 | 0.001863141 | 0.001863141 | 0.001863141 | 0.001863141 | 0.001863141 | 0.001863141 | 0.001863141 | 0.001863141 | 0.001863141 | 0.001863141 | 0.001863141 | 0.001863141 | 0.001863141 | 0.001863141 | 0.001863141 | 0.001863141 | 0.001863141 | 0.001863141 | 0.001863141 | 0.001863141 | 0.001863141 | 0.001863141 | 0.001863141 | 0.001863141 | 0 | 0 | 0 | 0 | 0 | 0 | 0 | 0 | 0 | 0 | 0
1080 | 646.1964 | 0.001878408 | 40 | 580 | -500 | 0 | 0 | 0 | 0 | 0 | 0 | 0 | 0 | 0 | 0 | 0 | 0 | 0 | 0 | 0.001878408 | 0.001878408 | 0.001878408 | 0.001878408 | 0.001878408 | 0.001878408 | 0.001878408 | 0.001878408 | 0.001878408 | 0.001878408 | 0.001878408 | 0.001878408 | 0.001878408 | 0.001878408 | 0.001878408 | 0.001878408 | 0.001878408 | 0.001878408 | 0.001878408 | 0.001878408 | 0.001878408 | 0.001878408 | 0.001878408 | 0.001878408 | 0.001878408 | 0.001878408 | 0.001878408 | 0.001878408 | 0.001878408 | 0.001878408 | 0.001878408 | 0.001878408 | 0.001878408 | 0.001878408 | 0.001878408 | 0.001878408 | 0.001878408 | 0.001878408 | 0.001878408 | 0.001878408 | 0 | 0 | 0 | 0 | 0 | 0 | 0 | 0 | 0 | 0 | 0
1072 | 428.7364 | 0.001246281 | 30 | 566 | -506 | 0 | 0 | 0 | 0 | 0 | 0 | 0 | 0 | 0 | 0 | 0 | 0 | 0 | 0 | 0.001246281 | 0.001246281 | 0.001246281 | 0.001246281 | 0.001246281 | 0.001246281 | 0.001246281 | 0.001246281 | 0.001246281 | 0.001246281 | 0.001246281 | 0.001246281 | 0.001246281 | 0.001246281 | 0.001246281 | 0.001246281 | 0.001246281 | 0.001246281 | 0.001246281 | 0.001246281 | 0.001246281 | 0.001246281 | 0.001246281 | 0.001246281 | 0.001246281 | 0.001246281 | 0.001246281 | 0.001246281 | 0.001246281 | 0.001246281 | 0.001246281 | 0.001246281 | 0.001246281 | 0.001246281 | 0.001246281 | 0.001246281 | 0.001246281 | 0.001246281 | 0.001246281 | 0.001246281 | 0 | 0 | 0 | 0 | 0 | 0 | 0 | 0 | 0 | 0 | 0
1072 | 464.2586 | 0.001349539 | 20 | 556 | -516 | 0 | 0 | 0 | 0 | 0 | 0 | 0 | 0 | 0 | 0 | 0 | 0 | 0 | 0.001349539 | 0.001349539 | 0.001349539 | 0.001349539 | 0.001349539 | 0.001349539 | 0.001349539 | 0.001349539 | 0.001349539 | 0.001349539 | 0.001349539 | 0.001349539 | 0.001349539 | 0.001349539 | 0.001349539 | 0.001349539 | 0.001349539 | 0.001349539 | 0.001349539 | 0.001349539 | 0.001349539 | 0.001349539 | 0.001349539 | 0.001349539 | 0.001349539 | 0.001349539 | 0.001349539 | 0.001349539 | 0.001349539 | 0.001349539 | 0.001349539 | 0.001349539 | 0.001349539 | 0.001349539 | 0.001349539 | 0.001349539 | 0.001349539 | 0.001349539 | 0.001349539 | 0.001349539 | 0 | 0 | 0 | 0 | 0 | 0 | 0 | 0 | 0 | 0 | 0 | 0
1072 | 471.3849 | 0.001370254 | 10 | 546 | -526 | 0 | 0 | 0 | 0 | 0 | 0 | 0 | 0 | 0 | 0 | 0 | 0 | 0 | 0.001370254 | 0.001370254 | 0.001370254 | 0.001370254 | 0.001370254 | 0.001370254 | 0.001370254 | 0.001370254 | 0.001370254 | 0.001370254 | 0.001370254 | 0.001370254 | 0.001370254 | 0.001370254 | 0.001370254 | 0.001370254 | 0.001370254 | 0.001370254 | 0.001370254 | 0.001370254 | 0.001370254 | 0.001370254 | 0.001370254 | 0.001370254 | 0.001370254 | 0.001370254 | 0.001370254 | 0.001370254 | 0.001370254 | 0.001370254 | 0.001370254 | 0.001370254 | 0.001370254 | 0.001370254 | 0.001370254 | 0.001370254 | 0.001370254 | 0.001370254 | 0.001370254 | 0.001370254 | 0 | 0 | 0 | 0 | 0 | 0 | 0 | 0 | 0 | 0 | 0 | 0
1072 | 467.2151 | 0.001358133 | 0 | 536 | -536 | 0 | 0 | 0 | 0 | 0 | 0 | 0 | 0 | 0 | 0 | 0 | 0 | 0.001358133 | 0.001358133 | 0.001358133 | 0.001358133 | 0.001358133 | 0.001358133 | 0.001358133 | 0.001358133 | 0.001358133 | 0.001358133 | 0.001358133 | 0.001358133 | 0.001358133 | 0.001358133 | 0.001358133 | 0.001358133 | 0.001358133 | 0.001358133 | 0.001358133 | 0.001358133 | 0.001358133 | 0.001358133 | 0.001358133 | 0.001358133 | 0.001358133 | 0.001358133 | 0.001358133 | 0.001358133 | 0.001358133 | 0.001358133 | 0.001358133 | 0.001358133 | 0.001358133 | 0.001358133 | 0.001358133 | 0.001358133 | 0.001358133 | 0.001358133 | 0.001358133 | 0.001358133 | 0.001358133 | 0 | 0 | 0 | 0 | 0 | 0 | 0 | 0 | 0 | 0 | 0 | 0
1072 | 470.2368 | 0.001366917 | -10 | 526 | -546 | 0 | 0 | 0 | 0 | 0 | 0 | 0 | 0 | 0 | 0 | 0 | 0 | 0.001366917 | 0.001366917 | 0.001366917 | 0.001366917 | 0.001366917 | 0.001366917 | 0.001366917 | 0.001366917 | 0.001366917 | 0.001366917 | 0.001366917 | 0.001366917 | 0.001366917 | 0.001366917 | 0.001366917 | 0.001366917 | 0.001366917 | 0.001366917 | 0.001366917 | 0.001366917 | 0.001366917 | 0.001366917 | 0.001366917 | 0.001366917 | 0.001366917 | 0.001366917 | 0.001366917 | 0.001366917 | 0.001366917 | 0.001366917 | 0.001366917 | 0.001366917 | 0.001366917 | 0.001366917 | 0.001366917 | 0.001366917 | 0.001366917 | 0.001366917 | 0.001366917 | 0.001366917 | 0 | 0 | 0 | 0 | 0 | 0 | 0 | 0 | 0 | 0 | 0 | 0 | 0
988 | 522.0789 | 0.001517615 | -20 | 474 | -514 | 0 | 0 | 0 | 0 | 0 | 0 | 0 | 0 | 0 | 0 | 0 | 0 | 0 | 0.001517615 | 0.001517615 | 0.001517615 | 0.001517615 | 0.001517615 | 0.001517615 | 0.001517615 | 0.001517615 | 0.001517615 | 0.001517615 | 0.001517615 | 0.001517615 | 0.001517615 | 0.001517615 | 0.001517615 | 0.001517615 | 0.001517615 | 0.001517615 | 0.001517615 | 0.001517615 | 0.001517615 | 0.001517615 | 0.001517615 | 0.001517615 | 0.001517615 | 0.001517615 | 0.001517615 | 0.001517615 | 0.001517615 | 0.001517615 | 0.001517615 | 0.001517615 | 0.001517615 | 0.001517615 | 0.001517615 | 0.001517615 | 0.001517615 | 0 | 0 | 0 | 0 | 0 | 0 | 0 | 0 | 0 | 0 | 0 | 0 | 0 | 0 | 0

## K_value
K_6_top | K_6_bottom | K_7_top | K_7_bottom
6.125833e-06 | 3.325937e-06 | 2.45902e-06 | 2.906869e-06

## F6top_comulative_column
[6 empty] | 0 | 1 | 2 | 3 | 4 | 5 | 6 | 7 | 8 | 9 | 10 | 11 | 12 | 13 | 14 | 15 | 16 | 17 | 18 | 19 | 20 | 21 | 22 | 23 | 24 | 25 | 26 | 27 | 28 | 29 | 30 | 31 | 32 | 33 | 34 | 35 | 36 | 37 | 38 | 39 | 40 | 41 | 42 | 43 | 44 | 45 | 46 | 47 | 48 | 49 | 50 | 51 | 52 | 53 | 54 | 55 | 56 | 57 | 58 | 59 | 60 | 61 | 62 | 63 | 64
ord_wdt | alpha | alpha/k | WROLL_SHIFT_POS_6 | Width1 | Width2 | -855.04 | -828.32 | -801.6 | -774.88 | -748.16 | -721.44 | -694.72 | -668 | -641.28 | -614.56 | -587.84 | -561.12 | -534.4 | -507.68 | -480.96 | -454.24 | -427.52 | -400.8 | -374.08 | -347.36 | -320.64 | -293.92 | -267.2 | -240.48 | -213.76 | -187.04 | -160.32 | -133.6 | -106.88 | -80.16 | -53.44 | -26.72 | 0 | 26.72 | 53.44 | 80.16 | 106.88 | 133.6 | 160.32 | 187.04 | 213.76 | 240.48 | 267.2 | 293.92 | 320.64 | 347.36 | 374.08 | 400.8 | 427.52 | 454.24 | 480.96 | 507.68 | 534.4 | 561.12 | 587.84 | 614.56 | 641.28 | 668 | 694.72 | 721.44 | 748.16 | 774.88 | 801.6 | 828.32 | 855.04 | C40-left | C40-right
1253 | 342.8635 | 0.002100325 | 0 | 626.5 | -626.5 | 0 | 0 | 0 | 0 | 0 | 0 | 0 | 0 | 0 | 0.002100325 | 0.002100325 | 0.002100325 | 0.002100325 | 0.002100325 | 0.002100325 | 0.002100325 | 0.002100325 | 0.002100325 | 0.002100325 | 0.002100325 | 0.002100325 | 0.002100325 | 0.002100325 | 0.002100325 | 0.002100325 | 0.002100325 | 0.002100325 | 0.002100325 | 0.002100325 | 0.002100325 | 0.002100325 | 0.002100325 | 0.002100325 | 0.002100325 | 0.002100325 | 0.002100325 | 0.002100325 | 0.002100325 | 0.002100325 | 0.002100325 | 0.002100325 | 0.002100325 | 0.002100325 | 0.002100325 | 0.002100325 | 0.002100325 | 0.002100325 | 0.002100325 | 0.002100325 | 0.002100325 | 0.002100325 | 0.002100325 | 0.002100325 | 0.002100325 | 0.002100325 | 0.002100325 | 0 | 0 | 0 | 0 | 0 | 0 | 0 | 0 | 0 | 0 | 0
1253 | 354.7068 | 0.002172874 | 0 | 626.5 | -626.5 | 0 | 0 | 0 | 0 | 0 | 0 | 0 | 0 | 0 | 0.004273199 | 0.004273199 | 0.004273199 | 0.004273199 | 0.004273199 | 0.004273199 | 0.004273199 | 0.004273199 | 0.004273199 | 0.004273199 | 0.004273199 | 0.004273199 | 0.004273199 | 0.004273199 | 0.004273199 | 0.004273199 | 0.004273199 | 0.004273199 | 0.004273199 | 0.004273199 | 0.004273199 | 0.004273199 | 0.004273199 | 0.004273199 | 0.004273199 | 0.004273199 | 0.004273199 | 0.004273199 | 0.004273199 | 0.004273199 | 0.004273199 | 0.004273199 | 0.004273199 | 0.004273199 | 0.004273199 | 0.004273199 | 0.004273199 | 0.004273199 | 0.004273199 | 0.004273199 | 0.004273199 | 0.004273199 | 0.004273199 | 0.004273199 | 0.004273199 | 0.004273199 | 0.004273199 | 0 | 0 | 0 | 0 | 0 | 0 | 0 | 0 | 0 | 0 | 0
1259 | 472.8556 | 0.002896634 | 0 | 629.5 | -629.5 | 0 | 0 | 0 | 0 | 0 | 0 | 0 | 0 | 0 | 0.007169833 | 0.007169833 | 0.007169833 | 0.007169833 | 0.007169833 | 0.007169833 | 0.007169833 | 0.007169833 | 0.007169833 | 0.007169833 | 0.007169833 | 0.007169833 | 0.007169833 | 0.007169833 | 0.007169833 | 0.007169833 | 0.007169833 | 0.007169833 | 0.007169833 | 0.007169833 | 0.007169833 | 0.007169833 | 0.007169833 | 0.007169833 | 0.007169833 | 0.007169833 | 0.007169833 | 0.007169833 | 0.007169833 | 0.007169833 | 0.007169833 | 0.007169833 | 0.007169833 | 0.007169833 | 0.007169833 | 0.007169833 | 0.007169833 | 0.007169833 | 0.007169833 | 0.007169833 | 0.007169833 | 0.007169833 | 0.007169833 | 0.007169833 | 0.007169833 | 0.007169833 | 0.007169833 | 0 | 0 | 0 | 0 | 0 | 0 | 0 | 0 | 0 | 0 | 0
1259 | 490.5245 | 0.003004871 | 0 | 629.5 | -629.5 | 0 | 0 | 0 | 0 | 0 | 0 | 0 | 0 | 0 | 0.0101747 | 0.0101747 | 0.0101747 | 0.0101747 | 0.0101747 | 0.0101747 | 0.0101747 | 0.0101747 | 0.0101747 | 0.0101747 | 0.0101747 | 0.0101747 | 0.0101747 | 0.0101747 | 0.0101747 | 0.0101747 | 0.0101747 | 0.0101747 | 0.0101747 | 0.0101747 | 0.0101747 | 0.0101747 | 0.0101747 | 0.0101747 | 0.0101747 | 0.0101747 | 0.0101747 | 0.0101747 | 0.0101747 | 0.0101747 | 0.0101747 | 0.0101747 | 0.0101747 | 0.0101747 | 0.0101747 | 0.0101747 | 0.0101747 | 0.0101747 | 0.0101747 | 0.0101747 | 0.0101747 | 0.0101747 | 0.0101747 | 0.0101747 | 0.0101747 | 0.0101747 | 0.0101747 | 0 | 0 | 0 | 0 | 0 | 0 | 0 | 0 | 0 | 0 | 0
1259 | 502.284 | 0.003076907 | 0 | 629.5 | -629.5 | 0 | 0 | 0 | 0 | 0 | 0 | 0 | 0 | 0 | 0.01325161 | 0.01325161 | 0.01325161 | 0.01325161 | 0.01325161 | 0.01325161 | 0.01325161 | 0.01325161 | 0.01325161 | 0.01325161 | 0.01325161 | 0.01325161 | 0.01325161 | 0.01325161 | 0.01325161 | 0.01325161 | 0.01325161 | 0.01325161 | 0.01325161 | 0.01325161 | 0.01325161 | 0.01325161 | 0.01325161 | 0.01325161 | 0.01325161 | 0.01325161 | 0.01325161 | 0.01325161 | 0.01325161 | 0.01325161 | 0.01325161 | 0.01325161 | 0.01325161 | 0.01325161 | 0.01325161 | 0.01325161 | 0.01325161 | 0.01325161 | 0.01325161 | 0.01325161 | 0.01325161 | 0.01325161 | 0.01325161 | 0.01325161 | 0.01325161 | 0.01325161 | 0.01325161 | 0 | 0 | 0 | 0 | 0 | 0 | 0 | 0 | 0 | 0 | 0
1259 | 503.7858 | 0.003086107 | -10 | 619.5 | -639.5 | 0 | 0 | 0 | 0 | 0 | 0 | 0 | 0 | 0 | 0.01633772 | 0.01633772 | 0.01633772 | 0.01633772 | 0.01633772 | 0.01633772 | 0.01633772 | 0.01633772 | 0.01633772 | 0.01633772 | 0.01633772 | 0.01633772 | 0.01633772 | 0.01633772 | 0.01633772 | 0.01633772 | 0.01633772 | 0.01633772 | 0.01633772 | 0.01633772 | 0.01633772 | 0.01633772 | 0.01633772 | 0.01633772 | 0.01633772 | 0.01633772 | 0.01633772 | 0.01633772 | 0.01633772 | 0.01633772 | 0.01633772 | 0.01633772 | 0.01633772 | 0.01633772 | 0.01633772 | 0.01633772 | 0.01633772 | 0.01633772 | 0.01633772 | 0.01633772 | 0.01633772 | 0.01633772 | 0.01633772 | 0.01633772 | 0.01633772 | 0.01633772 | 0.01633772 | 0 | 0 | 0 | 0 | 0 | 0 | 0 | 0 | 0 | 0 | 0
1306 | 351.0213 | 0.002150298 | -20 | 633 | -673 | 0 | 0 | 0 | 0 | 0 | 0 | 0 | 0.002150298 | 0.002150298 | 0.01848802 | 0.01848802 | 0.01848802 | 0.01848802 | 0.01848802 | 0.01848802 | 0.01848802 | 0.01848802 | 0.01848802 | 0.01848802 | 0.01848802 | 0.01848802 | 0.01848802 | 0.01848802 | 0.01848802 | 0.01848802 | 0.01848802 | 0.01848802 | 0.01848802 | 0.01848802 | 0.01848802 | 0.01848802 | 0.01848802 | 0.01848802 | 0.01848802 | 0.01848802 | 0.01848802 | 0.01848802 | 0.01848802 | 0.01848802 | 0.01848802 | 0.01848802 | 0.01848802 | 0.01848802 | 0.01848802 | 0.01848802 | 0.01848802 | 0.01848802 | 0.01848802 | 0.01848802 | 0.01848802 | 0.01848802 | 0.01848802 | 0.01848802 | 0.01848802 | 0.01848802 | 0.01848802 | 0 | 0 | 0 | 0 | 0 | 0 | 0 | 0 | 0 | 0.01127498 | 0
1323 | 549.7511 | 0.003367683 | -30 | 631.5 | -691.5 | 0 | 0 | 0 | 0 | 0 | 0 | 0 | 0.005517982 | 0.005517982 | 0.0218557 | 0.0218557 | 0.0218557 | 0.0218557 | 0.0218557 | 0.0218557 | 0.0218557 | 0.0218557 | 0.0218557 | 0.0218557 | 0.0218557 | 0.0218557 | 0.0218557 | 0.0218557 | 0.0218557 | 0.0218557 | 0.0218557 | 0.0218557 | 0.0218557 | 0.0218557 | 0.0218557 | 0.0218557 | 0.0218557 | 0.0218557 | 0.0218557 | 0.0218557 | 0.0218557 | 0.0218557 | 0.0218557 | 0.0218557 | 0.0218557 | 0.0218557 | 0.0218557 | 0.0218557 | 0.0218557 | 0.0218557 | 0.0218557 | 0.0218557 | 0.0218557 | 0.0218557 | 0.0218557 | 0.0218557 | 0.0218557 | 0.0218557 | 0.0218557 | 0.0218557 | 0.0218557 | 0 | 0 | 0 | 0 | 0 | 0 | 0 | 0 | 0 | 0.01633772 | 0
1405 | 319.7496 | 0.001958733 | -40 | 662.5 | -742.5 | 0 | 0 | 0 | 0 | 0 | 0.001958733 | 0.001958733 | 0.007476714 | 0.007476714 | 0.02381443 | 0.02381443 | 0.02381443 | 0.02381443 | 0.02381443 | 0.02381443 | 0.02381443 | 0.02381443 | 0.02381443 | 0.02381443 | 0.02381443 | 0.02381443 | 0.02381443 | 0.02381443 | 0.02381443 | 0.02381443 | 0.02381443 | 0.02381443 | 0.02381443 | 0.02381443 | 0.02381443 | 0.02381443 | 0.02381443 | 0.02381443 | 0.02381443 | 0.02381443 | 0.02381443 | 0.02381443 | 0.02381443 | 0.02381443 | 0.02381443 | 0.02381443 | 0.02381443 | 0.02381443 | 0.02381443 | 0.02381443 | 0.02381443 | 0.02381443 | 0.02381443 | 0.02381443 | 0.02381443 | 0.02381443 | 0.02381443 | 0.02381443 | 0.02381443 | 0.02381443 | 0.02381443 | 0.001958733 | 0 | 0 | 0 | 0 | 0 | 0 | 0 | 0 | 0.0218557 | 0.006494546
1405 | 270.0855 | 0.001654499 | -30 | 672.5 | -732.5 | 0 | 0 | 0 | 0 | 0 | 0.003613232 | 0.003613232 | 0.009131213 | 0.009131213 | 0.02546893 | 0.02546893 | 0.02546893 | 0.02546893 | 0.02546893 | 0.02546893 | 0.02546893 | 0.02546893 | 0.02546893 | 0.02546893 | 0.02546893 | 0.02546893 | 0.02546893 | 0.02546893 | 0.02546893 | 0.02546893 | 0.02546893 | 0.02546893 | 0.02546893 | 0.02546893 | 0.02546893 | 0.02546893 | 0.02546893 | 0.02546893 | 0.02546893 | 0.02546893 | 0.02546893 | 0.02546893 | 0.02546893 | 0.02546893 | 0.02546893 | 0.02546893 | 0.02546893 | 0.02546893 | 0.02546893 | 0.02546893 | 0.02546893 | 0.02546893 | 0.02546893 | 0.02546893 | 0.02546893 | 0.02546893 | 0.02546893 | 0.02546893 | 0.02546893 | 0.02546893 | 0.02546893 | 0.003613232 | 0.001654499 | 0 | 0 | 0 | 0 | 0 | 0 | 0 | 0.02139725 | 0.01467407
1507 | 345.6301 | 0.002117272 | -20 | 733.5 | -773.5 | 0 | 0 | 0 | 0 | 0.002117272 | 0.005730503 | 0.005730503 | 0.01124848 | 0.01124848 | 0.0275862 | 0.0275862 | 0.0275862 | 0.0275862 | 0.0275862 | 0.0275862 | 0.0275862 | 0.0275862 | 0.0275862 | 0.0275862 | 0.0275862 | 0.0275862 | 0.0275862 | 0.0275862 | 0.0275862 | 0.0275862 | 0.0275862 | 0.0275862 | 0.0275862 | 0.0275862 | 0.0275862 | 0.0275862 | 0.0275862 | 0.0275862 | 0.0275862 | 0.0275862 | 0.0275862 | 0.0275862 | 0.0275862 | 0.0275862 | 0.0275862 | 0.0275862 | 0.0275862 | 0.0275862 | 0.0275862 | 0.0275862 | 0.0275862 | 0.0275862 | 0.0275862 | 0.0275862 | 0.0275862 | 0.0275862 | 0.0275862 | 0.0275862 | 0.0275862 | 0.0275862 | 0.0275862 | 0.005730503 | 0.003771771 | 0.002117272 | 0.002117272 | 0 | 0 | 0 | 0 | 0 | 0.02348652 | 0.02539339
1507 | 374.2922 | 0.002292851 | -10 | 743.5 | -763.5 | 0 | 0 | 0 | 0 | 0.004410123 | 0.008023355 | 0.008023355 | 0.01354134 | 0.01354134 | 0.02987906 | 0.02987906 | 0.02987906 | 0.02987906 | 0.02987906 | 0.02987906 | 0.02987906 | 0.02987906 | 0.02987906 | 0.02987906 | 0.02987906 | 0.02987906 | 0.02987906 | 0.02987906 | 0.02987906 | 0.02987906 | 0.02987906 | 0.02987906 | 0.02987906 | 0.02987906 | 0.02987906 | 0.02987906 | 0.02987906 | 0.02987906 | 0.02987906 | 0.02987906 | 0.02987906 | 0.02987906 | 0.02987906 | 0.02987906 | 0.02987906 | 0.02987906 | 0.02987906 | 0.02987906 | 0.02987906 | 0.02987906 | 0.02987906 | 0.02987906 | 0.02987906 | 0.02987906 | 0.02987906 | 0.02987906 | 0.02987906 | 0.02987906 | 0.02987906 | 0.02987906 | 0.02987906 | 0.008023355 | 0.006064622 | 0.004410123 | 0.004410123 | 0 | 0 | 0 | 0 | 0 | 0.02213427 | 0.02546893
1507 | 380.738 | 0.002332337 | 0 | 753.5 | -753.5 | 0 | 0 | 0 | 0 | 0.00674246 | 0.01035569 | 0.01035569 | 0.01587367 | 0.01587367 | 0.03221139 | 0.03221139 | 0.03221139 | 0.03221139 | 0.03221139 | 0.03221139 | 0.03221139 | 0.03221139 | 0.03221139 | 0.03221139 | 0.03221139 | 0.03221139 | 0.03221139 | 0.03221139 | 0.03221139 | 0.03221139 | 0.03221139 | 0.03221139 | 0.03221139 | 0.03221139 | 0.03221139 | 0.03221139 | 0.03221139 | 0.03221139 | 0.03221139 | 0.03221139 | 0.03221139 | 0.03221139 | 0.03221139 | 0.03221139 | 0.03221139 | 0.03221139 | 0.03221139 | 0.03221139 | 0.03221139 | 0.03221139 | 0.03221139 | 0.03221139 | 0.03221139 | 0.03221139 | 0.03221139 | 0.03221139 | 0.03221139 | 0.03221139 | 0.03221139 | 0.03221139 | 0.03221139 | 0.01035569 | 0.008396959 | 0.00674246 | 0.00674246 | 0.002332337 | 0 | 0 | 0 | 0 | 0.0218557 | 0.02546893
1507 | 352.8581 | 0.00216155 | 10 | 763.5 | -743.5 | 0 | 0 | 0 | 0 | 0.00674246 | 0.01251724 | 0.01251724 | 0.01803522 | 0.01803522 | 0.03437294 | 0.03437294 | 0.03437294 | 0.03437294 | 0.03437294 | 0.03437294 | 0.03437294 | 0.03437294 | 0.03437294 | 0.03437294 | 0.03437294 | 0.03437294 | 0.03437294 | 0.03437294 | 0.03437294 | 0.03437294 | 0.03437294 | 0.03437294 | 0.03437294 | 0.03437294 | 0.03437294 | 0.03437294 | 0.03437294 | 0.03437294 | 0.03437294 | 0.03437294 | 0.03437294 | 0.03437294 | 0.03437294 | 0.03437294 | 0.03437294 | 0.03437294 | 0.03437294 | 0.03437294 | 0.03437294 | 0.03437294 | 0.03437294 | 0.03437294 | 0.03437294 | 0.03437294 | 0.03437294 | 0.03437294 | 0.03437294 | 0.03437294 | 0.03437294 | 0.03437294 | 0.03437294 | 0.01251724 | 0.01055851 | 0.00890401 | 0.00890401 | 0.004493887 | 0 | 0 | 0 | 0 | 0.0218557 | 0.02580893
1507 | 363.2297 | 0.002225084 | 20 | 773.5 | -733.5 | 0 | 0 | 0 | 0 | 0.00674246 | 0.01474233 | 0.01474233 | 0.02026031 | 0.02026031 | 0.03659803 | 0.03659803 | 0.03659803 | 0.03659803 | 0.03659803 | 0.03659803 | 0.03659803 | 0.03659803 | 0.03659803 | 0.03659803 | 0.03659803 | 0.03659803 | 0.03659803 | 0.03659803 | 0.03659803 | 0.03659803 | 0.03659803 | 0.03659803 | 0.03659803 | 0.03659803 | 0.03659803 | 0.03659803 | 0.03659803 | 0.03659803 | 0.03659803 | 0.03659803 | 0.03659803 | 0.03659803 | 0.03659803 | 0.03659803 | 0.03659803 | 0.03659803 | 0.03659803 | 0.03659803 | 0.03659803 | 0.03659803 | 0.03659803 | 0.03659803 | 0.03659803 | 0.03659803 | 0.03659803 | 0.03659803 | 0.03659803 | 0.03659803 | 0.03659803 | 0.03659803 | 0.03659803 | 0.01474233 | 0.01278359 | 0.01112909 | 0.01112909 | 0.006718971 | 0 | 0 | 0 | 0 | 0.02160376 | 0.02745943
1507 | 349.8944 | 0.002143394 | 30 | 783.5 | -723.5 | 0 | 0 | 0 | 0 | 0.00674246 | 0.01688572 | 0.01688572 | 0.0224037 | 0.0224037 | 0.03874142 | 0.03874142 | 0.03874142 | 0.03874142 | 0.03874142 | 0.03874142 | 0.03874142 | 0.03874142 | 0.03874142 | 0.03874142 | 0.03874142 | 0.03874142 | 0.03874142 | 0.03874142 | 0.03874142 | 0.03874142 | 0.03874142 | 0.03874142 | 0.03874142 | 0.03874142 | 0.03874142 | 0.03874142 | 0.03874142 | 0.03874142 | 0.03874142 | 0.03874142 | 0.03874142 | 0.03874142 | 0.03874142 | 0.03874142 | 0.03874142 | 0.03874142 | 0.03874142 | 0.03874142 | 0.03874142 | 0.03874142 | 0.03874142 | 0.03874142 | 0.03874142 | 0.03874142 | 0.03874142 | 0.03874142 | 0.03874142 | 0.03874142 | 0.03874142 | 0.03874142 | 0.03874142 | 0.01688572 | 0.01492699 | 0.01327249 | 0.01327249 | 0.008862365 | 0.002143394 | 0 | 0 | 0 | 0.01953864 | 0.02910992
1507 | 399.5454 | 0.002447548 | 40 | 793.5 | -713.5 | 0 | 0 | 0 | 0 | 0.00674246 | 0.01688572 | 0.01933327 | 0.02485125 | 0.02485125 | 0.04118897 | 0.04118897 | 0.04118897 | 0.04118897 | 0.04118897 | 0.04118897 | 0.04118897 | 0.04118897 | 0.04118897 | 0.04118897 | 0.04118897 | 0.04118897 | 0.04118897 | 0.04118897 | 0.04118897 | 0.04118897 | 0.04118897 | 0.04118897 | 0.04118897 | 0.04118897 | 0.04118897 | 0.04118897 | 0.04118897 | 0.04118897 | 0.04118897 | 0.04118897 | 0.04118897 | 0.04118897 | 0.04118897 | 0.04118897 | 0.04118897 | 0.04118897 | 0.04118897 | 0.04118897 | 0.04118897 | 0.04118897 | 0.04118897 | 0.04118897 | 0.04118897 | 0.04118897 | 0.04118897 | 0.04118897 | 0.04118897 | 0.04118897 | 0.04118897 | 0.04118897 | 0.04118897 | 0.01933327 | 0.01737454 | 0.01572004 | 0.01572004 | 0.01130991 | 0.004590943 | 0 | 0 | 0 | 0.01747353 | 0.03122184
1511 | 618.0281 | 0.003785937 | 30 | 785.5 | -725.5 | 0 | 0 | 0 | 0 | 0.00674246 | 0.02067166 | 0.02311921 | 0.02863719 | 0.02863719 | 0.04497491 | 0.04497491 | 0.04497491 | 0.04497491 | 0.04497491 | 0.04497491 | 0.04497491 | 0.04497491 | 0.04497491 | 0.04497491 | 0.04497491 | 0.04497491 | 0.04497491 | 0.04497491 | 0.04497491 | 0.04497491 | 0.04497491 | 0.04497491 | 0.04497491 | 0.04497491 | 0.04497491 | 0.04497491 | 0.04497491 | 0.04497491 | 0.04497491 | 0.04497491 | 0.04497491 | 0.04497491 | 0.04497491 | 0.04497491 | 0.04497491 | 0.04497491 | 0.04497491 | 0.04497491 | 0.04497491 | 0.04497491 | 0.04497491 | 0.04497491 | 0.04497491 | 0.04497491 | 0.04497491 | 0.04497491 | 0.04497491 | 0.04497491 | 0.04497491 | 0.04497491 | 0.04497491 | 0.02311921 | 0.02116047 | 0.01950597 | 0.01950597 | 0.01509585 | 0.008376879 | 0 | 0 | 0 | 0.01995167 | 0.02944002
1511 | 608.5318 | 0.003727764 | 20 | 775.5 | -735.5 | 0 | 0 | 0 | 0 | 0.00674246 | 0.02439942 | 0.02684697 | 0.03236495 | 0.03236495 | 0.04870267 | 0.04870267 | 0.04870267 | 0.04870267 | 0.04870267 | 0.04870267 | 0.04870267 | 0.04870267 | 0.04870267 | 0.04870267 | 0.04870267 | 0.04870267 | 0.04870267 | 0.04870267 | 0.04870267 | 0.04870267 | 0.04870267 | 0.04870267 | 0.04870267 | 0.04870267 | 0.04870267 | 0.04870267 | 0.04870267 | 0.04870267 | 0.04870267 | 0.04870267 | 0.04870267 | 0.04870267 | 0.04870267 | 0.04870267 | 0.04870267 | 0.04870267 | 0.04870267 | 0.04870267 | 0.04870267 | 0.04870267 | 0.04870267 | 0.04870267 | 0.04870267 | 0.04870267 | 0.04870267 | 0.04870267 | 0.04870267 | 0.04870267 | 0.04870267 | 0.04870267 | 0.04870267 | 0.02684697 | 0.02488824 | 0.02323374 | 0.02323374 | 0.01882361 | 0.01210464 | 0 | 0 | 0 | 0.02192715 | 0.02778953
1511 | 598.6105 | 0.003666988 | 10 | 765.5 | -745.5 | 0 | 0 | 0 | 0 | 0.00674246 | 0.02806641 | 0.03051396 | 0.03603194 | 0.03603194 | 0.05236966 | 0.05236966 | 0.05236966 | 0.05236966 | 0.05236966 | 0.05236966 | 0.05236966 | 0.05236966 | 0.05236966 | 0.05236966 | 0.05236966 | 0.05236966 | 0.05236966 | 0.05236966 | 0.05236966 | 0.05236966 | 0.05236966 | 0.05236966 | 0.05236966 | 0.05236966 | 0.05236966 | 0.05236966 | 0.05236966 | 0.05236966 | 0.05236966 | 0.05236966 | 0.05236966 | 0.05236966 | 0.05236966 | 0.05236966 | 0.05236966 | 0.05236966 | 0.05236966 | 0.05236966 | 0.05236966 | 0.05236966 | 0.05236966 | 0.05236966 | 0.05236966 | 0.05236966 | 0.05236966 | 0.05236966 | 0.05236966 | 0.05236966 | 0.05236966 | 0.05236966 | 0.05236966 | 0.03051396 | 0.02855522 | 0.02690073 | 0.02690073 | 0.0224906 | 0.01210464 | 0 | 0 | 0 | 0.02284315 | 0.02613903
1511 | 612.6245 | 0.003752835 | 0 | 755.5 | -755.5 | 0 | 0 | 0 | 0 | 0.0104953 | 0.03181924 | 0.03426679 | 0.03978477 | 0.03978477 | 0.05612249 | 0.05612249 | 0.05612249 | 0.05612249 | 0.05612249 | 0.05612249 | 0.05612249 | 0.05612249 | 0.05612249 | 0.05612249 | 0.05612249 | 0.05612249 | 0.05612249 | 0.05612249 | 0.05612249 | 0.05612249 | 0.05612249 | 0.05612249 | 0.05612249 | 0.05612249 | 0.05612249 | 0.05612249 | 0.05612249 | 0.05612249 | 0.05612249 | 0.05612249 | 0.05612249 | 0.05612249 | 0.05612249 | 0.05612249 | 0.05612249 | 0.05612249 | 0.05612249 | 0.05612249 | 0.05612249 | 0.05612249 | 0.05612249 | 0.05612249 | 0.05612249 | 0.05612249 | 0.05612249 | 0.05612249 | 0.05612249 | 0.05612249 | 0.05612249 | 0.05612249 | 0.05612249 | 0.03426679 | 0.03230806 | 0.03065356 | 0.03065356 | 0.02624344 | 0.01210464 | 0 | 0 | 0 | 0.02375915 | 0.02546893
1511 | 588.5087 | 0.003605106 | -10 | 745.5 | -765.5 | 0 | 0 | 0 | 0 | 0.0141004 | 0.03542435 | 0.0378719 | 0.04338988 | 0.04338988 | 0.0597276 | 0.0597276 | 0.0597276 | 0.0597276 | 0.0597276 | 0.0597276 | 0.0597276 | 0.0597276 | 0.0597276 | 0.0597276 | 0.0597276 | 0.0597276 | 0.0597276 | 0.0597276 | 0.0597276 | 0.0597276 | 0.0597276 | 0.0597276 | 0.0597276 | 0.0597276 | 0.0597276 | 0.0597276 | 0.0597276 | 0.0597276 | 0.0597276 | 0.0597276 | 0.0597276 | 0.0597276 | 0.0597276 | 0.0597276 | 0.0597276 | 0.0597276 | 0.0597276 | 0.0597276 | 0.0597276 | 0.0597276 | 0.0597276 | 0.0597276 | 0.0597276 | 0.0597276 | 0.0597276 | 0.0597276 | 0.0597276 | 0.0597276 | 0.0597276 | 0.0597276 | 0.0597276 | 0.0378719 | 0.03591317 | 0.03425867 | 0.03425867 | 0.02624344 | 0.01210464 | 0 | 0 | 0 | 0.02754334 | 0.02546893
1494 | 375.8598 | 0.002302454 | -20 | 727 | -767 | 0 | 0 | 0 | 0 | 0.01640286 | 0.0377268 | 0.04017435 | 0.04569233 | 0.04569233 | 0.06203005 | 0.06203005 | 0.06203005 | 0.06203005 | 0.06203005 | 0.06203005 | 0.06203005 | 0.06203005 | 0.06203005 | 0.06203005 | 0.06203005 | 0.06203005 | 0.06203005 | 0.06203005 | 0.06203005 | 0.06203005 | 0.06203005 | 0.06203005 | 0.06203005 | 0.06203005 | 0.06203005 | 0.06203005 | 0.06203005 | 0.06203005 | 0.06203005 | 0.06203005 | 0.06203005 | 0.06203005 | 0.06203005 | 0.06203005 | 0.06203005 | 0.06203005 | 0.06203005 | 0.06203005 | 0.06203005 | 0.06203005 | 0.06203005 | 0.06203005 | 0.06203005 | 0.06203005 | 0.06203005 | 0.06203005 | 0.06203005 | 0.06203005 | 0.06203005 | 0.06203005 | 0.06203005 | 0.04017435 | 0.03821562 | 0.03656112 | 0.03656112 | 0.02624344 | 0.01210464 | 0 | 0 | 0 | 0.02874042 | 0.02499091
1494 | 379.207 | 0.002322959 | -30 | 717 | -777 | 0 | 0 | 0 | 0.002322959 | 0.01872581 | 0.04004976 | 0.04249731 | 0.04801529 | 0.04801529 | 0.06435301 | 0.06435301 | 0.06435301 | 0.06435301 | 0.06435301 | 0.06435301 | 0.06435301 | 0.06435301 | 0.06435301 | 0.06435301 | 0.06435301 | 0.06435301 | 0.06435301 | 0.06435301 | 0.06435301 | 0.06435301 | 0.06435301 | 0.06435301 | 0.06435301 | 0.06435301 | 0.06435301 | 0.06435301 | 0.06435301 | 0.06435301 | 0.06435301 | 0.06435301 | 0.06435301 | 0.06435301 | 0.06435301 | 0.06435301 | 0.06435301 | 0.06435301 | 0.06435301 | 0.06435301 | 0.06435301 | 0.06435301 | 0.06435301 | 0.06435301 | 0.06435301 | 0.06435301 | 0.06435301 | 0.06435301 | 0.06435301 | 0.06435301 | 0.06435301 | 0.06435301 | 0.06435301 | 0.04249731 | 0.04053858 | 0.03888408 | 0.03656112 | 0.02624344 | 0.01210464 | 0 | 0 | 0 | 0.03672094 | 0.02437171
1429 | 565.5249 | 0.003464311 | -40 | 674.5 | -754.5 | 0 | 0 | 0 | 0.002322959 | 0.02219013 | 0.04351407 | 0.04596162 | 0.0514796 | 0.0514796 | 0.06781732 | 0.06781732 | 0.06781732 | 0.06781732 | 0.06781732 | 0.06781732 | 0.06781732 | 0.06781732 | 0.06781732 | 0.06781732 | 0.06781732 | 0.06781732 | 0.06781732 | 0.06781732 | 0.06781732 | 0.06781732 | 0.06781732 | 0.06781732 | 0.06781732 | 0.06781732 | 0.06781732 | 0.06781732 | 0.06781732 | 0.06781732 | 0.06781732 | 0.06781732 | 0.06781732 | 0.06781732 | 0.06781732 | 0.06781732 | 0.06781732 | 0.06781732 | 0.06781732 | 0.06781732 | 0.06781732 | 0.06781732 | 0.06781732 | 0.06781732 | 0.06781732 | 0.06781732 | 0.06781732 | 0.06781732 | 0.06781732 | 0.06781732 | 0.06781732 | 0.06781732 | 0.06781732 | 0.04596162 | 0.04400289 | 0.03888408 | 0.03656112 | 0.02624344 | 0.01210464 | 0 | 0 | 0 | 0.02366755 | 0.01630998
1410 | 533.9224 | 0.00327072 | -30 | 675 | -735 | 0 | 0 | 0 | 0.002322959 | 0.02219013 | 0.04678479 | 0.04923234 | 0.05475032 | 0.05475032 | 0.07108804 | 0.07108804 | 0.07108804 | 0.07108804 | 0.07108804 | 0.07108804 | 0.07108804 | 0.07108804 | 0.07108804 | 0.07108804 | 0.07108804 | 0.07108804 | 0.07108804 | 0.07108804 | 0.07108804 | 0.07108804 | 0.07108804 | 0.07108804 | 0.07108804 | 0.07108804 | 0.07108804 | 0.07108804 | 0.07108804 | 0.07108804 | 0.07108804 | 0.07108804 | 0.07108804 | 0.07108804 | 0.07108804 | 0.07108804 | 0.07108804 | 0.07108804 | 0.07108804 | 0.07108804 | 0.07108804 | 0.07108804 | 0.07108804 | 0.07108804 | 0.07108804 | 0.07108804 | 0.07108804 | 0.07108804 | 0.07108804 | 0.07108804 | 0.07108804 | 0.07108804 | 0.07108804 | 0.04923234 | 0.04727361 | 0.03888408 | 0.03656112 | 0.02624344 | 0.01210464 | 0 | 0 | 0 | 0.02188135 | 0.01671896
1391 | 772.3897 | 0.00473153 | -20 | 675.5 | -715.5 | 0 | 0 | 0 | 0.002322959 | 0.02219013 | 0.04678479 | 0.05396387 | 0.05948185 | 0.05948185 | 0.07581957 | 0.07581957 | 0.07581957 | 0.07581957 | 0.07581957 | 0.07581957 | 0.07581957 | 0.07581957 | 0.07581957 | 0.07581957 | 0.07581957 | 0.07581957 | 0.07581957 | 0.07581957 | 0.07581957 | 0.07581957 | 0.07581957 | 0.07581957 | 0.07581957 | 0.07581957 | 0.07581957 | 0.07581957 | 0.07581957 | 0.07581957 | 0.07581957 | 0.07581957 | 0.07581957 | 0.07581957 | 0.07581957 | 0.07581957 | 0.07581957 | 0.07581957 | 0.07581957 | 0.07581957 | 0.07581957 | 0.07581957 | 0.07581957 | 0.07581957 | 0.07581957 | 0.07581957 | 0.07581957 | 0.07581957 | 0.07581957 | 0.07581957 | 0.07581957 | 0.07581957 | 0.07581957 | 0.05396387 | 0.05200514 | 0.03888408 | 0.03656112 | 0.02624344 | 0.01210464 | 0 | 0 | 0 | 0.01788655 | 0.01712793
1323 | 851.8484 | 0.005218281 | -10 | 651.5 | -671.5 | 0 | 0 | 0 | 0.002322959 | 0.02219013 | 0.04678479 | 0.05396387 | 0.06470013 | 0.06470013 | 0.08103785 | 0.08103785 | 0.08103785 | 0.08103785 | 0.08103785 | 0.08103785 | 0.08103785 | 0.08103785 | 0.08103785 | 0.08103785 | 0.08103785 | 0.08103785 | 0.08103785 | 0.08103785 | 0.08103785 | 0.08103785 | 0.08103785 | 0.08103785 | 0.08103785 | 0.08103785 | 0.08103785 | 0.08103785 | 0.08103785 | 0.08103785 | 0.08103785 | 0.08103785 | 0.08103785 | 0.08103785 | 0.08103785 | 0.08103785 | 0.08103785 | 0.08103785 | 0.08103785 | 0.08103785 | 0.08103785 | 0.08103785 | 0.08103785 | 0.08103785 | 0.08103785 | 0.08103785 | 0.08103785 | 0.08103785 | 0.08103785 | 0.08103785 | 0.08103785 | 0.08103785 | 0.08103785 | 0.05918215 | 0.05200514 | 0.03888408 | 0.03656112 | 0.02624344 | 0.01210464 | 0 | 0 | 0 | 0.01035782 | 0
1323 | 829.446 | 0.005081047 | 0 | 661.5 | -661.5 | 0 | 0 | 0 | 0.002322959 | 0.02219013 | 0.04678479 | 0.05396387 | 0.06470013 | 0.06978118 | 0.0861189 | 0.0861189 | 0.0861189 | 0.0861189 | 0.0861189 | 0.0861189 | 0.0861189 | 0.0861189 | 0.0861189 | 0.0861189 | 0.0861189 | 0.0861189 | 0.0861189 | 0.0861189 | 0.0861189 | 0.0861189 | 0.0861189 | 0.0861189 | 0.0861189 | 0.0861189 | 0.0861189 | 0.0861189 | 0.0861189 | 0.0861189 | 0.0861189 | 0.0861189 | 0.0861189 | 0.0861189 | 0.0861189 | 0.0861189 | 0.0861189 | 0.0861189 | 0.0861189 | 0.0861189 | 0.0861189 | 0.0861189 | 0.0861189 | 0.0861189 | 0.0861189 | 0.0861189 | 0.0861189 | 0.0861189 | 0.0861189 | 0.0861189 | 0.0861189 | 0.0861189 | 0.0861189 | 0.0642632 | 0.05200514 | 0.03888408 | 0.03656112 | 0.02624344 | 0.01210464 | 0 | 0 | 0 | 0.004243405 | 0.005676593
1296 | 551.0594 | 0.003375698 | 10 | 658 | -638 | 0 | 0 | 0 | 0.002322959 | 0.02219013 | 0.04678479 | 0.05396387 | 0.06470013 | 0.06978118 | 0.0894946 | 0.0894946 | 0.0894946 | 0.0894946 | 0.0894946 | 0.0894946 | 0.0894946 | 0.0894946 | 0.0894946 | 0.0894946 | 0.0894946 | 0.0894946 | 0.0894946 | 0.0894946 | 0.0894946 | 0.0894946 | 0.0894946 | 0.0894946 | 0.0894946 | 0.0894946 | 0.0894946 | 0.0894946 | 0.0894946 | 0.0894946 | 0.0894946 | 0.0894946 | 0.0894946 | 0.0894946 | 0.0894946 | 0.0894946 | 0.0894946 | 0.0894946 | 0.0894946 | 0.0894946 | 0.0894946 | 0.0894946 | 0.0894946 | 0.0894946 | 0.0894946 | 0.0894946 | 0.0894946 | 0.0894946 | 0.0894946 | 0.0894946 | 0.0894946 | 0.0894946 | 0.0894946 | 0.0676389 | 0.05200514 | 0.03888408 | 0.03656112 | 0.02624344 | 0.01210464 | 0 | 0 | 0 | 0 | 0.002813758
1296 | 556.2569 | 0.003407536 | 20 | 668 | -628 | 0 | 0 | 0 | 0.002322959 | 0.02219013 | 0.04678479 | 0.05396387 | 0.06470013 | 0.06978118 | 0.09290213 | 0.09290213 | 0.09290213 | 0.09290213 | 0.09290213 | 0.09290213 | 0.09290213 | 0.09290213 | 0.09290213 | 0.09290213 | 0.09290213 | 0.09290213 | 0.09290213 | 0.09290213 | 0.09290213 | 0.09290213 | 0.09290213 | 0.09290213 | 0.09290213 | 0.09290213 | 0.09290213 | 0.09290213 | 0.09290213 | 0.09290213 | 0.09290213 | 0.09290213 | 0.09290213 | 0.09290213 | 0.09290213 | 0.09290213 | 0.09290213 | 0.09290213 | 0.09290213 | 0.09290213 | 0.09290213 | 0.09290213 | 0.09290213 | 0.09290213 | 0.09290213 | 0.09290213 | 0.09290213 | 0.09290213 | 0.09290213 | 0.09290213 | 0.09290213 | 0.09290213 | 0.09290213 | 0.07104643 | 0.05200514 | 0.03888408 | 0.03656112 | 0.02624344 | 0.01210464 | 0 | 0 | 0 | 0 | 0.01099329
1296 | 586.5768 | 0.003593272 | 30 | 678 | -618 | 0 | 0 | 0 | 0.002322959 | 0.02219013 | 0.04678479 | 0.05396387 | 0.06470013 | 0.06978118 | 0.09649541 | 0.09649541 | 0.09649541 | 0.09649541 | 0.09649541 | 0.09649541 | 0.09649541 | 0.09649541 | 0.09649541 | 0.09649541 | 0.09649541 | 0.09649541 | 0.09649541 | 0.09649541 | 0.09649541 | 0.09649541 | 0.09649541 | 0.09649541 | 0.09649541 | 0.09649541 | 0.09649541 | 0.09649541 | 0.09649541 | 0.09649541 | 0.09649541 | 0.09649541 | 0.09649541 | 0.09649541 | 0.09649541 | 0.09649541 | 0.09649541 | 0.09649541 | 0.09649541 | 0.09649541 | 0.09649541 | 0.09649541 | 0.09649541 | 0.09649541 | 0.09649541 | 0.09649541 | 0.09649541 | 0.09649541 | 0.09649541 | 0.09649541 | 0.09649541 | 0.09649541 | 0.09649541 | 0.07463971 | 0.05559841 | 0.03888408 | 0.03656112 | 0.02624344 | 0.01210464 | 0 | 0 | 0 | 0 | 0.01917282
1293 | 623.1712 | 0.003817442 | 40 | 686.5 | -606.5 | 0 | 0 | 0 | 0.002322959 | 0.02219013 | 0.04678479 | 0.05396387 | 0.06470013 | 0.06978118 | 0.09649541 | 0.1003128 | 0.1003128 | 0.1003128 | 0.1003128 | 0.1003128 | 0.1003128 | 0.1003128 | 0.1003128 | 0.1003128 | 0.1003128 | 0.1003128 | 0.1003128 | 0.1003128 | 0.1003128 | 0.1003128 | 0.1003128 | 0.1003128 | 0.1003128 | 0.1003128 | 0.1003128 | 0.1003128 | 0.1003128 | 0.1003128 | 0.1003128 | 0.1003128 | 0.1003128 | 0.1003128 | 0.1003128 | 0.1003128 | 0.1003128 | 0.1003128 | 0.1003128 | 0.1003128 | 0.1003128 | 0.1003128 | 0.1003128 | 0.1003128 | 0.1003128 | 0.1003128 | 0.1003128 | 0.1003128 | 0.1003128 | 0.1003128 | 0.1003128 | 0.1003128 | 0.1003128 | 0.07845715 | 0.05941585 | 0.03888408 | 0.03656112 | 0.02624344 | 0.01210464 | 0 | 0 | 0 | 0 | 0.02557559
1293 | 639.8367 | 0.003919533 | 30 | 676.5 | -616.5 | 0 | 0 | 0 | 0.002322959 | 0.02219013 | 0.04678479 | 0.05396387 | 0.06470013 | 0.06978118 | 0.1004149 | 0.1042324 | 0.1042324 | 0.1042324 | 0.1042324 | 0.1042324 | 0.1042324 | 0.1042324 | 0.1042324 | 0.1042324 | 0.1042324 | 0.1042324 | 0.1042324 | 0.1042324 | 0.1042324 | 0.1042324 | 0.1042324 | 0.1042324 | 0.1042324 | 0.1042324 | 0.1042324 | 0.1042324 | 0.1042324 | 0.1042324 | 0.1042324 | 0.1042324 | 0.1042324 | 0.1042324 | 0.1042324 | 0.1042324 | 0.1042324 | 0.1042324 | 0.1042324 | 0.1042324 | 0.1042324 | 0.1042324 | 0.1042324 | 0.1042324 | 0.1042324 | 0.1042324 | 0.1042324 | 0.1042324 | 0.1042324 | 0.1042324 | 0.1042324 | 0.1042324 | 0.1042324 | 0.08237668 | 0.06333539 | 0.03888408 | 0.03656112 | 0.02624344 | 0.01210464 | 0 | 0 | 0 | 0 | 0.01794589
1293 | 564.1487 | 0.00345588 | 20 | 666.5 | -626.5 | 0 | 0 | 0 | 0.002322959 | 0.02219013 | 0.04678479 | 0.05396387 | 0.06470013 | 0.06978118 | 0.1038708 | 0.1076883 | 0.1076883 | 0.1076883 | 0.1076883 | 0.1076883 | 0.1076883 | 0.1076883 | 0.1076883 | 0.1076883 | 0.1076883 | 0.1076883 | 0.1076883 | 0.1076883 | 0.1076883 | 0.1076883 | 0.1076883 | 0.1076883 | 0.1076883 | 0.1076883 | 0.1076883 | 0.1076883 | 0.1076883 | 0.1076883 | 0.1076883 | 0.1076883 | 0.1076883 | 0.1076883 | 0.1076883 | 0.1076883 | 0.1076883 | 0.1076883 | 0.1076883 | 0.1076883 | 0.1076883 | 0.1076883 | 0.1076883 | 0.1076883 | 0.1076883 | 0.1076883 | 0.1076883 | 0.1076883 | 0.1076883 | 0.1076883 | 0.1076883 | 0.1076883 | 0.1076883 | 0.08583256 | 0.06333539 | 0.03888408 | 0.03656112 | 0.02624344 | 0.01210464 | 0 | 0 | 0 | 0 | 0.009766357
1293 | 551.7269 | 0.003379787 | 10 | 656.5 | -636.5 | 0 | 0 | 0 | 0.002322959 | 0.02219013 | 0.04678479 | 0.05396387 | 0.06470013 | 0.06978118 | 0.1072506 | 0.111068 | 0.111068 | 0.111068 | 0.111068 | 0.111068 | 0.111068 | 0.111068 | 0.111068 | 0.111068 | 0.111068 | 0.111068 | 0.111068 | 0.111068 | 0.111068 | 0.111068 | 0.111068 | 0.111068 | 0.111068 | 0.111068 | 0.111068 | 0.111068 | 0.111068 | 0.111068 | 0.111068 | 0.111068 | 0.111068 | 0.111068 | 0.111068 | 0.111068 | 0.111068 | 0.111068 | 0.111068 | 0.111068 | 0.111068 | 0.111068 | 0.111068 | 0.111068 | 0.111068 | 0.111068 | 0.111068 | 0.111068 | 0.111068 | 0.111068 | 0.111068 | 0.111068 | 0.111068 | 0.08921235 | 0.06333539 | 0.03888408 | 0.03656112 | 0.02624344 | 0.01210464 | 0 | 0 | 0 | 0.00123724 | 0.001586829
1293 | 652.4913 | 0.003997052 | 0 | 646.5 | -646.5 | 0 | 0 | 0 | 0.002322959 | 0.02219013 | 0.04678479 | 0.05396387 | 0.06470013 | 0.07377823 | 0.1112477 | 0.1150651 | 0.1150651 | 0.1150651 | 0.1150651 | 0.1150651 | 0.1150651 | 0.1150651 | 0.1150651 | 0.1150651 | 0.1150651 | 0.1150651 | 0.1150651 | 0.1150651 | 0.1150651 | 0.1150651 | 0.1150651 | 0.1150651 | 0.1150651 | 0.1150651 | 0.1150651 | 0.1150651 | 0.1150651 | 0.1150651 | 0.1150651 | 0.1150651 | 0.1150651 | 0.1150651 | 0.1150651 | 0.1150651 | 0.1150651 | 0.1150651 | 0.1150651 | 0.1150651 | 0.1150651 | 0.1150651 | 0.1150651 | 0.1150651 | 0.1150651 | 0.1150651 | 0.1150651 | 0.1150651 | 0.1150651 | 0.1150651 | 0.1150651 | 0.1150651 | 0.1150651 | 0.0932094 | 0.06333539 | 0.03888408 | 0.03656112 | 0.02624344 | 0.01210464 | 0 | 0 | 0 | 0.002665923 | 0
1293 | 521.8727 | 0.003196905 | -10 | 636.5 | -656.5 | 0 | 0 | 0 | 0.002322959 | 0.02219013 | 0.04678479 | 0.05396387 | 0.06470013 | 0.07697514 | 0.1144446 | 0.118262 | 0.118262 | 0.118262 | 0.118262 | 0.118262 | 0.118262 | 0.118262 | 0.118262 | 0.118262 | 0.118262 | 0.118262 | 0.118262 | 0.118262 | 0.118262 | 0.118262 | 0.118262 | 0.118262 | 0.118262 | 0.118262 | 0.118262 | 0.118262 | 0.118262 | 0.118262 | 0.118262 | 0.118262 | 0.118262 | 0.118262 | 0.118262 | 0.118262 | 0.118262 | 0.118262 | 0.118262 | 0.118262 | 0.118262 | 0.118262 | 0.118262 | 0.118262 | 0.118262 | 0.118262 | 0.118262 | 0.118262 | 0.118262 | 0.118262 | 0.118262 | 0.118262 | 0.118262 | 0.0932094 | 0.06333539 | 0.03888408 | 0.03656112 | 0.02624344 | 0.01210464 | 0 | 0 | 0 | 0.006537902 | 0
1293 | 526.5423 | 0.00322551 | -20 | 626.5 | -666.5 | 0 | 0 | 0 | 0.002322959 | 0.02219013 | 0.04678479 | 0.05396387 | 0.06470013 | 0.08020065 | 0.1176701 | 0.1214875 | 0.1214875 | 0.1214875 | 0.1214875 | 0.1214875 | 0.1214875 | 0.1214875 | 0.1214875 | 0.1214875 | 0.1214875 | 0.1214875 | 0.1214875 | 0.1214875 | 0.1214875 | 0.1214875 | 0.1214875 | 0.1214875 | 0.1214875 | 0.1214875 | 0.1214875 | 0.1214875 | 0.1214875 | 0.1214875 | 0.1214875 | 0.1214875 | 0.1214875 | 0.1214875 | 0.1214875 | 0.1214875 | 0.1214875 | 0.1214875 | 0.1214875 | 0.1214875 | 0.1214875 | 0.1214875 | 0.1214875 | 0.1214875 | 0.1214875 | 0.1214875 | 0.1214875 | 0.1214875 | 0.1214875 | 0.1214875 | 0.1214875 | 0.1214875 | 0.1214875 | 0.0932094 | 0.06333539 | 0.03888408 | 0.03656112 | 0.02624344 | 0.01210464 | 0 | 0 | 0 | 0.02056089 | 0
1290 | 582.8628 | 0.00357052 | -30 | 615 | -675 | 0 | 0 | 0 | 0.002322959 | 0.02219013 | 0.04678479 | 0.05396387 | 0.06827065 | 0.08377117 | 0.1212406 | 0.125058 | 0.125058 | 0.125058 | 0.125058 | 0.125058 | 0.125058 | 0.125058 | 0.125058 | 0.125058 | 0.125058 | 0.125058 | 0.125058 | 0.125058 | 0.125058 | 0.125058 | 0.125058 | 0.125058 | 0.125058 | 0.125058 | 0.125058 | 0.125058 | 0.125058 | 0.125058 | 0.125058 | 0.125058 | 0.125058 | 0.125058 | 0.125058 | 0.125058 | 0.125058 | 0.125058 | 0.125058 | 0.125058 | 0.125058 | 0.125058 | 0.125058 | 0.125058 | 0.125058 | 0.125058 | 0.125058 | 0.125058 | 0.125058 | 0.125058 | 0.125058 | 0.125058 | 0.125058 | 0.0932094 | 0.06333539 | 0.03888408 | 0.03656112 | 0.02624344 | 0.01210464 | 0 | 0 | 0 | 0.03248043 | 0
1290 | 596.834 | 0.003656105 | -40 | 605 | -685 | 0 | 0 | 0 | 0.002322959 | 0.02219013 | 0.04678479 | 0.05396387 | 0.07192676 | 0.08742727 | 0.1248967 | 0.1287141 | 0.1287141 | 0.1287141 | 0.1287141 | 0.1287141 | 0.1287141 | 0.1287141 | 0.1287141 | 0.1287141 | 0.1287141 | 0.1287141 | 0.1287141 | 0.1287141 | 0.1287141 | 0.1287141 | 0.1287141 | 0.1287141 | 0.1287141 | 0.1287141 | 0.1287141 | 0.1287141 | 0.1287141 | 0.1287141 | 0.1287141 | 0.1287141 | 0.1287141 | 0.1287141 | 0.1287141 | 0.1287141 | 0.1287141 | 0.1287141 | 0.1287141 | 0.1287141 | 0.1287141 | 0.1287141 | 0.1287141 | 0.1287141 | 0.1287141 | 0.1287141 | 0.1287141 | 0.1287141 | 0.1287141 | 0.1287141 | 0.1287141 | 0.1287141 | 0.125058 | 0.0932094 | 0.06333539 | 0.03888408 | 0.03656112 | 0.02624344 | 0.01210464 | 0 | 0 | 0 | 0.04344487 | 0
1290 | 603.046 | 0.003694159 | -30 | 615 | -675 | 0 | 0 | 0 | 0.002322959 | 0.02219013 | 0.04678479 | 0.05396387 | 0.07562092 | 0.09112143 | 0.1285909 | 0.1324083 | 0.1324083 | 0.1324083 | 0.1324083 | 0.1324083 | 0.1324083 | 0.1324083 | 0.1324083 | 0.1324083 | 0.1324083 | 0.1324083 | 0.1324083 | 0.1324083 | 0.1324083 | 0.1324083 | 0.1324083 | 0.1324083 | 0.1324083 | 0.1324083 | 0.1324083 | 0.1324083 | 0.1324083 | 0.1324083 | 0.1324083 | 0.1324083 | 0.1324083 | 0.1324083 | 0.1324083 | 0.1324083 | 0.1324083 | 0.1324083 | 0.1324083 | 0.1324083 | 0.1324083 | 0.1324083 | 0.1324083 | 0.1324083 | 0.1324083 | 0.1324083 | 0.1324083 | 0.1324083 | 0.1324083 | 0.1324083 | 0.1324083 | 0.1324083 | 0.1287522 | 0.0932094 | 0.06333539 | 0.03888408 | 0.03656112 | 0.02624344 | 0.01210464 | 0 | 0 | 0 | 0.03248043 | 0
1290 | 595.5756 | 0.003648396 | -20 | 625 | -665 | 0 | 0 | 0 | 0.002322959 | 0.02219013 | 0.04678479 | 0.05396387 | 0.07562092 | 0.09476983 | 0.1322393 | 0.1360567 | 0.1360567 | 0.1360567 | 0.1360567 | 0.1360567 | 0.1360567 | 0.1360567 | 0.1360567 | 0.1360567 | 0.1360567 | 0.1360567 | 0.1360567 | 0.1360567 | 0.1360567 | 0.1360567 | 0.1360567 | 0.1360567 | 0.1360567 | 0.1360567 | 0.1360567 | 0.1360567 | 0.1360567 | 0.1360567 | 0.1360567 | 0.1360567 | 0.1360567 | 0.1360567 | 0.1360567 | 0.1360567 | 0.1360567 | 0.1360567 | 0.1360567 | 0.1360567 | 0.1360567 | 0.1360567 | 0.1360567 | 0.1360567 | 0.1360567 | 0.1360567 | 0.1360567 | 0.1360567 | 0.1360567 | 0.1360567 | 0.1360567 | 0.1360567 | 0.1324006 | 0.0932094 | 0.06333539 | 0.03888408 | 0.03656112 | 0.02624344 | 0.01210464 | 0 | 0 | 0 | 0.01845744 | 0
1290 | 595.108 | 0.003645532 | -10 | 635 | -655 | 0 | 0 | 0 | 0.002322959 | 0.02219013 | 0.04678479 | 0.05396387 | 0.07562092 | 0.09841536 | 0.1358848 | 0.1397022 | 0.1397022 | 0.1397022 | 0.1397022 | 0.1397022 | 0.1397022 | 0.1397022 | 0.1397022 | 0.1397022 | 0.1397022 | 0.1397022 | 0.1397022 | 0.1397022 | 0.1397022 | 0.1397022 | 0.1397022 | 0.1397022 | 0.1397022 | 0.1397022 | 0.1397022 | 0.1397022 | 0.1397022 | 0.1397022 | 0.1397022 | 0.1397022 | 0.1397022 | 0.1397022 | 0.1397022 | 0.1397022 | 0.1397022 | 0.1397022 | 0.1397022 | 0.1397022 | 0.1397022 | 0.1397022 | 0.1397022 | 0.1397022 | 0.1397022 | 0.1397022 | 0.1397022 | 0.1397022 | 0.1397022 | 0.1397022 | 0.1397022 | 0.1397022 | 0.1360461 | 0.0932094 | 0.06333539 | 0.03888408 | 0.03656112 | 0.02624344 | 0.01210464 | 0 | 0 | 0 | 0.004434454 | 0.0009797048
1293 | 519.2468 | 0.003180819 | 0 | 646.5 | -646.5 | 0 | 0 | 0 | 0.002322959 | 0.02219013 | 0.04678479 | 0.05396387 | 0.07562092 | 0.1015962 | 0.1390656 | 0.142883 | 0.142883 | 0.142883 | 0.142883 | 0.142883 | 0.142883 | 0.142883 | 0.142883 | 0.142883 | 0.142883 | 0.142883 | 0.142883 | 0.142883 | 0.142883 | 0.142883 | 0.142883 | 0.142883 | 0.142883 | 0.142883 | 0.142883 | 0.142883 | 0.142883 | 0.142883 | 0.142883 | 0.142883 | 0.142883 | 0.142883 | 0.142883 | 0.142883 | 0.142883 | 0.142883 | 0.142883 | 0.142883 | 0.142883 | 0.142883 | 0.142883 | 0.142883 | 0.142883 | 0.142883 | 0.142883 | 0.142883 | 0.142883 | 0.142883 | 0.142883 | 0.142883 | 0.1392269 | 0.09639022 | 0.06333539 | 0.03888408 | 0.03656112 | 0.02624344 | 0.01210464 | 0 | 0 | 0 | 0.002665923 | 0.002553253
1293 | 546.4528 | 0.003347478 | 10 | 656.5 | -636.5 | 0 | 0 | 0 | 0.002322959 | 0.02219013 | 0.04678479 | 0.05396387 | 0.07562092 | 0.1015962 | 0.1424131 | 0.1462305 | 0.1462305 | 0.1462305 | 0.1462305 | 0.1462305 | 0.1462305 | 0.1462305 | 0.1462305 | 0.1462305 | 0.1462305 | 0.1462305 | 0.1462305 | 0.1462305 | 0.1462305 | 0.1462305 | 0.1462305 | 0.1462305 | 0.1462305 | 0.1462305 | 0.1462305 | 0.1462305 | 0.1462305 | 0.1462305 | 0.1462305 | 0.1462305 | 0.1462305 | 0.1462305 | 0.1462305 | 0.1462305 | 0.1462305 | 0.1462305 | 0.1462305 | 0.1462305 | 0.1462305 | 0.1462305 | 0.1462305 | 0.1462305 | 0.1462305 | 0.1462305 | 0.1462305 | 0.1462305 | 0.1462305 | 0.1462305 | 0.1462305 | 0.1462305 | 0.1425744 | 0.0997377 | 0.06333539 | 0.03888408 | 0.03656112 | 0.02624344 | 0.01210464 | 0 | 0 | 0 | 0.00123724 | 0.006766256
1293 | 541.1162 | 0.003314787 | 20 | 666.5 | -626.5 | 0 | 0 | 0 | 0.002322959 | 0.02219013 | 0.04678479 | 0.05396387 | 0.07562092 | 0.1015962 | 0.1457279 | 0.1495453 | 0.1495453 | 0.1495453 | 0.1495453 | 0.1495453 | 0.1495453 | 0.1495453 | 0.1495453 | 0.1495453 | 0.1495453 | 0.1495453 | 0.1495453 | 0.1495453 | 0.1495453 | 0.1495453 | 0.1495453 | 0.1495453 | 0.1495453 | 0.1495453 | 0.1495453 | 0.1495453 | 0.1495453 | 0.1495453 | 0.1495453 | 0.1495453 | 0.1495453 | 0.1495453 | 0.1495453 | 0.1495453 | 0.1495453 | 0.1495453 | 0.1495453 | 0.1495453 | 0.1495453 | 0.1495453 | 0.1495453 | 0.1495453 | 0.1495453 | 0.1495453 | 0.1495453 | 0.1495453 | 0.1495453 | 0.1495453 | 0.1495453 | 0.1495453 | 0.1458892 | 0.1030525 | 0.06333539 | 0.03888408 | 0.03656112 | 0.02624344 | 0.01210464 | 0 | 0 | 0 | 0 | 0.02279796
1293 | 527.8081 | 0.003233264 | 30 | 676.5 | -616.5 | 0 | 0 | 0 | 0.002322959 | 0.02219013 | 0.04678479 | 0.05396387 | 0.07562092 | 0.1015962 | 0.1489611 | 0.1527786 | 0.1527786 | 0.1527786 | 0.1527786 | 0.1527786 | 0.1527786 | 0.1527786 | 0.1527786 | 0.1527786 | 0.1527786 | 0.1527786 | 0.1527786 | 0.1527786 | 0.1527786 | 0.1527786 | 0.1527786 | 0.1527786 | 0.1527786 | 0.1527786 | 0.1527786 | 0.1527786 | 0.1527786 | 0.1527786 | 0.1527786 | 0.1527786 | 0.1527786 | 0.1527786 | 0.1527786 | 0.1527786 | 0.1527786 | 0.1527786 | 0.1527786 | 0.1527786 | 0.1527786 | 0.1527786 | 0.1527786 | 0.1527786 | 0.1527786 | 0.1527786 | 0.1527786 | 0.1527786 | 0.1527786 | 0.1527786 | 0.1527786 | 0.1527786 | 0.1491225 | 0.1062857 | 0.06656865 | 0.03888408 | 0.03656112 | 0.02624344 | 0.01210464 | 0 | 0 | 0 | 0 | 0.03882967
1293 | 519.7266 | 0.003183758 | 40 | 686.5 | -606.5 | 0 | 0 | 0 | 0.002322959 | 0.02219013 | 0.04678479 | 0.05396387 | 0.07562092 | 0.1015962 | 0.1489611 | 0.1559623 | 0.1559623 | 0.1559623 | 0.1559623 | 0.1559623 | 0.1559623 | 0.1559623 | 0.1559623 | 0.1559623 | 0.1559623 | 0.1559623 | 0.1559623 | 0.1559623 | 0.1559623 | 0.1559623 | 0.1559623 | 0.1559623 | 0.1559623 | 0.1559623 | 0.1559623 | 0.1559623 | 0.1559623 | 0.1559623 | 0.1559623 | 0.1559623 | 0.1559623 | 0.1559623 | 0.1559623 | 0.1559623 | 0.1559623 | 0.1559623 | 0.1559623 | 0.1559623 | 0.1559623 | 0.1559623 | 0.1559623 | 0.1559623 | 0.1559623 | 0.1559623 | 0.1559623 | 0.1559623 | 0.1559623 | 0.1559623 | 0.1559623 | 0.1559623 | 0.1523062 | 0.1094695 | 0.06975241 | 0.03888408 | 0.03656112 | 0.02624344 | 0.01210464 | 0 | 0 | 0 | 0 | 0.05425193
1293 | 515.6614 | 0.003158855 | 30 | 676.5 | -616.5 | 0 | 0 | 0 | 0.002322959 | 0.02219013 | 0.04678479 | 0.05396387 | 0.07562092 | 0.1015962 | 0.15212 | 0.1591212 | 0.1591212 | 0.1591212 | 0.1591212 | 0.1591212 | 0.1591212 | 0.1591212 | 0.1591212 | 0.1591212 | 0.1591212 | 0.1591212 | 0.1591212 | 0.1591212 | 0.1591212 | 0.1591212 | 0.1591212 | 0.1591212 | 0.1591212 | 0.1591212 | 0.1591212 | 0.1591212 | 0.1591212 | 0.1591212 | 0.1591212 | 0.1591212 | 0.1591212 | 0.1591212 | 0.1591212 | 0.1591212 | 0.1591212 | 0.1591212 | 0.1591212 | 0.1591212 | 0.1591212 | 0.1591212 | 0.1591212 | 0.1591212 | 0.1591212 | 0.1591212 | 0.1591212 | 0.1591212 | 0.1591212 | 0.1591212 | 0.1591212 | 0.1591212 | 0.1554651 | 0.1126284 | 0.07291126 | 0.03888408 | 0.03656112 | 0.02624344 | 0.01210464 | 0 | 0 | 0 | 0 | 0.03882967
1293 | 538.6527 | 0.003299696 | 20 | 666.5 | -626.5 | 0 | 0 | 0 | 0.002322959 | 0.02219013 | 0.04678479 | 0.05396387 | 0.07562092 | 0.1015962 | 0.1554197 | 0.1624209 | 0.1624209 | 0.1624209 | 0.1624209 | 0.1624209 | 0.1624209 | 0.1624209 | 0.1624209 | 0.1624209 | 0.1624209 | 0.1624209 | 0.1624209 | 0.1624209 | 0.1624209 | 0.1624209 | 0.1624209 | 0.1624209 | 0.1624209 | 0.1624209 | 0.1624209 | 0.1624209 | 0.1624209 | 0.1624209 | 0.1624209 | 0.1624209 | 0.1624209 | 0.1624209 | 0.1624209 | 0.1624209 | 0.1624209 | 0.1624209 | 0.1624209 | 0.1624209 | 0.1624209 | 0.1624209 | 0.1624209 | 0.1624209 | 0.1624209 | 0.1624209 | 0.1624209 | 0.1624209 | 0.1624209 | 0.1624209 | 0.1624209 | 0.1624209 | 0.1587648 | 0.1159281 | 0.07291126 | 0.03888408 | 0.03656112 | 0.02624344 | 0.01210464 | 0 | 0 | 0 | 0 | 0.02279796
1293 | 531.0653 | 0.003253217 | 10 | 656.5 | -636.5 | 0 | 0 | 0 | 0.002322959 | 0.02219013 | 0.04678479 | 0.05396387 | 0.07562092 | 0.1015962 | 0.1586729 | 0.1656741 | 0.1656741 | 0.1656741 | 0.1656741 | 0.1656741 | 0.1656741 | 0.1656741 | 0.1656741 | 0.1656741 | 0.1656741 | 0.1656741 | 0.1656741 | 0.1656741 | 0.1656741 | 0.1656741 | 0.1656741 | 0.1656741 | 0.1656741 | 0.1656741 | 0.1656741 | 0.1656741 | 0.1656741 | 0.1656741 | 0.1656741 | 0.1656741 | 0.1656741 | 0.1656741 | 0.1656741 | 0.1656741 | 0.1656741 | 0.1656741 | 0.1656741 | 0.1656741 | 0.1656741 | 0.1656741 | 0.1656741 | 0.1656741 | 0.1656741 | 0.1656741 | 0.1656741 | 0.1656741 | 0.1656741 | 0.1656741 | 0.1656741 | 0.1656741 | 0.162018 | 0.1191813 | 0.07291126 | 0.03888408 | 0.03656112 | 0.02624344 | 0.01210464 | 0 | 0 | 0 | 0.002269102 | 0.006766256
1293 | 551.9497 | 0.003381151 | 0 | 646.5 | -646.5 | 0 | 0 | 0 | 0.002322959 | 0.02219013 | 0.04678479 | 0.05396387 | 0.07562092 | 0.1049773 | 0.1620541 | 0.1690553 | 0.1690553 | 0.1690553 | 0.1690553 | 0.1690553 | 0.1690553 | 0.1690553 | 0.1690553 | 0.1690553 | 0.1690553 | 0.1690553 | 0.1690553 | 0.1690553 | 0.1690553 | 0.1690553 | 0.1690553 | 0.1690553 | 0.1690553 | 0.1690553 | 0.1690553 | 0.1690553 | 0.1690553 | 0.1690553 | 0.1690553 | 0.1690553 | 0.1690553 | 0.1690553 | 0.1690553 | 0.1690553 | 0.1690553 | 0.1690553 | 0.1690553 | 0.1690553 | 0.1690553 | 0.1690553 | 0.1690553 | 0.1690553 | 0.1690553 | 0.1690553 | 0.1690553 | 0.1690553 | 0.1690553 | 0.1690553 | 0.1690553 | 0.1690553 | 0.1653992 | 0.1225624 | 0.07291126 | 0.03888408 | 0.03656112 | 0.02624344 | 0.01210464 | 0 | 0 | 0 | 0.004889311 | 0.002553253
1293 | 522.9995 | 0.003203808 | -10 | 636.5 | -656.5 | 0 | 0 | 0 | 0.002322959 | 0.02219013 | 0.04678479 | 0.05396387 | 0.07562092 | 0.1081811 | 0.1652579 | 0.1722591 | 0.1722591 | 0.1722591 | 0.1722591 | 0.1722591 | 0.1722591 | 0.1722591 | 0.1722591 | 0.1722591 | 0.1722591 | 0.1722591 | 0.1722591 | 0.1722591 | 0.1722591 | 0.1722591 | 0.1722591 | 0.1722591 | 0.1722591 | 0.1722591 | 0.1722591 | 0.1722591 | 0.1722591 | 0.1722591 | 0.1722591 | 0.1722591 | 0.1722591 | 0.1722591 | 0.1722591 | 0.1722591 | 0.1722591 | 0.1722591 | 0.1722591 | 0.1722591 | 0.1722591 | 0.1722591 | 0.1722591 | 0.1722591 | 0.1722591 | 0.1722591 | 0.1722591 | 0.1722591 | 0.1722591 | 0.1722591 | 0.1722591 | 0.1722591 | 0.168603 | 0.1225624 | 0.07291126 | 0.03888408 | 0.03656112 | 0.02624344 | 0.01210464 | 0 | 0 | 0 | 0.01114524 | 0.00118495
1293 | 609.5455 | 0.003733974 | -20 | 626.5 | -666.5 | 0 | 0 | 0 | 0.002322959 | 0.02219013 | 0.04678479 | 0.05396387 | 0.07562092 | 0.1119151 | 0.1689918 | 0.175993 | 0.175993 | 0.175993 | 0.175993 | 0.175993 | 0.175993 | 0.175993 | 0.175993 | 0.175993 | 0.175993 | 0.175993 | 0.175993 | 0.175993 | 0.175993 | 0.175993 | 0.175993 | 0.175993 | 0.175993 | 0.175993 | 0.175993 | 0.175993 | 0.175993 | 0.175993 | 0.175993 | 0.175993 | 0.175993 | 0.175993 | 0.175993 | 0.175993 | 0.175993 | 0.175993 | 0.175993 | 0.175993 | 0.175993 | 0.175993 | 0.175993 | 0.175993 | 0.175993 | 0.175993 | 0.175993 | 0.175993 | 0.175993 | 0.175993 | 0.175993 | 0.175993 | 0.1723369 | 0.1225624 | 0.07291126 | 0.03888408 | 0.03656112 | 0.02624344 | 0.01210464 | 0 | 0 | 0 | 0.03250629 | 0
1293 | 636.3191 | 0.003897984 | -30 | 616.5 | -676.5 | 0 | 0 | 0 | 0.002322959 | 0.02219013 | 0.04678479 | 0.05396387 | 0.0795189 | 0.1158131 | 0.1728898 | 0.179891 | 0.179891 | 0.179891 | 0.179891 | 0.179891 | 0.179891 | 0.179891 | 0.179891 | 0.179891 | 0.179891 | 0.179891 | 0.179891 | 0.179891 | 0.179891 | 0.179891 | 0.179891 | 0.179891 | 0.179891 | 0.179891 | 0.179891 | 0.179891 | 0.179891 | 0.179891 | 0.179891 | 0.179891 | 0.179891 | 0.179891 | 0.179891 | 0.179891 | 0.179891 | 0.179891 | 0.179891 | 0.179891 | 0.179891 | 0.179891 | 0.179891 | 0.179891 | 0.179891 | 0.179891 | 0.179891 | 0.179891 | 0.179891 | 0.179891 | 0.179891 | 0.179891 | 0.1762349 | 0.1225624 | 0.07291126 | 0.03888408 | 0.03656112 | 0.02624344 | 0.01210464 | 0 | 0 | 0 | 0.05386734 | 0
1293 | 649.5512 | 0.003979042 | -40 | 606.5 | -686.5 | 0 | 0 | 0 | 0.002322959 | 0.02219013 | 0.04678479 | 0.05396387 | 0.08349794 | 0.1197921 | 0.1768689 | 0.1838701 | 0.1838701 | 0.1838701 | 0.1838701 | 0.1838701 | 0.1838701 | 0.1838701 | 0.1838701 | 0.1838701 | 0.1838701 | 0.1838701 | 0.1838701 | 0.1838701 | 0.1838701 | 0.1838701 | 0.1838701 | 0.1838701 | 0.1838701 | 0.1838701 | 0.1838701 | 0.1838701 | 0.1838701 | 0.1838701 | 0.1838701 | 0.1838701 | 0.1838701 | 0.1838701 | 0.1838701 | 0.1838701 | 0.1838701 | 0.1838701 | 0.1838701 | 0.1838701 | 0.1838701 | 0.1838701 | 0.1838701 | 0.1838701 | 0.1838701 | 0.1838701 | 0.1838701 | 0.1838701 | 0.1838701 | 0.1838701 | 0.1838701 | 0.1838701 | 0.1762349 | 0.1225624 | 0.07291126 | 0.03888408 | 0.03656112 | 0.02624344 | 0.01210464 | 0 | 0 | 0 | 0.07116833 | 0
1293 | 624.8621 | 0.0038278 | -30 | 616.5 | -676.5 | 0 | 0 | 0 | 0.002322959 | 0.02219013 | 0.04678479 | 0.05396387 | 0.08732574 | 0.1236199 | 0.1806967 | 0.1876979 | 0.1876979 | 0.1876979 | 0.1876979 | 0.1876979 | 0.1876979 | 0.1876979 | 0.1876979 | 0.1876979 | 0.1876979 | 0.1876979 | 0.1876979 | 0.1876979 | 0.1876979 | 0.1876979 | 0.1876979 | 0.1876979 | 0.1876979 | 0.1876979 | 0.1876979 | 0.1876979 | 0.1876979 | 0.1876979 | 0.1876979 | 0.1876979 | 0.1876979 | 0.1876979 | 0.1876979 | 0.1876979 | 0.1876979 | 0.1876979 | 0.1876979 | 0.1876979 | 0.1876979 | 0.1876979 | 0.1876979 | 0.1876979 | 0.1876979 | 0.1876979 | 0.1876979 | 0.1876979 | 0.1876979 | 0.1876979 | 0.1876979 | 0.1876979 | 0.1800627 | 0.1225624 | 0.07291126 | 0.03888408 | 0.03656112 | 0.02624344 | 0.01210464 | 0 | 0 | 0 | 0.05386734 | 0
1269 | 308.3567 | 0.001888942 | -20 | 614.5 | -654.5 | 0 | 0 | 0 | 0.002322959 | 0.02219013 | 0.04678479 | 0.05396387 | 0.08732574 | 0.1255089 | 0.1825856 | 0.1895868 | 0.1895868 | 0.1895868 | 0.1895868 | 0.1895868 | 0.1895868 | 0.1895868 | 0.1895868 | 0.1895868 | 0.1895868 | 0.1895868 | 0.1895868 | 0.1895868 | 0.1895868 | 0.1895868 | 0.1895868 | 0.1895868 | 0.1895868 | 0.1895868 | 0.1895868 | 0.1895868 | 0.1895868 | 0.1895868 | 0.1895868 | 0.1895868 | 0.1895868 | 0.1895868 | 0.1895868 | 0.1895868 | 0.1895868 | 0.1895868 | 0.1895868 | 0.1895868 | 0.1895868 | 0.1895868 | 0.1895868 | 0.1895868 | 0.1895868 | 0.1895868 | 0.1895868 | 0.1895868 | 0.1895868 | 0.1895868 | 0.1895868 | 0.1895868 | 0.1800627 | 0.1225624 | 0.07291126 | 0.03888408 | 0.03656112 | 0.02624344 | 0.01210464 | 0 | 0 | 0 | 0.006985479 | 0
1269 | 310.7715 | 0.001903734 | -10 | 624.5 | -644.5 | 0 | 0 | 0 | 0.002322959 | 0.02219013 | 0.04678479 | 0.05396387 | 0.08732574 | 0.1274126 | 0.1844893 | 0.1914905 | 0.1914905 | 0.1914905 | 0.1914905 | 0.1914905 | 0.1914905 | 0.1914905 | 0.1914905 | 0.1914905 | 0.1914905 | 0.1914905 | 0.1914905 | 0.1914905 | 0.1914905 | 0.1914905 | 0.1914905 | 0.1914905 | 0.1914905 | 0.1914905 | 0.1914905 | 0.1914905 | 0.1914905 | 0.1914905 | 0.1914905 | 0.1914905 | 0.1914905 | 0.1914905 | 0.1914905 | 0.1914905 | 0.1914905 | 0.1914905 | 0.1914905 | 0.1914905 | 0.1914905 | 0.1914905 | 0.1914905 | 0.1914905 | 0.1914905 | 0.1914905 | 0.1914905 | 0.1914905 | 0.1914905 | 0.1914905 | 0.1914905 | 0.1914905 | 0.1819665 | 0.1225624 | 0.07291126 | 0.03888408 | 0.03656112 | 0.02624344 | 0.01210464 | 0 | 0 | 0 | 0.004365269 | 0
1256 | 526.8925 | 0.003227655 | 0 | 628 | -628 | 0 | 0 | 0 | 0.002322959 | 0.02219013 | 0.04678479 | 0.05396387 | 0.08732574 | 0.1274126 | 0.187717 | 0.1947182 | 0.1947182 | 0.1947182 | 0.1947182 | 0.1947182 | 0.1947182 | 0.1947182 | 0.1947182 | 0.1947182 | 0.1947182 | 0.1947182 | 0.1947182 | 0.1947182 | 0.1947182 | 0.1947182 | 0.1947182 | 0.1947182 | 0.1947182 | 0.1947182 | 0.1947182 | 0.1947182 | 0.1947182 | 0.1947182 | 0.1947182 | 0.1947182 | 0.1947182 | 0.1947182 | 0.1947182 | 0.1947182 | 0.1947182 | 0.1947182 | 0.1947182 | 0.1947182 | 0.1947182 | 0.1947182 | 0.1947182 | 0.1947182 | 0.1947182 | 0.1947182 | 0.1947182 | 0.1947182 | 0.1947182 | 0.1947182 | 0.1947182 | 0.1947182 | 0.1851941 | 0.1225624 | 0.07291126 | 0.03888408 | 0.03656112 | 0.02624344 | 0.01210464 | 0 | 0 | 0 | 4.192336e-05 | 5.703047e-05
1256 | 525.9531 | 0.0032219 | 10 | 638 | -618 | 0 | 0 | 0 | 0.002322959 | 0.02219013 | 0.04678479 | 0.05396387 | 0.08732574 | 0.1274126 | 0.1909389 | 0.1979401 | 0.1979401 | 0.1979401 | 0.1979401 | 0.1979401 | 0.1979401 | 0.1979401 | 0.1979401 | 0.1979401 | 0.1979401 | 0.1979401 | 0.1979401 | 0.1979401 | 0.1979401 | 0.1979401 | 0.1979401 | 0.1979401 | 0.1979401 | 0.1979401 | 0.1979401 | 0.1979401 | 0.1979401 | 0.1979401 | 0.1979401 | 0.1979401 | 0.1979401 | 0.1979401 | 0.1979401 | 0.1979401 | 0.1979401 | 0.1979401 | 0.1979401 | 0.1979401 | 0.1979401 | 0.1979401 | 0.1979401 | 0.1979401 | 0.1979401 | 0.1979401 | 0.1979401 | 0.1979401 | 0.1979401 | 0.1979401 | 0.1979401 | 0.1979401 | 0.188416 | 0.1225624 | 0.07291126 | 0.03888408 | 0.03656112 | 0.02624344 | 0.01210464 | 0 | 0 | 0 | 0 | 0.003621435
1256 | 537.9081 | 0.003295135 | 20 | 648 | -608 | 0 | 0 | 0 | 0.002322959 | 0.02219013 | 0.04678479 | 0.05396387 | 0.08732574 | 0.1274126 | 0.1909389 | 0.2012352 | 0.2012352 | 0.2012352 | 0.2012352 | 0.2012352 | 0.2012352 | 0.2012352 | 0.2012352 | 0.2012352 | 0.2012352 | 0.2012352 | 0.2012352 | 0.2012352 | 0.2012352 | 0.2012352 | 0.2012352 | 0.2012352 | 0.2012352 | 0.2012352 | 0.2012352 | 0.2012352 | 0.2012352 | 0.2012352 | 0.2012352 | 0.2012352 | 0.2012352 | 0.2012352 | 0.2012352 | 0.2012352 | 0.2012352 | 0.2012352 | 0.2012352 | 0.2012352 | 0.2012352 | 0.2012352 | 0.2012352 | 0.2012352 | 0.2012352 | 0.2012352 | 0.2012352 | 0.2012352 | 0.2012352 | 0.2012352 | 0.2012352 | 0.2012352 | 0.1917111 | 0.1258576 | 0.07291126 | 0.03888408 | 0.03656112 | 0.02624344 | 0.01210464 | 0 | 0 | 0 | 0 | 0.007185839
1256 | 524.6153 | 0.003213705 | 30 | 658 | -598 | 0 | 0 | 0 | 0.002322959 | 0.02219013 | 0.04678479 | 0.05396387 | 0.08732574 | 0.1274126 | 0.1909389 | 0.2044489 | 0.2044489 | 0.2044489 | 0.2044489 | 0.2044489 | 0.2044489 | 0.2044489 | 0.2044489 | 0.2044489 | 0.2044489 | 0.2044489 | 0.2044489 | 0.2044489 | 0.2044489 | 0.2044489 | 0.2044489 | 0.2044489 | 0.2044489 | 0.2044489 | 0.2044489 | 0.2044489 | 0.2044489 | 0.2044489 | 0.2044489 | 0.2044489 | 0.2044489 | 0.2044489 | 0.2044489 | 0.2044489 | 0.2044489 | 0.2044489 | 0.2044489 | 0.2044489 | 0.2044489 | 0.2044489 | 0.2044489 | 0.2044489 | 0.2044489 | 0.2044489 | 0.2044489 | 0.2044489 | 0.2044489 | 0.2044489 | 0.2044489 | 0.2044489 | 0.1949248 | 0.1290713 | 0.07291126 | 0.03888408 | 0.03656112 | 0.02624344 | 0.01210464 | 0 | 0 | 0 | 0 | 0.01800224
1255 | 813.2861 | 0.004982054 | 40 | 667.5 | -587.5 | 0 | 0 | 0 | 0.002322959 | 0.02219013 | 0.04678479 | 0.05396387 | 0.08732574 | 0.1274126 | 0.1909389 | 0.2044489 | 0.209431 | 0.209431 | 0.209431 | 0.209431 | 0.209431 | 0.209431 | 0.209431 | 0.209431 | 0.209431 | 0.209431 | 0.209431 | 0.209431 | 0.209431 | 0.209431 | 0.209431 | 0.209431 | 0.209431 | 0.209431 | 0.209431 | 0.209431 | 0.209431 | 0.209431 | 0.209431 | 0.209431 | 0.209431 | 0.209431 | 0.209431 | 0.209431 | 0.209431 | 0.209431 | 0.209431 | 0.209431 | 0.209431 | 0.209431 | 0.209431 | 0.209431 | 0.209431 | 0.209431 | 0.209431 | 0.209431 | 0.209431 | 0.209431 | 0.209431 | 0.209431 | 0.1999069 | 0.1340533 | 0.07291126 | 0.03888408 | 0.03656112 | 0.02624344 | 0.01210464 | 0 | 0 | 0 | 0 | 0.04141575
1255 | 853.1306 | 0.005226135 | 30 | 657.5 | -597.5 | 0 | 0 | 0 | 0.002322959 | 0.02219013 | 0.04678479 | 0.05396387 | 0.08732574 | 0.1274126 | 0.1909389 | 0.2096751 | 0.2146571 | 0.2146571 | 0.2146571 | 0.2146571 | 0.2146571 | 0.2146571 | 0.2146571 | 0.2146571 | 0.2146571 | 0.2146571 | 0.2146571 | 0.2146571 | 0.2146571 | 0.2146571 | 0.2146571 | 0.2146571 | 0.2146571 | 0.2146571 | 0.2146571 | 0.2146571 | 0.2146571 | 0.2146571 | 0.2146571 | 0.2146571 | 0.2146571 | 0.2146571 | 0.2146571 | 0.2146571 | 0.2146571 | 0.2146571 | 0.2146571 | 0.2146571 | 0.2146571 | 0.2146571 | 0.2146571 | 0.2146571 | 0.2146571 | 0.2146571 | 0.2146571 | 0.2146571 | 0.2146571 | 0.2146571 | 0.2146571 | 0.2146571 | 0.205133 | 0.1392795 | 0.07291126 | 0.03888408 | 0.03656112 | 0.02624344 | 0.01210464 | 0 | 0 | 0 | 0 | 0.01676995
1235 | 623.3579 | 0.003818586 | 20 | 637.5 | -597.5 | 0 | 0 | 0 | 0.002322959 | 0.02219013 | 0.04678479 | 0.05396387 | 0.08732574 | 0.1274126 | 0.1909389 | 0.2134937 | 0.2184757 | 0.2184757 | 0.2184757 | 0.2184757 | 0.2184757 | 0.2184757 | 0.2184757 | 0.2184757 | 0.2184757 | 0.2184757 | 0.2184757 | 0.2184757 | 0.2184757 | 0.2184757 | 0.2184757 | 0.2184757 | 0.2184757 | 0.2184757 | 0.2184757 | 0.2184757 | 0.2184757 | 0.2184757 | 0.2184757 | 0.2184757 | 0.2184757 | 0.2184757 | 0.2184757 | 0.2184757 | 0.2184757 | 0.2184757 | 0.2184757 | 0.2184757 | 0.2184757 | 0.2184757 | 0.2184757 | 0.2184757 | 0.2184757 | 0.2184757 | 0.2184757 | 0.2184757 | 0.2184757 | 0.2184757 | 0.2184757 | 0.2184757 | 0.2089516 | 0.1392795 | 0.07291126 | 0.03888408 | 0.03656112 | 0.02624344 | 0.01210464 | 0 | 0 | 0 | 0 | 0.003443215
1235 | 607.1006 | 0.003718996 | 10 | 627.5 | -607.5 | 0 | 0 | 0 | 0.002322959 | 0.02219013 | 0.04678479 | 0.05396387 | 0.08732574 | 0.1274126 | 0.1909389 | 0.2172127 | 0.2221947 | 0.2221947 | 0.2221947 | 0.2221947 | 0.2221947 | 0.2221947 | 0.2221947 | 0.2221947 | 0.2221947 | 0.2221947 | 0.2221947 | 0.2221947 | 0.2221947 | 0.2221947 | 0.2221947 | 0.2221947 | 0.2221947 | 0.2221947 | 0.2221947 | 0.2221947 | 0.2221947 | 0.2221947 | 0.2221947 | 0.2221947 | 0.2221947 | 0.2221947 | 0.2221947 | 0.2221947 | 0.2221947 | 0.2221947 | 0.2221947 | 0.2221947 | 0.2221947 | 0.2221947 | 0.2221947 | 0.2221947 | 0.2221947 | 0.2221947 | 0.2221947 | 0.2221947 | 0.2221947 | 0.2221947 | 0.2221947 | 0.2221947 | 0.2126706 | 0.1392795 | 0.07291126 | 0.03888408 | 0.03656112 | 0.02624344 | 0.01210464 | 0 | 0 | 0 | 0.001189577 | 0
1235 | 662.6541 | 0.004059308 | 0 | 617.5 | -617.5 | 0 | 0 | 0 | 0.002322959 | 0.02219013 | 0.04678479 | 0.05396387 | 0.08732574 | 0.1274126 | 0.1949982 | 0.221272 | 0.226254 | 0.226254 | 0.226254 | 0.226254 | 0.226254 | 0.226254 | 0.226254 | 0.226254 | 0.226254 | 0.226254 | 0.226254 | 0.226254 | 0.226254 | 0.226254 | 0.226254 | 0.226254 | 0.226254 | 0.226254 | 0.226254 | 0.226254 | 0.226254 | 0.226254 | 0.226254 | 0.226254 | 0.226254 | 0.226254 | 0.226254 | 0.226254 | 0.226254 | 0.226254 | 0.226254 | 0.226254 | 0.226254 | 0.226254 | 0.226254 | 0.226254 | 0.226254 | 0.226254 | 0.226254 | 0.226254 | 0.226254 | 0.226254 | 0.226254 | 0.226254 | 0.2167299 | 0.1392795 | 0.07291126 | 0.03888408 | 0.03656112 | 0.02624344 | 0.01210464 | 0 | 0 | 0 | 0.003054119 | 0
1235 | 630.7308 | 0.003863751 | -10 | 607.5 | -627.5 | 0 | 0 | 0 | 0.002322959 | 0.02219013 | 0.04678479 | 0.05396387 | 0.08732574 | 0.1274126 | 0.198862 | 0.2251357 | 0.2301178 | 0.2301178 | 0.2301178 | 0.2301178 | 0.2301178 | 0.2301178 | 0.2301178 | 0.2301178 | 0.2301178 | 0.2301178 | 0.2301178 | 0.2301178 | 0.2301178 | 0.2301178 | 0.2301178 | 0.2301178 | 0.2301178 | 0.2301178 | 0.2301178 | 0.2301178 | 0.2301178 | 0.2301178 | 0.2301178 | 0.2301178 | 0.2301178 | 0.2301178 | 0.2301178 | 0.2301178 | 0.2301178 | 0.2301178 | 0.2301178 | 0.2301178 | 0.2301178 | 0.2301178 | 0.2301178 | 0.2301178 | 0.2301178 | 0.2301178 | 0.2301178 | 0.2301178 | 0.2301178 | 0.2301178 | 0.2301178 | 0.2301178 | 0.2167299 | 0.1392795 | 0.07291126 | 0.03888408 | 0.03656112 | 0.02624344 | 0.01210464 | 0 | 0 | 0 | 0.00491866 | 0
1235 | 647.2575 | 0.003964991 | -20 | 597.5 | -637.5 | 0 | 0 | 0 | 0.002322959 | 0.02219013 | 0.04678479 | 0.05396387 | 0.08732574 | 0.1274126 | 0.2028269 | 0.2291007 | 0.2340828 | 0.2340828 | 0.2340828 | 0.2340828 | 0.2340828 | 0.2340828 | 0.2340828 | 0.2340828 | 0.2340828 | 0.2340828 | 0.2340828 | 0.2340828 | 0.2340828 | 0.2340828 | 0.2340828 | 0.2340828 | 0.2340828 | 0.2340828 | 0.2340828 | 0.2340828 | 0.2340828 | 0.2340828 | 0.2340828 | 0.2340828 | 0.2340828 | 0.2340828 | 0.2340828 | 0.2340828 | 0.2340828 | 0.2340828 | 0.2340828 | 0.2340828 | 0.2340828 | 0.2340828 | 0.2340828 | 0.2340828 | 0.2340828 | 0.2340828 | 0.2340828 | 0.2340828 | 0.2340828 | 0.2340828 | 0.2340828 | 0.2340828 | 0.2167299 | 0.1392795 | 0.07291126 | 0.03888408 | 0.03656112 | 0.02624344 | 0.01210464 | 0 | 0 | 0 | 0.01448073 | 0
1235 | 616.5854 | 0.003777099 | -30 | 587.5 | -647.5 | 0 | 0 | 0 | 0.002322959 | 0.02219013 | 0.04678479 | 0.05396387 | 0.08732574 | 0.1311897 | 0.206604 | 0.2328778 | 0.2378599 | 0.2378599 | 0.2378599 | 0.2378599 | 0.2378599 | 0.2378599 | 0.2378599 | 0.2378599 | 0.2378599 | 0.2378599 | 0.2378599 | 0.2378599 | 0.2378599 | 0.2378599 | 0.2378599 | 0.2378599 | 0.2378599 | 0.2378599 | 0.2378599 | 0.2378599 | 0.2378599 | 0.2378599 | 0.2378599 | 0.2378599 | 0.2378599 | 0.2378599 | 0.2378599 | 0.2378599 | 0.2378599 | 0.2378599 | 0.2378599 | 0.2378599 | 0.2378599 | 0.2378599 | 0.2378599 | 0.2378599 | 0.2378599 | 0.2378599 | 0.2378599 | 0.2378599 | 0.2378599 | 0.2378599 | 0.2378599 | 0.2340828 | 0.2167299 | 0.1392795 | 0.07291126 | 0.03888408 | 0.03656112 | 0.02624344 | 0.01210464 | 0 | 0 | 0 | 0.02431372 | 0
1235 | 670.3252 | 0.0041063 | -40 | 577.5 | -657.5 | 0 | 0 | 0 | 0.002322959 | 0.02219013 | 0.04678479 | 0.05396387 | 0.08732574 | 0.135296 | 0.2107103 | 0.2369841 | 0.2419662 | 0.2419662 | 0.2419662 | 0.2419662 | 0.2419662 | 0.2419662 | 0.2419662 | 0.2419662 | 0.2419662 | 0.2419662 | 0.2419662 | 0.2419662 | 0.2419662 | 0.2419662 | 0.2419662 | 0.2419662 | 0.2419662 | 0.2419662 | 0.2419662 | 0.2419662 | 0.2419662 | 0.2419662 | 0.2419662 | 0.2419662 | 0.2419662 | 0.2419662 | 0.2419662 | 0.2419662 | 0.2419662 | 0.2419662 | 0.2419662 | 0.2419662 | 0.2419662 | 0.2419662 | 0.2419662 | 0.2419662 | 0.2419662 | 0.2419662 | 0.2419662 | 0.2419662 | 0.2419662 | 0.2419662 | 0.2419662 | 0.2340828 | 0.2167299 | 0.1392795 | 0.07291126 | 0.03888408 | 0.03656112 | 0.02624344 | 0.01210464 | 0 | 0 | 0 | 0.03955365 | 0
1235 | 630.6029 | 0.003862968 | -30 | 587.5 | -647.5 | 0 | 0 | 0 | 0.002322959 | 0.02219013 | 0.04678479 | 0.05396387 | 0.08732574 | 0.139159 | 0.2145733 | 0.2408471 | 0.2458291 | 0.2458291 | 0.2458291 | 0.2458291 | 0.2458291 | 0.2458291 | 0.2458291 | 0.2458291 | 0.2458291 | 0.2458291 | 0.2458291 | 0.2458291 | 0.2458291 | 0.2458291 | 0.2458291 | 0.2458291 | 0.2458291 | 0.2458291 | 0.2458291 | 0.2458291 | 0.2458291 | 0.2458291 | 0.2458291 | 0.2458291 | 0.2458291 | 0.2458291 | 0.2458291 | 0.2458291 | 0.2458291 | 0.2458291 | 0.2458291 | 0.2458291 | 0.2458291 | 0.2458291 | 0.2458291 | 0.2458291 | 0.2458291 | 0.2458291 | 0.2458291 | 0.2458291 | 0.2458291 | 0.2458291 | 0.2458291 | 0.2340828 | 0.2167299 | 0.1392795 | 0.07291126 | 0.03888408 | 0.03656112 | 0.02624344 | 0.01210464 | 0 | 0 | 0 | 0.02431372 | 0
1235 | 646.0559 | 0.00395763 | -20 | 597.5 | -637.5 | 0 | 0 | 0 | 0.002322959 | 0.02219013 | 0.04678479 | 0.05396387 | 0.08732574 | 0.139159 | 0.2185309 | 0.2448047 | 0.2497868 | 0.2497868 | 0.2497868 | 0.2497868 | 0.2497868 | 0.2497868 | 0.2497868 | 0.2497868 | 0.2497868 | 0.2497868 | 0.2497868 | 0.2497868 | 0.2497868 | 0.2497868 | 0.2497868 | 0.2497868 | 0.2497868 | 0.2497868 | 0.2497868 | 0.2497868 | 0.2497868 | 0.2497868 | 0.2497868 | 0.2497868 | 0.2497868 | 0.2497868 | 0.2497868 | 0.2497868 | 0.2497868 | 0.2497868 | 0.2497868 | 0.2497868 | 0.2497868 | 0.2497868 | 0.2497868 | 0.2497868 | 0.2497868 | 0.2497868 | 0.2497868 | 0.2497868 | 0.2497868 | 0.2497868 | 0.2497868 | 0.2380404 | 0.2167299 | 0.1392795 | 0.07291126 | 0.03888408 | 0.03656112 | 0.02624344 | 0.01210464 | 0 | 0 | 0 | 0.01448073 | 0
1235 | 642.7361 | 0.003937294 | -10 | 607.5 | -627.5 | 0 | 0 | 0 | 0.002322959 | 0.02219013 | 0.04678479 | 0.05396387 | 0.08732574 | 0.139159 | 0.2224682 | 0.248742 | 0.253724 | 0.253724 | 0.253724 | 0.253724 | 0.253724 | 0.253724 | 0.253724 | 0.253724 | 0.253724 | 0.253724 | 0.253724 | 0.253724 | 0.253724 | 0.253724 | 0.253724 | 0.253724 | 0.253724 | 0.253724 | 0.253724 | 0.253724 | 0.253724 | 0.253724 | 0.253724 | 0.253724 | 0.253724 | 0.253724 | 0.253724 | 0.253724 | 0.253724 | 0.253724 | 0.253724 | 0.253724 | 0.253724 | 0.253724 | 0.253724 | 0.253724 | 0.253724 | 0.253724 | 0.253724 | 0.253724 | 0.253724 | 0.253724 | 0.253724 | 0.2419777 | 0.2167299 | 0.1392795 | 0.07291126 | 0.03888408 | 0.03656112 | 0.02624344 | 0.01210464 | 0 | 0 | 0 | 0.00491866 | 0.002804709
1218 | 592.1957 | 0.003627692 | 0 | 609 | -609 | 0 | 0 | 0 | 0.002322959 | 0.02219013 | 0.04678479 | 0.05396387 | 0.08732574 | 0.139159 | 0.2224682 | 0.2523697 | 0.2573517 | 0.2573517 | 0.2573517 | 0.2573517 | 0.2573517 | 0.2573517 | 0.2573517 | 0.2573517 | 0.2573517 | 0.2573517 | 0.2573517 | 0.2573517 | 0.2573517 | 0.2573517 | 0.2573517 | 0.2573517 | 0.2573517 | 0.2573517 | 0.2573517 | 0.2573517 | 0.2573517 | 0.2573517 | 0.2573517 | 0.2573517 | 0.2573517 | 0.2573517 | 0.2573517 | 0.2573517 | 0.2573517 | 0.2573517 | 0.2573517 | 0.2573517 | 0.2573517 | 0.2573517 | 0.2573517 | 0.2573517 | 0.2573517 | 0.2573517 | 0.2573517 | 0.2573517 | 0.2573517 | 0.2573517 | 0.2573517 | 0.2456054 | 0.2167299 | 0.1392795 | 0.07291126 | 0.03888408 | 0.03656112 | 0.02624344 | 0.01210464 | 0 | 0 | 0 | 0.001469259 | 0.003464123
1159 | 630.4051 | 0.003861756 | 10 | 589.5 | -569.5 | 0 | 0 | 0 | 0.002322959 | 0.02219013 | 0.04678479 | 0.05396387 | 0.08732574 | 0.139159 | 0.2224682 | 0.2523697 | 0.2612135 | 0.2612135 | 0.2612135 | 0.2612135 | 0.2612135 | 0.2612135 | 0.2612135 | 0.2612135 | 0.2612135 | 0.2612135 | 0.2612135 | 0.2612135 | 0.2612135 | 0.2612135 | 0.2612135 | 0.2612135 | 0.2612135 | 0.2612135 | 0.2612135 | 0.2612135 | 0.2612135 | 0.2612135 | 0.2612135 | 0.2612135 | 0.2612135 | 0.2612135 | 0.2612135 | 0.2612135 | 0.2612135 | 0.2612135 | 0.2612135 | 0.2612135 | 0.2612135 | 0.2612135 | 0.2612135 | 0.2612135 | 0.2612135 | 0.2612135 | 0.2612135 | 0.2612135 | 0.2612135 | 0.2612135 | 0.2612135 | 0.2494671 | 0.2167299 | 0.1392795 | 0.07291126 | 0.03888408 | 0.03656112 | 0.02624344 | 0.01210464 | 0 | 0 | 0 | 0 | 0
1159 | 561.0276 | 0.003436761 | 20 | 599.5 | -559.5 | 0 | 0 | 0 | 0.002322959 | 0.02219013 | 0.04678479 | 0.05396387 | 0.08732574 | 0.139159 | 0.2224682 | 0.2523697 | 0.2612135 | 0.2646503 | 0.2646503 | 0.2646503 | 0.2646503 | 0.2646503 | 0.2646503 | 0.2646503 | 0.2646503 | 0.2646503 | 0.2646503 | 0.2646503 | 0.2646503 | 0.2646503 | 0.2646503 | 0.2646503 | 0.2646503 | 0.2646503 | 0.2646503 | 0.2646503 | 0.2646503 | 0.2646503 | 0.2646503 | 0.2646503 | 0.2646503 | 0.2646503 | 0.2646503 | 0.2646503 | 0.2646503 | 0.2646503 | 0.2646503 | 0.2646503 | 0.2646503 | 0.2646503 | 0.2646503 | 0.2646503 | 0.2646503 | 0.2646503 | 0.2646503 | 0.2646503 | 0.2646503 | 0.2646503 | 0.2646503 | 0.2529039 | 0.2167299 | 0.1392795 | 0.07291126 | 0.03888408 | 0.03656112 | 0.02624344 | 0.01210464 | 0 | 0 | 0 | 0 | 0
1080 | 606.6816 | 0.00371643 | 30 | 570 | -510 | 0 | 0 | 0 | 0.002322959 | 0.02219013 | 0.04678479 | 0.05396387 | 0.08732574 | 0.139159 | 0.2224682 | 0.2523697 | 0.2612135 | 0.2646503 | 0.2683667 | 0.2683667 | 0.2683667 | 0.2683667 | 0.2683667 | 0.2683667 | 0.2683667 | 0.2683667 | 0.2683667 | 0.2683667 | 0.2683667 | 0.2683667 | 0.2683667 | 0.2683667 | 0.2683667 | 0.2683667 | 0.2683667 | 0.2683667 | 0.2683667 | 0.2683667 | 0.2683667 | 0.2683667 | 0.2683667 | 0.2683667 | 0.2683667 | 0.2683667 | 0.2683667 | 0.2683667 | 0.2683667 | 0.2683667 | 0.2683667 | 0.2683667 | 0.2683667 | 0.2683667 | 0.2683667 | 0.2683667 | 0.2683667 | 0.2683667 | 0.2683667 | 0.2683667 | 0.2683667 | 0.2529039 | 0.2167299 | 0.1392795 | 0.07291126 | 0.03888408 | 0.03656112 | 0.02624344 | 0.01210464 | 0 | 0 | 0 | 0 | 0
1080 | 601.3191 | 0.00368358 | 40 | 580 | -500 | 0 | 0 | 0 | 0.002322959 | 0.02219013 | 0.04678479 | 0.05396387 | 0.08732574 | 0.139159 | 0.2224682 | 0.2523697 | 0.2612135 | 0.2646503 | 0.2683667 | 0.2720503 | 0.2720503 | 0.2720503 | 0.2720503 | 0.2720503 | 0.2720503 | 0.2720503 | 0.2720503 | 0.2720503 | 0.2720503 | 0.2720503 | 0.2720503 | 0.2720503 | 0.2720503 | 0.2720503 | 0.2720503 | 0.2720503 | 0.2720503 | 0.2720503 | 0.2720503 | 0.2720503 | 0.2720503 | 0.2720503 | 0.2720503 | 0.2720503 | 0.2720503 | 0.2720503 | 0.2720503 | 0.2720503 | 0.2720503 | 0.2720503 | 0.2720503 | 0.2720503 | 0.2720503 | 0.2720503 | 0.2720503 | 0.2720503 | 0.2720503 | 0.2720503 | 0.2720503 | 0.2529039 | 0.2167299 | 0.1392795 | 0.07291126 | 0.03888408 | 0.03656112 | 0.02624344 | 0.01210464 | 0 | 0 | 0 | 0 | 0
1072 | 427.4881 | 0.002618721 | 30 | 566 | -506 | 0 | 0 | 0 | 0.002322959 | 0.02219013 | 0.04678479 | 0.05396387 | 0.08732574 | 0.139159 | 0.2224682 | 0.2523697 | 0.2612135 | 0.2646503 | 0.2683667 | 0.274669 | 0.274669 | 0.274669 | 0.274669 | 0.274669 | 0.274669 | 0.274669 | 0.274669 | 0.274669 | 0.274669 | 0.274669 | 0.274669 | 0.274669 | 0.274669 | 0.274669 | 0.274669 | 0.274669 | 0.274669 | 0.274669 | 0.274669 | 0.274669 | 0.274669 | 0.274669 | 0.274669 | 0.274669 | 0.274669 | 0.274669 | 0.274669 | 0.274669 | 0.274669 | 0.274669 | 0.274669 | 0.274669 | 0.274669 | 0.274669 | 0.274669 | 0.274669 | 0.274669 | 0.274669 | 0.274669 | 0.2529039 | 0.2167299 | 0.1392795 | 0.07291126 | 0.03888408 | 0.03656112 | 0.02624344 | 0.01210464 | 0 | 0 | 0 | 0 | 0
1072 | 455.1934 | 0.002788438 | 20 | 556 | -516 | 0 | 0 | 0 | 0.002322959 | 0.02219013 | 0.04678479 | 0.05396387 | 0.08732574 | 0.139159 | 0.2224682 | 0.2523697 | 0.2612135 | 0.2646503 | 0.2711551 | 0.2774574 | 0.2774574 | 0.2774574 | 0.2774574 | 0.2774574 | 0.2774574 | 0.2774574 | 0.2774574 | 0.2774574 | 0.2774574 | 0.2774574 | 0.2774574 | 0.2774574 | 0.2774574 | 0.2774574 | 0.2774574 | 0.2774574 | 0.2774574 | 0.2774574 | 0.2774574 | 0.2774574 | 0.2774574 | 0.2774574 | 0.2774574 | 0.2774574 | 0.2774574 | 0.2774574 | 0.2774574 | 0.2774574 | 0.2774574 | 0.2774574 | 0.2774574 | 0.2774574 | 0.2774574 | 0.2774574 | 0.2774574 | 0.2774574 | 0.2774574 | 0.2774574 | 0.274669 | 0.2529039 | 0.2167299 | 0.1392795 | 0.07291126 | 0.03888408 | 0.03656112 | 0.02624344 | 0.01210464 | 0 | 0 | 0 | 0 | 0
1072 | 449.9605 | 0.002756383 | 10 | 546 | -526 | 0 | 0 | 0 | 0.002322959 | 0.02219013 | 0.04678479 | 0.05396387 | 0.08732574 | 0.139159 | 0.2224682 | 0.2523697 | 0.2612135 | 0.2646503 | 0.2739115 | 0.2802138 | 0.2802138 | 0.2802138 | 0.2802138 | 0.2802138 | 0.2802138 | 0.2802138 | 0.2802138 | 0.2802138 | 0.2802138 | 0.2802138 | 0.2802138 | 0.2802138 | 0.2802138 | 0.2802138 | 0.2802138 | 0.2802138 | 0.2802138 | 0.2802138 | 0.2802138 | 0.2802138 | 0.2802138 | 0.2802138 | 0.2802138 | 0.2802138 | 0.2802138 | 0.2802138 | 0.2802138 | 0.2802138 | 0.2802138 | 0.2802138 | 0.2802138 | 0.2802138 | 0.2802138 | 0.2802138 | 0.2802138 | 0.2802138 | 0.2802138 | 0.2802138 | 0.274669 | 0.2529039 | 0.2167299 | 0.1392795 | 0.07291126 | 0.03888408 | 0.03656112 | 0.02624344 | 0.01210464 | 0 | 0 | 0 | 0.001188757 | 0
1072 | 450.3714 | 0.0027589 | 0 | 536 | -536 | 0 | 0 | 0 | 0.002322959 | 0.02219013 | 0.04678479 | 0.05396387 | 0.08732574 | 0.139159 | 0.2224682 | 0.2523697 | 0.2612135 | 0.2674092 | 0.2766704 | 0.2829727 | 0.2829727 | 0.2829727 | 0.2829727 | 0.2829727 | 0.2829727 | 0.2829727 | 0.2829727 | 0.2829727 | 0.2829727 | 0.2829727 | 0.2829727 | 0.2829727 | 0.2829727 | 0.2829727 | 0.2829727 | 0.2829727 | 0.2829727 | 0.2829727 | 0.2829727 | 0.2829727 | 0.2829727 | 0.2829727 | 0.2829727 | 0.2829727 | 0.2829727 | 0.2829727 | 0.2829727 | 0.2829727 | 0.2829727 | 0.2829727 | 0.2829727 | 0.2829727 | 0.2829727 | 0.2829727 | 0.2829727 | 0.2829727 | 0.2829727 | 0.2829727 | 0.274669 | 0.2529039 | 0.2167299 | 0.1392795 | 0.07291126 | 0.03888408 | 0.03656112 | 0.02624344 | 0.01210464 | 0 | 0 | 0 | 0.003547403 | 0
1072 | 455.6656 | 0.002791331 | -10 | 526 | -546 | 0 | 0 | 0 | 0.002322959 | 0.02219013 | 0.04678479 | 0.05396387 | 0.08732574 | 0.139159 | 0.2224682 | 0.2523697 | 0.2612135 | 0.2702005 | 0.2794617 | 0.285764 | 0.285764 | 0.285764 | 0.285764 | 0.285764 | 0.285764 | 0.285764 | 0.285764 | 0.285764 | 0.285764 | 0.285764 | 0.285764 | 0.285764 | 0.285764 | 0.285764 | 0.285764 | 0.285764 | 0.285764 | 0.285764 | 0.285764 | 0.285764 | 0.285764 | 0.285764 | 0.285764 | 0.285764 | 0.285764 | 0.285764 | 0.285764 | 0.285764 | 0.285764 | 0.285764 | 0.285764 | 0.285764 | 0.285764 | 0.285764 | 0.285764 | 0.285764 | 0.285764 | 0.2829727 | 0.274669 | 0.2529039 | 0.2167299 | 0.1392795 | 0.07291126 | 0.03888408 | 0.03656112 | 0.02624344 | 0.01210464 | 0 | 0 | 0 | 0.005906048 | 0
988 | 495.5997 | 0.003035961 | -20 | 474 | -514 | 0 | 0 | 0 | 0.002322959 | 0.02219013 | 0.04678479 | 0.05396387 | 0.08732574 | 0.139159 | 0.2224682 | 0.2523697 | 0.2612135 | 0.2702005 | 0.2824977 | 0.2888 | 0.2888 | 0.2888 | 0.2888 | 0.2888 | 0.2888 | 0.2888 | 0.2888 | 0.2888 | 0.2888 | 0.2888 | 0.2888 | 0.2888 | 0.2888 | 0.2888 | 0.2888 | 0.2888 | 0.2888 | 0.2888 | 0.2888 | 0.2888 | 0.2888 | 0.2888 | 0.2888 | 0.2888 | 0.2888 | 0.2888 | 0.2888 | 0.2888 | 0.2888 | 0.2888 | 0.2888 | 0.2888 | 0.2888 | 0.2888 | 0.2888 | 0.285764 | 0.285764 | 0.2829727 | 0.274669 | 0.2529039 | 0.2167299 | 0.1392795 | 0.07291126 | 0.03888408 | 0.03656112 | 0.02624344 | 0.01210464 | 0 | 0 | 0 | 0 | 0

## F6bottom_comulative_column
[6 empty] | 0 | 1 | 2 | 3 | 4 | 5 | 6 | 7 | 8 | 9 | 10 | 11 | 12 | 13 | 14 | 15 | 16 | 17 | 18 | 19 | 20 | 21 | 22 | 23 | 24 | 25 | 26 | 27 | 28 | 29 | 30 | 31 | 32 | 33 | 34 | 35 | 36 | 37 | 38 | 39 | 40 | 41 | 42 | 43 | 44 | 45 | 46 | 47 | 48 | 49 | 50 | 51 | 52 | 53 | 54 | 55 | 56 | 57 | 58 | 59 | 60 | 61 | 62 | 63 | 64
ord_wdt | alpha | alpha/k | WROLL_SHIFT_POS_6 | Width1 | Width2 | -855.04 | -828.32 | -801.6 | -774.88 | -748.16 | -721.44 | -694.72 | -668 | -641.28 | -614.56 | -587.84 | -561.12 | -534.4 | -507.68 | -480.96 | -454.24 | -427.52 | -400.8 | -374.08 | -347.36 | -320.64 | -293.92 | -267.2 | -240.48 | -213.76 | -187.04 | -160.32 | -133.6 | -106.88 | -80.16 | -53.44 | -26.72 | 0 | 26.72 | 53.44 | 80.16 | 106.88 | 133.6 | 160.32 | 187.04 | 213.76 | 240.48 | 267.2 | 293.92 | 320.64 | 347.36 | 374.08 | 400.8 | 427.52 | 454.24 | 480.96 | 507.68 | 534.4 | 561.12 | 587.84 | 614.56 | 641.28 | 668 | 694.72 | 721.44 | 748.16 | 774.88 | 801.6 | 828.32 | 855.04 | C40-left | C40-right
1253 | 342.8635 | 0.001140342 | 0 | 626.5 | -626.5 | 0 | 0 | 0 | 0 | 0 | 0 | 0 | 0 | 0 | 0.001140342 | 0.001140342 | 0.001140342 | 0.001140342 | 0.001140342 | 0.001140342 | 0.001140342 | 0.001140342 | 0.001140342 | 0.001140342 | 0.001140342 | 0.001140342 | 0.001140342 | 0.001140342 | 0.001140342 | 0.001140342 | 0.001140342 | 0.001140342 | 0.001140342 | 0.001140342 | 0.001140342 | 0.001140342 | 0.001140342 | 0.001140342 | 0.001140342 | 0.001140342 | 0.001140342 | 0.001140342 | 0.001140342 | 0.001140342 | 0.001140342 | 0.001140342 | 0.001140342 | 0.001140342 | 0.001140342 | 0.001140342 | 0.001140342 | 0.001140342 | 0.001140342 | 0.001140342 | 0.001140342 | 0.001140342 | 0.001140342 | 0.001140342 | 0.001140342 | 0.001140342 | 0.001140342 | 0 | 0 | 0 | 0 | 0 | 0 | 0 | 0 | 0 | 0 | 0
1253 | 354.7068 | 0.001179732 | 0 | 626.5 | -626.5 | 0 | 0 | 0 | 0 | 0 | 0 | 0 | 0 | 0 | 0.002320075 | 0.002320075 | 0.002320075 | 0.002320075 | 0.002320075 | 0.002320075 | 0.002320075 | 0.002320075 | 0.002320075 | 0.002320075 | 0.002320075 | 0.002320075 | 0.002320075 | 0.002320075 | 0.002320075 | 0.002320075 | 0.002320075 | 0.002320075 | 0.002320075 | 0.002320075 | 0.002320075 | 0.002320075 | 0.002320075 | 0.002320075 | 0.002320075 | 0.002320075 | 0.002320075 | 0.002320075 | 0.002320075 | 0.002320075 | 0.002320075 | 0.002320075 | 0.002320075 | 0.002320075 | 0.002320075 | 0.002320075 | 0.002320075 | 0.002320075 | 0.002320075 | 0.002320075 | 0.002320075 | 0.002320075 | 0.002320075 | 0.002320075 | 0.002320075 | 0.002320075 | 0.002320075 | 0 | 0 | 0 | 0 | 0 | 0 | 0 | 0 | 0 | 0 | 0
1259 | 472.8556 | 0.001572688 | 0 | 629.5 | -629.5 | 0 | 0 | 0 | 0 | 0 | 0 | 0 | 0 | 0 | 0.003892763 | 0.003892763 | 0.003892763 | 0.003892763 | 0.003892763 | 0.003892763 | 0.003892763 | 0.003892763 | 0.003892763 | 0.003892763 | 0.003892763 | 0.003892763 | 0.003892763 | 0.003892763 | 0.003892763 | 0.003892763 | 0.003892763 | 0.003892763 | 0.003892763 | 0.003892763 | 0.003892763 | 0.003892763 | 0.003892763 | 0.003892763 | 0.003892763 | 0.003892763 | 0.003892763 | 0.003892763 | 0.003892763 | 0.003892763 | 0.003892763 | 0.003892763 | 0.003892763 | 0.003892763 | 0.003892763 | 0.003892763 | 0.003892763 | 0.003892763 | 0.003892763 | 0.003892763 | 0.003892763 | 0.003892763 | 0.003892763 | 0.003892763 | 0.003892763 | 0.003892763 | 0.003892763 | 0 | 0 | 0 | 0 | 0 | 0 | 0 | 0 | 0 | 0 | 0
1259 | 490.5245 | 0.001631454 | 0 | 629.5 | -629.5 | 0 | 0 | 0 | 0 | 0 | 0 | 0 | 0 | 0 | 0.005524216 | 0.005524216 | 0.005524216 | 0.005524216 | 0.005524216 | 0.005524216 | 0.005524216 | 0.005524216 | 0.005524216 | 0.005524216 | 0.005524216 | 0.005524216 | 0.005524216 | 0.005524216 | 0.005524216 | 0.005524216 | 0.005524216 | 0.005524216 | 0.005524216 | 0.005524216 | 0.005524216 | 0.005524216 | 0.005524216 | 0.005524216 | 0.005524216 | 0.005524216 | 0.005524216 | 0.005524216 | 0.005524216 | 0.005524216 | 0.005524216 | 0.005524216 | 0.005524216 | 0.005524216 | 0.005524216 | 0.005524216 | 0.005524216 | 0.005524216 | 0.005524216 | 0.005524216 | 0.005524216 | 0.005524216 | 0.005524216 | 0.005524216 | 0.005524216 | 0.005524216 | 0.005524216 | 0 | 0 | 0 | 0 | 0 | 0 | 0 | 0 | 0 | 0 | 0
1259 | 502.284 | 0.001670565 | 0 | 629.5 | -629.5 | 0 | 0 | 0 | 0 | 0 | 0 | 0 | 0 | 0 | 0.007194781 | 0.007194781 | 0.007194781 | 0.007194781 | 0.007194781 | 0.007194781 | 0.007194781 | 0.007194781 | 0.007194781 | 0.007194781 | 0.007194781 | 0.007194781 | 0.007194781 | 0.007194781 | 0.007194781 | 0.007194781 | 0.007194781 | 0.007194781 | 0.007194781 | 0.007194781 | 0.007194781 | 0.007194781 | 0.007194781 | 0.007194781 | 0.007194781 | 0.007194781 | 0.007194781 | 0.007194781 | 0.007194781 | 0.007194781 | 0.007194781 | 0.007194781 | 0.007194781 | 0.007194781 | 0.007194781 | 0.007194781 | 0.007194781 | 0.007194781 | 0.007194781 | 0.007194781 | 0.007194781 | 0.007194781 | 0.007194781 | 0.007194781 | 0.007194781 | 0.007194781 | 0.007194781 | 0 | 0 | 0 | 0 | 0 | 0 | 0 | 0 | 0 | 0 | 0
1259 | 503.7858 | 0.00167556 | -10 | 639.5 | -619.5 | 0 | 0 | 0 | 0 | 0 | 0 | 0 | 0 | 0 | 0.00887034 | 0.00887034 | 0.00887034 | 0.00887034 | 0.00887034 | 0.00887034 | 0.00887034 | 0.00887034 | 0.00887034 | 0.00887034 | 0.00887034 | 0.00887034 | 0.00887034 | 0.00887034 | 0.00887034 | 0.00887034 | 0.00887034 | 0.00887034 | 0.00887034 | 0.00887034 | 0.00887034 | 0.00887034 | 0.00887034 | 0.00887034 | 0.00887034 | 0.00887034 | 0.00887034 | 0.00887034 | 0.00887034 | 0.00887034 | 0.00887034 | 0.00887034 | 0.00887034 | 0.00887034 | 0.00887034 | 0.00887034 | 0.00887034 | 0.00887034 | 0.00887034 | 0.00887034 | 0.00887034 | 0.00887034 | 0.00887034 | 0.00887034 | 0.00887034 | 0.00887034 | 0.00887034 | 0 | 0 | 0 | 0 | 0 | 0 | 0 | 0 | 0 | 0 | 0
1306 | 351.0213 | 0.001167475 | -20 | 673 | -633 | 0 | 0 | 0 | 0 | 0 | 0 | 0 | 0 | 0 | 0.01003782 | 0.01003782 | 0.01003782 | 0.01003782 | 0.01003782 | 0.01003782 | 0.01003782 | 0.01003782 | 0.01003782 | 0.01003782 | 0.01003782 | 0.01003782 | 0.01003782 | 0.01003782 | 0.01003782 | 0.01003782 | 0.01003782 | 0.01003782 | 0.01003782 | 0.01003782 | 0.01003782 | 0.01003782 | 0.01003782 | 0.01003782 | 0.01003782 | 0.01003782 | 0.01003782 | 0.01003782 | 0.01003782 | 0.01003782 | 0.01003782 | 0.01003782 | 0.01003782 | 0.01003782 | 0.01003782 | 0.01003782 | 0.01003782 | 0.01003782 | 0.01003782 | 0.01003782 | 0.01003782 | 0.01003782 | 0.01003782 | 0.01003782 | 0.01003782 | 0.01003782 | 0.01003782 | 0.001167475 | 0.001167475 | 0 | 0 | 0 | 0 | 0 | 0 | 0 | 0 | 0.006121597
1323 | 549.7511 | 0.001828438 | -30 | 691.5 | -631.5 | 0 | 0 | 0 | 0 | 0 | 0 | 0 | 0 | 0 | 0.01186625 | 0.01186625 | 0.01186625 | 0.01186625 | 0.01186625 | 0.01186625 | 0.01186625 | 0.01186625 | 0.01186625 | 0.01186625 | 0.01186625 | 0.01186625 | 0.01186625 | 0.01186625 | 0.01186625 | 0.01186625 | 0.01186625 | 0.01186625 | 0.01186625 | 0.01186625 | 0.01186625 | 0.01186625 | 0.01186625 | 0.01186625 | 0.01186625 | 0.01186625 | 0.01186625 | 0.01186625 | 0.01186625 | 0.01186625 | 0.01186625 | 0.01186625 | 0.01186625 | 0.01186625 | 0.01186625 | 0.01186625 | 0.01186625 | 0.01186625 | 0.01186625 | 0.01186625 | 0.01186625 | 0.01186625 | 0.01186625 | 0.01186625 | 0.01186625 | 0.01186625 | 0.01186625 | 0.002995912 | 0.002995912 | 0 | 0 | 0 | 0 | 0 | 0 | 0 | 0 | 0.00887034
1405 | 319.7496 | 0.001063467 | -40 | 742.5 | -662.5 | 0 | 0 | 0 | 0 | 0 | 0 | 0 | 0 | 0.001063467 | 0.01292972 | 0.01292972 | 0.01292972 | 0.01292972 | 0.01292972 | 0.01292972 | 0.01292972 | 0.01292972 | 0.01292972 | 0.01292972 | 0.01292972 | 0.01292972 | 0.01292972 | 0.01292972 | 0.01292972 | 0.01292972 | 0.01292972 | 0.01292972 | 0.01292972 | 0.01292972 | 0.01292972 | 0.01292972 | 0.01292972 | 0.01292972 | 0.01292972 | 0.01292972 | 0.01292972 | 0.01292972 | 0.01292972 | 0.01292972 | 0.01292972 | 0.01292972 | 0.01292972 | 0.01292972 | 0.01292972 | 0.01292972 | 0.01292972 | 0.01292972 | 0.01292972 | 0.01292972 | 0.01292972 | 0.01292972 | 0.01292972 | 0.01292972 | 0.01292972 | 0.01292972 | 0.01292972 | 0.00405938 | 0.00405938 | 0.001063467 | 0.001063467 | 0 | 0 | 0 | 0 | 0 | 0.003526125 | 0.01186625
1405 | 270.0855 | 0.0008982874 | -30 | 732.5 | -672.5 | 0 | 0 | 0 | 0 | 0 | 0 | 0 | 0.0008982874 | 0.001961755 | 0.01382801 | 0.01382801 | 0.01382801 | 0.01382801 | 0.01382801 | 0.01382801 | 0.01382801 | 0.01382801 | 0.01382801 | 0.01382801 | 0.01382801 | 0.01382801 | 0.01382801 | 0.01382801 | 0.01382801 | 0.01382801 | 0.01382801 | 0.01382801 | 0.01382801 | 0.01382801 | 0.01382801 | 0.01382801 | 0.01382801 | 0.01382801 | 0.01382801 | 0.01382801 | 0.01382801 | 0.01382801 | 0.01382801 | 0.01382801 | 0.01382801 | 0.01382801 | 0.01382801 | 0.01382801 | 0.01382801 | 0.01382801 | 0.01382801 | 0.01382801 | 0.01382801 | 0.01382801 | 0.01382801 | 0.01382801 | 0.01382801 | 0.01382801 | 0.01382801 | 0.01382801 | 0.01382801 | 0.004957667 | 0.004957667 | 0.001961755 | 0.001961755 | 0 | 0 | 0 | 0 | 0 | 0.007967087 | 0.01161734
1507 | 345.6301 | 0.001149544 | -20 | 773.5 | -733.5 | 0 | 0 | 0 | 0 | 0 | 0.001149544 | 0.001149544 | 0.002047831 | 0.003111298 | 0.01497755 | 0.01497755 | 0.01497755 | 0.01497755 | 0.01497755 | 0.01497755 | 0.01497755 | 0.01497755 | 0.01497755 | 0.01497755 | 0.01497755 | 0.01497755 | 0.01497755 | 0.01497755 | 0.01497755 | 0.01497755 | 0.01497755 | 0.01497755 | 0.01497755 | 0.01497755 | 0.01497755 | 0.01497755 | 0.01497755 | 0.01497755 | 0.01497755 | 0.01497755 | 0.01497755 | 0.01497755 | 0.01497755 | 0.01497755 | 0.01497755 | 0.01497755 | 0.01497755 | 0.01497755 | 0.01497755 | 0.01497755 | 0.01497755 | 0.01497755 | 0.01497755 | 0.01497755 | 0.01497755 | 0.01497755 | 0.01497755 | 0.01497755 | 0.01497755 | 0.01497755 | 0.01497755 | 0.006107211 | 0.006107211 | 0.003111298 | 0.003111298 | 0.001149544 | 0 | 0 | 0 | 0 | 0.01378699 | 0.01275169
1507 | 374.2922 | 0.001244872 | -10 | 763.5 | -743.5 | 0 | 0 | 0 | 0 | 0 | 0.002394416 | 0.002394416 | 0.003292703 | 0.00435617 | 0.01622242 | 0.01622242 | 0.01622242 | 0.01622242 | 0.01622242 | 0.01622242 | 0.01622242 | 0.01622242 | 0.01622242 | 0.01622242 | 0.01622242 | 0.01622242 | 0.01622242 | 0.01622242 | 0.01622242 | 0.01622242 | 0.01622242 | 0.01622242 | 0.01622242 | 0.01622242 | 0.01622242 | 0.01622242 | 0.01622242 | 0.01622242 | 0.01622242 | 0.01622242 | 0.01622242 | 0.01622242 | 0.01622242 | 0.01622242 | 0.01622242 | 0.01622242 | 0.01622242 | 0.01622242 | 0.01622242 | 0.01622242 | 0.01622242 | 0.01622242 | 0.01622242 | 0.01622242 | 0.01622242 | 0.01622242 | 0.01622242 | 0.01622242 | 0.01622242 | 0.01622242 | 0.01622242 | 0.007352083 | 0.007352083 | 0.00435617 | 0.00435617 | 0.002394416 | 0 | 0 | 0 | 0 | 0.01382801 | 0.0120175
1507 | 380.738 | 0.001266311 | 0 | 753.5 | -753.5 | 0 | 0 | 0 | 0 | 0.001266311 | 0.003660726 | 0.003660726 | 0.004559014 | 0.005622481 | 0.01748873 | 0.01748873 | 0.01748873 | 0.01748873 | 0.01748873 | 0.01748873 | 0.01748873 | 0.01748873 | 0.01748873 | 0.01748873 | 0.01748873 | 0.01748873 | 0.01748873 | 0.01748873 | 0.01748873 | 0.01748873 | 0.01748873 | 0.01748873 | 0.01748873 | 0.01748873 | 0.01748873 | 0.01748873 | 0.01748873 | 0.01748873 | 0.01748873 | 0.01748873 | 0.01748873 | 0.01748873 | 0.01748873 | 0.01748873 | 0.01748873 | 0.01748873 | 0.01748873 | 0.01748873 | 0.01748873 | 0.01748873 | 0.01748873 | 0.01748873 | 0.01748873 | 0.01748873 | 0.01748873 | 0.01748873 | 0.01748873 | 0.01748873 | 0.01748873 | 0.01748873 | 0.01748873 | 0.008618393 | 0.008618393 | 0.005622481 | 0.005622481 | 0.003660726 | 0 | 0 | 0 | 0 | 0.01382801 | 0.01186625
1507 | 352.8581 | 0.001173584 | 10 | 743.5 | -763.5 | 0 | 0 | 0 | 0 | 0.002439894 | 0.00483431 | 0.00483431 | 0.005732598 | 0.006796065 | 0.01866232 | 0.01866232 | 0.01866232 | 0.01866232 | 0.01866232 | 0.01866232 | 0.01866232 | 0.01866232 | 0.01866232 | 0.01866232 | 0.01866232 | 0.01866232 | 0.01866232 | 0.01866232 | 0.01866232 | 0.01866232 | 0.01866232 | 0.01866232 | 0.01866232 | 0.01866232 | 0.01866232 | 0.01866232 | 0.01866232 | 0.01866232 | 0.01866232 | 0.01866232 | 0.01866232 | 0.01866232 | 0.01866232 | 0.01866232 | 0.01866232 | 0.01866232 | 0.01866232 | 0.01866232 | 0.01866232 | 0.01866232 | 0.01866232 | 0.01866232 | 0.01866232 | 0.01866232 | 0.01866232 | 0.01866232 | 0.01866232 | 0.01866232 | 0.01866232 | 0.01866232 | 0.01866232 | 0.009791977 | 0.009791977 | 0.006796065 | 0.006796065 | 0.003660726 | 0 | 0 | 0 | 0 | 0.01401261 | 0.01186625
1507 | 363.2297 | 0.001208079 | 20 | 733.5 | -773.5 | 0 | 0 | 0 | 0 | 0.003647973 | 0.006042389 | 0.006042389 | 0.006940677 | 0.008004144 | 0.0198704 | 0.0198704 | 0.0198704 | 0.0198704 | 0.0198704 | 0.0198704 | 0.0198704 | 0.0198704 | 0.0198704 | 0.0198704 | 0.0198704 | 0.0198704 | 0.0198704 | 0.0198704 | 0.0198704 | 0.0198704 | 0.0198704 | 0.0198704 | 0.0198704 | 0.0198704 | 0.0198704 | 0.0198704 | 0.0198704 | 0.0198704 | 0.0198704 | 0.0198704 | 0.0198704 | 0.0198704 | 0.0198704 | 0.0198704 | 0.0198704 | 0.0198704 | 0.0198704 | 0.0198704 | 0.0198704 | 0.0198704 | 0.0198704 | 0.0198704 | 0.0198704 | 0.0198704 | 0.0198704 | 0.0198704 | 0.0198704 | 0.0198704 | 0.0198704 | 0.0198704 | 0.0198704 | 0.01100006 | 0.01100006 | 0.008004144 | 0.008004144 | 0.003660726 | 0 | 0 | 0 | 0 | 0.01490872 | 0.01172946
1507 | 349.8944 | 0.001163727 | 30 | 723.5 | -783.5 | 0 | 0 | 0 | 0.001163727 | 0.0048117 | 0.007206116 | 0.007206116 | 0.008104403 | 0.00916787 | 0.02103412 | 0.02103412 | 0.02103412 | 0.02103412 | 0.02103412 | 0.02103412 | 0.02103412 | 0.02103412 | 0.02103412 | 0.02103412 | 0.02103412 | 0.02103412 | 0.02103412 | 0.02103412 | 0.02103412 | 0.02103412 | 0.02103412 | 0.02103412 | 0.02103412 | 0.02103412 | 0.02103412 | 0.02103412 | 0.02103412 | 0.02103412 | 0.02103412 | 0.02103412 | 0.02103412 | 0.02103412 | 0.02103412 | 0.02103412 | 0.02103412 | 0.02103412 | 0.02103412 | 0.02103412 | 0.02103412 | 0.02103412 | 0.02103412 | 0.02103412 | 0.02103412 | 0.02103412 | 0.02103412 | 0.02103412 | 0.02103412 | 0.02103412 | 0.02103412 | 0.02103412 | 0.02103412 | 0.01216378 | 0.01216378 | 0.00916787 | 0.00916787 | 0.003660726 | 0 | 0 | 0 | 0 | 0.01580483 | 0.01060824
1507 | 399.5454 | 0.001328863 | 40 | 713.5 | -793.5 | 0 | 0 | 0 | 0.002492589 | 0.006140563 | 0.008534978 | 0.008534978 | 0.009433266 | 0.01049673 | 0.02236299 | 0.02236299 | 0.02236299 | 0.02236299 | 0.02236299 | 0.02236299 | 0.02236299 | 0.02236299 | 0.02236299 | 0.02236299 | 0.02236299 | 0.02236299 | 0.02236299 | 0.02236299 | 0.02236299 | 0.02236299 | 0.02236299 | 0.02236299 | 0.02236299 | 0.02236299 | 0.02236299 | 0.02236299 | 0.02236299 | 0.02236299 | 0.02236299 | 0.02236299 | 0.02236299 | 0.02236299 | 0.02236299 | 0.02236299 | 0.02236299 | 0.02236299 | 0.02236299 | 0.02236299 | 0.02236299 | 0.02236299 | 0.02236299 | 0.02236299 | 0.02236299 | 0.02236299 | 0.02236299 | 0.02236299 | 0.02236299 | 0.02236299 | 0.02236299 | 0.02236299 | 0.02236299 | 0.01349265 | 0.01349265 | 0.01049673 | 0.00916787 | 0.003660726 | 0 | 0 | 0 | 0 | 0.01695147 | 0.009487014
1511 | 618.0281 | 0.002055523 | 30 | 725.5 | -785.5 | 0 | 0 | 0 | 0.004548112 | 0.008196085 | 0.0105905 | 0.0105905 | 0.01148879 | 0.01255226 | 0.02441851 | 0.02441851 | 0.02441851 | 0.02441851 | 0.02441851 | 0.02441851 | 0.02441851 | 0.02441851 | 0.02441851 | 0.02441851 | 0.02441851 | 0.02441851 | 0.02441851 | 0.02441851 | 0.02441851 | 0.02441851 | 0.02441851 | 0.02441851 | 0.02441851 | 0.02441851 | 0.02441851 | 0.02441851 | 0.02441851 | 0.02441851 | 0.02441851 | 0.02441851 | 0.02441851 | 0.02441851 | 0.02441851 | 0.02441851 | 0.02441851 | 0.02441851 | 0.02441851 | 0.02441851 | 0.02441851 | 0.02441851 | 0.02441851 | 0.02441851 | 0.02441851 | 0.02441851 | 0.02441851 | 0.02441851 | 0.02441851 | 0.02441851 | 0.02441851 | 0.02441851 | 0.02441851 | 0.01554817 | 0.01554817 | 0.01255226 | 0.01122339 | 0.003660726 | 0 | 0 | 0 | 0 | 0.01598406 | 0.01083248
1511 | 608.5318 | 0.002023938 | 20 | 735.5 | -775.5 | 0 | 0 | 0 | 0.00657205 | 0.01022002 | 0.01261444 | 0.01261444 | 0.01351273 | 0.01457619 | 0.02644245 | 0.02644245 | 0.02644245 | 0.02644245 | 0.02644245 | 0.02644245 | 0.02644245 | 0.02644245 | 0.02644245 | 0.02644245 | 0.02644245 | 0.02644245 | 0.02644245 | 0.02644245 | 0.02644245 | 0.02644245 | 0.02644245 | 0.02644245 | 0.02644245 | 0.02644245 | 0.02644245 | 0.02644245 | 0.02644245 | 0.02644245 | 0.02644245 | 0.02644245 | 0.02644245 | 0.02644245 | 0.02644245 | 0.02644245 | 0.02644245 | 0.02644245 | 0.02644245 | 0.02644245 | 0.02644245 | 0.02644245 | 0.02644245 | 0.02644245 | 0.02644245 | 0.02644245 | 0.02644245 | 0.02644245 | 0.02644245 | 0.02644245 | 0.02644245 | 0.02644245 | 0.02644245 | 0.01757211 | 0.01757211 | 0.01457619 | 0.01324733 | 0.003660726 | 0 | 0 | 0 | 0 | 0.01508794 | 0.01190504
1511 | 598.6105 | 0.001990941 | 10 | 745.5 | -765.5 | 0 | 0 | 0 | 0.00657205 | 0.01221096 | 0.01460538 | 0.01460538 | 0.01550367 | 0.01656713 | 0.02843339 | 0.02843339 | 0.02843339 | 0.02843339 | 0.02843339 | 0.02843339 | 0.02843339 | 0.02843339 | 0.02843339 | 0.02843339 | 0.02843339 | 0.02843339 | 0.02843339 | 0.02843339 | 0.02843339 | 0.02843339 | 0.02843339 | 0.02843339 | 0.02843339 | 0.02843339 | 0.02843339 | 0.02843339 | 0.02843339 | 0.02843339 | 0.02843339 | 0.02843339 | 0.02843339 | 0.02843339 | 0.02843339 | 0.02843339 | 0.02843339 | 0.02843339 | 0.02843339 | 0.02843339 | 0.02843339 | 0.02843339 | 0.02843339 | 0.02843339 | 0.02843339 | 0.02843339 | 0.02843339 | 0.02843339 | 0.02843339 | 0.02843339 | 0.02843339 | 0.02843339 | 0.02843339 | 0.01956305 | 0.01956305 | 0.01656713 | 0.01523827 | 0.003660726 | 0 | 0 | 0 | 0 | 0.01419183 | 0.01240237
1511 | 612.6245 | 0.00203755 | 0 | 755.5 | -755.5 | 0 | 0 | 0 | 0.00657205 | 0.01424851 | 0.01664293 | 0.01664293 | 0.01754122 | 0.01860468 | 0.03047094 | 0.03047094 | 0.03047094 | 0.03047094 | 0.03047094 | 0.03047094 | 0.03047094 | 0.03047094 | 0.03047094 | 0.03047094 | 0.03047094 | 0.03047094 | 0.03047094 | 0.03047094 | 0.03047094 | 0.03047094 | 0.03047094 | 0.03047094 | 0.03047094 | 0.03047094 | 0.03047094 | 0.03047094 | 0.03047094 | 0.03047094 | 0.03047094 | 0.03047094 | 0.03047094 | 0.03047094 | 0.03047094 | 0.03047094 | 0.03047094 | 0.03047094 | 0.03047094 | 0.03047094 | 0.03047094 | 0.03047094 | 0.03047094 | 0.03047094 | 0.03047094 | 0.03047094 | 0.03047094 | 0.03047094 | 0.03047094 | 0.03047094 | 0.03047094 | 0.03047094 | 0.03047094 | 0.0216006 | 0.0216006 | 0.01860468 | 0.01727582 | 0.005698277 | 0 | 0 | 0 | 0 | 0.01382801 | 0.0128997
1511 | 588.5087 | 0.001957343 | -10 | 765.5 | -745.5 | 0 | 0 | 0 | 0.00657205 | 0.01424851 | 0.01860027 | 0.01860027 | 0.01949856 | 0.02056203 | 0.03242828 | 0.03242828 | 0.03242828 | 0.03242828 | 0.03242828 | 0.03242828 | 0.03242828 | 0.03242828 | 0.03242828 | 0.03242828 | 0.03242828 | 0.03242828 | 0.03242828 | 0.03242828 | 0.03242828 | 0.03242828 | 0.03242828 | 0.03242828 | 0.03242828 | 0.03242828 | 0.03242828 | 0.03242828 | 0.03242828 | 0.03242828 | 0.03242828 | 0.03242828 | 0.03242828 | 0.03242828 | 0.03242828 | 0.03242828 | 0.03242828 | 0.03242828 | 0.03242828 | 0.03242828 | 0.03242828 | 0.03242828 | 0.03242828 | 0.03242828 | 0.03242828 | 0.03242828 | 0.03242828 | 0.03242828 | 0.03242828 | 0.03242828 | 0.03242828 | 0.03242828 | 0.03242828 | 0.02355794 | 0.02355794 | 0.02056203 | 0.01923316 | 0.00765562 | 0 | 0 | 0 | 0 | 0.01382801 | 0.01495428
1494 | 375.8598 | 0.001250086 | -20 | 767 | -727 | 0 | 0 | 0 | 0.00657205 | 0.01424851 | 0.01985036 | 0.01985036 | 0.02074865 | 0.02181211 | 0.03367837 | 0.03367837 | 0.03367837 | 0.03367837 | 0.03367837 | 0.03367837 | 0.03367837 | 0.03367837 | 0.03367837 | 0.03367837 | 0.03367837 | 0.03367837 | 0.03367837 | 0.03367837 | 0.03367837 | 0.03367837 | 0.03367837 | 0.03367837 | 0.03367837 | 0.03367837 | 0.03367837 | 0.03367837 | 0.03367837 | 0.03367837 | 0.03367837 | 0.03367837 | 0.03367837 | 0.03367837 | 0.03367837 | 0.03367837 | 0.03367837 | 0.03367837 | 0.03367837 | 0.03367837 | 0.03367837 | 0.03367837 | 0.03367837 | 0.03367837 | 0.03367837 | 0.03367837 | 0.03367837 | 0.03367837 | 0.03367837 | 0.03367837 | 0.03367837 | 0.03367837 | 0.03367837 | 0.02480803 | 0.02480803 | 0.02181211 | 0.02048325 | 0.008905706 | 0 | 0 | 0 | 0 | 0.01356847 | 0.01560422
1494 | 379.207 | 0.001261219 | -30 | 777 | -717 | 0 | 0 | 0 | 0.00657205 | 0.01424851 | 0.01985036 | 0.02111158 | 0.02200987 | 0.02307333 | 0.03493959 | 0.03493959 | 0.03493959 | 0.03493959 | 0.03493959 | 0.03493959 | 0.03493959 | 0.03493959 | 0.03493959 | 0.03493959 | 0.03493959 | 0.03493959 | 0.03493959 | 0.03493959 | 0.03493959 | 0.03493959 | 0.03493959 | 0.03493959 | 0.03493959 | 0.03493959 | 0.03493959 | 0.03493959 | 0.03493959 | 0.03493959 | 0.03493959 | 0.03493959 | 0.03493959 | 0.03493959 | 0.03493959 | 0.03493959 | 0.03493959 | 0.03493959 | 0.03493959 | 0.03493959 | 0.03493959 | 0.03493959 | 0.03493959 | 0.03493959 | 0.03493959 | 0.03493959 | 0.03493959 | 0.03493959 | 0.03493959 | 0.03493959 | 0.03493959 | 0.03493959 | 0.03493959 | 0.02606924 | 0.02606924 | 0.02307333 | 0.02174447 | 0.01016692 | 0.001261219 | 0 | 0 | 0 | 0.01323229 | 0.01993713
1429 | 565.5249 | 0.0018809 | -40 | 754.5 | -674.5 | 0 | 0 | 0 | 0.00657205 | 0.01424851 | 0.01985036 | 0.02111158 | 0.02389077 | 0.02495423 | 0.03682049 | 0.03682049 | 0.03682049 | 0.03682049 | 0.03682049 | 0.03682049 | 0.03682049 | 0.03682049 | 0.03682049 | 0.03682049 | 0.03682049 | 0.03682049 | 0.03682049 | 0.03682049 | 0.03682049 | 0.03682049 | 0.03682049 | 0.03682049 | 0.03682049 | 0.03682049 | 0.03682049 | 0.03682049 | 0.03682049 | 0.03682049 | 0.03682049 | 0.03682049 | 0.03682049 | 0.03682049 | 0.03682049 | 0.03682049 | 0.03682049 | 0.03682049 | 0.03682049 | 0.03682049 | 0.03682049 | 0.03682049 | 0.03682049 | 0.03682049 | 0.03682049 | 0.03682049 | 0.03682049 | 0.03682049 | 0.03682049 | 0.03682049 | 0.03682049 | 0.03682049 | 0.03682049 | 0.02795014 | 0.02795014 | 0.02495423 | 0.02362537 | 0.01204782 | 0.001261219 | 0 | 0 | 0 | 0.00885528 | 0.01284997
1410 | 533.9224 | 0.001775792 | -30 | 735 | -675 | 0 | 0 | 0 | 0.00657205 | 0.01424851 | 0.01985036 | 0.02111158 | 0.02566656 | 0.02673002 | 0.03859628 | 0.03859628 | 0.03859628 | 0.03859628 | 0.03859628 | 0.03859628 | 0.03859628 | 0.03859628 | 0.03859628 | 0.03859628 | 0.03859628 | 0.03859628 | 0.03859628 | 0.03859628 | 0.03859628 | 0.03859628 | 0.03859628 | 0.03859628 | 0.03859628 | 0.03859628 | 0.03859628 | 0.03859628 | 0.03859628 | 0.03859628 | 0.03859628 | 0.03859628 | 0.03859628 | 0.03859628 | 0.03859628 | 0.03859628 | 0.03859628 | 0.03859628 | 0.03859628 | 0.03859628 | 0.03859628 | 0.03859628 | 0.03859628 | 0.03859628 | 0.03859628 | 0.03859628 | 0.03859628 | 0.03859628 | 0.03859628 | 0.03859628 | 0.03859628 | 0.03859628 | 0.03859628 | 0.02972594 | 0.02972594 | 0.02673002 | 0.02540116 | 0.01204782 | 0.001261219 | 0 | 0 | 0 | 0.009077328 | 0.01188018
1391 | 772.3897 | 0.002568919 | -20 | 715.5 | -675.5 | 0 | 0 | 0 | 0.00657205 | 0.01424851 | 0.01985036 | 0.02111158 | 0.02823548 | 0.02929894 | 0.0411652 | 0.0411652 | 0.0411652 | 0.0411652 | 0.0411652 | 0.0411652 | 0.0411652 | 0.0411652 | 0.0411652 | 0.0411652 | 0.0411652 | 0.0411652 | 0.0411652 | 0.0411652 | 0.0411652 | 0.0411652 | 0.0411652 | 0.0411652 | 0.0411652 | 0.0411652 | 0.0411652 | 0.0411652 | 0.0411652 | 0.0411652 | 0.0411652 | 0.0411652 | 0.0411652 | 0.0411652 | 0.0411652 | 0.0411652 | 0.0411652 | 0.0411652 | 0.0411652 | 0.0411652 | 0.0411652 | 0.0411652 | 0.0411652 | 0.0411652 | 0.0411652 | 0.0411652 | 0.0411652 | 0.0411652 | 0.0411652 | 0.0411652 | 0.0411652 | 0.0411652 | 0.0411652 | 0.03229486 | 0.03229486 | 0.02929894 | 0.02540116 | 0.01204782 | 0.001261219 | 0 | 0 | 0 | 0.009299376 | 0.009711259
1323 | 851.8484 | 0.002833194 | -10 | 671.5 | -651.5 | 0 | 0 | 0 | 0.00657205 | 0.01424851 | 0.01985036 | 0.02111158 | 0.02823548 | 0.03213214 | 0.04399839 | 0.04399839 | 0.04399839 | 0.04399839 | 0.04399839 | 0.04399839 | 0.04399839 | 0.04399839 | 0.04399839 | 0.04399839 | 0.04399839 | 0.04399839 | 0.04399839 | 0.04399839 | 0.04399839 | 0.04399839 | 0.04399839 | 0.04399839 | 0.04399839 | 0.04399839 | 0.04399839 | 0.04399839 | 0.04399839 | 0.04399839 | 0.04399839 | 0.04399839 | 0.04399839 | 0.04399839 | 0.04399839 | 0.04399839 | 0.04399839 | 0.04399839 | 0.04399839 | 0.04399839 | 0.04399839 | 0.04399839 | 0.04399839 | 0.04399839 | 0.04399839 | 0.04399839 | 0.04399839 | 0.04399839 | 0.04399839 | 0.04399839 | 0.04399839 | 0.04399839 | 0.04399839 | 0.03512805 | 0.03512805 | 0.02929894 | 0.02540116 | 0.01204782 | 0.001261219 | 0 | 0 | 0 | 0 | 0.005623637
1323 | 829.446 | 0.002758685 | 0 | 661.5 | -661.5 | 0 | 0 | 0 | 0.00657205 | 0.01424851 | 0.01985036 | 0.02111158 | 0.02823548 | 0.03489082 | 0.04675708 | 0.04675708 | 0.04675708 | 0.04675708 | 0.04675708 | 0.04675708 | 0.04675708 | 0.04675708 | 0.04675708 | 0.04675708 | 0.04675708 | 0.04675708 | 0.04675708 | 0.04675708 | 0.04675708 | 0.04675708 | 0.04675708 | 0.04675708 | 0.04675708 | 0.04675708 | 0.04675708 | 0.04675708 | 0.04675708 | 0.04675708 | 0.04675708 | 0.04675708 | 0.04675708 | 0.04675708 | 0.04675708 | 0.04675708 | 0.04675708 | 0.04675708 | 0.04675708 | 0.04675708 | 0.04675708 | 0.04675708 | 0.04675708 | 0.04675708 | 0.04675708 | 0.04675708 | 0.04675708 | 0.04675708 | 0.04675708 | 0.04675708 | 0.04675708 | 0.04675708 | 0.04675708 | 0.03788674 | 0.03512805 | 0.02929894 | 0.02540116 | 0.01204782 | 0.001261219 | 0 | 0 | 0 | 0.003082028 | 0.002303898
1296 | 551.0594 | 0.001832789 | 10 | 638 | -658 | 0 | 0 | 0 | 0.00657205 | 0.01424851 | 0.01985036 | 0.02111158 | 0.02823548 | 0.03672361 | 0.04858986 | 0.04858986 | 0.04858986 | 0.04858986 | 0.04858986 | 0.04858986 | 0.04858986 | 0.04858986 | 0.04858986 | 0.04858986 | 0.04858986 | 0.04858986 | 0.04858986 | 0.04858986 | 0.04858986 | 0.04858986 | 0.04858986 | 0.04858986 | 0.04858986 | 0.04858986 | 0.04858986 | 0.04858986 | 0.04858986 | 0.04858986 | 0.04858986 | 0.04858986 | 0.04858986 | 0.04858986 | 0.04858986 | 0.04858986 | 0.04858986 | 0.04858986 | 0.04858986 | 0.04858986 | 0.04858986 | 0.04858986 | 0.04858986 | 0.04858986 | 0.04858986 | 0.04858986 | 0.04858986 | 0.04858986 | 0.04858986 | 0.04858986 | 0.04858986 | 0.04858986 | 0.04858986 | 0.03788674 | 0.03512805 | 0.02929894 | 0.02540116 | 0.01204782 | 0.001261219 | 0 | 0 | 0 | 0.001527691 | 0
1296 | 556.2569 | 0.001850075 | 20 | 628 | -668 | 0 | 0 | 0 | 0.00657205 | 0.01424851 | 0.01985036 | 0.02111158 | 0.02823548 | 0.03857369 | 0.05043994 | 0.05043994 | 0.05043994 | 0.05043994 | 0.05043994 | 0.05043994 | 0.05043994 | 0.05043994 | 0.05043994 | 0.05043994 | 0.05043994 | 0.05043994 | 0.05043994 | 0.05043994 | 0.05043994 | 0.05043994 | 0.05043994 | 0.05043994 | 0.05043994 | 0.05043994 | 0.05043994 | 0.05043994 | 0.05043994 | 0.05043994 | 0.05043994 | 0.05043994 | 0.05043994 | 0.05043994 | 0.05043994 | 0.05043994 | 0.05043994 | 0.05043994 | 0.05043994 | 0.05043994 | 0.05043994 | 0.05043994 | 0.05043994 | 0.05043994 | 0.05043994 | 0.05043994 | 0.05043994 | 0.05043994 | 0.05043994 | 0.05043994 | 0.05043994 | 0.05043994 | 0.05043994 | 0.03788674 | 0.03512805 | 0.02929894 | 0.02540116 | 0.01204782 | 0.001261219 | 0 | 0 | 0 | 0.005968654 | 0
1296 | 586.5768 | 0.001950917 | 30 | 618 | -678 | 0 | 0 | 0 | 0.00657205 | 0.01424851 | 0.01985036 | 0.02111158 | 0.03018639 | 0.0405246 | 0.05239086 | 0.05239086 | 0.05239086 | 0.05239086 | 0.05239086 | 0.05239086 | 0.05239086 | 0.05239086 | 0.05239086 | 0.05239086 | 0.05239086 | 0.05239086 | 0.05239086 | 0.05239086 | 0.05239086 | 0.05239086 | 0.05239086 | 0.05239086 | 0.05239086 | 0.05239086 | 0.05239086 | 0.05239086 | 0.05239086 | 0.05239086 | 0.05239086 | 0.05239086 | 0.05239086 | 0.05239086 | 0.05239086 | 0.05239086 | 0.05239086 | 0.05239086 | 0.05239086 | 0.05239086 | 0.05239086 | 0.05239086 | 0.05239086 | 0.05239086 | 0.05239086 | 0.05239086 | 0.05239086 | 0.05239086 | 0.05239086 | 0.05239086 | 0.05239086 | 0.05239086 | 0.05239086 | 0.03788674 | 0.03512805 | 0.02929894 | 0.02540116 | 0.01204782 | 0.001261219 | 0 | 0 | 0 | 0.01040962 | 0
1293 | 623.1712 | 0.002072628 | 40 | 606.5 | -686.5 | 0 | 0 | 0 | 0.00657205 | 0.01424851 | 0.01985036 | 0.02111158 | 0.03225902 | 0.04259723 | 0.05446349 | 0.05446349 | 0.05446349 | 0.05446349 | 0.05446349 | 0.05446349 | 0.05446349 | 0.05446349 | 0.05446349 | 0.05446349 | 0.05446349 | 0.05446349 | 0.05446349 | 0.05446349 | 0.05446349 | 0.05446349 | 0.05446349 | 0.05446349 | 0.05446349 | 0.05446349 | 0.05446349 | 0.05446349 | 0.05446349 | 0.05446349 | 0.05446349 | 0.05446349 | 0.05446349 | 0.05446349 | 0.05446349 | 0.05446349 | 0.05446349 | 0.05446349 | 0.05446349 | 0.05446349 | 0.05446349 | 0.05446349 | 0.05446349 | 0.05446349 | 0.05446349 | 0.05446349 | 0.05446349 | 0.05446349 | 0.05446349 | 0.05446349 | 0.05446349 | 0.05446349 | 0.05239086 | 0.03788674 | 0.03512805 | 0.02929894 | 0.02540116 | 0.01204782 | 0.001261219 | 0 | 0 | 0 | 0.01388592 | 0
1293 | 639.8367 | 0.002128057 | 30 | 616.5 | -676.5 | 0 | 0 | 0 | 0.00657205 | 0.01424851 | 0.01985036 | 0.02111158 | 0.03438708 | 0.04472529 | 0.05659154 | 0.05659154 | 0.05659154 | 0.05659154 | 0.05659154 | 0.05659154 | 0.05659154 | 0.05659154 | 0.05659154 | 0.05659154 | 0.05659154 | 0.05659154 | 0.05659154 | 0.05659154 | 0.05659154 | 0.05659154 | 0.05659154 | 0.05659154 | 0.05659154 | 0.05659154 | 0.05659154 | 0.05659154 | 0.05659154 | 0.05659154 | 0.05659154 | 0.05659154 | 0.05659154 | 0.05659154 | 0.05659154 | 0.05659154 | 0.05659154 | 0.05659154 | 0.05659154 | 0.05659154 | 0.05659154 | 0.05659154 | 0.05659154 | 0.05659154 | 0.05659154 | 0.05659154 | 0.05659154 | 0.05659154 | 0.05659154 | 0.05659154 | 0.05659154 | 0.05659154 | 0.05451891 | 0.03788674 | 0.03512805 | 0.02929894 | 0.02540116 | 0.01204782 | 0.001261219 | 0 | 0 | 0 | 0.009743473 | 0
1293 | 564.1487 | 0.001876323 | 20 | 626.5 | -666.5 | 0 | 0 | 0 | 0.00657205 | 0.01424851 | 0.01985036 | 0.02111158 | 0.03438708 | 0.04660161 | 0.05846786 | 0.05846786 | 0.05846786 | 0.05846786 | 0.05846786 | 0.05846786 | 0.05846786 | 0.05846786 | 0.05846786 | 0.05846786 | 0.05846786 | 0.05846786 | 0.05846786 | 0.05846786 | 0.05846786 | 0.05846786 | 0.05846786 | 0.05846786 | 0.05846786 | 0.05846786 | 0.05846786 | 0.05846786 | 0.05846786 | 0.05846786 | 0.05846786 | 0.05846786 | 0.05846786 | 0.05846786 | 0.05846786 | 0.05846786 | 0.05846786 | 0.05846786 | 0.05846786 | 0.05846786 | 0.05846786 | 0.05846786 | 0.05846786 | 0.05846786 | 0.05846786 | 0.05846786 | 0.05846786 | 0.05846786 | 0.05846786 | 0.05846786 | 0.05846786 | 0.05846786 | 0.05639524 | 0.03788674 | 0.03512805 | 0.02929894 | 0.02540116 | 0.01204782 | 0.001261219 | 0 | 0 | 0 | 0.00530251 | 0
1293 | 551.7269 | 0.001835009 | 10 | 636.5 | -656.5 | 0 | 0 | 0 | 0.00657205 | 0.01424851 | 0.01985036 | 0.02111158 | 0.03438708 | 0.04843662 | 0.06030287 | 0.06030287 | 0.06030287 | 0.06030287 | 0.06030287 | 0.06030287 | 0.06030287 | 0.06030287 | 0.06030287 | 0.06030287 | 0.06030287 | 0.06030287 | 0.06030287 | 0.06030287 | 0.06030287 | 0.06030287 | 0.06030287 | 0.06030287 | 0.06030287 | 0.06030287 | 0.06030287 | 0.06030287 | 0.06030287 | 0.06030287 | 0.06030287 | 0.06030287 | 0.06030287 | 0.06030287 | 0.06030287 | 0.06030287 | 0.06030287 | 0.06030287 | 0.06030287 | 0.06030287 | 0.06030287 | 0.06030287 | 0.06030287 | 0.06030287 | 0.06030287 | 0.06030287 | 0.06030287 | 0.06030287 | 0.06030287 | 0.06030287 | 0.06030287 | 0.06030287 | 0.05823025 | 0.03788674 | 0.03512805 | 0.02929894 | 0.02540116 | 0.01204782 | 0.001261219 | 0 | 0 | 0 | 0.0008615468 | 0.0006717424
1293 | 652.4913 | 0.002170145 | 0 | 646.5 | -646.5 | 0 | 0 | 0 | 0.00657205 | 0.01424851 | 0.01985036 | 0.02111158 | 0.03438708 | 0.05060677 | 0.06247302 | 0.06247302 | 0.06247302 | 0.06247302 | 0.06247302 | 0.06247302 | 0.06247302 | 0.06247302 | 0.06247302 | 0.06247302 | 0.06247302 | 0.06247302 | 0.06247302 | 0.06247302 | 0.06247302 | 0.06247302 | 0.06247302 | 0.06247302 | 0.06247302 | 0.06247302 | 0.06247302 | 0.06247302 | 0.06247302 | 0.06247302 | 0.06247302 | 0.06247302 | 0.06247302 | 0.06247302 | 0.06247302 | 0.06247302 | 0.06247302 | 0.06247302 | 0.06247302 | 0.06247302 | 0.06247302 | 0.06247302 | 0.06247302 | 0.06247302 | 0.06247302 | 0.06247302 | 0.06247302 | 0.06247302 | 0.06247302 | 0.06247302 | 0.06247302 | 0.06247302 | 0.06040039 | 0.04005688 | 0.03512805 | 0.02929894 | 0.02540116 | 0.01204782 | 0.001261219 | 0 | 0 | 0 | 0 | 0.001447427
1293 | 521.8727 | 0.001735716 | -10 | 656.5 | -636.5 | 0 | 0 | 0 | 0.00657205 | 0.01424851 | 0.01985036 | 0.02111158 | 0.03438708 | 0.05060677 | 0.06420873 | 0.06420873 | 0.06420873 | 0.06420873 | 0.06420873 | 0.06420873 | 0.06420873 | 0.06420873 | 0.06420873 | 0.06420873 | 0.06420873 | 0.06420873 | 0.06420873 | 0.06420873 | 0.06420873 | 0.06420873 | 0.06420873 | 0.06420873 | 0.06420873 | 0.06420873 | 0.06420873 | 0.06420873 | 0.06420873 | 0.06420873 | 0.06420873 | 0.06420873 | 0.06420873 | 0.06420873 | 0.06420873 | 0.06420873 | 0.06420873 | 0.06420873 | 0.06420873 | 0.06420873 | 0.06420873 | 0.06420873 | 0.06420873 | 0.06420873 | 0.06420873 | 0.06420873 | 0.06420873 | 0.06420873 | 0.06420873 | 0.06420873 | 0.06420873 | 0.06420873 | 0.06213611 | 0.0417926 | 0.03512805 | 0.02929894 | 0.02540116 | 0.01204782 | 0.001261219 | 0 | 0 | 0 | 0 | 0.003549664
1293 | 526.5423 | 0.001751246 | -20 | 666.5 | -626.5 | 0 | 0 | 0 | 0.00657205 | 0.01424851 | 0.01985036 | 0.02111158 | 0.03438708 | 0.05060677 | 0.06595998 | 0.06595998 | 0.06595998 | 0.06595998 | 0.06595998 | 0.06595998 | 0.06595998 | 0.06595998 | 0.06595998 | 0.06595998 | 0.06595998 | 0.06595998 | 0.06595998 | 0.06595998 | 0.06595998 | 0.06595998 | 0.06595998 | 0.06595998 | 0.06595998 | 0.06595998 | 0.06595998 | 0.06595998 | 0.06595998 | 0.06595998 | 0.06595998 | 0.06595998 | 0.06595998 | 0.06595998 | 0.06595998 | 0.06595998 | 0.06595998 | 0.06595998 | 0.06595998 | 0.06595998 | 0.06595998 | 0.06595998 | 0.06595998 | 0.06595998 | 0.06595998 | 0.06595998 | 0.06595998 | 0.06595998 | 0.06595998 | 0.06595998 | 0.06595998 | 0.06595998 | 0.06388735 | 0.04354384 | 0.03512805 | 0.02929894 | 0.02540116 | 0.01204782 | 0.001261219 | 0 | 0 | 0 | 0 | 0.01116325
1290 | 582.8628 | 0.001938565 | -30 | 675 | -615 | 0 | 0 | 0 | 0.00657205 | 0.01424851 | 0.01985036 | 0.02111158 | 0.03438708 | 0.05060677 | 0.06789855 | 0.06789855 | 0.06789855 | 0.06789855 | 0.06789855 | 0.06789855 | 0.06789855 | 0.06789855 | 0.06789855 | 0.06789855 | 0.06789855 | 0.06789855 | 0.06789855 | 0.06789855 | 0.06789855 | 0.06789855 | 0.06789855 | 0.06789855 | 0.06789855 | 0.06789855 | 0.06789855 | 0.06789855 | 0.06789855 | 0.06789855 | 0.06789855 | 0.06789855 | 0.06789855 | 0.06789855 | 0.06789855 | 0.06789855 | 0.06789855 | 0.06789855 | 0.06789855 | 0.06789855 | 0.06789855 | 0.06789855 | 0.06789855 | 0.06789855 | 0.06789855 | 0.06789855 | 0.06789855 | 0.06789855 | 0.06789855 | 0.06789855 | 0.06789855 | 0.06789855 | 0.06582592 | 0.04548241 | 0.03706662 | 0.02929894 | 0.02540116 | 0.01204782 | 0.001261219 | 0 | 0 | 0 | 0 | 0.0176348
1290 | 596.834 | 0.001985032 | -40 | 685 | -605 | 0 | 0 | 0 | 0.00657205 | 0.01424851 | 0.01985036 | 0.02111158 | 0.03438708 | 0.05060677 | 0.06789855 | 0.06988358 | 0.06988358 | 0.06988358 | 0.06988358 | 0.06988358 | 0.06988358 | 0.06988358 | 0.06988358 | 0.06988358 | 0.06988358 | 0.06988358 | 0.06988358 | 0.06988358 | 0.06988358 | 0.06988358 | 0.06988358 | 0.06988358 | 0.06988358 | 0.06988358 | 0.06988358 | 0.06988358 | 0.06988358 | 0.06988358 | 0.06988358 | 0.06988358 | 0.06988358 | 0.06988358 | 0.06988358 | 0.06988358 | 0.06988358 | 0.06988358 | 0.06988358 | 0.06988358 | 0.06988358 | 0.06988358 | 0.06988358 | 0.06988358 | 0.06988358 | 0.06988358 | 0.06988358 | 0.06988358 | 0.06988358 | 0.06988358 | 0.06988358 | 0.06988358 | 0.06781095 | 0.04746744 | 0.03905165 | 0.02929894 | 0.02540116 | 0.01204782 | 0.001261219 | 0 | 0 | 0 | 0 | 0.0235878
1290 | 603.046 | 0.002005693 | -30 | 675 | -615 | 0 | 0 | 0 | 0.00657205 | 0.01424851 | 0.01985036 | 0.02111158 | 0.03438708 | 0.05060677 | 0.06990424 | 0.07188927 | 0.07188927 | 0.07188927 | 0.07188927 | 0.07188927 | 0.07188927 | 0.07188927 | 0.07188927 | 0.07188927 | 0.07188927 | 0.07188927 | 0.07188927 | 0.07188927 | 0.07188927 | 0.07188927 | 0.07188927 | 0.07188927 | 0.07188927 | 0.07188927 | 0.07188927 | 0.07188927 | 0.07188927 | 0.07188927 | 0.07188927 | 0.07188927 | 0.07188927 | 0.07188927 | 0.07188927 | 0.07188927 | 0.07188927 | 0.07188927 | 0.07188927 | 0.07188927 | 0.07188927 | 0.07188927 | 0.07188927 | 0.07188927 | 0.07188927 | 0.07188927 | 0.07188927 | 0.07188927 | 0.07188927 | 0.07188927 | 0.07188927 | 0.07188927 | 0.06981664 | 0.04947313 | 0.04105734 | 0.02929894 | 0.02540116 | 0.01204782 | 0.001261219 | 0 | 0 | 0 | 0 | 0.0176348
1290 | 595.5756 | 0.001980847 | -20 | 665 | -625 | 0 | 0 | 0 | 0.00657205 | 0.01424851 | 0.01985036 | 0.02111158 | 0.03438708 | 0.05060677 | 0.07188509 | 0.07387012 | 0.07387012 | 0.07387012 | 0.07387012 | 0.07387012 | 0.07387012 | 0.07387012 | 0.07387012 | 0.07387012 | 0.07387012 | 0.07387012 | 0.07387012 | 0.07387012 | 0.07387012 | 0.07387012 | 0.07387012 | 0.07387012 | 0.07387012 | 0.07387012 | 0.07387012 | 0.07387012 | 0.07387012 | 0.07387012 | 0.07387012 | 0.07387012 | 0.07387012 | 0.07387012 | 0.07387012 | 0.07387012 | 0.07387012 | 0.07387012 | 0.07387012 | 0.07387012 | 0.07387012 | 0.07387012 | 0.07387012 | 0.07387012 | 0.07387012 | 0.07387012 | 0.07387012 | 0.07387012 | 0.07387012 | 0.07387012 | 0.07387012 | 0.07387012 | 0.07179749 | 0.05145398 | 0.04105734 | 0.02929894 | 0.02540116 | 0.01204782 | 0.001261219 | 0 | 0 | 0 | 0 | 0.01002122
1290 | 595.108 | 0.001979292 | -10 | 655 | -635 | 0 | 0 | 0 | 0.00657205 | 0.01424851 | 0.01985036 | 0.02111158 | 0.03438708 | 0.05060677 | 0.07386438 | 0.07584941 | 0.07584941 | 0.07584941 | 0.07584941 | 0.07584941 | 0.07584941 | 0.07584941 | 0.07584941 | 0.07584941 | 0.07584941 | 0.07584941 | 0.07584941 | 0.07584941 | 0.07584941 | 0.07584941 | 0.07584941 | 0.07584941 | 0.07584941 | 0.07584941 | 0.07584941 | 0.07584941 | 0.07584941 | 0.07584941 | 0.07584941 | 0.07584941 | 0.07584941 | 0.07584941 | 0.07584941 | 0.07584941 | 0.07584941 | 0.07584941 | 0.07584941 | 0.07584941 | 0.07584941 | 0.07584941 | 0.07584941 | 0.07584941 | 0.07584941 | 0.07584941 | 0.07584941 | 0.07584941 | 0.07584941 | 0.07584941 | 0.07584941 | 0.07584941 | 0.07377678 | 0.05343327 | 0.04105734 | 0.02929894 | 0.02540116 | 0.01204782 | 0.001261219 | 0 | 0 | 0 | 0.0005319173 | 0.002407626
1293 | 519.2468 | 0.001726982 | 0 | 646.5 | -646.5 | 0 | 0 | 0 | 0.00657205 | 0.01424851 | 0.01985036 | 0.02111158 | 0.03438708 | 0.05233375 | 0.07559136 | 0.07757639 | 0.07757639 | 0.07757639 | 0.07757639 | 0.07757639 | 0.07757639 | 0.07757639 | 0.07757639 | 0.07757639 | 0.07757639 | 0.07757639 | 0.07757639 | 0.07757639 | 0.07757639 | 0.07757639 | 0.07757639 | 0.07757639 | 0.07757639 | 0.07757639 | 0.07757639 | 0.07757639 | 0.07757639 | 0.07757639 | 0.07757639 | 0.07757639 | 0.07757639 | 0.07757639 | 0.07757639 | 0.07757639 | 0.07757639 | 0.07757639 | 0.07757639 | 0.07757639 | 0.07757639 | 0.07757639 | 0.07757639 | 0.07757639 | 0.07757639 | 0.07757639 | 0.07757639 | 0.07757639 | 0.07757639 | 0.07757639 | 0.07757639 | 0.07757639 | 0.07550376 | 0.05516025 | 0.04105734 | 0.02929894 | 0.02540116 | 0.01204782 | 0.001261219 | 0 | 0 | 0 | 0.001386254 | 0.001447427
1293 | 546.4528 | 0.001817467 | 10 | 636.5 | -656.5 | 0 | 0 | 0 | 0.00657205 | 0.01424851 | 0.01985036 | 0.02111158 | 0.03438708 | 0.05415122 | 0.07740883 | 0.07939386 | 0.07939386 | 0.07939386 | 0.07939386 | 0.07939386 | 0.07939386 | 0.07939386 | 0.07939386 | 0.07939386 | 0.07939386 | 0.07939386 | 0.07939386 | 0.07939386 | 0.07939386 | 0.07939386 | 0.07939386 | 0.07939386 | 0.07939386 | 0.07939386 | 0.07939386 | 0.07939386 | 0.07939386 | 0.07939386 | 0.07939386 | 0.07939386 | 0.07939386 | 0.07939386 | 0.07939386 | 0.07939386 | 0.07939386 | 0.07939386 | 0.07939386 | 0.07939386 | 0.07939386 | 0.07939386 | 0.07939386 | 0.07939386 | 0.07939386 | 0.07939386 | 0.07939386 | 0.07939386 | 0.07939386 | 0.07939386 | 0.07939386 | 0.07939386 | 0.07732123 | 0.05516025 | 0.04105734 | 0.02929894 | 0.02540116 | 0.01204782 | 0.001261219 | 0 | 0 | 0 | 0.003673646 | 0.0006717424
1293 | 541.1162 | 0.001799718 | 20 | 626.5 | -666.5 | 0 | 0 | 0 | 0.00657205 | 0.01424851 | 0.01985036 | 0.02111158 | 0.03438708 | 0.05595093 | 0.07920854 | 0.08119358 | 0.08119358 | 0.08119358 | 0.08119358 | 0.08119358 | 0.08119358 | 0.08119358 | 0.08119358 | 0.08119358 | 0.08119358 | 0.08119358 | 0.08119358 | 0.08119358 | 0.08119358 | 0.08119358 | 0.08119358 | 0.08119358 | 0.08119358 | 0.08119358 | 0.08119358 | 0.08119358 | 0.08119358 | 0.08119358 | 0.08119358 | 0.08119358 | 0.08119358 | 0.08119358 | 0.08119358 | 0.08119358 | 0.08119358 | 0.08119358 | 0.08119358 | 0.08119358 | 0.08119358 | 0.08119358 | 0.08119358 | 0.08119358 | 0.08119358 | 0.08119358 | 0.08119358 | 0.08119358 | 0.08119358 | 0.08119358 | 0.08119358 | 0.08119358 | 0.07912095 | 0.05516025 | 0.04105734 | 0.02929894 | 0.02540116 | 0.01204782 | 0.001261219 | 0 | 0 | 0 | 0.01237784 | 0
1293 | 527.8081 | 0.001755456 | 30 | 616.5 | -676.5 | 0 | 0 | 0 | 0.00657205 | 0.01424851 | 0.01985036 | 0.02111158 | 0.03614254 | 0.05770639 | 0.080964 | 0.08294903 | 0.08294903 | 0.08294903 | 0.08294903 | 0.08294903 | 0.08294903 | 0.08294903 | 0.08294903 | 0.08294903 | 0.08294903 | 0.08294903 | 0.08294903 | 0.08294903 | 0.08294903 | 0.08294903 | 0.08294903 | 0.08294903 | 0.08294903 | 0.08294903 | 0.08294903 | 0.08294903 | 0.08294903 | 0.08294903 | 0.08294903 | 0.08294903 | 0.08294903 | 0.08294903 | 0.08294903 | 0.08294903 | 0.08294903 | 0.08294903 | 0.08294903 | 0.08294903 | 0.08294903 | 0.08294903 | 0.08294903 | 0.08294903 | 0.08294903 | 0.08294903 | 0.08294903 | 0.08294903 | 0.08294903 | 0.08294903 | 0.08294903 | 0.08294903 | 0.08087641 | 0.05516025 | 0.04105734 | 0.02929894 | 0.02540116 | 0.01204782 | 0.001261219 | 0 | 0 | 0 | 0.02108204 | 0
1293 | 519.7266 | 0.001728578 | 40 | 606.5 | -686.5 | 0 | 0 | 0 | 0.00657205 | 0.01424851 | 0.01985036 | 0.02111158 | 0.03787111 | 0.05943497 | 0.08269258 | 0.08467761 | 0.08467761 | 0.08467761 | 0.08467761 | 0.08467761 | 0.08467761 | 0.08467761 | 0.08467761 | 0.08467761 | 0.08467761 | 0.08467761 | 0.08467761 | 0.08467761 | 0.08467761 | 0.08467761 | 0.08467761 | 0.08467761 | 0.08467761 | 0.08467761 | 0.08467761 | 0.08467761 | 0.08467761 | 0.08467761 | 0.08467761 | 0.08467761 | 0.08467761 | 0.08467761 | 0.08467761 | 0.08467761 | 0.08467761 | 0.08467761 | 0.08467761 | 0.08467761 | 0.08467761 | 0.08467761 | 0.08467761 | 0.08467761 | 0.08467761 | 0.08467761 | 0.08467761 | 0.08467761 | 0.08467761 | 0.08467761 | 0.08467761 | 0.08467761 | 0.08087641 | 0.05516025 | 0.04105734 | 0.02929894 | 0.02540116 | 0.01204782 | 0.001261219 | 0 | 0 | 0 | 0.02945534 | 0
1293 | 515.6614 | 0.001715057 | 30 | 616.5 | -676.5 | 0 | 0 | 0 | 0.00657205 | 0.01424851 | 0.01985036 | 0.02111158 | 0.03958617 | 0.06115003 | 0.08440764 | 0.08639267 | 0.08639267 | 0.08639267 | 0.08639267 | 0.08639267 | 0.08639267 | 0.08639267 | 0.08639267 | 0.08639267 | 0.08639267 | 0.08639267 | 0.08639267 | 0.08639267 | 0.08639267 | 0.08639267 | 0.08639267 | 0.08639267 | 0.08639267 | 0.08639267 | 0.08639267 | 0.08639267 | 0.08639267 | 0.08639267 | 0.08639267 | 0.08639267 | 0.08639267 | 0.08639267 | 0.08639267 | 0.08639267 | 0.08639267 | 0.08639267 | 0.08639267 | 0.08639267 | 0.08639267 | 0.08639267 | 0.08639267 | 0.08639267 | 0.08639267 | 0.08639267 | 0.08639267 | 0.08639267 | 0.08639267 | 0.08639267 | 0.08639267 | 0.08639267 | 0.08259146 | 0.05516025 | 0.04105734 | 0.02929894 | 0.02540116 | 0.01204782 | 0.001261219 | 0 | 0 | 0 | 0.02108204 | 0
1293 | 538.6527 | 0.001791525 | 20 | 626.5 | -666.5 | 0 | 0 | 0 | 0.00657205 | 0.01424851 | 0.01985036 | 0.02111158 | 0.03958617 | 0.06294155 | 0.08619916 | 0.08818419 | 0.08818419 | 0.08818419 | 0.08818419 | 0.08818419 | 0.08818419 | 0.08818419 | 0.08818419 | 0.08818419 | 0.08818419 | 0.08818419 | 0.08818419 | 0.08818419 | 0.08818419 | 0.08818419 | 0.08818419 | 0.08818419 | 0.08818419 | 0.08818419 | 0.08818419 | 0.08818419 | 0.08818419 | 0.08818419 | 0.08818419 | 0.08818419 | 0.08818419 | 0.08818419 | 0.08818419 | 0.08818419 | 0.08818419 | 0.08818419 | 0.08818419 | 0.08818419 | 0.08818419 | 0.08818419 | 0.08818419 | 0.08818419 | 0.08818419 | 0.08818419 | 0.08818419 | 0.08818419 | 0.08818419 | 0.08818419 | 0.08818419 | 0.08818419 | 0.08438299 | 0.05516025 | 0.04105734 | 0.02929894 | 0.02540116 | 0.01204782 | 0.001261219 | 0 | 0 | 0 | 0.01237784 | 0
1293 | 531.0653 | 0.00176629 | 10 | 636.5 | -656.5 | 0 | 0 | 0 | 0.00657205 | 0.01424851 | 0.01985036 | 0.02111158 | 0.03958617 | 0.06470784 | 0.08796545 | 0.08995048 | 0.08995048 | 0.08995048 | 0.08995048 | 0.08995048 | 0.08995048 | 0.08995048 | 0.08995048 | 0.08995048 | 0.08995048 | 0.08995048 | 0.08995048 | 0.08995048 | 0.08995048 | 0.08995048 | 0.08995048 | 0.08995048 | 0.08995048 | 0.08995048 | 0.08995048 | 0.08995048 | 0.08995048 | 0.08995048 | 0.08995048 | 0.08995048 | 0.08995048 | 0.08995048 | 0.08995048 | 0.08995048 | 0.08995048 | 0.08995048 | 0.08995048 | 0.08995048 | 0.08995048 | 0.08995048 | 0.08995048 | 0.08995048 | 0.08995048 | 0.08995048 | 0.08995048 | 0.08995048 | 0.08995048 | 0.08995048 | 0.08995048 | 0.08995048 | 0.08614928 | 0.05516025 | 0.04105734 | 0.02929894 | 0.02540116 | 0.01204782 | 0.001261219 | 0 | 0 | 0 | 0.003673646 | 0.001231978
1293 | 551.9497 | 0.00183575 | 0 | 646.5 | -646.5 | 0 | 0 | 0 | 0.00657205 | 0.01424851 | 0.01985036 | 0.02111158 | 0.03958617 | 0.06654359 | 0.0898012 | 0.09178623 | 0.09178623 | 0.09178623 | 0.09178623 | 0.09178623 | 0.09178623 | 0.09178623 | 0.09178623 | 0.09178623 | 0.09178623 | 0.09178623 | 0.09178623 | 0.09178623 | 0.09178623 | 0.09178623 | 0.09178623 | 0.09178623 | 0.09178623 | 0.09178623 | 0.09178623 | 0.09178623 | 0.09178623 | 0.09178623 | 0.09178623 | 0.09178623 | 0.09178623 | 0.09178623 | 0.09178623 | 0.09178623 | 0.09178623 | 0.09178623 | 0.09178623 | 0.09178623 | 0.09178623 | 0.09178623 | 0.09178623 | 0.09178623 | 0.09178623 | 0.09178623 | 0.09178623 | 0.09178623 | 0.09178623 | 0.09178623 | 0.09178623 | 0.09178623 | 0.08798503 | 0.056996 | 0.04105734 | 0.02929894 | 0.02540116 | 0.01204782 | 0.001261219 | 0 | 0 | 0 | 0.001386254 | 0.002654585
1293 | 522.9995 | 0.001739463 | -10 | 656.5 | -636.5 | 0 | 0 | 0 | 0.00657205 | 0.01424851 | 0.01985036 | 0.02111158 | 0.03958617 | 0.06654359 | 0.09154066 | 0.0935257 | 0.0935257 | 0.0935257 | 0.0935257 | 0.0935257 | 0.0935257 | 0.0935257 | 0.0935257 | 0.0935257 | 0.0935257 | 0.0935257 | 0.0935257 | 0.0935257 | 0.0935257 | 0.0935257 | 0.0935257 | 0.0935257 | 0.0935257 | 0.0935257 | 0.0935257 | 0.0935257 | 0.0935257 | 0.0935257 | 0.0935257 | 0.0935257 | 0.0935257 | 0.0935257 | 0.0935257 | 0.0935257 | 0.0935257 | 0.0935257 | 0.0935257 | 0.0935257 | 0.0935257 | 0.0935257 | 0.0935257 | 0.0935257 | 0.0935257 | 0.0935257 | 0.0935257 | 0.0935257 | 0.0935257 | 0.0935257 | 0.0935257 | 0.0935257 | 0.08972449 | 0.05873547 | 0.04105734 | 0.02929894 | 0.02540116 | 0.01204782 | 0.001261219 | 0 | 0 | 0 | 0.0006433524 | 0.006051157
1293 | 609.5455 | 0.00202731 | -20 | 666.5 | -626.5 | 0 | 0 | 0 | 0.00657205 | 0.01424851 | 0.01985036 | 0.02111158 | 0.03958617 | 0.06654359 | 0.09356797 | 0.09555301 | 0.09555301 | 0.09555301 | 0.09555301 | 0.09555301 | 0.09555301 | 0.09555301 | 0.09555301 | 0.09555301 | 0.09555301 | 0.09555301 | 0.09555301 | 0.09555301 | 0.09555301 | 0.09555301 | 0.09555301 | 0.09555301 | 0.09555301 | 0.09555301 | 0.09555301 | 0.09555301 | 0.09555301 | 0.09555301 | 0.09555301 | 0.09555301 | 0.09555301 | 0.09555301 | 0.09555301 | 0.09555301 | 0.09555301 | 0.09555301 | 0.09555301 | 0.09555301 | 0.09555301 | 0.09555301 | 0.09555301 | 0.09555301 | 0.09555301 | 0.09555301 | 0.09555301 | 0.09555301 | 0.09555301 | 0.09555301 | 0.09555301 | 0.09555301 | 0.0917518 | 0.06076278 | 0.04105734 | 0.02929894 | 0.02540116 | 0.01204782 | 0.001261219 | 0 | 0 | 0 | 0 | 0.01764885
1293 | 636.3191 | 0.002116357 | -30 | 676.5 | -616.5 | 0 | 0 | 0 | 0.00657205 | 0.01424851 | 0.01985036 | 0.02111158 | 0.03958617 | 0.06654359 | 0.09568433 | 0.09766936 | 0.09766936 | 0.09766936 | 0.09766936 | 0.09766936 | 0.09766936 | 0.09766936 | 0.09766936 | 0.09766936 | 0.09766936 | 0.09766936 | 0.09766936 | 0.09766936 | 0.09766936 | 0.09766936 | 0.09766936 | 0.09766936 | 0.09766936 | 0.09766936 | 0.09766936 | 0.09766936 | 0.09766936 | 0.09766936 | 0.09766936 | 0.09766936 | 0.09766936 | 0.09766936 | 0.09766936 | 0.09766936 | 0.09766936 | 0.09766936 | 0.09766936 | 0.09766936 | 0.09766936 | 0.09766936 | 0.09766936 | 0.09766936 | 0.09766936 | 0.09766936 | 0.09766936 | 0.09766936 | 0.09766936 | 0.09766936 | 0.09766936 | 0.09766936 | 0.09386816 | 0.06287913 | 0.0431737 | 0.02929894 | 0.02540116 | 0.01204782 | 0.001261219 | 0 | 0 | 0 | 0 | 0.02924653
1293 | 649.5512 | 0.002160366 | -40 | 686.5 | -606.5 | 0 | 0 | 0 | 0.00657205 | 0.01424851 | 0.01985036 | 0.02111158 | 0.03958617 | 0.06654359 | 0.09568433 | 0.09982973 | 0.09982973 | 0.09982973 | 0.09982973 | 0.09982973 | 0.09982973 | 0.09982973 | 0.09982973 | 0.09982973 | 0.09982973 | 0.09982973 | 0.09982973 | 0.09982973 | 0.09982973 | 0.09982973 | 0.09982973 | 0.09982973 | 0.09982973 | 0.09982973 | 0.09982973 | 0.09982973 | 0.09982973 | 0.09982973 | 0.09982973 | 0.09982973 | 0.09982973 | 0.09982973 | 0.09982973 | 0.09982973 | 0.09982973 | 0.09982973 | 0.09982973 | 0.09982973 | 0.09982973 | 0.09982973 | 0.09982973 | 0.09982973 | 0.09982973 | 0.09982973 | 0.09982973 | 0.09982973 | 0.09982973 | 0.09982973 | 0.09982973 | 0.09982973 | 0.09602852 | 0.0650395 | 0.04533406 | 0.02929894 | 0.02540116 | 0.01204782 | 0.001261219 | 0 | 0 | 0 | 0 | 0.03863987
1293 | 624.8621 | 0.002078252 | -30 | 676.5 | -616.5 | 0 | 0 | 0 | 0.00657205 | 0.01424851 | 0.01985036 | 0.02111158 | 0.03958617 | 0.06654359 | 0.09776258 | 0.101908 | 0.101908 | 0.101908 | 0.101908 | 0.101908 | 0.101908 | 0.101908 | 0.101908 | 0.101908 | 0.101908 | 0.101908 | 0.101908 | 0.101908 | 0.101908 | 0.101908 | 0.101908 | 0.101908 | 0.101908 | 0.101908 | 0.101908 | 0.101908 | 0.101908 | 0.101908 | 0.101908 | 0.101908 | 0.101908 | 0.101908 | 0.101908 | 0.101908 | 0.101908 | 0.101908 | 0.101908 | 0.101908 | 0.101908 | 0.101908 | 0.101908 | 0.101908 | 0.101908 | 0.101908 | 0.101908 | 0.101908 | 0.101908 | 0.101908 | 0.101908 | 0.101908 | 0.09810678 | 0.06711775 | 0.04741232 | 0.02929894 | 0.02540116 | 0.01204782 | 0.001261219 | 0 | 0 | 0 | 0 | 0.02924653
1269 | 308.3567 | 0.001025575 | -20 | 654.5 | -614.5 | 0 | 0 | 0 | 0.00657205 | 0.01424851 | 0.01985036 | 0.02111158 | 0.03958617 | 0.06654359 | 0.09776258 | 0.1029336 | 0.1029336 | 0.1029336 | 0.1029336 | 0.1029336 | 0.1029336 | 0.1029336 | 0.1029336 | 0.1029336 | 0.1029336 | 0.1029336 | 0.1029336 | 0.1029336 | 0.1029336 | 0.1029336 | 0.1029336 | 0.1029336 | 0.1029336 | 0.1029336 | 0.1029336 | 0.1029336 | 0.1029336 | 0.1029336 | 0.1029336 | 0.1029336 | 0.1029336 | 0.1029336 | 0.1029336 | 0.1029336 | 0.1029336 | 0.1029336 | 0.1029336 | 0.1029336 | 0.1029336 | 0.1029336 | 0.1029336 | 0.1029336 | 0.1029336 | 0.1029336 | 0.1029336 | 0.1029336 | 0.1029336 | 0.1029336 | 0.1029336 | 0.1029336 | 0.09913235 | 0.06814333 | 0.04741232 | 0.02929894 | 0.02540116 | 0.01204782 | 0.001261219 | 0 | 0 | 0 | 0 | 0.00379267
1269 | 310.7715 | 0.001033606 | -10 | 644.5 | -624.5 | 0 | 0 | 0 | 0.00657205 | 0.01424851 | 0.01985036 | 0.02111158 | 0.03958617 | 0.06654359 | 0.09879619 | 0.1039672 | 0.1039672 | 0.1039672 | 0.1039672 | 0.1039672 | 0.1039672 | 0.1039672 | 0.1039672 | 0.1039672 | 0.1039672 | 0.1039672 | 0.1039672 | 0.1039672 | 0.1039672 | 0.1039672 | 0.1039672 | 0.1039672 | 0.1039672 | 0.1039672 | 0.1039672 | 0.1039672 | 0.1039672 | 0.1039672 | 0.1039672 | 0.1039672 | 0.1039672 | 0.1039672 | 0.1039672 | 0.1039672 | 0.1039672 | 0.1039672 | 0.1039672 | 0.1039672 | 0.1039672 | 0.1039672 | 0.1039672 | 0.1039672 | 0.1039672 | 0.1039672 | 0.1039672 | 0.1039672 | 0.1039672 | 0.1039672 | 0.1039672 | 0.1039672 | 0.100166 | 0.06917693 | 0.04741232 | 0.02929894 | 0.02540116 | 0.01204782 | 0.001261219 | 0 | 0 | 0 | 0 | 0.002370063
1256 | 526.8925 | 0.001752411 | 0 | 628 | -628 | 0 | 0 | 0 | 0.00657205 | 0.01424851 | 0.01985036 | 0.02111158 | 0.03958617 | 0.06654359 | 0.1005486 | 0.1057196 | 0.1057196 | 0.1057196 | 0.1057196 | 0.1057196 | 0.1057196 | 0.1057196 | 0.1057196 | 0.1057196 | 0.1057196 | 0.1057196 | 0.1057196 | 0.1057196 | 0.1057196 | 0.1057196 | 0.1057196 | 0.1057196 | 0.1057196 | 0.1057196 | 0.1057196 | 0.1057196 | 0.1057196 | 0.1057196 | 0.1057196 | 0.1057196 | 0.1057196 | 0.1057196 | 0.1057196 | 0.1057196 | 0.1057196 | 0.1057196 | 0.1057196 | 0.1057196 | 0.1057196 | 0.1057196 | 0.1057196 | 0.1057196 | 0.1057196 | 0.1057196 | 0.1057196 | 0.1057196 | 0.1057196 | 0.1057196 | 0.1057196 | 0.1057196 | 0.1019184 | 0.06917693 | 0.04741232 | 0.02929894 | 0.02540116 | 0.01204782 | 0.001261219 | 0 | 0 | 0 | 3.096391e-05 | 2.276171e-05
1256 | 525.9531 | 0.001749287 | 10 | 618 | -638 | 0 | 0 | 0 | 0.00657205 | 0.01424851 | 0.01985036 | 0.02111158 | 0.03958617 | 0.06654359 | 0.1022979 | 0.1074689 | 0.1074689 | 0.1074689 | 0.1074689 | 0.1074689 | 0.1074689 | 0.1074689 | 0.1074689 | 0.1074689 | 0.1074689 | 0.1074689 | 0.1074689 | 0.1074689 | 0.1074689 | 0.1074689 | 0.1074689 | 0.1074689 | 0.1074689 | 0.1074689 | 0.1074689 | 0.1074689 | 0.1074689 | 0.1074689 | 0.1074689 | 0.1074689 | 0.1074689 | 0.1074689 | 0.1074689 | 0.1074689 | 0.1074689 | 0.1074689 | 0.1074689 | 0.1074689 | 0.1074689 | 0.1074689 | 0.1074689 | 0.1074689 | 0.1074689 | 0.1074689 | 0.1074689 | 0.1074689 | 0.1074689 | 0.1074689 | 0.1074689 | 0.1074689 | 0.1036677 | 0.06917693 | 0.04741232 | 0.02929894 | 0.02540116 | 0.01204782 | 0.001261219 | 0 | 0 | 0 | 0.001966208 | 0
1256 | 537.9081 | 0.001789048 | 20 | 608 | -648 | 0 | 0 | 0 | 0.00657205 | 0.01424851 | 0.01985036 | 0.02111158 | 0.03958617 | 0.06833264 | 0.1040869 | 0.1092579 | 0.1092579 | 0.1092579 | 0.1092579 | 0.1092579 | 0.1092579 | 0.1092579 | 0.1092579 | 0.1092579 | 0.1092579 | 0.1092579 | 0.1092579 | 0.1092579 | 0.1092579 | 0.1092579 | 0.1092579 | 0.1092579 | 0.1092579 | 0.1092579 | 0.1092579 | 0.1092579 | 0.1092579 | 0.1092579 | 0.1092579 | 0.1092579 | 0.1092579 | 0.1092579 | 0.1092579 | 0.1092579 | 0.1092579 | 0.1092579 | 0.1092579 | 0.1092579 | 0.1092579 | 0.1092579 | 0.1092579 | 0.1092579 | 0.1092579 | 0.1092579 | 0.1092579 | 0.1092579 | 0.1092579 | 0.1092579 | 0.1092579 | 0.1092579 | 0.1036677 | 0.06917693 | 0.04741232 | 0.02929894 | 0.02540116 | 0.01204782 | 0.001261219 | 0 | 0 | 0 | 0.003901453 | 0
1256 | 524.6153 | 0.001744837 | 30 | 598 | -658 | 0 | 0 | 0 | 0.00657205 | 0.01424851 | 0.01985036 | 0.02111158 | 0.03958617 | 0.07007747 | 0.1058318 | 0.1110027 | 0.1110027 | 0.1110027 | 0.1110027 | 0.1110027 | 0.1110027 | 0.1110027 | 0.1110027 | 0.1110027 | 0.1110027 | 0.1110027 | 0.1110027 | 0.1110027 | 0.1110027 | 0.1110027 | 0.1110027 | 0.1110027 | 0.1110027 | 0.1110027 | 0.1110027 | 0.1110027 | 0.1110027 | 0.1110027 | 0.1110027 | 0.1110027 | 0.1110027 | 0.1110027 | 0.1110027 | 0.1110027 | 0.1110027 | 0.1110027 | 0.1110027 | 0.1110027 | 0.1110027 | 0.1110027 | 0.1110027 | 0.1110027 | 0.1110027 | 0.1110027 | 0.1110027 | 0.1110027 | 0.1110027 | 0.1110027 | 0.1110027 | 0.1110027 | 0.1036677 | 0.06917693 | 0.04741232 | 0.02929894 | 0.02540116 | 0.01204782 | 0.001261219 | 0 | 0 | 0 | 0.009774071 | 0
1255 | 813.2861 | 0.002704938 | 40 | 587.5 | -667.5 | 0 | 0 | 0 | 0.00657205 | 0.01424851 | 0.01985036 | 0.02111158 | 0.03958617 | 0.07278241 | 0.1085367 | 0.1137077 | 0.1137077 | 0.1137077 | 0.1137077 | 0.1137077 | 0.1137077 | 0.1137077 | 0.1137077 | 0.1137077 | 0.1137077 | 0.1137077 | 0.1137077 | 0.1137077 | 0.1137077 | 0.1137077 | 0.1137077 | 0.1137077 | 0.1137077 | 0.1137077 | 0.1137077 | 0.1137077 | 0.1137077 | 0.1137077 | 0.1137077 | 0.1137077 | 0.1137077 | 0.1137077 | 0.1137077 | 0.1137077 | 0.1137077 | 0.1137077 | 0.1137077 | 0.1137077 | 0.1137077 | 0.1137077 | 0.1137077 | 0.1137077 | 0.1137077 | 0.1137077 | 0.1137077 | 0.1137077 | 0.1137077 | 0.1137077 | 0.1137077 | 0.1110027 | 0.1036677 | 0.06917693 | 0.04741232 | 0.02929894 | 0.02540116 | 0.01204782 | 0.001261219 | 0 | 0 | 0 | 0.02248612 | 0
1255 | 853.1306 | 0.002837459 | 30 | 597.5 | -657.5 | 0 | 0 | 0 | 0.00657205 | 0.01424851 | 0.01985036 | 0.02111158 | 0.03958617 | 0.07561987 | 0.1113742 | 0.1165451 | 0.1165451 | 0.1165451 | 0.1165451 | 0.1165451 | 0.1165451 | 0.1165451 | 0.1165451 | 0.1165451 | 0.1165451 | 0.1165451 | 0.1165451 | 0.1165451 | 0.1165451 | 0.1165451 | 0.1165451 | 0.1165451 | 0.1165451 | 0.1165451 | 0.1165451 | 0.1165451 | 0.1165451 | 0.1165451 | 0.1165451 | 0.1165451 | 0.1165451 | 0.1165451 | 0.1165451 | 0.1165451 | 0.1165451 | 0.1165451 | 0.1165451 | 0.1165451 | 0.1165451 | 0.1165451 | 0.1165451 | 0.1165451 | 0.1165451 | 0.1165451 | 0.1165451 | 0.1165451 | 0.1165451 | 0.1165451 | 0.1165451 | 0.1138402 | 0.1036677 | 0.06917693 | 0.04741232 | 0.02929894 | 0.02540116 | 0.01204782 | 0.001261219 | 0 | 0 | 0 | 0.009105016 | 0
1235 | 623.3579 | 0.002073249 | 20 | 597.5 | -637.5 | 0 | 0 | 0 | 0.00657205 | 0.01424851 | 0.01985036 | 0.02111158 | 0.03958617 | 0.07561987 | 0.1134474 | 0.1186184 | 0.1186184 | 0.1186184 | 0.1186184 | 0.1186184 | 0.1186184 | 0.1186184 | 0.1186184 | 0.1186184 | 0.1186184 | 0.1186184 | 0.1186184 | 0.1186184 | 0.1186184 | 0.1186184 | 0.1186184 | 0.1186184 | 0.1186184 | 0.1186184 | 0.1186184 | 0.1186184 | 0.1186184 | 0.1186184 | 0.1186184 | 0.1186184 | 0.1186184 | 0.1186184 | 0.1186184 | 0.1186184 | 0.1186184 | 0.1186184 | 0.1186184 | 0.1186184 | 0.1186184 | 0.1186184 | 0.1186184 | 0.1186184 | 0.1186184 | 0.1186184 | 0.1186184 | 0.1186184 | 0.1186184 | 0.1186184 | 0.1186184 | 0.1159135 | 0.1036677 | 0.06917693 | 0.04741232 | 0.02929894 | 0.02540116 | 0.01204782 | 0.001261219 | 0 | 0 | 0 | 0.001869446 | 0
1235 | 607.1006 | 0.002019178 | 10 | 607.5 | -627.5 | 0 | 0 | 0 | 0.00657205 | 0.01424851 | 0.01985036 | 0.02111158 | 0.03958617 | 0.07561987 | 0.1154666 | 0.1206376 | 0.1206376 | 0.1206376 | 0.1206376 | 0.1206376 | 0.1206376 | 0.1206376 | 0.1206376 | 0.1206376 | 0.1206376 | 0.1206376 | 0.1206376 | 0.1206376 | 0.1206376 | 0.1206376 | 0.1206376 | 0.1206376 | 0.1206376 | 0.1206376 | 0.1206376 | 0.1206376 | 0.1206376 | 0.1206376 | 0.1206376 | 0.1206376 | 0.1206376 | 0.1206376 | 0.1206376 | 0.1206376 | 0.1206376 | 0.1206376 | 0.1206376 | 0.1206376 | 0.1206376 | 0.1206376 | 0.1206376 | 0.1206376 | 0.1206376 | 0.1206376 | 0.1206376 | 0.1206376 | 0.1206376 | 0.1206376 | 0.1206376 | 0.1179326 | 0.1036677 | 0.06917693 | 0.04741232 | 0.02929894 | 0.02540116 | 0.01204782 | 0.001261219 | 0 | 0 | 0 | 0 | 0.0006458647
1235 | 662.6541 | 0.002203946 | 0 | 617.5 | -617.5 | 0 | 0 | 0 | 0.00657205 | 0.01424851 | 0.01985036 | 0.02111158 | 0.03958617 | 0.07561987 | 0.1176705 | 0.1228415 | 0.1228415 | 0.1228415 | 0.1228415 | 0.1228415 | 0.1228415 | 0.1228415 | 0.1228415 | 0.1228415 | 0.1228415 | 0.1228415 | 0.1228415 | 0.1228415 | 0.1228415 | 0.1228415 | 0.1228415 | 0.1228415 | 0.1228415 | 0.1228415 | 0.1228415 | 0.1228415 | 0.1228415 | 0.1228415 | 0.1228415 | 0.1228415 | 0.1228415 | 0.1228415 | 0.1228415 | 0.1228415 | 0.1228415 | 0.1228415 | 0.1228415 | 0.1228415 | 0.1228415 | 0.1228415 | 0.1228415 | 0.1228415 | 0.1228415 | 0.1228415 | 0.1228415 | 0.1228415 | 0.1228415 | 0.1228415 | 0.1228415 | 0.1201366 | 0.1058716 | 0.06917693 | 0.04741232 | 0.02929894 | 0.02540116 | 0.01204782 | 0.001261219 | 0 | 0 | 0 | 0 | 0.001658192
1235 | 630.7308 | 0.002097771 | -10 | 627.5 | -607.5 | 0 | 0 | 0 | 0.00657205 | 0.01424851 | 0.01985036 | 0.02111158 | 0.03958617 | 0.07561987 | 0.1176705 | 0.1249393 | 0.1249393 | 0.1249393 | 0.1249393 | 0.1249393 | 0.1249393 | 0.1249393 | 0.1249393 | 0.1249393 | 0.1249393 | 0.1249393 | 0.1249393 | 0.1249393 | 0.1249393 | 0.1249393 | 0.1249393 | 0.1249393 | 0.1249393 | 0.1249393 | 0.1249393 | 0.1249393 | 0.1249393 | 0.1249393 | 0.1249393 | 0.1249393 | 0.1249393 | 0.1249393 | 0.1249393 | 0.1249393 | 0.1249393 | 0.1249393 | 0.1249393 | 0.1249393 | 0.1249393 | 0.1249393 | 0.1249393 | 0.1249393 | 0.1249393 | 0.1249393 | 0.1249393 | 0.1249393 | 0.1249393 | 0.1249393 | 0.1249393 | 0.1222343 | 0.1079694 | 0.06917693 | 0.04741232 | 0.02929894 | 0.02540116 | 0.01204782 | 0.001261219 | 0 | 0 | 0 | 0 | 0.002670519
1235 | 647.2575 | 0.002152738 | -20 | 637.5 | -597.5 | 0 | 0 | 0 | 0.00657205 | 0.01424851 | 0.01985036 | 0.02111158 | 0.03958617 | 0.07561987 | 0.1176705 | 0.127092 | 0.127092 | 0.127092 | 0.127092 | 0.127092 | 0.127092 | 0.127092 | 0.127092 | 0.127092 | 0.127092 | 0.127092 | 0.127092 | 0.127092 | 0.127092 | 0.127092 | 0.127092 | 0.127092 | 0.127092 | 0.127092 | 0.127092 | 0.127092 | 0.127092 | 0.127092 | 0.127092 | 0.127092 | 0.127092 | 0.127092 | 0.127092 | 0.127092 | 0.127092 | 0.127092 | 0.127092 | 0.127092 | 0.127092 | 0.127092 | 0.127092 | 0.127092 | 0.127092 | 0.127092 | 0.127092 | 0.127092 | 0.127092 | 0.127092 | 0.127092 | 0.1243871 | 0.1101221 | 0.06917693 | 0.04741232 | 0.02929894 | 0.02540116 | 0.01204782 | 0.001261219 | 0 | 0 | 0 | 0 | 0.007862112
1235 | 616.5854 | 0.002050724 | -30 | 647.5 | -587.5 | 0 | 0 | 0 | 0.00657205 | 0.01424851 | 0.01985036 | 0.02111158 | 0.03958617 | 0.07561987 | 0.1176705 | 0.127092 | 0.1291427 | 0.1291427 | 0.1291427 | 0.1291427 | 0.1291427 | 0.1291427 | 0.1291427 | 0.1291427 | 0.1291427 | 0.1291427 | 0.1291427 | 0.1291427 | 0.1291427 | 0.1291427 | 0.1291427 | 0.1291427 | 0.1291427 | 0.1291427 | 0.1291427 | 0.1291427 | 0.1291427 | 0.1291427 | 0.1291427 | 0.1291427 | 0.1291427 | 0.1291427 | 0.1291427 | 0.1291427 | 0.1291427 | 0.1291427 | 0.1291427 | 0.1291427 | 0.1291427 | 0.1291427 | 0.1291427 | 0.1291427 | 0.1291427 | 0.1291427 | 0.1291427 | 0.1291427 | 0.1291427 | 0.1291427 | 0.1291427 | 0.1264378 | 0.1121728 | 0.07122766 | 0.04741232 | 0.02929894 | 0.02540116 | 0.01204782 | 0.001261219 | 0 | 0 | 0 | 0 | 0.0132008
1235 | 670.3252 | 0.002229459 | -40 | 657.5 | -577.5 | 0 | 0 | 0 | 0.00657205 | 0.01424851 | 0.01985036 | 0.02111158 | 0.03958617 | 0.07561987 | 0.1176705 | 0.127092 | 0.1313722 | 0.1313722 | 0.1313722 | 0.1313722 | 0.1313722 | 0.1313722 | 0.1313722 | 0.1313722 | 0.1313722 | 0.1313722 | 0.1313722 | 0.1313722 | 0.1313722 | 0.1313722 | 0.1313722 | 0.1313722 | 0.1313722 | 0.1313722 | 0.1313722 | 0.1313722 | 0.1313722 | 0.1313722 | 0.1313722 | 0.1313722 | 0.1313722 | 0.1313722 | 0.1313722 | 0.1313722 | 0.1313722 | 0.1313722 | 0.1313722 | 0.1313722 | 0.1313722 | 0.1313722 | 0.1313722 | 0.1313722 | 0.1313722 | 0.1313722 | 0.1313722 | 0.1313722 | 0.1313722 | 0.1313722 | 0.1313722 | 0.1286673 | 0.1144023 | 0.07345712 | 0.04741232 | 0.02929894 | 0.02540116 | 0.01204782 | 0.001261219 | 0 | 0 | 0 | 0 | 0.02147511
1235 | 630.6029 | 0.002097345 | -30 | 647.5 | -587.5 | 0 | 0 | 0 | 0.00657205 | 0.01424851 | 0.01985036 | 0.02111158 | 0.03958617 | 0.07561987 | 0.1176705 | 0.127092 | 0.1334696 | 0.1334696 | 0.1334696 | 0.1334696 | 0.1334696 | 0.1334696 | 0.1334696 | 0.1334696 | 0.1334696 | 0.1334696 | 0.1334696 | 0.1334696 | 0.1334696 | 0.1334696 | 0.1334696 | 0.1334696 | 0.1334696 | 0.1334696 | 0.1334696 | 0.1334696 | 0.1334696 | 0.1334696 | 0.1334696 | 0.1334696 | 0.1334696 | 0.1334696 | 0.1334696 | 0.1334696 | 0.1334696 | 0.1334696 | 0.1334696 | 0.1334696 | 0.1334696 | 0.1334696 | 0.1334696 | 0.1334696 | 0.1334696 | 0.1334696 | 0.1334696 | 0.1334696 | 0.1334696 | 0.1334696 | 0.1334696 | 0.1307646 | 0.1164996 | 0.07555446 | 0.04741232 | 0.02929894 | 0.02540116 | 0.01204782 | 0.001261219 | 0 | 0 | 0 | 0 | 0.0132008
1235 | 646.0559 | 0.002148741 | -20 | 637.5 | -597.5 | 0 | 0 | 0 | 0.00657205 | 0.01424851 | 0.01985036 | 0.02111158 | 0.03958617 | 0.07561987 | 0.1176705 | 0.1292408 | 0.1356183 | 0.1356183 | 0.1356183 | 0.1356183 | 0.1356183 | 0.1356183 | 0.1356183 | 0.1356183 | 0.1356183 | 0.1356183 | 0.1356183 | 0.1356183 | 0.1356183 | 0.1356183 | 0.1356183 | 0.1356183 | 0.1356183 | 0.1356183 | 0.1356183 | 0.1356183 | 0.1356183 | 0.1356183 | 0.1356183 | 0.1356183 | 0.1356183 | 0.1356183 | 0.1356183 | 0.1356183 | 0.1356183 | 0.1356183 | 0.1356183 | 0.1356183 | 0.1356183 | 0.1356183 | 0.1356183 | 0.1356183 | 0.1356183 | 0.1356183 | 0.1356183 | 0.1356183 | 0.1356183 | 0.1356183 | 0.1356183 | 0.1329134 | 0.1186484 | 0.07555446 | 0.04741232 | 0.02929894 | 0.02540116 | 0.01204782 | 0.001261219 | 0 | 0 | 0 | 0 | 0.007862112
1235 | 642.7361 | 0.0021377 | -10 | 627.5 | -607.5 | 0 | 0 | 0 | 0.00657205 | 0.01424851 | 0.01985036 | 0.02111158 | 0.03958617 | 0.07561987 | 0.1176705 | 0.1313785 | 0.137756 | 0.137756 | 0.137756 | 0.137756 | 0.137756 | 0.137756 | 0.137756 | 0.137756 | 0.137756 | 0.137756 | 0.137756 | 0.137756 | 0.137756 | 0.137756 | 0.137756 | 0.137756 | 0.137756 | 0.137756 | 0.137756 | 0.137756 | 0.137756 | 0.137756 | 0.137756 | 0.137756 | 0.137756 | 0.137756 | 0.137756 | 0.137756 | 0.137756 | 0.137756 | 0.137756 | 0.137756 | 0.137756 | 0.137756 | 0.137756 | 0.137756 | 0.137756 | 0.137756 | 0.137756 | 0.137756 | 0.137756 | 0.137756 | 0.137756 | 0.1350511 | 0.1207861 | 0.07555446 | 0.04741232 | 0.02929894 | 0.02540116 | 0.01204782 | 0.001261219 | 0 | 0 | 0 | 0.001522778 | 0.002670519
1218 | 592.1957 | 0.001969605 | 0 | 609 | -609 | 0 | 0 | 0 | 0.00657205 | 0.01424851 | 0.01985036 | 0.02111158 | 0.03958617 | 0.07561987 | 0.1176705 | 0.1333481 | 0.1397256 | 0.1397256 | 0.1397256 | 0.1397256 | 0.1397256 | 0.1397256 | 0.1397256 | 0.1397256 | 0.1397256 | 0.1397256 | 0.1397256 | 0.1397256 | 0.1397256 | 0.1397256 | 0.1397256 | 0.1397256 | 0.1397256 | 0.1397256 | 0.1397256 | 0.1397256 | 0.1397256 | 0.1397256 | 0.1397256 | 0.1397256 | 0.1397256 | 0.1397256 | 0.1397256 | 0.1397256 | 0.1397256 | 0.1397256 | 0.1397256 | 0.1397256 | 0.1397256 | 0.1397256 | 0.1397256 | 0.1397256 | 0.1397256 | 0.1397256 | 0.1397256 | 0.1397256 | 0.1397256 | 0.1397256 | 0.1397256 | 0.1370207 | 0.1207861 | 0.07555446 | 0.04741232 | 0.02929894 | 0.02540116 | 0.01204782 | 0.001261219 | 0 | 0 | 0 | 0.001880798 | 0.0007977138
1159 | 630.4051 | 0.002096688 | 10 | 569.5 | -589.5 | 0 | 0 | 0 | 0.00657205 | 0.01424851 | 0.01985036 | 0.02111158 | 0.03958617 | 0.07561987 | 0.1176705 | 0.1354448 | 0.1418223 | 0.1418223 | 0.1418223 | 0.1418223 | 0.1418223 | 0.1418223 | 0.1418223 | 0.1418223 | 0.1418223 | 0.1418223 | 0.1418223 | 0.1418223 | 0.1418223 | 0.1418223 | 0.1418223 | 0.1418223 | 0.1418223 | 0.1418223 | 0.1418223 | 0.1418223 | 0.1418223 | 0.1418223 | 0.1418223 | 0.1418223 | 0.1418223 | 0.1418223 | 0.1418223 | 0.1418223 | 0.1418223 | 0.1418223 | 0.1418223 | 0.1418223 | 0.1418223 | 0.1418223 | 0.1418223 | 0.1418223 | 0.1418223 | 0.1418223 | 0.1418223 | 0.1418223 | 0.1418223 | 0.1418223 | 0.1418223 | 0.1370207 | 0.1207861 | 0.07555446 | 0.04741232 | 0.02929894 | 0.02540116 | 0.01204782 | 0.001261219 | 0 | 0 | 0 | 0 | 0
1159 | 561.0276 | 0.001865942 | 20 | 559.5 | -599.5 | 0 | 0 | 0 | 0.00657205 | 0.01424851 | 0.01985036 | 0.02111158 | 0.03958617 | 0.07561987 | 0.1176705 | 0.1373107 | 0.1436882 | 0.1436882 | 0.1436882 | 0.1436882 | 0.1436882 | 0.1436882 | 0.1436882 | 0.1436882 | 0.1436882 | 0.1436882 | 0.1436882 | 0.1436882 | 0.1436882 | 0.1436882 | 0.1436882 | 0.1436882 | 0.1436882 | 0.1436882 | 0.1436882 | 0.1436882 | 0.1436882 | 0.1436882 | 0.1436882 | 0.1436882 | 0.1436882 | 0.1436882 | 0.1436882 | 0.1436882 | 0.1436882 | 0.1436882 | 0.1436882 | 0.1436882 | 0.1436882 | 0.1436882 | 0.1436882 | 0.1436882 | 0.1436882 | 0.1436882 | 0.1436882 | 0.1436882 | 0.1436882 | 0.1436882 | 0.1418223 | 0.1370207 | 0.1207861 | 0.07555446 | 0.04741232 | 0.02929894 | 0.02540116 | 0.01204782 | 0.001261219 | 0 | 0 | 0 | 0 | 0
1080 | 606.6816 | 0.002017785 | 30 | 510 | -570 | 0 | 0 | 0 | 0.00657205 | 0.01424851 | 0.01985036 | 0.02111158 | 0.03958617 | 0.07561987 | 0.1176705 | 0.1373107 | 0.145706 | 0.145706 | 0.145706 | 0.145706 | 0.145706 | 0.145706 | 0.145706 | 0.145706 | 0.145706 | 0.145706 | 0.145706 | 0.145706 | 0.145706 | 0.145706 | 0.145706 | 0.145706 | 0.145706 | 0.145706 | 0.145706 | 0.145706 | 0.145706 | 0.145706 | 0.145706 | 0.145706 | 0.145706 | 0.145706 | 0.145706 | 0.145706 | 0.145706 | 0.145706 | 0.145706 | 0.145706 | 0.145706 | 0.145706 | 0.145706 | 0.145706 | 0.145706 | 0.145706 | 0.145706 | 0.145706 | 0.145706 | 0.1436882 | 0.1418223 | 0.1370207 | 0.1207861 | 0.07555446 | 0.04741232 | 0.02929894 | 0.02540116 | 0.01204782 | 0.001261219 | 0 | 0 | 0 | 0 | 0
1080 | 601.3191 | 0.001999949 | 40 | 500 | -580 | 0 | 0 | 0 | 0.00657205 | 0.01424851 | 0.01985036 | 0.02111158 | 0.03958617 | 0.07561987 | 0.1176705 | 0.1373107 | 0.147706 | 0.147706 | 0.147706 | 0.147706 | 0.147706 | 0.147706 | 0.147706 | 0.147706 | 0.147706 | 0.147706 | 0.147706 | 0.147706 | 0.147706 | 0.147706 | 0.147706 | 0.147706 | 0.147706 | 0.147706 | 0.147706 | 0.147706 | 0.147706 | 0.147706 | 0.147706 | 0.147706 | 0.147706 | 0.147706 | 0.147706 | 0.147706 | 0.147706 | 0.147706 | 0.147706 | 0.147706 | 0.147706 | 0.147706 | 0.147706 | 0.147706 | 0.147706 | 0.147706 | 0.147706 | 0.147706 | 0.145706 | 0.1436882 | 0.1418223 | 0.1370207 | 0.1207861 | 0.07555446 | 0.04741232 | 0.02929894 | 0.02540116 | 0.01204782 | 0.001261219 | 0 | 0 | 0 | 0 | 0
1072 | 427.4881 | 0.001421798 | 30 | 506 | -566 | 0 | 0 | 0 | 0.00657205 | 0.01424851 | 0.01985036 | 0.02111158 | 0.03958617 | 0.07561987 | 0.1176705 | 0.1373107 | 0.1491278 | 0.1491278 | 0.1491278 | 0.1491278 | 0.1491278 | 0.1491278 | 0.1491278 | 0.1491278 | 0.1491278 | 0.1491278 | 0.1491278 | 0.1491278 | 0.1491278 | 0.1491278 | 0.1491278 | 0.1491278 | 0.1491278 | 0.1491278 | 0.1491278 | 0.1491278 | 0.1491278 | 0.1491278 | 0.1491278 | 0.1491278 | 0.1491278 | 0.1491278 | 0.1491278 | 0.1491278 | 0.1491278 | 0.1491278 | 0.1491278 | 0.1491278 | 0.1491278 | 0.1491278 | 0.1491278 | 0.1491278 | 0.1491278 | 0.1491278 | 0.1491278 | 0.1491278 | 0.145706 | 0.1436882 | 0.1418223 | 0.1370207 | 0.1207861 | 0.07555446 | 0.04741232 | 0.02929894 | 0.02540116 | 0.01204782 | 0.001261219 | 0 | 0 | 0 | 0 | 0
1072 | 455.1934 | 0.001513944 | 20 | 516 | -556 | 0 | 0 | 0 | 0.00657205 | 0.01424851 | 0.01985036 | 0.02111158 | 0.03958617 | 0.07561987 | 0.1176705 | 0.1373107 | 0.1491278 | 0.1506417 | 0.1506417 | 0.1506417 | 0.1506417 | 0.1506417 | 0.1506417 | 0.1506417 | 0.1506417 | 0.1506417 | 0.1506417 | 0.1506417 | 0.1506417 | 0.1506417 | 0.1506417 | 0.1506417 | 0.1506417 | 0.1506417 | 0.1506417 | 0.1506417 | 0.1506417 | 0.1506417 | 0.1506417 | 0.1506417 | 0.1506417 | 0.1506417 | 0.1506417 | 0.1506417 | 0.1506417 | 0.1506417 | 0.1506417 | 0.1506417 | 0.1506417 | 0.1506417 | 0.1506417 | 0.1506417 | 0.1506417 | 0.1506417 | 0.1506417 | 0.1506417 | 0.14722 | 0.1436882 | 0.1418223 | 0.1370207 | 0.1207861 | 0.07555446 | 0.04741232 | 0.02929894 | 0.02540116 | 0.01204782 | 0.001261219 | 0 | 0 | 0 | 0 | 0
1072 | 449.9605 | 0.00149654 | 10 | 526 | -546 | 0 | 0 | 0 | 0.00657205 | 0.01424851 | 0.01985036 | 0.02111158 | 0.03958617 | 0.07561987 | 0.1176705 | 0.1373107 | 0.1491278 | 0.1521382 | 0.1521382 | 0.1521382 | 0.1521382 | 0.1521382 | 0.1521382 | 0.1521382 | 0.1521382 | 0.1521382 | 0.1521382 | 0.1521382 | 0.1521382 | 0.1521382 | 0.1521382 | 0.1521382 | 0.1521382 | 0.1521382 | 0.1521382 | 0.1521382 | 0.1521382 | 0.1521382 | 0.1521382 | 0.1521382 | 0.1521382 | 0.1521382 | 0.1521382 | 0.1521382 | 0.1521382 | 0.1521382 | 0.1521382 | 0.1521382 | 0.1521382 | 0.1521382 | 0.1521382 | 0.1521382 | 0.1521382 | 0.1521382 | 0.1521382 | 0.1521382 | 0.1487165 | 0.1436882 | 0.1418223 | 0.1370207 | 0.1207861 | 0.07555446 | 0.04741232 | 0.02929894 | 0.02540116 | 0.01204782 | 0.001261219 | 0 | 0 | 0 | 0 | 0.0006454195
1072 | 450.3714 | 0.001497907 | 0 | 536 | -536 | 0 | 0 | 0 | 0.00657205 | 0.01424851 | 0.01985036 | 0.02111158 | 0.03958617 | 0.07561987 | 0.1176705 | 0.1373107 | 0.1491278 | 0.1536362 | 0.1536362 | 0.1536362 | 0.1536362 | 0.1536362 | 0.1536362 | 0.1536362 | 0.1536362 | 0.1536362 | 0.1536362 | 0.1536362 | 0.1536362 | 0.1536362 | 0.1536362 | 0.1536362 | 0.1536362 | 0.1536362 | 0.1536362 | 0.1536362 | 0.1536362 | 0.1536362 | 0.1536362 | 0.1536362 | 0.1536362 | 0.1536362 | 0.1536362 | 0.1536362 | 0.1536362 | 0.1536362 | 0.1536362 | 0.1536362 | 0.1536362 | 0.1536362 | 0.1536362 | 0.1536362 | 0.1536362 | 0.1536362 | 0.1536362 | 0.1536362 | 0.1502144 | 0.1451861 | 0.1418223 | 0.1370207 | 0.1207861 | 0.07555446 | 0.04741232 | 0.02929894 | 0.02540116 | 0.01204782 | 0.001261219 | 0 | 0 | 0 | 0 | 0.001926014
1072 | 455.6656 | 0.001515515 | -10 | 546 | -526 | 0 | 0 | 0 | 0.00657205 | 0.01424851 | 0.01985036 | 0.02111158 | 0.03958617 | 0.07561987 | 0.1176705 | 0.1373107 | 0.1491278 | 0.1536362 | 0.1551517 | 0.1551517 | 0.1551517 | 0.1551517 | 0.1551517 | 0.1551517 | 0.1551517 | 0.1551517 | 0.1551517 | 0.1551517 | 0.1551517 | 0.1551517 | 0.1551517 | 0.1551517 | 0.1551517 | 0.1551517 | 0.1551517 | 0.1551517 | 0.1551517 | 0.1551517 | 0.1551517 | 0.1551517 | 0.1551517 | 0.1551517 | 0.1551517 | 0.1551517 | 0.1551517 | 0.1551517 | 0.1551517 | 0.1551517 | 0.1551517 | 0.1551517 | 0.1551517 | 0.1551517 | 0.1551517 | 0.1551517 | 0.1551517 | 0.1551517 | 0.1517299 | 0.1467016 | 0.1418223 | 0.1370207 | 0.1207861 | 0.07555446 | 0.04741232 | 0.02929894 | 0.02540116 | 0.01204782 | 0.001261219 | 0 | 0 | 0 | 0 | 0.003206608
988 | 495.5997 | 0.001648333 | -20 | 514 | -474 | 0 | 0 | 0 | 0.00657205 | 0.01424851 | 0.01985036 | 0.02111158 | 0.03958617 | 0.07561987 | 0.1176705 | 0.1373107 | 0.1491278 | 0.1536362 | 0.1551517 | 0.1551517 | 0.1568 | 0.1568 | 0.1568 | 0.1568 | 0.1568 | 0.1568 | 0.1568 | 0.1568 | 0.1568 | 0.1568 | 0.1568 | 0.1568 | 0.1568 | 0.1568 | 0.1568 | 0.1568 | 0.1568 | 0.1568 | 0.1568 | 0.1568 | 0.1568 | 0.1568 | 0.1568 | 0.1568 | 0.1568 | 0.1568 | 0.1568 | 0.1568 | 0.1568 | 0.1568 | 0.1568 | 0.1568 | 0.1568 | 0.1568 | 0.1568 | 0.1568 | 0.1533783 | 0.1467016 | 0.1418223 | 0.1370207 | 0.1207861 | 0.07555446 | 0.04741232 | 0.02929894 | 0.02540116 | 0.01204782 | 0.001261219 | 0 | 0 | 0 | 0 | 0

## F7top_comulative_column
[6 empty] | 0 | 1 | 2 | 3 | 4 | 5 | 6 | 7 | 8 | 9 | 10 | 11 | 12 | 13 | 14 | 15 | 16 | 17 | 18 | 19 | 20 | 21 | 22 | 23 | 24 | 25 | 26 | 27 | 28 | 29 | 30 | 31 | 32 | 33 | 34 | 35 | 36 | 37 | 38 | 39 | 40 | 41 | 42 | 43 | 44 | 45 | 46 | 47 | 48 | 49 | 50 | 51 | 52 | 53 | 54 | 55 | 56 | 57 | 58 | 59 | 60 | 61 | 62 | 63 | 64
ord_wdt | alpha | alpha/k | WROLL_SHIFT_POS_7 | Width1 | Width2 | -855.04 | -828.32 | -801.6 | -774.88 | -748.16 | -721.44 | -694.72 | -668 | -641.28 | -614.56 | -587.84 | -561.12 | -534.4 | -507.68 | -480.96 | -454.24 | -427.52 | -400.8 | -374.08 | -347.36 | -320.64 | -293.92 | -267.2 | -240.48 | -213.76 | -187.04 | -160.32 | -133.6 | -106.88 | -80.16 | -53.44 | -26.72 | 0 | 26.72 | 53.44 | 80.16 | 106.88 | 133.6 | 160.32 | 187.04 | 213.76 | 240.48 | 267.2 | 293.92 | 320.64 | 347.36 | 374.08 | 400.8 | 427.52 | 454.24 | 480.96 | 507.68 | 534.4 | 561.12 | 587.84 | 614.56 | 641.28 | 668 | 694.72 | 721.44 | 748.16 | 774.88 | 801.6 | 828.32 | 855.04 | C40-left | C40-right
1253 | 352.0256 | 0.0008656381 | 0 | 626.5 | -626.5 | 0 | 0 | 0 | 0 | 0 | 0 | 0 | 0 | 0 | 0.0008656381 | 0.0008656381 | 0.0008656381 | 0.0008656381 | 0.0008656381 | 0.0008656381 | 0.0008656381 | 0.0008656381 | 0.0008656381 | 0.0008656381 | 0.0008656381 | 0.0008656381 | 0.0008656381 | 0.0008656381 | 0.0008656381 | 0.0008656381 | 0.0008656381 | 0.0008656381 | 0.0008656381 | 0.0008656381 | 0.0008656381 | 0.0008656381 | 0.0008656381 | 0.0008656381 | 0.0008656381 | 0.0008656381 | 0.0008656381 | 0.0008656381 | 0.0008656381 | 0.0008656381 | 0.0008656381 | 0.0008656381 | 0.0008656381 | 0.0008656381 | 0.0008656381 | 0.0008656381 | 0.0008656381 | 0.0008656381 | 0.0008656381 | 0.0008656381 | 0.0008656381 | 0.0008656381 | 0.0008656381 | 0.0008656381 | 0.0008656381 | 0.0008656381 | 0.0008656381 | 0 | 0 | 0 | 0 | 0 | 0 | 0 | 0 | 0 | 0 | 0
1253 | 380.1406 | 0.0009347734 | 0 | 626.5 | -626.5 | 0 | 0 | 0 | 0 | 0 | 0 | 0 | 0 | 0 | 0.001800412 | 0.001800412 | 0.001800412 | 0.001800412 | 0.001800412 | 0.001800412 | 0.001800412 | 0.001800412 | 0.001800412 | 0.001800412 | 0.001800412 | 0.001800412 | 0.001800412 | 0.001800412 | 0.001800412 | 0.001800412 | 0.001800412 | 0.001800412 | 0.001800412 | 0.001800412 | 0.001800412 | 0.001800412 | 0.001800412 | 0.001800412 | 0.001800412 | 0.001800412 | 0.001800412 | 0.001800412 | 0.001800412 | 0.001800412 | 0.001800412 | 0.001800412 | 0.001800412 | 0.001800412 | 0.001800412 | 0.001800412 | 0.001800412 | 0.001800412 | 0.001800412 | 0.001800412 | 0.001800412 | 0.001800412 | 0.001800412 | 0.001800412 | 0.001800412 | 0.001800412 | 0.001800412 | 0 | 0 | 0 | 0 | 0 | 0 | 0 | 0 | 0 | 0 | 0
1259 | 494.3624 | 0.001215647 | 0 | 629.5 | -629.5 | 0 | 0 | 0 | 0 | 0 | 0 | 0 | 0 | 0 | 0.003016059 | 0.003016059 | 0.003016059 | 0.003016059 | 0.003016059 | 0.003016059 | 0.003016059 | 0.003016059 | 0.003016059 | 0.003016059 | 0.003016059 | 0.003016059 | 0.003016059 | 0.003016059 | 0.003016059 | 0.003016059 | 0.003016059 | 0.003016059 | 0.003016059 | 0.003016059 | 0.003016059 | 0.003016059 | 0.003016059 | 0.003016059 | 0.003016059 | 0.003016059 | 0.003016059 | 0.003016059 | 0.003016059 | 0.003016059 | 0.003016059 | 0.003016059 | 0.003016059 | 0.003016059 | 0.003016059 | 0.003016059 | 0.003016059 | 0.003016059 | 0.003016059 | 0.003016059 | 0.003016059 | 0.003016059 | 0.003016059 | 0.003016059 | 0.003016059 | 0.003016059 | 0.003016059 | 0 | 0 | 0 | 0 | 0 | 0 | 0 | 0 | 0 | 0 | 0
1259 | 542.422 | 0.001333827 | 0 | 629.5 | -629.5 | 0 | 0 | 0 | 0 | 0 | 0 | 0 | 0 | 0 | 0.004349885 | 0.004349885 | 0.004349885 | 0.004349885 | 0.004349885 | 0.004349885 | 0.004349885 | 0.004349885 | 0.004349885 | 0.004349885 | 0.004349885 | 0.004349885 | 0.004349885 | 0.004349885 | 0.004349885 | 0.004349885 | 0.004349885 | 0.004349885 | 0.004349885 | 0.004349885 | 0.004349885 | 0.004349885 | 0.004349885 | 0.004349885 | 0.004349885 | 0.004349885 | 0.004349885 | 0.004349885 | 0.004349885 | 0.004349885 | 0.004349885 | 0.004349885 | 0.004349885 | 0.004349885 | 0.004349885 | 0.004349885 | 0.004349885 | 0.004349885 | 0.004349885 | 0.004349885 | 0.004349885 | 0.004349885 | 0.004349885 | 0.004349885 | 0.004349885 | 0.004349885 | 0.004349885 | 0 | 0 | 0 | 0 | 0 | 0 | 0 | 0 | 0 | 0 | 0
1259 | 562.215 | 0.001382498 | 0 | 629.5 | -629.5 | 0 | 0 | 0 | 0 | 0 | 0 | 0 | 0 | 0 | 0.005732384 | 0.005732384 | 0.005732384 | 0.005732384 | 0.005732384 | 0.005732384 | 0.005732384 | 0.005732384 | 0.005732384 | 0.005732384 | 0.005732384 | 0.005732384 | 0.005732384 | 0.005732384 | 0.005732384 | 0.005732384 | 0.005732384 | 0.005732384 | 0.005732384 | 0.005732384 | 0.005732384 | 0.005732384 | 0.005732384 | 0.005732384 | 0.005732384 | 0.005732384 | 0.005732384 | 0.005732384 | 0.005732384 | 0.005732384 | 0.005732384 | 0.005732384 | 0.005732384 | 0.005732384 | 0.005732384 | 0.005732384 | 0.005732384 | 0.005732384 | 0.005732384 | 0.005732384 | 0.005732384 | 0.005732384 | 0.005732384 | 0.005732384 | 0.005732384 | 0.005732384 | 0.005732384 | 0 | 0 | 0 | 0 | 0 | 0 | 0 | 0 | 0 | 0 | 0
1259 | 421.7219 | 0.001037023 | 10 | 639.5 | -619.5 | 0 | 0 | 0 | 0 | 0 | 0 | 0 | 0 | 0 | 0.006769406 | 0.006769406 | 0.006769406 | 0.006769406 | 0.006769406 | 0.006769406 | 0.006769406 | 0.006769406 | 0.006769406 | 0.006769406 | 0.006769406 | 0.006769406 | 0.006769406 | 0.006769406 | 0.006769406 | 0.006769406 | 0.006769406 | 0.006769406 | 0.006769406 | 0.006769406 | 0.006769406 | 0.006769406 | 0.006769406 | 0.006769406 | 0.006769406 | 0.006769406 | 0.006769406 | 0.006769406 | 0.006769406 | 0.006769406 | 0.006769406 | 0.006769406 | 0.006769406 | 0.006769406 | 0.006769406 | 0.006769406 | 0.006769406 | 0.006769406 | 0.006769406 | 0.006769406 | 0.006769406 | 0.006769406 | 0.006769406 | 0.006769406 | 0.006769406 | 0.006769406 | 0.006769406 | 0 | 0 | 0 | 0 | 0 | 0 | 0 | 0 | 0 | 0 | 0
1306 | 363.979 | 0.0008950317 | 20 | 673 | -633 | 0 | 0 | 0 | 0 | 0 | 0 | 0 | 0 | 0 | 0.007664438 | 0.007664438 | 0.007664438 | 0.007664438 | 0.007664438 | 0.007664438 | 0.007664438 | 0.007664438 | 0.007664438 | 0.007664438 | 0.007664438 | 0.007664438 | 0.007664438 | 0.007664438 | 0.007664438 | 0.007664438 | 0.007664438 | 0.007664438 | 0.007664438 | 0.007664438 | 0.007664438 | 0.007664438 | 0.007664438 | 0.007664438 | 0.007664438 | 0.007664438 | 0.007664438 | 0.007664438 | 0.007664438 | 0.007664438 | 0.007664438 | 0.007664438 | 0.007664438 | 0.007664438 | 0.007664438 | 0.007664438 | 0.007664438 | 0.007664438 | 0.007664438 | 0.007664438 | 0.007664438 | 0.007664438 | 0.007664438 | 0.007664438 | 0.007664438 | 0.007664438 | 0.007664438 | 0.0008950317 | 0.0008950317 | 0 | 0 | 0 | 0 | 0 | 0 | 0 | 0 | 0.004671701
1323 | 562.72 | 0.00138374 | 30 | 691.5 | -631.5 | 0 | 0 | 0 | 0 | 0 | 0 | 0 | 0 | 0 | 0.009048178 | 0.009048178 | 0.009048178 | 0.009048178 | 0.009048178 | 0.009048178 | 0.009048178 | 0.009048178 | 0.009048178 | 0.009048178 | 0.009048178 | 0.009048178 | 0.009048178 | 0.009048178 | 0.009048178 | 0.009048178 | 0.009048178 | 0.009048178 | 0.009048178 | 0.009048178 | 0.009048178 | 0.009048178 | 0.009048178 | 0.009048178 | 0.009048178 | 0.009048178 | 0.009048178 | 0.009048178 | 0.009048178 | 0.009048178 | 0.009048178 | 0.009048178 | 0.009048178 | 0.009048178 | 0.009048178 | 0.009048178 | 0.009048178 | 0.009048178 | 0.009048178 | 0.009048178 | 0.009048178 | 0.009048178 | 0.009048178 | 0.009048178 | 0.009048178 | 0.009048178 | 0.009048178 | 0.002278772 | 0.002278772 | 0 | 0 | 0 | 0 | 0 | 0 | 0 | 0 | 0.006769406
1405 | 340.8113 | 0.0008380619 | 40 | 742.5 | -662.5 | 0 | 0 | 0 | 0 | 0 | 0 | 0 | 0 | 0.0008380619 | 0.00988624 | 0.00988624 | 0.00988624 | 0.00988624 | 0.00988624 | 0.00988624 | 0.00988624 | 0.00988624 | 0.00988624 | 0.00988624 | 0.00988624 | 0.00988624 | 0.00988624 | 0.00988624 | 0.00988624 | 0.00988624 | 0.00988624 | 0.00988624 | 0.00988624 | 0.00988624 | 0.00988624 | 0.00988624 | 0.00988624 | 0.00988624 | 0.00988624 | 0.00988624 | 0.00988624 | 0.00988624 | 0.00988624 | 0.00988624 | 0.00988624 | 0.00988624 | 0.00988624 | 0.00988624 | 0.00988624 | 0.00988624 | 0.00988624 | 0.00988624 | 0.00988624 | 0.00988624 | 0.00988624 | 0.00988624 | 0.00988624 | 0.00988624 | 0.00988624 | 0.00988624 | 0.00988624 | 0.003116834 | 0.003116834 | 0.0008380619 | 0.0008380619 | 0 | 0 | 0 | 0 | 0 | 0.002688718 | 0.009048178
1405 | 248.7771 | 0.000611748 | 30 | 732.5 | -672.5 | 0 | 0 | 0 | 0 | 0 | 0 | 0 | 0.000611748 | 0.00144981 | 0.01049799 | 0.01049799 | 0.01049799 | 0.01049799 | 0.01049799 | 0.01049799 | 0.01049799 | 0.01049799 | 0.01049799 | 0.01049799 | 0.01049799 | 0.01049799 | 0.01049799 | 0.01049799 | 0.01049799 | 0.01049799 | 0.01049799 | 0.01049799 | 0.01049799 | 0.01049799 | 0.01049799 | 0.01049799 | 0.01049799 | 0.01049799 | 0.01049799 | 0.01049799 | 0.01049799 | 0.01049799 | 0.01049799 | 0.01049799 | 0.01049799 | 0.01049799 | 0.01049799 | 0.01049799 | 0.01049799 | 0.01049799 | 0.01049799 | 0.01049799 | 0.01049799 | 0.01049799 | 0.01049799 | 0.01049799 | 0.01049799 | 0.01049799 | 0.01049799 | 0.01049799 | 0.01049799 | 0.003728581 | 0.003728581 | 0.00144981 | 0.00144981 | 0 | 0 | 0 | 0 | 0 | 0.006075012 | 0.008858849
1507 | 375.4346 | 0.0009232014 | 20 | 773.5 | -733.5 | 0 | 0 | 0 | 0 | 0 | 0.0009232014 | 0.0009232014 | 0.001534949 | 0.002373011 | 0.01142119 | 0.01142119 | 0.01142119 | 0.01142119 | 0.01142119 | 0.01142119 | 0.01142119 | 0.01142119 | 0.01142119 | 0.01142119 | 0.01142119 | 0.01142119 | 0.01142119 | 0.01142119 | 0.01142119 | 0.01142119 | 0.01142119 | 0.01142119 | 0.01142119 | 0.01142119 | 0.01142119 | 0.01142119 | 0.01142119 | 0.01142119 | 0.01142119 | 0.01142119 | 0.01142119 | 0.01142119 | 0.01142119 | 0.01142119 | 0.01142119 | 0.01142119 | 0.01142119 | 0.01142119 | 0.01142119 | 0.01142119 | 0.01142119 | 0.01142119 | 0.01142119 | 0.01142119 | 0.01142119 | 0.01142119 | 0.01142119 | 0.01142119 | 0.01142119 | 0.01142119 | 0.01142119 | 0.004651783 | 0.004651783 | 0.002373011 | 0.002373011 | 0.0009232014 | 0 | 0 | 0 | 0 | 0.01047006 | 0.009702546
1507 | 365.8496 | 0.0008996316 | 10 | 763.5 | -743.5 | 0 | 0 | 0 | 0 | 0 | 0.001822833 | 0.001822833 | 0.002434581 | 0.003272643 | 0.01232082 | 0.01232082 | 0.01232082 | 0.01232082 | 0.01232082 | 0.01232082 | 0.01232082 | 0.01232082 | 0.01232082 | 0.01232082 | 0.01232082 | 0.01232082 | 0.01232082 | 0.01232082 | 0.01232082 | 0.01232082 | 0.01232082 | 0.01232082 | 0.01232082 | 0.01232082 | 0.01232082 | 0.01232082 | 0.01232082 | 0.01232082 | 0.01232082 | 0.01232082 | 0.01232082 | 0.01232082 | 0.01232082 | 0.01232082 | 0.01232082 | 0.01232082 | 0.01232082 | 0.01232082 | 0.01232082 | 0.01232082 | 0.01232082 | 0.01232082 | 0.01232082 | 0.01232082 | 0.01232082 | 0.01232082 | 0.01232082 | 0.01232082 | 0.01232082 | 0.01232082 | 0.01232082 | 0.005551414 | 0.005551414 | 0.003272643 | 0.003272643 | 0.001822833 | 0 | 0 | 0 | 0 | 0.01049799 | 0.009159952
1507 | 389.1964 | 0.0009570419 | 0 | 753.5 | -753.5 | 0 | 0 | 0 | 0 | 0.0009570419 | 0.002779875 | 0.002779875 | 0.003391623 | 0.004229685 | 0.01327786 | 0.01327786 | 0.01327786 | 0.01327786 | 0.01327786 | 0.01327786 | 0.01327786 | 0.01327786 | 0.01327786 | 0.01327786 | 0.01327786 | 0.01327786 | 0.01327786 | 0.01327786 | 0.01327786 | 0.01327786 | 0.01327786 | 0.01327786 | 0.01327786 | 0.01327786 | 0.01327786 | 0.01327786 | 0.01327786 | 0.01327786 | 0.01327786 | 0.01327786 | 0.01327786 | 0.01327786 | 0.01327786 | 0.01327786 | 0.01327786 | 0.01327786 | 0.01327786 | 0.01327786 | 0.01327786 | 0.01327786 | 0.01327786 | 0.01327786 | 0.01327786 | 0.01327786 | 0.01327786 | 0.01327786 | 0.01327786 | 0.01327786 | 0.01327786 | 0.01327786 | 0.01327786 | 0.006508456 | 0.006508456 | 0.004229685 | 0.004229685 | 0.002779875 | 0 | 0 | 0 | 0 | 0.01049799 | 0.009048178
1507 | 392.434 | 0.0009650033 | -10 | 743.5 | -763.5 | 0 | 0 | 0 | 0 | 0.001922045 | 0.003744878 | 0.003744878 | 0.004356626 | 0.005194688 | 0.01424287 | 0.01424287 | 0.01424287 | 0.01424287 | 0.01424287 | 0.01424287 | 0.01424287 | 0.01424287 | 0.01424287 | 0.01424287 | 0.01424287 | 0.01424287 | 0.01424287 | 0.01424287 | 0.01424287 | 0.01424287 | 0.01424287 | 0.01424287 | 0.01424287 | 0.01424287 | 0.01424287 | 0.01424287 | 0.01424287 | 0.01424287 | 0.01424287 | 0.01424287 | 0.01424287 | 0.01424287 | 0.01424287 | 0.01424287 | 0.01424287 | 0.01424287 | 0.01424287 | 0.01424287 | 0.01424287 | 0.01424287 | 0.01424287 | 0.01424287 | 0.01424287 | 0.01424287 | 0.01424287 | 0.01424287 | 0.01424287 | 0.01424287 | 0.01424287 | 0.01424287 | 0.01424287 | 0.00747346 | 0.00747346 | 0.005194688 | 0.005194688 | 0.002779875 | 0 | 0 | 0 | 0 | 0.01063852 | 0.009048178
1507 | 351.5679 | 0.0008645127 | -20 | 733.5 | -773.5 | 0 | 0 | 0 | 0 | 0.002786558 | 0.004609391 | 0.004609391 | 0.005221139 | 0.006059201 | 0.01510738 | 0.01510738 | 0.01510738 | 0.01510738 | 0.01510738 | 0.01510738 | 0.01510738 | 0.01510738 | 0.01510738 | 0.01510738 | 0.01510738 | 0.01510738 | 0.01510738 | 0.01510738 | 0.01510738 | 0.01510738 | 0.01510738 | 0.01510738 | 0.01510738 | 0.01510738 | 0.01510738 | 0.01510738 | 0.01510738 | 0.01510738 | 0.01510738 | 0.01510738 | 0.01510738 | 0.01510738 | 0.01510738 | 0.01510738 | 0.01510738 | 0.01510738 | 0.01510738 | 0.01510738 | 0.01510738 | 0.01510738 | 0.01510738 | 0.01510738 | 0.01510738 | 0.01510738 | 0.01510738 | 0.01510738 | 0.01510738 | 0.01510738 | 0.01510738 | 0.01510738 | 0.01510738 | 0.008337972 | 0.008337972 | 0.006059201 | 0.006059201 | 0.002779875 | 0 | 0 | 0 | 0 | 0.01132072 | 0.008944132
1507 | 391.0657 | 0.0009616385 | -30 | 723.5 | -783.5 | 0 | 0 | 0 | 0.0009616385 | 0.003748196 | 0.005571029 | 0.005571029 | 0.006182777 | 0.007020839 | 0.01606902 | 0.01606902 | 0.01606902 | 0.01606902 | 0.01606902 | 0.01606902 | 0.01606902 | 0.01606902 | 0.01606902 | 0.01606902 | 0.01606902 | 0.01606902 | 0.01606902 | 0.01606902 | 0.01606902 | 0.01606902 | 0.01606902 | 0.01606902 | 0.01606902 | 0.01606902 | 0.01606902 | 0.01606902 | 0.01606902 | 0.01606902 | 0.01606902 | 0.01606902 | 0.01606902 | 0.01606902 | 0.01606902 | 0.01606902 | 0.01606902 | 0.01606902 | 0.01606902 | 0.01606902 | 0.01606902 | 0.01606902 | 0.01606902 | 0.01606902 | 0.01606902 | 0.01606902 | 0.01606902 | 0.01606902 | 0.01606902 | 0.01606902 | 0.01606902 | 0.01606902 | 0.01606902 | 0.009299611 | 0.009299611 | 0.007020839 | 0.007020839 | 0.002779875 | 0 | 0 | 0 | 0 | 0.01200292 | 0.008091299
1507 | 367.3315 | 0.0009032757 | -40 | 713.5 | -793.5 | 0 | 0 | 0 | 0.001864914 | 0.004651472 | 0.006474305 | 0.006474305 | 0.007086053 | 0.007924115 | 0.01697229 | 0.01697229 | 0.01697229 | 0.01697229 | 0.01697229 | 0.01697229 | 0.01697229 | 0.01697229 | 0.01697229 | 0.01697229 | 0.01697229 | 0.01697229 | 0.01697229 | 0.01697229 | 0.01697229 | 0.01697229 | 0.01697229 | 0.01697229 | 0.01697229 | 0.01697229 | 0.01697229 | 0.01697229 | 0.01697229 | 0.01697229 | 0.01697229 | 0.01697229 | 0.01697229 | 0.01697229 | 0.01697229 | 0.01697229 | 0.01697229 | 0.01697229 | 0.01697229 | 0.01697229 | 0.01697229 | 0.01697229 | 0.01697229 | 0.01697229 | 0.01697229 | 0.01697229 | 0.01697229 | 0.01697229 | 0.01697229 | 0.01697229 | 0.01697229 | 0.01697229 | 0.01697229 | 0.01020289 | 0.01020289 | 0.007924115 | 0.007020839 | 0.002779875 | 0 | 0 | 0 | 0 | 0.01287772 | 0.007238465
1511 | 595.2221 | 0.001463663 | -30 | 725.5 | -785.5 | 0 | 0 | 0 | 0.003328578 | 0.006115135 | 0.007937968 | 0.007937968 | 0.008549716 | 0.009387778 | 0.01843596 | 0.01843596 | 0.01843596 | 0.01843596 | 0.01843596 | 0.01843596 | 0.01843596 | 0.01843596 | 0.01843596 | 0.01843596 | 0.01843596 | 0.01843596 | 0.01843596 | 0.01843596 | 0.01843596 | 0.01843596 | 0.01843596 | 0.01843596 | 0.01843596 | 0.01843596 | 0.01843596 | 0.01843596 | 0.01843596 | 0.01843596 | 0.01843596 | 0.01843596 | 0.01843596 | 0.01843596 | 0.01843596 | 0.01843596 | 0.01843596 | 0.01843596 | 0.01843596 | 0.01843596 | 0.01843596 | 0.01843596 | 0.01843596 | 0.01843596 | 0.01843596 | 0.01843596 | 0.01843596 | 0.01843596 | 0.01843596 | 0.01843596 | 0.01843596 | 0.01843596 | 0.01843596 | 0.01166655 | 0.01166655 | 0.009387778 | 0.008484503 | 0.002779875 | 0 | 0 | 0 | 0 | 0.01213936 | 0.008261865
1511 | 561.8037 | 0.001381487 | -20 | 735.5 | -775.5 | 0 | 0 | 0 | 0.004710064 | 0.007496622 | 0.009319455 | 0.009319455 | 0.009931203 | 0.01076927 | 0.01981744 | 0.01981744 | 0.01981744 | 0.01981744 | 0.01981744 | 0.01981744 | 0.01981744 | 0.01981744 | 0.01981744 | 0.01981744 | 0.01981744 | 0.01981744 | 0.01981744 | 0.01981744 | 0.01981744 | 0.01981744 | 0.01981744 | 0.01981744 | 0.01981744 | 0.01981744 | 0.01981744 | 0.01981744 | 0.01981744 | 0.01981744 | 0.01981744 | 0.01981744 | 0.01981744 | 0.01981744 | 0.01981744 | 0.01981744 | 0.01981744 | 0.01981744 | 0.01981744 | 0.01981744 | 0.01981744 | 0.01981744 | 0.01981744 | 0.01981744 | 0.01981744 | 0.01981744 | 0.01981744 | 0.01981744 | 0.01981744 | 0.01981744 | 0.01981744 | 0.01981744 | 0.01981744 | 0.01304804 | 0.01304804 | 0.01076927 | 0.009865989 | 0.002779875 | 0 | 0 | 0 | 0 | 0.01145716 | 0.009074546
1511 | 596.0151 | 0.001465613 | -10 | 745.5 | -765.5 | 0 | 0 | 0 | 0.004710064 | 0.008962236 | 0.01078507 | 0.01078507 | 0.01139682 | 0.01223488 | 0.02128306 | 0.02128306 | 0.02128306 | 0.02128306 | 0.02128306 | 0.02128306 | 0.02128306 | 0.02128306 | 0.02128306 | 0.02128306 | 0.02128306 | 0.02128306 | 0.02128306 | 0.02128306 | 0.02128306 | 0.02128306 | 0.02128306 | 0.02128306 | 0.02128306 | 0.02128306 | 0.02128306 | 0.02128306 | 0.02128306 | 0.02128306 | 0.02128306 | 0.02128306 | 0.02128306 | 0.02128306 | 0.02128306 | 0.02128306 | 0.02128306 | 0.02128306 | 0.02128306 | 0.02128306 | 0.02128306 | 0.02128306 | 0.02128306 | 0.02128306 | 0.02128306 | 0.02128306 | 0.02128306 | 0.02128306 | 0.02128306 | 0.02128306 | 0.02128306 | 0.02128306 | 0.02128306 | 0.01451365 | 0.01451365 | 0.01223488 | 0.0113316 | 0.002779875 | 0 | 0 | 0 | 0 | 0.01077496 | 0.009412599
1511 | 628.774 | 0.001546168 | 0 | 755.5 | -755.5 | 0 | 0 | 0 | 0.004710064 | 0.0105084 | 0.01233124 | 0.01233124 | 0.01294298 | 0.01378105 | 0.02282922 | 0.02282922 | 0.02282922 | 0.02282922 | 0.02282922 | 0.02282922 | 0.02282922 | 0.02282922 | 0.02282922 | 0.02282922 | 0.02282922 | 0.02282922 | 0.02282922 | 0.02282922 | 0.02282922 | 0.02282922 | 0.02282922 | 0.02282922 | 0.02282922 | 0.02282922 | 0.02282922 | 0.02282922 | 0.02282922 | 0.02282922 | 0.02282922 | 0.02282922 | 0.02282922 | 0.02282922 | 0.02282922 | 0.02282922 | 0.02282922 | 0.02282922 | 0.02282922 | 0.02282922 | 0.02282922 | 0.02282922 | 0.02282922 | 0.02282922 | 0.02282922 | 0.02282922 | 0.02282922 | 0.02282922 | 0.02282922 | 0.02282922 | 0.02282922 | 0.02282922 | 0.02282922 | 0.01605982 | 0.01605982 | 0.01378105 | 0.01287777 | 0.004326043 | 0 | 0 | 0 | 0 | 0.01049799 | 0.009750651
1511 | 619.1327 | 0.00152246 | 10 | 765.5 | -745.5 | 0 | 0 | 0 | 0.004710064 | 0.0105084 | 0.0138537 | 0.0138537 | 0.01446544 | 0.01530351 | 0.02435168 | 0.02435168 | 0.02435168 | 0.02435168 | 0.02435168 | 0.02435168 | 0.02435168 | 0.02435168 | 0.02435168 | 0.02435168 | 0.02435168 | 0.02435168 | 0.02435168 | 0.02435168 | 0.02435168 | 0.02435168 | 0.02435168 | 0.02435168 | 0.02435168 | 0.02435168 | 0.02435168 | 0.02435168 | 0.02435168 | 0.02435168 | 0.02435168 | 0.02435168 | 0.02435168 | 0.02435168 | 0.02435168 | 0.02435168 | 0.02435168 | 0.02435168 | 0.02435168 | 0.02435168 | 0.02435168 | 0.02435168 | 0.02435168 | 0.02435168 | 0.02435168 | 0.02435168 | 0.02435168 | 0.02435168 | 0.02435168 | 0.02435168 | 0.02435168 | 0.02435168 | 0.02435168 | 0.01758228 | 0.01758228 | 0.01530351 | 0.01440023 | 0.005848503 | 0 | 0 | 0 | 0 | 0.01049799 | 0.01125086
1494 | 394.4117 | 0.0009698664 | 20 | 767 | -727 | 0 | 0 | 0 | 0.004710064 | 0.0105084 | 0.01482356 | 0.01482356 | 0.01543531 | 0.01627337 | 0.02532155 | 0.02532155 | 0.02532155 | 0.02532155 | 0.02532155 | 0.02532155 | 0.02532155 | 0.02532155 | 0.02532155 | 0.02532155 | 0.02532155 | 0.02532155 | 0.02532155 | 0.02532155 | 0.02532155 | 0.02532155 | 0.02532155 | 0.02532155 | 0.02532155 | 0.02532155 | 0.02532155 | 0.02532155 | 0.02532155 | 0.02532155 | 0.02532155 | 0.02532155 | 0.02532155 | 0.02532155 | 0.02532155 | 0.02532155 | 0.02532155 | 0.02532155 | 0.02532155 | 0.02532155 | 0.02532155 | 0.02532155 | 0.02532155 | 0.02532155 | 0.02532155 | 0.02532155 | 0.02532155 | 0.02532155 | 0.02532155 | 0.02532155 | 0.02532155 | 0.02532155 | 0.02532155 | 0.01855214 | 0.01855214 | 0.01627337 | 0.0153701 | 0.006818369 | 0 | 0 | 0 | 0 | 0.01032124 | 0.01173093
1494 | 408.528 | 0.001004579 | 30 | 777 | -717 | 0 | 0 | 0 | 0.004710064 | 0.0105084 | 0.01482356 | 0.01582814 | 0.01643989 | 0.01727795 | 0.02632613 | 0.02632613 | 0.02632613 | 0.02632613 | 0.02632613 | 0.02632613 | 0.02632613 | 0.02632613 | 0.02632613 | 0.02632613 | 0.02632613 | 0.02632613 | 0.02632613 | 0.02632613 | 0.02632613 | 0.02632613 | 0.02632613 | 0.02632613 | 0.02632613 | 0.02632613 | 0.02632613 | 0.02632613 | 0.02632613 | 0.02632613 | 0.02632613 | 0.02632613 | 0.02632613 | 0.02632613 | 0.02632613 | 0.02632613 | 0.02632613 | 0.02632613 | 0.02632613 | 0.02632613 | 0.02632613 | 0.02632613 | 0.02632613 | 0.02632613 | 0.02632613 | 0.02632613 | 0.02632613 | 0.02632613 | 0.02632613 | 0.02632613 | 0.02632613 | 0.02632613 | 0.02632613 | 0.01955672 | 0.01955672 | 0.01727795 | 0.01637468 | 0.007822948 | 0.001004579 | 0 | 0 | 0 | 0.01009229 | 0.01493143
1429 | 550.399 | 0.001353442 | 40 | 754.5 | -674.5 | 0 | 0 | 0 | 0.004710064 | 0.0105084 | 0.01482356 | 0.01582814 | 0.01779333 | 0.01863139 | 0.02767957 | 0.02767957 | 0.02767957 | 0.02767957 | 0.02767957 | 0.02767957 | 0.02767957 | 0.02767957 | 0.02767957 | 0.02767957 | 0.02767957 | 0.02767957 | 0.02767957 | 0.02767957 | 0.02767957 | 0.02767957 | 0.02767957 | 0.02767957 | 0.02767957 | 0.02767957 | 0.02767957 | 0.02767957 | 0.02767957 | 0.02767957 | 0.02767957 | 0.02767957 | 0.02767957 | 0.02767957 | 0.02767957 | 0.02767957 | 0.02767957 | 0.02767957 | 0.02767957 | 0.02767957 | 0.02767957 | 0.02767957 | 0.02767957 | 0.02767957 | 0.02767957 | 0.02767957 | 0.02767957 | 0.02767957 | 0.02767957 | 0.02767957 | 0.02767957 | 0.02767957 | 0.02767957 | 0.02091017 | 0.02091017 | 0.01863139 | 0.01772812 | 0.009176391 | 0.001004579 | 0 | 0 | 0 | 0.006752271 | 0.009716846
1410 | 509.9186 | 0.0012539 | 30 | 735 | -675 | 0 | 0 | 0 | 0.004710064 | 0.0105084 | 0.01482356 | 0.01582814 | 0.01904723 | 0.01988529 | 0.02893347 | 0.02893347 | 0.02893347 | 0.02893347 | 0.02893347 | 0.02893347 | 0.02893347 | 0.02893347 | 0.02893347 | 0.02893347 | 0.02893347 | 0.02893347 | 0.02893347 | 0.02893347 | 0.02893347 | 0.02893347 | 0.02893347 | 0.02893347 | 0.02893347 | 0.02893347 | 0.02893347 | 0.02893347 | 0.02893347 | 0.02893347 | 0.02893347 | 0.02893347 | 0.02893347 | 0.02893347 | 0.02893347 | 0.02893347 | 0.02893347 | 0.02893347 | 0.02893347 | 0.02893347 | 0.02893347 | 0.02893347 | 0.02893347 | 0.02893347 | 0.02893347 | 0.02893347 | 0.02893347 | 0.02893347 | 0.02893347 | 0.02893347 | 0.02893347 | 0.02893347 | 0.02893347 | 0.02216407 | 0.02216407 | 0.01988529 | 0.01898202 | 0.009176391 | 0.001004579 | 0 | 0 | 0 | 0.006921585 | 0.009057644
1391 | 758.2975 | 0.001864669 | 20 | 715.5 | -675.5 | 0 | 0 | 0 | 0.004710064 | 0.0105084 | 0.01482356 | 0.01582814 | 0.0209119 | 0.02174996 | 0.03079814 | 0.03079814 | 0.03079814 | 0.03079814 | 0.03079814 | 0.03079814 | 0.03079814 | 0.03079814 | 0.03079814 | 0.03079814 | 0.03079814 | 0.03079814 | 0.03079814 | 0.03079814 | 0.03079814 | 0.03079814 | 0.03079814 | 0.03079814 | 0.03079814 | 0.03079814 | 0.03079814 | 0.03079814 | 0.03079814 | 0.03079814 | 0.03079814 | 0.03079814 | 0.03079814 | 0.03079814 | 0.03079814 | 0.03079814 | 0.03079814 | 0.03079814 | 0.03079814 | 0.03079814 | 0.03079814 | 0.03079814 | 0.03079814 | 0.03079814 | 0.03079814 | 0.03079814 | 0.03079814 | 0.03079814 | 0.03079814 | 0.03079814 | 0.03079814 | 0.03079814 | 0.03079814 | 0.02402874 | 0.02402874 | 0.02174996 | 0.01898202 | 0.009176391 | 0.001004579 | 0 | 0 | 0 | 0.0070909 | 0.007409032
1323 | 796.0955 | 0.001957615 | 10 | 671.5 | -651.5 | 0 | 0 | 0 | 0.004710064 | 0.0105084 | 0.01482356 | 0.01582814 | 0.0209119 | 0.02370758 | 0.03275576 | 0.03275576 | 0.03275576 | 0.03275576 | 0.03275576 | 0.03275576 | 0.03275576 | 0.03275576 | 0.03275576 | 0.03275576 | 0.03275576 | 0.03275576 | 0.03275576 | 0.03275576 | 0.03275576 | 0.03275576 | 0.03275576 | 0.03275576 | 0.03275576 | 0.03275576 | 0.03275576 | 0.03275576 | 0.03275576 | 0.03275576 | 0.03275576 | 0.03275576 | 0.03275576 | 0.03275576 | 0.03275576 | 0.03275576 | 0.03275576 | 0.03275576 | 0.03275576 | 0.03275576 | 0.03275576 | 0.03275576 | 0.03275576 | 0.03275576 | 0.03275576 | 0.03275576 | 0.03275576 | 0.03275576 | 0.03275576 | 0.03275576 | 0.03275576 | 0.03275576 | 0.03275576 | 0.02598635 | 0.02598635 | 0.02174996 | 0.01898202 | 0.009176391 | 0.001004579 | 0 | 0 | 0 | 0 | 0.004291682
1323 | 886.9378 | 0.002180998 | 0 | 661.5 | -661.5 | 0 | 0 | 0 | 0.004710064 | 0.0105084 | 0.01482356 | 0.01582814 | 0.0209119 | 0.02588858 | 0.03493675 | 0.03493675 | 0.03493675 | 0.03493675 | 0.03493675 | 0.03493675 | 0.03493675 | 0.03493675 | 0.03493675 | 0.03493675 | 0.03493675 | 0.03493675 | 0.03493675 | 0.03493675 | 0.03493675 | 0.03493675 | 0.03493675 | 0.03493675 | 0.03493675 | 0.03493675 | 0.03493675 | 0.03493675 | 0.03493675 | 0.03493675 | 0.03493675 | 0.03493675 | 0.03493675 | 0.03493675 | 0.03493675 | 0.03493675 | 0.03493675 | 0.03493675 | 0.03493675 | 0.03493675 | 0.03493675 | 0.03493675 | 0.03493675 | 0.03493675 | 0.03493675 | 0.03493675 | 0.03493675 | 0.03493675 | 0.03493675 | 0.03493675 | 0.03493675 | 0.03493675 | 0.03493675 | 0.02816735 | 0.02598635 | 0.02174996 | 0.01898202 | 0.009176391 | 0.001004579 | 0 | 0 | 0 | 0.002350088 | 0.001758222
1296 | 579.6167 | 0.001425289 | -10 | 638 | -658 | 0 | 0 | 0 | 0.004710064 | 0.0105084 | 0.01482356 | 0.01582814 | 0.0209119 | 0.02731387 | 0.03636204 | 0.03636204 | 0.03636204 | 0.03636204 | 0.03636204 | 0.03636204 | 0.03636204 | 0.03636204 | 0.03636204 | 0.03636204 | 0.03636204 | 0.03636204 | 0.03636204 | 0.03636204 | 0.03636204 | 0.03636204 | 0.03636204 | 0.03636204 | 0.03636204 | 0.03636204 | 0.03636204 | 0.03636204 | 0.03636204 | 0.03636204 | 0.03636204 | 0.03636204 | 0.03636204 | 0.03636204 | 0.03636204 | 0.03636204 | 0.03636204 | 0.03636204 | 0.03636204 | 0.03636204 | 0.03636204 | 0.03636204 | 0.03636204 | 0.03636204 | 0.03636204 | 0.03636204 | 0.03636204 | 0.03636204 | 0.03636204 | 0.03636204 | 0.03636204 | 0.03636204 | 0.03636204 | 0.02816735 | 0.02598635 | 0.02174996 | 0.01898202 | 0.009176391 | 0.001004579 | 0 | 0 | 0 | 0.001164885 | 0
1296 | 614.272 | 0.001510507 | -20 | 628 | -668 | 0 | 0 | 0 | 0.004710064 | 0.0105084 | 0.01482356 | 0.01582814 | 0.0209119 | 0.02882437 | 0.03787255 | 0.03787255 | 0.03787255 | 0.03787255 | 0.03787255 | 0.03787255 | 0.03787255 | 0.03787255 | 0.03787255 | 0.03787255 | 0.03787255 | 0.03787255 | 0.03787255 | 0.03787255 | 0.03787255 | 0.03787255 | 0.03787255 | 0.03787255 | 0.03787255 | 0.03787255 | 0.03787255 | 0.03787255 | 0.03787255 | 0.03787255 | 0.03787255 | 0.03787255 | 0.03787255 | 0.03787255 | 0.03787255 | 0.03787255 | 0.03787255 | 0.03787255 | 0.03787255 | 0.03787255 | 0.03787255 | 0.03787255 | 0.03787255 | 0.03787255 | 0.03787255 | 0.03787255 | 0.03787255 | 0.03787255 | 0.03787255 | 0.03787255 | 0.03787255 | 0.03787255 | 0.03787255 | 0.02816735 | 0.02598635 | 0.02174996 | 0.01898202 | 0.009176391 | 0.001004579 | 0 | 0 | 0 | 0.004551179 | 0
1296 | 532.9039 | 0.001310422 | -30 | 618 | -678 | 0 | 0 | 0 | 0.004710064 | 0.0105084 | 0.01482356 | 0.01582814 | 0.02222232 | 0.03013479 | 0.03918297 | 0.03918297 | 0.03918297 | 0.03918297 | 0.03918297 | 0.03918297 | 0.03918297 | 0.03918297 | 0.03918297 | 0.03918297 | 0.03918297 | 0.03918297 | 0.03918297 | 0.03918297 | 0.03918297 | 0.03918297 | 0.03918297 | 0.03918297 | 0.03918297 | 0.03918297 | 0.03918297 | 0.03918297 | 0.03918297 | 0.03918297 | 0.03918297 | 0.03918297 | 0.03918297 | 0.03918297 | 0.03918297 | 0.03918297 | 0.03918297 | 0.03918297 | 0.03918297 | 0.03918297 | 0.03918297 | 0.03918297 | 0.03918297 | 0.03918297 | 0.03918297 | 0.03918297 | 0.03918297 | 0.03918297 | 0.03918297 | 0.03918297 | 0.03918297 | 0.03918297 | 0.03918297 | 0.02816735 | 0.02598635 | 0.02174996 | 0.01898202 | 0.009176391 | 0.001004579 | 0 | 0 | 0 | 0.007937474 | 0
1293 | 634.0677 | 0.001559185 | -40 | 606.5 | -686.5 | 0 | 0 | 0 | 0.004710064 | 0.0105084 | 0.01482356 | 0.01582814 | 0.02378151 | 0.03169398 | 0.04074216 | 0.04074216 | 0.04074216 | 0.04074216 | 0.04074216 | 0.04074216 | 0.04074216 | 0.04074216 | 0.04074216 | 0.04074216 | 0.04074216 | 0.04074216 | 0.04074216 | 0.04074216 | 0.04074216 | 0.04074216 | 0.04074216 | 0.04074216 | 0.04074216 | 0.04074216 | 0.04074216 | 0.04074216 | 0.04074216 | 0.04074216 | 0.04074216 | 0.04074216 | 0.04074216 | 0.04074216 | 0.04074216 | 0.04074216 | 0.04074216 | 0.04074216 | 0.04074216 | 0.04074216 | 0.04074216 | 0.04074216 | 0.04074216 | 0.04074216 | 0.04074216 | 0.04074216 | 0.04074216 | 0.04074216 | 0.04074216 | 0.04074216 | 0.04074216 | 0.04074216 | 0.03918297 | 0.02816735 | 0.02598635 | 0.02174996 | 0.01898202 | 0.009176391 | 0.001004579 | 0 | 0 | 0 | 0.01059395 | 0
1293 | 623.9611 | 0.001534333 | -30 | 616.5 | -676.5 | 0 | 0 | 0 | 0.004710064 | 0.0105084 | 0.01482356 | 0.01582814 | 0.02531584 | 0.03322831 | 0.04227649 | 0.04227649 | 0.04227649 | 0.04227649 | 0.04227649 | 0.04227649 | 0.04227649 | 0.04227649 | 0.04227649 | 0.04227649 | 0.04227649 | 0.04227649 | 0.04227649 | 0.04227649 | 0.04227649 | 0.04227649 | 0.04227649 | 0.04227649 | 0.04227649 | 0.04227649 | 0.04227649 | 0.04227649 | 0.04227649 | 0.04227649 | 0.04227649 | 0.04227649 | 0.04227649 | 0.04227649 | 0.04227649 | 0.04227649 | 0.04227649 | 0.04227649 | 0.04227649 | 0.04227649 | 0.04227649 | 0.04227649 | 0.04227649 | 0.04227649 | 0.04227649 | 0.04227649 | 0.04227649 | 0.04227649 | 0.04227649 | 0.04227649 | 0.04227649 | 0.04227649 | 0.04071731 | 0.02816735 | 0.02598635 | 0.02174996 | 0.01898202 | 0.009176391 | 0.001004579 | 0 | 0 | 0 | 0.00742953 | 0
1293 | 539.2165 | 0.001325944 | -20 | 626.5 | -666.5 | 0 | 0 | 0 | 0.004710064 | 0.0105084 | 0.01482356 | 0.01582814 | 0.02531584 | 0.03455426 | 0.04360244 | 0.04360244 | 0.04360244 | 0.04360244 | 0.04360244 | 0.04360244 | 0.04360244 | 0.04360244 | 0.04360244 | 0.04360244 | 0.04360244 | 0.04360244 | 0.04360244 | 0.04360244 | 0.04360244 | 0.04360244 | 0.04360244 | 0.04360244 | 0.04360244 | 0.04360244 | 0.04360244 | 0.04360244 | 0.04360244 | 0.04360244 | 0.04360244 | 0.04360244 | 0.04360244 | 0.04360244 | 0.04360244 | 0.04360244 | 0.04360244 | 0.04360244 | 0.04360244 | 0.04360244 | 0.04360244 | 0.04360244 | 0.04360244 | 0.04360244 | 0.04360244 | 0.04360244 | 0.04360244 | 0.04360244 | 0.04360244 | 0.04360244 | 0.04360244 | 0.04360244 | 0.04204325 | 0.02816735 | 0.02598635 | 0.02174996 | 0.01898202 | 0.009176391 | 0.001004579 | 0 | 0 | 0 | 0.004043235 | 0
1293 | 528.1048 | 0.00129862 | -10 | 636.5 | -656.5 | 0 | 0 | 0 | 0.004710064 | 0.0105084 | 0.01482356 | 0.01582814 | 0.02531584 | 0.03585288 | 0.04490106 | 0.04490106 | 0.04490106 | 0.04490106 | 0.04490106 | 0.04490106 | 0.04490106 | 0.04490106 | 0.04490106 | 0.04490106 | 0.04490106 | 0.04490106 | 0.04490106 | 0.04490106 | 0.04490106 | 0.04490106 | 0.04490106 | 0.04490106 | 0.04490106 | 0.04490106 | 0.04490106 | 0.04490106 | 0.04490106 | 0.04490106 | 0.04490106 | 0.04490106 | 0.04490106 | 0.04490106 | 0.04490106 | 0.04490106 | 0.04490106 | 0.04490106 | 0.04490106 | 0.04490106 | 0.04490106 | 0.04490106 | 0.04490106 | 0.04490106 | 0.04490106 | 0.04490106 | 0.04490106 | 0.04490106 | 0.04490106 | 0.04490106 | 0.04490106 | 0.04490106 | 0.04334187 | 0.02816735 | 0.02598635 | 0.02174996 | 0.01898202 | 0.009176391 | 0.001004579 | 0 | 0 | 0 | 0.0006569411 | 0.0005053348
1293 | 660.446 | 0.00162405 | 0 | 646.5 | -646.5 | 0 | 0 | 0 | 0.004710064 | 0.0105084 | 0.01482356 | 0.01582814 | 0.02531584 | 0.03747693 | 0.04652511 | 0.04652511 | 0.04652511 | 0.04652511 | 0.04652511 | 0.04652511 | 0.04652511 | 0.04652511 | 0.04652511 | 0.04652511 | 0.04652511 | 0.04652511 | 0.04652511 | 0.04652511 | 0.04652511 | 0.04652511 | 0.04652511 | 0.04652511 | 0.04652511 | 0.04652511 | 0.04652511 | 0.04652511 | 0.04652511 | 0.04652511 | 0.04652511 | 0.04652511 | 0.04652511 | 0.04652511 | 0.04652511 | 0.04652511 | 0.04652511 | 0.04652511 | 0.04652511 | 0.04652511 | 0.04652511 | 0.04652511 | 0.04652511 | 0.04652511 | 0.04652511 | 0.04652511 | 0.04652511 | 0.04652511 | 0.04652511 | 0.04652511 | 0.04652511 | 0.04652511 | 0.04496592 | 0.0297914 | 0.02598635 | 0.02174996 | 0.01898202 | 0.009176391 | 0.001004579 | 0 | 0 | 0 | 0 | 0.001088862
1293 | 494.307 | 0.001215511 | 10 | 656.5 | -636.5 | 0 | 0 | 0 | 0.004710064 | 0.0105084 | 0.01482356 | 0.01582814 | 0.02531584 | 0.03747693 | 0.04774062 | 0.04774062 | 0.04774062 | 0.04774062 | 0.04774062 | 0.04774062 | 0.04774062 | 0.04774062 | 0.04774062 | 0.04774062 | 0.04774062 | 0.04774062 | 0.04774062 | 0.04774062 | 0.04774062 | 0.04774062 | 0.04774062 | 0.04774062 | 0.04774062 | 0.04774062 | 0.04774062 | 0.04774062 | 0.04774062 | 0.04774062 | 0.04774062 | 0.04774062 | 0.04774062 | 0.04774062 | 0.04774062 | 0.04774062 | 0.04774062 | 0.04774062 | 0.04774062 | 0.04774062 | 0.04774062 | 0.04774062 | 0.04774062 | 0.04774062 | 0.04774062 | 0.04774062 | 0.04774062 | 0.04774062 | 0.04774062 | 0.04774062 | 0.04774062 | 0.04774062 | 0.04618143 | 0.03100691 | 0.02598635 | 0.02174996 | 0.01898202 | 0.009176391 | 0.001004579 | 0 | 0 | 0 | 0 | 0.002660928
1293 | 559.119 | 0.001374885 | 20 | 666.5 | -626.5 | 0 | 0 | 0 | 0.004710064 | 0.0105084 | 0.01482356 | 0.01582814 | 0.02531584 | 0.03747693 | 0.0491155 | 0.0491155 | 0.0491155 | 0.0491155 | 0.0491155 | 0.0491155 | 0.0491155 | 0.0491155 | 0.0491155 | 0.0491155 | 0.0491155 | 0.0491155 | 0.0491155 | 0.0491155 | 0.0491155 | 0.0491155 | 0.0491155 | 0.0491155 | 0.0491155 | 0.0491155 | 0.0491155 | 0.0491155 | 0.0491155 | 0.0491155 | 0.0491155 | 0.0491155 | 0.0491155 | 0.0491155 | 0.0491155 | 0.0491155 | 0.0491155 | 0.0491155 | 0.0491155 | 0.0491155 | 0.0491155 | 0.0491155 | 0.0491155 | 0.0491155 | 0.0491155 | 0.0491155 | 0.0491155 | 0.0491155 | 0.0491155 | 0.0491155 | 0.0491155 | 0.0491155 | 0.04755632 | 0.03238179 | 0.02598635 | 0.02174996 | 0.01898202 | 0.009176391 | 0.001004579 | 0 | 0 | 0 | 0 | 0.008340016
1290 | 606.3607 | 0.001491053 | 30 | 675 | -615 | 0 | 0 | 0 | 0.004710064 | 0.0105084 | 0.01482356 | 0.01582814 | 0.02531584 | 0.03747693 | 0.05060656 | 0.05060656 | 0.05060656 | 0.05060656 | 0.05060656 | 0.05060656 | 0.05060656 | 0.05060656 | 0.05060656 | 0.05060656 | 0.05060656 | 0.05060656 | 0.05060656 | 0.05060656 | 0.05060656 | 0.05060656 | 0.05060656 | 0.05060656 | 0.05060656 | 0.05060656 | 0.05060656 | 0.05060656 | 0.05060656 | 0.05060656 | 0.05060656 | 0.05060656 | 0.05060656 | 0.05060656 | 0.05060656 | 0.05060656 | 0.05060656 | 0.05060656 | 0.05060656 | 0.05060656 | 0.05060656 | 0.05060656 | 0.05060656 | 0.05060656 | 0.05060656 | 0.05060656 | 0.05060656 | 0.05060656 | 0.05060656 | 0.05060656 | 0.05060656 | 0.05060656 | 0.04904737 | 0.03387285 | 0.0274774 | 0.02174996 | 0.01898202 | 0.009176391 | 0.001004579 | 0 | 0 | 0 | 0 | 0.01316724
1290 | 609.0177 | 0.001497587 | 40 | 685 | -605 | 0 | 0 | 0 | 0.004710064 | 0.0105084 | 0.01482356 | 0.01582814 | 0.02531584 | 0.03747693 | 0.05060656 | 0.05210414 | 0.05210414 | 0.05210414 | 0.05210414 | 0.05210414 | 0.05210414 | 0.05210414 | 0.05210414 | 0.05210414 | 0.05210414 | 0.05210414 | 0.05210414 | 0.05210414 | 0.05210414 | 0.05210414 | 0.05210414 | 0.05210414 | 0.05210414 | 0.05210414 | 0.05210414 | 0.05210414 | 0.05210414 | 0.05210414 | 0.05210414 | 0.05210414 | 0.05210414 | 0.05210414 | 0.05210414 | 0.05210414 | 0.05210414 | 0.05210414 | 0.05210414 | 0.05210414 | 0.05210414 | 0.05210414 | 0.05210414 | 0.05210414 | 0.05210414 | 0.05210414 | 0.05210414 | 0.05210414 | 0.05210414 | 0.05210414 | 0.05210414 | 0.05210414 | 0.05054496 | 0.03537043 | 0.02897499 | 0.02174996 | 0.01898202 | 0.009176391 | 0.001004579 | 0 | 0 | 0 | 0 | 0.01762409
1290 | 588.621 | 0.001447431 | 30 | 675 | -615 | 0 | 0 | 0 | 0.004710064 | 0.0105084 | 0.01482356 | 0.01582814 | 0.02531584 | 0.03747693 | 0.05205399 | 0.05355157 | 0.05355157 | 0.05355157 | 0.05355157 | 0.05355157 | 0.05355157 | 0.05355157 | 0.05355157 | 0.05355157 | 0.05355157 | 0.05355157 | 0.05355157 | 0.05355157 | 0.05355157 | 0.05355157 | 0.05355157 | 0.05355157 | 0.05355157 | 0.05355157 | 0.05355157 | 0.05355157 | 0.05355157 | 0.05355157 | 0.05355157 | 0.05355157 | 0.05355157 | 0.05355157 | 0.05355157 | 0.05355157 | 0.05355157 | 0.05355157 | 0.05355157 | 0.05355157 | 0.05355157 | 0.05355157 | 0.05355157 | 0.05355157 | 0.05355157 | 0.05355157 | 0.05355157 | 0.05355157 | 0.05355157 | 0.05355157 | 0.05355157 | 0.05355157 | 0.05199239 | 0.03681787 | 0.03042242 | 0.02174996 | 0.01898202 | 0.009176391 | 0.001004579 | 0 | 0 | 0 | 0 | 0.01316724
1290 | 599.2571 | 0.001473585 | 20 | 665 | -625 | 0 | 0 | 0 | 0.004710064 | 0.0105084 | 0.01482356 | 0.01582814 | 0.02531584 | 0.03747693 | 0.05352757 | 0.05502516 | 0.05502516 | 0.05502516 | 0.05502516 | 0.05502516 | 0.05502516 | 0.05502516 | 0.05502516 | 0.05502516 | 0.05502516 | 0.05502516 | 0.05502516 | 0.05502516 | 0.05502516 | 0.05502516 | 0.05502516 | 0.05502516 | 0.05502516 | 0.05502516 | 0.05502516 | 0.05502516 | 0.05502516 | 0.05502516 | 0.05502516 | 0.05502516 | 0.05502516 | 0.05502516 | 0.05502516 | 0.05502516 | 0.05502516 | 0.05502516 | 0.05502516 | 0.05502516 | 0.05502516 | 0.05502516 | 0.05502516 | 0.05502516 | 0.05502516 | 0.05502516 | 0.05502516 | 0.05502516 | 0.05502516 | 0.05502516 | 0.05502516 | 0.05502516 | 0.05346597 | 0.03829145 | 0.03042242 | 0.02174996 | 0.01898202 | 0.009176391 | 0.001004579 | 0 | 0 | 0 | 0 | 0.007488153
1290 | 606.5261 | 0.00149146 | 10 | 655 | -635 | 0 | 0 | 0 | 0.004710064 | 0.0105084 | 0.01482356 | 0.01582814 | 0.02531584 | 0.03747693 | 0.05501903 | 0.05651662 | 0.05651662 | 0.05651662 | 0.05651662 | 0.05651662 | 0.05651662 | 0.05651662 | 0.05651662 | 0.05651662 | 0.05651662 | 0.05651662 | 0.05651662 | 0.05651662 | 0.05651662 | 0.05651662 | 0.05651662 | 0.05651662 | 0.05651662 | 0.05651662 | 0.05651662 | 0.05651662 | 0.05651662 | 0.05651662 | 0.05651662 | 0.05651662 | 0.05651662 | 0.05651662 | 0.05651662 | 0.05651662 | 0.05651662 | 0.05651662 | 0.05651662 | 0.05651662 | 0.05651662 | 0.05651662 | 0.05651662 | 0.05651662 | 0.05651662 | 0.05651662 | 0.05651662 | 0.05651662 | 0.05651662 | 0.05651662 | 0.05651662 | 0.05651662 | 0.05495743 | 0.03978291 | 0.03042242 | 0.02174996 | 0.01898202 | 0.009176391 | 0.001004579 | 0 | 0 | 0 | 0.0004012995 | 0.001809065
1293 | 527.4998 | 0.001297133 | 0 | 646.5 | -646.5 | 0 | 0 | 0 | 0.004710064 | 0.0105084 | 0.01482356 | 0.01582814 | 0.02531584 | 0.03877406 | 0.05631617 | 0.05781375 | 0.05781375 | 0.05781375 | 0.05781375 | 0.05781375 | 0.05781375 | 0.05781375 | 0.05781375 | 0.05781375 | 0.05781375 | 0.05781375 | 0.05781375 | 0.05781375 | 0.05781375 | 0.05781375 | 0.05781375 | 0.05781375 | 0.05781375 | 0.05781375 | 0.05781375 | 0.05781375 | 0.05781375 | 0.05781375 | 0.05781375 | 0.05781375 | 0.05781375 | 0.05781375 | 0.05781375 | 0.05781375 | 0.05781375 | 0.05781375 | 0.05781375 | 0.05781375 | 0.05781375 | 0.05781375 | 0.05781375 | 0.05781375 | 0.05781375 | 0.05781375 | 0.05781375 | 0.05781375 | 0.05781375 | 0.05781375 | 0.05781375 | 0.05781375 | 0.05625457 | 0.04108004 | 0.03042242 | 0.02174996 | 0.01898202 | 0.009176391 | 0.001004579 | 0 | 0 | 0 | 0.001045845 | 0.001088862
1293 | 563.4418 | 0.001385515 | -10 | 636.5 | -656.5 | 0 | 0 | 0 | 0.004710064 | 0.0105084 | 0.01482356 | 0.01582814 | 0.02531584 | 0.04015958 | 0.05770168 | 0.05919927 | 0.05919927 | 0.05919927 | 0.05919927 | 0.05919927 | 0.05919927 | 0.05919927 | 0.05919927 | 0.05919927 | 0.05919927 | 0.05919927 | 0.05919927 | 0.05919927 | 0.05919927 | 0.05919927 | 0.05919927 | 0.05919927 | 0.05919927 | 0.05919927 | 0.05919927 | 0.05919927 | 0.05919927 | 0.05919927 | 0.05919927 | 0.05919927 | 0.05919927 | 0.05919927 | 0.05919927 | 0.05919927 | 0.05919927 | 0.05919927 | 0.05919927 | 0.05919927 | 0.05919927 | 0.05919927 | 0.05919927 | 0.05919927 | 0.05919927 | 0.05919927 | 0.05919927 | 0.05919927 | 0.05919927 | 0.05919927 | 0.05919927 | 0.05919927 | 0.05764008 | 0.04108004 | 0.03042242 | 0.02174996 | 0.01898202 | 0.009176391 | 0.001004579 | 0 | 0 | 0 | 0.002771228 | 0.0005053348
1293 | 534.3495 | 0.001313976 | -20 | 626.5 | -666.5 | 0 | 0 | 0 | 0.004710064 | 0.0105084 | 0.01482356 | 0.01582814 | 0.02531584 | 0.04147355 | 0.05901566 | 0.06051324 | 0.06051324 | 0.06051324 | 0.06051324 | 0.06051324 | 0.06051324 | 0.06051324 | 0.06051324 | 0.06051324 | 0.06051324 | 0.06051324 | 0.06051324 | 0.06051324 | 0.06051324 | 0.06051324 | 0.06051324 | 0.06051324 | 0.06051324 | 0.06051324 | 0.06051324 | 0.06051324 | 0.06051324 | 0.06051324 | 0.06051324 | 0.06051324 | 0.06051324 | 0.06051324 | 0.06051324 | 0.06051324 | 0.06051324 | 0.06051324 | 0.06051324 | 0.06051324 | 0.06051324 | 0.06051324 | 0.06051324 | 0.06051324 | 0.06051324 | 0.06051324 | 0.06051324 | 0.06051324 | 0.06051324 | 0.06051324 | 0.06051324 | 0.06051324 | 0.05895406 | 0.04108004 | 0.03042242 | 0.02174996 | 0.01898202 | 0.009176391 | 0.001004579 | 0 | 0 | 0 | 0.009336386 | 0
1293 | 541.3388 | 0.001331163 | -30 | 616.5 | -676.5 | 0 | 0 | 0 | 0.004710064 | 0.0105084 | 0.01482356 | 0.01582814 | 0.026647 | 0.04280472 | 0.06034682 | 0.06184441 | 0.06184441 | 0.06184441 | 0.06184441 | 0.06184441 | 0.06184441 | 0.06184441 | 0.06184441 | 0.06184441 | 0.06184441 | 0.06184441 | 0.06184441 | 0.06184441 | 0.06184441 | 0.06184441 | 0.06184441 | 0.06184441 | 0.06184441 | 0.06184441 | 0.06184441 | 0.06184441 | 0.06184441 | 0.06184441 | 0.06184441 | 0.06184441 | 0.06184441 | 0.06184441 | 0.06184441 | 0.06184441 | 0.06184441 | 0.06184441 | 0.06184441 | 0.06184441 | 0.06184441 | 0.06184441 | 0.06184441 | 0.06184441 | 0.06184441 | 0.06184441 | 0.06184441 | 0.06184441 | 0.06184441 | 0.06184441 | 0.06184441 | 0.06184441 | 0.06028522 | 0.04108004 | 0.03042242 | 0.02174996 | 0.01898202 | 0.009176391 | 0.001004579 | 0 | 0 | 0 | 0.01590155 | 0
1293 | 524.9134 | 0.001290773 | -40 | 606.5 | -686.5 | 0 | 0 | 0 | 0.004710064 | 0.0105084 | 0.01482356 | 0.01582814 | 0.02793778 | 0.04409549 | 0.06163759 | 0.06313518 | 0.06313518 | 0.06313518 | 0.06313518 | 0.06313518 | 0.06313518 | 0.06313518 | 0.06313518 | 0.06313518 | 0.06313518 | 0.06313518 | 0.06313518 | 0.06313518 | 0.06313518 | 0.06313518 | 0.06313518 | 0.06313518 | 0.06313518 | 0.06313518 | 0.06313518 | 0.06313518 | 0.06313518 | 0.06313518 | 0.06313518 | 0.06313518 | 0.06313518 | 0.06313518 | 0.06313518 | 0.06313518 | 0.06313518 | 0.06313518 | 0.06313518 | 0.06313518 | 0.06313518 | 0.06313518 | 0.06313518 | 0.06313518 | 0.06313518 | 0.06313518 | 0.06313518 | 0.06313518 | 0.06313518 | 0.06313518 | 0.06313518 | 0.06313518 | 0.06028522 | 0.04108004 | 0.03042242 | 0.02174996 | 0.01898202 | 0.009176391 | 0.001004579 | 0 | 0 | 0 | 0.02219625 | 0
1293 | 550.6526 | 0.001354066 | -30 | 616.5 | -676.5 | 0 | 0 | 0 | 0.004710064 | 0.0105084 | 0.01482356 | 0.01582814 | 0.02929184 | 0.04544955 | 0.06299166 | 0.06448925 | 0.06448925 | 0.06448925 | 0.06448925 | 0.06448925 | 0.06448925 | 0.06448925 | 0.06448925 | 0.06448925 | 0.06448925 | 0.06448925 | 0.06448925 | 0.06448925 | 0.06448925 | 0.06448925 | 0.06448925 | 0.06448925 | 0.06448925 | 0.06448925 | 0.06448925 | 0.06448925 | 0.06448925 | 0.06448925 | 0.06448925 | 0.06448925 | 0.06448925 | 0.06448925 | 0.06448925 | 0.06448925 | 0.06448925 | 0.06448925 | 0.06448925 | 0.06448925 | 0.06448925 | 0.06448925 | 0.06448925 | 0.06448925 | 0.06448925 | 0.06448925 | 0.06448925 | 0.06448925 | 0.06448925 | 0.06448925 | 0.06448925 | 0.06448925 | 0.06163929 | 0.04108004 | 0.03042242 | 0.02174996 | 0.01898202 | 0.009176391 | 0.001004579 | 0 | 0 | 0 | 0.01590155 | 0
1293 | 519.4231 | 0.001277272 | -20 | 626.5 | -666.5 | 0 | 0 | 0 | 0.004710064 | 0.0105084 | 0.01482356 | 0.01582814 | 0.02929184 | 0.04672683 | 0.06426893 | 0.06576652 | 0.06576652 | 0.06576652 | 0.06576652 | 0.06576652 | 0.06576652 | 0.06576652 | 0.06576652 | 0.06576652 | 0.06576652 | 0.06576652 | 0.06576652 | 0.06576652 | 0.06576652 | 0.06576652 | 0.06576652 | 0.06576652 | 0.06576652 | 0.06576652 | 0.06576652 | 0.06576652 | 0.06576652 | 0.06576652 | 0.06576652 | 0.06576652 | 0.06576652 | 0.06576652 | 0.06576652 | 0.06576652 | 0.06576652 | 0.06576652 | 0.06576652 | 0.06576652 | 0.06576652 | 0.06576652 | 0.06576652 | 0.06576652 | 0.06576652 | 0.06576652 | 0.06576652 | 0.06576652 | 0.06576652 | 0.06576652 | 0.06576652 | 0.06576652 | 0.06291656 | 0.04108004 | 0.03042242 | 0.02174996 | 0.01898202 | 0.009176391 | 0.001004579 | 0 | 0 | 0 | 0.009336386 | 0
1293 | 583.2584 | 0.001434244 | -10 | 636.5 | -656.5 | 0 | 0 | 0 | 0.004710064 | 0.0105084 | 0.01482356 | 0.01582814 | 0.02929184 | 0.04816107 | 0.06570317 | 0.06720076 | 0.06720076 | 0.06720076 | 0.06720076 | 0.06720076 | 0.06720076 | 0.06720076 | 0.06720076 | 0.06720076 | 0.06720076 | 0.06720076 | 0.06720076 | 0.06720076 | 0.06720076 | 0.06720076 | 0.06720076 | 0.06720076 | 0.06720076 | 0.06720076 | 0.06720076 | 0.06720076 | 0.06720076 | 0.06720076 | 0.06720076 | 0.06720076 | 0.06720076 | 0.06720076 | 0.06720076 | 0.06720076 | 0.06720076 | 0.06720076 | 0.06720076 | 0.06720076 | 0.06720076 | 0.06720076 | 0.06720076 | 0.06720076 | 0.06720076 | 0.06720076 | 0.06720076 | 0.06720076 | 0.06720076 | 0.06720076 | 0.06720076 | 0.06720076 | 0.0643508 | 0.04108004 | 0.03042242 | 0.02174996 | 0.01898202 | 0.009176391 | 0.001004579 | 0 | 0 | 0 | 0.002771228 | 0.0009236766
1293 | 539.1673 | 0.001325823 | 0 | 646.5 | -646.5 | 0 | 0 | 0 | 0.004710064 | 0.0105084 | 0.01482356 | 0.01582814 | 0.02929184 | 0.04948689 | 0.067029 | 0.06852659 | 0.06852659 | 0.06852659 | 0.06852659 | 0.06852659 | 0.06852659 | 0.06852659 | 0.06852659 | 0.06852659 | 0.06852659 | 0.06852659 | 0.06852659 | 0.06852659 | 0.06852659 | 0.06852659 | 0.06852659 | 0.06852659 | 0.06852659 | 0.06852659 | 0.06852659 | 0.06852659 | 0.06852659 | 0.06852659 | 0.06852659 | 0.06852659 | 0.06852659 | 0.06852659 | 0.06852659 | 0.06852659 | 0.06852659 | 0.06852659 | 0.06852659 | 0.06852659 | 0.06852659 | 0.06852659 | 0.06852659 | 0.06852659 | 0.06852659 | 0.06852659 | 0.06852659 | 0.06852659 | 0.06852659 | 0.06852659 | 0.06852659 | 0.06852659 | 0.06567663 | 0.04240587 | 0.03042242 | 0.02174996 | 0.01898202 | 0.009176391 | 0.001004579 | 0 | 0 | 0 | 0.001045845 | 0.001990278
1293 | 553.2694 | 0.001360501 | 10 | 656.5 | -636.5 | 0 | 0 | 0 | 0.004710064 | 0.0105084 | 0.01482356 | 0.01582814 | 0.02929184 | 0.04948689 | 0.0683895 | 0.06988709 | 0.06988709 | 0.06988709 | 0.06988709 | 0.06988709 | 0.06988709 | 0.06988709 | 0.06988709 | 0.06988709 | 0.06988709 | 0.06988709 | 0.06988709 | 0.06988709 | 0.06988709 | 0.06988709 | 0.06988709 | 0.06988709 | 0.06988709 | 0.06988709 | 0.06988709 | 0.06988709 | 0.06988709 | 0.06988709 | 0.06988709 | 0.06988709 | 0.06988709 | 0.06988709 | 0.06988709 | 0.06988709 | 0.06988709 | 0.06988709 | 0.06988709 | 0.06988709 | 0.06988709 | 0.06988709 | 0.06988709 | 0.06988709 | 0.06988709 | 0.06988709 | 0.06988709 | 0.06988709 | 0.06988709 | 0.06988709 | 0.06988709 | 0.06988709 | 0.06703713 | 0.04376637 | 0.03042242 | 0.02174996 | 0.01898202 | 0.009176391 | 0.001004579 | 0 | 0 | 0 | 0.0004853707 | 0.004539527
1293 | 664.2335 | 0.001633364 | 20 | 666.5 | -626.5 | 0 | 0 | 0 | 0.004710064 | 0.0105084 | 0.01482356 | 0.01582814 | 0.02929184 | 0.04948689 | 0.07002286 | 0.07152045 | 0.07152045 | 0.07152045 | 0.07152045 | 0.07152045 | 0.07152045 | 0.07152045 | 0.07152045 | 0.07152045 | 0.07152045 | 0.07152045 | 0.07152045 | 0.07152045 | 0.07152045 | 0.07152045 | 0.07152045 | 0.07152045 | 0.07152045 | 0.07152045 | 0.07152045 | 0.07152045 | 0.07152045 | 0.07152045 | 0.07152045 | 0.07152045 | 0.07152045 | 0.07152045 | 0.07152045 | 0.07152045 | 0.07152045 | 0.07152045 | 0.07152045 | 0.07152045 | 0.07152045 | 0.07152045 | 0.07152045 | 0.07152045 | 0.07152045 | 0.07152045 | 0.07152045 | 0.07152045 | 0.07152045 | 0.07152045 | 0.07152045 | 0.07152045 | 0.06867049 | 0.04539973 | 0.03042242 | 0.02174996 | 0.01898202 | 0.009176391 | 0.001004579 | 0 | 0 | 0 | 0 | 0.01324864
1293 | 641.711 | 0.00157798 | 30 | 676.5 | -616.5 | 0 | 0 | 0 | 0.004710064 | 0.0105084 | 0.01482356 | 0.01582814 | 0.02929184 | 0.04948689 | 0.07160084 | 0.07309843 | 0.07309843 | 0.07309843 | 0.07309843 | 0.07309843 | 0.07309843 | 0.07309843 | 0.07309843 | 0.07309843 | 0.07309843 | 0.07309843 | 0.07309843 | 0.07309843 | 0.07309843 | 0.07309843 | 0.07309843 | 0.07309843 | 0.07309843 | 0.07309843 | 0.07309843 | 0.07309843 | 0.07309843 | 0.07309843 | 0.07309843 | 0.07309843 | 0.07309843 | 0.07309843 | 0.07309843 | 0.07309843 | 0.07309843 | 0.07309843 | 0.07309843 | 0.07309843 | 0.07309843 | 0.07309843 | 0.07309843 | 0.07309843 | 0.07309843 | 0.07309843 | 0.07309843 | 0.07309843 | 0.07309843 | 0.07309843 | 0.07309843 | 0.07309843 | 0.07024847 | 0.04697771 | 0.0320004 | 0.02174996 | 0.01898202 | 0.009176391 | 0.001004579 | 0 | 0 | 0 | 0 | 0.02195776
1293 | 665.9988 | 0.001637705 | 40 | 686.5 | -606.5 | 0 | 0 | 0 | 0.004710064 | 0.0105084 | 0.01482356 | 0.01582814 | 0.02929184 | 0.04948689 | 0.07160084 | 0.07473613 | 0.07473613 | 0.07473613 | 0.07473613 | 0.07473613 | 0.07473613 | 0.07473613 | 0.07473613 | 0.07473613 | 0.07473613 | 0.07473613 | 0.07473613 | 0.07473613 | 0.07473613 | 0.07473613 | 0.07473613 | 0.07473613 | 0.07473613 | 0.07473613 | 0.07473613 | 0.07473613 | 0.07473613 | 0.07473613 | 0.07473613 | 0.07473613 | 0.07473613 | 0.07473613 | 0.07473613 | 0.07473613 | 0.07473613 | 0.07473613 | 0.07473613 | 0.07473613 | 0.07473613 | 0.07473613 | 0.07473613 | 0.07473613 | 0.07473613 | 0.07473613 | 0.07473613 | 0.07473613 | 0.07473613 | 0.07473613 | 0.07473613 | 0.07473613 | 0.07188618 | 0.04861542 | 0.03363811 | 0.02174996 | 0.01898202 | 0.009176391 | 0.001004579 | 0 | 0 | 0 | 0 | 0.02904667
1293 | 660.8079 | 0.00162494 | 30 | 676.5 | -616.5 | 0 | 0 | 0 | 0.004710064 | 0.0105084 | 0.01482356 | 0.01582814 | 0.02929184 | 0.04948689 | 0.07322578 | 0.07636108 | 0.07636108 | 0.07636108 | 0.07636108 | 0.07636108 | 0.07636108 | 0.07636108 | 0.07636108 | 0.07636108 | 0.07636108 | 0.07636108 | 0.07636108 | 0.07636108 | 0.07636108 | 0.07636108 | 0.07636108 | 0.07636108 | 0.07636108 | 0.07636108 | 0.07636108 | 0.07636108 | 0.07636108 | 0.07636108 | 0.07636108 | 0.07636108 | 0.07636108 | 0.07636108 | 0.07636108 | 0.07636108 | 0.07636108 | 0.07636108 | 0.07636108 | 0.07636108 | 0.07636108 | 0.07636108 | 0.07636108 | 0.07636108 | 0.07636108 | 0.07636108 | 0.07636108 | 0.07636108 | 0.07636108 | 0.07636108 | 0.07636108 | 0.07636108 | 0.07351112 | 0.05024036 | 0.03526305 | 0.02174996 | 0.01898202 | 0.009176391 | 0.001004579 | 0 | 0 | 0 | 0 | 0.02195776
1269 | 295.7503 | 0.0007272561 | 20 | 654.5 | -614.5 | 0 | 0 | 0 | 0.004710064 | 0.0105084 | 0.01482356 | 0.01582814 | 0.02929184 | 0.04948689 | 0.07322578 | 0.07708833 | 0.07708833 | 0.07708833 | 0.07708833 | 0.07708833 | 0.07708833 | 0.07708833 | 0.07708833 | 0.07708833 | 0.07708833 | 0.07708833 | 0.07708833 | 0.07708833 | 0.07708833 | 0.07708833 | 0.07708833 | 0.07708833 | 0.07708833 | 0.07708833 | 0.07708833 | 0.07708833 | 0.07708833 | 0.07708833 | 0.07708833 | 0.07708833 | 0.07708833 | 0.07708833 | 0.07708833 | 0.07708833 | 0.07708833 | 0.07708833 | 0.07708833 | 0.07708833 | 0.07708833 | 0.07708833 | 0.07708833 | 0.07708833 | 0.07708833 | 0.07708833 | 0.07708833 | 0.07708833 | 0.07708833 | 0.07708833 | 0.07708833 | 0.07708833 | 0.07423837 | 0.05096761 | 0.03526305 | 0.02174996 | 0.01898202 | 0.009176391 | 0.001004579 | 0 | 0 | 0 | 0 | 0.002843559
1269 | 315.5073 | 0.000775839 | 10 | 644.5 | -624.5 | 0 | 0 | 0 | 0.004710064 | 0.0105084 | 0.01482356 | 0.01582814 | 0.02929184 | 0.04948689 | 0.07400162 | 0.07786417 | 0.07786417 | 0.07786417 | 0.07786417 | 0.07786417 | 0.07786417 | 0.07786417 | 0.07786417 | 0.07786417 | 0.07786417 | 0.07786417 | 0.07786417 | 0.07786417 | 0.07786417 | 0.07786417 | 0.07786417 | 0.07786417 | 0.07786417 | 0.07786417 | 0.07786417 | 0.07786417 | 0.07786417 | 0.07786417 | 0.07786417 | 0.07786417 | 0.07786417 | 0.07786417 | 0.07786417 | 0.07786417 | 0.07786417 | 0.07786417 | 0.07786417 | 0.07786417 | 0.07786417 | 0.07786417 | 0.07786417 | 0.07786417 | 0.07786417 | 0.07786417 | 0.07786417 | 0.07786417 | 0.07786417 | 0.07786417 | 0.07786417 | 0.07786417 | 0.07501421 | 0.05174345 | 0.03526305 | 0.02174996 | 0.01898202 | 0.009176391 | 0.001004579 | 0 | 0 | 0 | 0 | 0.001776957
1256 | 552.1309 | 0.001357701 | 0 | 628 | -628 | 0 | 0 | 0 | 0.004710064 | 0.0105084 | 0.01482356 | 0.01582814 | 0.02929184 | 0.04948689 | 0.07535932 | 0.07922187 | 0.07922187 | 0.07922187 | 0.07922187 | 0.07922187 | 0.07922187 | 0.07922187 | 0.07922187 | 0.07922187 | 0.07922187 | 0.07922187 | 0.07922187 | 0.07922187 | 0.07922187 | 0.07922187 | 0.07922187 | 0.07922187 | 0.07922187 | 0.07922187 | 0.07922187 | 0.07922187 | 0.07922187 | 0.07922187 | 0.07922187 | 0.07922187 | 0.07922187 | 0.07922187 | 0.07922187 | 0.07922187 | 0.07922187 | 0.07922187 | 0.07922187 | 0.07922187 | 0.07922187 | 0.07922187 | 0.07922187 | 0.07922187 | 0.07922187 | 0.07922187 | 0.07922187 | 0.07922187 | 0.07922187 | 0.07922187 | 0.07922187 | 0.07922187 | 0.07637191 | 0.05174345 | 0.03526305 | 0.02174996 | 0.01898202 | 0.009176391 | 0.001004579 | 0 | 0 | 0 | 2.312903e-05 | 1.706562e-05
1256 | 566.0772 | 0.001391995 | -10 | 618 | -638 | 0 | 0 | 0 | 0.004710064 | 0.0105084 | 0.01482356 | 0.01582814 | 0.02929184 | 0.04948689 | 0.07675132 | 0.08061387 | 0.08061387 | 0.08061387 | 0.08061387 | 0.08061387 | 0.08061387 | 0.08061387 | 0.08061387 | 0.08061387 | 0.08061387 | 0.08061387 | 0.08061387 | 0.08061387 | 0.08061387 | 0.08061387 | 0.08061387 | 0.08061387 | 0.08061387 | 0.08061387 | 0.08061387 | 0.08061387 | 0.08061387 | 0.08061387 | 0.08061387 | 0.08061387 | 0.08061387 | 0.08061387 | 0.08061387 | 0.08061387 | 0.08061387 | 0.08061387 | 0.08061387 | 0.08061387 | 0.08061387 | 0.08061387 | 0.08061387 | 0.08061387 | 0.08061387 | 0.08061387 | 0.08061387 | 0.08061387 | 0.08061387 | 0.08061387 | 0.08061387 | 0.08061387 | 0.07776391 | 0.05174345 | 0.03526305 | 0.02174996 | 0.01898202 | 0.009176391 | 0.001004579 | 0 | 0 | 0 | 0.001468693 | 0
1256 | 547.7373 | 0.001346897 | -20 | 608 | -648 | 0 | 0 | 0 | 0.004710064 | 0.0105084 | 0.01482356 | 0.01582814 | 0.02929184 | 0.05083379 | 0.07809822 | 0.08196076 | 0.08196076 | 0.08196076 | 0.08196076 | 0.08196076 | 0.08196076 | 0.08196076 | 0.08196076 | 0.08196076 | 0.08196076 | 0.08196076 | 0.08196076 | 0.08196076 | 0.08196076 | 0.08196076 | 0.08196076 | 0.08196076 | 0.08196076 | 0.08196076 | 0.08196076 | 0.08196076 | 0.08196076 | 0.08196076 | 0.08196076 | 0.08196076 | 0.08196076 | 0.08196076 | 0.08196076 | 0.08196076 | 0.08196076 | 0.08196076 | 0.08196076 | 0.08196076 | 0.08196076 | 0.08196076 | 0.08196076 | 0.08196076 | 0.08196076 | 0.08196076 | 0.08196076 | 0.08196076 | 0.08196076 | 0.08196076 | 0.08196076 | 0.08196076 | 0.07776391 | 0.05174345 | 0.03526305 | 0.02174996 | 0.01898202 | 0.009176391 | 0.001004579 | 0 | 0 | 0 | 0.002914258 | 0
1256 | 545.6599 | 0.001341789 | -30 | 598 | -658 | 0 | 0 | 0 | 0.004710064 | 0.0105084 | 0.01482356 | 0.01582814 | 0.02929184 | 0.05217558 | 0.07944001 | 0.08330255 | 0.08330255 | 0.08330255 | 0.08330255 | 0.08330255 | 0.08330255 | 0.08330255 | 0.08330255 | 0.08330255 | 0.08330255 | 0.08330255 | 0.08330255 | 0.08330255 | 0.08330255 | 0.08330255 | 0.08330255 | 0.08330255 | 0.08330255 | 0.08330255 | 0.08330255 | 0.08330255 | 0.08330255 | 0.08330255 | 0.08330255 | 0.08330255 | 0.08330255 | 0.08330255 | 0.08330255 | 0.08330255 | 0.08330255 | 0.08330255 | 0.08330255 | 0.08330255 | 0.08330255 | 0.08330255 | 0.08330255 | 0.08330255 | 0.08330255 | 0.08330255 | 0.08330255 | 0.08330255 | 0.08330255 | 0.08330255 | 0.08330255 | 0.08330255 | 0.07776391 | 0.05174345 | 0.03526305 | 0.02174996 | 0.01898202 | 0.009176391 | 0.001004579 | 0 | 0 | 0 | 0.007372638 | 0
1255 | 860.9097 | 0.002116995 | -40 | 587.5 | -667.5 | 0 | 0 | 0 | 0.004710064 | 0.0105084 | 0.01482356 | 0.01582814 | 0.02929184 | 0.05429258 | 0.081557 | 0.08541955 | 0.08541955 | 0.08541955 | 0.08541955 | 0.08541955 | 0.08541955 | 0.08541955 | 0.08541955 | 0.08541955 | 0.08541955 | 0.08541955 | 0.08541955 | 0.08541955 | 0.08541955 | 0.08541955 | 0.08541955 | 0.08541955 | 0.08541955 | 0.08541955 | 0.08541955 | 0.08541955 | 0.08541955 | 0.08541955 | 0.08541955 | 0.08541955 | 0.08541955 | 0.08541955 | 0.08541955 | 0.08541955 | 0.08541955 | 0.08541955 | 0.08541955 | 0.08541955 | 0.08541955 | 0.08541955 | 0.08541955 | 0.08541955 | 0.08541955 | 0.08541955 | 0.08541955 | 0.08541955 | 0.08541955 | 0.08541955 | 0.08541955 | 0.08330255 | 0.07776391 | 0.05174345 | 0.03526305 | 0.02174996 | 0.01898202 | 0.009176391 | 0.001004579 | 0 | 0 | 0 | 0.0170662 | 0
1255 | 858.4452 | 0.002110934 | -30 | 597.5 | -657.5 | 0 | 0 | 0 | 0.004710064 | 0.0105084 | 0.01482356 | 0.01582814 | 0.02929184 | 0.05640351 | 0.08366793 | 0.08753048 | 0.08753048 | 0.08753048 | 0.08753048 | 0.08753048 | 0.08753048 | 0.08753048 | 0.08753048 | 0.08753048 | 0.08753048 | 0.08753048 | 0.08753048 | 0.08753048 | 0.08753048 | 0.08753048 | 0.08753048 | 0.08753048 | 0.08753048 | 0.08753048 | 0.08753048 | 0.08753048 | 0.08753048 | 0.08753048 | 0.08753048 | 0.08753048 | 0.08753048 | 0.08753048 | 0.08753048 | 0.08753048 | 0.08753048 | 0.08753048 | 0.08753048 | 0.08753048 | 0.08753048 | 0.08753048 | 0.08753048 | 0.08753048 | 0.08753048 | 0.08753048 | 0.08753048 | 0.08753048 | 0.08753048 | 0.08753048 | 0.08753048 | 0.08541349 | 0.07776391 | 0.05174345 | 0.03526305 | 0.02174996 | 0.01898202 | 0.009176391 | 0.001004579 | 0 | 0 | 0 | 0.006862451 | 0
1235 | 634.9518 | 0.00156136 | -20 | 597.5 | -637.5 | 0 | 0 | 0 | 0.004710064 | 0.0105084 | 0.01482356 | 0.01582814 | 0.02929184 | 0.05640351 | 0.08522929 | 0.08909184 | 0.08909184 | 0.08909184 | 0.08909184 | 0.08909184 | 0.08909184 | 0.08909184 | 0.08909184 | 0.08909184 | 0.08909184 | 0.08909184 | 0.08909184 | 0.08909184 | 0.08909184 | 0.08909184 | 0.08909184 | 0.08909184 | 0.08909184 | 0.08909184 | 0.08909184 | 0.08909184 | 0.08909184 | 0.08909184 | 0.08909184 | 0.08909184 | 0.08909184 | 0.08909184 | 0.08909184 | 0.08909184 | 0.08909184 | 0.08909184 | 0.08909184 | 0.08909184 | 0.08909184 | 0.08909184 | 0.08909184 | 0.08909184 | 0.08909184 | 0.08909184 | 0.08909184 | 0.08909184 | 0.08909184 | 0.08909184 | 0.08909184 | 0.08697485 | 0.07776391 | 0.05174345 | 0.03526305 | 0.02174996 | 0.01898202 | 0.009176391 | 0.001004579 | 0 | 0 | 0 | 0.001396415 | 0
1235 | 635.047 | 0.001561594 | -10 | 607.5 | -627.5 | 0 | 0 | 0 | 0.004710064 | 0.0105084 | 0.01482356 | 0.01582814 | 0.02929184 | 0.05640351 | 0.08679089 | 0.09065344 | 0.09065344 | 0.09065344 | 0.09065344 | 0.09065344 | 0.09065344 | 0.09065344 | 0.09065344 | 0.09065344 | 0.09065344 | 0.09065344 | 0.09065344 | 0.09065344 | 0.09065344 | 0.09065344 | 0.09065344 | 0.09065344 | 0.09065344 | 0.09065344 | 0.09065344 | 0.09065344 | 0.09065344 | 0.09065344 | 0.09065344 | 0.09065344 | 0.09065344 | 0.09065344 | 0.09065344 | 0.09065344 | 0.09065344 | 0.09065344 | 0.09065344 | 0.09065344 | 0.09065344 | 0.09065344 | 0.09065344 | 0.09065344 | 0.09065344 | 0.09065344 | 0.09065344 | 0.09065344 | 0.09065344 | 0.09065344 | 0.09065344 | 0.08853644 | 0.07776391 | 0.05174345 | 0.03526305 | 0.02174996 | 0.01898202 | 0.009176391 | 0.001004579 | 0 | 0 | 0 | 0 | 0.00050548
1235 | 662.6041 | 0.001629357 | 0 | 617.5 | -617.5 | 0 | 0 | 0 | 0.004710064 | 0.0105084 | 0.01482356 | 0.01582814 | 0.02929184 | 0.05640351 | 0.08842024 | 0.09228279 | 0.09228279 | 0.09228279 | 0.09228279 | 0.09228279 | 0.09228279 | 0.09228279 | 0.09228279 | 0.09228279 | 0.09228279 | 0.09228279 | 0.09228279 | 0.09228279 | 0.09228279 | 0.09228279 | 0.09228279 | 0.09228279 | 0.09228279 | 0.09228279 | 0.09228279 | 0.09228279 | 0.09228279 | 0.09228279 | 0.09228279 | 0.09228279 | 0.09228279 | 0.09228279 | 0.09228279 | 0.09228279 | 0.09228279 | 0.09228279 | 0.09228279 | 0.09228279 | 0.09228279 | 0.09228279 | 0.09228279 | 0.09228279 | 0.09228279 | 0.09228279 | 0.09228279 | 0.09228279 | 0.09228279 | 0.09228279 | 0.09228279 | 0.0901658 | 0.07939327 | 0.05174345 | 0.03526305 | 0.02174996 | 0.01898202 | 0.009176391 | 0.001004579 | 0 | 0 | 0 | 0 | 0.001297768
1235 | 671.9756 | 0.001652402 | 10 | 627.5 | -607.5 | 0 | 0 | 0 | 0.004710064 | 0.0105084 | 0.01482356 | 0.01582814 | 0.02929184 | 0.05640351 | 0.08842024 | 0.09393519 | 0.09393519 | 0.09393519 | 0.09393519 | 0.09393519 | 0.09393519 | 0.09393519 | 0.09393519 | 0.09393519 | 0.09393519 | 0.09393519 | 0.09393519 | 0.09393519 | 0.09393519 | 0.09393519 | 0.09393519 | 0.09393519 | 0.09393519 | 0.09393519 | 0.09393519 | 0.09393519 | 0.09393519 | 0.09393519 | 0.09393519 | 0.09393519 | 0.09393519 | 0.09393519 | 0.09393519 | 0.09393519 | 0.09393519 | 0.09393519 | 0.09393519 | 0.09393519 | 0.09393519 | 0.09393519 | 0.09393519 | 0.09393519 | 0.09393519 | 0.09393519 | 0.09393519 | 0.09393519 | 0.09393519 | 0.09393519 | 0.09393519 | 0.0918182 | 0.08104567 | 0.05174345 | 0.03526305 | 0.02174996 | 0.01898202 | 0.009176391 | 0.001004579 | 0 | 0 | 0 | 0 | 0.002090057
1235 | 660.9461 | 0.00162528 | 20 | 637.5 | -597.5 | 0 | 0 | 0 | 0.004710064 | 0.0105084 | 0.01482356 | 0.01582814 | 0.02929184 | 0.05640351 | 0.08842024 | 0.09556047 | 0.09556047 | 0.09556047 | 0.09556047 | 0.09556047 | 0.09556047 | 0.09556047 | 0.09556047 | 0.09556047 | 0.09556047 | 0.09556047 | 0.09556047 | 0.09556047 | 0.09556047 | 0.09556047 | 0.09556047 | 0.09556047 | 0.09556047 | 0.09556047 | 0.09556047 | 0.09556047 | 0.09556047 | 0.09556047 | 0.09556047 | 0.09556047 | 0.09556047 | 0.09556047 | 0.09556047 | 0.09556047 | 0.09556047 | 0.09556047 | 0.09556047 | 0.09556047 | 0.09556047 | 0.09556047 | 0.09556047 | 0.09556047 | 0.09556047 | 0.09556047 | 0.09556047 | 0.09556047 | 0.09556047 | 0.09556047 | 0.09556047 | 0.09344348 | 0.08267095 | 0.05174345 | 0.03526305 | 0.02174996 | 0.01898202 | 0.009176391 | 0.001004579 | 0 | 0 | 0 | 0 | 0.006011555
1235 | 660.0493 | 0.001623075 | 30 | 647.5 | -587.5 | 0 | 0 | 0 | 0.004710064 | 0.0105084 | 0.01482356 | 0.01582814 | 0.02929184 | 0.05640351 | 0.08842024 | 0.09556047 | 0.09718355 | 0.09718355 | 0.09718355 | 0.09718355 | 0.09718355 | 0.09718355 | 0.09718355 | 0.09718355 | 0.09718355 | 0.09718355 | 0.09718355 | 0.09718355 | 0.09718355 | 0.09718355 | 0.09718355 | 0.09718355 | 0.09718355 | 0.09718355 | 0.09718355 | 0.09718355 | 0.09718355 | 0.09718355 | 0.09718355 | 0.09718355 | 0.09718355 | 0.09718355 | 0.09718355 | 0.09718355 | 0.09718355 | 0.09718355 | 0.09718355 | 0.09718355 | 0.09718355 | 0.09718355 | 0.09718355 | 0.09718355 | 0.09718355 | 0.09718355 | 0.09718355 | 0.09718355 | 0.09718355 | 0.09718355 | 0.09718355 | 0.09506655 | 0.08429402 | 0.05336653 | 0.03526305 | 0.02174996 | 0.01898202 | 0.009176391 | 0.001004579 | 0 | 0 | 0 | 0 | 0.01004319
1235 | 682.9527 | 0.001679395 | 40 | 657.5 | -577.5 | 0 | 0 | 0 | 0.004710064 | 0.0105084 | 0.01482356 | 0.01582814 | 0.02929184 | 0.05640351 | 0.08842024 | 0.09556047 | 0.09886294 | 0.09886294 | 0.09886294 | 0.09886294 | 0.09886294 | 0.09886294 | 0.09886294 | 0.09886294 | 0.09886294 | 0.09886294 | 0.09886294 | 0.09886294 | 0.09886294 | 0.09886294 | 0.09886294 | 0.09886294 | 0.09886294 | 0.09886294 | 0.09886294 | 0.09886294 | 0.09886294 | 0.09886294 | 0.09886294 | 0.09886294 | 0.09886294 | 0.09886294 | 0.09886294 | 0.09886294 | 0.09886294 | 0.09886294 | 0.09886294 | 0.09886294 | 0.09886294 | 0.09886294 | 0.09886294 | 0.09886294 | 0.09886294 | 0.09886294 | 0.09886294 | 0.09886294 | 0.09886294 | 0.09886294 | 0.09886294 | 0.09674595 | 0.08597342 | 0.05504592 | 0.03526305 | 0.02174996 | 0.01898202 | 0.009176391 | 0.001004579 | 0 | 0 | 0 | 0 | 0.01629248
1235 | 663.3742 | 0.001631251 | 30 | 647.5 | -587.5 | 0 | 0 | 0 | 0.004710064 | 0.0105084 | 0.01482356 | 0.01582814 | 0.02929184 | 0.05640351 | 0.08842024 | 0.09556047 | 0.1004942 | 0.1004942 | 0.1004942 | 0.1004942 | 0.1004942 | 0.1004942 | 0.1004942 | 0.1004942 | 0.1004942 | 0.1004942 | 0.1004942 | 0.1004942 | 0.1004942 | 0.1004942 | 0.1004942 | 0.1004942 | 0.1004942 | 0.1004942 | 0.1004942 | 0.1004942 | 0.1004942 | 0.1004942 | 0.1004942 | 0.1004942 | 0.1004942 | 0.1004942 | 0.1004942 | 0.1004942 | 0.1004942 | 0.1004942 | 0.1004942 | 0.1004942 | 0.1004942 | 0.1004942 | 0.1004942 | 0.1004942 | 0.1004942 | 0.1004942 | 0.1004942 | 0.1004942 | 0.1004942 | 0.1004942 | 0.1004942 | 0.0983772 | 0.08760467 | 0.05667717 | 0.03526305 | 0.02174996 | 0.01898202 | 0.009176391 | 0.001004579 | 0 | 0 | 0 | 0 | 0.01004319
1235 | 674.9741 | 0.001659775 | 20 | 637.5 | -597.5 | 0 | 0 | 0 | 0.004710064 | 0.0105084 | 0.01482356 | 0.01582814 | 0.02929184 | 0.05640351 | 0.08842024 | 0.09722025 | 0.102154 | 0.102154 | 0.102154 | 0.102154 | 0.102154 | 0.102154 | 0.102154 | 0.102154 | 0.102154 | 0.102154 | 0.102154 | 0.102154 | 0.102154 | 0.102154 | 0.102154 | 0.102154 | 0.102154 | 0.102154 | 0.102154 | 0.102154 | 0.102154 | 0.102154 | 0.102154 | 0.102154 | 0.102154 | 0.102154 | 0.102154 | 0.102154 | 0.102154 | 0.102154 | 0.102154 | 0.102154 | 0.102154 | 0.102154 | 0.102154 | 0.102154 | 0.102154 | 0.102154 | 0.102154 | 0.102154 | 0.102154 | 0.102154 | 0.102154 | 0.100037 | 0.08926444 | 0.05667717 | 0.03526305 | 0.02174996 | 0.01898202 | 0.009176391 | 0.001004579 | 0 | 0 | 0 | 0 | 0.006011555
1235 | 668.9836 | 0.001645044 | 10 | 627.5 | -607.5 | 0 | 0 | 0 | 0.004710064 | 0.0105084 | 0.01482356 | 0.01582814 | 0.02929184 | 0.05640351 | 0.08842024 | 0.09886529 | 0.103799 | 0.103799 | 0.103799 | 0.103799 | 0.103799 | 0.103799 | 0.103799 | 0.103799 | 0.103799 | 0.103799 | 0.103799 | 0.103799 | 0.103799 | 0.103799 | 0.103799 | 0.103799 | 0.103799 | 0.103799 | 0.103799 | 0.103799 | 0.103799 | 0.103799 | 0.103799 | 0.103799 | 0.103799 | 0.103799 | 0.103799 | 0.103799 | 0.103799 | 0.103799 | 0.103799 | 0.103799 | 0.103799 | 0.103799 | 0.103799 | 0.103799 | 0.103799 | 0.103799 | 0.103799 | 0.103799 | 0.103799 | 0.103799 | 0.103799 | 0.101682 | 0.09090949 | 0.05667717 | 0.03526305 | 0.02174996 | 0.01898202 | 0.009176391 | 0.001004579 | 0 | 0 | 0 | 0.001178036 | 0.002090057
1218 | 651.1446 | 0.001601178 | 0 | 609 | -609 | 0 | 0 | 0 | 0.004710064 | 0.0105084 | 0.01482356 | 0.01582814 | 0.02929184 | 0.05640351 | 0.08842024 | 0.1004665 | 0.1054002 | 0.1054002 | 0.1054002 | 0.1054002 | 0.1054002 | 0.1054002 | 0.1054002 | 0.1054002 | 0.1054002 | 0.1054002 | 0.1054002 | 0.1054002 | 0.1054002 | 0.1054002 | 0.1054002 | 0.1054002 | 0.1054002 | 0.1054002 | 0.1054002 | 0.1054002 | 0.1054002 | 0.1054002 | 0.1054002 | 0.1054002 | 0.1054002 | 0.1054002 | 0.1054002 | 0.1054002 | 0.1054002 | 0.1054002 | 0.1054002 | 0.1054002 | 0.1054002 | 0.1054002 | 0.1054002 | 0.1054002 | 0.1054002 | 0.1054002 | 0.1054002 | 0.1054002 | 0.1054002 | 0.1054002 | 0.1054002 | 0.1032832 | 0.09090949 | 0.05667717 | 0.03526305 | 0.02174996 | 0.01898202 | 0.009176391 | 0.001004579 | 0 | 0 | 0 | 0.001455004 | 0.0006243233
1159 | 665.3547 | 0.001636121 | -10 | 569.5 | -589.5 | 0 | 0 | 0 | 0.004710064 | 0.0105084 | 0.01482356 | 0.01582814 | 0.02929184 | 0.05640351 | 0.08842024 | 0.1021026 | 0.1070363 | 0.1070363 | 0.1070363 | 0.1070363 | 0.1070363 | 0.1070363 | 0.1070363 | 0.1070363 | 0.1070363 | 0.1070363 | 0.1070363 | 0.1070363 | 0.1070363 | 0.1070363 | 0.1070363 | 0.1070363 | 0.1070363 | 0.1070363 | 0.1070363 | 0.1070363 | 0.1070363 | 0.1070363 | 0.1070363 | 0.1070363 | 0.1070363 | 0.1070363 | 0.1070363 | 0.1070363 | 0.1070363 | 0.1070363 | 0.1070363 | 0.1070363 | 0.1070363 | 0.1070363 | 0.1070363 | 0.1070363 | 0.1070363 | 0.1070363 | 0.1070363 | 0.1070363 | 0.1070363 | 0.1070363 | 0.1070363 | 0.1032832 | 0.09090949 | 0.05667717 | 0.03526305 | 0.02174996 | 0.01898202 | 0.009176391 | 0.001004579 | 0 | 0 | 0 | 0 | 0
1159 | 591.5074 | 0.001454529 | -20 | 559.5 | -599.5 | 0 | 0 | 0 | 0.004710064 | 0.0105084 | 0.01482356 | 0.01582814 | 0.02929184 | 0.05640351 | 0.08842024 | 0.1035571 | 0.1084908 | 0.1084908 | 0.1084908 | 0.1084908 | 0.1084908 | 0.1084908 | 0.1084908 | 0.1084908 | 0.1084908 | 0.1084908 | 0.1084908 | 0.1084908 | 0.1084908 | 0.1084908 | 0.1084908 | 0.1084908 | 0.1084908 | 0.1084908 | 0.1084908 | 0.1084908 | 0.1084908 | 0.1084908 | 0.1084908 | 0.1084908 | 0.1084908 | 0.1084908 | 0.1084908 | 0.1084908 | 0.1084908 | 0.1084908 | 0.1084908 | 0.1084908 | 0.1084908 | 0.1084908 | 0.1084908 | 0.1084908 | 0.1084908 | 0.1084908 | 0.1084908 | 0.1084908 | 0.1084908 | 0.1084908 | 0.1070363 | 0.1032832 | 0.09090949 | 0.05667717 | 0.03526305 | 0.02174996 | 0.01898202 | 0.009176391 | 0.001004579 | 0 | 0 | 0 | 0 | 0
1080 | 640.9443 | 0.001576095 | -30 | 510 | -570 | 0 | 0 | 0 | 0.004710064 | 0.0105084 | 0.01482356 | 0.01582814 | 0.02929184 | 0.05640351 | 0.08842024 | 0.1035571 | 0.1100669 | 0.1100669 | 0.1100669 | 0.1100669 | 0.1100669 | 0.1100669 | 0.1100669 | 0.1100669 | 0.1100669 | 0.1100669 | 0.1100669 | 0.1100669 | 0.1100669 | 0.1100669 | 0.1100669 | 0.1100669 | 0.1100669 | 0.1100669 | 0.1100669 | 0.1100669 | 0.1100669 | 0.1100669 | 0.1100669 | 0.1100669 | 0.1100669 | 0.1100669 | 0.1100669 | 0.1100669 | 0.1100669 | 0.1100669 | 0.1100669 | 0.1100669 | 0.1100669 | 0.1100669 | 0.1100669 | 0.1100669 | 0.1100669 | 0.1100669 | 0.1100669 | 0.1100669 | 0.1100669 | 0.1084908 | 0.1070363 | 0.1032832 | 0.09090949 | 0.05667717 | 0.03526305 | 0.02174996 | 0.01898202 | 0.009176391 | 0.001004579 | 0 | 0 | 0 | 0 | 0
1080 | 646.1964 | 0.00158901 | -40 | 500 | -580 | 0 | 0 | 0 | 0.004710064 | 0.0105084 | 0.01482356 | 0.01582814 | 0.02929184 | 0.05640351 | 0.08842024 | 0.1035571 | 0.1116559 | 0.1116559 | 0.1116559 | 0.1116559 | 0.1116559 | 0.1116559 | 0.1116559 | 0.1116559 | 0.1116559 | 0.1116559 | 0.1116559 | 0.1116559 | 0.1116559 | 0.1116559 | 0.1116559 | 0.1116559 | 0.1116559 | 0.1116559 | 0.1116559 | 0.1116559 | 0.1116559 | 0.1116559 | 0.1116559 | 0.1116559 | 0.1116559 | 0.1116559 | 0.1116559 | 0.1116559 | 0.1116559 | 0.1116559 | 0.1116559 | 0.1116559 | 0.1116559 | 0.1116559 | 0.1116559 | 0.1116559 | 0.1116559 | 0.1116559 | 0.1116559 | 0.1116559 | 0.1100669 | 0.1084908 | 0.1070363 | 0.1032832 | 0.09090949 | 0.05667717 | 0.03526305 | 0.02174996 | 0.01898202 | 0.009176391 | 0.001004579 | 0 | 0 | 0 | 0 | 0
1072 | 428.7364 | 0.001054272 | -30 | 506 | -566 | 0 | 0 | 0 | 0.004710064 | 0.0105084 | 0.01482356 | 0.01582814 | 0.02929184 | 0.05640351 | 0.08842024 | 0.1035571 | 0.1127102 | 0.1127102 | 0.1127102 | 0.1127102 | 0.1127102 | 0.1127102 | 0.1127102 | 0.1127102 | 0.1127102 | 0.1127102 | 0.1127102 | 0.1127102 | 0.1127102 | 0.1127102 | 0.1127102 | 0.1127102 | 0.1127102 | 0.1127102 | 0.1127102 | 0.1127102 | 0.1127102 | 0.1127102 | 0.1127102 | 0.1127102 | 0.1127102 | 0.1127102 | 0.1127102 | 0.1127102 | 0.1127102 | 0.1127102 | 0.1127102 | 0.1127102 | 0.1127102 | 0.1127102 | 0.1127102 | 0.1127102 | 0.1127102 | 0.1127102 | 0.1127102 | 0.1127102 | 0.1100669 | 0.1084908 | 0.1070363 | 0.1032832 | 0.09090949 | 0.05667717 | 0.03526305 | 0.02174996 | 0.01898202 | 0.009176391 | 0.001004579 | 0 | 0 | 0 | 0 | 0
1072 | 464.2586 | 0.001141621 | -20 | 516 | -556 | 0 | 0 | 0 | 0.004710064 | 0.0105084 | 0.01482356 | 0.01582814 | 0.02929184 | 0.05640351 | 0.08842024 | 0.1035571 | 0.1127102 | 0.1138518 | 0.1138518 | 0.1138518 | 0.1138518 | 0.1138518 | 0.1138518 | 0.1138518 | 0.1138518 | 0.1138518 | 0.1138518 | 0.1138518 | 0.1138518 | 0.1138518 | 0.1138518 | 0.1138518 | 0.1138518 | 0.1138518 | 0.1138518 | 0.1138518 | 0.1138518 | 0.1138518 | 0.1138518 | 0.1138518 | 0.1138518 | 0.1138518 | 0.1138518 | 0.1138518 | 0.1138518 | 0.1138518 | 0.1138518 | 0.1138518 | 0.1138518 | 0.1138518 | 0.1138518 | 0.1138518 | 0.1138518 | 0.1138518 | 0.1138518 | 0.1138518 | 0.1112086 | 0.1084908 | 0.1070363 | 0.1032832 | 0.09090949 | 0.05667717 | 0.03526305 | 0.02174996 | 0.01898202 | 0.009176391 | 0.001004579 | 0 | 0 | 0 | 0 | 0
1072 | 471.3849 | 0.001159145 | -10 | 526 | -546 | 0 | 0 | 0 | 0.004710064 | 0.0105084 | 0.01482356 | 0.01582814 | 0.02929184 | 0.05640351 | 0.08842024 | 0.1035571 | 0.1127102 | 0.115011 | 0.115011 | 0.115011 | 0.115011 | 0.115011 | 0.115011 | 0.115011 | 0.115011 | 0.115011 | 0.115011 | 0.115011 | 0.115011 | 0.115011 | 0.115011 | 0.115011 | 0.115011 | 0.115011 | 0.115011 | 0.115011 | 0.115011 | 0.115011 | 0.115011 | 0.115011 | 0.115011 | 0.115011 | 0.115011 | 0.115011 | 0.115011 | 0.115011 | 0.115011 | 0.115011 | 0.115011 | 0.115011 | 0.115011 | 0.115011 | 0.115011 | 0.115011 | 0.115011 | 0.115011 | 0.1123677 | 0.1084908 | 0.1070363 | 0.1032832 | 0.09090949 | 0.05667717 | 0.03526305 | 0.02174996 | 0.01898202 | 0.009176391 | 0.001004579 | 0 | 0 | 0 | 0 | 0.0004985831
1072 | 467.2151 | 0.001148892 | 0 | 536 | -536 | 0 | 0 | 0 | 0.004710064 | 0.0105084 | 0.01482356 | 0.01582814 | 0.02929184 | 0.05640351 | 0.08842024 | 0.1035571 | 0.1127102 | 0.1161599 | 0.1161599 | 0.1161599 | 0.1161599 | 0.1161599 | 0.1161599 | 0.1161599 | 0.1161599 | 0.1161599 | 0.1161599 | 0.1161599 | 0.1161599 | 0.1161599 | 0.1161599 | 0.1161599 | 0.1161599 | 0.1161599 | 0.1161599 | 0.1161599 | 0.1161599 | 0.1161599 | 0.1161599 | 0.1161599 | 0.1161599 | 0.1161599 | 0.1161599 | 0.1161599 | 0.1161599 | 0.1161599 | 0.1161599 | 0.1161599 | 0.1161599 | 0.1161599 | 0.1161599 | 0.1161599 | 0.1161599 | 0.1161599 | 0.1161599 | 0.1161599 | 0.1135166 | 0.1096397 | 0.1070363 | 0.1032832 | 0.09090949 | 0.05667717 | 0.03526305 | 0.02174996 | 0.01898202 | 0.009176391 | 0.001004579 | 0 | 0 | 0 | 0 | 0.001487835
1072 | 470.2368 | 0.001156322 | 10 | 546 | -526 | 0 | 0 | 0 | 0.004710064 | 0.0105084 | 0.01482356 | 0.01582814 | 0.02929184 | 0.05640351 | 0.08842024 | 0.1035571 | 0.1127102 | 0.1161599 | 0.1173162 | 0.1173162 | 0.1173162 | 0.1173162 | 0.1173162 | 0.1173162 | 0.1173162 | 0.1173162 | 0.1173162 | 0.1173162 | 0.1173162 | 0.1173162 | 0.1173162 | 0.1173162 | 0.1173162 | 0.1173162 | 0.1173162 | 0.1173162 | 0.1173162 | 0.1173162 | 0.1173162 | 0.1173162 | 0.1173162 | 0.1173162 | 0.1173162 | 0.1173162 | 0.1173162 | 0.1173162 | 0.1173162 | 0.1173162 | 0.1173162 | 0.1173162 | 0.1173162 | 0.1173162 | 0.1173162 | 0.1173162 | 0.1173162 | 0.1173162 | 0.1146729 | 0.1107961 | 0.1070363 | 0.1032832 | 0.09090949 | 0.05667717 | 0.03526305 | 0.02174996 | 0.01898202 | 0.009176391 | 0.001004579 | 0 | 0 | 0 | 0 | 0.002477087
988 | 522.0789 | 0.001283803 | 20 | 514 | -474 | 0 | 0 | 0 | 0.004710064 | 0.0105084 | 0.01482356 | 0.01582814 | 0.02929184 | 0.05640351 | 0.08842024 | 0.1035571 | 0.1127102 | 0.1161599 | 0.1173162 | 0.1173162 | 0.1186 | 0.1186 | 0.1186 | 0.1186 | 0.1186 | 0.1186 | 0.1186 | 0.1186 | 0.1186 | 0.1186 | 0.1186 | 0.1186 | 0.1186 | 0.1186 | 0.1186 | 0.1186 | 0.1186 | 0.1186 | 0.1186 | 0.1186 | 0.1186 | 0.1186 | 0.1186 | 0.1186 | 0.1186 | 0.1186 | 0.1186 | 0.1186 | 0.1186 | 0.1186 | 0.1186 | 0.1186 | 0.1186 | 0.1186 | 0.1186 | 0.1186 | 0.1159567 | 0.1107961 | 0.1070363 | 0.1032832 | 0.09090949 | 0.05667717 | 0.03526305 | 0.02174996 | 0.01898202 | 0.009176391 | 0.001004579 | 0 | 0 | 0 | 0 | 0

## F7bottom_comulative_column
[6 empty] | 0 | 1 | 2 | 3 | 4 | 5 | 6 | 7 | 8 | 9 | 10 | 11 | 12 | 13 | 14 | 15 | 16 | 17 | 18 | 19 | 20 | 21 | 22 | 23 | 24 | 25 | 26 | 27 | 28 | 29 | 30 | 31 | 32 | 33 | 34 | 35 | 36 | 37 | 38 | 39 | 40 | 41 | 42 | 43 | 44 | 45 | 46 | 47 | 48 | 49 | 50 | 51 | 52 | 53 | 54 | 55 | 56 | 57 | 58 | 59 | 60 | 61 | 62 | 63 | 64
ord_wdt | alpha | alpha/k | WROLL_SHIFT_POS_7 | Width1 | Width2 | -855.04 | -828.32 | -801.6 | -774.88 | -748.16 | -721.44 | -694.72 | -668 | -641.28 | -614.56 | -587.84 | -561.12 | -534.4 | -507.68 | -480.96 | -454.24 | -427.52 | -400.8 | -374.08 | -347.36 | -320.64 | -293.92 | -267.2 | -240.48 | -213.76 | -187.04 | -160.32 | -133.6 | -106.88 | -80.16 | -53.44 | -26.72 | 0 | 26.72 | 53.44 | 80.16 | 106.88 | 133.6 | 160.32 | 187.04 | 213.76 | 240.48 | 267.2 | 293.92 | 320.64 | 347.36 | 374.08 | 400.8 | 427.52 | 454.24 | 480.96 | 507.68 | 534.4 | 561.12 | 587.84 | 614.56 | 641.28 | 668 | 694.72 | 721.44 | 748.16 | 774.88 | 801.6 | 828.32 | 855.04 | C40-left | C40-right
1253 | 352.0256 | 0.001023292 | 0 | 626.5 | -626.5 | 0 | 0 | 0 | 0 | 0 | 0 | 0 | 0 | 0 | 0.001023292 | 0.001023292 | 0.001023292 | 0.001023292 | 0.001023292 | 0.001023292 | 0.001023292 | 0.001023292 | 0.001023292 | 0.001023292 | 0.001023292 | 0.001023292 | 0.001023292 | 0.001023292 | 0.001023292 | 0.001023292 | 0.001023292 | 0.001023292 | 0.001023292 | 0.001023292 | 0.001023292 | 0.001023292 | 0.001023292 | 0.001023292 | 0.001023292 | 0.001023292 | 0.001023292 | 0.001023292 | 0.001023292 | 0.001023292 | 0.001023292 | 0.001023292 | 0.001023292 | 0.001023292 | 0.001023292 | 0.001023292 | 0.001023292 | 0.001023292 | 0.001023292 | 0.001023292 | 0.001023292 | 0.001023292 | 0.001023292 | 0.001023292 | 0.001023292 | 0.001023292 | 0.001023292 | 0 | 0 | 0 | 0 | 0 | 0 | 0 | 0 | 0 | 0 | 0
1253 | 380.1406 | 0.001105019 | 0 | 626.5 | -626.5 | 0 | 0 | 0 | 0 | 0 | 0 | 0 | 0 | 0 | 0.002128311 | 0.002128311 | 0.002128311 | 0.002128311 | 0.002128311 | 0.002128311 | 0.002128311 | 0.002128311 | 0.002128311 | 0.002128311 | 0.002128311 | 0.002128311 | 0.002128311 | 0.002128311 | 0.002128311 | 0.002128311 | 0.002128311 | 0.002128311 | 0.002128311 | 0.002128311 | 0.002128311 | 0.002128311 | 0.002128311 | 0.002128311 | 0.002128311 | 0.002128311 | 0.002128311 | 0.002128311 | 0.002128311 | 0.002128311 | 0.002128311 | 0.002128311 | 0.002128311 | 0.002128311 | 0.002128311 | 0.002128311 | 0.002128311 | 0.002128311 | 0.002128311 | 0.002128311 | 0.002128311 | 0.002128311 | 0.002128311 | 0.002128311 | 0.002128311 | 0.002128311 | 0.002128311 | 0 | 0 | 0 | 0 | 0 | 0 | 0 | 0 | 0 | 0 | 0
1259 | 494.3624 | 0.001437047 | 0 | 629.5 | -629.5 | 0 | 0 | 0 | 0 | 0 | 0 | 0 | 0 | 0 | 0.003565358 | 0.003565358 | 0.003565358 | 0.003565358 | 0.003565358 | 0.003565358 | 0.003565358 | 0.003565358 | 0.003565358 | 0.003565358 | 0.003565358 | 0.003565358 | 0.003565358 | 0.003565358 | 0.003565358 | 0.003565358 | 0.003565358 | 0.003565358 | 0.003565358 | 0.003565358 | 0.003565358 | 0.003565358 | 0.003565358 | 0.003565358 | 0.003565358 | 0.003565358 | 0.003565358 | 0.003565358 | 0.003565358 | 0.003565358 | 0.003565358 | 0.003565358 | 0.003565358 | 0.003565358 | 0.003565358 | 0.003565358 | 0.003565358 | 0.003565358 | 0.003565358 | 0.003565358 | 0.003565358 | 0.003565358 | 0.003565358 | 0.003565358 | 0.003565358 | 0.003565358 | 0.003565358 | 0 | 0 | 0 | 0 | 0 | 0 | 0 | 0 | 0 | 0 | 0
1259 | 542.422 | 0.00157675 | 0 | 629.5 | -629.5 | 0 | 0 | 0 | 0 | 0 | 0 | 0 | 0 | 0 | 0.005142107 | 0.005142107 | 0.005142107 | 0.005142107 | 0.005142107 | 0.005142107 | 0.005142107 | 0.005142107 | 0.005142107 | 0.005142107 | 0.005142107 | 0.005142107 | 0.005142107 | 0.005142107 | 0.005142107 | 0.005142107 | 0.005142107 | 0.005142107 | 0.005142107 | 0.005142107 | 0.005142107 | 0.005142107 | 0.005142107 | 0.005142107 | 0.005142107 | 0.005142107 | 0.005142107 | 0.005142107 | 0.005142107 | 0.005142107 | 0.005142107 | 0.005142107 | 0.005142107 | 0.005142107 | 0.005142107 | 0.005142107 | 0.005142107 | 0.005142107 | 0.005142107 | 0.005142107 | 0.005142107 | 0.005142107 | 0.005142107 | 0.005142107 | 0.005142107 | 0.005142107 | 0.005142107 | 0 | 0 | 0 | 0 | 0 | 0 | 0 | 0 | 0 | 0 | 0
1259 | 562.215 | 0.001634285 | 0 | 629.5 | -629.5 | 0 | 0 | 0 | 0 | 0 | 0 | 0 | 0 | 0 | 0.006776393 | 0.006776393 | 0.006776393 | 0.006776393 | 0.006776393 | 0.006776393 | 0.006776393 | 0.006776393 | 0.006776393 | 0.006776393 | 0.006776393 | 0.006776393 | 0.006776393 | 0.006776393 | 0.006776393 | 0.006776393 | 0.006776393 | 0.006776393 | 0.006776393 | 0.006776393 | 0.006776393 | 0.006776393 | 0.006776393 | 0.006776393 | 0.006776393 | 0.006776393 | 0.006776393 | 0.006776393 | 0.006776393 | 0.006776393 | 0.006776393 | 0.006776393 | 0.006776393 | 0.006776393 | 0.006776393 | 0.006776393 | 0.006776393 | 0.006776393 | 0.006776393 | 0.006776393 | 0.006776393 | 0.006776393 | 0.006776393 | 0.006776393 | 0.006776393 | 0.006776393 | 0.006776393 | 0 | 0 | 0 | 0 | 0 | 0 | 0 | 0 | 0 | 0 | 0
1259 | 421.7219 | 0.00122589 | -10 | 619.5 | -639.5 | 0 | 0 | 0 | 0 | 0 | 0 | 0 | 0 | 0 | 0.008002283 | 0.008002283 | 0.008002283 | 0.008002283 | 0.008002283 | 0.008002283 | 0.008002283 | 0.008002283 | 0.008002283 | 0.008002283 | 0.008002283 | 0.008002283 | 0.008002283 | 0.008002283 | 0.008002283 | 0.008002283 | 0.008002283 | 0.008002283 | 0.008002283 | 0.008002283 | 0.008002283 | 0.008002283 | 0.008002283 | 0.008002283 | 0.008002283 | 0.008002283 | 0.008002283 | 0.008002283 | 0.008002283 | 0.008002283 | 0.008002283 | 0.008002283 | 0.008002283 | 0.008002283 | 0.008002283 | 0.008002283 | 0.008002283 | 0.008002283 | 0.008002283 | 0.008002283 | 0.008002283 | 0.008002283 | 0.008002283 | 0.008002283 | 0.008002283 | 0.008002283 | 0.008002283 | 0 | 0 | 0 | 0 | 0 | 0 | 0 | 0 | 0 | 0 | 0
1306 | 363.979 | 0.001058039 | -20 | 633 | -673 | 0 | 0 | 0 | 0 | 0 | 0 | 0 | 0.001058039 | 0.001058039 | 0.009060322 | 0.009060322 | 0.009060322 | 0.009060322 | 0.009060322 | 0.009060322 | 0.009060322 | 0.009060322 | 0.009060322 | 0.009060322 | 0.009060322 | 0.009060322 | 0.009060322 | 0.009060322 | 0.009060322 | 0.009060322 | 0.009060322 | 0.009060322 | 0.009060322 | 0.009060322 | 0.009060322 | 0.009060322 | 0.009060322 | 0.009060322 | 0.009060322 | 0.009060322 | 0.009060322 | 0.009060322 | 0.009060322 | 0.009060322 | 0.009060322 | 0.009060322 | 0.009060322 | 0.009060322 | 0.009060322 | 0.009060322 | 0.009060322 | 0.009060322 | 0.009060322 | 0.009060322 | 0.009060322 | 0.009060322 | 0.009060322 | 0.009060322 | 0.009060322 | 0.009060322 | 0.009060322 | 0 | 0 | 0 | 0 | 0 | 0 | 0 | 0 | 0 | 0.005522534 | 0
1323 | 562.72 | 0.001635753 | -30 | 631.5 | -691.5 | 0 | 0 | 0 | 0 | 0 | 0 | 0 | 0.002693792 | 0.002693792 | 0.01069608 | 0.01069608 | 0.01069608 | 0.01069608 | 0.01069608 | 0.01069608 | 0.01069608 | 0.01069608 | 0.01069608 | 0.01069608 | 0.01069608 | 0.01069608 | 0.01069608 | 0.01069608 | 0.01069608 | 0.01069608 | 0.01069608 | 0.01069608 | 0.01069608 | 0.01069608 | 0.01069608 | 0.01069608 | 0.01069608 | 0.01069608 | 0.01069608 | 0.01069608 | 0.01069608 | 0.01069608 | 0.01069608 | 0.01069608 | 0.01069608 | 0.01069608 | 0.01069608 | 0.01069608 | 0.01069608 | 0.01069608 | 0.01069608 | 0.01069608 | 0.01069608 | 0.01069608 | 0.01069608 | 0.01069608 | 0.01069608 | 0.01069608 | 0.01069608 | 0.01069608 | 0.01069608 | 0 | 0 | 0 | 0 | 0 | 0 | 0 | 0 | 0 | 0.008002283 | 0
1405 | 340.8113 | 0.0009906937 | -40 | 662.5 | -742.5 | 0 | 0 | 0 | 0 | 0 | 0.0009906937 | 0.0009906937 | 0.003684486 | 0.003684486 | 0.01168677 | 0.01168677 | 0.01168677 | 0.01168677 | 0.01168677 | 0.01168677 | 0.01168677 | 0.01168677 | 0.01168677 | 0.01168677 | 0.01168677 | 0.01168677 | 0.01168677 | 0.01168677 | 0.01168677 | 0.01168677 | 0.01168677 | 0.01168677 | 0.01168677 | 0.01168677 | 0.01168677 | 0.01168677 | 0.01168677 | 0.01168677 | 0.01168677 | 0.01168677 | 0.01168677 | 0.01168677 | 0.01168677 | 0.01168677 | 0.01168677 | 0.01168677 | 0.01168677 | 0.01168677 | 0.01168677 | 0.01168677 | 0.01168677 | 0.01168677 | 0.01168677 | 0.01168677 | 0.01168677 | 0.01168677 | 0.01168677 | 0.01168677 | 0.01168677 | 0.01168677 | 0.01168677 | 0.0009906937 | 0 | 0 | 0 | 0 | 0 | 0 | 0 | 0 | 0.01069608 | 0.0031784
1405 | 248.7771 | 0.0007231624 | -30 | 672.5 | -732.5 | 0 | 0 | 0 | 0 | 0 | 0.001713856 | 0.001713856 | 0.004407649 | 0.004407649 | 0.01240993 | 0.01240993 | 0.01240993 | 0.01240993 | 0.01240993 | 0.01240993 | 0.01240993 | 0.01240993 | 0.01240993 | 0.01240993 | 0.01240993 | 0.01240993 | 0.01240993 | 0.01240993 | 0.01240993 | 0.01240993 | 0.01240993 | 0.01240993 | 0.01240993 | 0.01240993 | 0.01240993 | 0.01240993 | 0.01240993 | 0.01240993 | 0.01240993 | 0.01240993 | 0.01240993 | 0.01240993 | 0.01240993 | 0.01240993 | 0.01240993 | 0.01240993 | 0.01240993 | 0.01240993 | 0.01240993 | 0.01240993 | 0.01240993 | 0.01240993 | 0.01240993 | 0.01240993 | 0.01240993 | 0.01240993 | 0.01240993 | 0.01240993 | 0.01240993 | 0.01240993 | 0.01240993 | 0.001713856 | 0.0007231624 | 0 | 0 | 0 | 0 | 0 | 0 | 0 | 0.01047227 | 0.007181422
1507 | 375.4346 | 0.001091339 | -20 | 733.5 | -773.5 | 0 | 0 | 0 | 0 | 0.001091339 | 0.002805195 | 0.002805195 | 0.005498988 | 0.005498988 | 0.01350127 | 0.01350127 | 0.01350127 | 0.01350127 | 0.01350127 | 0.01350127 | 0.01350127 | 0.01350127 | 0.01350127 | 0.01350127 | 0.01350127 | 0.01350127 | 0.01350127 | 0.01350127 | 0.01350127 | 0.01350127 | 0.01350127 | 0.01350127 | 0.01350127 | 0.01350127 | 0.01350127 | 0.01350127 | 0.01350127 | 0.01350127 | 0.01350127 | 0.01350127 | 0.01350127 | 0.01350127 | 0.01350127 | 0.01350127 | 0.01350127 | 0.01350127 | 0.01350127 | 0.01350127 | 0.01350127 | 0.01350127 | 0.01350127 | 0.01350127 | 0.01350127 | 0.01350127 | 0.01350127 | 0.01350127 | 0.01350127 | 0.01350127 | 0.01350127 | 0.01350127 | 0.01350127 | 0.002805195 | 0.001814502 | 0.001091339 | 0.001091339 | 0 | 0 | 0 | 0 | 0 | 0.01146962 | 0.01237691
1507 | 365.8496 | 0.001063477 | -10 | 743.5 | -763.5 | 0 | 0 | 0 | 0 | 0.002154816 | 0.003868672 | 0.003868672 | 0.006562465 | 0.006562465 | 0.01456475 | 0.01456475 | 0.01456475 | 0.01456475 | 0.01456475 | 0.01456475 | 0.01456475 | 0.01456475 | 0.01456475 | 0.01456475 | 0.01456475 | 0.01456475 | 0.01456475 | 0.01456475 | 0.01456475 | 0.01456475 | 0.01456475 | 0.01456475 | 0.01456475 | 0.01456475 | 0.01456475 | 0.01456475 | 0.01456475 | 0.01456475 | 0.01456475 | 0.01456475 | 0.01456475 | 0.01456475 | 0.01456475 | 0.01456475 | 0.01456475 | 0.01456475 | 0.01456475 | 0.01456475 | 0.01456475 | 0.01456475 | 0.01456475 | 0.01456475 | 0.01456475 | 0.01456475 | 0.01456475 | 0.01456475 | 0.01456475 | 0.01456475 | 0.01456475 | 0.01456475 | 0.01456475 | 0.003868672 | 0.002877978 | 0.002154816 | 0.002154816 | 0 | 0 | 0 | 0 | 0 | 0.01082821 | 0.01240993
1507 | 389.1964 | 0.001131343 | 0 | 753.5 | -753.5 | 0 | 0 | 0 | 0 | 0.003286159 | 0.005000015 | 0.005000015 | 0.007693808 | 0.007693808 | 0.01569609 | 0.01569609 | 0.01569609 | 0.01569609 | 0.01569609 | 0.01569609 | 0.01569609 | 0.01569609 | 0.01569609 | 0.01569609 | 0.01569609 | 0.01569609 | 0.01569609 | 0.01569609 | 0.01569609 | 0.01569609 | 0.01569609 | 0.01569609 | 0.01569609 | 0.01569609 | 0.01569609 | 0.01569609 | 0.01569609 | 0.01569609 | 0.01569609 | 0.01569609 | 0.01569609 | 0.01569609 | 0.01569609 | 0.01569609 | 0.01569609 | 0.01569609 | 0.01569609 | 0.01569609 | 0.01569609 | 0.01569609 | 0.01569609 | 0.01569609 | 0.01569609 | 0.01569609 | 0.01569609 | 0.01569609 | 0.01569609 | 0.01569609 | 0.01569609 | 0.01569609 | 0.01569609 | 0.005000015 | 0.004009321 | 0.003286159 | 0.003286159 | 0.001131343 | 0 | 0 | 0 | 0 | 0.01069608 | 0.01240993
1507 | 392.434 | 0.001140754 | 10 | 763.5 | -743.5 | 0 | 0 | 0 | 0 | 0.003286159 | 0.006140769 | 0.006140769 | 0.008834562 | 0.008834562 | 0.01683685 | 0.01683685 | 0.01683685 | 0.01683685 | 0.01683685 | 0.01683685 | 0.01683685 | 0.01683685 | 0.01683685 | 0.01683685 | 0.01683685 | 0.01683685 | 0.01683685 | 0.01683685 | 0.01683685 | 0.01683685 | 0.01683685 | 0.01683685 | 0.01683685 | 0.01683685 | 0.01683685 | 0.01683685 | 0.01683685 | 0.01683685 | 0.01683685 | 0.01683685 | 0.01683685 | 0.01683685 | 0.01683685 | 0.01683685 | 0.01683685 | 0.01683685 | 0.01683685 | 0.01683685 | 0.01683685 | 0.01683685 | 0.01683685 | 0.01683685 | 0.01683685 | 0.01683685 | 0.01683685 | 0.01683685 | 0.01683685 | 0.01683685 | 0.01683685 | 0.01683685 | 0.01683685 | 0.006140769 | 0.005150076 | 0.004426913 | 0.004426913 | 0.002272097 | 0 | 0 | 0 | 0 | 0.01069608 | 0.01257606
1507 | 351.5679 | 0.001021962 | 20 | 773.5 | -733.5 | 0 | 0 | 0 | 0 | 0.003286159 | 0.007162731 | 0.007162731 | 0.009856524 | 0.009856524 | 0.01785881 | 0.01785881 | 0.01785881 | 0.01785881 | 0.01785881 | 0.01785881 | 0.01785881 | 0.01785881 | 0.01785881 | 0.01785881 | 0.01785881 | 0.01785881 | 0.01785881 | 0.01785881 | 0.01785881 | 0.01785881 | 0.01785881 | 0.01785881 | 0.01785881 | 0.01785881 | 0.01785881 | 0.01785881 | 0.01785881 | 0.01785881 | 0.01785881 | 0.01785881 | 0.01785881 | 0.01785881 | 0.01785881 | 0.01785881 | 0.01785881 | 0.01785881 | 0.01785881 | 0.01785881 | 0.01785881 | 0.01785881 | 0.01785881 | 0.01785881 | 0.01785881 | 0.01785881 | 0.01785881 | 0.01785881 | 0.01785881 | 0.01785881 | 0.01785881 | 0.01785881 | 0.01785881 | 0.007162731 | 0.006172038 | 0.005448875 | 0.005448875 | 0.003294059 | 0 | 0 | 0 | 0 | 0.01057308 | 0.0133825
1507 | 391.0657 | 0.001136777 | 30 | 783.5 | -723.5 | 0 | 0 | 0 | 0 | 0.003286159 | 0.008299508 | 0.008299508 | 0.0109933 | 0.0109933 | 0.01899558 | 0.01899558 | 0.01899558 | 0.01899558 | 0.01899558 | 0.01899558 | 0.01899558 | 0.01899558 | 0.01899558 | 0.01899558 | 0.01899558 | 0.01899558 | 0.01899558 | 0.01899558 | 0.01899558 | 0.01899558 | 0.01899558 | 0.01899558 | 0.01899558 | 0.01899558 | 0.01899558 | 0.01899558 | 0.01899558 | 0.01899558 | 0.01899558 | 0.01899558 | 0.01899558 | 0.01899558 | 0.01899558 | 0.01899558 | 0.01899558 | 0.01899558 | 0.01899558 | 0.01899558 | 0.01899558 | 0.01899558 | 0.01899558 | 0.01899558 | 0.01899558 | 0.01899558 | 0.01899558 | 0.01899558 | 0.01899558 | 0.01899558 | 0.01899558 | 0.01899558 | 0.01899558 | 0.008299508 | 0.007308814 | 0.006585652 | 0.006585652 | 0.004430836 | 0.001136777 | 0 | 0 | 0 | 0.009564925 | 0.01418895
1507 | 367.3315 | 0.001067785 | 40 | 793.5 | -713.5 | 0 | 0 | 0 | 0 | 0.003286159 | 0.008299508 | 0.009367293 | 0.01206109 | 0.01206109 | 0.02006337 | 0.02006337 | 0.02006337 | 0.02006337 | 0.02006337 | 0.02006337 | 0.02006337 | 0.02006337 | 0.02006337 | 0.02006337 | 0.02006337 | 0.02006337 | 0.02006337 | 0.02006337 | 0.02006337 | 0.02006337 | 0.02006337 | 0.02006337 | 0.02006337 | 0.02006337 | 0.02006337 | 0.02006337 | 0.02006337 | 0.02006337 | 0.02006337 | 0.02006337 | 0.02006337 | 0.02006337 | 0.02006337 | 0.02006337 | 0.02006337 | 0.02006337 | 0.02006337 | 0.02006337 | 0.02006337 | 0.02006337 | 0.02006337 | 0.02006337 | 0.02006337 | 0.02006337 | 0.02006337 | 0.02006337 | 0.02006337 | 0.02006337 | 0.02006337 | 0.02006337 | 0.02006337 | 0.009367293 | 0.008376599 | 0.007653437 | 0.007653437 | 0.005498621 | 0.002204561 | 0 | 0 | 0 | 0.008556769 | 0.01522307
1511 | 595.2221 | 0.001730233 | 30 | 785.5 | -725.5 | 0 | 0 | 0 | 0 | 0.003286159 | 0.01002974 | 0.01109753 | 0.01379132 | 0.01379132 | 0.0217936 | 0.0217936 | 0.0217936 | 0.0217936 | 0.0217936 | 0.0217936 | 0.0217936 | 0.0217936 | 0.0217936 | 0.0217936 | 0.0217936 | 0.0217936 | 0.0217936 | 0.0217936 | 0.0217936 | 0.0217936 | 0.0217936 | 0.0217936 | 0.0217936 | 0.0217936 | 0.0217936 | 0.0217936 | 0.0217936 | 0.0217936 | 0.0217936 | 0.0217936 | 0.0217936 | 0.0217936 | 0.0217936 | 0.0217936 | 0.0217936 | 0.0217936 | 0.0217936 | 0.0217936 | 0.0217936 | 0.0217936 | 0.0217936 | 0.0217936 | 0.0217936 | 0.0217936 | 0.0217936 | 0.0217936 | 0.0217936 | 0.0217936 | 0.0217936 | 0.0217936 | 0.0217936 | 0.01109753 | 0.01010683 | 0.009383669 | 0.009383669 | 0.007228853 | 0.003934794 | 0 | 0 | 0 | 0.009766556 | 0.01435023
1511 | 561.8037 | 0.00163309 | 20 | 775.5 | -735.5 | 0 | 0 | 0 | 0 | 0.003286159 | 0.01166283 | 0.01273062 | 0.01542441 | 0.01542441 | 0.02342669 | 0.02342669 | 0.02342669 | 0.02342669 | 0.02342669 | 0.02342669 | 0.02342669 | 0.02342669 | 0.02342669 | 0.02342669 | 0.02342669 | 0.02342669 | 0.02342669 | 0.02342669 | 0.02342669 | 0.02342669 | 0.02342669 | 0.02342669 | 0.02342669 | 0.02342669 | 0.02342669 | 0.02342669 | 0.02342669 | 0.02342669 | 0.02342669 | 0.02342669 | 0.02342669 | 0.02342669 | 0.02342669 | 0.02342669 | 0.02342669 | 0.02342669 | 0.02342669 | 0.02342669 | 0.02342669 | 0.02342669 | 0.02342669 | 0.02342669 | 0.02342669 | 0.02342669 | 0.02342669 | 0.02342669 | 0.02342669 | 0.02342669 | 0.02342669 | 0.02342669 | 0.02342669 | 0.01273062 | 0.01173992 | 0.01101676 | 0.01101676 | 0.008861943 | 0.005567884 | 0 | 0 | 0 | 0.01072725 | 0.01354379
1511 | 596.0151 | 0.001732538 | 10 | 765.5 | -745.5 | 0 | 0 | 0 | 0 | 0.003286159 | 0.01339537 | 0.01446315 | 0.01715695 | 0.01715695 | 0.02515923 | 0.02515923 | 0.02515923 | 0.02515923 | 0.02515923 | 0.02515923 | 0.02515923 | 0.02515923 | 0.02515923 | 0.02515923 | 0.02515923 | 0.02515923 | 0.02515923 | 0.02515923 | 0.02515923 | 0.02515923 | 0.02515923 | 0.02515923 | 0.02515923 | 0.02515923 | 0.02515923 | 0.02515923 | 0.02515923 | 0.02515923 | 0.02515923 | 0.02515923 | 0.02515923 | 0.02515923 | 0.02515923 | 0.02515923 | 0.02515923 | 0.02515923 | 0.02515923 | 0.02515923 | 0.02515923 | 0.02515923 | 0.02515923 | 0.02515923 | 0.02515923 | 0.02515923 | 0.02515923 | 0.02515923 | 0.02515923 | 0.02515923 | 0.02515923 | 0.02515923 | 0.02515923 | 0.01446315 | 0.01347246 | 0.0127493 | 0.0127493 | 0.01059448 | 0.005567884 | 0 | 0 | 0 | 0.01112687 | 0.01273735
1511 | 628.774 | 0.001827764 | 0 | 755.5 | -755.5 | 0 | 0 | 0 | 0 | 0.005113923 | 0.01522313 | 0.01629092 | 0.01898471 | 0.01898471 | 0.02698699 | 0.02698699 | 0.02698699 | 0.02698699 | 0.02698699 | 0.02698699 | 0.02698699 | 0.02698699 | 0.02698699 | 0.02698699 | 0.02698699 | 0.02698699 | 0.02698699 | 0.02698699 | 0.02698699 | 0.02698699 | 0.02698699 | 0.02698699 | 0.02698699 | 0.02698699 | 0.02698699 | 0.02698699 | 0.02698699 | 0.02698699 | 0.02698699 | 0.02698699 | 0.02698699 | 0.02698699 | 0.02698699 | 0.02698699 | 0.02698699 | 0.02698699 | 0.02698699 | 0.02698699 | 0.02698699 | 0.02698699 | 0.02698699 | 0.02698699 | 0.02698699 | 0.02698699 | 0.02698699 | 0.02698699 | 0.02698699 | 0.02698699 | 0.02698699 | 0.02698699 | 0.02698699 | 0.01629092 | 0.01530022 | 0.01457706 | 0.01457706 | 0.01242224 | 0.005567884 | 0 | 0 | 0 | 0.01152649 | 0.01240993
1511 | 619.1327 | 0.001799738 | -10 | 745.5 | -765.5 | 0 | 0 | 0 | 0 | 0.00691366 | 0.01702287 | 0.01809065 | 0.02078445 | 0.02078445 | 0.02878673 | 0.02878673 | 0.02878673 | 0.02878673 | 0.02878673 | 0.02878673 | 0.02878673 | 0.02878673 | 0.02878673 | 0.02878673 | 0.02878673 | 0.02878673 | 0.02878673 | 0.02878673 | 0.02878673 | 0.02878673 | 0.02878673 | 0.02878673 | 0.02878673 | 0.02878673 | 0.02878673 | 0.02878673 | 0.02878673 | 0.02878673 | 0.02878673 | 0.02878673 | 0.02878673 | 0.02878673 | 0.02878673 | 0.02878673 | 0.02878673 | 0.02878673 | 0.02878673 | 0.02878673 | 0.02878673 | 0.02878673 | 0.02878673 | 0.02878673 | 0.02878673 | 0.02878673 | 0.02878673 | 0.02878673 | 0.02878673 | 0.02878673 | 0.02878673 | 0.02878673 | 0.02878673 | 0.01809065 | 0.01709996 | 0.0163768 | 0.0163768 | 0.01242224 | 0.005567884 | 0 | 0 | 0 | 0.01329992 | 0.01240993
1494 | 394.4117 | 0.001146503 | -20 | 727 | -767 | 0 | 0 | 0 | 0 | 0.008060164 | 0.01816937 | 0.01923716 | 0.02193095 | 0.02193095 | 0.02993323 | 0.02993323 | 0.02993323 | 0.02993323 | 0.02993323 | 0.02993323 | 0.02993323 | 0.02993323 | 0.02993323 | 0.02993323 | 0.02993323 | 0.02993323 | 0.02993323 | 0.02993323 | 0.02993323 | 0.02993323 | 0.02993323 | 0.02993323 | 0.02993323 | 0.02993323 | 0.02993323 | 0.02993323 | 0.02993323 | 0.02993323 | 0.02993323 | 0.02993323 | 0.02993323 | 0.02993323 | 0.02993323 | 0.02993323 | 0.02993323 | 0.02993323 | 0.02993323 | 0.02993323 | 0.02993323 | 0.02993323 | 0.02993323 | 0.02993323 | 0.02993323 | 0.02993323 | 0.02993323 | 0.02993323 | 0.02993323 | 0.02993323 | 0.02993323 | 0.02993323 | 0.02993323 | 0.01923716 | 0.01824646 | 0.0175233 | 0.0175233 | 0.01242224 | 0.005567884 | 0 | 0 | 0 | 0.01386742 | 0.01220099
1494 | 408.528 | 0.001187537 | -30 | 717 | -777 | 0 | 0 | 0 | 0.001187537 | 0.009247701 | 0.01935691 | 0.02042469 | 0.02311849 | 0.02311849 | 0.03112077 | 0.03112077 | 0.03112077 | 0.03112077 | 0.03112077 | 0.03112077 | 0.03112077 | 0.03112077 | 0.03112077 | 0.03112077 | 0.03112077 | 0.03112077 | 0.03112077 | 0.03112077 | 0.03112077 | 0.03112077 | 0.03112077 | 0.03112077 | 0.03112077 | 0.03112077 | 0.03112077 | 0.03112077 | 0.03112077 | 0.03112077 | 0.03112077 | 0.03112077 | 0.03112077 | 0.03112077 | 0.03112077 | 0.03112077 | 0.03112077 | 0.03112077 | 0.03112077 | 0.03112077 | 0.03112077 | 0.03112077 | 0.03112077 | 0.03112077 | 0.03112077 | 0.03112077 | 0.03112077 | 0.03112077 | 0.03112077 | 0.03112077 | 0.03112077 | 0.03112077 | 0.03112077 | 0.02042469 | 0.019434 | 0.01871084 | 0.0175233 | 0.01242224 | 0.005567884 | 0 | 0 | 0 | 0.01765081 | 0.01193035
1429 | 550.399 | 0.001599938 | -40 | 674.5 | -754.5 | 0 | 0 | 0 | 0.001187537 | 0.01084764 | 0.02095685 | 0.02202463 | 0.02471843 | 0.02471843 | 0.03272071 | 0.03272071 | 0.03272071 | 0.03272071 | 0.03272071 | 0.03272071 | 0.03272071 | 0.03272071 | 0.03272071 | 0.03272071 | 0.03272071 | 0.03272071 | 0.03272071 | 0.03272071 | 0.03272071 | 0.03272071 | 0.03272071 | 0.03272071 | 0.03272071 | 0.03272071 | 0.03272071 | 0.03272071 | 0.03272071 | 0.03272071 | 0.03272071 | 0.03272071 | 0.03272071 | 0.03272071 | 0.03272071 | 0.03272071 | 0.03272071 | 0.03272071 | 0.03272071 | 0.03272071 | 0.03272071 | 0.03272071 | 0.03272071 | 0.03272071 | 0.03272071 | 0.03272071 | 0.03272071 | 0.03272071 | 0.03272071 | 0.03272071 | 0.03272071 | 0.03272071 | 0.03272071 | 0.02202463 | 0.02103394 | 0.01871084 | 0.0175233 | 0.01242224 | 0.005567884 | 0 | 0 | 0 | 0.01148652 | 0.007982027
1410 | 509.9186 | 0.001482267 | -30 | 675 | -735 | 0 | 0 | 0 | 0.001187537 | 0.01084764 | 0.02243911 | 0.0235069 | 0.02620069 | 0.02620069 | 0.03420298 | 0.03420298 | 0.03420298 | 0.03420298 | 0.03420298 | 0.03420298 | 0.03420298 | 0.03420298 | 0.03420298 | 0.03420298 | 0.03420298 | 0.03420298 | 0.03420298 | 0.03420298 | 0.03420298 | 0.03420298 | 0.03420298 | 0.03420298 | 0.03420298 | 0.03420298 | 0.03420298 | 0.03420298 | 0.03420298 | 0.03420298 | 0.03420298 | 0.03420298 | 0.03420298 | 0.03420298 | 0.03420298 | 0.03420298 | 0.03420298 | 0.03420298 | 0.03420298 | 0.03420298 | 0.03420298 | 0.03420298 | 0.03420298 | 0.03420298 | 0.03420298 | 0.03420298 | 0.03420298 | 0.03420298 | 0.03420298 | 0.03420298 | 0.03420298 | 0.03420298 | 0.03420298 | 0.0235069 | 0.02251621 | 0.01871084 | 0.0175233 | 0.01242224 | 0.005567884 | 0 | 0 | 0 | 0.01070727 | 0.008182178
1391 | 758.2975 | 0.002204272 | -20 | 675.5 | -715.5 | 0 | 0 | 0 | 0.001187537 | 0.01084764 | 0.02243911 | 0.02571117 | 0.02840496 | 0.02840496 | 0.03640725 | 0.03640725 | 0.03640725 | 0.03640725 | 0.03640725 | 0.03640725 | 0.03640725 | 0.03640725 | 0.03640725 | 0.03640725 | 0.03640725 | 0.03640725 | 0.03640725 | 0.03640725 | 0.03640725 | 0.03640725 | 0.03640725 | 0.03640725 | 0.03640725 | 0.03640725 | 0.03640725 | 0.03640725 | 0.03640725 | 0.03640725 | 0.03640725 | 0.03640725 | 0.03640725 | 0.03640725 | 0.03640725 | 0.03640725 | 0.03640725 | 0.03640725 | 0.03640725 | 0.03640725 | 0.03640725 | 0.03640725 | 0.03640725 | 0.03640725 | 0.03640725 | 0.03640725 | 0.03640725 | 0.03640725 | 0.03640725 | 0.03640725 | 0.03640725 | 0.03640725 | 0.03640725 | 0.02571117 | 0.02472048 | 0.01871084 | 0.0175233 | 0.01242224 | 0.005567884 | 0 | 0 | 0 | 0.0087584 | 0.008382329
1323 | 796.0955 | 0.002314145 | -10 | 651.5 | -671.5 | 0 | 0 | 0 | 0.001187537 | 0.01084764 | 0.02243911 | 0.02571117 | 0.03071911 | 0.03071911 | 0.03872139 | 0.03872139 | 0.03872139 | 0.03872139 | 0.03872139 | 0.03872139 | 0.03872139 | 0.03872139 | 0.03872139 | 0.03872139 | 0.03872139 | 0.03872139 | 0.03872139 | 0.03872139 | 0.03872139 | 0.03872139 | 0.03872139 | 0.03872139 | 0.03872139 | 0.03872139 | 0.03872139 | 0.03872139 | 0.03872139 | 0.03872139 | 0.03872139 | 0.03872139 | 0.03872139 | 0.03872139 | 0.03872139 | 0.03872139 | 0.03872139 | 0.03872139 | 0.03872139 | 0.03872139 | 0.03872139 | 0.03872139 | 0.03872139 | 0.03872139 | 0.03872139 | 0.03872139 | 0.03872139 | 0.03872139 | 0.03872139 | 0.03872139 | 0.03872139 | 0.03872139 | 0.03872139 | 0.02802532 | 0.02472048 | 0.01871084 | 0.0175233 | 0.01242224 | 0.005567884 | 0 | 0 | 0 | 0.005073304 | 0
1323 | 886.9378 | 0.002578212 | 0 | 661.5 | -661.5 | 0 | 0 | 0 | 0.001187537 | 0.01084764 | 0.02243911 | 0.02571117 | 0.03071911 | 0.03329732 | 0.0412996 | 0.0412996 | 0.0412996 | 0.0412996 | 0.0412996 | 0.0412996 | 0.0412996 | 0.0412996 | 0.0412996 | 0.0412996 | 0.0412996 | 0.0412996 | 0.0412996 | 0.0412996 | 0.0412996 | 0.0412996 | 0.0412996 | 0.0412996 | 0.0412996 | 0.0412996 | 0.0412996 | 0.0412996 | 0.0412996 | 0.0412996 | 0.0412996 | 0.0412996 | 0.0412996 | 0.0412996 | 0.0412996 | 0.0412996 | 0.0412996 | 0.0412996 | 0.0412996 | 0.0412996 | 0.0412996 | 0.0412996 | 0.0412996 | 0.0412996 | 0.0412996 | 0.0412996 | 0.0412996 | 0.0412996 | 0.0412996 | 0.0412996 | 0.0412996 | 0.0412996 | 0.0412996 | 0.03060353 | 0.02472048 | 0.01871084 | 0.0175233 | 0.01242224 | 0.005567884 | 0 | 0 | 0 | 0.002078437 | 0.002778097
1296 | 579.6167 | 0.00168487 | 10 | 658 | -638 | 0 | 0 | 0 | 0.001187537 | 0.01084764 | 0.02243911 | 0.02571117 | 0.03071911 | 0.03329732 | 0.04298447 | 0.04298447 | 0.04298447 | 0.04298447 | 0.04298447 | 0.04298447 | 0.04298447 | 0.04298447 | 0.04298447 | 0.04298447 | 0.04298447 | 0.04298447 | 0.04298447 | 0.04298447 | 0.04298447 | 0.04298447 | 0.04298447 | 0.04298447 | 0.04298447 | 0.04298447 | 0.04298447 | 0.04298447 | 0.04298447 | 0.04298447 | 0.04298447 | 0.04298447 | 0.04298447 | 0.04298447 | 0.04298447 | 0.04298447 | 0.04298447 | 0.04298447 | 0.04298447 | 0.04298447 | 0.04298447 | 0.04298447 | 0.04298447 | 0.04298447 | 0.04298447 | 0.04298447 | 0.04298447 | 0.04298447 | 0.04298447 | 0.04298447 | 0.04298447 | 0.04298447 | 0.04298447 | 0.0322884 | 0.02472048 | 0.01871084 | 0.0175233 | 0.01242224 | 0.005567884 | 0 | 0 | 0 | 0 | 0.00137704
1296 | 614.272 | 0.001785608 | 20 | 668 | -628 | 0 | 0 | 0 | 0.001187537 | 0.01084764 | 0.02243911 | 0.02571117 | 0.03071911 | 0.03329732 | 0.04477008 | 0.04477008 | 0.04477008 | 0.04477008 | 0.04477008 | 0.04477008 | 0.04477008 | 0.04477008 | 0.04477008 | 0.04477008 | 0.04477008 | 0.04477008 | 0.04477008 | 0.04477008 | 0.04477008 | 0.04477008 | 0.04477008 | 0.04477008 | 0.04477008 | 0.04477008 | 0.04477008 | 0.04477008 | 0.04477008 | 0.04477008 | 0.04477008 | 0.04477008 | 0.04477008 | 0.04477008 | 0.04477008 | 0.04477008 | 0.04477008 | 0.04477008 | 0.04477008 | 0.04477008 | 0.04477008 | 0.04477008 | 0.04477008 | 0.04477008 | 0.04477008 | 0.04477008 | 0.04477008 | 0.04477008 | 0.04477008 | 0.04477008 | 0.04477008 | 0.04477008 | 0.04477008 | 0.03407401 | 0.02472048 | 0.01871084 | 0.0175233 | 0.01242224 | 0.005567884 | 0 | 0 | 0 | 0 | 0.005380062
1296 | 532.9039 | 0.001549082 | 30 | 678 | -618 | 0 | 0 | 0 | 0.001187537 | 0.01084764 | 0.02243911 | 0.02571117 | 0.03071911 | 0.03329732 | 0.04631916 | 0.04631916 | 0.04631916 | 0.04631916 | 0.04631916 | 0.04631916 | 0.04631916 | 0.04631916 | 0.04631916 | 0.04631916 | 0.04631916 | 0.04631916 | 0.04631916 | 0.04631916 | 0.04631916 | 0.04631916 | 0.04631916 | 0.04631916 | 0.04631916 | 0.04631916 | 0.04631916 | 0.04631916 | 0.04631916 | 0.04631916 | 0.04631916 | 0.04631916 | 0.04631916 | 0.04631916 | 0.04631916 | 0.04631916 | 0.04631916 | 0.04631916 | 0.04631916 | 0.04631916 | 0.04631916 | 0.04631916 | 0.04631916 | 0.04631916 | 0.04631916 | 0.04631916 | 0.04631916 | 0.04631916 | 0.04631916 | 0.04631916 | 0.04631916 | 0.04631916 | 0.04631916 | 0.03562309 | 0.02626956 | 0.01871084 | 0.0175233 | 0.01242224 | 0.005567884 | 0 | 0 | 0 | 0 | 0.009383084
1293 | 634.0677 | 0.001843152 | 40 | 686.5 | -606.5 | 0 | 0 | 0 | 0.001187537 | 0.01084764 | 0.02243911 | 0.02571117 | 0.03071911 | 0.03329732 | 0.04631916 | 0.04816232 | 0.04816232 | 0.04816232 | 0.04816232 | 0.04816232 | 0.04816232 | 0.04816232 | 0.04816232 | 0.04816232 | 0.04816232 | 0.04816232 | 0.04816232 | 0.04816232 | 0.04816232 | 0.04816232 | 0.04816232 | 0.04816232 | 0.04816232 | 0.04816232 | 0.04816232 | 0.04816232 | 0.04816232 | 0.04816232 | 0.04816232 | 0.04816232 | 0.04816232 | 0.04816232 | 0.04816232 | 0.04816232 | 0.04816232 | 0.04816232 | 0.04816232 | 0.04816232 | 0.04816232 | 0.04816232 | 0.04816232 | 0.04816232 | 0.04816232 | 0.04816232 | 0.04816232 | 0.04816232 | 0.04816232 | 0.04816232 | 0.04816232 | 0.04816232 | 0.04816232 | 0.03746624 | 0.02811271 | 0.01871084 | 0.0175233 | 0.01242224 | 0.005567884 | 0 | 0 | 0 | 0 | 0.01252337
1293 | 623.9611 | 0.001813773 | 30 | 676.5 | -616.5 | 0 | 0 | 0 | 0.001187537 | 0.01084764 | 0.02243911 | 0.02571117 | 0.03071911 | 0.03329732 | 0.04813294 | 0.04997609 | 0.04997609 | 0.04997609 | 0.04997609 | 0.04997609 | 0.04997609 | 0.04997609 | 0.04997609 | 0.04997609 | 0.04997609 | 0.04997609 | 0.04997609 | 0.04997609 | 0.04997609 | 0.04997609 | 0.04997609 | 0.04997609 | 0.04997609 | 0.04997609 | 0.04997609 | 0.04997609 | 0.04997609 | 0.04997609 | 0.04997609 | 0.04997609 | 0.04997609 | 0.04997609 | 0.04997609 | 0.04997609 | 0.04997609 | 0.04997609 | 0.04997609 | 0.04997609 | 0.04997609 | 0.04997609 | 0.04997609 | 0.04997609 | 0.04997609 | 0.04997609 | 0.04997609 | 0.04997609 | 0.04997609 | 0.04997609 | 0.04997609 | 0.04997609 | 0.04997609 | 0.03928001 | 0.02992648 | 0.01871084 | 0.0175233 | 0.01242224 | 0.005567884 | 0 | 0 | 0 | 0 | 0.008782631
1293 | 539.2165 | 0.001567432 | 20 | 666.5 | -626.5 | 0 | 0 | 0 | 0.001187537 | 0.01084764 | 0.02243911 | 0.02571117 | 0.03071911 | 0.03329732 | 0.04970037 | 0.05154352 | 0.05154352 | 0.05154352 | 0.05154352 | 0.05154352 | 0.05154352 | 0.05154352 | 0.05154352 | 0.05154352 | 0.05154352 | 0.05154352 | 0.05154352 | 0.05154352 | 0.05154352 | 0.05154352 | 0.05154352 | 0.05154352 | 0.05154352 | 0.05154352 | 0.05154352 | 0.05154352 | 0.05154352 | 0.05154352 | 0.05154352 | 0.05154352 | 0.05154352 | 0.05154352 | 0.05154352 | 0.05154352 | 0.05154352 | 0.05154352 | 0.05154352 | 0.05154352 | 0.05154352 | 0.05154352 | 0.05154352 | 0.05154352 | 0.05154352 | 0.05154352 | 0.05154352 | 0.05154352 | 0.05154352 | 0.05154352 | 0.05154352 | 0.05154352 | 0.05154352 | 0.04084744 | 0.02992648 | 0.01871084 | 0.0175233 | 0.01242224 | 0.005567884 | 0 | 0 | 0 | 0 | 0.004779609
1293 | 528.1048 | 0.001535131 | 10 | 656.5 | -636.5 | 0 | 0 | 0 | 0.001187537 | 0.01084764 | 0.02243911 | 0.02571117 | 0.03071911 | 0.03329732 | 0.0512355 | 0.05307865 | 0.05307865 | 0.05307865 | 0.05307865 | 0.05307865 | 0.05307865 | 0.05307865 | 0.05307865 | 0.05307865 | 0.05307865 | 0.05307865 | 0.05307865 | 0.05307865 | 0.05307865 | 0.05307865 | 0.05307865 | 0.05307865 | 0.05307865 | 0.05307865 | 0.05307865 | 0.05307865 | 0.05307865 | 0.05307865 | 0.05307865 | 0.05307865 | 0.05307865 | 0.05307865 | 0.05307865 | 0.05307865 | 0.05307865 | 0.05307865 | 0.05307865 | 0.05307865 | 0.05307865 | 0.05307865 | 0.05307865 | 0.05307865 | 0.05307865 | 0.05307865 | 0.05307865 | 0.05307865 | 0.05307865 | 0.05307865 | 0.05307865 | 0.05307865 | 0.05307865 | 0.04238258 | 0.02992648 | 0.01871084 | 0.0175233 | 0.01242224 | 0.005567884 | 0 | 0 | 0 | 0.0005973688 | 0.0007765863
1293 | 660.446 | 0.00191983 | 0 | 646.5 | -646.5 | 0 | 0 | 0 | 0.001187537 | 0.01084764 | 0.02243911 | 0.02571117 | 0.03071911 | 0.03521715 | 0.05315533 | 0.05499848 | 0.05499848 | 0.05499848 | 0.05499848 | 0.05499848 | 0.05499848 | 0.05499848 | 0.05499848 | 0.05499848 | 0.05499848 | 0.05499848 | 0.05499848 | 0.05499848 | 0.05499848 | 0.05499848 | 0.05499848 | 0.05499848 | 0.05499848 | 0.05499848 | 0.05499848 | 0.05499848 | 0.05499848 | 0.05499848 | 0.05499848 | 0.05499848 | 0.05499848 | 0.05499848 | 0.05499848 | 0.05499848 | 0.05499848 | 0.05499848 | 0.05499848 | 0.05499848 | 0.05499848 | 0.05499848 | 0.05499848 | 0.05499848 | 0.05499848 | 0.05499848 | 0.05499848 | 0.05499848 | 0.05499848 | 0.05499848 | 0.05499848 | 0.05499848 | 0.05499848 | 0.04430241 | 0.02992648 | 0.01871084 | 0.0175233 | 0.01242224 | 0.005567884 | 0 | 0 | 0 | 0.001287171 | 0
1293 | 494.307 | 0.001436886 | -10 | 636.5 | -656.5 | 0 | 0 | 0 | 0.001187537 | 0.01084764 | 0.02243911 | 0.02571117 | 0.03071911 | 0.03665404 | 0.05459222 | 0.05643537 | 0.05643537 | 0.05643537 | 0.05643537 | 0.05643537 | 0.05643537 | 0.05643537 | 0.05643537 | 0.05643537 | 0.05643537 | 0.05643537 | 0.05643537 | 0.05643537 | 0.05643537 | 0.05643537 | 0.05643537 | 0.05643537 | 0.05643537 | 0.05643537 | 0.05643537 | 0.05643537 | 0.05643537 | 0.05643537 | 0.05643537 | 0.05643537 | 0.05643537 | 0.05643537 | 0.05643537 | 0.05643537 | 0.05643537 | 0.05643537 | 0.05643537 | 0.05643537 | 0.05643537 | 0.05643537 | 0.05643537 | 0.05643537 | 0.05643537 | 0.05643537 | 0.05643537 | 0.05643537 | 0.05643537 | 0.05643537 | 0.05643537 | 0.05643537 | 0.05643537 | 0.04430241 | 0.02992648 | 0.01871084 | 0.0175233 | 0.01242224 | 0.005567884 | 0 | 0 | 0 | 0.003145549 | 0
1293 | 559.119 | 0.001625286 | -20 | 626.5 | -666.5 | 0 | 0 | 0 | 0.001187537 | 0.01084764 | 0.02243911 | 0.02571117 | 0.03071911 | 0.03827932 | 0.0562175 | 0.05806065 | 0.05806065 | 0.05806065 | 0.05806065 | 0.05806065 | 0.05806065 | 0.05806065 | 0.05806065 | 0.05806065 | 0.05806065 | 0.05806065 | 0.05806065 | 0.05806065 | 0.05806065 | 0.05806065 | 0.05806065 | 0.05806065 | 0.05806065 | 0.05806065 | 0.05806065 | 0.05806065 | 0.05806065 | 0.05806065 | 0.05806065 | 0.05806065 | 0.05806065 | 0.05806065 | 0.05806065 | 0.05806065 | 0.05806065 | 0.05806065 | 0.05806065 | 0.05806065 | 0.05806065 | 0.05806065 | 0.05806065 | 0.05806065 | 0.05806065 | 0.05806065 | 0.05806065 | 0.05806065 | 0.05806065 | 0.05806065 | 0.05806065 | 0.05806065 | 0.05806065 | 0.04430241 | 0.02992648 | 0.01871084 | 0.0175233 | 0.01242224 | 0.005567884 | 0 | 0 | 0 | 0.00985894 | 0
1290 | 606.3607 | 0.001762611 | -30 | 615 | -675 | 0 | 0 | 0 | 0.001187537 | 0.01084764 | 0.02243911 | 0.02571117 | 0.03248172 | 0.04004193 | 0.05798011 | 0.05982326 | 0.05982326 | 0.05982326 | 0.05982326 | 0.05982326 | 0.05982326 | 0.05982326 | 0.05982326 | 0.05982326 | 0.05982326 | 0.05982326 | 0.05982326 | 0.05982326 | 0.05982326 | 0.05982326 | 0.05982326 | 0.05982326 | 0.05982326 | 0.05982326 | 0.05982326 | 0.05982326 | 0.05982326 | 0.05982326 | 0.05982326 | 0.05982326 | 0.05982326 | 0.05982326 | 0.05982326 | 0.05982326 | 0.05982326 | 0.05982326 | 0.05982326 | 0.05982326 | 0.05982326 | 0.05982326 | 0.05982326 | 0.05982326 | 0.05982326 | 0.05982326 | 0.05982326 | 0.05982326 | 0.05982326 | 0.05982326 | 0.05982326 | 0.05982326 | 0.05982326 | 0.04430241 | 0.02992648 | 0.01871084 | 0.0175233 | 0.01242224 | 0.005567884 | 0 | 0 | 0 | 0.01556532 | 0
1290 | 609.0177 | 0.001770335 | -40 | 605 | -685 | 0 | 0 | 0 | 0.001187537 | 0.01084764 | 0.02243911 | 0.02571117 | 0.03425205 | 0.04181227 | 0.05975045 | 0.0615936 | 0.0615936 | 0.0615936 | 0.0615936 | 0.0615936 | 0.0615936 | 0.0615936 | 0.0615936 | 0.0615936 | 0.0615936 | 0.0615936 | 0.0615936 | 0.0615936 | 0.0615936 | 0.0615936 | 0.0615936 | 0.0615936 | 0.0615936 | 0.0615936 | 0.0615936 | 0.0615936 | 0.0615936 | 0.0615936 | 0.0615936 | 0.0615936 | 0.0615936 | 0.0615936 | 0.0615936 | 0.0615936 | 0.0615936 | 0.0615936 | 0.0615936 | 0.0615936 | 0.0615936 | 0.0615936 | 0.0615936 | 0.0615936 | 0.0615936 | 0.0615936 | 0.0615936 | 0.0615936 | 0.0615936 | 0.0615936 | 0.0615936 | 0.0615936 | 0.05982326 | 0.04430241 | 0.02992648 | 0.01871084 | 0.0175233 | 0.01242224 | 0.005567884 | 0 | 0 | 0 | 0.02083388 | 0
1290 | 588.621 | 0.001711044 | -30 | 615 | -675 | 0 | 0 | 0 | 0.001187537 | 0.01084764 | 0.02243911 | 0.02571117 | 0.0359631 | 0.04352331 | 0.06146149 | 0.06330464 | 0.06330464 | 0.06330464 | 0.06330464 | 0.06330464 | 0.06330464 | 0.06330464 | 0.06330464 | 0.06330464 | 0.06330464 | 0.06330464 | 0.06330464 | 0.06330464 | 0.06330464 | 0.06330464 | 0.06330464 | 0.06330464 | 0.06330464 | 0.06330464 | 0.06330464 | 0.06330464 | 0.06330464 | 0.06330464 | 0.06330464 | 0.06330464 | 0.06330464 | 0.06330464 | 0.06330464 | 0.06330464 | 0.06330464 | 0.06330464 | 0.06330464 | 0.06330464 | 0.06330464 | 0.06330464 | 0.06330464 | 0.06330464 | 0.06330464 | 0.06330464 | 0.06330464 | 0.06330464 | 0.06330464 | 0.06330464 | 0.06330464 | 0.06330464 | 0.06153431 | 0.04430241 | 0.02992648 | 0.01871084 | 0.0175233 | 0.01242224 | 0.005567884 | 0 | 0 | 0 | 0.01556532 | 0
1290 | 599.2571 | 0.001741962 | -20 | 625 | -665 | 0 | 0 | 0 | 0.001187537 | 0.01084764 | 0.02243911 | 0.02571117 | 0.0359631 | 0.04526527 | 0.06320345 | 0.0650466 | 0.0650466 | 0.0650466 | 0.0650466 | 0.0650466 | 0.0650466 | 0.0650466 | 0.0650466 | 0.0650466 | 0.0650466 | 0.0650466 | 0.0650466 | 0.0650466 | 0.0650466 | 0.0650466 | 0.0650466 | 0.0650466 | 0.0650466 | 0.0650466 | 0.0650466 | 0.0650466 | 0.0650466 | 0.0650466 | 0.0650466 | 0.0650466 | 0.0650466 | 0.0650466 | 0.0650466 | 0.0650466 | 0.0650466 | 0.0650466 | 0.0650466 | 0.0650466 | 0.0650466 | 0.0650466 | 0.0650466 | 0.0650466 | 0.0650466 | 0.0650466 | 0.0650466 | 0.0650466 | 0.0650466 | 0.0650466 | 0.0650466 | 0.0650466 | 0.06327627 | 0.04430241 | 0.02992648 | 0.01871084 | 0.0175233 | 0.01242224 | 0.005567884 | 0 | 0 | 0 | 0.008851931 | 0
1290 | 606.5261 | 0.001763092 | -10 | 635 | -655 | 0 | 0 | 0 | 0.001187537 | 0.01084764 | 0.02243911 | 0.02571117 | 0.0359631 | 0.04702837 | 0.06496655 | 0.0668097 | 0.0668097 | 0.0668097 | 0.0668097 | 0.0668097 | 0.0668097 | 0.0668097 | 0.0668097 | 0.0668097 | 0.0668097 | 0.0668097 | 0.0668097 | 0.0668097 | 0.0668097 | 0.0668097 | 0.0668097 | 0.0668097 | 0.0668097 | 0.0668097 | 0.0668097 | 0.0668097 | 0.0668097 | 0.0668097 | 0.0668097 | 0.0668097 | 0.0668097 | 0.0668097 | 0.0668097 | 0.0668097 | 0.0668097 | 0.0668097 | 0.0668097 | 0.0668097 | 0.0668097 | 0.0668097 | 0.0668097 | 0.0668097 | 0.0668097 | 0.0668097 | 0.0668097 | 0.0668097 | 0.0668097 | 0.0668097 | 0.0668097 | 0.0668097 | 0.06503936 | 0.04430241 | 0.02992648 | 0.01871084 | 0.0175233 | 0.01242224 | 0.005567884 | 0 | 0 | 0 | 0.002138541 | 0.0004743861
1293 | 527.4998 | 0.001533373 | 0 | 646.5 | -646.5 | 0 | 0 | 0 | 0.001187537 | 0.01084764 | 0.02243911 | 0.02571117 | 0.0359631 | 0.04856174 | 0.06649992 | 0.06834307 | 0.06834307 | 0.06834307 | 0.06834307 | 0.06834307 | 0.06834307 | 0.06834307 | 0.06834307 | 0.06834307 | 0.06834307 | 0.06834307 | 0.06834307 | 0.06834307 | 0.06834307 | 0.06834307 | 0.06834307 | 0.06834307 | 0.06834307 | 0.06834307 | 0.06834307 | 0.06834307 | 0.06834307 | 0.06834307 | 0.06834307 | 0.06834307 | 0.06834307 | 0.06834307 | 0.06834307 | 0.06834307 | 0.06834307 | 0.06834307 | 0.06834307 | 0.06834307 | 0.06834307 | 0.06834307 | 0.06834307 | 0.06834307 | 0.06834307 | 0.06834307 | 0.06834307 | 0.06834307 | 0.06834307 | 0.06834307 | 0.06834307 | 0.06834307 | 0.06657273 | 0.04583578 | 0.02992648 | 0.01871084 | 0.0175233 | 0.01242224 | 0.005567884 | 0 | 0 | 0 | 0.001287171 | 0.001236319
1293 | 563.4418 | 0.001637852 | 10 | 656.5 | -636.5 | 0 | 0 | 0 | 0.001187537 | 0.01084764 | 0.02243911 | 0.02571117 | 0.0359631 | 0.04856174 | 0.06813777 | 0.06998092 | 0.06998092 | 0.06998092 | 0.06998092 | 0.06998092 | 0.06998092 | 0.06998092 | 0.06998092 | 0.06998092 | 0.06998092 | 0.06998092 | 0.06998092 | 0.06998092 | 0.06998092 | 0.06998092 | 0.06998092 | 0.06998092 | 0.06998092 | 0.06998092 | 0.06998092 | 0.06998092 | 0.06998092 | 0.06998092 | 0.06998092 | 0.06998092 | 0.06998092 | 0.06998092 | 0.06998092 | 0.06998092 | 0.06998092 | 0.06998092 | 0.06998092 | 0.06998092 | 0.06998092 | 0.06998092 | 0.06998092 | 0.06998092 | 0.06998092 | 0.06998092 | 0.06998092 | 0.06998092 | 0.06998092 | 0.06998092 | 0.06998092 | 0.06998092 | 0.06821059 | 0.04747363 | 0.02992648 | 0.01871084 | 0.0175233 | 0.01242224 | 0.005567884 | 0 | 0 | 0 | 0.0005973688 | 0.003275937
1293 | 534.3495 | 0.001553284 | 20 | 666.5 | -626.5 | 0 | 0 | 0 | 0.001187537 | 0.01084764 | 0.02243911 | 0.02571117 | 0.0359631 | 0.04856174 | 0.06969105 | 0.07153421 | 0.07153421 | 0.07153421 | 0.07153421 | 0.07153421 | 0.07153421 | 0.07153421 | 0.07153421 | 0.07153421 | 0.07153421 | 0.07153421 | 0.07153421 | 0.07153421 | 0.07153421 | 0.07153421 | 0.07153421 | 0.07153421 | 0.07153421 | 0.07153421 | 0.07153421 | 0.07153421 | 0.07153421 | 0.07153421 | 0.07153421 | 0.07153421 | 0.07153421 | 0.07153421 | 0.07153421 | 0.07153421 | 0.07153421 | 0.07153421 | 0.07153421 | 0.07153421 | 0.07153421 | 0.07153421 | 0.07153421 | 0.07153421 | 0.07153421 | 0.07153421 | 0.07153421 | 0.07153421 | 0.07153421 | 0.07153421 | 0.07153421 | 0.07153421 | 0.06976387 | 0.04902691 | 0.02992648 | 0.01871084 | 0.0175233 | 0.01242224 | 0.005567884 | 0 | 0 | 0 | 0 | 0.01103677
1293 | 541.3388 | 0.001573601 | 30 | 676.5 | -616.5 | 0 | 0 | 0 | 0.001187537 | 0.01084764 | 0.02243911 | 0.02571117 | 0.0359631 | 0.04856174 | 0.07126465 | 0.07310781 | 0.07310781 | 0.07310781 | 0.07310781 | 0.07310781 | 0.07310781 | 0.07310781 | 0.07310781 | 0.07310781 | 0.07310781 | 0.07310781 | 0.07310781 | 0.07310781 | 0.07310781 | 0.07310781 | 0.07310781 | 0.07310781 | 0.07310781 | 0.07310781 | 0.07310781 | 0.07310781 | 0.07310781 | 0.07310781 | 0.07310781 | 0.07310781 | 0.07310781 | 0.07310781 | 0.07310781 | 0.07310781 | 0.07310781 | 0.07310781 | 0.07310781 | 0.07310781 | 0.07310781 | 0.07310781 | 0.07310781 | 0.07310781 | 0.07310781 | 0.07310781 | 0.07310781 | 0.07310781 | 0.07310781 | 0.07310781 | 0.07310781 | 0.07310781 | 0.07133747 | 0.05060052 | 0.03150008 | 0.01871084 | 0.0175233 | 0.01242224 | 0.005567884 | 0 | 0 | 0 | 0 | 0.01879761
1293 | 524.9134 | 0.001525855 | 40 | 686.5 | -606.5 | 0 | 0 | 0 | 0.001187537 | 0.01084764 | 0.02243911 | 0.02571117 | 0.0359631 | 0.04856174 | 0.07126465 | 0.07463366 | 0.07463366 | 0.07463366 | 0.07463366 | 0.07463366 | 0.07463366 | 0.07463366 | 0.07463366 | 0.07463366 | 0.07463366 | 0.07463366 | 0.07463366 | 0.07463366 | 0.07463366 | 0.07463366 | 0.07463366 | 0.07463366 | 0.07463366 | 0.07463366 | 0.07463366 | 0.07463366 | 0.07463366 | 0.07463366 | 0.07463366 | 0.07463366 | 0.07463366 | 0.07463366 | 0.07463366 | 0.07463366 | 0.07463366 | 0.07463366 | 0.07463366 | 0.07463366 | 0.07463366 | 0.07463366 | 0.07463366 | 0.07463366 | 0.07463366 | 0.07463366 | 0.07463366 | 0.07463366 | 0.07463366 | 0.07463366 | 0.07463366 | 0.07463366 | 0.07286333 | 0.05212637 | 0.03302594 | 0.01871084 | 0.0175233 | 0.01242224 | 0.005567884 | 0 | 0 | 0 | 0 | 0.02623874
1293 | 550.6526 | 0.001600675 | 30 | 676.5 | -616.5 | 0 | 0 | 0 | 0.001187537 | 0.01084764 | 0.02243911 | 0.02571117 | 0.0359631 | 0.04856174 | 0.07286533 | 0.07623434 | 0.07623434 | 0.07623434 | 0.07623434 | 0.07623434 | 0.07623434 | 0.07623434 | 0.07623434 | 0.07623434 | 0.07623434 | 0.07623434 | 0.07623434 | 0.07623434 | 0.07623434 | 0.07623434 | 0.07623434 | 0.07623434 | 0.07623434 | 0.07623434 | 0.07623434 | 0.07623434 | 0.07623434 | 0.07623434 | 0.07623434 | 0.07623434 | 0.07623434 | 0.07623434 | 0.07623434 | 0.07623434 | 0.07623434 | 0.07623434 | 0.07623434 | 0.07623434 | 0.07623434 | 0.07623434 | 0.07623434 | 0.07623434 | 0.07623434 | 0.07623434 | 0.07623434 | 0.07623434 | 0.07623434 | 0.07623434 | 0.07623434 | 0.07623434 | 0.074464 | 0.05372705 | 0.03462661 | 0.01871084 | 0.0175233 | 0.01242224 | 0.005567884 | 0 | 0 | 0 | 0 | 0.01879761
1293 | 519.4231 | 0.001509895 | 20 | 666.5 | -626.5 | 0 | 0 | 0 | 0.001187537 | 0.01084764 | 0.02243911 | 0.02571117 | 0.0359631 | 0.04856174 | 0.07437522 | 0.07774423 | 0.07774423 | 0.07774423 | 0.07774423 | 0.07774423 | 0.07774423 | 0.07774423 | 0.07774423 | 0.07774423 | 0.07774423 | 0.07774423 | 0.07774423 | 0.07774423 | 0.07774423 | 0.07774423 | 0.07774423 | 0.07774423 | 0.07774423 | 0.07774423 | 0.07774423 | 0.07774423 | 0.07774423 | 0.07774423 | 0.07774423 | 0.07774423 | 0.07774423 | 0.07774423 | 0.07774423 | 0.07774423 | 0.07774423 | 0.07774423 | 0.07774423 | 0.07774423 | 0.07774423 | 0.07774423 | 0.07774423 | 0.07774423 | 0.07774423 | 0.07774423 | 0.07774423 | 0.07774423 | 0.07774423 | 0.07774423 | 0.07774423 | 0.07774423 | 0.0759739 | 0.05523694 | 0.03462661 | 0.01871084 | 0.0175233 | 0.01242224 | 0.005567884 | 0 | 0 | 0 | 0 | 0.01103677
1293 | 583.2584 | 0.001695456 | 10 | 656.5 | -636.5 | 0 | 0 | 0 | 0.001187537 | 0.01084764 | 0.02243911 | 0.02571117 | 0.0359631 | 0.04856174 | 0.07607068 | 0.07943969 | 0.07943969 | 0.07943969 | 0.07943969 | 0.07943969 | 0.07943969 | 0.07943969 | 0.07943969 | 0.07943969 | 0.07943969 | 0.07943969 | 0.07943969 | 0.07943969 | 0.07943969 | 0.07943969 | 0.07943969 | 0.07943969 | 0.07943969 | 0.07943969 | 0.07943969 | 0.07943969 | 0.07943969 | 0.07943969 | 0.07943969 | 0.07943969 | 0.07943969 | 0.07943969 | 0.07943969 | 0.07943969 | 0.07943969 | 0.07943969 | 0.07943969 | 0.07943969 | 0.07943969 | 0.07943969 | 0.07943969 | 0.07943969 | 0.07943969 | 0.07943969 | 0.07943969 | 0.07943969 | 0.07943969 | 0.07943969 | 0.07943969 | 0.07943969 | 0.07766935 | 0.0569324 | 0.03462661 | 0.01871084 | 0.0175233 | 0.01242224 | 0.005567884 | 0 | 0 | 0 | 0.001091901 | 0.003275937
1293 | 539.1673 | 0.001567289 | 0 | 646.5 | -646.5 | 0 | 0 | 0 | 0.001187537 | 0.01084764 | 0.02243911 | 0.02571117 | 0.0359631 | 0.05012903 | 0.07763797 | 0.08100698 | 0.08100698 | 0.08100698 | 0.08100698 | 0.08100698 | 0.08100698 | 0.08100698 | 0.08100698 | 0.08100698 | 0.08100698 | 0.08100698 | 0.08100698 | 0.08100698 | 0.08100698 | 0.08100698 | 0.08100698 | 0.08100698 | 0.08100698 | 0.08100698 | 0.08100698 | 0.08100698 | 0.08100698 | 0.08100698 | 0.08100698 | 0.08100698 | 0.08100698 | 0.08100698 | 0.08100698 | 0.08100698 | 0.08100698 | 0.08100698 | 0.08100698 | 0.08100698 | 0.08100698 | 0.08100698 | 0.08100698 | 0.08100698 | 0.08100698 | 0.08100698 | 0.08100698 | 0.08100698 | 0.08100698 | 0.08100698 | 0.08100698 | 0.08100698 | 0.07923664 | 0.05849968 | 0.03462661 | 0.01871084 | 0.0175233 | 0.01242224 | 0.005567884 | 0 | 0 | 0 | 0.002352757 | 0.001236319
1293 | 553.2694 | 0.001608282 | -10 | 636.5 | -656.5 | 0 | 0 | 0 | 0.001187537 | 0.01084764 | 0.02243911 | 0.02571117 | 0.0359631 | 0.05173731 | 0.07924625 | 0.08261526 | 0.08261526 | 0.08261526 | 0.08261526 | 0.08261526 | 0.08261526 | 0.08261526 | 0.08261526 | 0.08261526 | 0.08261526 | 0.08261526 | 0.08261526 | 0.08261526 | 0.08261526 | 0.08261526 | 0.08261526 | 0.08261526 | 0.08261526 | 0.08261526 | 0.08261526 | 0.08261526 | 0.08261526 | 0.08261526 | 0.08261526 | 0.08261526 | 0.08261526 | 0.08261526 | 0.08261526 | 0.08261526 | 0.08261526 | 0.08261526 | 0.08261526 | 0.08261526 | 0.08261526 | 0.08261526 | 0.08261526 | 0.08261526 | 0.08261526 | 0.08261526 | 0.08261526 | 0.08261526 | 0.08261526 | 0.08261526 | 0.08261526 | 0.08261526 | 0.08084492 | 0.05849968 | 0.03462661 | 0.01871084 | 0.0175233 | 0.01242224 | 0.005567884 | 0 | 0 | 0 | 0.005366287 | 0.0005737687
1293 | 664.2335 | 0.00193084 | -20 | 626.5 | -666.5 | 0 | 0 | 0 | 0.001187537 | 0.01084764 | 0.02243911 | 0.02571117 | 0.0359631 | 0.05366815 | 0.08117709 | 0.0845461 | 0.0845461 | 0.0845461 | 0.0845461 | 0.0845461 | 0.0845461 | 0.0845461 | 0.0845461 | 0.0845461 | 0.0845461 | 0.0845461 | 0.0845461 | 0.0845461 | 0.0845461 | 0.0845461 | 0.0845461 | 0.0845461 | 0.0845461 | 0.0845461 | 0.0845461 | 0.0845461 | 0.0845461 | 0.0845461 | 0.0845461 | 0.0845461 | 0.0845461 | 0.0845461 | 0.0845461 | 0.0845461 | 0.0845461 | 0.0845461 | 0.0845461 | 0.0845461 | 0.0845461 | 0.0845461 | 0.0845461 | 0.0845461 | 0.0845461 | 0.0845461 | 0.0845461 | 0.0845461 | 0.0845461 | 0.0845461 | 0.0845461 | 0.0845461 | 0.08277576 | 0.05849968 | 0.03462661 | 0.01871084 | 0.0175233 | 0.01242224 | 0.005567884 | 0 | 0 | 0 | 0.01566155 | 0
1293 | 641.711 | 0.00186537 | -30 | 616.5 | -676.5 | 0 | 0 | 0 | 0.001187537 | 0.01084764 | 0.02243911 | 0.02571117 | 0.03782847 | 0.05553352 | 0.08304246 | 0.08641147 | 0.08641147 | 0.08641147 | 0.08641147 | 0.08641147 | 0.08641147 | 0.08641147 | 0.08641147 | 0.08641147 | 0.08641147 | 0.08641147 | 0.08641147 | 0.08641147 | 0.08641147 | 0.08641147 | 0.08641147 | 0.08641147 | 0.08641147 | 0.08641147 | 0.08641147 | 0.08641147 | 0.08641147 | 0.08641147 | 0.08641147 | 0.08641147 | 0.08641147 | 0.08641147 | 0.08641147 | 0.08641147 | 0.08641147 | 0.08641147 | 0.08641147 | 0.08641147 | 0.08641147 | 0.08641147 | 0.08641147 | 0.08641147 | 0.08641147 | 0.08641147 | 0.08641147 | 0.08641147 | 0.08641147 | 0.08641147 | 0.08641147 | 0.08641147 | 0.08464113 | 0.05849968 | 0.03462661 | 0.01871084 | 0.0175233 | 0.01242224 | 0.005567884 | 0 | 0 | 0 | 0.02595681 | 0
1293 | 665.9988 | 0.001935971 | -40 | 606.5 | -686.5 | 0 | 0 | 0 | 0.001187537 | 0.01084764 | 0.02243911 | 0.02571117 | 0.03976444 | 0.05746949 | 0.08497843 | 0.08834744 | 0.08834744 | 0.08834744 | 0.08834744 | 0.08834744 | 0.08834744 | 0.08834744 | 0.08834744 | 0.08834744 | 0.08834744 | 0.08834744 | 0.08834744 | 0.08834744 | 0.08834744 | 0.08834744 | 0.08834744 | 0.08834744 | 0.08834744 | 0.08834744 | 0.08834744 | 0.08834744 | 0.08834744 | 0.08834744 | 0.08834744 | 0.08834744 | 0.08834744 | 0.08834744 | 0.08834744 | 0.08834744 | 0.08834744 | 0.08834744 | 0.08834744 | 0.08834744 | 0.08834744 | 0.08834744 | 0.08834744 | 0.08834744 | 0.08834744 | 0.08834744 | 0.08834744 | 0.08834744 | 0.08834744 | 0.08834744 | 0.08834744 | 0.08834744 | 0.08464113 | 0.05849968 | 0.03462661 | 0.01871084 | 0.0175233 | 0.01242224 | 0.005567884 | 0 | 0 | 0 | 0.03433679 | 0
1293 | 660.8079 | 0.001920882 | -30 | 616.5 | -676.5 | 0 | 0 | 0 | 0.001187537 | 0.01084764 | 0.02243911 | 0.02571117 | 0.04168532 | 0.05939037 | 0.08689931 | 0.09026832 | 0.09026832 | 0.09026832 | 0.09026832 | 0.09026832 | 0.09026832 | 0.09026832 | 0.09026832 | 0.09026832 | 0.09026832 | 0.09026832 | 0.09026832 | 0.09026832 | 0.09026832 | 0.09026832 | 0.09026832 | 0.09026832 | 0.09026832 | 0.09026832 | 0.09026832 | 0.09026832 | 0.09026832 | 0.09026832 | 0.09026832 | 0.09026832 | 0.09026832 | 0.09026832 | 0.09026832 | 0.09026832 | 0.09026832 | 0.09026832 | 0.09026832 | 0.09026832 | 0.09026832 | 0.09026832 | 0.09026832 | 0.09026832 | 0.09026832 | 0.09026832 | 0.09026832 | 0.09026832 | 0.09026832 | 0.09026832 | 0.09026832 | 0.09026832 | 0.08656201 | 0.05849968 | 0.03462661 | 0.01871084 | 0.0175233 | 0.01242224 | 0.005567884 | 0 | 0 | 0 | 0.02595681 | 0
1269 | 295.7503 | 0.0008597075 | -20 | 614.5 | -654.5 | 0 | 0 | 0 | 0.001187537 | 0.01084764 | 0.02243911 | 0.02571117 | 0.04168532 | 0.06025008 | 0.08775902 | 0.09112803 | 0.09112803 | 0.09112803 | 0.09112803 | 0.09112803 | 0.09112803 | 0.09112803 | 0.09112803 | 0.09112803 | 0.09112803 | 0.09112803 | 0.09112803 | 0.09112803 | 0.09112803 | 0.09112803 | 0.09112803 | 0.09112803 | 0.09112803 | 0.09112803 | 0.09112803 | 0.09112803 | 0.09112803 | 0.09112803 | 0.09112803 | 0.09112803 | 0.09112803 | 0.09112803 | 0.09112803 | 0.09112803 | 0.09112803 | 0.09112803 | 0.09112803 | 0.09112803 | 0.09112803 | 0.09112803 | 0.09112803 | 0.09112803 | 0.09112803 | 0.09112803 | 0.09112803 | 0.09112803 | 0.09112803 | 0.09112803 | 0.09112803 | 0.09112803 | 0.08656201 | 0.05849968 | 0.03462661 | 0.01871084 | 0.0175233 | 0.01242224 | 0.005567884 | 0 | 0 | 0 | 0.003361441 | 0
1269 | 315.5073 | 0.0009171385 | -10 | 624.5 | -644.5 | 0 | 0 | 0 | 0.001187537 | 0.01084764 | 0.02243911 | 0.02571117 | 0.04168532 | 0.06116722 | 0.08867616 | 0.09204517 | 0.09204517 | 0.09204517 | 0.09204517 | 0.09204517 | 0.09204517 | 0.09204517 | 0.09204517 | 0.09204517 | 0.09204517 | 0.09204517 | 0.09204517 | 0.09204517 | 0.09204517 | 0.09204517 | 0.09204517 | 0.09204517 | 0.09204517 | 0.09204517 | 0.09204517 | 0.09204517 | 0.09204517 | 0.09204517 | 0.09204517 | 0.09204517 | 0.09204517 | 0.09204517 | 0.09204517 | 0.09204517 | 0.09204517 | 0.09204517 | 0.09204517 | 0.09204517 | 0.09204517 | 0.09204517 | 0.09204517 | 0.09204517 | 0.09204517 | 0.09204517 | 0.09204517 | 0.09204517 | 0.09204517 | 0.09204517 | 0.09204517 | 0.09204517 | 0.08747915 | 0.05849968 | 0.03462661 | 0.01871084 | 0.0175233 | 0.01242224 | 0.005567884 | 0 | 0 | 0 | 0.002100585 | 0
1256 | 552.1309 | 0.001604972 | 0 | 628 | -628 | 0 | 0 | 0 | 0.001187537 | 0.01084764 | 0.02243911 | 0.02571117 | 0.04168532 | 0.06116722 | 0.09028113 | 0.09365014 | 0.09365014 | 0.09365014 | 0.09365014 | 0.09365014 | 0.09365014 | 0.09365014 | 0.09365014 | 0.09365014 | 0.09365014 | 0.09365014 | 0.09365014 | 0.09365014 | 0.09365014 | 0.09365014 | 0.09365014 | 0.09365014 | 0.09365014 | 0.09365014 | 0.09365014 | 0.09365014 | 0.09365014 | 0.09365014 | 0.09365014 | 0.09365014 | 0.09365014 | 0.09365014 | 0.09365014 | 0.09365014 | 0.09365014 | 0.09365014 | 0.09365014 | 0.09365014 | 0.09365014 | 0.09365014 | 0.09365014 | 0.09365014 | 0.09365014 | 0.09365014 | 0.09365014 | 0.09365014 | 0.09365014 | 0.09365014 | 0.09365014 | 0.09365014 | 0.08908412 | 0.05849968 | 0.03462661 | 0.01871084 | 0.0175233 | 0.01242224 | 0.005567884 | 0 | 0 | 0 | 2.017369e-05 | 2.73414e-05
1256 | 566.0772 | 0.001645512 | 10 | 638 | -618 | 0 | 0 | 0 | 0.001187537 | 0.01084764 | 0.02243911 | 0.02571117 | 0.04168532 | 0.06116722 | 0.09192664 | 0.09529565 | 0.09529565 | 0.09529565 | 0.09529565 | 0.09529565 | 0.09529565 | 0.09529565 | 0.09529565 | 0.09529565 | 0.09529565 | 0.09529565 | 0.09529565 | 0.09529565 | 0.09529565 | 0.09529565 | 0.09529565 | 0.09529565 | 0.09529565 | 0.09529565 | 0.09529565 | 0.09529565 | 0.09529565 | 0.09529565 | 0.09529565 | 0.09529565 | 0.09529565 | 0.09529565 | 0.09529565 | 0.09529565 | 0.09529565 | 0.09529565 | 0.09529565 | 0.09529565 | 0.09529565 | 0.09529565 | 0.09529565 | 0.09529565 | 0.09529565 | 0.09529565 | 0.09529565 | 0.09529565 | 0.09529565 | 0.09529565 | 0.09529565 | 0.09529565 | 0.09072964 | 0.05849968 | 0.03462661 | 0.01871084 | 0.0175233 | 0.01242224 | 0.005567884 | 0 | 0 | 0 | 0 | 0.001736179
1256 | 547.7373 | 0.001592201 | 20 | 648 | -608 | 0 | 0 | 0 | 0.001187537 | 0.01084764 | 0.02243911 | 0.02571117 | 0.04168532 | 0.06116722 | 0.09192664 | 0.09688785 | 0.09688785 | 0.09688785 | 0.09688785 | 0.09688785 | 0.09688785 | 0.09688785 | 0.09688785 | 0.09688785 | 0.09688785 | 0.09688785 | 0.09688785 | 0.09688785 | 0.09688785 | 0.09688785 | 0.09688785 | 0.09688785 | 0.09688785 | 0.09688785 | 0.09688785 | 0.09688785 | 0.09688785 | 0.09688785 | 0.09688785 | 0.09688785 | 0.09688785 | 0.09688785 | 0.09688785 | 0.09688785 | 0.09688785 | 0.09688785 | 0.09688785 | 0.09688785 | 0.09688785 | 0.09688785 | 0.09688785 | 0.09688785 | 0.09688785 | 0.09688785 | 0.09688785 | 0.09688785 | 0.09688785 | 0.09688785 | 0.09688785 | 0.09688785 | 0.09232184 | 0.06009189 | 0.03462661 | 0.01871084 | 0.0175233 | 0.01242224 | 0.005567884 | 0 | 0 | 0 | 0 | 0.003445016
1256 | 545.6599 | 0.001586162 | 30 | 658 | -598 | 0 | 0 | 0 | 0.001187537 | 0.01084764 | 0.02243911 | 0.02571117 | 0.04168532 | 0.06116722 | 0.09192664 | 0.09847401 | 0.09847401 | 0.09847401 | 0.09847401 | 0.09847401 | 0.09847401 | 0.09847401 | 0.09847401 | 0.09847401 | 0.09847401 | 0.09847401 | 0.09847401 | 0.09847401 | 0.09847401 | 0.09847401 | 0.09847401 | 0.09847401 | 0.09847401 | 0.09847401 | 0.09847401 | 0.09847401 | 0.09847401 | 0.09847401 | 0.09847401 | 0.09847401 | 0.09847401 | 0.09847401 | 0.09847401 | 0.09847401 | 0.09847401 | 0.09847401 | 0.09847401 | 0.09847401 | 0.09847401 | 0.09847401 | 0.09847401 | 0.09847401 | 0.09847401 | 0.09847401 | 0.09847401 | 0.09847401 | 0.09847401 | 0.09847401 | 0.09847401 | 0.09847401 | 0.093908 | 0.06167805 | 0.03462661 | 0.01871084 | 0.0175233 | 0.01242224 | 0.005567884 | 0 | 0 | 0 | 0 | 0.008715379
1255 | 860.9097 | 0.002502552 | 40 | 667.5 | -587.5 | 0 | 0 | 0 | 0.001187537 | 0.01084764 | 0.02243911 | 0.02571117 | 0.04168532 | 0.06116722 | 0.09192664 | 0.09847401 | 0.1009766 | 0.1009766 | 0.1009766 | 0.1009766 | 0.1009766 | 0.1009766 | 0.1009766 | 0.1009766 | 0.1009766 | 0.1009766 | 0.1009766 | 0.1009766 | 0.1009766 | 0.1009766 | 0.1009766 | 0.1009766 | 0.1009766 | 0.1009766 | 0.1009766 | 0.1009766 | 0.1009766 | 0.1009766 | 0.1009766 | 0.1009766 | 0.1009766 | 0.1009766 | 0.1009766 | 0.1009766 | 0.1009766 | 0.1009766 | 0.1009766 | 0.1009766 | 0.1009766 | 0.1009766 | 0.1009766 | 0.1009766 | 0.1009766 | 0.1009766 | 0.1009766 | 0.1009766 | 0.1009766 | 0.1009766 | 0.1009766 | 0.1009766 | 0.09641055 | 0.0641806 | 0.03462661 | 0.01871084 | 0.0175233 | 0.01242224 | 0.005567884 | 0 | 0 | 0 | 0 | 0.02017438
1255 | 858.4452 | 0.002495388 | 30 | 657.5 | -597.5 | 0 | 0 | 0 | 0.001187537 | 0.01084764 | 0.02243911 | 0.02571117 | 0.04168532 | 0.06116722 | 0.09192664 | 0.1009694 | 0.103472 | 0.103472 | 0.103472 | 0.103472 | 0.103472 | 0.103472 | 0.103472 | 0.103472 | 0.103472 | 0.103472 | 0.103472 | 0.103472 | 0.103472 | 0.103472 | 0.103472 | 0.103472 | 0.103472 | 0.103472 | 0.103472 | 0.103472 | 0.103472 | 0.103472 | 0.103472 | 0.103472 | 0.103472 | 0.103472 | 0.103472 | 0.103472 | 0.103472 | 0.103472 | 0.103472 | 0.103472 | 0.103472 | 0.103472 | 0.103472 | 0.103472 | 0.103472 | 0.103472 | 0.103472 | 0.103472 | 0.103472 | 0.103472 | 0.103472 | 0.103472 | 0.09890594 | 0.06667599 | 0.03462661 | 0.01871084 | 0.0175233 | 0.01242224 | 0.005567884 | 0 | 0 | 0 | 0 | 0.008112273
1235 | 634.9518 | 0.001845722 | 20 | 637.5 | -597.5 | 0 | 0 | 0 | 0.001187537 | 0.01084764 | 0.02243911 | 0.02571117 | 0.04168532 | 0.06116722 | 0.09192664 | 0.1028151 | 0.1053177 | 0.1053177 | 0.1053177 | 0.1053177 | 0.1053177 | 0.1053177 | 0.1053177 | 0.1053177 | 0.1053177 | 0.1053177 | 0.1053177 | 0.1053177 | 0.1053177 | 0.1053177 | 0.1053177 | 0.1053177 | 0.1053177 | 0.1053177 | 0.1053177 | 0.1053177 | 0.1053177 | 0.1053177 | 0.1053177 | 0.1053177 | 0.1053177 | 0.1053177 | 0.1053177 | 0.1053177 | 0.1053177 | 0.1053177 | 0.1053177 | 0.1053177 | 0.1053177 | 0.1053177 | 0.1053177 | 0.1053177 | 0.1053177 | 0.1053177 | 0.1053177 | 0.1053177 | 0.1053177 | 0.1053177 | 0.1053177 | 0.1053177 | 0.1007517 | 0.06667599 | 0.03462661 | 0.01871084 | 0.0175233 | 0.01242224 | 0.005567884 | 0 | 0 | 0 | 0 | 0.001650737
1235 | 635.047 | 0.001845999 | 10 | 627.5 | -607.5 | 0 | 0 | 0 | 0.001187537 | 0.01084764 | 0.02243911 | 0.02571117 | 0.04168532 | 0.06116722 | 0.09192664 | 0.1046611 | 0.1071637 | 0.1071637 | 0.1071637 | 0.1071637 | 0.1071637 | 0.1071637 | 0.1071637 | 0.1071637 | 0.1071637 | 0.1071637 | 0.1071637 | 0.1071637 | 0.1071637 | 0.1071637 | 0.1071637 | 0.1071637 | 0.1071637 | 0.1071637 | 0.1071637 | 0.1071637 | 0.1071637 | 0.1071637 | 0.1071637 | 0.1071637 | 0.1071637 | 0.1071637 | 0.1071637 | 0.1071637 | 0.1071637 | 0.1071637 | 0.1071637 | 0.1071637 | 0.1071637 | 0.1071637 | 0.1071637 | 0.1071637 | 0.1071637 | 0.1071637 | 0.1071637 | 0.1071637 | 0.1071637 | 0.1071637 | 0.1071637 | 0.1071637 | 0.1025977 | 0.06667599 | 0.03462661 | 0.01871084 | 0.0175233 | 0.01242224 | 0.005567884 | 0 | 0 | 0 | 0.0005975404 | 0
1235 | 662.6041 | 0.001926103 | 0 | 617.5 | -617.5 | 0 | 0 | 0 | 0.001187537 | 0.01084764 | 0.02243911 | 0.02571117 | 0.04168532 | 0.06116722 | 0.09385275 | 0.1065872 | 0.1090898 | 0.1090898 | 0.1090898 | 0.1090898 | 0.1090898 | 0.1090898 | 0.1090898 | 0.1090898 | 0.1090898 | 0.1090898 | 0.1090898 | 0.1090898 | 0.1090898 | 0.1090898 | 0.1090898 | 0.1090898 | 0.1090898 | 0.1090898 | 0.1090898 | 0.1090898 | 0.1090898 | 0.1090898 | 0.1090898 | 0.1090898 | 0.1090898 | 0.1090898 | 0.1090898 | 0.1090898 | 0.1090898 | 0.1090898 | 0.1090898 | 0.1090898 | 0.1090898 | 0.1090898 | 0.1090898 | 0.1090898 | 0.1090898 | 0.1090898 | 0.1090898 | 0.1090898 | 0.1090898 | 0.1090898 | 0.1090898 | 0.1090898 | 0.1045238 | 0.06667599 | 0.03462661 | 0.01871084 | 0.0175233 | 0.01242224 | 0.005567884 | 0 | 0 | 0 | 0.001534124 | 0
1235 | 671.9756 | 0.001953345 | -10 | 607.5 | -627.5 | 0 | 0 | 0 | 0.001187537 | 0.01084764 | 0.02243911 | 0.02571117 | 0.04168532 | 0.06116722 | 0.09580609 | 0.1085406 | 0.1110431 | 0.1110431 | 0.1110431 | 0.1110431 | 0.1110431 | 0.1110431 | 0.1110431 | 0.1110431 | 0.1110431 | 0.1110431 | 0.1110431 | 0.1110431 | 0.1110431 | 0.1110431 | 0.1110431 | 0.1110431 | 0.1110431 | 0.1110431 | 0.1110431 | 0.1110431 | 0.1110431 | 0.1110431 | 0.1110431 | 0.1110431 | 0.1110431 | 0.1110431 | 0.1110431 | 0.1110431 | 0.1110431 | 0.1110431 | 0.1110431 | 0.1110431 | 0.1110431 | 0.1110431 | 0.1110431 | 0.1110431 | 0.1110431 | 0.1110431 | 0.1110431 | 0.1110431 | 0.1110431 | 0.1110431 | 0.1110431 | 0.1110431 | 0.1045238 | 0.06667599 | 0.03462661 | 0.01871084 | 0.0175233 | 0.01242224 | 0.005567884 | 0 | 0 | 0 | 0.002470708 | 0
1235 | 660.9461 | 0.001921284 | -20 | 597.5 | -637.5 | 0 | 0 | 0 | 0.001187537 | 0.01084764 | 0.02243911 | 0.02571117 | 0.04168532 | 0.06116722 | 0.09772738 | 0.1104619 | 0.1129644 | 0.1129644 | 0.1129644 | 0.1129644 | 0.1129644 | 0.1129644 | 0.1129644 | 0.1129644 | 0.1129644 | 0.1129644 | 0.1129644 | 0.1129644 | 0.1129644 | 0.1129644 | 0.1129644 | 0.1129644 | 0.1129644 | 0.1129644 | 0.1129644 | 0.1129644 | 0.1129644 | 0.1129644 | 0.1129644 | 0.1129644 | 0.1129644 | 0.1129644 | 0.1129644 | 0.1129644 | 0.1129644 | 0.1129644 | 0.1129644 | 0.1129644 | 0.1129644 | 0.1129644 | 0.1129644 | 0.1129644 | 0.1129644 | 0.1129644 | 0.1129644 | 0.1129644 | 0.1129644 | 0.1129644 | 0.1129644 | 0.1129644 | 0.1045238 | 0.06667599 | 0.03462661 | 0.01871084 | 0.0175233 | 0.01242224 | 0.005567884 | 0 | 0 | 0 | 0.007106408 | 0
1235 | 660.0493 | 0.001918677 | -30 | 587.5 | -647.5 | 0 | 0 | 0 | 0.001187537 | 0.01084764 | 0.02243911 | 0.02571117 | 0.04168532 | 0.06308589 | 0.09964605 | 0.1123805 | 0.1148831 | 0.1148831 | 0.1148831 | 0.1148831 | 0.1148831 | 0.1148831 | 0.1148831 | 0.1148831 | 0.1148831 | 0.1148831 | 0.1148831 | 0.1148831 | 0.1148831 | 0.1148831 | 0.1148831 | 0.1148831 | 0.1148831 | 0.1148831 | 0.1148831 | 0.1148831 | 0.1148831 | 0.1148831 | 0.1148831 | 0.1148831 | 0.1148831 | 0.1148831 | 0.1148831 | 0.1148831 | 0.1148831 | 0.1148831 | 0.1148831 | 0.1148831 | 0.1148831 | 0.1148831 | 0.1148831 | 0.1148831 | 0.1148831 | 0.1148831 | 0.1148831 | 0.1148831 | 0.1148831 | 0.1148831 | 0.1148831 | 0.1129644 | 0.1045238 | 0.06667599 | 0.03462661 | 0.01871084 | 0.0175233 | 0.01242224 | 0.005567884 | 0 | 0 | 0 | 0.01187231 | 0
1235 | 682.9527 | 0.001985254 | -40 | 577.5 | -657.5 | 0 | 0 | 0 | 0.001187537 | 0.01084764 | 0.02243911 | 0.02571117 | 0.04168532 | 0.06507115 | 0.1016313 | 0.1143658 | 0.1168683 | 0.1168683 | 0.1168683 | 0.1168683 | 0.1168683 | 0.1168683 | 0.1168683 | 0.1168683 | 0.1168683 | 0.1168683 | 0.1168683 | 0.1168683 | 0.1168683 | 0.1168683 | 0.1168683 | 0.1168683 | 0.1168683 | 0.1168683 | 0.1168683 | 0.1168683 | 0.1168683 | 0.1168683 | 0.1168683 | 0.1168683 | 0.1168683 | 0.1168683 | 0.1168683 | 0.1168683 | 0.1168683 | 0.1168683 | 0.1168683 | 0.1168683 | 0.1168683 | 0.1168683 | 0.1168683 | 0.1168683 | 0.1168683 | 0.1168683 | 0.1168683 | 0.1168683 | 0.1168683 | 0.1168683 | 0.1168683 | 0.1129644 | 0.1045238 | 0.06667599 | 0.03462661 | 0.01871084 | 0.0175233 | 0.01242224 | 0.005567884 | 0 | 0 | 0 | 0.01925974 | 0
1235 | 663.3742 | 0.001928342 | -30 | 587.5 | -647.5 | 0 | 0 | 0 | 0.001187537 | 0.01084764 | 0.02243911 | 0.02571117 | 0.04168532 | 0.06699949 | 0.1035596 | 0.1162941 | 0.1187967 | 0.1187967 | 0.1187967 | 0.1187967 | 0.1187967 | 0.1187967 | 0.1187967 | 0.1187967 | 0.1187967 | 0.1187967 | 0.1187967 | 0.1187967 | 0.1187967 | 0.1187967 | 0.1187967 | 0.1187967 | 0.1187967 | 0.1187967 | 0.1187967 | 0.1187967 | 0.1187967 | 0.1187967 | 0.1187967 | 0.1187967 | 0.1187967 | 0.1187967 | 0.1187967 | 0.1187967 | 0.1187967 | 0.1187967 | 0.1187967 | 0.1187967 | 0.1187967 | 0.1187967 | 0.1187967 | 0.1187967 | 0.1187967 | 0.1187967 | 0.1187967 | 0.1187967 | 0.1187967 | 0.1187967 | 0.1187967 | 0.1129644 | 0.1045238 | 0.06667599 | 0.03462661 | 0.01871084 | 0.0175233 | 0.01242224 | 0.005567884 | 0 | 0 | 0 | 0.01187231 | 0
1235 | 674.9741 | 0.001962061 | -20 | 597.5 | -637.5 | 0 | 0 | 0 | 0.001187537 | 0.01084764 | 0.02243911 | 0.02571117 | 0.04168532 | 0.06699949 | 0.1055217 | 0.1182562 | 0.1207587 | 0.1207587 | 0.1207587 | 0.1207587 | 0.1207587 | 0.1207587 | 0.1207587 | 0.1207587 | 0.1207587 | 0.1207587 | 0.1207587 | 0.1207587 | 0.1207587 | 0.1207587 | 0.1207587 | 0.1207587 | 0.1207587 | 0.1207587 | 0.1207587 | 0.1207587 | 0.1207587 | 0.1207587 | 0.1207587 | 0.1207587 | 0.1207587 | 0.1207587 | 0.1207587 | 0.1207587 | 0.1207587 | 0.1207587 | 0.1207587 | 0.1207587 | 0.1207587 | 0.1207587 | 0.1207587 | 0.1207587 | 0.1207587 | 0.1207587 | 0.1207587 | 0.1207587 | 0.1207587 | 0.1207587 | 0.1207587 | 0.1149265 | 0.1045238 | 0.06667599 | 0.03462661 | 0.01871084 | 0.0175233 | 0.01242224 | 0.005567884 | 0 | 0 | 0 | 0.007106408 | 0
1235 | 668.9836 | 0.001944648 | -10 | 607.5 | -627.5 | 0 | 0 | 0 | 0.001187537 | 0.01084764 | 0.02243911 | 0.02571117 | 0.04168532 | 0.06699949 | 0.1074664 | 0.1202008 | 0.1227034 | 0.1227034 | 0.1227034 | 0.1227034 | 0.1227034 | 0.1227034 | 0.1227034 | 0.1227034 | 0.1227034 | 0.1227034 | 0.1227034 | 0.1227034 | 0.1227034 | 0.1227034 | 0.1227034 | 0.1227034 | 0.1227034 | 0.1227034 | 0.1227034 | 0.1227034 | 0.1227034 | 0.1227034 | 0.1227034 | 0.1227034 | 0.1227034 | 0.1227034 | 0.1227034 | 0.1227034 | 0.1227034 | 0.1227034 | 0.1227034 | 0.1227034 | 0.1227034 | 0.1227034 | 0.1227034 | 0.1227034 | 0.1227034 | 0.1227034 | 0.1227034 | 0.1227034 | 0.1227034 | 0.1227034 | 0.1227034 | 0.1168711 | 0.1045238 | 0.06667599 | 0.03462661 | 0.01871084 | 0.0175233 | 0.01242224 | 0.005567884 | 0 | 0 | 0 | 0.002470708 | 0.001392586
1218 | 651.1446 | 0.001892792 | 0 | 609 | -609 | 0 | 0 | 0 | 0.001187537 | 0.01084764 | 0.02243911 | 0.02571117 | 0.04168532 | 0.06699949 | 0.1074664 | 0.1220936 | 0.1245962 | 0.1245962 | 0.1245962 | 0.1245962 | 0.1245962 | 0.1245962 | 0.1245962 | 0.1245962 | 0.1245962 | 0.1245962 | 0.1245962 | 0.1245962 | 0.1245962 | 0.1245962 | 0.1245962 | 0.1245962 | 0.1245962 | 0.1245962 | 0.1245962 | 0.1245962 | 0.1245962 | 0.1245962 | 0.1245962 | 0.1245962 | 0.1245962 | 0.1245962 | 0.1245962 | 0.1245962 | 0.1245962 | 0.1245962 | 0.1245962 | 0.1245962 | 0.1245962 | 0.1245962 | 0.1245962 | 0.1245962 | 0.1245962 | 0.1245962 | 0.1245962 | 0.1245962 | 0.1245962 | 0.1245962 | 0.1245962 | 0.1187639 | 0.1045238 | 0.06667599 | 0.03462661 | 0.01871084 | 0.0175233 | 0.01242224 | 0.005567884 | 0 | 0 | 0 | 0.000738028 | 0.001719997
1159 | 665.3547 | 0.001934099 | 10 | 589.5 | -569.5 | 0 | 0 | 0 | 0.001187537 | 0.01084764 | 0.02243911 | 0.02571117 | 0.04168532 | 0.06699949 | 0.1074664 | 0.1220936 | 0.1265303 | 0.1265303 | 0.1265303 | 0.1265303 | 0.1265303 | 0.1265303 | 0.1265303 | 0.1265303 | 0.1265303 | 0.1265303 | 0.1265303 | 0.1265303 | 0.1265303 | 0.1265303 | 0.1265303 | 0.1265303 | 0.1265303 | 0.1265303 | 0.1265303 | 0.1265303 | 0.1265303 | 0.1265303 | 0.1265303 | 0.1265303 | 0.1265303 | 0.1265303 | 0.1265303 | 0.1265303 | 0.1265303 | 0.1265303 | 0.1265303 | 0.1265303 | 0.1265303 | 0.1265303 | 0.1265303 | 0.1265303 | 0.1265303 | 0.1265303 | 0.1265303 | 0.1265303 | 0.1265303 | 0.1265303 | 0.1265303 | 0.120698 | 0.1045238 | 0.06667599 | 0.03462661 | 0.01871084 | 0.0175233 | 0.01242224 | 0.005567884 | 0 | 0 | 0 | 0 | 0
1159 | 591.5074 | 0.001719435 | 20 | 599.5 | -559.5 | 0 | 0 | 0 | 0.001187537 | 0.01084764 | 0.02243911 | 0.02571117 | 0.04168532 | 0.06699949 | 0.1074664 | 0.1220936 | 0.1265303 | 0.1282497 | 0.1282497 | 0.1282497 | 0.1282497 | 0.1282497 | 0.1282497 | 0.1282497 | 0.1282497 | 0.1282497 | 0.1282497 | 0.1282497 | 0.1282497 | 0.1282497 | 0.1282497 | 0.1282497 | 0.1282497 | 0.1282497 | 0.1282497 | 0.1282497 | 0.1282497 | 0.1282497 | 0.1282497 | 0.1282497 | 0.1282497 | 0.1282497 | 0.1282497 | 0.1282497 | 0.1282497 | 0.1282497 | 0.1282497 | 0.1282497 | 0.1282497 | 0.1282497 | 0.1282497 | 0.1282497 | 0.1282497 | 0.1282497 | 0.1282497 | 0.1282497 | 0.1282497 | 0.1282497 | 0.1282497 | 0.1224174 | 0.1045238 | 0.06667599 | 0.03462661 | 0.01871084 | 0.0175233 | 0.01242224 | 0.005567884 | 0 | 0 | 0 | 0 | 0
1080 | 640.9443 | 0.001863141 | 30 | 570 | -510 | 0 | 0 | 0 | 0.001187537 | 0.01084764 | 0.02243911 | 0.02571117 | 0.04168532 | 0.06699949 | 0.1074664 | 0.1220936 | 0.1265303 | 0.1282497 | 0.1301129 | 0.1301129 | 0.1301129 | 0.1301129 | 0.1301129 | 0.1301129 | 0.1301129 | 0.1301129 | 0.1301129 | 0.1301129 | 0.1301129 | 0.1301129 | 0.1301129 | 0.1301129 | 0.1301129 | 0.1301129 | 0.1301129 | 0.1301129 | 0.1301129 | 0.1301129 | 0.1301129 | 0.1301129 | 0.1301129 | 0.1301129 | 0.1301129 | 0.1301129 | 0.1301129 | 0.1301129 | 0.1301129 | 0.1301129 | 0.1301129 | 0.1301129 | 0.1301129 | 0.1301129 | 0.1301129 | 0.1301129 | 0.1301129 | 0.1301129 | 0.1301129 | 0.1301129 | 0.1301129 | 0.1224174 | 0.1045238 | 0.06667599 | 0.03462661 | 0.01871084 | 0.0175233 | 0.01242224 | 0.005567884 | 0 | 0 | 0 | 0 | 0
1080 | 646.1964 | 0.001878408 | 40 | 580 | -500 | 0 | 0 | 0 | 0.001187537 | 0.01084764 | 0.02243911 | 0.02571117 | 0.04168532 | 0.06699949 | 0.1074664 | 0.1220936 | 0.1265303 | 0.1282497 | 0.1301129 | 0.1319913 | 0.1319913 | 0.1319913 | 0.1319913 | 0.1319913 | 0.1319913 | 0.1319913 | 0.1319913 | 0.1319913 | 0.1319913 | 0.1319913 | 0.1319913 | 0.1319913 | 0.1319913 | 0.1319913 | 0.1319913 | 0.1319913 | 0.1319913 | 0.1319913 | 0.1319913 | 0.1319913 | 0.1319913 | 0.1319913 | 0.1319913 | 0.1319913 | 0.1319913 | 0.1319913 | 0.1319913 | 0.1319913 | 0.1319913 | 0.1319913 | 0.1319913 | 0.1319913 | 0.1319913 | 0.1319913 | 0.1319913 | 0.1319913 | 0.1319913 | 0.1319913 | 0.1319913 | 0.1224174 | 0.1045238 | 0.06667599 | 0.03462661 | 0.01871084 | 0.0175233 | 0.01242224 | 0.005567884 | 0 | 0 | 0 | 0 | 0
1072 | 428.7364 | 0.001246281 | 30 | 566 | -506 | 0 | 0 | 0 | 0.001187537 | 0.01084764 | 0.02243911 | 0.02571117 | 0.04168532 | 0.06699949 | 0.1074664 | 0.1220936 | 0.1265303 | 0.1282497 | 0.1301129 | 0.1332375 | 0.1332375 | 0.1332375 | 0.1332375 | 0.1332375 | 0.1332375 | 0.1332375 | 0.1332375 | 0.1332375 | 0.1332375 | 0.1332375 | 0.1332375 | 0.1332375 | 0.1332375 | 0.1332375 | 0.1332375 | 0.1332375 | 0.1332375 | 0.1332375 | 0.1332375 | 0.1332375 | 0.1332375 | 0.1332375 | 0.1332375 | 0.1332375 | 0.1332375 | 0.1332375 | 0.1332375 | 0.1332375 | 0.1332375 | 0.1332375 | 0.1332375 | 0.1332375 | 0.1332375 | 0.1332375 | 0.1332375 | 0.1332375 | 0.1332375 | 0.1332375 | 0.1332375 | 0.1224174 | 0.1045238 | 0.06667599 | 0.03462661 | 0.01871084 | 0.0175233 | 0.01242224 | 0.005567884 | 0 | 0 | 0 | 0 | 0
1072 | 464.2586 | 0.001349539 | 20 | 556 | -516 | 0 | 0 | 0 | 0.001187537 | 0.01084764 | 0.02243911 | 0.02571117 | 0.04168532 | 0.06699949 | 0.1074664 | 0.1220936 | 0.1265303 | 0.1282497 | 0.1314624 | 0.1345871 | 0.1345871 | 0.1345871 | 0.1345871 | 0.1345871 | 0.1345871 | 0.1345871 | 0.1345871 | 0.1345871 | 0.1345871 | 0.1345871 | 0.1345871 | 0.1345871 | 0.1345871 | 0.1345871 | 0.1345871 | 0.1345871 | 0.1345871 | 0.1345871 | 0.1345871 | 0.1345871 | 0.1345871 | 0.1345871 | 0.1345871 | 0.1345871 | 0.1345871 | 0.1345871 | 0.1345871 | 0.1345871 | 0.1345871 | 0.1345871 | 0.1345871 | 0.1345871 | 0.1345871 | 0.1345871 | 0.1345871 | 0.1345871 | 0.1345871 | 0.1345871 | 0.1332375 | 0.1224174 | 0.1045238 | 0.06667599 | 0.03462661 | 0.01871084 | 0.0175233 | 0.01242224 | 0.005567884 | 0 | 0 | 0 | 0 | 0
1072 | 471.3849 | 0.001370254 | 10 | 546 | -526 | 0 | 0 | 0 | 0.001187537 | 0.01084764 | 0.02243911 | 0.02571117 | 0.04168532 | 0.06699949 | 0.1074664 | 0.1220936 | 0.1265303 | 0.1282497 | 0.1328326 | 0.1359573 | 0.1359573 | 0.1359573 | 0.1359573 | 0.1359573 | 0.1359573 | 0.1359573 | 0.1359573 | 0.1359573 | 0.1359573 | 0.1359573 | 0.1359573 | 0.1359573 | 0.1359573 | 0.1359573 | 0.1359573 | 0.1359573 | 0.1359573 | 0.1359573 | 0.1359573 | 0.1359573 | 0.1359573 | 0.1359573 | 0.1359573 | 0.1359573 | 0.1359573 | 0.1359573 | 0.1359573 | 0.1359573 | 0.1359573 | 0.1359573 | 0.1359573 | 0.1359573 | 0.1359573 | 0.1359573 | 0.1359573 | 0.1359573 | 0.1359573 | 0.1359573 | 0.1332375 | 0.1224174 | 0.1045238 | 0.06667599 | 0.03462661 | 0.01871084 | 0.0175233 | 0.01242224 | 0.005567884 | 0 | 0 | 0 | 0.0005893874 | 0
1072 | 467.2151 | 0.001358133 | 0 | 536 | -536 | 0 | 0 | 0 | 0.001187537 | 0.01084764 | 0.02243911 | 0.02571117 | 0.04168532 | 0.06699949 | 0.1074664 | 0.1220936 | 0.1265303 | 0.1296078 | 0.1341908 | 0.1373155 | 0.1373155 | 0.1373155 | 0.1373155 | 0.1373155 | 0.1373155 | 0.1373155 | 0.1373155 | 0.1373155 | 0.1373155 | 0.1373155 | 0.1373155 | 0.1373155 | 0.1373155 | 0.1373155 | 0.1373155 | 0.1373155 | 0.1373155 | 0.1373155 | 0.1373155 | 0.1373155 | 0.1373155 | 0.1373155 | 0.1373155 | 0.1373155 | 0.1373155 | 0.1373155 | 0.1373155 | 0.1373155 | 0.1373155 | 0.1373155 | 0.1373155 | 0.1373155 | 0.1373155 | 0.1373155 | 0.1373155 | 0.1373155 | 0.1373155 | 0.1373155 | 0.1332375 | 0.1224174 | 0.1045238 | 0.06667599 | 0.03462661 | 0.01871084 | 0.0175233 | 0.01242224 | 0.005567884 | 0 | 0 | 0 | 0.001758807 | 0
1072 | 470.2368 | 0.001366917 | -10 | 526 | -546 | 0 | 0 | 0 | 0.001187537 | 0.01084764 | 0.02243911 | 0.02571117 | 0.04168532 | 0.06699949 | 0.1074664 | 0.1220936 | 0.1265303 | 0.1309748 | 0.1355577 | 0.1386824 | 0.1386824 | 0.1386824 | 0.1386824 | 0.1386824 | 0.1386824 | 0.1386824 | 0.1386824 | 0.1386824 | 0.1386824 | 0.1386824 | 0.1386824 | 0.1386824 | 0.1386824 | 0.1386824 | 0.1386824 | 0.1386824 | 0.1386824 | 0.1386824 | 0.1386824 | 0.1386824 | 0.1386824 | 0.1386824 | 0.1386824 | 0.1386824 | 0.1386824 | 0.1386824 | 0.1386824 | 0.1386824 | 0.1386824 | 0.1386824 | 0.1386824 | 0.1386824 | 0.1386824 | 0.1386824 | 0.1386824 | 0.1386824 | 0.1386824 | 0.1373155 | 0.1332375 | 0.1224174 | 0.1045238 | 0.06667599 | 0.03462661 | 0.01871084 | 0.0175233 | 0.01242224 | 0.005567884 | 0 | 0 | 0 | 0.002928226 | 0
988 | 522.0789 | 0.001517615 | -20 | 474 | -514 | 0 | 0 | 0 | 0.001187537 | 0.01084764 | 0.02243911 | 0.02571117 | 0.04168532 | 0.06699949 | 0.1074664 | 0.1220936 | 0.1265303 | 0.1309748 | 0.1370753 | 0.1402 | 0.1402 | 0.1402 | 0.1402 | 0.1402 | 0.1402 | 0.1402 | 0.1402 | 0.1402 | 0.1402 | 0.1402 | 0.1402 | 0.1402 | 0.1402 | 0.1402 | 0.1402 | 0.1402 | 0.1402 | 0.1402 | 0.1402 | 0.1402 | 0.1402 | 0.1402 | 0.1402 | 0.1402 | 0.1402 | 0.1402 | 0.1402 | 0.1402 | 0.1402 | 0.1402 | 0.1402 | 0.1402 | 0.1402 | 0.1402 | 0.1402 | 0.1386824 | 0.1386824 | 0.1373155 | 0.1332375 | 0.1224174 | 0.1045238 | 0.06667599 | 0.03462661 | 0.01871084 | 0.0175233 | 0.01242224 | 0.005567884 | 0 | 0 | 0 | 0 | 0