## f6
Real Profile-FIRST FRESH GROUND |  |  | Real Profile-WORN |  |  | Real Profile - 2ND FRESH GROUND | [7 empty] | Real Profile-FIRST FRESH GROUND |  |  | Real Profile-WORN |  |  | Real Profile - 2ND FRESH GROUND
P | X | Real Profile | P | X | Real Profile | P | X | Real Profile | Top Wear, mm | top Total Metal Loss-Grinding |  |  |  | P | X | Real Profile | P | X | Real Profile | P | X | Real Profile | Bottom Wear, mm | Bottom Total Metal Loss-Grinding
0 | 110 | 737.961 | 0 | 110 | 737.961 | 0 | 110 | 737.434 | 0 | 0.527 |  |  |  | 0 | 107.5 | 738.392 | 0 | 110 | 738.392 | 0 | 110 | 737.967 | 0 | 0.425
1 | 135 | 737.967 | 1 | 135 | 737.966 | 1 | 135 | 737.44 | 0.001 | 0.526 |  |  |  | 1 | 132.5 | 738.402 | 1 | 135 | 738.368 | 1 | 135 | 737.977 | 0.034 | 0.391
2 | 160 | 737.971 | 2 | 160 | 737.976 | 2 | 160 | 737.444 | -0.005 | 0.532 |  |  |  | 2 | 157.5 | 738.408 | 2 | 160 | 738.316 | 2 | 160 | 737.983 | 0.092 | 0.333
3 | 185 | 737.976 | 3 | 185 | 737.976 | 3 | 185 | 737.449 | 0 | 0.527 |  |  |  | 3 | 182.5 | 738.414 | 3 | 185 | 738.28 | 3 | 185 | 737.989 | 0.134 | 0.291
4 | 210 | 737.978 | 4 | 210 | 737.983 | 4 | 210 | 737.451 | -0.005 | 0.532 |  |  |  | 4 | 207.5 | 738.418 | 4 | 210 | 738.256 | 4 | 210 | 737.993 | 0.162 | 0.263
5 | 235 | 737.981 | 5 | 235 | 737.982 | 5 | 235 | 737.454 | -0.001 | 0.528 |  |  |  | 5 | 232.5 | 738.421 | 5 | 235 | 738.262 | 5 | 235 | 737.996 | 0.159 | 0.266
6 | 260 | 737.987 | 6 | 260 | 737.989 | 6 | 260 | 737.46 | -0.002 | 0.529 |  | Top | Bottom | 6 | 257.5 | 738.425 | 6 | 260 | 738.257 | 6 | 260 | 738 | 0.168 | 0.257
7 | 285 | 737.989 | 7 | 285 | 737.99 | 7 | 285 | 737.462 | -0.001 | 0.528 | Max wear | 0.258 | 0.265 | 7 | 282.5 | 738.428 | 7 | 285 | 738.243 | 7 | 285 | 738.003 | 0.185 | 0.24
8 | 310 | 737.994 | 8 | 310 | 737.994 | 8 | 310 | 737.467 | 0 | 0.527 | min. Metal loss | 0.269 | 0.16 | 8 | 307.5 | 738.431 | 8 | 310 | 738.23 | 8 | 310 | 738.006 | 0.201 | 0.224
9 | 335 | 737.999 | 9 | 335 | 737.996 | 9 | 335 | 737.472 | 0.003 | 0.524 |  |  |  | 9 | 332.5 | 738.434 | 9 | 335 | 738.231 | 9 | 335 | 738.009 | 0.203 | 0.222
10 | 360 | 738.003 | 10 | 360 | 737.999 | 10 | 360 | 737.476 | 0.004 | 0.523 |  |  |  | 10 | 357.5 | 738.435 | 10 | 360 | 738.227 | 10 | 360 | 738.01 | 0.208 | 0.217
11 | 385 | 738.006 | 11 | 385 | 737.978 | 11 | 385 | 737.479 | 0.028 | 0.499 |  |  |  | 11 | 382.5 | 738.438 | 11 | 385 | 738.22 | 11 | 385 | 738.013 | 0.218 | 0.207
12 | 410 | 738.008 | 12 | 410 | 737.955 | 12 | 410 | 737.481 | 0.053 | 0.474 |  |  |  | 12 | 407.5 | 738.441 | 12 | 410 | 738.219 | 12 | 410 | 738.016 | 0.222 | 0.203
13 | 435 | 738.012 | 13 | 435 | 737.946 | 13 | 435 | 737.485 | 0.066 | 0.461 |  |  |  | 13 | 432.5 | 738.442 | 13 | 435 | 738.206 | 13 | 435 | 738.017 | 0.236 | 0.189
14 | 460 | 738.015 | 14 | 460 | 737.918 | 14 | 460 | 737.488 | 0.097 | 0.43 |  |  |  | 14 | 457.5 | 738.444 | 14 | 460 | 738.182 | 14 | 460 | 738.019 | 0.262 | 0.163
15 | 485 | 738.019 | 15 | 485 | 737.903 | 15 | 485 | 737.492 | 0.116 | 0.411 |  |  |  | 15 | 482.5 | 738.446 | 15 | 485 | 738.181 | 15 | 485 | 738.021 | 0.265 | 0.16
16 | 510 | 738.021 | 16 | 510 | 737.884 | 16 | 510 | 737.494 | 0.137 | 0.39 |  |  |  | 16 | 507.5 | 738.447 | 16 | 510 | 738.186 | 16 | 510 | 738.022 | 0.261 | 0.164
17 | 535 | 738.024 | 17 | 535 | 737.876 | 17 | 535 | 737.497 | 0.148 | 0.379 |  |  |  | 17 | 532.5 | 738.45 | 17 | 535 | 738.192 | 17 | 535 | 738.025 | 0.258 | 0.167
18 | 560 | 738.027 | 18 | 560 | 737.866 | 18 | 560 | 737.5 | 0.161 | 0.366 |  |  |  | 18 | 557.5 | 738.453 | 18 | 560 | 738.198 | 18 | 560 | 738.028 | 0.255 | 0.17
19 | 585 | 738.029 | 19 | 585 | 737.857 | 19 | 585 | 737.502 | 0.172 | 0.355 |  |  |  | 19 | 582.5 | 738.454 | 19 | 585 | 738.209 | 19 | 585 | 738.029 | 0.245 | 0.18
20 | 610 | 738.032 | 20 | 610 | 737.845 | 20 | 610 | 737.505 | 0.187 | 0.34 |  |  |  | 20 | 607.5 | 738.455 | 20 | 610 | 738.207 | 20 | 610 | 738.03 | 0.248 | 0.177
21 | 635 | 738.035 | 21 | 635 | 737.853 | 21 | 635 | 737.508 | 0.182 | 0.345 |  |  |  | 21 | 632.5 | 738.457 | 21 | 635 | 738.212 | 21 | 635 | 738.032 | 0.245 | 0.18
22 | 660 | 738.038 | 22 | 660 | 737.84 | 22 | 660 | 737.511 | 0.198 | 0.329 |  |  |  | 22 | 657.5 | 738.46 | 22 | 660 | 738.218 | 22 | 660 | 738.035 | 0.242 | 0.183
23 | 685 | 738.039 | 23 | 685 | 737.845 | 23 | 685 | 737.512 | 0.194 | 0.333 |  |  |  | 23 | 682.5 | 738.461 | 23 | 685 | 738.21 | 23 | 685 | 738.036 | 0.251 | 0.174
24 | 710 | 738.041 | 24 | 710 | 737.836 | 24 | 710 | 737.514 | 0.205 | 0.322 |  |  |  | 24 | 707.5 | 738.464 | 24 | 710 | 738.22 | 24 | 710 | 738.039 | 0.244 | 0.181
25 | 735 | 738.042 | 25 | 735 | 737.831 | 25 | 735 | 737.515 | 0.211 | 0.316 |  |  |  | 25 | 732.5 | 738.463 | 25 | 735 | 738.22 | 25 | 735 | 738.038 | 0.243 | 0.182
26 | 760 | 738.045 | 26 | 760 | 737.821 | 26 | 760 | 737.518 | 0.224 | 0.303 |  |  |  | 26 | 757.5 | 738.465 | 26 | 760 | 738.205 | 26 | 760 | 738.04 | 0.26 | 0.165
27 | 785 | 738.046 | 27 | 785 | 737.825 | 27 | 785 | 737.519 | 0.221 | 0.306 |  |  |  | 27 | 782.5 | 738.466 | 27 | 785 | 738.214 | 27 | 785 | 738.041 | 0.252 | 0.173
28 | 810 | 738.048 | 28 | 810 | 737.813 | 28 | 810 | 737.521 | 0.235 | 0.292 |  |  |  | 28 | 807.5 | 738.465 | 28 | 810 | 738.218 | 28 | 810 | 738.04 | 0.247 | 0.178
29 | 835 | 738.048 | 29 | 835 | 737.807 | 29 | 835 | 737.521 | 0.241 | 0.286 |  |  |  | 29 | 832.5 | 738.466 | 29 | 835 | 738.214 | 29 | 835 | 738.041 | 0.252 | 0.173
30 | 860 | 738.048 | 30 | 860 | 737.793 | 30 | 860 | 737.521 | 0.255 | 0.272 |  |  |  | 30 | 857.5 | 738.467 | 30 | 860 | 738.21 | 30 | 860 | 738.042 | 0.257 | 0.168
31 | 885 | 738.05 | 31 | 885 | 737.796 | 31 | 885 | 737.523 | 0.254 | 0.273 |  |  |  | 31 | 882.5 | 738.466 | 31 | 885 | 738.221 | 31 | 885 | 738.041 | 0.245 | 0.18
32 | 910 | 738.051 | 32 | 910 | 737.793 | 32 | 910 | 737.524 | 0.258 | 0.269 |  |  |  | 32 | 907.5 | 738.467 | 32 | 910 | 738.231 | 32 | 910 | 738.042 | 0.236 | 0.189
33 | 935 | 738.052 | 33 | 935 | 737.8 | 33 | 935 | 737.525 | 0.252 | 0.275 |  |  |  | 33 | 932.5 | 738.465 | 33 | 935 | 738.226 | 33 | 935 | 738.04 | 0.239 | 0.186
34 | 960 | 738.051 | 34 | 960 | 737.795 | 34 | 960 | 737.524 | 0.256 | 0.271 |  |  |  | 34 | 957.5 | 738.466 | 34 | 960 | 738.22 | 34 | 960 | 738.041 | 0.246 | 0.179
35 | 985 | 738.052 | 35 | 985 | 737.801 | 35 | 985 | 737.525 | 0.251 | 0.276 |  |  |  | 35 | 982.5 | 738.466 | 35 | 985 | 738.224 | 35 | 985 | 738.041 | 0.242 | 0.183
36 | 1010 | 738.051 | 36 | 1010 | 737.802 | 36 | 1010 | 737.524 | 0.249 | 0.278 |  |  |  | 36 | 1007.5 | 738.466 | 36 | 1010 | 738.218 | 36 | 1010 | 738.041 | 0.248 | 0.177
37 | 1035 | 738.05 | 37 | 1035 | 737.811 | 37 | 1035 | 737.523 | 0.239 | 0.288 |  |  |  | 37 | 1032.5 | 738.464 | 37 | 1035 | 738.219 | 37 | 1035 | 738.039 | 0.245 | 0.18
38 | 1060 | 738.048 | 38 | 1060 | 737.811 | 38 | 1060 | 737.521 | 0.237 | 0.29 |  |  |  | 38 | 1057.5 | 738.462 | 38 | 1060 | 738.216 | 38 | 1060 | 738.037 | 0.246 | 0.179
39 | 1085 | 738.049 | 39 | 1085 | 737.824 | 39 | 1085 | 737.522 | 0.225 | 0.302 |  |  |  | 39 | 1082.5 | 738.461 | 39 | 1085 | 738.209 | 39 | 1085 | 738.036 | 0.252 | 0.173
40 | 1110 | 738.047 | 40 | 1110 | 737.82 | 40 | 1110 | 737.52 | 0.227 | 0.3 |  |  |  | 40 | 1107.5 | 738.458 | 40 | 1110 | 738.213 | 40 | 1110 | 738.033 | 0.245 | 0.18
41 | 1135 | 738.045 | 41 | 1135 | 737.81 | 41 | 1135 | 737.518 | 0.235 | 0.292 |  |  |  | 41 | 1132.5 | 738.457 | 41 | 1135 | 738.213 | 41 | 1135 | 738.032 | 0.244 | 0.181
42 | 1160 | 738.043 | 42 | 1160 | 737.814 | 42 | 1160 | 737.516 | 0.229 | 0.298 |  |  |  | 42 | 1157.5 | 738.458 | 42 | 1160 | 738.205 | 42 | 1160 | 738.033 | 0.253 | 0.172
43 | 1185 | 738.041 | 43 | 1185 | 737.81 | 43 | 1185 | 737.514 | 0.231 | 0.296 |  |  |  | 43 | 1182.5 | 738.456 | 43 | 1185 | 738.214 | 43 | 1185 | 738.031 | 0.242 | 0.183
44 | 1210 | 738.039 | 44 | 1210 | 737.819 | 44 | 1210 | 737.512 | 0.22 | 0.307 |  |  |  | 44 | 1207.5 | 738.455 | 44 | 1210 | 738.218 | 44 | 1210 | 738.03 | 0.237 | 0.188
45 | 1235 | 738.038 | 45 | 1235 | 737.82 | 45 | 1235 | 737.511 | 0.218 | 0.309 |  |  |  | 45 | 1232.5 | 738.452 | 45 | 1235 | 738.223 | 45 | 1235 | 738.027 | 0.229 | 0.196
46 | 1260 | 738.036 | 46 | 1260 | 737.816 | 46 | 1260 | 737.509 | 0.22 | 0.307 |  |  |  | 46 | 1257.5 | 738.451 | 46 | 1260 | 738.23 | 46 | 1260 | 738.026 | 0.221 | 0.204
47 | 1285 | 738.033 | 47 | 1285 | 737.807 | 47 | 1285 | 737.506 | 0.226 | 0.301 |  |  |  | 47 | 1282.5 | 738.449 | 47 | 1285 | 738.239 | 47 | 1285 | 738.024 | 0.21 | 0.215
48 | 1310 | 738.03 | 48 | 1310 | 737.827 | 48 | 1310 | 737.503 | 0.203 | 0.324 |  |  |  | 48 | 1307.5 | 738.447 | 48 | 1310 | 738.239 | 48 | 1310 | 738.022 | 0.208 | 0.217
49 | 1335 | 738.028 | 49 | 1335 | 737.841 | 49 | 1335 | 737.501 | 0.187 | 0.34 |  |  |  | 49 | 1332.5 | 738.446 | 49 | 1335 | 738.234 | 49 | 1335 | 738.021 | 0.212 | 0.213
50 | 1360 | 738.026 | 50 | 1360 | 737.888 | 50 | 1360 | 737.499 | 0.138 | 0.389 |  |  |  | 50 | 1357.5 | 738.442 | 50 | 1360 | 738.249 | 50 | 1360 | 738.017 | 0.193 | 0.232
51 | 1385 | 738.023 | 51 | 1385 | 737.911 | 51 | 1385 | 737.496 | 0.112 | 0.415 |  |  |  | 51 | 1382.5 | 738.439 | 51 | 1385 | 738.245 | 51 | 1385 | 738.014 | 0.194 | 0.231
52 | 1410 | 738.02 | 52 | 1410 | 737.943 | 52 | 1410 | 737.493 | 0.077 | 0.45 |  |  |  | 52 | 1407.5 | 738.436 | 52 | 1410 | 738.26 | 52 | 1410 | 738.011 | 0.176 | 0.249
53 | 1435 | 738.018 | 53 | 1435 | 737.967 | 53 | 1435 | 737.491 | 0.051 | 0.476 |  |  |  | 53 | 1432.5 | 738.434 | 53 | 1435 | 738.267 | 53 | 1435 | 738.009 | 0.167 | 0.258
54 | 1460 | 738.014 | 54 | 1460 | 737.994 | 54 | 1460 | 737.487 | 0.02 | 0.507 |  |  |  | 54 | 1457.5 | 738.431 | 54 | 1460 | 738.277 | 54 | 1460 | 738.006 | 0.154 | 0.271
55 | 1485 | 738.011 | 55 | 1485 | 737.999 | 55 | 1485 | 737.484 | 0.012 | 0.515 |  |  |  | 55 | 1482.5 | 738.426 | 55 | 1485 | 738.277 | 55 | 1485 | 738.001 | 0.149 | 0.276
56 | 1510 | 738.008 | 56 | 1510 | 737.99 | 56 | 1510 | 737.481 | 0.018 | 0.509 |  |  |  | 56 | 1507.5 | 738.422 | 56 | 1510 | 738.29 | 56 | 1510 | 737.997 | 0.132 | 0.293
57 | 1535 | 738.006 | 57 | 1535 | 737.987 | 57 | 1535 | 737.479 | 0.019 | 0.508 |  |  |  | 57 | 1532.5 | 738.416 | 57 | 1535 | 738.282 | 57 | 1535 | 737.991 | 0.134 | 0.291
58 | 1560 | 738.002 | 58 | 1560 | 737.984 | 58 | 1560 | 737.475 | 0.018 | 0.509 |  |  |  | 58 | 1557.5 | 738.412 | 58 | 1560 | 738.278 | 58 | 1560 | 737.987 | 0.134 | 0.291
59 | 1585 | 737.999 | 59 | 1585 | 737.978 | 59 | 1585 | 737.472 | 0.021 | 0.506 |  |  |  | 59 | 1582.5 | 738.407 | 59 | 1585 | 738.278 | 59 | 1585 | 737.982 | 0.129 | 0.296
60 | 1610 | 737.996 | 60 | 1610 | 737.971 | 60 | 1610 | 737.469 | 0.025 | 0.502 |  |  |  | 60 | 1607.5 | 738.401 | 60 | 1610 | 738.281 | 60 | 1610 | 737.976 | 0.12 | 0.305
61 | 1635 | 737.994 | 61 | 1635 | 737.967 | 61 | 1635 | 737.467 | 0.027 | 0.5 |  |  |  | 61 | 1632.5 | 738.396 | 61 | 1635 | 738.291 | 61 | 1635 | 737.971 | 0.105 | 0.32
62 | 1660 | 737.99 | 62 | 1660 | 737.964 | 62 | 1660 | 737.463 | 0.026 | 0.501 |  |  |  | 62 | 1657.5 | 738.389 | 62 | 1660 | 738.324 | 62 | 1660 | 737.964 | 0.065 | 0.36
63 | 1685 | 737.987 | 63 | 1685 | 737.954 | 63 | 1685 | 737.46 | 0.033 | 0.494 |  |  |  | 63 | 1682.5 | 738.381 | 63 | 1685 | 738.378 | 63 | 1685 | 737.956 | 0.003 | 0.422
64 | 1710 | 737.988 | 64 | 1710 | 737.949 | 64 | 1710 | 737.461 | 0.039 | 0.488 |  |  |  | 64 | 1707.5 | 738.373 | 64 | 1710 | 738.412 | 64 | 1710 | 737.948 | -0.039 | 0.464
[14 empty] | 65 | 1732.5 | 738.392

## f7
Real Profile-FIRST FRESH GROUND |  |  |  | Real Profile-WORN |  |  |  | Real Profile - 2ND FRESH GROUND | [7 empty] | Real Profile-FIRST FRESH GROUND |  |  | Real Profile-WORN |  |  | Real Profile - 2ND FRESH GROUND
P | X | Real Profile |  | P | X | Real Profile |  | P | X | Real Profile | Top Wear, mm | top Total Metal Loss-Grinding |  |  |  | P | X | Real Profile | P | X | Real Profile | P | X | Real Profile | Bottom Wear, mm | Bottom Total Metal Loss-Grinding
0 | 110 | 770.731 | -0.036 | 0 | 110 | 770.695 | 770.731 | 0 | 110 | 770.281 | 0 | 0.45 |  |  |  | 0 | 110 | 770.412 | 0 | 110 | 770.419 | 0 | 110 | 769.68 | -0.007 | 0.739
1 | 135 | 770.733 |  | 1 | 135 | 770.665 | 770.701 | 1 | 135 | 770.283 | 0.032 | 0.418 |  |  |  | 1 | 135 | 770.413 | 1 | 135 | 770.414 | 1 | 135 | 769.684 | -0.001 | 0.73
2 | 160 | 770.734 |  | 2 | 160 | 770.627 | 770.663 | 2 | 160 | 770.283 | 0.071 | 0.38 |  |  |  | 2 | 160 | 770.412 | 2 | 160 | 770.402 | 2 | 160 | 769.686 | 0.01 | 0.716
3 | 185 | 770.734 |  | 3 | 185 | 770.583 | 770.619 | 3 | 185 | 770.284 | 0.115 | 0.335 |  |  |  | 3 | 185 | 770.413 | 3 | 185 | 770.386 | 3 | 185 | 769.687 | 0.027 | 0.699
4 | 210 | 770.734 |  | 4 | 210 | 770.558 | 770.594 | 4 | 210 | 770.284 | 0.14 | 0.31 |  |  |  | 4 | 210 | 770.412 | 4 | 210 | 770.394 | 4 | 210 | 769.687 | 0.018 | 0.707
5 | 235 | 770.733 |  | 5 | 235 | 770.562 | 770.598 | 5 | 235 | 770.283 | 0.135 | 0.315 |  |  |  | 5 | 235 | 770.411 | 5 | 235 | 770.382 | 5 | 235 | 769.687 | 0.029 | 0.695
6 | 260 | 770.734 |  | 6 | 260 | 770.553 | 770.589 | 6 | 260 | 770.283 | 0.145 | 0.306 |  | Top | Bottom | 6 | 260 | 770.412 | 6 | 260 | 770.386 | 6 | 260 | 769.688 | 0.026 | 0.698
7 | 285 | 770.733 |  | 7 | 285 | 770.556 | 770.592 | 7 | 285 | 770.283 | 0.141 | 0.309 | Max wear | 0.184 | 0.278 | 7 | 285 | 770.409 | 7 | 285 | 770.361 | 7 | 285 | 769.688 | 0.048 | 0.673
8 | 310 | 770.731 |  | 8 | 310 | 770.556 | 770.592 | 8 | 310 | 770.281 | 0.139 | 0.311 | min. Metal loss | 0.262 | 0.434 | 8 | 310 | 770.41 | 8 | 310 | 770.333 | 8 | 310 | 769.688 | 0.077 | 0.645
9 | 335 | 770.732 |  | 9 | 335 | 770.558 | 770.594 | 9 | 335 | 770.283 | 0.138 | 0.311 |  |  |  | 9 | 335 | 770.41 | 9 | 335 | 770.31 | 9 | 335 | 769.689 | 0.1 | 0.621
10 | 360 | 770.732 |  | 10 | 360 | 770.567 | 770.603 | 10 | 360 | 770.282 | 0.129 | 0.321 |  |  |  | 10 | 360 | 770.41 | 10 | 360 | 770.283 | 10 | 360 | 769.69 | 0.127 | 0.593
11 | 385 | 770.73 |  | 11 | 385 | 770.552 | 770.588 | 11 | 385 | 770.282 | 0.142 | 0.306 |  |  |  | 11 | 385 | 770.409 | 11 | 385 | 770.267 | 11 | 385 | 769.69 | 0.142 | 0.577
12 | 410 | 770.731 |  | 12 | 410 | 770.543 | 770.579 | 12 | 410 | 770.282 | 0.152 | 0.297 |  |  |  | 12 | 410 | 770.408 | 12 | 410 | 770.269 | 12 | 410 | 769.692 | 0.139 | 0.577
13 | 435 | 770.73 |  | 13 | 435 | 770.536 | 770.572 | 13 | 435 | 770.281 | 0.158 | 0.291 |  |  |  | 13 | 435 | 770.408 | 13 | 435 | 770.246 | 13 | 435 | 769.692 | 0.162 | 0.554
14 | 460 | 770.729 |  | 14 | 460 | 770.522 | 770.558 | 14 | 460 | 770.279 | 0.171 | 0.279 |  |  |  | 14 | 460 | 770.406 | 14 | 460 | 770.2 | 14 | 460 | 769.693 | 0.206 | 0.507
15 | 485 | 770.729 |  | 15 | 485 | 770.529 | 770.565 | 15 | 485 | 770.281 | 0.164 | 0.284 |  |  |  | 15 | 485 | 770.408 | 15 | 485 | 770.159 | 15 | 485 | 769.693 | 0.249 | 0.466
16 | 510 | 770.729 |  | 16 | 510 | 770.534 | 770.57 | 16 | 510 | 770.281 | 0.159 | 0.289 |  |  |  | 16 | 510 | 770.408 | 16 | 510 | 770.14 | 16 | 510 | 769.694 | 0.268 | 0.446
17 | 535 | 770.728 |  | 17 | 535 | 770.54 | 770.576 | 17 | 535 | 770.281 | 0.152 | 0.295 |  |  |  | 17 | 535 | 770.407 | 17 | 535 | 770.137 | 17 | 535 | 769.695 | 0.27 | 0.442
18 | 560 | 770.727 |  | 18 | 560 | 770.54 | 770.576 | 18 | 560 | 770.28 | 0.151 | 0.296 |  |  |  | 18 | 560 | 770.407 | 18 | 560 | 770.129 | 18 | 560 | 769.695 | 0.278 | 0.434
19 | 585 | 770.727 |  | 19 | 585 | 770.523 | 770.559 | 19 | 585 | 770.28 | 0.168 | 0.279 |  |  |  | 19 | 585 | 770.407 | 19 | 585 | 770.132 | 19 | 585 | 769.695 | 0.275 | 0.437
20 | 610 | 770.727 |  | 20 | 610 | 770.525 | 770.561 | 20 | 610 | 770.279 | 0.166 | 0.282 |  |  |  | 20 | 610 | 770.407 | 20 | 610 | 770.141 | 20 | 610 | 769.696 | 0.266 | 0.445
21 | 635 | 770.726 |  | 21 | 635 | 770.512 | 770.548 | 21 | 635 | 770.279 | 0.178 | 0.269 |  |  |  | 21 | 635 | 770.407 | 21 | 635 | 770.154 | 21 | 635 | 769.696 | 0.253 | 0.458
22 | 660 | 770.726 |  | 22 | 660 | 770.515 | 770.551 | 22 | 660 | 770.278 | 0.175 | 0.273 |  |  |  | 22 | 660 | 770.408 | 22 | 660 | 770.155 | 22 | 660 | 769.697 | 0.253 | 0.458
23 | 685 | 770.726 |  | 23 | 685 | 770.509 | 770.545 | 23 | 685 | 770.279 | 0.181 | 0.266 |  |  |  | 23 | 685 | 770.407 | 23 | 685 | 770.155 | 23 | 685 | 769.698 | 0.252 | 0.457
24 | 710 | 770.724 |  | 24 | 710 | 770.506 | 770.542 | 24 | 710 | 770.278 | 0.182 | 0.264 |  |  |  | 24 | 710 | 770.407 | 24 | 710 | 770.165 | 24 | 710 | 769.699 | 0.242 | 0.466
25 | 735 | 770.723 |  | 25 | 735 | 770.503 | 770.539 | 25 | 735 | 770.277 | 0.184 | 0.262 |  |  |  | 25 | 735 | 770.407 | 25 | 735 | 770.156 | 25 | 735 | 769.698 | 0.251 | 0.458
26 | 760 | 770.724 |  | 26 | 760 | 770.504 | 770.54 | 26 | 760 | 770.278 | 0.184 | 0.262 |  |  |  | 26 | 760 | 770.409 | 26 | 760 | 770.157 | 26 | 760 | 769.699 | 0.252 | 0.458
27 | 785 | 770.723 |  | 27 | 785 | 770.504 | 770.54 | 27 | 785 | 770.277 | 0.183 | 0.263 |  |  |  | 27 | 785 | 770.407 | 27 | 785 | 770.156 | 27 | 785 | 769.7 | 0.251 | 0.456
28 | 810 | 770.724 |  | 28 | 810 | 770.507 | 770.543 | 28 | 810 | 770.278 | 0.181 | 0.265 |  |  |  | 28 | 810 | 770.408 | 28 | 810 | 770.152 | 28 | 810 | 769.699 | 0.256 | 0.453
29 | 835 | 770.723 |  | 29 | 835 | 770.511 | 770.547 | 29 | 835 | 770.279 | 0.176 | 0.268 |  |  |  | 29 | 835 | 770.408 | 29 | 835 | 770.153 | 29 | 835 | 769.7 | 0.255 | 0.453
30 | 860 | 770.723 |  | 30 | 860 | 770.51 | 770.546 | 30 | 860 | 770.278 | 0.177 | 0.268 |  |  |  | 30 | 860 | 770.407 | 30 | 860 | 770.146 | 30 | 860 | 769.702 | 0.261 | 0.444
31 | 885 | 770.722 |  | 31 | 885 | 770.509 | 770.545 | 31 | 885 | 770.277 | 0.177 | 0.268 |  |  |  | 31 | 885 | 770.407 | 31 | 885 | 770.147 | 31 | 885 | 769.701 | 0.26 | 0.446
32 | 910 | 770.721 |  | 32 | 910 | 770.518 | 770.554 | 32 | 910 | 770.278 | 0.167 | 0.276 |  |  |  | 32 | 910 | 770.407 | 32 | 910 | 770.145 | 32 | 910 | 769.701 | 0.262 | 0.444
33 | 935 | 770.722 |  | 33 | 935 | 770.51 | 770.546 | 33 | 935 | 770.277 | 0.176 | 0.269 |  |  |  | 33 | 935 | 770.408 | 33 | 935 | 770.143 | 33 | 935 | 769.7 | 0.265 | 0.443
34 | 960 | 770.723 |  | 34 | 960 | 770.518 | 770.554 | 34 | 960 | 770.279 | 0.169 | 0.275 |  |  |  | 34 | 960 | 770.406 | 34 | 960 | 770.145 | 34 | 960 | 769.701 | 0.261 | 0.444
35 | 985 | 770.723 |  | 35 | 985 | 770.509 | 770.545 | 35 | 985 | 770.278 | 0.178 | 0.267 |  |  |  | 35 | 985 | 770.406 | 35 | 985 | 770.144 | 35 | 985 | 769.701 | 0.262 | 0.443
36 | 1010 | 770.722 |  | 36 | 1010 | 770.507 | 770.543 | 36 | 1010 | 770.277 | 0.179 | 0.266 |  |  |  | 36 | 1010 | 770.406 | 36 | 1010 | 770.145 | 36 | 1010 | 769.701 | 0.261 | 0.444
37 | 1035 | 770.721 |  | 37 | 1035 | 770.507 | 770.543 | 37 | 1035 | 770.276 | 0.178 | 0.267 |  |  |  | 37 | 1035 | 770.404 | 37 | 1035 | 770.144 | 37 | 1035 | 769.701 | 0.26 | 0.443
38 | 1060 | 770.72 |  | 38 | 1060 | 770.505 | 770.541 | 38 | 1060 | 770.275 | 0.179 | 0.266 |  |  |  | 38 | 1060 | 770.403 | 38 | 1060 | 770.146 | 38 | 1060 | 769.7 | 0.257 | 0.446
39 | 1085 | 770.722 |  | 39 | 1085 | 770.508 | 770.544 | 39 | 1085 | 770.277 | 0.178 | 0.267 |  |  |  | 39 | 1085 | 770.404 | 39 | 1085 | 770.147 | 39 | 1085 | 769.7 | 0.257 | 0.447
40 | 1110 | 770.722 |  | 40 | 1110 | 770.51 | 770.546 | 40 | 1110 | 770.277 | 0.176 | 0.269 |  |  |  | 40 | 1110 | 770.403 | 40 | 1110 | 770.146 | 40 | 1110 | 769.699 | 0.257 | 0.447
41 | 1135 | 770.721 |  | 41 | 1135 | 770.516 | 770.552 | 41 | 1135 | 770.276 | 0.169 | 0.276 |  |  |  | 41 | 1135 | 770.403 | 41 | 1135 | 770.148 | 41 | 1135 | 769.7 | 0.255 | 0.448
42 | 1160 | 770.72 |  | 42 | 1160 | 770.525 | 770.561 | 42 | 1160 | 770.276 | 0.159 | 0.285 |  |  |  | 42 | 1160 | 770.402 | 42 | 1160 | 770.151 | 42 | 1160 | 769.699 | 0.251 | 0.452
43 | 1185 | 770.721 |  | 43 | 1185 | 770.525 | 770.561 | 43 | 1185 | 770.276 | 0.16 | 0.285 |  |  |  | 43 | 1185 | 770.403 | 43 | 1185 | 770.152 | 43 | 1185 | 769.697 | 0.251 | 0.455
44 | 1210 | 770.72 |  | 44 | 1210 | 770.517 | 770.553 | 44 | 1210 | 770.274 | 0.167 | 0.279 |  |  |  | 44 | 1210 | 770.401 | 44 | 1210 | 770.154 | 44 | 1210 | 769.698 | 0.247 | 0.456
45 | 1235 | 770.72 |  | 45 | 1235 | 770.536 | 770.572 | 45 | 1235 | 770.276 | 0.148 | 0.296 |  |  |  | 45 | 1235 | 770.402 | 45 | 1235 | 770.153 | 45 | 1235 | 769.697 | 0.249 | 0.456
46 | 1260 | 770.72 |  | 46 | 1260 | 770.526 | 770.562 | 46 | 1260 | 770.276 | 0.158 | 0.286 |  |  |  | 46 | 1260 | 770.402 | 46 | 1260 | 770.156 | 46 | 1260 | 769.696 | 0.246 | 0.46
47 | 1285 | 770.721 |  | 47 | 1285 | 770.526 | 770.562 | 47 | 1285 | 770.276 | 0.159 | 0.286 |  |  |  | 47 | 1285 | 770.401 | 47 | 1285 | 770.154 | 47 | 1285 | 769.697 | 0.247 | 0.457
48 | 1310 | 770.72 |  | 48 | 1310 | 770.533 | 770.569 | 48 | 1310 | 770.275 | 0.151 | 0.294 |  |  |  | 48 | 1310 | 770.4 | 48 | 1310 | 770.15 | 48 | 1310 | 769.697 | 0.25 | 0.453
49 | 1335 | 770.72 |  | 49 | 1335 | 770.534 | 770.57 | 49 | 1335 | 770.275 | 0.15 | 0.295 |  |  |  | 49 | 1335 | 770.4 | 49 | 1335 | 770.157 | 49 | 1335 | 769.695 | 0.243 | 0.462
50 | 1360 | 770.72 |  | 50 | 1360 | 770.547 | 770.583 | 50 | 1360 | 770.276 | 0.137 | 0.307 |  |  |  | 50 | 1360 | 770.4 | 50 | 1360 | 770.187 | 50 | 1360 | 769.694 | 0.213 | 0.493
51 | 1385 | 770.72 |  | 51 | 1385 | 770.551 | 770.587 | 51 | 1385 | 770.276 | 0.133 | 0.311 |  |  |  | 51 | 1385 | 770.4 | 51 | 1385 | 770.221 | 51 | 1385 | 769.693 | 0.179 | 0.528
52 | 1410 | 770.72 |  | 52 | 1410 | 770.553 | 770.589 | 52 | 1410 | 770.277 | 0.131 | 0.312 |  |  |  | 52 | 1410 | 770.401 | 52 | 1410 | 770.251 | 52 | 1410 | 769.692 | 0.15 | 0.559
53 | 1435 | 770.72 |  | 53 | 1435 | 770.557 | 770.593 | 53 | 1435 | 770.277 | 0.127 | 0.316 |  |  |  | 53 | 1435 | 770.399 | 53 | 1435 | 770.27 | 53 | 1435 | 769.692 | 0.129 | 0.578
54 | 1460 | 770.719 |  | 54 | 1460 | 770.56 | 770.596 | 54 | 1460 | 770.276 | 0.123 | 0.32 |  |  |  | 54 | 1460 | 770.398 | 54 | 1460 | 770.274 | 54 | 1460 | 769.691 | 0.124 | 0.583
55 | 1485 | 770.72 |  | 55 | 1485 | 770.563 | 770.599 | 55 | 1485 | 770.276 | 0.121 | 0.323 |  |  |  | 55 | 1485 | 770.397 | 55 | 1485 | 770.294 | 55 | 1485 | 769.689 | 0.103 | 0.605
56 | 1510 | 770.72 |  | 56 | 1510 | 770.583 | 770.619 | 56 | 1510 | 770.277 | 0.101 | 0.342 |  |  |  | 56 | 1510 | 770.397 | 56 | 1510 | 770.326 | 56 | 1510 | 769.689 | 0.071 | 0.637
57 | 1535 | 770.72 |  | 57 | 1535 | 770.585 | 770.621 | 57 | 1535 | 770.277 | 0.099 | 0.344 |  |  |  | 57 | 1535 | 770.398 | 57 | 1535 | 770.347 | 57 | 1535 | 769.689 | 0.051 | 0.658
58 | 1560 | 770.719 |  | 58 | 1560 | 770.587 | 770.623 | 58 | 1560 | 770.276 | 0.096 | 0.347 |  |  |  | 58 | 1560 | 770.397 | 58 | 1560 | 770.364 | 58 | 1560 | 769.687 | 0.033 | 0.677
59 | 1585 | 770.72 |  | 59 | 1585 | 770.587 | 770.623 | 59 | 1585 | 770.277 | 0.097 | 0.346 |  |  |  | 59 | 1585 | 770.395 | 59 | 1585 | 770.371 | 59 | 1585 | 769.686 | 0.024 | 0.685
60 | 1610 | 770.718 |  | 60 | 1610 | 770.582 | 770.618 | 60 | 1610 | 770.276 | 0.1 | 0.342 |  |  |  | 60 | 1610 | 770.396 | 60 | 1610 | 770.369 | 60 | 1610 | 769.685 | 0.027 | 0.684
61 | 1635 | 770.718 |  | 61 | 1635 | 770.585 | 770.621 | 61 | 1635 | 770.276 | 0.097 | 0.345 |  |  |  | 61 | 1635 | 770.395 | 61 | 1635 | 770.378 | 61 | 1635 | 769.684 | 0.017 | 0.694
62 | 1660 | 770.716 |  | 62 | 1660 | 770.617 | 770.653 | 62 | 1660 | 770.275 | 0.063 | 0.378 |  |  |  | 62 | 1660 | 770.395 | 62 | 1660 | 770.388 | 62 | 1660 | 769.684 | 0.007 | 0.704
63 | 1685 | 770.714 |  | 63 | 1685 | 770.666 | 770.702 | 63 | 1685 | 770.273 | 0.012 | 0.429 |  |  |  | 63 | 1685 | 770.393 | 63 | 1685 | 770.401 | 63 | 1685 | 769.682 | -0.008 | 0.719
64 | 1710 | 770.709 |  | 64 | 1710 | 770.687 | 770.723 | 64 | 1710 | 770.269 | -0.014 | 0.454 |  |  |  | 64 | 1710 | 770.391 | 64 | 1710 | 770.426 | 64 | 1710 | 769.679 | -0.035 | 0.747

## Camp Data
CampaingNo_Stand6 | Serial | Date_St1PU_CampaignStartTimeWasReferencedByUsingThisColumn_ | CYLSCALEPRED_F1_DegreeC | CYLSCALEPRED_F2_DegreeC | NOLOADDUR_Sec | LOADDUR_Sec | NormHard | stripLength | CoilWt | WaterTemp_OC | TOPIDF1 | BOTIDF1 | TOPIDF2 | BOTIDF2 | TOPIDF3 | BOTIDF3 | TOPIDF4 | BOTIDF4 | TOPIDF5 | BOTIDF5 | TOPIDF6 | BOTIDF6 | TOPIDF7 | BOTIDF7 | TOPRMID | BOTRMID | TOPRMDIAM | RMTONNAGE | LineUPType | WEARKmF1 | WEARKmF2 | WEARKmF3 | WEARKmF4 | WEARKmF5 | WEARKmF6 | WEARKmF7 | RHFDOTemp | RMXTBulk | meas_FMETemp | MeasuredFMXT | FBKTemp_F1 | FBKTemp_F2 | FBKTemp_F3 | FBKTemp_F4 | FBKTemp_F5 | FBKTemp_F6 | FBKTemp_F7 | FBKTemp_F8 | timeGapPyroTime_RMX_FME__Sec | ActTimeBet_FMEPyroPU_ST1PU_Sec | ga1 | ga2 | ga3 | ga4 | ga5 | ga6 | ga7 | ga8 | AimHotVernThk | LEADSPD_F1 | TRAILSPD_F1 | LEADSPD_F2 | TRAILSPD_F2 | LEADSPD_F3 | TRAILSPD_F3 | LEADSPD_F4 | TRAILSPD_F4 | LEADSPD_F5 | TRAILSPD_F5 | LEADSPD_F6 | TRAILSPD_F6 | LEADSPD_F7 | TRAILSPD_F7 | F6OilFlowRate_Ml_min | BURWaterFlowL_min_F6 | Oil_ON___F6 | LEADSTRIPFLATNESS | AVERAGEFLATNESS | AVG_ABS_FLAT | AVG_LEAD_LEV_FLAT | AVG_LEAD_CENTRE_FLAT | HMOrderNumber | FurnaceNo | ONEFurnaceOPFlag | LaminarSprayFlag | FSU_TENS_Looper1 | FSU_TENS_Looper2 | FSU_TENS_Looper3 | FSU_TENS_Looper4 | FSU_TENS_Looper5 | FSU_TENS_Looper6 | ProgressiveTension_Looper1 | ProgressiveTension_Looper2 | ProgressiveTension_Looper3 | ProgressiveTension_Looper4 | ProgressiveTension_Looper5 | ProgressiveTension_Looper6 | AveAngle_Looper1 | AveAngle_Looper2 | AveAngle_Looper3 | AveAngle_Looper4 | AveAngle_Looper5 | AveAngle_Looper6 | Date | P_block | Page | Item | Serial_1 | Grade | ord_ga | ord_Wdt | GRT | FM | aimCr | LdCr | LeadFlat | FbkStandForce1 | FbkStandForce2 | FbkStandForce3 | FbkStandForce4 | FbkStandForce5 | FbkStandForce6 | FbkStandForce7 | RollBendingForce1 | RollBendingForce2 | RollBendingForce3 | RollBendingForce4 | RollBendingForce5 | RollBendingForce6 | RollBendingForce7 | Transfer_bar_thkness | InterstandThickness_massFlow_1 | InterstandThickness_massFlow_2 | InterstandThickness_massFlow_3 | InterstandThickness_massFlow_4 | InterstandThickness_massFlow_5 | InterstandThickness_massFlow_6 | ExtGA_thkness | TOP_WROLL_CRWN1 | TOP_WROLL_CRWN2 | TOP_WROLL_CRWN3 | TOP_WROLL_CRWN4 | TOP_WROLL_CRWN5 | TOP_WROLL_CRWN6 | TOP_WROLL_CRWN7 | CALC_BROLL_WEAR_CRWN1 | CALC_BROLL_WEAR_CRWN2 | CALC_BROLL_WEAR_CRWN3 | CALC_BROLL_WEAR_CRWN4 | CALC_BROLL_WEAR_CRWN5 | CALC_BROLL_WEAR_CRWN6 | CALC_BROLL_WEAR_CRWN7 | CALC_WROLL_THERM_CRWN1 | CALC_WROLL_THERM_CRWN2 | CALC_WROLL_THERM_CRWN3 | CALC_WROLL_THERM_CRWN4 | CALC_WROLL_THERM_CRWN5 | CALC_WROLL_THERM_CRWN6 | CALC_WROLL_THERM_CRWN7 | CALC_WROLL_WEAR_CRWN1 | CALC_WROLL_WEAR_CRWN2 | CALC_WROLL_WEAR_CRWN3 | CALC_WROLL_WEAR_CRWN4 | CALC_WROLL_WEAR_CRWN5 | CALC_WROLL_WEAR_CRWN6 | CALC_WROLL_WEAR_CRWN7 | LEARN_CRWN_ROLL_FORC_COEFF1 | LEARN_CRWN_ROLL_FORC_COEFF2 | LEARN_CRWN_ROLL_FORC_COEFF3 | LEARN_CRWN_ROLL_FORC_COEFF4 | LEARN_CRWN_ROLL_FORC_COEFF5 | LEARN_CRWN_ROLL_FORC_COEFF6 | LEARN_CRWN_ROLL_FORC_COEFF7 | LEARN_WROLL_CRWN_COEFF1 | LEARN_WROLL_CRWN_COEFF2 | LEARN_WROLL_CRWN_COEFF3 | LEARN_WROLL_CRWN_COEFF4 | LEARN_WROLL_CRWN_COEFF5 | LEARN_WROLL_CRWN_COEFF6 | LEARN_WROLL_CRWN_COEFF7 | LEARN_WROLL_THERM_WEAR_COEFF1 | LEARN_WROLL_THERM_WEAR_COEFF2 | LEARN_WROLL_THERM_WEAR_COEFF3 | LEARN_WROLL_THERM_WEAR_COEFF4 | LEARN_WROLL_THERM_WEAR_COEFF5 | LEARN_WROLL_THERM_WEAR_COEFF6 | LEARN_WROLL_THERM_WEAR_COEFF7 | LEARN_WROLL_BEND_FORC_COEFF1 | LEARN_WROLL_BEND_FORC_COEFF2 | LEARN_WROLL_BEND_FORC_COEFF3 | LEARN_WROLL_BEND_FORC_COEFF4 | LEARN_WROLL_BEND_FORC_COEFF5 | LEARN_WROLL_BEND_FORC_COEFF6 | LEARN_WROLL_BEND_FORC_COEFF7 | LEARN_BROLL_THERM_WEAR_COEFF1 | LEARN_BROLL_THERM_WEAR_COEFF2 | LEARN_BROLL_THERM_WEAR_COEFF3 | LEARN_BROLL_THERM_WEAR_COEFF4 | LEARN_BROLL_THERM_WEAR_COEFF5 | LEARN_BROLL_THERM_WEAR_COEFF6 | LEARN_BROLL_THERM_WEAR_COEFF7 | STAMP_RATIO1 | STAMP_RATIO2 | STAMP_RATIO3 | STAMP_RATIO4 | STAMP_RATIO5 | STAMP_RATIO6 | STAMP_RATIO7 | WROLL_SHIFT_POS1 | WROLL_SHIFT_POS2 | WROLL_SHIFT_POS3 | WROLL_SHIFT_POS4 | WROLL_SHIFT_POS5 | WROLL_SHIFT_POS6 | WROLL_SHIFT_POS7 | WROLL_SHIFT_POS_COEFF1 | WROLL_SHIFT_POS_COEFF2 | WROLL_SHIFT_POS_COEFF3 | WROLL_SHIFT_POS_COEFF4 | WROLL_SHIFT_POS_COEFF5 | WROLL_SHIFT_POS_COEFF6 | WROLL_SHIFT_POS_COEFF7 | F1TBRTyp | F1TBRDia | F1TBRCr | F1BBRTyp | F1BBRDia | F1BBRCr | F1TWRTyp | F1TWRDia | F1TWRCr | F1BWRTyp | F1BWRDia | F1BWRCr | F2TBRTyp | F2TBRDia | F2TBRCr | F2BBRTyp | F2BBRDia | F2BBRCr | F2TWRTyp | F2TWRDia | F2TWRCr | F2BWRTyp | F2BWRDia | F2BWRCr | F3TBRTyp | F3TBRDia | F3TBRCr | F3BBRTyp | F3BBRDia | F3BBRCr | F3TWRTyp | F3TWRDia | F3TWRCr | F3BWRTyp | F3BWRDia | F3BWRCr | F4TBRTyp | F4TBRDia | F4TBRCr | F4BBRTyp | F4BBRDia | F4BBRCr | F4TWRTyp | F4TWRDia | F4TWRCr | F4BWRTyp | F4BWRDia | F4BWRCr | F5TBRTyp | F5TBRDia | F5TBRCr | F5BBRTyp | F5BBRDia | F5BBRCr | F5TWRTyp | F5TWRDia | F5TWRCr | F5BWRTyp | F5BWRDia | F5BWRCr | F6TBRTyp | F6TBRDia | F6TBRCr | F6BBRTyp | F6BBRDia | F6BBRCr | F6TWRTyp | F6TWRDia | F6TWRCr | F6BWRTyp | F6BWRDia | F6BWRCr | F7TBRTyp | F7TBRDia | F7TBRCr | F7BBRTyp | F7BBRDia | F7BBRCr | F7TWRTyp | F7TWRDia | F7TWRCr | F7BWRTyp | F7BWRDia | F7BWRCr | WRCrownDueToStackDeflection1 | WRCrownDueToStackDeflection2 | WRCrownDueToStackDeflection3 | WRCrownDueToStackDeflection4 | WRCrownDueToStackDeflection5 | WRCrownDueToStackDeflection6 | WRCrownDueToStackDeflection7 | WRMechanicalCrown1 | WRMechanicalCrown2 | WRMechanicalCrown3 | WRMechanicalCrown4 | WRMechanicalCrown5 | WRMechanicalCrown6 | WRMechanicalCrown7 | WRThermalAndWearCrown1 | WRThermalAndWearCrown2 | WRThermalAndWearCrown3 | WRThermalAndWearCrown4 | WRThermalAndWearCrown5 | WRThermalAndWearCrown6 | WRThermalAndWearCrown7 | BURThermalWear1 | BURThermalWear2 | BURThermalWear3 | BURThermalWear4 | BURThermalWear5 | BURThermalWear6 | BURThermalWear7 | RollShiftPosition1 | RollShiftPosition2 | RollShiftPosition3 | RollShiftPosition4 | RollShiftPosition5 | RollShiftPosition6 | RollShiftPosition7 | RollBending1 | RollBending2 | RollBending3 | RollBending4 | RollBending5 | RollBending6 | RollBending7 | CM_i__LoadedRollGapCrown_1 | CM_i__LoadedRollGapCrown_2 | CM_i__LoadedRollGapCrown_3 | CM_i__LoadedRollGapCrown_4 | CM_i__LoadedRollGapCrown_5 | CM_i__LoadedRollGapCrown_6 | CM_i__LoadedRollGapCrown_7
127 | W91711 | 2017-04-05 01:32 | 35 | 35 | 958 | 65 | 1.1483 | 716.7718 | 17637 | 30 | 239715 | 239897 | 239988 | 239996 | 139311 | 139287 | 221085 | 221093 | 220889 | 220897 | 215467 | 215392 | 216069 | 216051 | 294066 | 294017 | 1365.33 | 49574.4141 | 6 | 0.6133 | 0.6133 | 0.6133 | 134.796 | 134.796 | 0.6133 | 0.6133 | 1179.8828 | 1104.6646 | 1054.8334 | 881.2965 | 1060.2179 | 991.0916 | 969.7228 | 950.0168 | 932.3928 | 921.6746 | 909.5474 | 894.0155 | 16 | 17.6 | 32.7164 | 20.7993 | 13.4652 | 9.5374 | 7.0203 | 5.2118 | 3.9779 | 3.3425 | 3.3539 | 81.3 | 129.37 | 127.78 | 197.05 | 182.23 | 280.74 | 248.54 | 386.09 | 335.26 | 525.45 | 438.74 | 682.23 | 530.27 | 820.79 | 0 | 42.6 | 0 | 31.870001 | 22.95 | 22.9765 | -27.4861 | 22.95 | 2103644 | 2 |  |  | 3.7186 | 6.7543 | 8.3379 | 10.2379 | 11.825 | 15.2464 | 4.2453 | 7.0188 | 8.7266 | 10.9172 | 12.6516 | 16.1875 | 24.9431 | 24.9968 | 25.0682 | 25.0906 | 24.8719 | 25.0336 |  | 14483 | 533 | 3 |  | CC070 | 330 | 938 | 8 | 5 | 35 | 30.166666 | 31.870001 | 1387.2357 | 1370.8429 | 1153.3071 | 1064.9214 | 990.9643 | 914.0143 | 762.55 | 93.4886 | 106.3857 | 121.9679 | 101.5507 | 58.0543 | 45.6464 | 68.9507 | 32.7164 | 20.7993 | 13.4652 | 9.5374 | 7.0203 | 5.2118 | 3.9779 | 3.3425 | 0 | 0 | 0 | 0 | 0 | 0.1016 | 0.0254 | 0 | 0 | 0 | 0 | 0 | 0 | 0 | 1.3e-05 | -3e-06 | -1.6e-05 | 0.030664 | 0.029076 | -7e-06 | -1.5e-05 | 0 | 0 | 0 | -0.000536 | -0.000832 | 0 | 0 | 0.083365 | 0.080288 | 0.07872 | 0.075762 | 0.080237 | 0.1078 | 0.101152 | -0.157955 | -0.155398 | -0.154119 | -0.152798 | -0.155253 | -0.161673 | -0.157763 | -1.41066 | -1.377743 | -1.361412 | -1.321942 | -1.355088 | -1.459375 | -1.409297 | -0.234148 | -0.212697 | -0.206404 | -0.204114 | -0.225845 | -0.309528 | -0.27602 | -0.410593 | -0.37545 | -0.358245 | -0.352209 | -0.384495 | -0.4582 | -0.405811 | 0.429348 | 0.402738 | 0.372873 | 0.345284 | 0.567445 | 0.46818 | 0.414976 | 0 | 0 | 0 | -60 | -60 | 0 | 0 | -0.996961 | -0.982478 | -0.975496 | -0.966675 | -0.97944 | 0 | 0 |  | 1452.829 | 0 |  | 1454.658 | 0 |  | 742.018 | 0 |  | 741.973 | 0 |  | 1407.922 | 0 |  | 1417.828 | 0 |  | 766.212 | 0 |  | 766.233 | 0 |  | 1406.3979 | 0 |  | 1433.068 | 0 |  | 775.508 | 0 |  | 775.445 | 0 |  | 1530.274 | 0 |  | 1531.137 | 0 |  | 780.76 | 0 |  | 780.945 | 0 |  | 1510.2841 | 0 |  | 1510.665 | 0 |  | 754.492 | 0 |  | 754.591 | 0 |  | 1517.9041 | 0 |  | 1518.234 | 0 |  | 738.382 | 0.102 |  | 738.406 | 0.102 |  | 1531.3409 | 0 |  | 1531.7469 | 0 |  | 770.721 | 0.025 |  | 770.849 | 0.025 | 115.6469 | 110.0622 | 90.78833 | 80.68058 | 79.512 | 98.53074154 | 77.1334576 | 0 | 0 | 0 | 0 | 0 | -16.4259768 | -4.0071802 | -0.01833858 | 0.004133229 | 0.021782592 | -39.82747 | -38.27311 | 0.010215625 | 0.021139455 | 0 | 0 | 0 | 0 | 0 | 0 | 0 | 0 | 0 | 0 | 58.0005 | 58.7664 | 0 | 0 | -21.89017 | -22.62792 | -25.17466 | -20.72792 | -13.11127 | -14.12884 | -19.03177 | 93.7384 | 87.43845 | 65.63546 | 78.12569 | 86.89402 | 67.98614 | 54.11564
127 | W91712 | 2017-04-05 01:34 | 39.4082 | 37.1924 | 43 | 66 | 1.1572 | 725.4206 | 17816 | 30 | 239715 | 239897 | 239988 | 239996 | 139311 | 139287 | 221085 | 221093 | 220889 | 220897 | 215467 | 215392 | 216069 | 216051 | 294066 | 294017 | 1365.33 | 49592.7344 | 6 | 1.2489 | 1.2489 | 1.2489 | 135.4317 | 135.4317 | 1.2489 | 1.2489 | 1219.7266 | 1128.0443 | 1078.8334 | 885.51 | 1060.1398 | 989.4838 | 967.5911 | 948.2811 | 929.9739 | 918.6191 | 905.2549 | 890.7098 | 15.6 | 22.2 | 32.3771 | 20.9391 | 13.7778 | 9.6509 | 7.0207 | 5.2002 | 4.0512 | 3.3329 | 3.3541 | 78.42 | 128.04 | 121.08 | 193.24 | 175.36 | 277.06 | 237.97 | 383.77 | 321.43 | 529.21 | 421.16 | 686.48 | 514.68 | 818.7 | 0 | 42.4 | 0 | 12.18889 | 10.2735 | 10.2735 | -3.6243 | 10.2735 | 2104084 | 1 |  |  | 3.9014 | 6.7379 | 8.6614 | 10.5429 | 12.0921 | 15.2036 | 4.2938 | 7.2969 | 9.2154 | 11.3231 | 13.7477 | 16.7462 | 24.9058 | 24.9968 | 24.9929 | 25.0309 | 24.9659 | 24.9129 |  | 14483 | 533 | 4 |  | CC061 | 330 | 940 | 8 | 5 | 35 | 38.166664 | 12.18889 | 1381.9143 | 1388.2428 | 1256.7643 | 1122.6929 | 1031.3143 | 912.3428 | 1050.2858 | 67.03 | 75.8836 | 83.1693 | 65.0271 | 58.515 | 38.1036 | 73.5821 | 32.3771 | 20.9391 | 13.7778 | 9.6509 | 7.0207 | 5.2002 | 4.0512 | 3.3329 | 0 | 0 | 0 | 0 | 0 | 0.1016 | 0.0254 | 0 | 0 | 0 | 0 | 0 | 0 | 0 | 0.003053 | 0.002004 | 0.001367 | 0.030961 | 0.028877 | 0.000925 | 0.000621 | 0 | 0 | 0 | -0.000493 | -0.000735 | 4.4e-05 | 3.8e-05 | 0.083362 | 0.080275 | 0.078673 | 0.075734 | 0.080225 | 0.107801 | 0.100938 | -0.158061 | -0.155565 | -0.154527 | -0.153426 | -0.155687 | -0.161746 | -0.158572 | -1.411137 | -1.378852 | -1.365652 | -1.337994 | -1.366767 | -1.459418 | -1.418587 | -0.234158 | -0.212535 | -0.20566 | -0.203676 | -0.225686 | -0.309661 | -0.27337 | -0.411129 | -0.376851 | -0.362694 | -0.355007 | -0.385867 | -0.458248 | -0.415538 | 0.429937 | 0.404661 | 0.373585 | 0.347953 | 0.571987 | 0.471155 | 0.414011 | 0 | -5 | -5 | -50 | -50 | 0 | 0 | -1.001879 | -0.98734 | -0.980504 | -0.973324 | -0.98625 | 0 | 0 |  | 1452.829 | 0 |  | 1454.658 | 0 |  | 742.018 | 0 |  | 741.973 | 0 |  | 1407.922 | 0 |  | 1417.828 | 0 |  | 766.212 | 0 |  | 766.233 | 0 |  | 1406.3979 | 0 |  | 1433.068 | 0 |  | 775.508 | 0 |  | 775.445 | 0 |  | 1530.274 | 0 |  | 1531.137 | 0 |  | 780.76 | 0 |  | 780.945 | 0 |  | 1510.2841 | 0 |  | 1510.665 | 0 |  | 754.492 | 0 |  | 754.591 | 0 |  | 1517.9041 | 0 |  | 1518.234 | 0 |  | 738.382 | 0.102 |  | 738.406 | 0.102 |  | 1531.3409 | 0 |  | 1531.7469 | 0 |  | 770.721 | 0.025 |  | 770.849 | 0.025 | 115.1991 | 111.4412 | 98.87342 | 85.02602 | 82.73719 | 98.35147 | 106.0137 | 0 | 0 | 0 | 0 | 0 | -16.4333936 | -4.0277288 | -4.308201261 | -2.763219408 | -1.866846284 | -40.766 | -38.46356 | -1.414176042 | -0.934848833 | 0 | 0 | 0 | 0 | 0 | 0 | 0 | 0 | 4.9367 | 4.90252 | 48.6662 | 49.3125 | 0 | 0 | -15.69561074 | -16.12792 | -17.1046 | -13.24446 | -13.20601629 | -11.7992 | -20.11514 | 95.19533 | 97.48675 | 84.80449 | 79.68176 | 80.38012 | 68.7047 | 80.93603
127 | W91713 | 2017-04-05 01:35 | 42.9097 | 39.363 | 23 | 67 | 1.1572 | 732.3174 | 17993 | 30 | 239715 | 239897 | 239988 | 239996 | 139311 | 139287 | 221085 | 221093 | 220889 | 220897 | 215467 | 215392 | 216069 | 216051 | 294066 | 294017 | 1365.33 | 49611.0586 | 6 | 1.8907 | 1.8907 | 1.8907 | 136.0734 | 136.0734 | 1.8907 | 1.8907 | 1192.7734 | 1116.6365 | 1065.1666 | 874.194 | 1061.533 | 988.7522 | 964.9614 | 943.7856 | 923.9973 | 912.0707 | 899.5964 | 882.8177 | 15.6 | 21 | 32.3308 | 20.8043 | 13.732 | 9.7609 | 7.1142 | 5.2845 | 4.0032 | 3.3358 | 3.3514 | 76.26 | 128.69 | 118.04 | 193.92 | 168.1 | 274.53 | 228.79 | 377.88 | 312.5 | 514.95 | 413.81 | 678.62 | 501.81 | 821.93 | 0 | 42.6 | 0 | 3.577778 | 3.1973 | 3.1973 | -2.2919 | 3.1973 | 2104052 | 2 |  |  | 4.2021 | 7.2564 | 9.0821 | 10.7771 | 12.4279 | 16.3721 | 4.4269 | 7.7567 | 9.6269 | 11.3701 | 13.5104 | 18.2657 | 24.9783 | 25.0121 | 24.9944 | 25.0028 | 24.9148 | 25.0108 |  | 14483 | 533 | 5 |  | CC061 | 330 | 940 | 8 | 5 | 35 | 35.333336 | 3.577778 | 1420.85 | 1367.8429 | 1208.9071 | 1150.7428 | 1040.4572 | 1065.7214 | 926.05 | 81.9121 | 89.1607 | 100.9071 | 84.0971 | 63.59 | 51.34 | 89.4336 | 32.3308 | 20.8043 | 13.732 | 9.7609 | 7.1142 | 5.2845 | 4.0032 | 3.3358 | 0 | 0 | 0 | 0 | 0 | 0.1016 | 0.0254 | 0 | 0 | 0 | 0 | 0 | 0 | 0 | 0.006197 | 0.005842 | 0.003109 | 0.030692 | 0.028982 | 0.002024 | 0.001488 | 0 | 0 | -1e-06 | -0.000492 | -0.000732 | 8.8e-05 | 7.4e-05 | 0.083359 | 0.080281 | 0.078685 | 0.075732 | 0.080218 | 0.107695 | 0.101045 | -0.157965 | -0.155414 | -0.154335 | -0.153355 | -0.155641 | -0.161992 | -0.158104 | -1.411098 | -1.378091 | -1.364403 | -1.338782 | -1.367898 | -1.463723 | -1.413876 | -0.234016 | -0.212549 | -0.205779 | -0.203553 | -0.22548 | -0.30812 | -0.274544 | -0.411085 | -0.376046 | -0.36136 | -0.354966 | -0.386184 | -0.463117 | -0.410606 | 0.42949 | 0.404509 | 0.374901 | 0.350228 | 0.571519 | 0.46666 | 0.41385 | 0 | -5 | -5 | -50 | -50 | 0 | 0 | -1.001967 | -0.98749 | -0.980894 | -0.973854 | -0.986884 | 0 | 0 |  | 1452.829 | 0 |  | 1454.658 | 0 |  | 742.018 | 0 |  | 741.973 | 0 |  | 1407.922 | 0 |  | 1417.828 | 0 |  | 766.212 | 0 |  | 766.233 | 0 |  | 1406.3979 | 0 |  | 1433.068 | 0 |  | 775.508 | 0 |  | 775.445 | 0 |  | 1530.274 | 0 |  | 1531.137 | 0 |  | 780.76 | 0 |  | 780.945 | 0 |  | 1510.2841 | 0 |  | 1510.665 | 0 |  | 754.492 | 0 |  | 754.591 | 0 |  | 1517.9041 | 0 |  | 1518.234 | 0 |  | 738.382 | 0.102 |  | 738.406 | 0.102 |  | 1531.3409 | 0 |  | 1531.7469 | 0 |  | 770.721 | 0.025 |  | 770.849 | 0.025 | 118.4406 | 109.8118 | 95.12286 | 87.14805 | 83.4634 | 114.7729 | 93.57272225 | 0 | 0 | 0 | 0 | 0 | -16.4583872 | -4.0158416 | -8.744574306 | -8.050807622 | -4.240564524 | -40.4312164 | -38.6431185 | -3.091382976 | -2.208474312 | 0 | 0 | 0 | 0 | 0 | 0 | 0 | 0 | 4.93745 | 4.90447 | 48.6927 | 49.3442 | 0 | 0 | -19.16874 | -18.95102 | -20.76456 | -17.11822 | -14.3382732 | -15.8188808 | -24.55346 | 90.52732 | 87.74742 | 75.0222 | 78.29132 | 79.8262 | 79.40422 | 62.79495
127 | W91714 | 2017-04-05 01:37 | 45.2737 | 41.2595 | 40 | 67 | 1.1572 | 739.9047 | 18123 | 30 | 239715 | 239897 | 239988 | 239996 | 139311 | 139287 | 221085 | 221093 | 220889 | 220897 | 215467 | 215392 | 216069 | 216051 | 294066 | 294017 | 1365.33 | 49628.6758 | 6 | 2.539 | 2.539 | 2.539 | 136.7218 | 136.7218 | 2.539 | 2.539 | 1216.2109 | 1123.0172 | 1074.5 | 875.4171 | 1060.2837 | 988.1495 | 965.0383 | 944.3024 | 924.894 | 912.9592 | 899.4814 | 883.242 | 15.4 | 23.4 | 32.5082 | 20.8822 | 13.6959 | 9.7141 | 7.076 | 5.2373 | 4.0186 | 3.3338 | 3.3471 | 77.6 | 129.74 | 120.15 | 196.37 | 171.57 | 278.66 | 233.84 | 382.91 | 319.34 | 525.43 | 418.28 | 687.34 | 510.08 | 827.9 | 0 | 42.2 | 0 | 3.933333 | 3.5408 | 3.5408 | -0.8218 | 3.5408 | 2104052 | 1 |  |  | 4.1464 | 7.1821 | 8.9743 | 10.7386 | 12.6414 | 16.09 | 4.5439 | 7.6303 | 9.5576 | 11.5212 | 13.6121 | 17.9045 | 24.8863 | 25.0436 | 25.0217 | 25.0595 | 24.9623 | 24.9541 |  | 14483 | 533 | 6 |  | CC061 | 330 | 940 | 8 | 5 | 35 | 32.166664 | 3.933333 | 1381.3 | 1343.9214 | 1187.4071 | 1124.75 | 1019.4857 | 971.5857 | 931.7 | 61.22 | 65.6493 | 74.195 | 63.8336 | 58.2386 | 46.9621 | 84.8929 | 32.5082 | 20.8822 | 13.6959 | 9.7141 | 7.076 | 5.2373 | 4.0186 | 3.3338 | 0 | 0 | 0 | 0 | 0 | 0.1016 | 0.0254 | 0 | 0 | 0 | 0 | 0 | 0 | 0 | 0.009542 | 0.009529 | 0.005453 | 0.03076 | 0.029401 | 0.003435 | 0.002625 | -1e-06 | 0 | -2e-06 | -0.000492 | -0.000734 | 0.000128 | 0.000112 | 0.083334 | 0.080255 | 0.078661 | 0.075711 | 0.080197 | 0.107729 | 0.100984 | -0.157134 | -0.154607 | -0.153516 | -0.152534 | -0.1548 | -0.160954 | -0.157407 | -1.410823 | -1.378023 | -1.364054 | -1.338346 | -1.367367 | -1.461073 | -1.415303 | -0.23275 | -0.211376 | -0.204682 | -0.202487 | -0.224317 | -0.307174 | -0.272562 | -0.410777 | -0.375893 | -0.361 | -0.354516 | -0.385597 | -0.460121 | -0.4121 | 0.42959 | 0.404299 | 0.374576 | 0.349071 | 0.569681 | 0.469153 | 0.413355 | 0 | -5 | -5 | -50 | -50 | 0 | 0 | -1.002354 | -0.987866 | -0.98125 | -0.974195 | -0.987225 | 0 | 0 |  | 1452.829 | 0 |  | 1454.658 | 0 |  | 742.018 | 0 |  | 741.973 | 0 |  | 1407.922 | 0 |  | 1417.828 | 0 |  | 766.212 | 0 |  | 766.233 | 0 |  | 1406.3979 | 0 |  | 1433.068 | 0 |  | 775.508 | 0 |  | 775.445 | 0 |  | 1530.274 | 0 |  | 1531.137 | 0 |  | 780.76 | 0 |  | 780.945 | 0 |  | 1510.2841 | 0 |  | 1510.665 | 0 |  | 754.492 | 0 |  | 754.591 | 0 |  | 1517.9041 | 0 |  | 1518.234 | 0 |  | 738.382 | 0.102 |  | 738.406 | 0.102 |  | 1531.3409 | 0 |  | 1531.7469 | 0 |  | 770.721 | 0.025 |  | 770.849 | 0.025 | 115.1092542 | 107.8564 | 93.40263 | 85.15594725 | 81.75969 | 104.668 | 94.0867928 | 0 | 0 | 0 | 0 | 0 | -16.3529264 | -3.9981378 | -13.46066 | -13.13118 | -7.435458354 | -40.50906 | -39.19831 | -5.205803099 | -3.873684311 | 0 | 0 | 0 | 0 | 0 | 0 | 0 | 0 | 4.93933 | 4.90625 | 48.70975 | 49.36125 | 0 | 0 | -14.248955 | -13.87669 | -15.18638099 | -12.92547 | -13.06391 | -14.42554 | -23.13858 | 87.39964 | 85.78787 | 75.68704 | 80.43117 | 78.85873 | 68.68369 | 63.07639
127 | W91715 | 2017-04-05 01:38 | 47.3444 | 43.0131 | 16 | 59 | 1.2188 | 529.4294 | 17331 | 30 | 239715 | 239897 | 239988 | 239996 | 139311 | 139287 | 221085 | 221093 | 220889 | 220897 | 215467 | 215392 | 216069 | 216051 | 294066 | 294017 | 1365.33 | 49647.5 | 6 | 2.9527 | 2.9527 | 2.9527 | 137.1355 | 137.1355 | 2.9527 | 2.9527 | 1177.5391 | 1103.0748 | 1053.6666 | 891.3474 | 1050.7526 | 986.8603 | 969.0062 | 951.4388 | 934.9428 | 924.7294 | 913.0062 | 898.2205 | 15.8 | 17.8 | 32.4034 | 21.6208 | 14.3274 | 10.3749 | 7.706 | 5.964 | 4.7417 | 4.1052 | 4.1119 | 84.18 | 116.65 | 128.97 | 173.66 | 181.35 | 242.85 | 242.79 | 326.52 | 318.95 | 429.8 | 401.48 | 540.18 | 469.68 | 630.25 | 0 | 42.2 | 0 | -2.8625 | -1.6322 | 4.2582 | -0.3615 | -1.6322 | 6211453 | 2 |  |  | 4.405 | 7.9457 | 9.8121 | 12.04 | 14.4536 | 19.6814 | 4.8254 | 8.5831 | 10.5034 | 13.1407 | 15.4695 | 22.761 | 24.9375 | 24.9882 | 24.9786 | 25.0053 | 24.9414 | 25.0538 |  | 14483 | 533 | 7 |  | EA651 | 406 | 1019 | 9 | 3 | 40 | 39.666664 | -2.8625 | 1523.4 | 1606.0643 | 1327.2214 | 1220.6571 | 1137.8429 | 1063.3071 | 1011.4572 | 60.6414 | 68.3807 | 73.5664 | 62.5636 | 63.9471 | 48.2243 | 86.0943 | 32.4034 | 21.6208 | 14.3274 | 10.3749 | 7.706 | 5.964 | 4.7417 | 4.1052 | 0 | 0 | 0 | 0 | 0 | 0.1016 | 0.0254 | 0 | 0 | 0 | 0 | 0 | 0 | 0 | 0.02518 | 0.027614 | 0.018839 | 0.045923 | 0.044894 | 0.010467 | 0.008839 | -8e-06 | -2.3e-05 | -6.5e-05 | -0.001372 | -0.002113 | -0.000275 | -0.000136 | 0.083906 | 0.080781 | 0.079196 | 0.07623 | 0.080753 | 0.108191 | 0.101447 | -0.185659 | -0.182853 | -0.181419 | -0.180517 | -0.183156 | -0.190109 | -0.185799 | -1.411535 | -1.380145 | -1.364775 | -1.348792 | -1.377572 | -1.46144 | -1.414374 | -0.278747 | -0.252641 | -0.245004 | -0.242507 | -0.268767 | -0.368236 | -0.327159 | -0.41185 | -0.379151 | -0.362533 | -0.355449 | -0.386115 | -0.460899 | -0.411462 | 0.426076 | 0.399447 | 0.370402 | 0.343538 | 0.575996 | 0.488863 | 0.445335 | 0 | -10 | -10 | -35 | -35 | 0 | 0 | -1.175806 | -1.15887 | -1.151141 | -1.145606 | -1.160247 | 0 | 0 |  | 1452.829 | 0 |  | 1454.658 | 0 |  | 742.018 | 0 |  | 741.973 | 0 |  | 1407.922 | 0 |  | 1417.828 | 0 |  | 766.212 | 0 |  | 766.233 | 0 |  | 1406.3979 | 0 |  | 1433.068 | 0 |  | 775.508 | 0 |  | 775.445 | 0 |  | 1530.274 | 0 |  | 1531.137 | 0 |  | 780.76 | 0 |  | 780.945 | 0 |  | 1510.2841 | 0 |  | 1510.665 | 0 |  | 754.492 | 0 |  | 754.591 | 0 |  | 1517.9041 | 0 |  | 1518.234 | 0 |  | 738.382 | 0.102 |  | 738.406 | 0.102 |  | 1531.3409 | 0 |  | 1531.7469 | 0 |  | 770.721 | 0.025 |  | 770.849 | 0.025 | 127.8224004 | 129.7395 | 105.1106 | 93.05069 | 91.88423 | 115.0403 | 102.6093 | 0 | 0 | 0 | 0 | 0 | -19.3150744 | -4.7192946 | -35.53115902 | -38.07958 | -25.62228585 | -60.09003 | -58.93391 | -14.89499648 | -12.3093 | 0 | 0 | 0 | 0 | 0 | 0 | 0 | 0 | 11.5887 | 11.51141 | 40.09621 | 40.608645 | 0 | 0 | -16.90361 | -17.27577 | -18.02406 | -15.17211 | -17.18687 | -17.75792 | -28.16653 | 75.38763 | 85.97283 | 72.97569 | 57.88476 | 56.37209 | 63.07226 | 57.41418
127 | W91716 | 2017-04-05 01:39 | 48.7354 | 44.2303 | 14 | 46 | 1.1737 | 404.6805 | 18398 | 30 | 239715 | 239897 | 239988 | 239996 | 139311 | 139287 | 221085 | 221093 | 220889 | 220897 | 215467 | 215392 | 216069 | 216051 | 294066 | 294017 | 1365.33 | 49668.5547 | 6 | 3.1955 | 3.1955 | 3.1955 | 137.3782 | 137.3782 | 3.1955 | 3.1955 | 1183.3984 | 1112.1544 | 1069.6666 | 918.8301 | 1052.6027 | 1004.17 | 989.6393 | 975.8015 | 962.6492 | 950.5983 | 937.6563 | 923.0727 | 16 | 18.2 | 31.786 | 21.9696 | 15.3854 | 11.5611 | 8.8388 | 6.9924 | 5.7362 | 5.1385 | 5.1318 | 99.84 | 140.6 | 144.53 | 200.14 | 194.78 | 268.66 | 252.73 | 351.97 | 322.82 | 449.82 | 395.82 | 550.63 | 453.36 | 623.55 | 50.2 | 42.7 | 18.5099 | -28.225 | -15.4515 | 18.2544 | 3.7689 | -15.4515 | 6108128 | 1 |  |  | 2.9414 | 5.0521 | 6.1429 | 7.545 | 9.11 | 13.0157 | 3.686 | 5.69 | 6.992 | 8.972 | 11.38 | 16.752 | 24.8273 | 25.0061 | 24.9676 | 25.0078 | 24.9661 | 24.8777 |  | 14483 | 533 | 8 |  | CC650E | 508 | 1132 | 10 | 3 | 40 | 9.6 | -28.225 | 1436.2357 | 1470.2357 | 1216.7 | 1155.5072 | 1027.2285 | 1002.1857 | 803.8071 | 51.515 | 58.685 | 54.1457 | 53.0407 | 54.1679 | 38.5164 | 68.7129 | 31.786 | 21.9696 | 15.3854 | 11.5611 | 8.8388 | 6.9924 | 5.7362 | 5.1385 | 0 | 0 | 0 | 0 | 0 | 0.1016 | 0.0254 | 0 | 0 | 0 | 0 | 0 | 0 | 0 | 0.053157 | 0.04513 | 0.038913 | 0.064272 | 0.063432 | 0.023082 | 0.020182 | -9.5e-05 | -0.000301 | -0.000682 | -0.004282 | -0.005131 | -0.007357 | -0.004866 | 0.083343 | 0.080254 | 0.078677 | 0.075725 | 0.080231 | 0.107222 | 0.100648 | -0.22829 | -0.224609 | -0.222842 | -0.222077 | -0.225191 | -0.233373 | -0.227538 | -1.396525 | -1.361954 | -1.346311 | -1.338693 | -1.366114 | -1.441471 | -1.39038 | -0.352237 | -0.319631 | -0.309923 | -0.306635 | -0.340209 | -0.467172 | -0.417314 | -0.396608 | -0.363815 | -0.34801 | -0.341652 | -0.369905 | -0.44162 | -0.389481 | 0.419283 | 0.394346 | 0.36773 | 0.345212 | 0.589741 | 0.510441 | 0.472232 | 0 | -20 | -20 | -25 | -25 | -10 | 10 | -1.47732 | -1.455306 | -1.445617 | -1.440387 | -1.458682 | 0 | 0 |  | 1452.829 | 0 |  | 1454.658 | 0 |  | 742.018 | 0 |  | 741.973 | 0 |  | 1407.922 | 0 |  | 1417.828 | 0 |  | 766.212 | 0 |  | 766.233 | 0 |  | 1406.3979 | 0 |  | 1433.068 | 0 |  | 775.508 | 0 |  | 775.445 | 0 |  | 1530.274 | 0 |  | 1531.137 | 0 |  | 780.76 | 0 |  | 780.945 | 0 |  | 1510.2841 | 0 |  | 1510.665 | 0 |  | 754.492 | 0 |  | 754.591 | 0 |  | 1517.9041 | 0 |  | 1518.234 | 0 |  | 738.382 | 0.102 |  | 738.406 | 0.102 |  | 1531.3409 | 0 |  | 1531.7469 | 0 |  | 770.721 | 0.025 |  | 770.849 | 0.025 | 119.7002 | 117.9923 | 95.7263059 | 87.50078272 | 82.41557 | 107.4564 | 80.90158 | 0 | 0 | 0 | 0 | 0 | -23.7106968 | -5.7794652 | -74.10240955 | -61.05504 | -51.47082 | -80.30819307 | -79.64581 | -22.66713 | -21.29506008 | 0 | 0 | 0 | 0 | 0 | 0 | 0 | 0 | 29.10612 | 28.91234 | 36.009675 | 36.46705 | 0 | 0 | -18.14549 | -18.75755 | -16.781 | -16.26414 | -18.42841 | -17.99378 | -28.67486 | 27.45229 | 67.28583 | 56.38683 | 26.93813 | 20.8084 | 43.08474 | 25.1522
127 | W91717 | 2017-04-05 01:41 | 49.3919 | 45.1921 | 40 | 50 | 1.1737 | 437.5445 | 20774 | 30 | 239715 | 239897 | 239988 | 239996 | 139311 | 139287 | 221085 | 221093 | 220889 | 220897 | 215467 | 215392 | 216069 | 216051 | 294066 | 294017 | 1365.33 | 49689.2461 | 6 | 3.458 | 3.458 | 3.458 | 137.6407 | 137.6407 | 3.458 | 3.458 | 1169.3359 | 1114.2061 | 1054.6666 | 908.2436 | 1059.454 | 1008.217 | 990.9579 | 975.1878 | 959.6797 | 946.7194 | 933.1335 | 917.6118 | 16 | 21 | 31.9512 | 22.2016 | 15.7118 | 11.8418 | 9.085 | 7.1909 | 5.8509 | 5.1397 | 5.1304 | 97.45 | 141.11 | 139.88 | 198.7 | 188.68 | 266.25 | 244.22 | 347.67 | 314 | 445.04 | 384.94 | 548.28 | 445.69 | 631.25 | 49.4 | 42.6 | 24.4324 | 2.6 | 2.423 | 2.423 | 0.154 | 2.423 | 6108274 | 2 |  |  | 2.8486 | 5.0029 | 6.1207 | 7.3221 | 9.0843 | 12.0743 | 3.416 | 5.482 | 7.02 | 8.474 | 10.014 | 13.628 | 25.0142 | 24.9065 | 24.9434 | 24.8906 | 24.8452 | 24.9041 |  | 14483 | 533 | 9 |  | CC650E | 508 | 1183 | 10 | 3 | 40 | 25.6 | 2.6 | 1508.5786 | 1531.7285 | 1320.4642 | 1240.2357 | 1152.6929 | 1142.9357 | 1053.5929 | 52.2121 | 52.3207 | 54.2471 | 53.8171 | 57.1864 | 55.7793 | 68.2814 | 31.9512 | 22.2016 | 15.7118 | 11.8418 | 9.085 | 7.1909 | 5.8509 | 5.1397 | 0 | 0 | 0 | 0 | 0 | 0.1016 | 0.0254 | 0 | 0 | 0 | 0 | 0 | 0 | 0 | 0.047598 | 0.041115 | 0.035979 | 0.066203 | 0.065252 | 0.021518 | 0.018981 | -0.00011 | -0.000331 | -0.000747 | -0.006225 | -0.00751 | -0.007766 | -0.005115 | 0.082426 | 0.079369 | 0.0778 | 0.074885 | 0.079322 | 0.105829 | 0.099246 | -0.249031 | -0.244932 | -0.243162 | -0.242345 | -0.245932 | -0.254886 | -0.249036 | -1.385251 | -1.3488 | -1.335294 | -1.328872 | -1.3573 | -1.429628 | -1.383035 | -0.389026 | -0.352989 | -0.341987 | -0.338468 | -0.374949 | -0.514464 | -0.457317 | -0.385237 | -0.353459 | -0.338947 | -0.332432 | -0.361604 | -0.433054 | -0.386046 | 0.416182 | 0.390956 | 0.36333 | 0.336881 | 0.571312 | 0.493606 | 0.452712 | 0 | -25 | -25 | -25 | -25 | -20 | 20 | -1.6261 | -1.601413 | -1.59112 | -1.586063 | -1.606495 | 0 | 0 |  | 1452.829 | 0 |  | 1454.658 | 0 |  | 742.018 | 0 |  | 741.973 | 0 |  | 1407.922 | 0 |  | 1417.828 | 0 |  | 766.212 | 0 |  | 766.233 | 0 |  | 1406.3979 | 0 |  | 1433.068 | 0 |  | 775.508 | 0 |  | 775.445 | 0 |  | 1530.274 | 0 |  | 1531.137 | 0 |  | 780.76 | 0 |  | 780.945 | 0 |  | 1510.2841 | 0 |  | 1510.665 | 0 |  | 754.492 | 0 |  | 754.591 | 0 |  | 1517.9041 | 0 |  | 1518.234 | 0 |  | 738.382 | 0.102 |  | 738.406 | 0.102 |  | 1531.3409 | 0 |  | 1531.7469 | 0 |  | 770.721 | 0.025 |  | 770.849 | 0.025 | 124.3461 | 121.5718 | 102.7321 | 92.87505 | 91.43391 | 120.9557 | 104.5649 | 0 | 0 | 0 | 0 | 0 | -25.8964176 | -6.3255144 | -65.7828 | -55.0094592 | -47.04508 | -79.70308 | -78.3732166 | -19.66024 | -19.17716331 | 0 | 0 | 0 | 0 | 0 | 0 | 0 | 0 | 40.035325 | 39.778 | 39.651575 | 40.162375 | 0 | 0 | -20.31186 | -18.46863 | -18.5518 | -18.21537 | -21.44198 | -28.69644 | -31.22625 | 38.25144 | 88.12899 | 76.91323 | 34.60817 | 31.78108 | 46.70264 | 47.83596
127 | W91718 | 2017-04-05 01:42 | 50.23 | 46.3052 | 41 | 57 | 1.2347 | 461.2592 | 20366 | 30 | 239715 | 239897 | 239988 | 239996 | 139311 | 139287 | 221085 | 221093 | 220889 | 220897 | 215467 | 215392 | 216069 | 216051 | 294066 | 294017 | 1365.33 | 49704.3711 | 6 | 3.7476 | 3.7476 | 3.7476 | 137.9303 | 137.9303 | 3.7476 | 3.7476 | 1179.8828 | 1111.9529 | 1062.6666 | 895.6978 | 1056.9926 | 994.1981 | 975.7232 | 958.483 | 942.5308 | 929.9597 | 915.5811 | 898.4599 | 15.8 | 18 | 31.8557 | 21.6166 | 14.853 | 11.0293 | 8.3689 | 6.5238 | 5.2983 | 4.6993 | 4.7085 | 86.77 | 116.5 | 128.41 | 168.88 | 176.11 | 229.86 | 231.67 | 306.07 | 299.6 | 397.99 | 367.38 | 490.27 | 423.85 | 560.63 | 50.7 | 42.5 | 32.1229 | -15.657144 | -6.219 | 8.7527 | 0.4873 | -6.219 | 1106068 | 1 |  |  | 3.1571 | 5.4314 | 6.6264 | 8.1879 | 10.2843 | 13.7457 | 3.7211 | 5.7947 | 7.0246 | 8.9175 | 10.9491 | 15.3649 | 24.9161 | 24.9928 | 24.9956 | 24.9911 | 24.9213 | 25.0418 |  | 14483 | 533 | 10 |  | CC654F | 462 | 1203 | 10 | 3 | 40 | 53.166668 | -15.657144 | 1711.65 | 1649.7357 | 1434.9214 | 1456.1 | 1374.8071 | 1236.65 | 1072.0143 | 60.72 | 56.2757 | 53.24 | 57.1964 | 51.895 | 50.8357 | 61.4543 | 31.8557 | 21.6166 | 14.853 | 11.0293 | 8.3689 | 6.5238 | 5.2983 | 4.6993 | 0 | 0 | 0 | 0 | 0 | 0.1016 | 0.0254 | 0 | 0 | 0 | 0 | 0 | 0 | 0 | 0.043311 | 0.036956 | 0.033891 | 0.066237 | 0.065312 | 0.019931 | 0.017622 | -0.000111 | -0.000336 | -0.000755 | -0.006992 | -0.009293 | -0.007925 | -0.005196 | 0.081933 | 0.078901 | 0.077343 | 0.074428 | 0.078823 | 0.105124 | 0.098625 | -0.257286 | -0.252879 | -0.251008 | -0.250371 | -0.254258 | -0.263145 | -0.256859 | -1.383313 | -1.344042 | -1.329708 | -1.325193 | -1.35484 | -1.422807 | -1.374195 | -0.402043 | -0.36499 | -0.35364 | -0.349528 | -0.386684 | -0.531813 | -0.473473 | -0.383427 | -0.351261 | -0.336787 | -0.331665 | -0.362235 | -0.430732 | -0.382319 | 0.412709 | 0.384131 | 0.352596 | 0.313521 | 0.527079 | 0.453749 | 0.41684 | 0 | -30 | -30 | -30 | -30 | -30 | 30 | -1.695947 | -1.669674 | -1.659724 | -1.654992 | -1.677114 | 0 | 0 |  | 1452.829 | 0 |  | 1454.658 | 0 |  | 742.018 | 0 |  | 741.973 | 0 |  | 1407.922 | 0 |  | 1417.828 | 0 |  | 766.212 | 0 |  | 766.233 | 0 |  | 1406.3979 | 0 |  | 1433.068 | 0 |  | 775.508 | 0 |  | 775.445 | 0 |  | 1530.274 | 0 |  | 1531.137 | 0 |  | 780.76 | 0 |  | 780.945 | 0 |  | 1510.2841 | 0 |  | 1510.665 | 0 |  | 754.492 | 0 |  | 754.591 | 0 |  | 1517.9041 | 0 |  | 1518.234 | 0 |  | 738.382 | 0.102 |  | 738.406 | 0.102 |  | 1531.3409 | 0 |  | 1531.7469 | 0 |  | 770.721 | 0.025 |  | 770.849 | 0.025 | 140.2406 | 130.1658 | 110.9811 | 108.3746108 | 108.3664 | 130.0015946 | 105.7274 | 0 | 0 | 0 | 0 | 0 | -26.735532 | -6.5242186 | -59.7591216 | -49.21881804 | -44.0612 | -78.51106 | -75.89678196 | -17.08222 | -17.07574707 | 0 | 0 | 0 | 0 | 0 | 0 | 0 | 0 | 50.09022 | 49.79172 | 49.64976 | 50.31342 | 0 | 0 | -24.41205096 | -20.54007 | -18.8277936 | -19.99174 | -20.06696618 | -27.03509 | -29.09695 | 56.06944689 | 110.4971 | 97.88385 | 59.52157 | 62.71609 | 59.14876 | 53.03049
127 | W91719 | 2017-04-05 01:44 | 51.1679 | 47.2733 | 22 | 45 | 1.3442 | 377.8828 | 14890 | 30 | 239715 | 239897 | 239988 | 239996 | 139311 | 139287 | 221085 | 221093 | 220889 | 220897 | 215467 | 215392 | 216069 | 216051 | 294066 | 294017 | 1365.33 | 49704.3711 | 6 | 4.0586 | 4.0586 | 4.0586 | 138.2414 | 138.2414 | 4.0586 | 4.0586 | 1168.1641 | 1094.6576 | 1054 | 899.9286 | 1048.3654 | 986.418 | 971.6858 | 957.0942 | 943.1926 | 935.53 | 926.644 | 913.3716 | 16 | 18 | 32.4092 | 21.5211 | 14.2106 | 10.2366 | 7.5863 | 5.911 | 4.6969 | 4.0851 | 4.073 | 82.43 | 98.81 | 127.69 | 149.16 | 180.5 | 209.06 | 240.82 | 281.93 | 313.46 | 367.71 | 393.2 | 465.67 | 458.94 | 542.97 | 48.8 | 42.5 | 14.5012 | -30.725 | -15.7693 | 18.9297 | 1.7443 | -15.7693 | 6226272 | 2 |  |  | 4.8193 | 8.5821 | 10.8343 | 14.0436 | 16.185 | 21.5579 | 5.0279 | 9.2197 | 11.3115 | 15.3689 | 18.0787 | 24.6016 | 24.8829 | 25.0493 | 24.9965 | 25.1561 | 25.2416 | 25.4999 |  | 14483 | 533 | 11 |  | CC652 | 404 | 1232 | 9 | 7 | 40 | 48.5 | -30.725 | 1984.3071 | 2084.6858 | 1738.85 | 1676.1143 | 1465.8071 | 1464.65 | 1243.2858 | 96.1707 | 103.7021 | 110.4186 | 110.2557 | 74.29 | 78.1043 | 42.465 | 32.4092 | 21.5211 | 14.2106 | 10.2366 | 7.5863 | 5.911 | 4.6969 | 4.0851 | 0 | 0 | 0 | 0 | 0 | 0.1016 | 0.0254 | 0 | 0 | 0 | 0 | 0 | 0 | 0 | 0.045683 | 0.038771 | 0.034823 | 0.067606 | 0.066761 | 0.020278 | 0.017927 | -0.000113 | -0.000361 | -0.000773 | -0.008795 | -0.012226 | -0.008692 | -0.005611 | 0.081095 | 0.078075 | 0.076544 | 0.073675 | 0.07805 | 0.103969 | 0.097559 | -0.269553 | -0.265168 | -0.263066 | -0.262189 | -0.265965 | -0.275268 | -0.268642 | -1.378716 | -1.341231 | -1.325937 | -1.3196 | -1.347356 | -1.409253 | -1.361679 | -0.421993 | -0.382483 | -0.370972 | -0.36714 | -0.407047 | -0.558851 | -0.497803 | -0.378839 | -0.348692 | -0.333411 | -0.327067 | -0.354914 | -0.424606 | -0.376191 | 0.40938 | 0.374751 | 0.345813 | 0.285681 | 0.476907 | 0.400856 | 0.363928 | 0 | -30 | -30 | -30 | -30 | -40 | 40 | -1.786147 | -1.758591 | -1.748102 | -1.743486 | -1.767863 | 0 | 0 |  | 1452.829 | 0 |  | 1454.658 | 0 |  | 742.018 | 0 |  | 741.973 | 0 |  | 1407.922 | 0 |  | 1417.828 | 0 |  | 766.212 | 0 |  | 766.233 | 0 |  | 1406.3979 | 0 |  | 1433.068 | 0 |  | 775.508 | 0 |  | 775.445 | 0 |  | 1530.274 | 0 |  | 1531.137 | 0 |  | 780.76 | 0 |  | 780.945 | 0 |  | 1510.2841 | 0 |  | 1510.665 | 0 |  | 754.492 | 0 |  | 754.591 | 0 |  | 1517.9041 | 0 |  | 1518.234 | 0 |  | 738.382 | 0.102 |  | 738.406 | 0.102 |  | 1531.3409 | 0 |  | 1531.7469 | 0 |  | 770.721 | 0.025 |  | 770.849 | 0.025 | 160.9174 | 162.7618 | 133.0985344 | 123.4877 | 114.4062 | 152.2782 | 121.2937 | 0 | 0 | 0 | 0 | 0 | -27.9672288 | -6.8235068 | -62.82808812 | -51.51668271 | -45.14815485 | -77.6069956 | -73.47805946 | -16.32761 | -16.77044 | 0 | 0 | 0 | 0 | 0 | 0 | 0 | 0 | 52.75773 | 52.44306 | 52.30458 | 53.03589 | 0 | 0 | -40.58336 | -39.66429 | -40.96221 | -40.47928 | -30.23952163 | -43.64867 | -21.1392 | 57.50593 | 124.3386 | 99.43123 | 57.70603 | 63.72455 | 64.3347 | 76.56057
127 | W91720 | 2017-04-05 01:45 | 51.7777 | 48.2106 | 54 | 60 | 1.3442 | 488.9329 | 19227 | 30 | 239715 | 239897 | 239988 | 239996 | 139311 | 139287 | 221085 | 221093 | 220889 | 220897 | 215467 | 215392 | 216069 | 216051 | 294066 | 294017 | 1365.33 | 49743.793 | 6 | 4.4612 | 4.4612 | 4.4612 | 138.6439 | 138.6439 | 4.4612 | 4.4612 | 1171.6797 | 1096.4529 | 1057 | 881.1202 | 1040.0356 | 972.9359 | 954.6099 | 937.2631 | 920.7637 | 911.2028 | 899.8287 | 884.5344 | 16 | 17.6 | 32.3195 | 21.3481 | 14.2936 | 10.3125 | 7.6302 | 5.9092 | 4.7025 | 4.083 | 4.0818 | 76.38 | 102.9 | 117.14 | 153.41 | 164.47 | 214.82 | 220.93 | 290.4 | 288.76 | 382.62 | 361.59 | 481.81 | 425.75 | 561.93 | 50.3 | 42.3 | 34.3667 | 6.228571 | 7.6511 | 7.6511 | -3.5793 | 7.6511 | 6226272 | 1 |  |  | 5.1214 | 8.9636 | 11.0664 | 14.2386 | 16.6393 | 21.4429 | 5.5046 | 9.0954 | 11.4292 | 15.2477 | 17.7369 | 22.7938 | 25.0026 | 25.0241 | 24.9846 | 25.0183 | 25.0366 | 25.0148 |  | 14483 | 533 | 12 |  | CC652 | 404 | 1232 | 9 | 7 | 40 | 44.166664 | 6.228571 | 1953.1 | 1978.4143 | 1691.7357 | 1599.2357 | 1484.4429 | 1408.9857 | 1283.6 | 97.2629 | 100.7629 | 96.5343 | 97.3193 | 77.1407 | 80.6079 | 43.3407 | 32.3195 | 21.3481 | 14.2936 | 10.3125 | 7.6302 | 5.9092 | 4.7025 | 4.083 | 0 | 0 | 0 | 0 | 0 | 0.1016 | 0.0254 | 0 | 0 | 0 | 0 | 0 | 0 | 0 | 0.042501 | 0.035125 | 0.032197 | 0.064444 | 0.06393 | 0.018644 | 0.016453 | -0.000114 | -0.000345 | -0.000771 | -0.007945 | -0.012234 | -0.008654 | -0.005583 | 0.08106 | 0.078053 | 0.076515 | 0.073651 | 0.078007 | 0.103918 | 0.097459 | -0.27001 | -0.265685 | -0.263687 | -0.262802 | -0.26654 | -0.276009 | -0.269669 | -1.378975 | -1.345061 | -1.330702 | -1.325035 | -1.348504 | -1.416317 | -1.370523 | -0.422471 | -0.383286 | -0.371505 | -0.367804 | -0.407166 | -0.559512 | -0.497323 | -0.379114 | -0.347981 | -0.333367 | -0.326664 | -0.356088 | -0.424859 | -0.378581 | 0.409513 | 0.376863 | 0.35091 | 0.289122 | 0.48063 | 0.404171 | 0.364509 | 0 | -20 | -20 | -15 | -30 | -30 | 30 | -1.787234 | -1.760889 | -1.750188 | -1.746016 | -1.768773 | 0 | 0 |  | 1452.829 | 0 |  | 1454.658 | 0 |  | 742.018 | 0 |  | 741.973 | 0 |  | 1407.922 | 0 |  | 1417.828 | 0 |  | 766.212 | 0 |  | 766.233 | 0 |  | 1406.3979 | 0 |  | 1433.068 | 0 |  | 775.508 | 0 |  | 775.445 | 0 |  | 1530.274 | 0 |  | 1531.137 | 0 |  | 780.76 | 0 |  | 780.945 | 0 |  | 1510.2841 | 0 |  | 1510.665 | 0 |  | 754.492 | 0 |  | 754.591 | 0 |  | 1517.9041 | 0 |  | 1518.234 | 0 |  | 738.382 | 0.102 |  | 738.406 | 0.102 |  | 1531.3409 | 0 |  | 1531.7469 | 0 |  | 770.721 | 0.025 |  | 770.849 | 0.025 | 158.318286 | 154.4212 | 129.4432 | 117.7853 | 115.7969 | 146.419 | 125.0983724 | 0 | 0 | 0 | 0 | 0 | -28.0425144 | -6.8495926 | -58.45061 | -46.78122158 | -41.81864 | -74.86315 | -69.71226 | -14.14900683 | -14.89758501 | 0 | 0 | 0 | 0 | 0 | 0 | 0 | 0 | 35.21778 | 35.00376 | 26.19024 | 53.06319 | 0 | 0 | -41.09075 | -38.62101 | -35.86298 | -35.79443 | -31.40907 | -45.10109 | -21.55433 | 58.77692 | 104.2367 | 86.7653 | 33.31797 | 67.73879 | 59.12637 | 81.79687
127 | W91721 | 2017-04-05 01:47 | 52.8974 | 49.3619 | 13 | 59 | 1.2456 | 379.199 | 19321 | 30 | 239715 | 239897 | 239988 | 239996 | 139311 | 139287 | 221085 | 221093 | 220889 | 220897 | 215467 | 215392 | 216069 | 216051 | 294066 | 294017 | 1365.33 | 49743.793 | 6 | 4.6972 | 4.6972 | 4.6972 | 138.8799 | 138.8799 | 4.6972 | 4.6972 | 1166.9922 | 1098.5352 | 1059.6666 | 870.175 | 1042.1279 | 977.0681 | 958.8279 | 941.5725 | 925.2357 | 911.1171 | 895.6191 | 877.6555 | 16 | 17.6 | 32.2056 | 22.0713 | 15.2654 | 11.467 | 8.8327 | 7.0442 | 5.836 | 5.2478 | 5.259 | 77.53 | 100.89 | 114.53 | 145.6 | 154.74 | 195.45 | 199.76 | 255.07 | 251.49 | 325.07 | 304.45 | 393.63 | 347.12 | 441.39 | 50.6 | 42.4 | 33.1826 | 1.95 | 3.6445 | 3.6445 | 3.6189 | 3.6445 | 1105014 | 2 |  |  | 3.205 | 5.5286 | 6.9529 | 8.6429 | 10.4386 | 14.5421 | 3.5444 | 5.8397 | 7.719 | 9.9841 | 11.7905 | 15.9349 | 24.8506 | 25.0167 | 24.9989 | 25.061 | 24.9675 | 24.9464 |  | 14483 | 533 | 13 |  | CC652B | 516 | 1241 | 10 | 3 | 40 | 42.333336 | 1.95 | 1821.4214 | 1850.6 | 1580.1643 | 1581.5215 | 1449.6215 | 1296.3715 | 1088.4572 | 95.5007 | 96.5864 | 104.5157 | 98.7857 | 88.2857 | 84.5593 | 43.9814 | 32.2056 | 22.0713 | 15.2654 | 11.467 | 8.8327 | 7.0442 | 5.836 | 5.2478 | 0 | 0 | 0 | 0 | 0 | 0.1016 | 0.0254 | 0 | 0 | 0 | 0 | 0 | 0 | 0 | 0.043579 | 0.035883 | 0.032312 | 0.063847 | 0.063191 | 0.018591 | 0.01603 | -0.000116 | -0.000361 | -0.00083 | -0.008492 | -0.0124 | -0.008539 | -0.00552 | 0.08074 | 0.077742 | 0.076212 | 0.073339 | 0.077683 | 0.103519 | 0.097143 | -0.274257 | -0.270015 | -0.267966 | -0.267274 | -0.271032 | -0.280466 | -0.273656 | -1.373222 | -1.342244 | -1.327943 | -1.323023 | -1.346702 | -1.414629 | -1.36618 | -0.431678 | -0.391549 | -0.379577 | -0.375138 | -0.41551 | -0.572046 | -0.509798 | -0.373405 | -0.342969 | -0.328357 | -0.323432 | -0.351992 | -0.418088 | -0.3701 | 0.410815 | 0.382082 | 0.371786 | 0.316431 | 0.542117 | 0.472021 | 0.439032 | -5 | -10 | -5 | -5 | -25 | -20 | 20 | -1.816532 | -1.790395 | -1.77996 | -1.774875 | -1.797301 | 0 | 0 |  | 1452.829 | 0 |  | 1454.658 | 0 |  | 742.018 | 0 |  | 741.973 | 0 |  | 1407.922 | 0 |  | 1417.828 | 0 |  | 766.212 | 0 |  | 766.233 | 0 |  | 1406.3979 | 0 |  | 1433.068 | 0 |  | 775.508 | 0 |  | 775.445 | 0 |  | 1530.274 | 0 |  | 1531.137 | 0 |  | 780.76 | 0 |  | 780.945 | 0 |  | 1510.2841 | 0 |  | 1510.665 | 0 |  | 754.492 | 0 |  | 754.591 | 0 |  | 1517.9041 | 0 |  | 1518.234 | 0 |  | 738.382 | 0.102 |  | 738.406 | 0.102 |  | 1531.3409 | 0 |  | 1531.7469 | 0 |  | 770.721 | 0.025 |  | 770.849 | 0.025 | 147.0616 | 143.8693452 | 120.4275 | 115.9872 | 112.6109 | 134.1991 | 105.736 | 0 | 0 | 0 | 0 | 0 | -28.4953456 | -6.9508624 | -59.68435 | -47.67919 | -41.8063 | -73.23594 | -68.40034 | -14.21985 | -14.3585518 | 0 | 0 | 0 | 0 | 0 | 0 | 0 | 9.08266 | 17.90395 | 8.8998 | 8.874375 | 44.932525 | 0 | 0 | -41.22555 | -37.81831 | -39.67176 | -37.05827 | -36.68359 | -48.37181 | -22.42163 | 55.23432 | 76.2758 | 47.84922 | 14.56737 | 52.45954 | 43.11208 | 62.00495
127 | W91722 | 2017-04-05 01:48 | 53.3638 | 50.145 | 46 | 61 | 1.2456 | 380.1533 | 19303 | 30 | 239715 | 239897 | 239988 | 239996 | 139311 | 139287 | 221085 | 221093 | 220889 | 220897 | 215467 | 215392 | 216069 | 216051 | 294066 | 294017 | 1365.33 | 49783.2383 | 6 | 4.9339 | 4.9339 | 4.9339 | 139.1166 | 139.1166 | 4.9339 | 4.9339 | 1164.6484 | 1099.1918 | 1063.5 | 861.9904 | 1042.7969 | 974.9664 | 955.2027 | 936.8471 | 919.0448 | 904.0463 | 888.1722 | 869.9208 | 16 | 17.6 | 32.1298 | 21.6376 | 14.9831 | 11.2215 | 8.7469 | 7.0861 | 5.8858 | 5.2251 | 5.2417 | 75.11 | 100.38 | 111.22 | 144.31 | 150.83 | 194.57 | 192.99 | 251.17 | 241.71 | 314.02 | 291.04 | 379.6 | 332.93 | 431.78 | 50.1 | 42.5 | 37.3684 | 4.94 | 3.903 | 3.903 | -1.7042 | 3.903 | 1105014 | 1 |  |  | 3.2779 | 5.7436 | 7.5643 | 9.44 | 11.0064 | 14.6621 | 3.5258 | 5.8697 | 8.2303 | 10.6667 | 12.2909 | 15.3318 | 24.9804 | 24.9982 | 25.0149 | 25.0152 | 24.8699 | 24.9519 |  | 14483 | 533 | 14 |  | CC652B | 516 | 1241 | 10 | 3 | 40 | 44.166664 | 4.94 | 1899.4 | 1870.4857 | 1618.5286 | 1541.2643 | 1410.5215 | 1314.7357 | 1210.9429 | 101.5964 | 103.205 | 104.1393 | 101.6329 | 93.1486 | 84.3757 | 43.9857 | 32.1298 | 21.6376 | 14.9831 | 11.2215 | 8.7469 | 7.0861 | 5.8858 | 5.2251 | 0 | 0 | 0 | 0 | 0 | 0.1016 | 0.0254 | 0 | 0 | 0 | 0 | 0 | 0 | 0 | 0.042569 | 0.035766 | 0.030363 | 0.061634 | 0.061284 | 0.018441 | 0.015894 | -0.000116 | -0.000361 | -0.000831 | -0.008493 | -0.012402 | -0.008424 | -0.005457 | 0.080717 | 0.07773 | 0.076198 | 0.07334 | 0.077679 | 0.10349 | 0.097046 | -0.274534 | -0.270172 | -0.268146 | -0.267278 | -0.27109 | -0.280821 | -0.274423 | -1.373942 | -1.342234 | -1.328009 | -1.321858 | -1.345894 | -1.417933 | -1.372178 | -0.431623 | -0.391826 | -0.379766 | -0.375774 | -0.416063 | -0.572164 | -0.508373 | -0.37415 | -0.342821 | -0.32842 | -0.322343 | -0.351182 | -0.418496 | -0.373359 | 0.410141 | 0.380934 | 0.367721 | 0.314662 | 0.541991 | 0.472837 | 0.437954 | -5 | -10 | -5 | -5 | -25 | -10 | 10 | -1.817405 | -1.791171 | -1.780733 | -1.775786 | -1.798532 | 0 | 0 |  | 1452.829 | 0 |  | 1454.658 | 0 |  | 742.018 | 0 |  | 741.973 | 0 |  | 1407.922 | 0 |  | 1417.828 | 0 |  | 766.212 | 0 |  | 766.233 | 0 |  | 1406.3979 | 0 |  | 1433.068 | 0 |  | 775.508 | 0 |  | 775.445 | 0 |  | 1530.274 | 0 |  | 1531.137 | 0 |  | 780.76 | 0 |  | 780.945 | 0 |  | 1510.2841 | 0 |  | 1510.665 | 0 |  | 754.492 | 0 |  | 754.591 | 0 |  | 1517.9041 | 0 |  | 1518.234 | 0 |  | 738.382 | 0.102 |  | 738.406 | 0.102 |  | 1531.3409 | 0 |  | 1531.7469 | 0 |  | 770.721 | 0.025 |  | 770.849 | 0.025 | 153.3138698 | 145.3929 | 123.3286 | 113.0363 | 109.5679 | 136.062 | 117.5172 | 0 | 0 | 0 | 0 | 0 | -28.5314136 | -6.9703442 | -58.32796 | -47.52179477 | -39.21876 | -70.24486 | -65.78999 | -14.20343 | -14.32142 | 0 | 0 | 0 | 0 | 0 | 0 | 0 | 9.087025 | 17.91171 | 8.903665 | 8.87893 | 44.9633 | 0 | 0 | -43.85134 | -40.43840233 | -39.54857 | -38.191 | -38.75569 | -48.27674 | -22.36114 | 60.22159 | 75.34437 | 53.46498 | 13.4794 | 49.98552 | 45.05041 | 73.86426
127 | W91723 | 2017-04-05 01:50 | 54.1153 | 51.0497 | 28 | 61 | 1.2456 | 378.7038 | 19303 | 30 | 239715 | 239897 | 239988 | 239996 | 139311 | 139287 | 221085 | 221093 | 220889 | 220897 | 215467 | 215392 | 216069 | 216051 | 294066 | 294017 | 1365.33 | 49802.9609 | 6 | 5.1696 | 5.1696 | 5.1696 | 139.3523 | 139.3523 | 5.1696 | 5.1696 | 1169.3359 | 1097.8857 | 1059.5 | 859.8702 | 1043.3129 | 975.6065 | 955.4798 | 936.6804 | 918.1835 | 902.3786 | 885.8136 | 866.8611 | 16 | 17.6 | 32.2661 | 21.6664 | 14.972 | 11.1721 | 8.7009 | 7.084 | 5.9029 | 5.2455 | 5.2598 | 75.75 | 100.38 | 112.05 | 144.7 | 152.62 | 195.78 | 194.96 | 252.92 | 243.01 | 315.7 | 291.15 | 380.28 | 332.87 | 431.35 | 50.8 | 42.6 | 35.7645 | 1.88 | 2.8912 | 2.8912 | -0.9112 | 2.8912 | 1105014 | 2 |  |  | 3.2614 | 5.7414 | 7.55 | 9.6614 | 11.2464 | 14.6736 | 3.46 | 6.0477 | 8.2508 | 10.9631 | 12.14 | 15.2508 | 24.9422 | 24.9952 | 24.9922 | 24.9568 | 24.9454 | 25.171 |  | 14483 | 533 | 15 |  | CC652B | 516 | 1241 | 10 | 3 | 40 | 47 | 1.88 | 1888.85 | 1850.3715 | 1648.85 | 1555.2715 | 1391.75 | 1312.3429 | 1218.7072 | 92.8171 | 94.1307 | 96.3314 | 93.2179 | 94.4814 | 84.805 | 42.8514 | 32.2661 | 21.6664 | 14.972 | 11.1721 | 8.7009 | 7.084 | 5.9029 | 5.2455 | 0 | 0 | 0 | 0 | 0 | 0.1016 | 0.0254 | 0 | 0 | 0 | 0 | 0 | 0 | 0 | 0.042127 | 0.035912 | 0.02922 | 0.059876 | 0.059766 | 0.018535 | 0.016067 | -0.000116 | -0.000372 | -0.000838 | -0.008564 | -0.011759 | -0.008812 | -0.005656 | 0.080717 | 0.077732 | 0.076194 | 0.073336 | 0.077687 | 0.103501 | 0.097055 | -0.274549 | -0.270161 | -0.268205 | -0.267326 | -0.271079 | -0.280785 | -0.274386 | -1.374415 | -1.34264 | -1.328725 | -1.32249 | -1.347322 | -1.418584 | -1.372671 | -0.431474 | -0.391787 | -0.379514 | -0.375555 | -0.416214 | -0.572274 | -0.508455 | -0.374416 | -0.342821 | -0.328972 | -0.322809 | -0.350698 | -0.418161 | -0.3731 | 0.409882 | 0.380463 | 0.365996 | 0.313233 | 0.541726 | 0.473888 | 0.439081 | 0 | -5 | 0 | 0 | -20 | 0 | 0 | -1.81751 | -1.791394 | -1.780822 | -1.775876 | -1.799154 | 0 | 0 |  | 1452.829 | 0 |  | 1454.658 | 0 |  | 742.018 | 0 |  | 741.973 | 0 |  | 1407.922 | 0 |  | 1417.828 | 0 |  | 766.212 | 0 |  | 766.233 | 0 |  | 1406.3979 | 0 |  | 1433.068 | 0 |  | 775.508 | 0 |  | 775.445 | 0 |  | 1530.274 | 0 |  | 1531.137 | 0 |  | 780.76 | 0 |  | 780.945 | 0 |  | 1510.2841 | 0 |  | 1510.665 | 0 |  | 754.492 | 0 |  | 754.591 | 0 |  | 1517.9041 | 0 |  | 1518.234 | 0 |  | 738.382 | 0.102 |  | 738.406 | 0.102 |  | 1531.3409 | 0 |  | 1531.7469 | 0 |  | 770.721 | 0.025 |  | 770.849 | 0.025 | 152.4623 | 143.8331 | 125.6324769 | 114.0574 | 108.1209 | 135.8288 | 118.2816 | 0 | 0 | 0 | 0 | 0 | -28.527756 | -6.9694044 | -57.74055 | -47.7174256 | -37.71187295 | -67.85960688 | -64.68089 | -13.79289 | -14.29088 | 0 | 0 | 0 | 0 | 0 | 0 | 0 | 0 | 8.95697 | 0 | 0 | 35.98308 | 0 | 0 | -40.04817 | -36.87918 | -36.55911 | -35.00845 | -39.32448 | -48.53169657 | -21.78801 | 54.67359 | 68.19344 | 51.36149 | 11.18934 | 40.09859 | 44.97646 | 75.23334
127 | W91724 | 2017-04-05 01:52 | 54.4775 | 51.7009 | 42 | 59 | 1.2456 | 380.2735 | 19317 | 31 | 239715 | 239897 | 239988 | 239996 | 139311 | 139287 | 221085 | 221093 | 220889 | 220897 | 215467 | 215392 | 216069 | 216051 | 294066 | 294017 | 1365.33 | 49822.6836 | 6 | 5.4063 | 5.4063 | 5.4063 | 139.5891 | 139.5891 | 5.4063 | 5.4063 | 1159.9609 | 1094.5604 | 1057.6666 | 867.6766 | 1037.0972 | 972.5143 | 954.8159 | 938.3209 | 921.6877 | 907.3848 | 892.3893 | 874.8544 | 15.8 | 17.8 | 32.1771 | 21.6872 | 14.9956 | 11.1803 | 8.7163 | 7.0821 | 5.8808 | 5.2241 | 5.2329 | 78.13 | 102.1 | 116.3 | 147.61 | 158.11 | 199.49 | 202.13 | 257.66 | 252.78 | 322.47 | 303.73 | 389.79 | 347.96 | 443.68 | 51 | 42.5 | 33.2729 | 3.466667 | 3.8956 | 3.8956 | -1.0398 | 3.8956 | 1105014 | 1 |  |  | 3.3686 | 5.8443 | 7.5757 | 9.6236 | 11.2107 | 14.5943 | 3.4032 | 6.0161 | 8.6387 | 11.0129 | 12.7129 | 15.15 | 24.9964 | 24.9796 | 24.9934 | 25.0247 | 24.9533 | 24.9677 |  | 14483 | 533 | 16 |  | CC652B | 516 | 1241 | 10 | 3 | 40 | 39 | 3.466667 | 1914.4857 | 1876.8857 | 1641.6929 | 1536.6 | 1374.6285 | 1294.5857 | 1198.8429 | 98.5257 | 101.5257 | 101.0879 | 101.1621 | 96.49 | 85.1407 | 45.0071 | 32.1771 | 21.6872 | 14.9956 | 11.1803 | 8.7163 | 7.0821 | 5.8808 | 5.2241 | 0 | 0 | 0 | 0 | 0 | 0.1016 | 0.0254 | 0 | 0 | 0 | 0 | 0 | 0 | 0 | 0.041785 | 0.035129 | 0.02886 | 0.058198 | 0.058585 | 0.018101 | 0.015739 | -0.000116 | -0.000378 | -0.000849 | -0.00864 | -0.011051 | -0.009751 | -0.006173 | 0.080688 | 0.077706 | 0.07617 | 0.073318 | 0.077666 | 0.103471 | 0.097025 | -0.274898 | -0.270499 | -0.268504 | -0.26757 | -0.271431 | -0.281045 | -0.274656 | -1.374303 | -1.342591 | -1.328327 | -1.321766 | -1.348583 | -1.417238 | -1.371473 | -0.431904 | -0.392206 | -0.380001 | -0.376184 | -0.416858 | -0.573094 | -0.509133 | -0.374525 | -0.34285 | -0.328797 | -0.32226 | -0.350232 | -0.417778 | -0.37286 | 0.410199 | 0.380789 | 0.366926 | 0.313958 | 0.54206 | 0.473405 | 0.437406 | 5 | 5 | 5 | 5 | -15 | 10 | -10 | -1.817573 | -1.791508 | -1.780854 | -1.775923 | -1.799751 | 0 | 0 |  | 1452.829 | 0 |  | 1454.658 | 0 |  | 742.018 | 0 |  | 741.973 | 0 |  | 1407.922 | 0 |  | 1417.828 | 0 |  | 766.212 | 0 |  | 766.233 | 0 |  | 1406.3979 | 0 |  | 1433.068 | 0 |  | 775.508 | 0 |  | 775.445 | 0 |  | 1530.274 | 0 |  | 1531.137 | 0 |  | 780.76 | 0 |  | 780.945 | 0 |  | 1510.2841 | 0 |  | 1510.665 | 0 |  | 754.492 | 0 |  | 754.591 | 0 |  | 1517.9041 | 0 |  | 1518.234 | 0 |  | 738.382 | 0.102 |  | 738.406 | 0.102 |  | 1531.3409 | 0 |  | 1531.7469 | 0 |  | 770.721 | 0.025 |  | 770.849 | 0.025 | 154.476 | 145.8453 | 125.0477 | 112.6604388 | 106.7619 | 133.9521 | 116.3177 | 0 | 0 | 0 | 0 | 0 | -28.554172 | -6.9762624 | -57.26583 | -46.65638 | -37.20777 | -65.50408 | -64.10354 | -11.8339373 | -13.11951 | 0 | 0 | 0 | 0 | 0 | 0 | 0 | -9.087865 | -8.95754 | -8.90427 | -8.879615 | 26.996265 | 0 | 0 | -42.55364 | -39.81899 | -38.4135 | -38.05556 | -40.22262842 | -48.79362 | -22.9146 | 45.56868 | 50.41237 | 40.52221 | 0.2211809 | 29.43199 | 44.77034 | 73.30736
127 | W91725 | 2017-04-05 01:53 | 54.8719 | 52.3709 | 42 | 60 | 1.2456 | 380.7366 | 19296 | 31 | 239715 | 239897 | 239988 | 239996 | 139311 | 139287 | 221085 | 221093 | 220889 | 220897 | 215467 | 215392 | 216069 | 216051 | 294066 | 294017 | 1365.33 | 49842.4063 | 6 | 5.6433 | 5.6433 | 5.6433 | 139.8261 | 139.8261 | 5.6433 | 5.6433 | 1172.8516 | 1103.6868 | 1065.3334 | 866.4258 | 1046.1981 | 979.5689 | 960.2185 | 942.0967 | 924.1511 | 909.1243 | 893.288 | 874.9459 | 15.8 | 19.2 | 32.384 | 21.6821 | 14.9294 | 11.1243 | 8.666 | 7.0438 | 5.86 | 5.2166 | 5.2215 | 75.3 | 100.26 | 112.37 | 144.85 | 153.12 | 196.02 | 196.1 | 253.34 | 244.37 | 316.81 | 293.23 | 382.55 | 334.96 | 433.82 | 50.6 | 42.5 | 35.6514 | 2.48 | 3.3287 | 3.3287 | -0.8147 | 3.3287 | 1105014 | 2 |  |  | 3.2464 | 5.7793 | 7.5357 | 9.7093 | 11.2229 | 14.6964 | 3.5569 | 5.8385 | 7.9754 | 10.6954 | 12.0631 | 15.7692 | 24.9809 | 24.985 | 25.0171 | 24.9258 | 24.9024 | 25.0985 |  | 14483 | 533 | 17 |  | CC652B | 516 | 1241 | 10 | 3 | 40 | 41.666664 | 2.48 | 1879.5857 | 1852.2643 | 1637.8857 | 1535.7142 | 1383.4642 | 1301.2142 | 1188.4572 | 92.46 | 94.3979 | 97.2664 | 96.3914 | 96.5464 | 88.845 | 44.4421 | 32.384 | 21.6821 | 14.9294 | 11.1243 | 8.666 | 7.0438 | 5.86 | 5.2166 | 0 | 0 | 0 | 0 | 0 | 0.1016 | 0.0254 | 0 | 0 | 0 | 0 | 0 | 0 | 0 | 0.041695 | 0.035612 | 0.029724 | 0.05686 | 0.057611 | 0.018373 | 0.016067 | -0.000116 | -0.000379 | -0.00085 | -0.008641 | -0.011052 | -0.010638 | -0.006675 | 0.080733 | 0.077749 | 0.076212 | 0.073359 | 0.077703 | 0.10353 | 0.097094 | -0.27434 | -0.269936 | -0.26796 | -0.267014 | -0.27095 | -0.280405 | -0.273931 | -1.373974 | -1.342105 | -1.328013 | -1.321302 | -1.348748 | -1.414633 | -1.367998 | -0.431338 | -0.391718 | -0.379497 | -0.375712 | -0.416112 | -0.572202 | -0.50864 | -0.374181 | -0.342464 | -0.328492 | -0.321888 | -0.350389 | -0.417692 | -0.372215 | 0.409862 | 0.379944 | 0.364765 | 0.312096 | 0.539184 | 0.471532 | 0.436697 | 5 | 5 | 5 | 5 | -15 | 20 | -20 | -1.817476 | -1.791428 | -1.780788 | -1.77585 | -1.799649 | 0 | 0 |  | 1452.829 | 0 |  | 1454.658 | 0 |  | 742.018 | 0 |  | 741.973 | 0 |  | 1407.922 | 0 |  | 1417.828 | 0 |  | 766.212 | 0 |  | 766.233 | 0 |  | 1406.3979 | 0 |  | 1433.068 | 0 |  | 775.508 | 0 |  | 775.445 | 0 |  | 1530.274 | 0 |  | 1531.137 | 0 |  | 780.76 | 0 |  | 780.945 | 0 |  | 1510.2841 | 0 |  | 1510.665 | 0 |  | 754.492 | 0 |  | 754.591 | 0 |  | 1517.9041 | 0 |  | 1518.234 | 0 |  | 738.382 | 0.102 |  | 738.406 | 0.102 |  | 1531.3409 | 0 |  | 1531.7469 | 0 |  | 770.721 | 0.025 |  | 770.849 | 0.025 | 151.7446 | 144.0117 | 124.8265 | 112.6585 | 107.4993 | 134.7147 | 115.3921 | 0 | 0 | 0 | 0 | 0 | -28.489148 | -6.9578474 | -57.12846 | -47.28639 | -38.34505 | -63.71186 | -62.79636 | -10.94219 | -12.84824 | 0 | 0 | 0 | 0 | 0 | 0 | 0 | -9.08738 | -8.95714 | -8.90394 | -8.87925 | 26.994735 | 0 | 0 | -39.88151148 | -36.97736 | -36.91231 | -36.21541 | -40.17412 | -50.83728669 | -22.60503 | 45.64724 | 50.79082 | 40.66525 | 3.851941183 | 31.52358 | 44.44609 | 72.98095
127 | W91726 | 2017-04-05 01:55 | 55.2652 | 52.9914 | 40 | 60 | 1.2456 | 381.8916 | 19352 | 31 | 239715 | 239897 | 239988 | 239996 | 139311 | 139287 | 221085 | 221093 | 220889 | 220897 | 215467 | 215392 | 216069 | 216051 | 294066 | 294017 | 1365.33 | 49865.9727 | 6 | 5.8811 | 5.8811 | 5.8811 | 140.0638 | 140.0638 | 5.8811 | 5.8811 | 1163.4766 | 1096.0922 | 1057.5 | 860.657 | 1038.5507 | 972.093 | 952.9615 | 934.7651 | 916.991 | 901.5665 | 885.3712 | 866.6528 | 15.8 | 17.6 | 32.3259 | 21.665 | 14.9246 | 11.1075 | 8.6381 | 7.0237 | 5.8541 | 5.2161 | 5.219 | 75.11 | 100.28 | 112.66 | 145.46 | 153.31 | 196.93 | 196.94 | 254.66 | 244.95 | 318.41 | 293.86 | 383.87 | 335.64 | 435.38 | 50.7 | 42.6 | 35.4754 | 6.78 | 5.1201 | 5.1201 | -1.8858 | 5.1201 | 1105014 | 1 |  |  | 3.2921 | 5.8214 | 7.5607 | 9.7364 | 11.2193 | 14.7271 | 3.6062 | 6.3154 | 8.1338 | 10.6892 | 12.2154 | 15.3369 | 24.9132 | 25.0431 | 25.0101 | 25.0058 | 24.9501 | 24.9751 |  | 14483 | 533 | 18 |  | CC652B | 516 | 1241 | 10 | 3 | 40 | 41.5 | 6.78 | 1934.3143 | 1891.0143 | 1658.1428 | 1565.8429 | 1385.1357 | 1299.0786 | 1185.6072 | 98.5479 | 99.7507 | 101.875 | 98.4714 | 96.0614 | 86.61 | 47.1121 | 32.3259 | 21.665 | 14.9246 | 11.1075 | 8.6381 | 7.0237 | 5.8541 | 5.2161 | 0 | 0 | 0 | 0 | 0 | 0.1016 | 0.0254 | 0 | 0 | 0 | 0 | 0 | 0 | 0 | 0.043054 | 0.036356 | 0.030673 | 0.055945 | 0.056774 | 0.018797 | 0.016513 | -0.000117 | -0.000379 | -0.000851 | -0.008641 | -0.011054 | -0.011318 | -0.00707 | 0.080718 | 0.077732 | 0.076198 | 0.073341 | 0.077691 | 0.103509 | 0.09707 | -0.274524 | -0.270158 | -0.268139 | -0.267247 | -0.27112 | -0.280372 | -0.273913 | -1.374648 | -1.343055 | -1.328657 | -1.322332 | -1.349487 | -1.410457 | -1.363926 | -0.431182 | -0.391466 | -0.379367 | -0.375442 | -0.416028 | -0.572108 | -0.508468 | -0.374879 | -0.343387 | -0.329105 | -0.322854 | -0.350902 | -0.418205 | -0.372826 | 0.409886 | 0.379955 | 0.364748 | 0.311401 | 0.539107 | 0.471554 | 0.436542 | 5 | 5 | 5 | 5 | -15 | 30 | -30 | -1.817496 | -1.791445 | -1.780802 | -1.775866 | -1.799672 | 0 | 0 |  | 1452.829 | 0 |  | 1454.658 | 0 |  | 742.018 | 0 |  | 741.973 | 0 |  | 1407.922 | 0 |  | 1417.828 | 0 |  | 766.212 | 0 |  | 766.233 | 0 |  | 1406.3979 | 0 |  | 1433.068 | 0 |  | 775.508 | 0 |  | 775.445 | 0 |  | 1530.274 | 0 |  | 1531.137 | 0 |  | 780.76 | 0 |  | 780.945 | 0 |  | 1510.2841 | 0 |  | 1510.665 | 0 |  | 754.492 | 0 |  | 754.591 | 0 |  | 1517.9041 | 0 |  | 1518.234 | 0 |  | 738.382 | 0.102 |  | 738.406 | 0.102 |  | 1531.3409 | 0 |  | 1531.7469 | 0 |  | 770.721 | 0.025 |  | 770.849 | 0.025 | 156.134 | 146.9923 | 126.3472 | 114.8405 | 107.6126 | 134.4663 | 115.0869 | 0 | 0 | 0 | 0 | 0 | -28.4857952 | -6.9573902 | -59.02326 | -48.31909 | -39.62321 | -62.55159 | -61.69854564 | -10.54881 | -12.87955 | 0 | 0 | 0 | 0 | 0 | 0 | 0 | -9.08748 | -8.957225 | -8.90401 | -8.87933 | 26.99508 | 0 | 0 | -42.49208 | -39.04901 | -38.64801 | -36.9703 | -39.96423 | -49.55027388 | -23.955 | 45.53116 | 50.667 | 39.17193 | 6.439262 | 32.94488 | 45.88145 | 71.29495
127 | W91727 | 2017-04-05 01:57 | 55.2123 | 53.2611 | 47 | 51 | 1.1737 | 460.9177 | 23055 | 31 | 239715 | 239897 | 239988 | 239996 | 139311 | 139287 | 221085 | 221093 | 220889 | 220897 | 215467 | 215392 | 216069 | 216051 | 294066 | 294017 | 1365.33 | 49865.9727 | 6 | 6.1576 | 6.1576 | 6.1576 | 140.3403 | 140.3403 | 6.1576 | 6.1576 | 1174.0234 | 1111.2251 | 1069.5 | 910.0131 | 1051.243 | 1003.4955 | 988.5873 | 974.603 | 960.1001 | 947.3288 | 934.3237 | 919.6265 | 15.8 | 25.2 | 32.2057 | 21.7684 | 15.26 | 11.3373 | 8.7845 | 7.0825 | 5.824 | 5.1358 | 5.1263 | 100.5 | 148.78 | 147.35 | 212.49 | 200.37 | 286.65 | 259.37 | 372.79 | 324.67 | 468.45 | 394.21 | 572.95 | 455.52 | 656.28 | 49.4 | 42.5 | 26.5328 | 9.675 | 9.1257 | 9.1257 | -3.2811 | 9.1257 | 6108209 | 2 |  |  | 2.9679 | 4.9671 | 6.4871 | 8.4121 | 9.6536 | 12.5657 | 3.272 | 5.462 | 7.656 | 9.608 | 11.518 | 15.738 | 25.0426 | 25.1511 | 25.0356 | 24.9633 | 25.164 | 25.2592 |  | 14483 | 534 | 1 |  | CC650E | 508 | 1248 | 10 | 3 | 40 | 12.6 | 9.675 | 1664.3928 | 1617.4857 | 1415.7214 | 1219.4143 | 1093.5714 | 1095.2715 | 1032.1357 | 83.4193 | 83.7479 | 78.5571 | 79.1829 | 99.1421 | 90.3643 | 51.77 | 32.2057 | 21.7684 | 15.26 | 11.3373 | 8.7845 | 7.0825 | 5.824 | 5.1358 | 0 | 0 | 0 | 0 | 0 | 0.1016 | 0.0254 | 0 | 0 | 0 | 0 | 0 | 0 | 0 | 0.044992 | 0.038014 | 0.032387 | 0.056035 | 0.056839 | 0.018938 | 0.016691 | -0.00012 | -0.000394 | -0.000882 | -0.008824 | -0.011716 | -0.012193 | -0.007562 | 0.08062 | 0.077645 | 0.076101 | 0.073278 | 0.077634 | 0.103469 | 0.097014 | -0.275778 | -0.271306 | -0.269416 | -0.268141 | -0.27189 | -0.281041 | -0.274675 | -1.3692 | -1.337189 | -1.323744 | -1.314871 | -1.340913 | -1.395957 | -1.350507 | -0.436166 | -0.396229 | -0.383602 | -0.380622 | -0.422164 | -0.580129 | -0.515291 | -0.369366 | -0.337715 | -0.324563 | -0.315903 | -0.342353 | -0.409958 | -0.366219 | 0.410405 | 0.381595 | 0.368222 | 0.313873 | 0.540748 | 0.46863 | 0.42891 | 5 | 5 | 5 | 5 | -15 | 40 | -40 | -1.832661 | -1.806535 | -1.795598 | -1.790282 | -1.813527 | 0 | 0 |  | 1452.829 | 0 |  | 1454.658 | 0 |  | 742.018 | 0 |  | 741.973 | 0 |  | 1407.922 | 0 |  | 1417.828 | 0 |  | 766.212 | 0 |  | 766.233 | 0 |  | 1406.3979 | 0 |  | 1433.068 | 0 |  | 775.508 | 0 |  | 775.445 | 0 |  | 1530.274 | 0 |  | 1531.137 | 0 |  | 780.76 | 0 |  | 780.945 | 0 |  | 1510.2841 | 0 |  | 1510.665 | 0 |  | 754.492 | 0 |  | 754.591 | 0 |  | 1517.9041 | 0 |  | 1518.234 | 0 |  | 738.382 | 0.102 |  | 738.406 | 0.102 |  | 1531.3409 | 0 |  | 1531.7469 | 0 |  | 770.721 | 0.025 |  | 770.849 | 0.025 | 134.1833 | 125.5897 | 107.7378 | 89.35624 | 84.89832 | 113.3266 | 100.1316 | 0 | 0 | 0 | 0 | 0 | -28.5537656 | -6.976745 | -61.4387424 | -50.30505018 | -41.70455472 | -62.07637 | -60.50602 | -9.415729965 | -12.32878 | 0 | 0 | 0 | 0 | 0 | 0 | 0 | -9.163305 | -9.032675 | -8.97799 | -8.95141 | 27.202905 | 0 | 0 | -36.38466 | -33.18335 | -30.13466 | -30.13875 | -41.85423 | -52.42295 | -26.67661507 | 27.19664 | 33.06861 | 26.92061 | -11.8103 | 9.740984 | 22.9342 | 54.14947
127 | W91728 | 2017-04-05 01:59 | 54.693 | 53.1392 | 59 | 42 | 1.1737 | 367.9871 | 19886 | 31 | 239715 | 239897 | 239988 | 239996 | 139311 | 139287 | 221085 | 221093 | 220889 | 220897 | 215467 | 215392 | 216069 | 216051 | 294066 | 294017 | 1365.33 | 49886.2227 | 6 | 6.3783 | 6.3783 | 6.3783 | 140.561 | 140.561 | 6.3783 | 6.3783 | 1177.5391 | 1100.5562 | 1054.6666 | 913.8808 | 1048.4076 | 1000.7592 | 985.3567 | 970.7845 | 956.2079 | 943.8012 | 930.7422 | 915.6073 | 16.2 | 17.2 | 32.2615 | 22.1727 | 15.6004 | 11.6717 | 8.9849 | 7.1092 | 5.8237 | 5.1337 | 5.1343 | 101.26 | 136.33 | 146.69 | 192.67 | 198.03 | 259.69 | 257.79 | 339.11 | 328.03 | 434.59 | 400.49 | 533.36 | 462.68 | 611.06 | 48.6 | 42.6 | 10.3979 | 3.25 | 3.6601 | 3.6601 | -1.1058 | 3.6601 | 6108154 | 1 |  |  | 2.9179 | 4.9857 | 6.1179 | 7.6836 | 9.2264 | 12.1179 | 3.216 | 5.466 | 7.106 | 8.672 | 9.91 | 13.664 | 24.9724 | 24.9897 | 24.9496 | 24.9392 | 25.1129 | 24.9655 |  | 14483 | 534 | 2 |  | CC650E | 508 | 1348 | 10 | 3 | 40 | 16.25 | 3.25 | 1762.4785 | 1679.7142 | 1471.7072 | 1326.3785 | 1243.9286 | 1166.5428 | 1107.1643 | 52.9664 | 54.7064 | 48.8471 | 51.3243 | 68.255 | 77.0736 | 35.3429 | 32.2615 | 22.1727 | 15.6004 | 11.6717 | 8.9849 | 7.1092 | 5.8237 | 5.1337 | 0 | 0 | 0 | 0 | 0 | 0.1016 | 0.0254 | 0 | 0 | 0 | 0 | 0 | 0 | 0 | 0.064244 | 0.055343 | 0.049842 | 0.073153 | 0.075123 | 0.029549 | 0.026739 | -0.000211 | -0.00064 | -0.001436 | -0.01526 | -0.020447 | -0.01619 | -0.009879 | 0.076235 | 0.073423 | 0.071965 | 0.06928 | 0.073381 | 0.097591 | 0.09149 | -0.318922 | -0.313714 | -0.311516 | -0.310248 | -0.314897 | -0.325487 | -0.318242 | -1.334454 | -1.302959 | -1.289825 | -1.282233 | -1.30995 | -1.365232 | -1.322044 | -0.516264 | -0.469074 | -0.45417 | -0.450063 | -0.498392 | -0.686394 | -0.609264 | -0.3336 | -0.304872 | -0.29293 | -0.286234 | -0.311696 | -0.372245 | -0.333023 | 0.403765 | 0.37354 | 0.352409 | 0.29759 | 0.504442 | 0.434223 | 0.397108 | 0 | -5 | -5 | -5 | -10 | 30 | -30 | -2.155636 | -2.124817 | -2.112155 | -2.106065 | -2.134122 | 0 | 0 |  | 1452.829 | 0 |  | 1454.658 | 0 |  | 742.018 | 0 |  | 741.973 | 0 |  | 1407.922 | 0 |  | 1417.828 | 0 |  | 766.212 | 0 |  | 766.233 | 0 |  | 1406.3979 | 0 |  | 1433.068 | 0 |  | 775.508 | 0 |  | 775.445 | 0 |  | 1530.274 | 0 |  | 1531.137 | 0 |  | 780.76 | 0 |  | 780.945 | 0 |  | 1510.2841 | 0 |  | 1510.665 | 0 |  | 754.492 | 0 |  | 754.591 | 0 |  | 1517.9041 | 0 |  | 1518.234 | 0 |  | 738.382 | 0.102 |  | 738.406 | 0.102 |  | 1531.3409 | 0 |  | 1531.7469 | 0 |  | 770.721 | 0.025 |  | 770.849 | 0.025 | 134.3625 | 123.3297 | 105.9114 | 91.89150248 | 91.28072 | 113.8441 | 101.2945 | 0 | 0 | 0 | 0 | 0 | -33.0694792 | -8.0833468 | -85.44909 | -71.27577 | -62.43526895 | -74.23232 | -71.6228262 | -18.23813 | -22.28966184 | 0 | 0 | 0 | 0 | 0 | 0 | 0 | 0 | 10.624085 | 10.560775 | 10.530325 | 21.34122 | 0 | 0 | -27.34465 | -25.66135 | -22.18489 | -23.09917 | -34.01774596 | -52.90286 | -21.53316 | 21.56881 | 37.01662 | 31.85203 | 5.090344 | 6.981372 | 9.633608 | 49.3883
127 | W91729 | 2017-04-05 02:00 | 54.2688 | 53.1358 | 57 | 44 | 1.1737 | 400.4732 | 21651 | 31 | 239715 | 239897 | 239988 | 239996 | 139311 | 139287 | 221085 | 221093 | 220889 | 220897 | 215467 | 215392 | 216069 | 216051 | 294066 | 294017 | 1365.33 | 49908.2852 | 6 | 6.6185 | 6.6185 | 6.6185 | 140.8013 | 140.8013 | 6.6185 | 6.6185 | 1193.9453 | 1113.9271 | 1063.8334 | 922.1824 | 1061.7877 | 1015.0835 | 1000.4889 | 986.619 | 973.0983 | 961.5801 | 949.151 | 934.8361 | 15.8 | 21.2 | 32.316 | 22.3857 | 15.6821 | 11.7559 | 9.0007 | 7.0944 | 5.806 | 5.138 | 5.1319 | 104.31 | 141.94 | 151.43 | 201.66 | 204.05 | 270.84 | 266.74 | 355.23 | 340.89 | 455.39 | 416.34 | 558.81 | 479.1 | 639.15 | 49.9 | 42.7 | 14.8962 | 3.0375 | 3.2838 | 3.2838 | -1.0313 | 3.2838 | 6108154 | 2 |  |  | 2.7936 | 4.9686 | 5.9207 | 7.42 | 9.0564 | 12.5243 | 3.142 | 5.502 | 6.894 | 8.498 | 10.61 | 14.924 | 24.9069 | 24.9204 | 24.9844 | 24.9501 | 25.016 | 24.9497 |  | 14483 | 534 | 3 |  | CC650E | 508 | 1348 | 10 | 3 | 40 | 22.75 | 3.0375 | 1717.2928 | 1667.0857 | 1446.7786 | 1332.9785 | 1229.25 | 1135.4 | 1047.6857 | 57.9157 | 60.615 | 54.7643 | 55.8336 | 56.315 | 79.6321 | 33.8843 | 32.316 | 22.3857 | 15.6821 | 11.7559 | 9.0007 | 7.0944 | 5.806 | 5.138 | 0 | 0 | 0 | 0 | 0 | 0.1016 | 0.0254 | 0 | 0 | 0 | 0 | 0 | 0 | 0 | 0.059468 | 0.049643 | 0.04417 | 0.069662 | 0.070684 | 0.026725 | 0.024211 | -0.000245 | -0.000721 | -0.001626 | -0.015562 | -0.020606 | -0.016378 | -0.009979 | 0.076251 | 0.073432 | 0.071975 | 0.069285 | 0.073391 | 0.097653 | 0.091568 | -0.318546 | -0.313457 | -0.31124 | -0.310041 | -0.314637 | -0.325247 | -0.317861 | -1.330783 | -1.300116 | -1.287002 | -1.279601 | -1.307283 | -1.36667 | -1.322584 | -0.517359 | -0.46978 | -0.454928 | -0.450588 | -0.49919 | -0.688592 | -0.611822 | -0.331662 | -0.303641 | -0.291592 | -0.285351 | -0.310325 | -0.369277 | -0.329598 | 0.40415 | 0.373732 | 0.353014 | 0.29733 | 0.502086 | 0.432218 | 0.396965 | -15 | -15 | -15 | -15 | -15 | 20 | -20 | -2.154647 | -2.123929 | -2.111194 | -2.10503 | -2.133154 | 0 | 0 |  | 1452.829 | 0 |  | 1454.658 | 0 |  | 742.018 | 0 |  | 741.973 | 0 |  | 1407.922 | 0 |  | 1417.828 | 0 |  | 766.212 | 0 |  | 766.233 | 0 |  | 1406.3979 | 0 |  | 1433.068 | 0 |  | 775.508 | 0 |  | 775.445 | 0 |  | 1530.274 | 0 |  | 1531.137 | 0 |  | 780.76 | 0 |  | 780.945 | 0 |  | 1510.2841 | 0 |  | 1510.665 | 0 |  | 754.492 | 0 |  | 754.591 | 0 |  | 1517.9041 | 0 |  | 1518.234 | 0 |  | 738.382 | 0.102 |  | 738.406 | 0.102 |  | 1531.3409 | 0 |  | 1531.7469 | 0 |  | 770.721 | 0.025 |  | 770.849 | 0.025 | 130.9453 | 122.4174 | 104.1319 | 92.35542 | 90.21588675 | 110.8752162 | 95.93448 | 0 | 0 | 0 | 0 | 0 | -33.0450952 | -8.0736694 | -78.81296 | -63.60427 | -54.75421 | -69.2264141 | -65.46612 | -14.14093449 | -18.82302 | 0 | 0 | 0 | 0 | 0 | 0 | 0 | 32.319705 | 31.858935 | 31.66791 | 31.57545 | 31.99731 | 0 | 0 | -29.96321 | -28.4757147 | -24.91381 | -25.15795 | -28.11188485 | -54.83403 | -20.73116 | 54.48883 | 62.19638 | 56.13177 | 29.5465 | 28.63519 | 8.85516 | 48.30664
127 | W91730 | 2017-04-05 02:02 | 53.7639 | 53.061 | 67 | 45 | 1.1737 | 421.657 | 22786 | 31 | 239715 | 239897 | 239988 | 239996 | 139311 | 139287 | 221085 | 221093 | 220889 | 220897 | 215467 | 215392 | 216069 | 216051 | 294066 | 294017 | 1365.33 | 49931.5586 | 6 | 6.8715 | 6.8715 | 6.8715 | 141.0542 | 141.0542 | 6.8715 | 6.8715 | 1189.2578 | 1104.8844 | 1064.6666 | 924.3945 | 1056.353 | 1009.5487 | 994.7476 | 980.3881 | 966.3768 | 954.3872 | 941.7861 | 926.9747 | 15.8 | 17.2 | 32.4168 | 22.486 | 15.7865 | 11.8645 | 9.0874 | 7.1488 | 5.8135 | 5.1354 | 5.1364 | 104.11 | 143.35 | 151.13 | 202.31 | 203.13 | 271.85 | 265.14 | 356.52 | 339.86 | 458.97 | 417.4 | 566.25 | 481.02 | 649.84 | 50.2 | 42.5 | 16.6471 | 3 | 2.7561 | 3.252 | 0.1316 | 2.7561 | 6108154 | 1 |  |  | 2.7307 | 4.925 | 5.8057 | 7.2621 | 8.755 | 12.2236 | 3.004 | 5.298 | 6.612 | 8.318 | 10.188 | 13.814 | 25.0144 | 24.9115 | 24.9789 | 25.0071 | 25.125 | 25.0158 |  | 14483 | 534 | 4 |  | CC650E | 508 | 1348 | 10 | 3 | 40 | 30 | 3 | 1730.5857 | 1687.8429 | 1439.65 | 1334.9143 | 1244.5215 | 1178.4357 | 1046.7715 | 53.2271 | 55.5929 | 51.33 | 50.4229 | 51.4864 | 68.3593 | 32.39 | 32.4168 | 22.486 | 15.7865 | 11.8645 | 9.0874 | 7.1488 | 5.8135 | 5.1354 | 0 | 0 | 0 | 0 | 0 | 0.1016 | 0.0254 | 0 | 0 | 0 | 0 | 0 | 0 | 0 | 0.05542 | 0.046544 | 0.041228 | 0.067105 | 0.067515 | 0.024589 | 0.02222 | -0.000244 | -0.000771 | -0.001706 | -0.015527 | -0.021027 | -0.016495 | -0.010035 | 0.076178 | 0.073363 | 0.071913 | 0.069222 | 0.073324 | 0.097524 | 0.091465 | -0.319065 | -0.313913 | -0.311599 | -0.310462 | -0.31518 | -0.326237 | -0.318694 | -1.328655 | -1.297191 | -1.283411 | -1.276702 | -1.306253 | -1.370957 | -1.325953 | -0.517735 | -0.470152 | -0.455508 | -0.451059 | -0.499671 | -0.688353 | -0.612066 | -0.332257 | -0.304133 | -0.291651 | -0.285607 | -0.310682 | -0.37085 | -0.330315 | 0.404535 | 0.374349 | 0.35514 | 0.299476 | 0.505015 | 0.432691 | 0.397225 | -25 | -25 | -25 | -25 | -20 | 10 | -10 | -2.153274 | -2.122578 | -2.109774 | -2.103549 | -2.132222 | 0 | 0 |  | 1452.829 | 0 |  | 1454.658 | 0 |  | 742.018 | 0 |  | 741.973 | 0 |  | 1407.922 | 0 |  | 1417.828 | 0 |  | 766.212 | 0 |  | 766.233 | 0 |  | 1406.3979 | 0 |  | 1433.068 | 0 |  | 775.508 | 0 |  | 775.445 | 0 |  | 1530.274 | 0 |  | 1531.137 | 0 |  | 780.76 | 0 |  | 780.945 | 0 |  | 1510.2841 | 0 |  | 1510.665 | 0 |  | 754.492 | 0 |  | 754.591 | 0 |  | 1517.9041 | 0 |  | 1518.234 | 0 |  | 738.382 | 0.102 |  | 738.406 | 0.102 |  | 1531.3409 | 0 |  | 1531.7469 | 0 |  | 770.721 | 0.025 |  | 770.849 | 0.025 | 131.8326 | 123.8252 | 103.5296 | 92.40544 | 91.25329 | 114.9258 | 95.74296 | 0 | 0 | 0 | 0 | 0 | -33.1456792 | -8.0948276 | -73.30986828 | -59.37632 | -50.72297 | -65.84974 | -60.72509 | -11.09653 | -16.15674 | 0 | 0 | 0 | 0 | 0 | 0 | 0 | 53.83185 | 53.06445 | 52.74435 | 52.588725 | 42.64444 | 0 | 0 | -27.55753 | -26.13711 | -23.38122564 | -22.7437 | -25.72626 | -47.05533 | -19.82481774 | 84.79701 | 91.37623 | 82.16971 | 56.40072 | 47.44638 | 23.62823 | 51.66657
127 | W91731 | 2017-04-05 02:04 | 53.5388 | 53.2111 | 70 | 54 | 1.2347 | 456.3476 | 23077 | 31 | 239715 | 239897 | 239988 | 239996 | 139311 | 139287 | 221085 | 221093 | 220889 | 220897 | 215467 | 215392 | 216069 | 216051 | 294066 | 294017 | 1365.33 | 49955.1641 | 6 | 7.158 | 7.158 | 7.158 | 141.3407 | 141.3407 | 7.158 | 7.158 | 1215.0391 | 1125.691 | 1079.6666 | 904.2471 | 1054.611 | 995.7804 | 979.4117 | 963.9674 | 949.6835 | 938.283 | 925.6665 | 910.1414 | 16 | 27.2 | 32.0582 | 21.8501 | 15.0654 | 11.185 | 8.4635 | 6.6024 | 5.3581 | 4.6902 | 4.7087 | 89.77 | 119.13 | 133.15 | 171.21 | 182.11 | 232.16 | 240.87 | 310.73 | 312.31 | 403.59 | 386.35 | 498.27 | 446.38 | 576.03 | 50.8 | 42.7 | 27.8752 | 2.525 | 2.7925 | 2.7925 | -0.9467 | 2.7925 | 1106081 | 2 |  |  | 3.0636 | 5.3743 | 6.5271 | 7.8993 | 9.8807 | 13.4229 | 4.0778 | 5.913 | 7.2815 | 8.8685 | 11.2019 | 14.5981 | 24.9754 | 24.9065 | 24.9564 | 25.1511 | 24.8973 | 24.929 |  | 14483 | 534 | 5 |  | CC654F | 462 | 1381 | 10 | 3 | 40 | 59.799999 | 2.525 | 1874.8572 | 1845.8214 | 1615.8429 | 1608.1643 | 1523.5571 | 1364.3 | 1300.0786 | 51.3071 | 50.0829 | 50.0786 | 54.11 | 53.2714 | 71.1607 | 31.1629 | 32.0582 | 21.8501 | 15.0654 | 11.185 | 8.4635 | 6.6024 | 5.3581 | 4.6902 | 0 | 0 | 0 | 0 | 0 | 0.1016 | 0.0254 | 0 | 0 | 0 | 0 | 0 | 0 | 0 | 0.058583 | 0.049719 | 0.044533 | 0.06996 | 0.070068 | 0.026453 | 0.023945 | -0.000261 | -0.000833 | -0.001837 | -0.018235 | -0.024518 | -0.019901 | -0.012078 | 0.074265 | 0.071518 | 0.070104 | 0.067466 | 0.071448 | 0.094947 | 0.089017 | -0.3335 | -0.328224 | -0.325791 | -0.324866 | -0.330088 | -0.341587 | -0.333941 | -1.313358 | -1.283712 | -1.269683 | -1.264489 | -1.295624 | -1.36015 | -1.316892 | -0.544921 | -0.494741 | -0.4793 | -0.47392 | -0.524237 | -0.723269 | -0.642109 | -0.3196 | -0.292727 | -0.280792 | -0.276198 | -0.301764 | -0.358892 | -0.320879 | 0.400472 | 0.366834 | 0.336131 | 0.27946 | 0.465273 | 0.395148 | 0.361608 | -30 | -30 | -30 | -30 | -25 | 0 | 0 | -2.262588 | -2.23024 | -2.216852 | -2.210803 | -2.242038 | 0 | 0 |  | 1452.829 | 0 |  | 1454.658 | 0 |  | 742.018 | 0 |  | 741.973 | 0 |  | 1407.922 | 0 |  | 1417.828 | 0 |  | 766.212 | 0 |  | 766.233 | 0 |  | 1406.3979 | 0 |  | 1433.068 | 0 |  | 775.508 | 0 |  | 775.445 | 0 |  | 1530.274 | 0 |  | 1531.137 | 0 |  | 780.76 | 0 |  | 780.945 | 0 |  | 1510.2841 | 0 |  | 1510.665 | 0 |  | 754.492 | 0 |  | 754.591 | 0 |  | 1517.9041 | 0 |  | 1518.234 | 0 |  | 738.382 | 0.102 |  | 738.406 | 0.102 |  | 1531.3409 | 0 |  | 1531.7469 | 0 |  | 770.721 | 0.025 |  | 770.849 | 0.025 | 139.2363 | 132.0095 | 113.2771 | 108.4964 | 108.8551 | 129.5361921 | 115.7291 | 0 | 0 | 0 | 0 | 0 | -34.7052392 | -8.4821014 | -76.59767 | -62.75554 | -54.21039 | -65.40569 | -59.0156732 | -8.9117028 | -15.62756 | 0 | 0 | 0 | 0 | 0 | 0 | 0 | 67.87764 | 66.9072 | 66.50556 | 66.32409 | 56.05095 | 0 | 0 | -27.95832 | -24.77806 | -24.00267298 | -25.6438112 | -27.92684 | -51.46833 | -20.00998 | 102.5579 | 111.383 | 101.5696 | 83.771 | 77.96355 | 34.45092 | 71.60946
127 | W91732 | 2017-04-05 02:06 | 53.5845 | 53.5411 | 59 | 56 | 1.2347 | 458.6357 | 23125 | 31 | 239715 | 239897 | 239988 | 239996 | 139311 | 139287 | 221085 | 221093 | 220889 | 220897 | 215467 | 215392 | 216069 | 216051 | 294066 | 294017 | 1365.33 | 49978.7773 | 6 | 7.4459 | 7.4459 | 7.4459 | 141.6287 | 141.6287 | 7.4459 | 7.4459 | 1206.8359 | 1118.2769 | 1070.6666 | 903.6201 | 1055.1023 | 995.3613 | 979.2084 | 964.1538 | 949.3915 | 936.3813 | 922.881 | 906.2773 | 15.8 | 20 | 32.1592 | 21.6226 | 14.7229 | 10.8129 | 8.1962 | 6.5165 | 5.291 | 4.678 | 4.6956 | 88.55 | 117.79 | 132.87 | 171.97 | 183.21 | 235.19 | 241.72 | 313.72 | 308.44 | 402.36 | 377.94 | 495.7 | 434.57 | 568.19 | 50 | 42.6 | 32.0038 | 2.225 | 2.3764 | 2.3764 | -0.5608 | 2.3764 | 1106081 | 1 |  |  | 2.9543 | 5.1507 | 6.5121 | 8.1771 | 9.8836 | 13.5221 | 3.4821 | 5.8893 | 7.5929 | 9.375 | 10.8036 | 14.8875 | 24.9566 | 24.9871 | 24.9422 | 25.0571 | 24.9444 | 25.0966 |  | 14483 | 534 | 6 |  | CC654F | 462 | 1381 | 10 | 3 | 40 | 48.166664 | 2.225 | 1938.1215 | 1880.8143 | 1631.8928 | 1572.1643 | 1437.3357 | 1365.7142 | 1220.9 | 94.6864 | 97.585 | 94.1657 | 95.7364 | 68.4307 | 70.3586 | 35.5729 | 32.1592 | 21.6226 | 14.7229 | 10.8129 | 8.1962 | 6.5165 | 5.291 | 4.678 | 0 | 0 | 0 | 0 | 0 | 0.1016 | 0.0254 | 0 | 0 | 0 | 0 | 0 | 0 | 0 | 0.056148 | 0.047453 | 0.042128 | 0.067634 | 0.067687 | 0.025084 | 0.022664 | -0.000261 | -0.000834 | -0.001838 | -0.018236 | -0.024519 | -0.020474 | -0.012573 | 0.07425 | 0.071507 | 0.070094 | 0.067468 | 0.071459 | 0.094936 | 0.089045 | -0.333747 | -0.328411 | -0.325957 | -0.324827 | -0.3299 | -0.341623 | -0.333679 | -1.31477 | -1.284784 | -1.270637 | -1.264306 | -1.294617 | -1.359726 | -1.314968 | -0.544144 | -0.494194 | -0.478829 | -0.474001 | -0.524753 | -0.722917 | -0.642857 | -0.320907 | -0.293659 | -0.281602 | -0.276045 | -0.300863 | -0.359366 | -0.319851 | 0.399451 | 0.363962 | 0.328579 | 0.27355 | 0.460744 | 0.393089 | 0.360817 | -30 | -30 | -30 | -30 | -25 | -10 | 10 | -2.262191 | -2.229896 | -2.216595 | -2.210531 | -2.241677 | 0 | 0 |  | 1452.829 | 0 |  | 1454.658 | 0 |  | 742.018 | 0 |  | 741.973 | 0 |  | 1407.922 | 0 |  | 1417.828 | 0 |  | 766.212 | 0 |  | 766.233 | 0 |  | 1406.3979 | 0 |  | 1433.068 | 0 |  | 775.508 | 0 |  | 775.445 | 0 |  | 1530.274 | 0 |  | 1531.137 | 0 |  | 780.76 | 0 |  | 780.945 | 0 |  | 1510.2841 | 0 |  | 1510.665 | 0 |  | 754.492 | 0 |  | 754.591 | 0 |  | 1517.9041 | 0 |  | 1518.234 | 0 |  | 738.382 | 0.102 |  | 738.406 | 0.102 |  | 1531.3409 | 0 |  | 1531.7469 | 0 |  | 770.721 | 0.025 |  | 770.849 | 0.025 | 143.9055 | 134.4914 | 114.3859 | 106.0708 | 102.7106 | 129.6554 | 108.7150405 | 0 | 0 | 0 | 0 | 0 | -34.7088968 | -8.4754466 | -73.47855099 | -59.89535 | -51.19396473 | -62.45419 | -55.88603 | -6.26833686 | -13.26934 | 0 | 0 | 0 | 0 | 0 | 0 | 0 | 67.86573 | 66.89688 | 66.49785 | 66.31593 | 56.041925 | 0 | 0 | -51.52304 | -48.22592149 | -45.08927 | -45.37915 | -35.90922 | -50.86343 | -22.86829 | 86.76966 | 93.267 | 84.60051 | 64.55337 | 66.95726 | 37.81478 | 64.10196
127 | W91733 | 2017-04-05 02:08 | 52.8518 | 53.1536 | 81 | 39 | 1.253 | 333.419 | 18200 | 31 | 239715 | 239897 | 239988 | 239996 | 139311 | 139287 | 221085 | 221093 | 220889 | 220897 | 215467 | 215392 | 216069 | 216051 | 294066 | 294017 | 1365.33 | 49997.3359 | 6 | 7.6676 | 7.6676 | 7.6676 | 141.8504 | 141.8504 | 7.6676 | 7.6676 | 1215.0391 | 1116.5905 | 1086.5 | 914.0186 | 1057.5424 | 1003.9973 | 990.1634 | 976.7449 | 963.2065 | 951.4526 | 939.3405 | 924.867 | 16 | 22.8 | 32.5348 | 22.3084 | 15.2109 | 11.2 | 8.4429 | 6.7372 | 5.5086 | 4.8854 | 4.8874 | 95.63 | 124.91 | 142.97 | 182.39 | 196.45 | 250.42 | 258.38 | 332.48 | 327.93 | 423.45 | 400.32 | 519.47 | 460.65 | 592.07 | 0 | 42.4 | 2.0833 | 2.925 | 3.4082 | 3.4372 | -3.356 | 3.4082 | 6106652 | 2 |  |  | 3.0186 | 5.09 | 6.4157 | 8.3886 | 9.8871 | 13.4186 | 3.602 | 5.8765 | 7.1196 | 9.2294 | 12.1882 | 16.1294 | 24.9149 | 25.015 | 24.9901 | 25.0381 | 25.0876 | 25.0651 |  | 14483 | 534 | 7 |  | EA652E | 483 | 1428 | 10 | 3 | 35 | 44.799999 | 2.925 | 2016.1143 | 1946.5714 | 1683.6929 | 1544.45 | 1367.6643 | 1321.3 | 1188.3143 | 121.2471 | 122.7621 | 122.8707 | 121.85 | 86.3757 | 79.2314 | 39.6243 | 32.5348 | 22.3084 | 15.2109 | 11.2 | 8.4429 | 6.7372 | 5.5086 | 4.8854 | 0 | 0 | 0 | 0 | 0 | 0.1016 | 0.0254 | 0 | 0 | 0 | 0 | 0 | 0 | 0 | 0.061746 | 0.052902 | 0.047496 | 0.071889 | 0.071762 | 0.028022 | 0.0255 | -0.000318 | -0.000967 | -0.002126 | -0.019892 | -0.026426 | -0.023941 | -0.014367 | 0.070998 | 0.068381 | 0.067028 | 0.064522 | 0.068361 | 0.090753 | 0.085119 | -0.355345 | -0.349561 | -0.346993 | -0.345834 | -0.350695 | -0.362907 | -0.354473 | -1.294382 | -1.264333 | -1.250636 | -1.246358 | -1.271959 | -1.331119 | -1.28721 | -0.613619 | -0.557602 | -0.540143 | -0.535024 | -0.593547 | -0.818329 | -0.727713 | -0.299719 | -0.273837 | -0.262778 | -0.25713 | -0.278497 | -0.332976 | -0.296413 | 0.397582 | 0.361905 | 0.325292 | 0.271022 | 0.458876 | 0.392717 | 0.359913 | -30 | -30 | -30 | -25 | -25 | -20 | 20 | -2.397315 | -2.362928 | -2.348651 | -2.343161 | -2.375431 | 0 | 0 |  | 1452.829 | 0 |  | 1454.658 | 0 |  | 742.018 | 0 |  | 741.973 | 0 |  | 1407.922 | 0 |  | 1417.828 | 0 |  | 766.212 | 0 |  | 766.233 | 0 |  | 1406.3979 | 0 |  | 1433.068 | 0 |  | 775.508 | 0 |  | 775.445 | 0 |  | 1530.274 | 0 |  | 1531.137 | 0 |  | 780.76 | 0 |  | 780.945 | 0 |  | 1510.2841 | 0 |  | 1510.665 | 0 |  | 754.492 | 0 |  | 754.591 | 0 |  | 1517.9041 | 0 |  | 1518.234 | 0 |  | 738.382 | 0.102 |  | 738.406 | 0.102 |  | 1531.3409 | 0 |  | 1531.7469 | 0 |  | 770.721 | 0.025 |  | 770.849 | 0.025 | 143.1401 | 133.1085 | 112.8546 | 99.6510029 | 93.4949 | 119.9119389 | 101.1481 | 0 | 0 | 0 | 0 | 0 | -36.8713512 | -9.0036142 | -79.5113 | -65.66313 | -56.74135532 | -64.80688 | -57.66553 | -5.432296639 | -14.33050893 | 0 | 0 | 0 | 0 | 0 | 0 | 0 | 71.91945 | 70.88784 | 70.45953 | 58.579025 | 59.385775 | 0 | 0 | -74.39952 | -68.45239 | -66.36775 | -65.1926744 | -51.26804 | -64.83735 | -28.83512 | 61.14871 | 69.88081 | 60.20499 | 28.23048 | 43.9471 | 12.77094 | 48.97888
127 | W91734 | 2017-04-05 02:11 | 51.4571 | 52.2092 | 145 | 42 | 1.2456 | 325.4611 | 18055 | 30 | 239715 | 239897 | 239988 | 239996 | 139311 | 139287 | 221085 | 221093 | 220889 | 220897 | 215467 | 215392 | 216069 | 216051 | 294066 | 294017 | 1365.33 | 50015.8203 | 6 | 7.8702 | 7.8702 | 7.8702 | 142.053 | 142.053 | 7.8702 | 7.8702 | 1198.6328 | 1115.7485 | 1062 | 898.3187 | 1055.3297 | 994.2422 | 977.0319 | 961.0906 | 945.6287 | 932.3823 | 918.8934 | 902.5116 | 16.2 | 20 | 32.3388 | 22.1556 | 14.9729 | 11.0483 | 8.3169 | 6.5679 | 5.3323 | 4.7 | 4.7218 | 85.79 | 105.36 | 129.01 | 154.67 | 177.78 | 212.14 | 236.02 | 282.98 | 302.92 | 362.74 | 371.88 | 449.97 | 429.26 | 516.92 | 50 | 42.4 | 7.8981 | 7.628571 | 9.3573 | 9.3573 | -1.9511 | 9.3573 | 1106082 | 1 |  |  | 2.8871 | 5.2743 | 6.4079 | 8.3 | 9.9686 | 13.5314 | 3.6679 | 5.4929 | 6.9304 | 9.2268 | 11.4018 | 14.9375 | 24.9943 | 24.8938 | 24.9628 | 24.9814 | 24.991 | 24.9874 |  | 14483 | 534 | 8 |  | CC652B | 462 | 1508 | 10 | 3 | 35 | 31.5 | 7.628571 | 1998.75 | 1959.6143 | 1707.15 | 1592.8928 | 1444.0358 | 1441.3286 | 1309.5072 | 98.8886 | 98.6207 | 92.6929 | 95.9679 | 84.8514 | 74.7721 | 43.745 | 32.3388 | 22.1556 | 14.9729 | 11.0483 | 8.3169 | 6.5679 | 5.3323 | 4.7 | 0 | 0 | 0 | 0 | 0 | 0.1016 | 0.0254 | 0 | 0 | 0 | 0 | 0 | 0 | 0 | 0.065243 | 0.056713 | 0.051844 | 0.077806 | 0.077333 | 0.030282 | 0.027948 | -0.000416 | -0.001248 | -0.002773 | -0.023197 | -0.030378 | -0.027314 | -0.016389 | 0.064334 | 0.061953 | 0.060724 | 0.058454 | 0.061918 | 0.082015 | 0.076918 | -0.391747 | -0.38555 | -0.382828 | -0.381428 | -0.386895 | -0.40011 | -0.39092 | -1.261001 | -1.232228 | -1.219874 | -1.213976 | -1.237537 | -1.287691 | -1.246061 | -0.692252 | -0.628409 | -0.60857 | -0.602801 | -0.667795 | -0.921119 | -0.818728 | -0.260959 | -0.239129 | -0.229659 | -0.224732 | -0.244445 | -0.293105 | -0.261184 | 0.391822 | 0.353053 | 0.309235 | 0.254832 | 0.425474 | 0.361296 | 0.330038 | -20 | -20 | -20 | -15 | -25 | -30 | 30 | -2.606248 | -2.568675 | -2.552356 | -2.545991 | -2.579736 | 0 | 0 |  | 1452.829 | 0 |  | 1454.658 | 0 |  | 742.018 | 0 |  | 741.973 | 0 |  | 1407.922 | 0 |  | 1417.828 | 0 |  | 766.212 | 0 |  | 766.233 | 0 |  | 1406.3979 | 0 |  | 1433.068 | 0 |  | 775.508 | 0 |  | 775.445 | 0 |  | 1530.274 | 0 |  | 1531.137 | 0 |  | 780.76 | 0 |  | 780.945 | 0 |  | 1510.2841 | 0 |  | 1510.665 | 0 |  | 754.492 | 0 |  | 754.591 | 0 |  | 1517.9041 | 0 |  | 1518.234 | 0 |  | 738.382 | 0.102 |  | 738.406 | 0.102 |  | 1531.3409 | 0 |  | 1531.7469 | 0 |  | 770.721 | 0.025 |  | 770.849 | 0.025 | 128.5875825 | 121.404 | 103.6649766 | 93.11096 | 89.41181 | 118.2106 | 100.7247 | 0 | 0 | 0 | 0 | 0 | -40.651176 | -9.929368 | -81.74691 | -68.34552602 | -59.86044 | -66.29402 | -58.10855 | -3.821866888 | -14.40322 | 0 | 0 | 0 | 0 | 0 | 0 | 0 | 52.12496 | 51.3735 | 51.04712 | 38.189865 | 64.4934 | 0 | 0 | -68.45583 | -61.97414 | -56.41012 | -57.84955 | -56.66334 | -68.874 | -35.81525636 | 30.5098 | 42.45782 | 38.44154 | 7.157259 | 39.13332 | 4.86352 | 40.57683
127 | W91735 | 2017-04-05 02:15 | 50.6989 | 51.9035 | 177 | 70 | 1.4108 | 597.5875 | 26747 | 30 | 239715 | 239897 | 239988 | 239996 | 139311 | 139287 | 221085 | 221093 | 220889 | 220897 | 215467 | 215392 | 216069 | 216051 | 294066 | 294017 | 1365.33 | 50043.6445 | 6 | 8.4597 | 8.4597 | 8.4597 | 142.6424 | 142.6424 | 8.4597 | 8.4597 | 1239.6484 | 1139.6011 | 1111.3334 | 897.7371 | 1066.1052 | 997.6787 | 979.7263 | 962.6686 | 946.2538 | 936.8959 | 926.355 | 911.4564 | 17.2 | 28.4 | 32.1634 | 20.6916 | 13.5892 | 9.7894 | 7.2384 | 5.6099 | 4.4216 | 3.8492 | 3.8592 | 76.41 | 105.17 | 121.75 | 158.66 | 172.59 | 223.52 | 232.68 | 302.85 | 304.08 | 399.11 | 380.43 | 506.75 | 444.13 | 593.48 | 49.8 | 42.4 | 45.1247 | -65.724998 | -38.5866 | 39.5356 | 3.738 | -38.5866 | 2102330 | 2 |  |  | 4.7671 | 8.5164 | 10.7571 | 14.0686 | 16.2093 | 21.7043 | 5.2077 | 8.8231 | 11.1538 | 15.2554 | 17.6692 | 24.7769 | 24.9981 | 25.0431 | 24.8859 | 25.1363 | 24.9753 | 24.9859 |  | 14483 | 534 | 9 |  | EA654B | 381 | 1511 | 9 | 7 | 35 | 45.666664 | -65.724998 | 2453.6572 | 2426.8286 | 2156.1714 | 2084.207 | 1792.95 | 1781.7357 | 1559.9214 | 92.5064 | 97.2936 | 102.5064 | 106.4086 | 93.0943 | 80.6957 | 22.2793 | 32.1634 | 20.6916 | 13.5892 | 9.7894 | 7.2384 | 5.6099 | 4.4216 | 3.8492 | 0 | 0 | 0 | 0 | 0 | 0.1016 | 0.0254 | 0 | 0 | 0 | 0 | 0 | 0 | 0 | 0.056729 | 0.049326 | 0.044658 | 0.072164 | 0.071898 | 0.026124 | 0.024154 | -0.00042 | -0.00125 | -0.002795 | -0.02321 | -0.03055 | -0.027193 | -0.016303 | 0.063905 | 0.061547 | 0.060332 | 0.05807 | 0.061518 | 0.081434 | 0.076406 | -0.394887 | -0.388483 | -0.385594 | -0.384319 | -0.389614 | -0.402631 | -0.392984 | -1.266106 | -1.236508 | -1.223412 | -1.217945 | -1.239963 | -1.284796 | -1.241141 | -0.692078 | -0.628754 | -0.609373 | -0.603184 | -0.668693 | -0.922287 | -0.821084 | -0.26346 | -0.240908 | -0.230945 | -0.226482 | -0.245878 | -0.294728 | -0.261451 | 0.385493 | 0.3488 | 0.281184 | 0.226927 | 0.371553 | 0.308701 | 0.27902 | -15 | -15 | -15 | -10 | -25 | -40 | 40 | -2.618751 | -2.581205 | -2.562524 | -2.555717 | -2.589343 | 0 | 0 |  | 1452.829 | 0 |  | 1454.658 | 0 |  | 742.018 | 0 |  | 741.973 | 0 |  | 1407.922 | 0 |  | 1417.828 | 0 |  | 766.212 | 0 |  | 766.233 | 0 |  | 1406.3979 | 0 |  | 1433.068 | 0 |  | 775.508 | 0 |  | 775.445 | 0 |  | 1530.274 | 0 |  | 1531.137 | 0 |  | 780.76 | 0 |  | 780.945 | 0 |  | 1510.2841 | 0 |  | 1510.665 | 0 |  | 754.492 | 0 |  | 754.591 | 0 |  | 1517.9041 | 0 |  | 1518.234 | 0 |  | 738.382 | 0.102 |  | 738.406 | 0.102 |  | 1531.3409 | 0 |  | 1531.7469 | 0 |  | 770.721 | 0.025 |  | 770.849 | 0.025 | 156.801 | 149.364 | 130.0861 | 121.0299 | 110.2986981 | 145.0939 | 119.1874 | 0 | 0 | 0 | 0 | 0 | -40.9073096 | -9.9817936 | -71.29316 | -59.44636 | -51.2157 | -59.62327953 | -51.26999 | 1.373446924 | -9.744197991 | 0 | 0 | 0 | 0 | 0 | 0 | 0 | 39.281265 | 38.718075 | 38.43786 | 25.55717 | 64.733575 | 0 | 0 | -64.02164 | -61.17374 | -62.46463 | -64.18396 | -62.25151 | -74.4246 | -18.29318 | 60.76742 | 67.462 | 54.84366 | 22.77983 | 61.51078 | 31.13541 | 81.16819
127 | W91736 | 2017-04-05 02:18 | 50.8954 | 52.4015 | 104 | 71 | 1.4108 | 599.8594 | 27292 | 30 | 239715 | 239897 | 239988 | 239996 | 139311 | 139287 | 221085 | 221093 | 220889 | 220897 | 215467 | 215392 | 216069 | 216051 | 294066 | 294017 | 1365.33 | 50071.4805 | 6 | 9.0513 | 9.0513 | 9.0513 | 143.234 | 143.234 | 9.0513 | 9.0513 | 1226.7578 | 1130.0463 | 1101.8334 | 895.7454 | 1072.7521 | 1002.7713 | 983.5445 | 965.1174 | 947.4438 | 937.425 | 926.0765 | 910.4959 | 17.6 | 23.2 | 32.3691 | 21.1322 | 13.8654 | 9.9975 | 7.3627 | 5.635 | 4.4045 | 3.8569 | 3.865 | 74.52 | 102.85 | 118.31 | 154.79 | 167.42 | 217.64 | 225.52 | 296.52 | 295.68 | 396.94 | 371.63 | 506.93 | 437.16 | 588.68 | 49.1 | 42.7 | 45.6781 | -6.7625 | -6.6057 | 13.1882 | 1.5311 | -6.6057 | 2102330 | 1 |  |  | 4.8357 | 8.4621 | 10.5621 | 13.6086 | 15.8943 | 21.7443 | 5.2206 | 8.6382 | 10.6426 | 14.7868 | 16.0471 | 25.6588 | 24.8149 | 25.0531 | 24.9684 | 25.0337 | 25.0741 | 23.9659 |  | 14483 | 534 | 10 |  | EA654B | 381 | 1511 | 9 | 7 | 35 | 43 | -6.7625 | 2416.043 | 2434.9143 | 2144.9644 | 2141.4358 | 1858.8643 | 1822.95 | 1483.3286 | 95.7529 | 99.985 | 103.1571 | 108.9829 | 100.6157 | 78.1057 | 32.4364 | 32.3691 | 21.1322 | 13.8654 | 9.9975 | 7.3627 | 5.635 | 4.4045 | 3.8569 | 0 | 0 | 0 | 0 | 0 | 0.1016 | 0.0254 | 0 | 0 | 0 | 0 | 0 | 0 | 0 | 0.054356 | 0.046645 | 0.041782 | 0.06862 | 0.06884 | 0.024468 | 0.022604 | -0.000418 | -0.001247 | -0.002782 | -0.023186 | -0.030591 | -0.027482 | -0.016461 | 0.063924 | 0.061557 | 0.060343 | 0.058078 | 0.061519 | 0.08143 | 0.076443 | -0.394722 | -0.388492 | -0.385576 | -0.384309 | -0.389833 | -0.403108 | -0.393029 | -1.266559 | -1.237716 | -1.224382 | -1.218508 | -1.242106 | -1.29108 | -1.245712 | -0.692747 | -0.628831 | -0.609491 | -0.603139 | -0.668098 | -0.921511 | -0.822059 | -0.26271 | -0.240779 | -0.23077 | -0.226483 | -0.246468 | -0.295344 | -0.260525 | 0.386726 | 0.352779 | 0.285085 | 0.229906 | 0.375553 | 0.31075 | 0.279314 | -5 | -5 | -5 | -5 | -20 | -30 | 30 | -2.619491 | -2.581953 | -2.563485 | -2.556261 | -2.590512 | 0 | 0 |  | 1452.829 | 0 |  | 1454.658 | 0 |  | 742.018 | 0 |  | 741.973 | 0 |  | 1407.922 | 0 |  | 1417.828 | 0 |  | 766.212 | 0 |  | 766.233 | 0 |  | 1406.3979 | 0 |  | 1433.068 | 0 |  | 775.508 | 0 |  | 775.445 | 0 |  | 1530.274 | 0 |  | 1531.137 | 0 |  | 780.76 | 0 |  | 780.945 | 0 |  | 1510.2841 | 0 |  | 1510.665 | 0 |  | 754.492 | 0 |  | 754.591 | 0 |  | 1517.9041 | 0 |  | 1518.234 | 0 |  | 738.382 | 0.102 |  | 738.406 | 0.102 |  | 1531.3409 | 0 |  | 1531.7469 | 0 |  | 770.721 | 0.025 |  | 770.849 | 0.025 | 154.4431 | 149.886 | 129.4336 | 124.3703 | 114.3555 | 148.4428185 | 113.3901 | 0 | 0 | 0 | 0 | 0 | -40.9557728 | -9.9829366 | -68.31566 | -56.18983 | -47.750898 | -55.36169 | -47.50931 | 3.89131512 | -7.652408816 | 0 | 0 | 0 | 0 | 0 | 0 | 0 | 13.097455 | 12.909765 | 12.817425 | 12.781305 | 51.81024 | 0 | 0 | -66.33253 | -62.87367 | -62.87332 | -65.73184 | -67.22115 | -71.97526 | -26.66463 | 32.89239 | 43.73229 | 31.62679 | 16.05808 | 51.43525 | 39.4031 | 69.09011
127 | W91737 | 2017-04-05 02:20 | 52.0019 | 53.5277 | 47 | 73 | 1.4108 | 591.7042 | 26932 | 30 | 239715 | 239897 | 239988 | 239996 | 139311 | 139287 | 221085 | 221093 | 220889 | 220897 | 215467 | 215392 | 216069 | 216051 | 294066 | 294017 | 1365.33 | 50098.9023 | 6 | 9.6349 | 9.6349 | 9.6349 | 143.8176 | 143.8176 | 9.6349 | 9.6349 | 1247.8516 | 1146.6615 | 1112.1666 | 896.2237 | 1090.7233 | 1016.0831 | 994.2482 | 973.8012 | 954.2994 | 943.3789 | 930.1447 | 913.7458 | 16.2 | 20.4 | 32.5049 | 21.0905 | 13.7882 | 9.925 | 7.2923 | 5.5526 | 4.3914 | 3.8611 | 3.8704 | 70.92 | 101.07 | 112.36 | 152.48 | 159.51 | 214.81 | 215.35 | 290.77 | 281.37 | 389.95 | 352.45 | 493.28 | 413.87 | 568.87 | 50.8 | 42.6 | 47.5707 | -1.157143 | 1.167 | 5.6648 | -1.4867 | 1.167 | 2102330 | 2 |  |  | 4.5757 | 8.3614 | 10.3236 | 13.3521 | 15.6371 | 20.7357 | 4.931 | 8.6352 | 10.5366 | 13.8408 | 16.7 | 23.8451 | 24.8524 | 25.0563 | 25.0431 | 25.219 | 25.03 | 24.9198 |  | 14483 | 534 | 11 |  | EA654B | 381 | 1511 | 9 | 7 | 35 | 32.666664 | -1.157143 | 2395.6213 | 2401.6287 | 2113.2786 | 2116.4429 | 1905.8572 | 1739.55 | 1456.05 | 97.8643 | 102.5229 | 107.4764 | 110.7729 | 102.3343 | 69.7657 | 39.5407 | 32.5049 | 21.0905 | 13.7882 | 9.925 | 7.2923 | 5.5526 | 4.3914 | 3.8611 | 0 | 0 | 0 | 0 | 0 | 0.1016 | 0.0254 | 0 | 0 | 0 | 0 | 0 | 0 | 0 | 0.055868 | 0.047358 | 0.042006 | 0.066906 | 0.066755 | 0.024569 | 0.022564 | -0.00041 | -0.001231 | -0.002731 | -0.022838 | -0.030545 | -0.027748 | -0.016604 | 0.063923 | 0.061561 | 0.060347 | 0.05808 | 0.061512 | 0.08146 | 0.076449 | -0.394652 | -0.388312 | -0.385388 | -0.384197 | -0.390076 | -0.403056 | -0.393187 | -1.266067 | -1.236742 | -1.223279 | -1.217887 | -1.244671 | -1.294122 | -1.24921 | -0.693093 | -0.629484 | -0.610111 | -0.603572 | -0.667978 | -0.923148 | -0.822613 | -0.262376 | -0.240112 | -0.230125 | -0.22604 | -0.246626 | -0.293946 | -0.260064 | 0.38623 | 0.35151 | 0.284129 | 0.229216 | 0.37486 | 0.31104 | 0.279728 | 5 | 5 | 5 | 5 | -10 | -20 | 20 | -2.617222 | -2.579768 | -2.561837 | -2.554749 | -2.590217 | 0 | 0 |  | 1452.829 | 0 |  | 1454.658 | 0 |  | 742.018 | 0 |  | 741.973 | 0 |  | 1407.922 | 0 |  | 1417.828 | 0 |  | 766.212 | 0 |  | 766.233 | 0 |  | 1406.3979 | 0 |  | 1433.068 | 0 |  | 775.508 | 0 |  | 775.445 | 0 |  | 1530.274 | 0 |  | 1531.137 | 0 |  | 780.76 | 0 |  | 780.945 | 0 |  | 1510.2841 | 0 |  | 1510.665 | 0 |  | 754.492 | 0 |  | 754.591 | 0 |  | 1517.9041 | 0 |  | 1518.234 | 0 |  | 738.382 | 0.102 |  | 738.406 | 0.102 |  | 1531.3409 | 0 |  | 1531.7469 | 0 |  | 770.721 | 0.025 |  | 770.849 | 0.025 | 153.1353 | 147.8467 | 127.53 | 122.923 | 117.2331 | 141.703743 | 111.3136 | 0 | 0 | 0 | 0 | 0 | -40.9504896 | -9.9869498 | -70.21354 | -57.0472 | -48.04428 | -53.66984 | -45.06953691 | 4.114013838 | -7.4452916 | 0 | 0 | 0 | 0 | 0 | 0 | 0 | -13.08611 | -12.89884 | -12.809185 | -12.773745 | 25.90217 | 0 | 0 | -67.82906 | -64.53653 | -65.57253 | -66.85942 | -68.35706 | -64.40407 | -32.52669 | 2.006585 | 13.3641 | 1.104022 | -10.38001 | 29.70866 | 40.4632 | 61.35463
127 | W91738 | 2017-04-05 02:23 | 52.3585 | 54.1722 | 80 | 72 | 1.4099 | 601.3085 | 27318 | 30 | 239715 | 239897 | 239988 | 239996 | 139311 | 139287 | 221085 | 221093 | 220889 | 220897 | 215467 | 215392 | 216069 | 216051 | 294066 | 294017 | 1365.33 | 50126.8164 | 6 | 10.228 | 10.228 | 10.228 | 144.4107 | 144.4107 | 10.228 | 10.228 | 1244.3359 | 1147.9705 | 1098 | 898.1005 | 1080.8439 | 1008.9275 | 988.8181 | 969.7885 | 951.7577 | 941.5405 | 929.4251 | 913.799 | 16.6 | 27.4 | 32.3466 | 21.2664 | 13.8679 | 9.9795 | 7.3423 | 5.6078 | 4.4614 | 3.8488 | 3.8761 | 73.6 | 105.29 | 115.71 | 158.27 | 163.75 | 223.15 | 221.72 | 302.69 | 290.18 | 400.56 | 365.38 | 505.92 | 430.12 | 593.19 | 50.1 | 42.5 | 46.5237 | 10.485713 | 6.3896 | 10.3914 | -7.1815 | 6.3896 | 2102445 | 1 |  |  | 4.6957 | 8.325 | 10.3471 | 13.4557 | 15.4 | 20.4493 | 4.9809 | 8.7662 | 10.4397 | 14.0103 | 16.2618 | 21.0191 | 24.8434 | 25.0096 | 25.0674 | 24.9376 | 24.9489 | 24.8531 |  | 14483 | 534 | 12 |  | CC654B | 381 | 1511 | 9 | 7 | 35 | 38.666664 | 10.485713 | 2385.75 | 2385.1572 | 2102.9929 | 2114.5571 | 1893.2 | 1703.3 | 1637.3214 | 102.1086 | 100.1071 | 102.6707 | 108.9364 | 97.8464 | 65.7093 | 43.0164 | 32.3466 | 21.2664 | 13.8679 | 9.9795 | 7.3423 | 5.6078 | 4.4614 | 3.8488 | 0 | 0 | 0 | 0 | 0 | 0.1016 | 0.0254 | 0 | 0 | 0 | 0 | 0 | 0 | 0 | 0.056107 | 0.047401 | 0.041942 | 0.065354 | 0.064783 | 0.023739 | 0.021771 | -0.00041 | -0.001231 | -0.002733 | -0.02284 | -0.030549 | -0.028955 | -0.01731 | 0.063842 | 0.06147 | 0.06026 | 0.057995 | 0.061422 | 0.081338 | 0.076247 | -0.394898 | -0.388857 | -0.385871 | -0.384713 | -0.390599 | -0.403713 | -0.394814 | -1.264735 | -1.236796 | -1.223134 | -1.217899 | -1.24478 | -1.296253 | -1.25576 | -0.69464 | -0.629953 | -0.610762 | -0.604115 | -0.668617 | -0.924152 | -0.819968 | -0.261297 | -0.240112 | -0.229926 | -0.225955 | -0.246495 | -0.293681 | -0.263001 | 0.387366 | 0.354857 | 0.286723 | 0.231162 | 0.377945 | 0.312271 | 0.280071 | 5 | 5 | 5 | 5 | -10 | -10 | 10 | -2.617785 | -2.580298 | -2.562143 | -2.555005 | -2.590429 | 0 | 0 |  | 1452.829 | 0 |  | 1454.658 | 0 |  | 742.018 | 0 |  | 741.973 | 0 |  | 1407.922 | 0 |  | 1417.828 | 0 |  | 766.212 | 0 |  | 766.233 | 0 |  | 1406.3979 | 0 |  | 1433.068 | 0 |  | 775.508 | 0 |  | 775.445 | 0 |  | 1530.274 | 0 |  | 1531.137 | 0 |  | 780.76 | 0 |  | 780.945 | 0 |  | 1510.2841 | 0 |  | 1510.665 | 0 |  | 754.492 | 0 |  | 754.591 | 0 |  | 1517.9041 | 0 |  | 1518.234 | 0 |  | 738.382 | 0.102 |  | 738.406 | 0.102 |  | 1531.3409 | 0 |  | 1531.7469 | 0 |  | 770.721 | 0.025 |  | 770.849 | 0.025 | 152.3110515 | 146.6156 | 126.7264 | 122.6337 | 116.2841304 | 138.5430154 | 124.8408 | 0 | 0 | 0 | 0 | 0 | -41.0172408 | -10.0282756 | -70.44195 | -57.10287132 | -47.95786 | -51.77776 | -42.61379852 | 6.761255648 | -5.60194536 | 0 | 0 | 0 | 0 | 0 | 0 | 0 | -13.088925 | -12.90149 | -12.810715 | -12.775025 | 25.90429 | 0 | 0 | -70.92872 | -63.06277 | -62.70736 | -65.81011 | -65.42177 | -60.72538 | -35.27207 | -2.148536699 | 13.54848 | 3.250414 | -7.729157 | 34.15286 | 43.56165 | 73.93855
127 | W91739 | 2017-04-05 02:25 | 53.1702 | 55.0849 | 58 | 74 | 1.4108 | 598.8181 | 27285 | 30 | 239715 | 239897 | 239988 | 239996 | 139311 | 139287 | 221085 | 221093 | 220889 | 220897 | 215467 | 215392 | 216069 | 216051 | 294066 | 294017 | 1365.33 | 50154.625 | 6 | 10.8186 | 10.8186 | 10.8186 | 145.0013 | 145.0013 | 10.8186 | 10.8186 | 1252.5391 | 1149.5404 | 1115.3334 | 895.3494 | 1090.5356 | 1016.0439 | 994.3164 | 974.3562 | 955.032 | 944.3141 | 931.321 | 914.9031 | 16 | 22.4 | 32.5434 | 20.9574 | 13.7003 | 9.8362 | 7.2116 | 5.507 | 4.3609 | 3.8611 | 3.8722 | 70.4 | 101.61 | 112.36 | 153.62 | 159 | 215.33 | 214.49 | 293.67 | 279.97 | 391.53 | 350.34 | 494.68 | 410.53 | 569.5 | 50.8 | 42.8 | 46.7523 | -36.857143 | -16.3922 | 18.8208 | 6.7013 | -16.3922 | 2102444 | 2 |  |  | 4.59 | 8.3157 | 10.33 | 13.5171 | 15.5907 | 21.1164 | 4.9292 | 8.2431 | 10.7153 | 13.875 | 16.2417 | 24.575 | 24.8426 | 24.9601 | 25.0223 | 25.1452 | 25.0402 | 24.7253 |  | 14483 | 534 | 13 |  | EA654B | 381 | 1511 | 9 | 7 | 35 | 30.333334 | -36.857143 | 2427.8572 | 2433.8215 | 2187.8787 | 2156.1858 | 1936.7572 | 1738.4572 | 1397 | 99.2571 | 105.725 | 109.8786 | 110.5579 | 101.3136 | 70.1007 | 42.2557 | 32.5434 | 20.9574 | 13.7003 | 9.8362 | 7.2116 | 5.507 | 4.3609 | 3.8611 | 0 | 0 | 0 | 0 | 0 | 0.1016 | 0.0254 | 0 | 0 | 0 | 0 | 0 | 0 | 0 | 0.056673 | 0.047527 | 0.041832 | 0.064101 | 0.063234 | 0.023997 | 0.021979 | -0.000407 | -0.001222 | -0.002711 | -0.022532 | -0.030638 | -0.029517 | -0.017657 | 0.063867 | 0.061511 | 0.060292 | 0.058028 | 0.061456 | 0.081381 | 0.076413 | -0.394936 | -0.388512 | -0.385708 | -0.384517 | -0.390488 | -0.403636 | -0.393333 | -1.265536 | -1.235865 | -1.222905 | -1.217669 | -1.245538 | -1.297544 | -1.250645 | -0.693412 | -0.630021 | -0.610256 | -0.603761 | -0.668143 | -0.92345 | -0.824443 | -0.26236 | -0.239837 | -0.230267 | -0.226133 | -0.246777 | -0.294045 | -0.25879 | 0.385947 | 0.351047 | 0.282703 | 0.228221 | 0.373873 | 0.310221 | 0.279839 | 10 | 10 | 10 | 10 | -5 | 0 | 0 | -2.616843 | -2.579398 | -2.561501 | -2.554428 | -2.590456 | 0 | 0 |  | 1452.829 | 0 |  | 1454.658 | 0 |  | 742.018 | 0 |  | 741.973 | 0 |  | 1407.922 | 0 |  | 1417.828 | 0 |  | 766.212 | 0 |  | 766.233 | 0 |  | 1406.3979 | 0 |  | 1433.068 | 0 |  | 775.508 | 0 |  | 775.445 | 0 |  | 1530.274 | 0 |  | 1531.137 | 0 |  | 780.76 | 0 |  | 780.945 | 0 |  | 1510.2841 | 0 |  | 1510.665 | 0 |  | 754.492 | 0 |  | 754.591 | 0 |  | 1517.9041 | 0 |  | 1518.234 | 0 |  | 738.382 | 0.102 |  | 738.406 | 0.102 |  | 1531.3409 | 0 |  | 1531.7469 | 0 |  | 770.721 | 0.025 |  | 770.849 | 0.025 | 155.06 | 149.7068 | 131.9116 | 125.1191 | 119.0254 | 141.4774 | 106.748961 | 0 | 0 | 0 | 0 | 0 | -41.0094176 | -9.9906582 | -71.20665 | -57.22673 | -47.84127 | -50.61728 | -40.59956 | 7.16244288 | -5.40528769 | 0 | 0 | 0 | 0 | 0 | 0 | 0 | -26.16843 | -25.79398 | -25.61501 | -25.54428 | 12.95228 | 0 | 0 | -68.82606 | -66.60897 | -67.05407 | -66.75055 | -67.69197 | -64.73449 | -34.83742 | -11.14119 | 0.07711524 | -8.598769 | -17.79296 | 23.6861 | 42.89592 | 56.5156
127 | W91740 | 2017-04-05 02:27 | 53.5093 | 55.4768 | 81 | 65 | 1.1784 | 784.8478 | 24449 | 30 | 239715 | 239897 | 239988 | 239996 | 139311 | 139287 | 221085 | 221093 | 220889 | 220897 | 215467 | 215392 | 216069 | 216051 | 294066 | 294017 | 1365.33 | 50179.6563 | 6 | 11.6846 | 11.6846 | 11.6846 | 145.8673 | 145.8673 | 11.6846 | 11.6846 | 1246.6797 | 1135.5387 | 1085.1666 | 897.0654 | 1072.1528 | 997.3163 | 978.6609 | 959.0776 | 939.784 | 928.7518 | 913.3483 | 898.3524 | 16.2 | 17.6 | 30.4 | 17.9144 | 10.8704 | 7.4805 | 5.3592 | 3.9375 | 3.0683 | 2.661 | 2.6691 | 81.01 | 124.98 | 139.02 | 204.36 | 204.91 | 301.64 | 287.01 | 425.12 | 391.68 | 581.96 | 502.69 | 746.55 | 592.28 | 880.41 | 50.8 | 42.6 | 40.1953 | 21.91 | 21.226 | 21.226 | -8.446 | 21.226 | 1106167 | 1 |  |  | 4.2671 | 7.74 | 9.6171 | 11.8779 | 15.3164 | 20.9207 | 4.9676 | 8.5103 | 10.4221 | 13.1956 | 21.0132 | 29.0485 | 25.0141 | 24.9749 | 25.0291 | 18.0261 | 17.5474 | 17.1762 |  | 14483 | 534 | 14 |  | CC650D | 262 | 1500 | 6 | 3 | 35 | 14.333333 | 21.91 | 2559.8501 | 2437.5928 | 2012.1 | 1826.7214 | 1693.7142 | 1586.2715 | 1442.9357 | 96.815 | 91.2129 | 83.9879 | 86.8586 | 98.7264 | 70.8114 | 46.4843 | 30.4 | 17.9144 | 10.8704 | 7.4805 | 5.3592 | 3.9375 | 3.0683 | 2.661 | 0 | 0 | 0 | 0 | 0 | 0.1016 | 0.0254 | 0 | 0 | 0 | 0 | 0 | 0 | 0 | 0.053185 | 0.044255 | 0.038597 | 0.061175 | 0.060713 | 0.023011 | 0.021067 | -0.000404 | -0.001207 | -0.002679 | -0.02222 | -0.030212 | -0.02925 | -0.017442 | 0.065041 | 0.062638 | 0.061418 | 0.059127 | 0.062631 | 0.083027 | 0.077877 | -0.389446 | -0.38325 | -0.380038 | -0.378487 | -0.384166 | -0.396626 | -0.387352 | -1.272577 | -1.24393 | -1.22896 | -1.22188 | -1.249162 | -1.299001 | -1.255778 | -0.67907 | -0.616741 | -0.598774 | -0.593465 | -0.657445 | -0.910108 | -0.809404 | -0.27019 | -0.247281 | -0.235909 | -0.230472 | -0.25072 | -0.29729 | -0.264503 | 0.373184 | 0.303964 | 0.236135 | 0.183341 | 0.285544 | 0.231334 | 0.206146 | 15 | 10 | 10 | 10 | 0 | 10 | -10 | -2.594841 | -2.556944 | -2.537617 | -2.530432 | -2.566436 | 0 | 0 |  | 1452.829 | 0 |  | 1454.658 | 0 |  | 742.018 | 0 |  | 741.973 | 0 |  | 1407.922 | 0 |  | 1417.828 | 0 |  | 766.212 | 0 |  | 766.233 | 0 |  | 1406.3979 | 0 |  | 1433.068 | 0 |  | 775.508 | 0 |  | 775.445 | 0 |  | 1530.274 | 0 |  | 1531.137 | 0 |  | 780.76 | 0 |  | 780.945 | 0 |  | 1510.2841 | 0 |  | 1510.665 | 0 |  | 754.492 | 0 |  | 754.591 | 0 |  | 1517.9041 | 0 |  | 1518.234 | 0 |  | 738.382 | 0.102 |  | 738.406 | 0.102 |  | 1531.3409 | 0 |  | 1531.7469 | 0 |  | 770.721 | 0.025 |  | 770.849 | 0.025 | 166.4952 | 152.6859 | 123.5791578 | 108.0086 | 106.079 | 131.7034 | 112.3715 | 0 | 0 | 0 | 0 | 0 | -40.2972016 | -9.8387408 | -67.16789 | -53.54869864 | -44.14178528 | -47.5983354 | -38.10069 | 8.104467239 | -4.55219525 | 0 | 0 | 0 | 0 | 0 | 0 | 0 | -38.922615 | -25.56944 | -25.37617 | -25.30432 | 0 | 0 | 0 | -65.74416205 | -56.25474 | -50.28977 | -51.54754 | -64.90718 | -64.44602 | -37.62458 | -5.339453 | 17.31306 | 3.771432 | -16.44164 | 3.071146 | 35.06461 | 60.35599
127 | W91741 | 2017-04-05 02:29 | 54.2567 | 56.1369 | 54 | 67 | 1.1784 | 785.0147 | 24340 | 30 | 239715 | 239897 | 239988 | 239996 | 139311 | 139287 | 221085 | 221093 | 220889 | 220897 | 215467 | 215392 | 216069 | 216051 | 294066 | 294017 | 1365.33 | 50204.7305 | 6 | 12.5508 | 12.5508 | 12.5508 | 146.7335 | 146.7335 | 12.5508 | 12.5508 | 1239.6484 | 1140.5465 | 1095.3334 | 894.8954 | 1082.0979 | 1003.5902 | 981.9224 | 960.3384 | 939.2248 | 926.6952 | 913.8117 | 896.9533 | 16 | 17.4 | 30.4012 | 18.1996 | 11.1943 | 7.7742 | 5.5608 | 4.1045 | 3.1203 | 2.6499 | 2.6778 | 76.71 | 120.22 | 129.22 | 196.3 | 189.49 | 285.77 | 263.25 | 401.75 | 362.36 | 546.44 | 477.28 | 714.52 | 570.07 | 863.89 | 49.8 | 42.7 | 43.6204 | -15.44 | -6.9538 | 14.2509 | 5.587 | -6.9538 | 1106167 | 2 |  |  | 4.5043 | 7.995 | 9.71 | 11.7686 | 13.715 | 17.9257 | 4.9186 | 8.3114 | 10.0529 | 13.1071 | 15.1171 | 19.9914 | 24.9094 | 24.9131 | 24.9066 | 18.0063 | 17.7109 | 18.2281 |  | 14483 | 534 | 15 |  | CC650D | 262 | 1500 | 6 | 3 | 35 | 27.5 | -15.44 | 2489.9785 | 2397.5571 | 1978.2572 | 1844.6428 | 1697.1215 | 1857.9572 | 1564.9286 | 61.8843 | 60.3871 | 59.3807 | 61.8521 | 59.9043 | 62.8321 | 46.6221 | 30.4012 | 18.1996 | 11.1943 | 7.7742 | 5.5608 | 4.1045 | 3.1203 | 2.6499 | 0 | 0 | 0 | 0 | 0 | 0.1016 | 0.0254 | 0 | 0 | 0 | 0 | 0 | 0 | 0 | 0.054437 | 0.044517 | 0.03857 | 0.060414 | 0.059795 | 0.022977 | 0.021033 | -0.000405 | -0.001219 | -0.00273 | -0.022631 | -0.030216 | -0.029744 | -0.01768 | 0.065063 | 0.062656 | 0.061431 | 0.059133 | 0.062632 | 0.082904 | 0.077792 | -0.389244 | -0.383079 | -0.379984 | -0.37857 | -0.3843 | -0.397796 | -0.388198 | -1.272822 | -1.243998 | -1.229635 | -1.22307 | -1.25008 | -1.302645 | -1.25808 | -0.679749 | -0.617178 | -0.598866 | -0.593129 | -0.656744 | -0.904303 | -0.805351 | -0.26938 | -0.246734 | -0.235739 | -0.230786 | -0.251437 | -0.302536 | -0.268165 | 0.374589 | 0.312329 | 0.244507 | 0.190867 | 0.295765 | 0.233847 | 0.206711 | 10 | 5 | 0 | 0 | 0 | 20 | -20 | -2.595374 | -2.557279 | -2.53801 | -2.530818 | -2.566453 | 0 | 0 |  | 1452.829 | 0 |  | 1454.658 | 0 |  | 742.018 | 0 |  | 741.973 | 0 |  | 1407.922 | 0 |  | 1417.828 | 0 |  | 766.212 | 0 |  | 766.233 | 0 |  | 1406.3979 | 0 |  | 1433.068 | 0 |  | 775.508 | 0 |  | 775.445 | 0 |  | 1530.274 | 0 |  | 1531.137 | 0 |  | 780.76 | 0 |  | 780.945 | 0 |  | 1510.2841 | 0 |  | 1510.665 | 0 |  | 754.492 | 0 |  | 754.591 | 0 |  | 1517.9041 | 0 |  | 1518.234 | 0 |  | 738.382 | 0.102 |  | 738.406 | 0.102 |  | 1531.3409 | 0 |  | 1531.7469 | 0 |  | 770.721 | 0.025 |  | 770.849 | 0.025 | 162.0055 | 150.2213 | 121.5263 | 109.0793 | 106.2941 | 154.0321 | 121.7389 | 0 | 0 | 0 | 0 | 0 | -40.4160736 | -9.8602292 | -68.77312 | -53.86263 | -44.0701184 | -46.21125381 | -36.97611632 | 8.814998715 | -4.21834224 | 0 | 0 | 0 | 0 | 0 | 0 | 0 | -25.95374 | -12.786395 | 0 | 0 | 0 | 0 | 0 | -42.06579 | -37.26959 | -35.56108 | -36.68627 | -39.34179 | -56.81926 | -37.54715 | 25.21282 | 46.30273 | 41.89512 | 26.18173 | 29.97621 | 65.61175 | 70.1132
127 | W91742 | 2017-04-05 02:32 | 54.5271 | 56.5571 | 78 | 66 | 1.1619 | 838.1138 | 27040 | 30 | 239715 | 239897 | 239988 | 239996 | 139311 | 139287 | 221085 | 221093 | 220889 | 220897 | 215467 | 215392 | 216069 | 216051 | 294066 | 294017 | 1365.33 | 50232.2969 | 6 | 13.4163 | 13.4163 | 13.4163 | 147.599 | 147.599 | 13.4163 | 13.4163 | 1252.5391 | 1151.8192 | 1115.1666 | 906.0878 | 1094.307 | 1018.7577 | 998.7679 | 977.9536 | 957.0213 | 945.7501 | 933.9233 | 918.029 | 16 | 18.2 | 30.8447 | 18.2753 | 10.984 | 7.6154 | 5.5478 | 4.1522 | 3.1819 | 2.6683 | 2.7119 | 84.12 | 131.76 | 142.66 | 218.6 | 208.93 | 320.83 | 285.97 | 445.76 | 387.26 | 603.46 | 506.21 | 783.28 | 609.29 | 942.99 | 49 | 42.6 | 43.755 | 2.91 | 11.1441 | 14.0204 | 19.027 | 11.1441 | 1103401 | 1 |  |  | 3.7471 | 7.0471 | 8.775 | 10.8593 | 12.1721 | 15.8557 | 3.8848 | 7.5424 | 9.2576 | 11.5833 | 13.2848 | 16.8379 | 25.0733 | 24.8844 | 24.9897 | 25.1089 | 25.0086 | 25.1059 |  | 14483 | 534 | 16 |  | CC100 | 262 | 1549 | 6 | 1 | 25 | 16.833332 | 2.91 | 2479.6428 | 2350.7285 | 1859.4357 | 1675.5215 | 1595.1643 | 1583.2357 | 1393.1072 | 63.0536 | 61.4636 | 60.795 | 61.4243 | 58.7107 | 59.2443 | 40.565 | 30.8447 | 18.2753 | 10.984 | 7.6154 | 5.5478 | 4.1522 | 3.1819 | 2.6683 | 0 | 0 | 0 | 0 | 0 | 0.1016 | 0.0254 | 0 | 0 | 0 | 0 | 0 | 0 | 0 | 0.063443 | 0.053077 | 0.04653 | 0.066058 | 0.065341 | 0.026845 | 0.024583 | -0.00043 | -0.001289 | -0.002912 | -0.023948 | -0.031647 | -0.033168 | -0.019554 | 0.060225 | 0.057993 | 0.056868 | 0.054746 | 0.057976 | 0.076692 | 0.07196 | -0.411636 | -0.405202 | -0.401666 | -0.400023 | -0.406331 | -0.419757 | -0.40962 | -1.248971 | -1.220848 | -1.20543 | -1.198354 | -1.225898 | -1.269513 | -1.225679 | -0.731075 | -0.663437 | -0.644445 | -0.638688 | -0.706376 | -0.975401 | -0.868535 | -0.24461 | -0.224363 | -0.213669 | -0.208759 | -0.228202 | -0.273326 | -0.242321 | 0.369229 | 0.298716 | 0.233562 | 0.184835 | 0.289148 | 0.229722 | 0.201519 | 5 | 0 | -5 | -5 | -5 | 30 | -30 | -2.686937 | -2.64856 | -2.629783 | -2.622324 | -2.659804 | 0 | 0 |  | 1452.829 | 0 |  | 1454.658 | 0 |  | 742.018 | 0 |  | 741.973 | 0 |  | 1407.922 | 0 |  | 1417.828 | 0 |  | 766.212 | 0 |  | 766.233 | 0 |  | 1406.3979 | 0 |  | 1433.068 | 0 |  | 775.508 | 0 |  | 775.445 | 0 |  | 1530.274 | 0 |  | 1531.137 | 0 |  | 780.76 | 0 |  | 780.945 | 0 |  | 1510.2841 | 0 |  | 1510.665 | 0 |  | 754.492 | 0 |  | 754.591 | 0 |  | 1517.9041 | 0 |  | 1518.234 | 0 |  | 738.382 | 0.102 |  | 738.406 | 0.102 |  | 1531.3409 | 0 |  | 1531.7469 | 0 |  | 770.721 | 0.025 |  | 770.849 | 0.025 | 149.3365 | 136.3258 | 105.7424 | 91.7281 | 92.48125 | 121.4215 | 100.248 | 0 | 0 | 0 | 0 | 0 | -42.6473112 | -10.404348 | -78.70141 | -63.22528 | -52.57844574 | -50.46268694 | -41.30541 | 8.027130699 | -6.163939691 | 0 | 0 | 0 | 0 | 0 | 0 | 0 | -13.434685 | 0 | 13.148915 | 13.11162 | 13.29902 | 0 | 0 | -46.09691062 | -40.77723 | -39.17903 | -39.23096 | -41.47183 | -57.78695 | -35.23212 | 11.10348 | 32.3233 | 27.13382 | 15.14607 | 23.00303 | 29.01438 | 48.44758
127 | W91743 | 2017-04-05 02:34 | 54.8264 | 56.9192 | 75 | 67 | 1.1619 | 835.6076 | 26756 | 30 | 239715 | 239897 | 239988 | 239996 | 139311 | 139287 | 221085 | 221093 | 220889 | 220897 | 215467 | 215392 | 216069 | 216051 | 294066 | 294017 | 1365.33 | 50259.8555 | 6 | 14.2824 | 14.2824 | 14.2824 | 148.4652 | 148.4652 | 14.2824 | 14.2824 | 1239.6484 | 1144.5243 | 1101.8334 | 890.09 | 1090.3058 | 1010.3827 | 988.2458 | 966.7313 | 945.4165 | 934.0499 | 921.1136 | 905.0685 | 15.8 | 18.6 | 30.6091 | 18.283 | 11.2852 | 7.7877 | 5.5987 | 4.1362 | 3.1714 | 2.6508 | 2.6962 | 79.13 | 128.23 | 132.59 | 209.27 | 195.5 | 309.8 | 270.64 | 434.97 | 368.72 | 598.92 | 479.97 | 778.33 | 582.25 | 943.02 | 49.8 | 42.4 | 43.7202 | 20.519999 | 14.8513 | 15.2614 | -9.3228 | 14.8513 | 1103387 | 2 |  |  | 3.9014 | 6.8329 | 8.6014 | 10.87 | 12.4986 | 15.4679 | 4.513 | 7.4493 | 9.2261 | 11.5145 | 13.2971 | 16.5913 | 25.0158 | 24.9857 | 25.0621 | 25.0566 | 24.8962 | 25.1004 |  | 14483 | 534 | 17 |  | CC100 | 262 | 1549 | 6 | 1 | 25 | 8.166666 | 20.519999 | 2418.7715 | 2232.9714 | 1971.6786 | 1788.4785 | 1680.0571 | 1566.5358 | 1491.2214 | 66.9179 | 62.4664 | 65.2936 | 62.6021 | 59.1629 | 58.3643 | 41.1636 | 30.6091 | 18.283 | 11.2852 | 7.7877 | 5.5987 | 4.1362 | 3.1714 | 2.6508 | 0 | 0 | 0 | 0 | 0 | 0.1016 | 0.0254 | 0 | 0 | 0 | 0 | 0 | 0 | 0 | 0.059688 | 0.049854 | 0.043283 | 0.064141 | 0.063411 | 0.024964 | 0.022869 | -0.000431 | -0.001336 | -0.002967 | -0.023974 | -0.031641 | -0.033955 | -0.020029 | 0.060317 | 0.058083 | 0.05694 | 0.05481 | 0.058046 | 0.076806 | 0.072021 | -0.411045 | -0.40452 | -0.401432 | -0.399931 | -0.406158 | -0.418904 | -0.40933 | -1.248384 | -1.219286 | -1.206074 | -1.199409 | -1.226635 | -1.263629 | -1.222139 | -0.731058 | -0.663539 | -0.643314 | -0.637098 | -0.704874 | -0.974623 | -0.865779 | -0.244236 | -0.223908 | -0.214392 | -0.209926 | -0.229234 | -0.273482 | -0.244082 | 0.370682 | 0.3043 | 0.236599 | 0.185286 | 0.288933 | 0.230712 | 0.200522 | 0 | -10 | -10 | -10 | -10 | 40 | -40 | -2.688404 | -2.649482 | -2.630225 | -2.622692 | -2.660167 | 0 | 0 |  | 1452.829 | 0 |  | 1454.658 | 0 |  | 742.018 | 0 |  | 741.973 | 0 |  | 1407.922 | 0 |  | 1417.828 | 0 |  | 766.212 | 0 |  | 766.233 | 0 |  | 1406.3979 | 0 |  | 1433.068 | 0 |  | 775.508 | 0 |  | 775.445 | 0 |  | 1530.274 | 0 |  | 1531.137 | 0 |  | 780.76 | 0 |  | 780.945 | 0 |  | 1510.2841 | 0 |  | 1510.665 | 0 |  | 754.492 | 0 |  | 754.591 | 0 |  | 1517.9041 | 0 |  | 1518.234 | 0 |  | 738.382 | 0.102 |  | 738.406 | 0.102 |  | 1531.3409 | 0 |  | 1531.7469 | 0 |  | 770.721 | 0.025 |  | 770.849 | 0.025 | 145.893 | 129.6977 | 112.2674 | 98.02651 | 97.52059 | 120.3193 | 107.3993 | 0 | 0 | 0 | 0 | 0 | -42.5606464 | -10.396982 | -73.97549 | -59.15732 | -48.62408 | -48.17666 | -38.97019395 | 11.36129 | -3.47087476 | 0 | 0 | 0 | 0 | 0 | 0 | 0 | 0 | 26.49482 | 26.30225 | 26.22692 | 26.60167 | 0 | 0 | -48.92087 | -41.44889 | -42.00429 | -39.88367 | -41.70239 | -56.88319 | -35.63858 | 22.99668 | 55.58629 | 47.94126 | 36.19309 | 43.44968 | 32.2368 | 57.89282
127 | W91744 | 2017-04-05 02:37 | 54.8366 | 57.1038 | 90 | 67 | 1.1619 | 840.4613 | 26897 | 30 | 239715 | 239897 | 239988 | 239996 | 139311 | 139287 | 221085 | 221093 | 220889 | 220897 | 215467 | 215392 | 216069 | 216051 | 294066 | 294017 | 1365.33 | 50287.4297 | 6 | 15.1551 | 15.1551 | 15.1551 | 149.3378 | 149.3378 | 15.1551 | 15.1551 | 1260.7422 | 1156.017 | 1119.1666 | 905.4019 | 1098.8572 | 1021.5433 | 1000.7866 | 979.907 | 959.3198 | 948.3386 | 936.6352 | 921.5555 | 16 | 18.6 | 30.6224 | 18.1483 | 11.086 | 7.7034 | 5.6093 | 4.1854 | 3.1931 | 2.6446 | 2.6913 | 82.18 | 129.47 | 137.58 | 212.49 | 201.53 | 310.19 | 278.59 | 431.12 | 379.28 | 587.7 | 493.83 | 767.07 | 599.16 | 941.12 | 50.7 | 42.4 | 44.3389 | -11.15 | -5.9953 | 9.9061 | -4.9122 | -5.9953 | 1103401 | 1 |  |  | 3.8057 | 6.8714 | 8.4993 | 10.8293 | 12.0586 | 15.4236 | 3.4485 | 7.6721 | 8.9044 | 12.1706 | 12.9574 | 16.9735 | 25.1211 | 24.9696 | 24.9422 | 24.923 | 24.9416 | 25.338 |  | 14483 | 535 | 1 |  | CC100 | 262 | 1549 | 6 | 1 | 25 | 11.833334 | -11.15 | 2433.1714 | 2248.5928 | 1859.5358 | 1680.8572 | 1596.2428 | 1602.4572 | 1512.9286 | 70.5314 | 61.7171 | 62.7079 | 60.5579 | 62.6436 | 54.9671 | 44.3664 | 30.6224 | 18.1483 | 11.086 | 7.7034 | 5.6093 | 4.1854 | 3.1931 | 2.6446 | 0 | 0 | 0 | 0 | 0 | 0.1016 | 0.0254 | 0 | 0 | 0 | 0 | 0 | 0 | 0 | 0.057876 | 0.049125 | 0.041448 | 0.062726 | 0.061982 | 0.024326 | 0.022351 | -0.000448 | -0.001346 | -0.002989 | -0.024069 | -0.031683 | -0.033167 | -0.019484 | 0.060175 | 0.057946 | 0.056817 | 0.054692 | 0.057924 | 0.076614 | 0.071846 | -0.411654 | -0.405124 | -0.401761 | -0.400216 | -0.406397 | -0.420065 | -0.410462 | -1.247143 | -1.218064 | -1.203829 | -1.196889 | -1.223842 | -1.269471 | -1.228257 | -0.732196 | -0.664552 | -0.645133 | -0.638988 | -0.707123 | -0.975937 | -0.867127 | -0.243838 | -0.223562 | -0.213261 | -0.208727 | -0.22777 | -0.273218 | -0.243705 | 0.369272 | 0.301815 | 0.23592 | 0.185024 | 0.288632 | 0.230233 | 0.200217 | -10 | -15 | -15 | -15 | -15 | 30 | -30 | -2.686167 | -2.647286 | -2.628886 | -2.621477 | -2.658951 | 0 | 0 |  | 1452.829 | 0 |  | 1454.658 | 0 |  | 742.018 | 0 |  | 741.973 | 0 |  | 1407.922 | 0 |  | 1417.828 | 0 |  | 766.212 | 0 |  | 766.233 | 0 |  | 1406.3979 | 0 |  | 1433.068 | 0 |  | 775.508 | 0 |  | 775.445 | 0 |  | 1530.274 | 0 |  | 1531.137 | 0 |  | 780.76 | 0 |  | 780.945 | 0 |  | 1510.2841 | 0 |  | 1510.665 | 0 |  | 754.492 | 0 |  | 754.591 | 0 |  | 1517.9041 | 0 |  | 1518.234 | 0 |  | 738.382 | 0.102 |  | 738.406 | 0.102 |  | 1531.3409 | 0 |  | 1531.7469 | 0 |  | 770.721 | 0.025 |  | 770.849 | 0.025 | 146.4161 | 130.297 | 105.6532 | 91.92944 | 92.46077 | 122.7707 | 108.6979 | 0 | 0 | 0 | 0 | 0 | -42.678604 | -10.4257348 | -71.62093 | -58.19788 | -46.29806 | -46.26814 | -37.08119 | 11.22339 | -3.521412819 | 0 | 0 | 0 | 0 | 0 | 0 | 0 | 26.86167 | 39.70929 | 39.43329 | 39.322155 | 39.884265 | 0 | 0 | -51.64281 | -41.01422 | -40.45494 | -38.69577 | -44.29673 | -53.64443 | -38.4713 | 50.01402 | 70.79415 | 58.33354 | 46.28769 | 50.96711 | 37.67102 | 56.27942
127 | W91745 | 2017-04-05 02:39 | 55.1292 | 57.4142 | 74 | 65 | 1.1619 | 843.4365 | 26972 | 30 | 239715 | 239897 | 239988 | 239996 | 139311 | 139287 | 221085 | 221093 | 220889 | 220897 | 215467 | 215392 | 216069 | 216051 | 294066 | 294017 | 1365.33 | 50315.0039 | 6 | 16.0309 | 16.0309 | 16.0309 | 150.2136 | 150.2136 | 16.0309 | 16.0309 | 1240.8203 | 1143.7114 | 1088.1666 | 887.4785 | 1090.8466 | 1011.9682 | 989.2272 | 966.9236 | 944.8936 | 932.7694 | 918.4232 | 901.3349 | 16 | 18.4 | 31.1844 | 18.5331 | 11.2595 | 7.7672 | 5.5542 | 4.0715 | 3.1519 | 2.6473 | 2.6913 | 78.38 | 128.37 | 131.16 | 212.51 | 193.03 | 310.78 | 268.24 | 435.78 | 366.7 | 598.38 | 477.01 | 773.75 | 577.47 | 931.42 | 49.9 | 42.6 | 42.9498 | -3.88 | -3.2958 | 3.4056 | -0.2431 | -3.2958 | 1103401 | 2 |  |  | 3.8643 | 6.8814 | 8.5664 | 10.7779 | 12.6193 | 15.7943 | 4.1714 | 7.5857 | 8.9157 | 11.13 | 13.6629 | 16.6386 | 24.9334 | 24.9231 | 24.9394 | 25.1211 | 24.882 | 24.7921 |  | 14483 | 535 | 2 |  | CC100 | 262 | 1549 | 6 | 1 | 25 | 13 | -3.88 | 2514.8142 | 2338.8215 | 2024.9785 | 1851.2142 | 1739.9429 | 1514.9357 | 1506.5857 | 68.6857 | 67.9507 | 67.7871 | 64.6707 | 59.2893 | 54.8543 | 37.5286 | 31.1844 | 18.5331 | 11.2595 | 7.7672 | 5.5542 | 4.0715 | 3.1519 | 2.6473 | 0 | 0 | 0 | 0 | 0 | 0.1016 | 0.0254 | 0 | 0 | 0 | 0 | 0 | 0 | 0 | 0.058603 | 0.048925 | 0.041423 | 0.061546 | 0.060846 | 0.023407 | 0.021522 | -0.000448 | -0.001346 | -0.00299 | -0.024071 | -0.031689 | -0.032883 | -0.019345 | 0.060314 | 0.058087 | 0.056942 | 0.054809 | 0.058045 | 0.076829 | 0.07202 | -0.411213 | -0.404518 | -0.401485 | -0.400035 | -0.40626 | -0.419417 | -0.410142 | -1.248653 | -1.218812 | -1.205944 | -1.199393 | -1.226605 | -1.273193 | -1.232939 | -0.730048 | -0.663136 | -0.642801 | -0.636411 | -0.704126 | -0.975104 | -0.865156 | -0.245139 | -0.224252 | -0.214851 | -0.210555 | -0.229912 | -0.273056 | -0.244538 | 0.37002 | 0.304563 | 0.236959 | 0.184722 | 0.287297 | 0.229911 | 0.2002 | -10 | -15 | -15 | -15 | -15 | 20 | -20 | -2.687852 | -2.648865 | -2.629748 | -2.622248 | -2.659722 | 0 | 0 |  | 1452.829 | 0 |  | 1454.658 | 0 |  | 742.018 | 0 |  | 741.973 | 0 |  | 1407.922 | 0 |  | 1417.828 | 0 |  | 766.212 | 0 |  | 766.233 | 0 |  | 1406.3979 | 0 |  | 1433.068 | 0 |  | 775.508 | 0 |  | 775.445 | 0 |  | 1530.274 | 0 |  | 1531.137 | 0 |  | 780.76 | 0 |  | 780.945 | 0 |  | 1510.2841 | 0 |  | 1510.665 | 0 |  | 754.492 | 0 |  | 754.591 | 0 |  | 1517.9041 | 0 |  | 1518.234 | 0 |  | 738.382 | 0.102 |  | 738.406 | 0.102 |  | 1531.3409 | 0 |  | 1531.7469 | 0 |  | 770.721 | 0.025 |  | 770.849 | 0.025 | 151.6785 | 135.8551 | 115.3063 | 101.4632 | 100.995 | 116.391 | 108.5043 | 0 | 0 | 0 | 0 | 0 | -42.6127672 | -10.4176068 | -72.61542 | -57.98986 | -46.34805 | -44.94725 | -35.76412 | 12.06478 | -2.684108203 | 0 | 0 | 0 | 0 | 0 | 0 | 0 | 26.87852 | 39.732975 | 39.44622 | 39.33372 | 39.89583 | 0 | 0 | -50.14386 | -45.06056 | -43.57362 | -41.15714 | -41.74714 | -53.48865 | -32.46809 | 55.79775 | 72.53769 | 64.83088 | 54.69252 | 63.37956 | 32.35436 | 62.93449
127 | W91746 | 2017-04-05 02:42 | 55.0742 | 57.5118 | 92 | 66 | 1.1619 | 839.0891 | 26852 | 30 | 239715 | 239897 | 239988 | 239996 | 139311 | 139287 | 221085 | 221093 | 220889 | 220897 | 215467 | 215392 | 216069 | 216051 | 294066 | 294017 | 1365.33 | 50342.5781 | 6 | 16.9021 | 16.9021 | 16.9021 | 151.0848 | 151.0848 | 16.9021 | 16.9021 | 1260.7422 | 1157.7603 | 1114.6666 | 896.4645 | 1103.0387 | 1021.9108 | 998.5885 | 975.7814 | 953.486 | 941.1921 | 928.1646 | 911.8057 | 16 | 18.4 | 30.7925 | 18.2633 | 11.1253 | 7.7498 | 5.5968 | 4.1703 | 3.1878 | 2.6442 | 2.6889 | 78.17 | 136.37 | 130.61 | 226.11 | 191.5 | 328.35 | 265.11 | 457.14 | 361.84 | 620.63 | 472.67 | 810.79 | 572.63 | 991.89 | 50 | 42.4 | 43.7651 | 1.46 | 1.8444 | 3.2764 | -1.8736 | 1.8444 | 1103401 | 1 |  |  | 3.8293 | 6.8579 | 8.4643 | 10.7086 | 12.0907 | 15.6979 | 3.7254 | 7.3958 | 8.7535 | 11.8465 | 12.8479 | 17.0761 | 25.1598 | 24.9333 | 25.0146 | 25.0035 | 24.9774 | 25.2899 |  | 14483 | 535 | 3 |  | CC100 | 262 | 1549 | 6 | 1 | 25 | 17.5 | 1.46 | 2452.707 | 2262.3357 | 1885.8857 | 1751.85 | 1625.5286 | 1611.2357 | 1553.8286 | 65.4314 | 62.9986 | 62.7929 | 63.0429 | 58.4421 | 54.095 | 37.5993 | 30.7925 | 18.2633 | 11.1253 | 7.7498 | 5.5968 | 4.1703 | 3.1878 | 2.6442 | 0 | 0 | 0 | 0 | 0 | 0.1016 | 0.0254 | 0 | 0 | 0 | 0 | 0 | 0 | 0 | 0.058307 | 0.048238 | 0.041039 | 0.0605 | 0.059816 | 0.023284 | 0.021195 | -0.000462 | -0.001356 | -0.003013 | -0.024188 | -0.031727 | -0.032643 | -0.019032 | 0.060128 | 0.057903 | 0.056769 | 0.054645 | 0.057874 | 0.076553 | 0.071773 | -0.411687 | -0.405162 | -0.401944 | -0.400415 | -0.406614 | -0.420723 | -0.411287 | -1.244713 | -1.216253 | -1.202755 | -1.195787 | -1.222782 | -1.275849 | -1.235077 | -0.732697 | -0.665177 | -0.645339 | -0.639111 | -0.707212 | -0.976605 | -0.867016 | -0.243596 | -0.223181 | -0.213276 | -0.208821 | -0.227921 | -0.272955 | -0.244029 | 0.369833 | 0.303179 | 0.236799 | 0.185334 | 0.288558 | 0.229304 | 0.199923 | -20 | -20 | -20 | -20 | -20 | 10 | -10 | -2.687351 | -2.648888 | -2.630146 | -2.622688 | -2.660176 | 0 | 0 |  | 1452.829 | 0 |  | 1454.658 | 0 |  | 742.018 | 0 |  | 741.973 | 0 |  | 1407.922 | 0 |  | 1417.828 | 0 |  | 766.212 | 0 |  | 766.233 | 0 |  | 1406.3979 | 0 |  | 1433.068 | 0 |  | 775.508 | 0 |  | 775.445 | 0 |  | 1530.274 | 0 |  | 1531.137 | 0 |  | 780.76 | 0 |  | 780.945 | 0 |  | 1510.2841 | 0 |  | 1510.665 | 0 |  | 754.492 | 0 |  | 754.591 | 0 |  | 1517.9041 | 0 |  | 1518.234 | 0 |  | 738.382 | 0.102 |  | 738.406 | 0.102 |  | 1531.3409 | 0 |  | 1531.7469 | 0 |  | 770.721 | 0.025 |  | 770.849 | 0.025 | 147.4764 | 130.996 | 107.0598 | 95.72984325 | 94.07584 | 123.3449 | 111.5229 | 0 | 0 | 0 | 0 | 0 | -42.7454568 | -10.4466898 | -72.00042 | -57.02037 | -45.73596163 | -43.42142 | -34.34672 | 11.94067 | -2.671471551 | 0 | 0 | 0 | 0 | 0 | 0 | 0 | 53.74702 | 52.97776 | 52.60292 | 52.45376 | 53.20352 | 0 | 0 | -47.94139 | -41.90522 | -40.52271 | -40.29141 | -41.33095 | -52.82945 | -32.59919 | 81.28157 | 85.04819 | 73.4041 | 64.47077 | 71.60168 | 39.71069 | 65.80558
127 | W91747 | 2017-04-05 02:44 | 55.2509 | 57.7908 | 76 | 65 | 1.1784 | 712.6126 | 27001 | 30 | 239715 | 239897 | 239988 | 239996 | 139311 | 139287 | 221085 | 221093 | 220889 | 220897 | 215467 | 215392 | 216069 | 216051 | 294066 | 294017 | 1365.33 | 50370.3047 | 6 | 17.5992 | 17.5992 | 17.5992 | 151.782 | 151.782 | 17.5992 | 17.5992 | 1229.1016 | 1133.7543 | 1074 | 903.7644 | 1085.855 | 1015.7103 | 995.5305 | 976.3138 | 957.1516 | 945.2048 | 930.9908 | 915.6702 | 16.4 | 17.6 | 32.6882 | 20.1404 | 12.5368 | 8.8347 | 6.3507 | 4.7467 | 3.7043 | 3.1785 | 3.2179 | 79.08 | 123.03 | 129.65 | 196.8 | 188.37 | 283.63 | 260.56 | 395.18 | 351.77 | 530.2 | 450.95 | 675.76 | 534.21 | 802.89 | 49.3 | 42.5 | 40.312 | -23.799999 | -20.0409 | 20.0409 | 42.4363 | -20.0409 | 1105749 | 2 |  |  | 4.0993 | 7.4721 | 9.1957 | 11.4214 | 13.6857 | 18.7671 | 4.5104 | 7.8731 | 9.5179 | 12.5687 | 15.0284 | 23.9776 | 24.8409 | 24.8972 | 24.9476 | 17.9101 | 17.8996 | 17.8226 |  | 14483 | 535 | 4 |  | CC650D | 312 | 1529 | 7 | 3 | 35 | 45.5 | -23.799999 | 2403.9358 | 2260.7356 | 1910.5 | 1778.2715 | 1590.4714 | 1535.9642 | 1414.6571 | 60.2336 | 56.8486 | 54.9821 | 53.7543 | 57.8293 | 57.2293 | 37.6114 | 32.6882 | 20.1404 | 12.5368 | 8.8347 | 6.3507 | 4.7467 | 3.7043 | 3.1785 | 0 | 0 | 0 | 0 | 0 | 0.1016 | 0.0254 | 0 | 0 | 0 | 0 | 0 | 0 | 0 | 0.053212 | 0.04334 | 0.037729 | 0.056632 | 0.055972 | 0.020838 | 0.019592 | -0.00045 | -0.001322 | -0.002961 | -0.023706 | -0.031195 | -0.030986 | -0.018247 | 0.062391 | 0.060085 | 0.058906 | 0.0567 | 0.060063 | 0.079544 | 0.074601 | -0.401409 | -0.395022 | -0.391756 | -0.390505 | -0.39623 | -0.409805 | -0.400344 | -1.252916 | -1.224431 | -1.208465 | -1.204315 | -1.230092 | -1.285279 | -1.243151 | -0.709671 | -0.644437 | -0.625018 | -0.618861 | -0.685818 | -0.948281 | -0.84293 | -0.254263 | -0.232788 | -0.222666 | -0.218147 | -0.237058 | -0.282541 | -0.251723 | 0.381227 | 0.330951 | 0.262518 | 0.206738 | 0.327436 | 0.265852 | 0.236283 | -25 | -25 | -30 | -25 | -25 | 0 | 0 | -2.649402 | -2.610733 | -2.592342 | -2.586277 | -2.622254 | 0 | 0 |  | 1452.829 | 0 |  | 1454.658 | 0 |  | 742.018 | 0 |  | 741.973 | 0 |  | 1407.922 | 0 |  | 1417.828 | 0 |  | 766.212 | 0 |  | 766.233 | 0 |  | 1406.3979 | 0 |  | 1433.068 | 0 |  | 775.508 | 0 |  | 775.445 | 0 |  | 1530.274 | 0 |  | 1531.137 | 0 |  | 780.76 | 0 |  | 780.945 | 0 |  | 1510.2841 | 0 |  | 1510.665 | 0 |  | 754.492 | 0 |  | 754.591 | 0 |  | 1517.9041 | 0 |  | 1518.234 | 0 |  | 738.382 | 0.102 |  | 738.406 | 0.102 |  | 1531.3409 | 0 |  | 1531.7469 | 0 |  | 770.721 | 0.025 |  | 770.849 | 0.025 | 149.984 | 135.8363 | 112.539913 | 100.828 | 95.52848 | 122.1767 | 105.5348 | 0 | 0 | 0 | 0 | 0 | -41.636188 | -10.1687376 | -66.10635 | -51.44814 | -42.01591112 | -39.65327569 | -30.47799 | 13.04301 | -1.672038095 | 0 | 0 | 0 | 0 | 0 | 0 | 0 | 66.23505 | 65.268325 | 77.77026 | 64.656925 | 65.55635 | 0 | 0 | -42.74604 | -36.63534 | -34.3648 | -33.26644 | -39.66037 | -54.26946 | -31.70378 | 107.3666 | 113.0211 | 113.9295 | 92.5652 | 90.94647 | 39.3141 | 61.99028
127 | W91748 | 2017-04-05 02:47 | 55.1983 | 57.9203 | 93 | 69 | 1.1784 | 719.4932 | 27107 | 30 | 239715 | 239897 | 239988 | 239996 | 139311 | 139287 | 221085 | 221093 | 220889 | 220897 | 215467 | 215392 | 216069 | 216051 | 294066 | 294017 | 1365.33 | 50398.0117 | 6 | 18.3062 | 18.3062 | 18.3062 | 152.4889 | 152.4889 | 18.3062 | 18.3062 | 1261.9141 | 1154.568 | 1119.6666 | 905.2318 | 1097.5273 | 1023.2771 | 1001.9162 | 982.0994 | 962.5177 | 951.2271 | 938.271 | 923.392 | 16.2 | 19.2 | 32.2442 | 19.9448 | 12.5969 | 8.9181 | 6.4522 | 4.8213 | 3.697 | 3.1638 | 3.2067 | 75.27 | 118.97 | 122.84 | 188.31 | 176.62 | 268.35 | 243.9 | 375.03 | 330.18 | 505.33 | 425.04 | 651.43 | 505.26 | 781.82 | 49.8 | 42.4 | 44.6359 | -0.122222 | 0.3454 | 1.592 | 8.5092 | 0.3454 | 1106361 | 1 |  |  | 4.0693 | 7.4279 | 9.0371 | 11.1371 | 13.1793 | 17.8207 | 4.4986 | 7.86 | 9.5257 | 12.6386 | 14.8657 | 20.8686 | 24.9227 | 25.0107 | 25.0874 | 18.0967 | 17.8425 | 18.1551 |  | 14483 | 535 | 5 |  | CC650D | 312 | 1529 | 7 | 3 | 35 | 31.166666 | -0.122222 | 2349.1213 | 2166.4072 | 1828.2072 | 1735.6285 | 1585.3286 | 1611.6857 | 1374.8572 | 88.65 | 96.2786 | 111.9264 | 109.9664 | 81.31 | 64.4064 | 37.6314 | 32.2442 | 19.9448 | 12.5969 | 8.9181 | 6.4522 | 4.8213 | 3.697 | 3.1638 | 0 | 0 | 0 | 0 | 0 | 0.1016 | 0.0254 | 0 | 0 | 0 | 0 | 0 | 0 | 0 | 0.053314 | 0.043382 | 0.038322 | 0.055604 | 0.054936 | 0.021503 | 0.020031 | -0.00045 | -0.001323 | -0.002963 | -0.023706 | -0.031199 | -0.030314 | -0.017882 | 0.062457 | 0.060155 | 0.058976 | 0.056768 | 0.060124 | 0.079602 | 0.074712 | -0.400997 | -0.394458 | -0.391172 | -0.389911 | -0.395884 | -0.409675 | -0.399562 | -1.252604 | -1.22343 | -1.207366 | -1.203167 | -1.230047 | -1.285634 | -1.240653 | -0.709504 | -0.644773 | -0.625397 | -0.619264 | -0.68545 | -0.946598 | -0.843915 | -0.254101 | -0.23214 | -0.22196 | -0.217416 | -0.237092 | -0.283576 | -0.250609 | 0.380652 | 0.331295 | 0.263457 | 0.207797 | 0.328659 | 0.265275 | 0.235592 | -25 | -25 | -30 | -25 | -25 | -10 | 10 | -2.649019 | -2.610398 | -2.592142 | -2.586095 | -2.622088 | 0 | 0 |  | 1452.829 | 0 |  | 1454.658 | 0 |  | 742.018 | 0 |  | 741.973 | 0 |  | 1407.922 | 0 |  | 1417.828 | 0 |  | 766.212 | 0 |  | 766.233 | 0 |  | 1406.3979 | 0 |  | 1433.068 | 0 |  | 775.508 | 0 |  | 775.445 | 0 |  | 1530.274 | 0 |  | 1531.137 | 0 |  | 780.76 | 0 |  | 780.945 | 0 |  | 1510.2841 | 0 |  | 1510.665 | 0 |  | 754.492 | 0 |  | 754.591 | 0 |  | 1517.9041 | 0 |  | 1518.234 | 0 |  | 738.382 | 0.102 |  | 738.406 | 0.102 |  | 1531.3409 | 0 |  | 1531.7469 | 0 |  | 770.721 | 0.025 |  | 770.849 | 0.025 | 146.7191 | 130.3202 | 107.8203 | 98.52816 | 95.3163 | 128.2934 | 102.7183 | 0 | 0 | 0 | 0 | 0 | -41.62298 | -10.1488748 | -66.21766 | -51.45624237 | -42.69125 | -38.37862 | -29.19763 | 11.32772 | -2.666163297 | 0 | 0 | 0 | 0 | 0 | 0 | 0 | 66.225475 | 65.25995 | 77.76426 | 64.652375 | 65.5522 | 0 | 0 | -62.8975296 | -62.07784 | -69.99843 | -68.09823 | -55.7339395 | -60.96697 | -31.7577 | 83.82936 | 82.04609 | 72.89492 | 56.70368 | 75.93693 | 37.03118 | 58.14559
127 | W91749 | 2017-04-05 02:49 | 55.4499 | 58.2826 | 72 | 69 | 1.1784 | 716.7021 | 26949 | 30 | 239715 | 239897 | 239988 | 239996 | 139311 | 139287 | 221085 | 221093 | 220889 | 220897 | 215467 | 215392 | 216069 | 216051 | 294066 | 294017 | 1365.33 | 50425.7227 | 6 | 19.0116 | 19.0116 | 19.0116 | 153.1943 | 153.1943 | 19.0116 | 19.0116 | 1226.7578 | 1135.1171 | 1074.1666 | 892.4045 | 1087.9503 | 1013.4222 | 991.3264 | 970.8788 | 950.574 | 937.8054 | 923.164 | 907.8311 | 16.4 | 17.6 | 32.8032 | 20.5495 | 12.8719 | 9.0099 | 6.43 | 4.763 | 3.7201 | 3.1564 | 3.2019 | 72.99 | 118.09 | 118.49 | 188.31 | 171.54 | 271.81 | 237.74 | 380.68 | 321.97 | 515.06 | 416.5 | 656.97 | 498.7 | 780.89 | 49.3 | 42.4 | 43.0818 | 10.722222 | 8.5609 | 8.5609 | 0.2099 | 8.5609 | 1106439 | 2 |  |  | 4.1571 | 7.3379 | 8.9829 | 11.1571 | 13.2614 | 17.4207 | 4.4528 | 7.5597 | 9.1486 | 12.4736 | 14.3792 | 20.4819 | 24.9356 | 24.9526 | 25.011 | 18.0592 | 17.8966 | 17.9624 |  | 14483 | 535 | 6 |  | CC650D | 312 | 1529 | 7 | 3 | 35 | 33 | 10.722222 | 2379.7856 | 2259.9644 | 2014.85 | 1879.4143 | 1660.25 | 1586.0428 | 1656.6143 | 100.3157 | 108.3721 | 123.3321 | 122.0514 | 84.8093 | 62.975 | 39.4064 | 32.8032 | 20.5495 | 12.8719 | 9.0099 | 6.43 | 4.763 | 3.7201 | 3.1564 | 0 | 0 | 0 | 0 | 0 | 0.1016 | 0.0254 | 0 | 0 | 0 | 0 | 0 | 0 | 0 | 0.053861 | 0.043672 | 0.038979 | 0.05482 | 0.054167 | 0.021161 | 0.019571 | -0.000451 | -0.001324 | -0.002967 | -0.023712 | -0.031206 | -0.029656 | -0.017489 | 0.062384 | 0.060077 | 0.05889 | 0.056681 | 0.060043 | 0.079504 | 0.074488 | -0.401375 | -0.395001 | -0.391946 | -0.390782 | -0.396523 | -0.409907 | -0.401341 | -1.252506 | -1.224079 | -1.209037 | -1.205266 | -1.231118 | -1.282953 | -1.245032 | -0.710056 | -0.64475 | -0.624694 | -0.61829 | -0.685152 | -0.947275 | -0.838813 | -0.253937 | -0.232524 | -0.223055 | -0.218793 | -0.237805 | -0.283456 | -0.255265 | 0.382407 | 0.336074 | 0.266364 | 0.209553 | 0.331894 | 0.267598 | 0.235246 | -25 | -25 | -30 | -25 | -25 | -20 | 20 | -2.649824 | -2.611151 | -2.59276 | -2.586707 | -2.622717 | 0 | 0 |  | 1452.829 | 0 |  | 1454.658 | 0 |  | 742.018 | 0 |  | 741.973 | 0 |  | 1407.922 | 0 |  | 1417.828 | 0 |  | 766.212 | 0 |  | 766.233 | 0 |  | 1406.3979 | 0 |  | 1433.068 | 0 |  | 775.508 | 0 |  | 775.445 | 0 |  | 1530.274 | 0 |  | 1531.137 | 0 |  | 780.76 | 0 |  | 780.945 | 0 |  | 1510.2841 | 0 |  | 1510.665 | 0 |  | 754.492 | 0 |  | 754.591 | 0 |  | 1517.9041 | 0 |  | 1518.234 | 0 |  | 738.382 | 0.102 |  | 738.406 | 0.102 |  | 1531.3409 | 0 |  | 1531.7469 | 0 |  | 770.721 | 0.025 |  | 770.849 | 0.025 | 148.4605 | 135.7719 | 118.6545165 | 106.5271 | 99.68639075 | 126.0967 | 123.3979 | 0 | 0 | 0 | 0 | 0 | -41.6465512 | -10.1940614 | -66.89634546 | -51.8373 | -43.53984 | -37.49341 | -28.2677 | 10.89869 | -2.592156624 | 0 | 0 | 0 | 0 | 0 | 0 | 0 | 66.2456 | 65.278775 | 77.7828 | 64.667675 | 65.567925 | 0 | 0 | -71.22976 | -69.87291 | -77.04482 | -75.46316 | -58.10726 | -59.65464 | -33.0546 | 76.58003 | 79.34045 | 75.85265 | 58.23818 | 78.87935 | 35.69424 | 77.55707
127 | W91750 | 2017-04-05 02:52 | 55.4807 | 58.4362 | 89 | 70 | 1.1784 | 714.8391 | 26922 | 30 | 239715 | 239897 | 239988 | 239996 | 139311 | 139287 | 221085 | 221093 | 220889 | 220897 | 215467 | 215392 | 216069 | 216051 | 294066 | 294017 | 1365.33 | 50453.4492 | 6 | 19.7152 | 19.7152 | 19.7152 | 153.8979 | 153.8979 | 19.7152 | 19.7152 | 1264.2578 | 1156.6183 | 1120.1666 | 897.0132 | 1097.7174 | 1020.0168 | 996.8576 | 975.7636 | 955.0737 | 942.7946 | 928.885 | 913.1325 | 15.8 | 19.4 | 32.237 | 19.8922 | 12.5601 | 8.8469 | 6.3831 | 4.7588 | 3.6832 | 3.1618 | 3.1999 | 71.1 | 117.45 | 115.99 | 186.44 | 167.64 | 268 | 232.26 | 373.36 | 314.75 | 500.96 | 406.67 | 642.98 | 480.12 | 769.02 | 48 | 42.4 | 45.4755 | 3.733334 | 3.528 | 9.2709 | 20.7471 | 3.528 | 1106362 | 1 |  |  | 4.1757 | 7.5393 | 9.1793 | 11.3079 | 13.4243 | 18.3343 | 4.4595 | 7.8824 | 9.3338 | 12.3338 | 14.0378 | 20.9851 | 24.9066 | 25.0434 | 25.0387 | 17.9946 | 17.7654 | 18.1609 |  | 14483 | 535 | 7 |  | CC650D | 312 | 1529 | 7 | 3 | 35 | 29.666666 | 3.733334 | 2360.957 | 2197.4785 | 1886.0571 | 1787.2786 | 1592.15 | 1605.0358 | 1454.2214 | 104.1021 | 114.8729 | 123.5221 | 123.14 | 87.4693 | 65.1436 | 49.4736 | 32.237 | 19.8922 | 12.5601 | 8.8469 | 6.3831 | 4.7588 | 3.6832 | 3.1618 | 0 | 0 | 0 | 0 | 0 | 0.1016 | 0.0254 | 0 | 0 | 0 | 0 | 0 | 0 | 0 | 0.053705 | 0.043425 | 0.037831 | 0.053931 | 0.053259 | 0.021034 | 0.019472 | -0.00045 | -0.001324 | -0.002966 | -0.023703 | -0.031203 | -0.029947 | -0.018077 | 0.062416 | 0.060114 | 0.058931 | 0.056722 | 0.060082 | 0.079548 | 0.074616 | -0.401203 | -0.394684 | -0.391508 | -0.390314 | -0.396168 | -0.409423 | -0.399877 | -1.252504 | -1.223436 | -1.20786 | -1.203956 | -1.230562 | -1.278496 | -1.236548 | -0.709853 | -0.645018 | -0.625308 | -0.618982 | -0.685622 | -0.947045 | -0.842286 | -0.253974 | -0.232098 | -0.222262 | -0.21792 | -0.237147 | -0.283456 | -0.252146 | 0.380922 | 0.331613 | 0.263051 | 0.207134 | 0.327 | 0.263513 | 0.235204 | -25 | -25 | -30 | -25 | -25 | -30 | 30 | -2.649479 | -2.610744 | -2.592133 | -2.586039 | -2.622033 | 0 | 0 |  | 1452.829 | 0 |  | 1454.658 | 0 |  | 742.018 | 0 |  | 741.973 | 0 |  | 1407.922 | 0 |  | 1417.828 | 0 |  | 766.212 | 0 |  | 766.233 | 0 |  | 1406.3979 | 0 |  | 1433.068 | 0 |  | 775.508 | 0 |  | 775.445 | 0 |  | 1530.274 | 0 |  | 1531.137 | 0 |  | 780.76 | 0 |  | 780.945 | 0 |  | 1510.2841 | 0 |  | 1510.665 | 0 |  | 754.492 | 0 |  | 754.591 | 0 |  | 1517.9041 | 0 |  | 1518.234 | 0 |  | 738.382 | 0.102 |  | 738.406 | 0.102 |  | 1531.3409 | 0 |  | 1531.7469 | 0 |  | 770.721 | 0.025 |  | 770.849 | 0.025 | 147.3615 | 132.0992 | 111.1472 | 101.378 | 95.6595563 | 127.6774 | 108.5082 | 0 | 0 | 0 | 0 | 0 | -41.5973768 | -10.1568758 | -66.70210052 | -51.50788 | -42.1120389 | -36.39318 | -27.14128 | 11.39523 | -1.72498446 | 0 | 0 | 0 | 0 | 0 | 0 | 0 | 66.236975 | 65.2686 | 77.76399 | 64.650975 | 65.550825 | 0 | 0 | -73.89719 | -74.09509 | -77.23936 | -76.22144348 | -59.97088 | -61.69392 | -41.67092 | 72.99918 | 71.76486 | 69.55982 | 53.41437 | 74.09823 | 35.78133 | 54.9554
127 | W91751 | 2017-04-05 02:55 | 55.4116 | 58.5069 | 93 | 69 | 1.1784 | 719.364 | 27089 | 30 | 239715 | 239897 | 239988 | 239996 | 139311 | 139287 | 221085 | 221093 | 220889 | 220897 | 215467 | 215392 | 216069 | 216051 | 294066 | 294017 | 1365.33 | 50481.1602 | 6 | 20.4232 | 20.4232 | 20.4232 | 154.6059 | 154.6059 | 20.4232 | 20.4232 | 1241.9922 | 1133.8154 | 1068.8334 | 887.8162 | 1087.4971 | 1011.3627 | 988.5762 | 967.3759 | 946.3302 | 933.4373 | 918.5369 | 902.0223 | 16.4 | 17.8 | 32.4272 | 20.3892 | 12.72 | 8.9223 | 6.3982 | 4.7482 | 3.6896 | 3.1578 | 3.2019 | 72.12 | 117.9 | 117.22 | 187.54 | 169.72 | 271.45 | 235.13 | 380.46 | 320.34 | 515.23 | 413.81 | 661.8 | 490.76 | 783.2 | 50.4 | 42.4 | 44.9377 | -7.344444 | -4.5058 | 10.3121 | 6.4089 | -4.5058 | 1106439 | 2 |  |  | 4.13 | 7.4407 | 9.1921 | 11.2179 | 13.3114 | 17.8971 | 4.5575 | 7.789 | 9.3027 | 12.4575 | 14.9781 | 21.1781 | 24.9232 | 24.9198 | 24.9972 | 18.0348 | 17.8354 | 18.1638 |  | 14483 | 535 | 8 |  | CC650D | 312 | 1529 | 7 | 3 | 35 | 30.833334 | -7.344444 | 2372.0571 | 2321.1572 | 2028.6929 | 1890.6643 | 1678.5358 | 1676.3429 | 1564.4214 | 104.14 | 118.16 | 123.5036 | 123.0693 | 88.9543 | 64.9707 | 47.225 | 32.4272 | 20.3892 | 12.72 | 8.9223 | 6.3982 | 4.7482 | 3.6896 | 3.1578 | 0 | 0 | 0 | 0 | 0 | 0.1016 | 0.0254 | 0 | 0 | 0 | 0 | 0 | 0 | 0 | 0.053463 | 0.043252 | 0.038357 | 0.05312 | 0.052428 | 0.021483 | 0.01982 | -0.000451 | -0.001325 | -0.00297 | -0.02371 | -0.031212 | -0.031532 | -0.01901 | 0.062333 | 0.060028 | 0.058842 | 0.056636 | 0.059995 | 0.079424 | 0.074473 | -0.401676 | -0.395282 | -0.39221 | -0.391022 | -0.396802 | -0.409634 | -0.400396 | -1.252635 | -1.224143 | -1.209032 | -1.205162 | -1.231423 | -1.273025 | -1.232733 | -0.71028 | -0.644999 | -0.624986 | -0.618645 | -0.685524 | -0.947112 | -0.841216 | -0.253974 | -0.232514 | -0.222999 | -0.218671 | -0.237695 | -0.283901 | -0.253486 | 0.381909 | 0.334319 | 0.264823 | 0.208516 | 0.328474 | 0.26487 | 0.235271 | -25 | -25 | -30 | -25 | -25 | -40 | 40 | -2.649999 | -2.611268 | -2.592695 | -2.586613 | -2.622616 | 0 | 0 |  | 1452.829 | 0 |  | 1454.658 | 0 |  | 742.018 | 0 |  | 741.973 | 0 |  | 1407.922 | 0 |  | 1417.828 | 0 |  | 766.212 | 0 |  | 766.233 | 0 |  | 1406.3979 | 0 |  | 1433.068 | 0 |  | 775.508 | 0 |  | 775.445 | 0 |  | 1530.274 | 0 |  | 1531.137 | 0 |  | 780.76 | 0 |  | 780.945 | 0 |  | 1510.2841 | 0 |  | 1510.665 | 0 |  | 754.492 | 0 |  | 754.591 | 0 |  | 1517.9041 | 0 |  | 1518.234 | 0 |  | 738.382 | 0.102 |  | 738.406 | 0.102 |  | 1531.3409 | 0 |  | 1531.7469 | 0 |  | 770.721 | 0.025 |  | 770.849 | 0.025 | 147.8574 | 139.3344 | 119.3723 | 107.0797 | 100.7038 | 133.1419 | 116.5072 | 0 | 0 | 0 | 0 | 0 | -41.6188144 | -10.1700584 | -66.40468662 | -51.32464 | -42.78402 | -35.44381442 | -26.12587 | 12.79263 | -0.99851373 | 0 | 0 | 0 | 0 | 0 | 0 | 0 | 66.249975 | 65.2817 | 77.78085 | 64.665325 | 65.5654 | 0 | 0 | -73.9685592 | -76.21308184 | -77.18802 | -76.13621 | -60.98031 | -61.53453 | -39.7264256 | 73.73416 | 77.0784 | 77.18116 | 60.16497 | 79.16298 | 42.78114 | 65.61216
127 | W91752 | 2017-04-05 02:57 | 55.7282 | 58.8277 | 71 | 70 | 1.1784 | 719.738 | 27104 | 30 | 239715 | 239897 | 239988 | 239996 | 139311 | 139287 | 221085 | 221093 | 220889 | 220897 | 215467 | 215392 | 216069 | 216051 | 294066 | 294017 | 1365.33 | 50508.8867 | 6 | 21.1316 | 21.1316 | 21.1316 | 155.3143 | 155.3143 | 21.1316 | 21.1316 | 1263.0859 | 1152.9791 | 1116.6666 | 903.7668 | 1099.1261 | 1022.8961 | 1000.6497 | 979.8715 | 959.4843 | 947.3507 | 933.5001 | 917.7751 | 15.8 | 18.6 | 32.3258 | 19.8573 | 12.6208 | 8.8811 | 6.3911 | 4.7677 | 3.6952 | 3.1586 | 3.2019 | 73.11 | 119.08 | 119.08 | 187.71 | 171.85 | 269.1 | 237.7 | 374.92 | 323.97 | 504.1 | 416.65 | 648.35 | 491.88 | 778.17 | 50.9 | 42.3 | 44.1085 | -14.577778 | -7.3575 | 9.5244 | 7.8699 | -7.3575 | 1104137 | 1 |  |  | 4.1586 | 7.485 | 9.1871 | 11.0729 | 13.3093 | 18.0286 | 4.4027 | 7.6863 | 9.3397 | 12.5973 | 14.3315 | 20.6205 | 24.9365 | 24.9554 | 25.0459 | 18.0394 | 17.7094 | 18.2399 |  | 14483 | 535 | 9 |  | CC650D | 312 | 1529 | 7 | 3 | 35 | 29.666666 | -14.577778 | 2322.1714 | 2210.4358 | 1894.2285 | 1789.8572 | 1595.2428 | 1600.5714 | 1493.2072 | 98.5464 | 98.0007 | 100.5664 | 100.8914 | 97.1236 | 67.6429 | 44.9657 | 32.3258 | 19.8573 | 12.6208 | 8.8811 | 6.3911 | 4.7677 | 3.6952 | 3.1586 | 0 | 0 | 0 | 0 | 0 | 0.1016 | 0.0254 | 0 | 0 | 0 | 0 | 0 | 0 | 0 | 0.053815 | 0.043179 | 0.037972 | 0.052145 | 0.051727 | 0.021004 | 0.01935 | -0.000451 | -0.001315 | -0.002964 | -0.02364 | -0.031215 | -0.030027 | -0.018072 | 0.06239 | 0.060087 | 0.058906 | 0.056696 | 0.060058 | 0.079515 | 0.074573 | -0.401336 | -0.395021 | -0.391974 | -0.390724 | -0.396299 | -0.409543 | -0.400131 | -1.252468 | -1.225682 | -1.212272 | -1.207207 | -1.230529 | -1.278381 | -1.237025 | -0.710049 | -0.645021 | -0.625442 | -0.618989 | -0.685812 | -0.947378 | -0.842073 | -0.253914 | -0.232222 | -0.222253 | -0.218041 | -0.237094 | -0.283335 | -0.252461 | 0.380848 | 0.331813 | 0.263129 | 0.207341 | 0.326307 | 0.26371 | 0.235271 | -25 | -20 | -20 | -15 | -25 | -30 | 30 | -2.649846 | -2.611982 | -2.594493 | -2.588042 | -2.622556 | 0 | 0 |  | 1452.829 | 0 |  | 1454.658 | 0 |  | 742.018 | 0 |  | 741.973 | 0 |  | 1407.922 | 0 |  | 1417.828 | 0 |  | 766.212 | 0 |  | 766.233 | 0 |  | 1406.3979 | 0 |  | 1433.068 | 0 |  | 775.508 | 0 |  | 775.445 | 0 |  | 1530.274 | 0 |  | 1531.137 | 0 |  | 780.76 | 0 |  | 780.945 | 0 |  | 1510.2841 | 0 |  | 1510.665 | 0 |  | 754.492 | 0 |  | 754.591 | 0 |  | 1517.9041 | 0 |  | 1518.234 | 0 |  | 738.382 | 0.102 |  | 738.406 | 0.102 |  | 1531.3409 | 0 |  | 1531.7469 | 0 |  | 770.721 | 0.025 |  | 770.849 | 0.025 | 144.8803 | 132.8185 | 111.5814 | 101.4777 | 95.80709 | 127.2694 | 111.3529 | 0 | 0 | 0 | 0 | 0 | -41.6095688 | -10.1633274 | -66.8367 | -51.31195 | -42.43922 | -34.41144 | -25.24061 | 11.53483 | -1.58091795 | 0 | 0 | 0 | 0 | 0 | 0 | 0 | 66.24615 | 52.23964 | 51.88986 | 38.82063 | 65.5639 | 0 | 0 | -69.97277 | -63.21251 | -62.89845 | -62.45067 | -66.60853 | -64.0834 | -37.8644 | 74.31695 | 70.53364 | 58.13362 | 43.43627 | 69.52185 | 33.1113 | 61.74429
127 | W91753 | 2017-04-05 02:59 | 56.0439 | 59.1492 | 70 | 70 | 1.1784 | 714.6454 | 26912 | 30 | 239715 | 239897 | 239988 | 239996 | 139311 | 139287 | 221085 | 221093 | 220889 | 220897 | 215467 | 215392 | 216069 | 216051 | 294066 | 294017 | 1365.33 | 50536.418 | 6 | 21.835 | 21.835 | 21.835 | 156.0177 | 156.0177 | 21.835 | 21.835 | 1244.3359 | 1139.0652 | 1080.6666 | 892.1982 | 1091.6301 | 1014.6401 | 991.5584 | 970.3207 | 949.0054 | 935.8683 | 921.1812 | 904.7556 | 15.8 | 17.6 | 32.5372 | 20.0525 | 12.6667 | 8.8716 | 6.3639 | 4.7548 | 3.7137 | 3.1573 | 3.2019 | 71.03 | 117.94 | 115.43 | 187.67 | 167.99 | 270.43 | 232.35 | 377.83 | 316.58 | 506.89 | 407.87 | 646.68 | 482.86 | 771.47 | 48.9 | 42.3 | 45.8751 | 20.022224 | 14.8251 | 14.8251 | -6.7091 | 14.8251 | 1104468 | 2 |  |  | 4.265 | 7.45 | 9.2829 | 11.2857 | 13.5436 | 17.6486 | 4.5635 | 7.7014 | 9.4905 | 14.0405 | 14.8541 | 19.6486 | 24.9817 | 24.9815 | 24.998 | 18.1666 | 17.9356 | 18.4518 |  | 14483 | 535 | 10 |  | CC650D | 312 | 1529 | 7 | 3 | 35 | 26 | 20.022224 | 2397.1213 | 2275.7144 | 2020.7428 | 1863.7072 | 1636.05 | 1663.5143 | 1633.2572 | 101.8714 | 101.2086 | 104.9607 | 101.9664 | 97.8986 | 67.8579 | 45.5864 | 32.5372 | 20.0525 | 12.6667 | 8.8716 | 6.3639 | 4.7548 | 3.7137 | 3.1573 | 0 | 0 | 0 | 0 | 0 | 0.1016 | 0.0254 | 0 | 0 | 0 | 0 | 0 | 0 | 0 | 0.054135 | 0.04341 | 0.037424 | 0.05145 | 0.050891 | 0.020821 | 0.019179 | -0.000439 | -0.001299 | -0.002861 | -0.023653 | -0.031201 | -0.029749 | -0.017421 | 0.062291 | 0.059989 | 0.058803 | 0.0566 | 0.059961 | 0.07937 | 0.074395 | -0.402156 | -0.395717 | -0.392879 | -0.391491 | -0.396968 | -0.410562 | -0.401585 | -1.256298 | -1.227291 | -1.215202 | -1.208933 | -1.232077 | -1.283776 | -1.243873 | -0.71065 | -0.645362 | -0.625283 | -0.619036 | -0.686308 | -0.947644 | -0.840501 | -0.253827 | -0.232354 | -0.222902 | -0.218477 | -0.237123 | -0.283712 | -0.25433 | 0.381169 | 0.333561 | 0.263678 | 0.207763 | 0.327113 | 0.264566 | 0.235273 | -15 | -15 | -10 | -10 | -20 | -20 | 20 | -2.651931 | -2.613123 | -2.595858 | -2.588711 | -2.623601 | 0 | 0 |  | 1452.829 | 0 |  | 1454.658 | 0 |  | 742.018 | 0 |  | 741.973 | 0 |  | 1407.922 | 0 |  | 1417.828 | 0 |  | 766.212 | 0 |  | 766.233 | 0 |  | 1406.3979 | 0 |  | 1433.068 | 0 |  | 775.508 | 0 |  | 775.445 | 0 |  | 1530.274 | 0 |  | 1531.137 | 0 |  | 780.76 | 0 |  | 780.945 | 0 |  | 1510.2841 | 0 |  | 1510.665 | 0 |  | 754.492 | 0 |  | 754.591 | 0 |  | 1517.9041 | 0 |  | 1518.234 | 0 |  | 738.382 | 0.102 |  | 738.406 | 0.102 |  | 1531.3409 | 0 |  | 1531.7469 | 0 |  | 770.721 | 0.025 |  | 770.849 | 0.025 | 149.3191 | 136.5178 | 118.8257 | 105.4858 | 98.09919405 | 132.0331 | 121.5062 | 0 | 0 | 0 | 0 | 0 | -41.7130992 | -10.200259 | -67.45818 | -51.68245 | -42.00103 | -33.60471 | -24.25959613 | 11.46155 | -2.186728734 | 0 | 0 | 0 | 0 | 0 | 0 | 0 | 39.778965 | 39.196845 | 25.95858 | 25.88711 | 52.47202 | 0 | 0 | -72.39491041 | -65.31618 | -65.63014 | -63.12087 | -67.18859 | -64.30513 | -38.31541 | 49.24496 | 58.71604 | 37.15315 | 34.64735 | 59.12303 | 37.47645 | 70.80377
127 | W91754 | 2017-04-05 03:02 | 55.8747 | 59.0818 | 100 | 70 | 1.1784 | 713.4525 | 26882 | 30 | 239715 | 239897 | 239988 | 239996 | 139311 | 139287 | 221085 | 221093 | 220889 | 220897 | 215467 | 215392 | 216069 | 216051 | 294066 | 294017 | 1365.33 | 50563.9453 | 6 | 22.5372 | 22.5372 | 22.5372 | 156.7199 | 156.7199 | 22.5372 | 22.5372 | 1263.0859 | 1151.8678 | 1107.5 | 900.7867 | 1097.3846 | 1021.5482 | 999.1722 | 978.3615 | 957.7664 | 945.8051 | 931.7167 | 915.8349 | 15.8 | 18.6 | 32.3626 | 19.8464 | 12.6087 | 8.8801 | 6.3881 | 4.7475 | 3.681 | 3.161 | 3.2019 | 72.68 | 117.88 | 118.07 | 186.65 | 170.55 | 268.35 | 236.18 | 374 | 322.62 | 504.32 | 413.82 | 646.93 | 487.55 | 773.66 | 49.5 | 42.2 | 44.849 | -11.911111 | -6.8335 | 12.0586 | 12.3382 | -6.8335 | 1105315 | 1 |  |  | 4.2821 | 7.5307 | 9.2736 | 11.2143 | 13.54 | 18.34 | 4.6216 | 7.7108 | 9.4081 | 12.5068 | 15.0486 | 21.2108 | 24.8919 | 25.0583 | 25.0711 | 18.0805 | 17.7316 | 18.2847 |  | 14483 | 535 | 11 |  | CC650D | 312 | 1529 | 7 | 3 | 35 | 27.166666 | -11.911111 | 2363.7715 | 2223.5928 | 1904.4857 | 1803.2214 | 1613.2858 | 1594.8071 | 1469.7214 | 75.7407 | 64.1443 | 86.9786 | 89.7671 | 79.1914 | 67.8329 | 47.8121 | 32.3626 | 19.8464 | 12.6087 | 8.8801 | 6.3881 | 4.7475 | 3.681 | 3.161 | 0 | 0 | 0 | 0 | 0 | 0.1016 | 0.0254 | 0 | 0 | 0 | 0 | 0 | 0 | 0 | 0.053606 | 0.043146 | 0.036795 | 0.050725 | 0.050141 | 0.020489 | 0.018827 | -0.000448 | -0.001317 | -0.002863 | -0.023659 | -0.03121 | -0.0305 | -0.017816 | 0.062406 | 0.060104 | 0.058923 | 0.056715 | 0.060075 | 0.079548 | 0.074609 | -0.401439 | -0.394927 | -0.392056 | -0.39067 | -0.39635 | -0.409833 | -0.400334 | -1.254646 | -1.225523 | -1.214422 | -1.208163 | -1.232342 | -1.285124 | -1.24296 | -0.709675 | -0.644808 | -0.625216 | -0.618969 | -0.685584 | -0.94749 | -0.84239 | -0.254185 | -0.232344 | -0.222391 | -0.217966 | -0.237223 | -0.283121 | -0.252095 | 0.38042 | 0.331554 | 0.262585 | 0.206761 | 0.324526 | 0.2631 | 0.235246 | -20 | -20 | -10 | -10 | -20 | -10 | 10 | -2.651652 | -2.612839 | -2.596195 | -2.589036 | -2.623929 | 0 | 0 |  | 1452.829 | 0 |  | 1454.658 | 0 |  | 742.018 | 0 |  | 741.973 | 0 |  | 1407.922 | 0 |  | 1417.828 | 0 |  | 766.212 | 0 |  | 766.233 | 0 |  | 1406.3979 | 0 |  | 1433.068 | 0 |  | 775.508 | 0 |  | 775.445 | 0 |  | 1530.274 | 0 |  | 1531.137 | 0 |  | 780.76 | 0 |  | 780.945 | 0 |  | 1510.2841 | 0 |  | 1510.665 | 0 |  | 754.492 | 0 |  | 754.591 | 0 |  | 1517.9041 | 0 |  | 1518.234 | 0 |  | 738.382 | 0.102 |  | 738.406 | 0.102 |  | 1531.3409 | 0 |  | 1531.7469 | 0 |  | 770.721 | 0.025 |  | 770.849 | 0.025 | 147.5135 | 133.6468 | 112.218 | 102.2697 | 96.91814 | 126.8637 | 109.6544 | 0 | 0 | 0 | 0 | 0 | -41.6390328 | -10.1684836 | -66.69447 | -51.2624 | -41.20777 | -32.70014 | -23.32947 | 12.86538 | -1.25663256 | 0 | 0 | 0 | 0 | 0 | 0 | 0 | 53.03304 | 52.25678 | 25.96195 | 25.89036 | 52.47858 | 0 | 0 | -53.75128 | -41.36076 | -54.38041 | -55.56305 | -54.29236 | -64.27099 | -40.27643 | 80.10081 | 93.28044 | 42.59178 | 39.89687 | 71.7749 | 33.81906 | 57.95289
127 | W91755 | 2017-04-05 03:04 | 56.1704 | 59.3777 | 72 | 71 | 1.1784 | 724.5498 | 27325 | 30 | 239715 | 239897 | 239988 | 239996 | 139311 | 139287 | 221085 | 221093 | 220889 | 220897 | 215467 | 215392 | 216069 | 216051 | 294066 | 294017 | 1365.33 | 50591.6719 | 6 | 23.2503 | 23.2503 | 23.2503 | 157.433 | 157.433 | 23.2503 | 23.2503 | 1247.8516 | 1140.2349 | 1078.3334 | 893.0837 | 1091.0896 | 1015.5239 | 993.2663 | 972.6761 | 952.3942 | 940.3524 | 926.0054 | 910.1573 | 15.8 | 18.2 | 32.6322 | 20.116 | 12.72 | 8.9369 | 6.3806 | 4.7207 | 3.6742 | 3.1615 | 3.2019 | 71.35 | 118.09 | 115.56 | 186.77 | 167.26 | 269.45 | 232.09 | 377.91 | 316.86 | 512.97 | 408.2 | 656.03 | 483.06 | 775.09 | 50.5 | 42.5 | 47.2201 | 4.366667 | 4.7963 | 4.7963 | 2.5963 | 4.7963 | 1105269 | 2 |  |  | 4.2564 | 7.45 | 9.16 | 11.1307 | 13.4214 | 18.5236 | 4.4811 | 7.5757 | 9.4459 | 12.0081 | 14.2541 | 22.2757 | 24.9551 | 24.9641 | 25.0212 | 17.9911 | 17.7342 | 17.9313 |  | 14483 | 535 | 12 |  | CC650D | 312 | 1529 | 7 | 3 | 35 | 27 | 4.366667 | 2377.1287 | 2251.6213 | 2007.3857 | 1884.8857 | 1679.3429 | 1635.3429 | 1501.5215 | 88.0429 | 79.4279 | 105.9821 | 101.6771 | 84.1879 | 68.3193 | 40.6907 | 32.6322 | 20.116 | 12.72 | 8.9369 | 6.3806 | 4.7207 | 3.6742 | 3.1615 | 0 | 0 | 0 | 0 | 0 | 0.1016 | 0.0254 | 0 | 0 | 0 | 0 | 0 | 0 | 0 | 0.053911 | 0.043227 | 0.036664 | 0.050163 | 0.049493 | 0.020529 | 0.018794 | -0.000448 | -0.001317 | -0.00286 | -0.023596 | -0.03121 | -0.031317 | -0.018182 | 0.062272 | 0.059972 | 0.058787 | 0.05658 | 0.059936 | 0.079363 | 0.074434 | -0.402072 | -0.395617 | -0.392909 | -0.39166 | -0.397194 | -0.410646 | -0.401142 | -1.254099 | -1.225282 | -1.215168 | -1.209602 | -1.232764 | -1.285868 | -1.243618 | -0.710993 | -0.645798 | -0.625766 | -0.61914 | -0.68617 | -0.948833 | -0.843485 | -0.253599 | -0.232018 | -0.222511 | -0.218476 | -0.237383 | -0.282842 | -0.251922 | 0.381163 | 0.334085 | 0.26433 | 0.207821 | 0.326791 | 0.264159 | 0.235272 | -20 | -20 | -5 | -5 | -20 | 0 | 0 | -2.651235 | -2.612443 | -2.596138 | -2.589003 | -2.623616 | 0 | 0 |  | 1452.829 | 0 |  | 1454.658 | 0 |  | 742.018 | 0 |  | 741.973 | 0 |  | 1407.922 | 0 |  | 1417.828 | 0 |  | 766.212 | 0 |  | 766.233 | 0 |  | 1406.3979 | 0 |  | 1433.068 | 0 |  | 775.508 | 0 |  | 775.445 | 0 |  | 1530.274 | 0 |  | 1531.137 | 0 |  | 780.76 | 0 |  | 780.945 | 0 |  | 1510.2841 | 0 |  | 1510.665 | 0 |  | 754.492 | 0 |  | 754.591 | 0 |  | 1517.9041 | 0 |  | 1518.234 | 0 |  | 738.382 | 0.102 |  | 738.406 | 0.102 |  | 1531.3409 | 0 |  | 1531.7469 | 0 |  | 770.721 | 0.025 |  | 770.849 | 0.025 | 148.0286 | 135.0342 | 118.0082 | 106.6468 | 100.6531 | 129.7857 | 111.7643 | 0 | 0 | 0 | 0 | 0 | -41.7216336 | -10.1890068 | -67.04789 | -51.35156862 | -41.07754 | -32.1355 | -22.53862 | 13.87194 | -0.761094216 | 0 | 0 | 0 | 0 | 0 | 0 | 0 | 53.0247 | 52.24886 | 12.98069 | 12.945015 | 52.47232 | 0 | 0 | -62.59789 | -51.29438 | -66.31999 | -62.95236 | -57.76721 | -64.82361 | -34.322 | 71.40748 | 84.63715 | 23.59134 | 24.50399 | 72.81958 | 37.11242 | 66.49216
127 | W91756 | 2017-04-05 03:07 | 56.0294 | 59.3 | 100 | 71 | 1.1784 | 716.0075 | 27013 | 30 | 239715 | 239897 | 239988 | 239996 | 139311 | 139287 | 221085 | 221093 | 220889 | 220897 | 215467 | 215392 | 216069 | 216051 | 294066 | 294017 | 1365.33 | 50619.1992 | 6 | 23.955 | 23.955 | 23.955 | 158.1377 | 158.1377 | 23.955 | 23.955 | 1256.0547 | 1146.4478 | 1091.1666 | 891.3974 | 1093.7275 | 1015.6627 | 992.6995 | 971.3497 | 950.0166 | 937.5087 | 922.822 | 906.6636 | 15.8 | 18.6 | 32.3047 | 19.8181 | 12.6256 | 8.9118 | 6.4196 | 4.7535 | 3.6748 | 3.1608 | 3.2019 | 70.44 | 116.48 | 114.96 | 183.81 | 166.16 | 263.63 | 229.44 | 365.33 | 312.84 | 499.66 | 402.61 | 648.09 | 475.92 | 767.34 | 51.3 | 42.4 | 45.3506 | -11.011111 | -7.9995 | 8.2453 | 9.4776 | -7.9995 | 1105270 | 1 |  |  | 4.2579 | 7.53 | 9.2886 | 11.2536 | 13.3679 | 19.965 | 4.5829 | 7.7145 | 9.2605 | 12.1618 | 15.7026 | 24.8697 | 24.9196 | 25.0367 | 25.0038 | 17.9471 | 17.9636 | 17.3895 |  | 14483 | 535 | 13 |  | CC650D | 312 | 1529 | 7 | 3 | 35 | 35.5 | -11.011111 | 2380.1213 | 2264.1072 | 1961.2786 | 1860.5286 | 1695.8429 | 1708.1428 | 1472.9357 | 73.2886 | 60.705 | 65.2571 | 67.2486 | 80.9579 | 67.8 | 37.6914 | 32.3047 | 19.8181 | 12.6256 | 8.9118 | 6.4196 | 4.7535 | 3.6748 | 3.1608 | 0 | 0 | 0 | 0 | 0 | 0.1016 | 0.0254 | 0 | 0 | 0 | 0 | 0 | 0 | 0 | 0.053405 | 0.042956 | 0.036208 | 0.049326 | 0.048759 | 0.02035 | 0.018491 | -0.000448 | -0.001318 | -0.002865 | -0.023657 | -0.031214 | -0.031263 | -0.018063 | 0.062228 | 0.059929 | 0.058749 | 0.056547 | 0.059898 | 0.079296 | 0.074401 | -0.402303 | -0.395864 | -0.393024 | -0.391679 | -0.397362 | -0.41094 | -0.401063 | -1.254066 | -1.225337 | -1.214217 | -1.208336 | -1.232664 | -1.285565 | -1.241629 | -0.711302 | -0.646018 | -0.626229 | -0.619907 | -0.686729 | -0.94884 | -0.844806 | -0.25352 | -0.232008 | -0.222249 | -0.217901 | -0.23705 | -0.283104 | -0.251062 | 0.380676 | 0.3321 | 0.263215 | 0.207701 | 0.326857 | 0.264012 | 0.235272 | -20 | -20 | -10 | -10 | -20 | 10 | -10 | -2.651386 | -2.612575 | -2.595928 | -2.588783 | -2.623672 | 0 | 0 |  | 1452.829 | 0 |  | 1454.658 | 0 |  | 742.018 | 0 |  | 741.973 | 0 |  | 1407.922 | 0 |  | 1417.828 | 0 |  | 766.212 | 0 |  | 766.233 | 0 |  | 1406.3979 | 0 |  | 1433.068 | 0 |  | 775.508 | 0 |  | 775.445 | 0 |  | 1530.274 | 0 |  | 1531.137 | 0 |  | 780.76 | 0 |  | 780.945 | 0 |  | 1510.2841 | 0 |  | 1510.665 | 0 |  | 754.492 | 0 |  | 754.591 | 0 |  | 1517.9041 | 0 |  | 1518.234 | 0 |  | 738.382 | 0.102 |  | 738.406 | 0.102 |  | 1531.3409 | 0 |  | 1531.7469 | 0 |  | 770.721 | 0.025 |  | 770.849 | 0.025 | 148.1102 | 135.6857 | 115.2232 | 105.2073 | 101.5776 | 135.4489 | 109.5879 | 0 | 0 | 0 | 0 | 0 | -41.751504 | -10.1870002 | -66.41157 | -51.02058 | -40.48564 | -31.01678 | -21.62708988 | 14.02937 | -0.531417212 | 0 | 0 | 0 | 0 | 0 | 0 | 0 | 53.02772 | 52.2515 | 25.95928 | 25.88783 | 52.47344 | 0 | 0 | -52.13033 | -39.21652269 | -40.86589 | -41.68788 | -55.59614 | -64.331352 | -31.84192 | 82.59601 | 97.70008 | 59.83091 | 58.39048608 | 76.82781 | 43.39541 | 67.02755
127 | W91757 | 2017-04-05 03:10 | 56.3491 | 59.5988 | 68 | 70 | 1.1784 | 717.4894 | 26988 | 30 | 239715 | 239897 | 239988 | 239996 | 139311 | 139287 | 221085 | 221093 | 220889 | 220897 | 215467 | 215392 | 216069 | 216051 | 294066 | 294017 | 1365.33 | 50646.9258 | 6 | 24.6612 | 24.6612 | 24.6612 | 158.8439 | 158.8439 | 24.6612 | 24.6612 | 1245.5078 | 1137.3892 | 1073 | 890 | 1090.8169 | 1014.3151 | 990.9641 | 969.3301 | 947.8327 | 934.623 | 919.4496 | 902.8322 | 16 | 17.6 | 32.575 | 20.1063 | 12.7686 | 8.926 | 6.3917 | 4.7569 | 3.6993 | 3.1549 | 3.2019 | 71.69 | 118.02 | 116.3 | 184.81 | 167.77 | 269.03 | 232.07 | 377 | 316.28 | 508.06 | 407.89 | 649.79 | 484.35 | 776.58 | 49.7 | 42.5 | 43.6533 | 23.866667 | 19.2174 | 19.2174 | -2.5289 | 19.2174 | 1105315 | 2 |  |  | 4.3014 | 7.5229 | 9.2721 | 11.4679 | 13.35 | 17.6279 | 4.6068 | 7.8918 | 9.4658 | 14.9247 | 14.774 | 19.4315 | 24.8798 | 24.8791 | 25.0623 | 18.0173 | 17.9163 | 18.3109 |  | 14483 | 535 | 14 |  | CC650D | 312 | 1529 | 7 | 3 | 35 | 27 | 23.866667 | 2421.5857 | 2207.7644 | 2033.9714 | 1881.9357 | 1652.6857 | 1651.8357 | 1614.3 | 101.9736 | 100.0221 | 106.9043 | 102.3736 | 90.6214 | 65.4921 | 42.2171 | 32.575 | 20.1063 | 12.7686 | 8.926 | 6.3917 | 4.7569 | 3.6993 | 3.1549 | 0 | 0 | 0 | 0 | 0 | 0.1016 | 0.0254 | 0 | 0 | 0 | 0 | 0 | 0 | 0 | 0.053855 | 0.043135 | 0.036324 | 0.048856 | 0.048197 | 0.020258 | 0.01835 | -0.00044 | -0.001303 | -0.002865 | -0.0236 | -0.031223 | -0.032813 | -0.018368 | 0.062354 | 0.060056 | 0.058868 | 0.05666 | 0.060024 | 0.079457 | 0.074473 | -0.40188 | -0.39531 | -0.392527 | -0.391206 | -0.39671 | -0.410219 | -0.401268 | -1.256554 | -1.227101 | -1.215578 | -1.209642 | -1.232942 | -1.283956 | -1.243884 | -0.709842 | -0.645097 | -0.624972 | -0.618555 | -0.685677 | -0.94689 | -0.839684 | -0.254279 | -0.232294 | -0.22289 | -0.218641 | -0.2374 | -0.283934 | -0.254655 | 0.380695 | 0.333627 | 0.264696 | 0.208547 | 0.328069 | 0.26517 | 0.235242 | -15 | -15 | -5 | -5 | -20 | 20 | -20 | -2.652531 | -2.613685 | -2.596588 | -2.589427 | -2.624037 | 0 | 0 |  | 1452.829 | 0 |  | 1454.658 | 0 |  | 742.018 | 0 |  | 741.973 | 0 |  | 1407.922 | 0 |  | 1417.828 | 0 |  | 766.212 | 0 |  | 766.233 | 0 |  | 1406.3979 | 0 |  | 1433.068 | 0 |  | 775.508 | 0 |  | 775.445 | 0 |  | 1530.274 | 0 |  | 1531.137 | 0 |  | 780.76 | 0 |  | 780.945 | 0 |  | 1510.2841 | 0 |  | 1510.665 | 0 |  | 754.492 | 0 |  | 754.591 | 0 |  | 1517.9041 | 0 |  | 1518.234 | 0 |  | 738.382 | 0.102 |  | 738.406 | 0.102 |  | 1531.3409 | 0 |  | 1531.7469 | 0 |  | 770.721 | 0.025 |  | 770.849 | 0.025 | 150.9956 | 132.5895 | 119.7358 | 106.6305 | 99.20081 | 131.2499 | 120.2217639 | 0 | 0 | 0 | 0 | 0 | -41.6782504 | -10.1922072 | -67.11883191 | -51.33209 | -40.67202 | -30.55072 | -20.92796 | 16.12006758 | 0.02238991 | 0 | 0 | 0 | 0 | 0 | 0 | 0 | 39.787965 | 39.205275 | 12.98294 | 12.947135 | 52.48074 | 0 | 0 | -72.38514 | -64.52396 | -66.81219 | -63.3237 | -62.13701 | -62.01381 | -35.44902 | 51.27954 | 55.93873 | 25.23455 | 25.70319 | 68.61658 | 43.67791 | 74.60292
127 | W91758 | 2017-04-05 03:12 | 56.1688 | 59.5505 | 94 | 69 | 1.1784 | 718.355 | 27062 | 30 | 239715 | 239897 | 239988 | 239996 | 139311 | 139287 | 221085 | 221093 | 220889 | 220897 | 215467 | 215392 | 216069 | 216051 | 294066 | 294017 | 1365.33 | 50674.6367 | 6 | 25.3682 | 25.3682 | 25.3682 | 159.5509 | 159.5509 | 25.3682 | 25.3682 | 1249.0234 | 1143.0735 | 1093.8334 | 897.6027 | 1092.5057 | 1018.46 | 996.8866 | 976.6273 | 956.5171 | 944.6667 | 930.4053 | 914.6494 | 16 | 18.6 | 32.297 | 20.0035 | 12.6355 | 8.9184 | 6.3958 | 4.7482 | 3.6925 | 3.1577 | 3.2018 | 74.12 | 119.78 | 121.03 | 189.06 | 174.77 | 271.04 | 241.89 | 378.91 | 331.43 | 512.17 | 426.22 | 655.79 | 502.37 | 783.9 | 50.6 | 42.4 | 44.8899 | 3.566667 | 4.3547 | 6.8821 | 14.2855 | 4.3547 | 1105749 | 1 |  |  | 4.1829 | 7.5143 | 9.1721 | 11.0471 | 13.3943 | 18.1293 | 4.4803 | 7.6972 | 9.6634 | 12.9958 | 14.8662 | 20.6437 | 24.8816 | 25.0035 | 24.9583 | 18.1251 | 17.8467 | 18.3988 |  | 14483 | 535 | 15 |  | CC650D | 312 | 1529 | 7 | 3 | 35 | 30.5 | 3.566667 | 2383.1714 | 2244.5571 | 1925.5786 | 1838.7285 | 1637.2072 | 1584.6571 | 1539.3715 | 73.4957 | 64.2964 | 68.315 | 69.8214 | 85.9929 | 66.2293 | 49.2307 | 32.297 | 20.0035 | 12.6355 | 8.9184 | 6.3958 | 4.7482 | 3.6925 | 3.1577 | 0 | 0 | 0 | 0 | 0 | 0.1016 | 0.0254 | 0 | 0 | 0 | 0 | 0 | 0 | 0 | 0.053622 | 0.042939 | 0.03598 | 0.048075 | 0.047528 | 0.020296 | 0.018377 | -0.000448 | -0.001319 | -0.002869 | -0.023657 | -0.03122 | -0.035182 | -0.019995 | 0.062272 | 0.059973 | 0.058793 | 0.056589 | 0.059944 | 0.079381 | 0.074415 | -0.40211 | -0.395611 | -0.392764 | -0.39139 | -0.397056 | -0.409953 | -0.400848 | -1.254502 | -1.22527 | -1.214302 | -1.208006 | -1.232552 | -1.277613 | -1.236927 | -0.710928 | -0.645803 | -0.626099 | -0.619775 | -0.686719 | -0.94961 | -0.842641 | -0.253661 | -0.23201 | -0.222164 | -0.217818 | -0.236816 | -0.282185 | -0.252626 | 0.381133 | 0.332548 | 0.263921 | 0.207595 | 0.325181 | 0.263244 | 0.23527 | -20 | -20 | -10 | -10 | -20 | 30 | -30 | -2.651321 | -2.612511 | -2.595869 | -2.588713 | -2.623601 | 0 | 0 |  | 1452.829 | 0 |  | 1454.658 | 0 |  | 742.018 | 0 |  | 741.973 | 0 |  | 1407.922 | 0 |  | 1417.828 | 0 |  | 766.212 | 0 |  | 766.233 | 0 |  | 1406.3979 | 0 |  | 1433.068 | 0 |  | 775.508 | 0 |  | 775.445 | 0 |  | 1530.274 | 0 |  | 1531.137 | 0 |  | 780.76 | 0 |  | 780.945 | 0 |  | 1510.2841 | 0 |  | 1510.665 | 0 |  | 754.492 | 0 |  | 754.591 | 0 |  | 1517.9041 | 0 |  | 1518.234 | 0 |  | 738.382 | 0.102 |  | 738.406 | 0.102 |  | 1531.3409 | 0 |  | 1531.7469 | 0 |  | 770.721 | 0.025 |  | 770.849 | 0.025 | 148.4048 | 134.6128 | 113.2105 | 104.0518 | 98.14075 | 125.7917 | 114.5523 | 0 | 0 | 0 | 0 | 0 | -41.6512248 | -10.1815392 | -66.70689 | -50.9957374 | -40.20675 | -29.49709 | -20.10046 | 19.01855 | 2.001347886 | 0 | 0 | 0 | 0 | 0 | 0 | 0 | 53.02642 | 52.25022 | 25.95869 | 25.88713 | 52.47202 | 0 | 0 | -52.25015 | -41.52281 | -42.77195 | -43.27356 | -59.05296 | -62.89201 | -41.48381 | 82.47423 | 94.3445 | 56.19053 | 57.16829 | 71.45935 | 40.26698 | 64.88833
127 | W91759 | 2017-04-05 03:15 | 56.0615 | 59.5348 | 90 | 69 | 1.1784 | 715.4608 | 26945 | 30 | 239715 | 239897 | 239988 | 239996 | 139311 | 139287 | 221085 | 221093 | 220889 | 220897 | 215467 | 215392 | 216069 | 216051 | 294066 | 294017 | 1365.33 | 50702.3594 | 6 | 26.0724 | 26.0724 | 26.0724 | 160.2551 | 160.2551 | 26.0724 | 26.0724 | 1247.8516 | 1137.1758 | 1075.6666 | 894.0721 | 1088.6914 | 1013.2839 | 991.3278 | 970.9113 | 950.7078 | 938.5839 | 924.5425 | 908.7028 | 15.8 | 17.6 | 32.0913 | 19.9226 | 12.6573 | 8.9176 | 6.4 | 4.7594 | 3.6991 | 3.1548 | 3.2019 | 73.28 | 119.23 | 118.55 | 188 | 171.17 | 269.63 | 238.1 | 376.31 | 326 | 506.94 | 420.2 | 649.58 | 496.03 | 778.64 | 48.7 | 42.3 | 46.7136 | 0.255556 | 0.6031 | 1.5469 | 0.4969 | 0.6031 | 1105270 | 2 |  |  | 4.2364 | 7.5321 | 9.1593 | 11.2507 | 13.3021 | 18.005 | 4.5597 | 7.825 | 9.3389 | 12.9083 | 14.8444 | 19.5028 | 25.0559 | 24.9726 | 25.0324 | 18.0189 | 17.8651 | 18.4493 |  | 14483 | 535 | 16 |  | CC650D | 312 | 1529 | 7 | 3 | 35 | 35 | 0.255556 | 2361.7644 | 2253.5215 | 1969.7285 | 1853.4857 | 1641.5 | 1629.8 | 1575.6929 | 76.1057 | 67.6307 | 71.6686 | 72.1586 | 86.3443 | 65.5314 | 46.0786 | 32.0913 | 19.9226 | 12.6573 | 8.9176 | 6.4 | 4.7594 | 3.6991 | 3.1548 | 0 | 0 | 0 | 0 | 0 | 0.1016 | 0.0254 | 0 | 0 | 0 | 0 | 0 | 0 | 0 | 0.053304 | 0.042726 | 0.03569 | 0.047434 | 0.046888 | 0.020114 | 0.018258 | -0.000449 | -0.00132 | -0.00287 | -0.023658 | -0.031224 | -0.037097 | -0.021199 | 0.062314 | 0.060011 | 0.058826 | 0.056622 | 0.059982 | 0.079412 | 0.074442 | -0.401883 | -0.39546 | -0.3927 | -0.391307 | -0.396847 | -0.409611 | -0.400525 | -1.25452 | -1.225604 | -1.215012 | -1.208627 | -1.232056 | -1.272913 | -1.232304 | -0.710639 | -0.645316 | -0.625374 | -0.619116 | -0.686185 | -0.948048 | -0.841165 | -0.253726 | -0.232296 | -0.222702 | -0.218288 | -0.237132 | -0.283239 | -0.253645 | 0.381364 | 0.333668 | 0.26482 | 0.208033 | 0.326494 | 0.263319 | 0.235278 | -20 | -20 | -10 | -10 | -20 | 40 | -40 | -2.651484 | -2.612652 | -2.595943 | -2.588776 | -2.623661 | 0 | 0 |  | 1452.829 | 0 |  | 1454.658 | 0 |  | 742.018 | 0 |  | 741.973 | 0 |  | 1407.922 | 0 |  | 1417.828 | 0 |  | 766.212 | 0 |  | 766.233 | 0 |  | 1406.3979 | 0 |  | 1433.068 | 0 |  | 775.508 | 0 |  | 775.445 | 0 |  | 1530.274 | 0 |  | 1531.137 | 0 |  | 780.76 | 0 |  | 780.945 | 0 |  | 1510.2841 | 0 |  | 1510.665 | 0 |  | 754.492 | 0 |  | 754.591 | 0 |  | 1517.9041 | 0 |  | 1518.234 | 0 |  | 738.382 | 0.102 |  | 738.406 | 0.102 |  | 1531.3409 | 0 |  | 1531.7469 | 0 |  | 770.721 | 0.025 |  | 770.849 | 0.025 | 147.171 | 135.2361 | 115.8712 | 104.9481 | 98.460453 | 129.4256776 | 117.2977 | 0 | 0 | 0 | 0 | 0 | -41.6164776 | -10.173335 | -66.3076546 | -50.74736 | -39.87669384 | -28.73632 | -19.29893 | 21.61788 | 3.624206064 | 0 | 0 | 0 | 0 | 0 | 0 | 0 | 53.02968 | 52.25304 | 25.95943 | 25.88776 | 52.47322 | 0 | 0 | -54.08368 | -43.64317 | -44.81968 | -44.67454 | -59.24816 | -62.12691 | -38.75971 | 79.80933 | 93.09859 | 57.13431 | 57.42497 | 72.38658 | 47.30017 | 71.9889
127 | W91760 | 2017-04-05 03:18 | 55.4083 | 59.1612 | 104 | 64 | 1.1793 | 569.3114 | 27806 | 30 | 239715 | 239897 | 239988 | 239996 | 139311 | 139287 | 221085 | 221093 | 220889 | 220897 | 215467 | 215392 | 216069 | 216051 | 294066 | 294017 | 1365.33 | 50730.2734 | 6 | 26.5065 | 26.5065 | 26.5065 | 160.6892 | 160.6892 | 26.5065 | 26.5065 | 1234.9609 | 1135.1692 | 1078.1666 | 898.6061 | 1085.2706 | 1016.7678 | 996.235 | 976.9072 | 957.5114 | 944.8268 | 931.3708 | 915.782 | 16 | 20.2 | 32.2933 | 21.2775 | 14.0495 | 10.204 | 7.5648 | 5.865 | 4.7027 | 4.1118 | 4.1413 | 80.01 | 121.37 | 123.82 | 183.63 | 172.78 | 255.25 | 231.08 | 344.65 | 303.65 | 447.39 | 378.32 | 560.3 | 438.76 | 650.66 | 50.8 | 42.4 | 41.0042 | -14.025001 | -5.7385 | 9.6413 | 3.4661 | -5.7385 | 2103213 | 1 |  |  | 4.0471 | 7.3443 | 9.1921 | 11.3236 | 13.6236 | 18.8371 | 4.3444 | 7.6984 | 9.5143 | 11.9349 | 14.1508 | 20.5524 | 24.9887 | 24.9746 | 24.9672 | 25.1004 | 24.9267 | 25.2894 |  | 14483 | 535 | 17 |  | CC650B | 406 | 1524 | 9 | 3 | 35 | 37.333336 | -14.025001 | 2129.1785 | 2069.2786 | 1780.65 | 1639.0358 | 1401.85 | 1430.75 | 1236.4 | 67.0286 | 62.7071 | 62.7507 | 62.6314 | 85.8607 | 66.5714 | 42.5164 | 32.2933 | 21.2775 | 14.0495 | 10.204 | 7.5648 | 5.865 | 4.7027 | 4.1118 | 0 | 0 | 0 | 0 | 0 | 0.1016 | 0.0254 | 0 | 0 | 0 | 0 | 0 | 0 | 0 | 0.051904 | 0.041577 | 0.034482 | 0.046094 | 0.045583 | 0.019467 | 0.01763 | -0.000442 | -0.001323 | -0.002886 | -0.023527 | -0.031069 | -0.034542 | -0.019506 | 0.062837 | 0.060512 | 0.059317 | 0.057097 | 0.060501 | 0.080145 | 0.075177 | -0.398995 | -0.392554 | -0.389891 | -0.388434 | -0.393642 | -0.406663 | -0.397132 | -1.254285 | -1.223917 | -1.21429 | -1.207485 | -1.230458 | -1.276745 | -1.234273 | -0.70743 | -0.6422 | -0.622301 | -0.616242 | -0.684205 | -0.945045 | -0.840714 | -0.254171 | -0.232898 | -0.223291 | -0.218672 | -0.236272 | -0.28259 | -0.251308 | 0.386595 | 0.355315 | 0.289603 | 0.235976 | 0.386474 | 0.322938 | 0.293045 | -20 | -25 | -15 | -15 | -20 | 30 | -30 | -2.637954 | -2.599243 | -2.58456 | -2.577537 | -2.612564 | 0 | 0 |  | 1452.829 | 0 |  | 1454.658 | 0 |  | 742.018 | 0 |  | 741.973 | 0 |  | 1407.922 | 0 |  | 1417.828 | 0 |  | 766.212 | 0 |  | 766.233 | 0 |  | 1406.3979 | 0 |  | 1433.068 | 0 |  | 775.508 | 0 |  | 775.445 | 0 |  | 1530.274 | 0 |  | 1531.137 | 0 |  | 780.76 | 0 |  | 780.945 | 0 |  | 1510.2841 | 0 |  | 1510.665 | 0 |  | 754.492 | 0 |  | 754.591 | 0 |  | 1517.9041 | 0 |  | 1518.234 | 0 |  | 738.382 | 0.102 |  | 738.406 | 0.102 |  | 1531.3409 | 0 |  | 1531.7469 | 0 |  | 770.721 | 0.025 |  | 770.849 | 0.025 | 133.7912 | 125.2162 | 105.6228 | 93.58403 | 84.81332685 | 114.6675 | 92.9488428 | 0 | 0 | 0 | 0 | 0 | -41.3169608 | -10.0871528 | -64.54801467 | -49.26755 | -38.36670684 | -27.24931 | -17.85887 | 19.24693 | 2.315496148 | 0 | 0 | 0 | 0 | 0 | 0 | 0 | 52.75908 | 64.981075 | 38.7684 | 38.663055 | 52.25128 | 0 | 0 | -47.41804 | -40.27049962 | -39.04982 | -38.5961 | -58.74632 | -62.91297 | -35.74413 | 74.58421 | 100.6592 | 66.97469 | 66.40167 | 60.45942 | 29.68446 | 49.43305
127 | W91761 | 2017-04-05 03:21 | 54.9044 | 58.8155 | 94 | 62 | 1.1793 | 565.1061 | 27593 | 30 | 239715 | 239897 | 239988 | 239996 | 139311 | 139287 | 221085 | 221093 | 220889 | 220897 | 215467 | 215392 | 216069 | 216051 | 294066 | 294017 | 1365.33 | 50758.1836 | 6 | 26.9374 | 26.9374 | 26.9374 | 161.1201 | 161.1201 | 26.9374 | 26.9374 | 1243.1641 | 1132.4834 | 1078.6666 | 892.5596 | 1065.2344 | 999.4863 | 980.0325 | 961.8371 | 943.9267 | 932.5045 | 920.9155 | 905.8666 | 15.8 | 31.4 | 32.3074 | 21.6254 | 14.4951 | 10.6195 | 7.8622 | 6.0588 | 4.7537 | 4.1084 | 4.1413 | 80.89 | 121.71 | 123.71 | 180.28 | 171.2 | 248.87 | 229.59 | 336.22 | 305.93 | 439.64 | 385.33 | 560.34 | 452.21 | 657.66 | 48.1 | 42.3 | 39.1042 | 5.0875 | 6.4545 | 6.4545 | 0.1045 | 6.4545 | 2103213 | 2 |  |  | 4.21 | 7.5457 | 9.0957 | 10.9871 | 13.1464 | 17.9271 | 4.7066 | 8.0475 | 9.5689 | 11.741 | 13.8803 | 18.8557 | 24.8438 | 24.9984 | 24.9382 | 25.0053 | 24.9439 | 25.1529 |  | 14483 | 535 | 18 |  | CC650B | 406 | 1524 | 9 | 3 | 35 | 30.833334 | 5.0875 | 2111.293 | 2086.3713 | 1813.8715 | 1716.8715 | 1519.5215 | 1634.5714 | 1353.7428 | 99.3107 | 100.32 | 101.3493 | 100.9729 | 97.9171 | 67.2693 | 37.29 | 32.3074 | 21.6254 | 14.4951 | 10.6195 | 7.8622 | 6.0588 | 4.7537 | 4.1084 | 0 | 0 | 0 | 0 | 0 | 0.1016 | 0.0254 | 0 | 0 | 0 | 0 | 0 | 0 | 0 | 0.051415 | 0.041152 | 0.034255 | 0.045526 | 0.044971 | 0.019898 | 0.018003 | -0.000435 | -0.001306 | -0.002862 | -0.023541 | -0.031078 | -0.032277 | -0.018124 | 0.062777 | 0.06045 | 0.059254 | 0.05703 | 0.060422 | 0.079967 | 0.075037 | -0.39939 | -0.39307 | -0.390349 | -0.389075 | -0.394416 | -0.408329 | -0.398459 | -1.255592 | -1.226258 | -1.215273 | -1.209561 | -1.232368 | -1.28561 | -1.241541 | -0.708073 | -0.642564 | -0.622464 | -0.615964 | -0.683251 | -0.941477 | -0.838498 | -0.253865 | -0.232845 | -0.223445 | -0.21929 | -0.237625 | -0.285996 | -0.253416 | 0.388498 | 0.36292 | 0.298047 | 0.242567 | 0.393325 | 0.325583 | 0.293008 | -15 | -20 | -10 | -10 | -20 | 20 | -20 | -2.639236 | -2.60066 | -2.585497 | -2.57846 | -2.613052 | 0 | 0 |  | 1452.829 | 0 |  | 1454.658 | 0 |  | 742.018 | 0 |  | 741.973 | 0 |  | 1407.922 | 0 |  | 1417.828 | 0 |  | 766.212 | 0 |  | 766.233 | 0 |  | 1406.3979 | 0 |  | 1433.068 | 0 |  | 775.508 | 0 |  | 775.445 | 0 |  | 1530.274 | 0 |  | 1531.137 | 0 |  | 780.76 | 0 |  | 780.945 | 0 |  | 1510.2841 | 0 |  | 1510.665 | 0 |  | 754.492 | 0 |  | 754.591 | 0 |  | 1517.9041 | 0 |  | 1518.234 | 0 |  | 738.382 | 0.102 |  | 738.406 | 0.102 |  | 1531.3409 | 0 |  | 1531.7469 | 0 |  | 770.721 | 0.025 |  | 770.849 | 0.025 | 132.5406 | 126.1211 | 107.4791 | 97.91318 | 91.81253 | 130.7118 | 101.5808 | 0 | 0 | 0 | 0 | 0 | -41.4862264 | -10.1208586 | -64.01008016 | -48.86148 | -38.15107 | -26.5922 | -17.12129 | 15.91456619 | 0.150226461 | 0 | 0 | 0 | 0 | 0 | 0 | 0 | 39.58854 | 52.0132 | 25.85497 | 25.7846 | 52.26104 | 0 | 0 | -70.31923 | -64.46202048 | -63.08629 | -62.19567 | -66.90196 | -63.3325 | -31.26759042 | 37.79988 | 64.81085 | 32.09676 | 34.90991 | 60.05032 | 41.80761 | 60.34258
127 | W91762 | 2017-04-05 03:23 | 54.3211 | 58.4212 | 106 | 64 | 1.1793 | 563.2457 | 27522 | 30 | 239715 | 239897 | 239988 | 239996 | 139311 | 139287 | 221085 | 221093 | 220889 | 220897 | 215467 | 215392 | 216069 | 216051 | 294066 | 294017 | 1365.33 | 50786.1016 | 6 | 27.3669 | 27.3669 | 27.3669 | 161.5496 | 161.5496 | 27.3669 | 27.3669 | 1222.0703 | 1127.0908 | 1079.3334 | 894.4213 | 1078.1639 | 1010.3414 | 989.791 | 970.4847 | 951.4481 | 939.5514 | 926.2373 | 911.0959 | 15.8 | 19.2 | 32.1209 | 21.1772 | 14.1374 | 10.3707 | 7.7042 | 5.922 | 4.7221 | 4.1106 | 4.1403 | 79.77 | 121.33 | 122.51 | 181.48 | 169.78 | 250.19 | 227.38 | 337.59 | 302.3 | 441.97 | 375.77 | 556.86 | 439.45 | 649.62 | 50.9 | 42.4 | 40.1355 | 6.2 | 6.143 | 6.143 | -1.6159 | 6.143 | 2103382 | 1 |  |  | 4.1943 | 7.5114 | 9.0914 | 10.9264 | 13.5771 | 17.9786 | 4.6 | 8.1571 | 9.4635 | 12.0381 | 14.4175 | 19.7778 | 24.9311 | 24.9984 | 24.9641 | 25.0292 | 24.8866 | 25.1637 |  | 14483 | 536 | 1 |  | CC650B | 406 | 1524 | 9 | 3 | 35 | 30.666666 | 6.2 | 2146.6785 | 2053.5571 | 1755.6643 | 1651.5929 | 1480.5286 | 1462.0643 | 1333.8643 | 77.3136 | 75.8636 | 80.91 | 81.2771 | 96.9357 | 68.8771 | 36.4957 | 32.1209 | 21.1772 | 14.1374 | 10.3707 | 7.7042 | 5.922 | 4.7221 | 4.1106 | 0 | 0 | 0 | 0 | 0 | 0.1016 | 0.0254 | 0 | 0 | 0 | 0 | 0 | 0 | 0 | 0.050304 | 0.04044 | 0.033767 | 0.044819 | 0.044256 | 0.01927 | 0.017423 | -0.000435 | -0.001306 | -0.002863 | -0.023533 | -0.031069 | -0.031074 | -0.017856 | 0.062718 | 0.060402 | 0.059211 | 0.05699 | 0.060376 | 0.079977 | 0.074991 | -0.399743 | -0.393228 | -0.390394 | -0.389084 | -0.394511 | -0.407886 | -0.398652 | -1.255901 | -1.22559 | -1.214114 | -1.208251 | -1.231413 | -1.284217 | -1.242916 | -0.70838 | -0.643373 | -0.623573 | -0.617161 | -0.684304 | -0.945845 | -0.840116 | -0.253869 | -0.232303 | -0.222574 | -0.218327 | -0.236856 | -0.282653 | -0.252386 | 0.386937 | 0.357866 | 0.293886 | 0.239343 | 0.388045 | 0.325084 | 0.293036 | -15 | -20 | -10 | -10 | -20 | 10 | -10 | -2.638146 | -2.599621 | -2.584566 | -2.57754 | -2.612094 | 0 | 0 |  | 1452.829 | 0 |  | 1454.658 | 0 |  | 742.018 | 0 |  | 741.973 | 0 |  | 1407.922 | 0 |  | 1417.828 | 0 |  | 766.212 | 0 |  | 766.233 | 0 |  | 1406.3979 | 0 |  | 1433.068 | 0 |  | 775.508 | 0 |  | 775.445 | 0 |  | 1530.274 | 0 |  | 1531.137 | 0 |  | 780.76 | 0 |  | 780.945 | 0 |  | 1510.2841 | 0 |  | 1510.665 | 0 |  | 754.492 | 0 |  | 754.591 | 0 |  | 1517.9041 | 0 |  | 1518.234 | 0 |  | 738.382 | 0.102 |  | 738.406 | 0.102 |  | 1531.3409 | 0 |  | 1531.7469 | 0 |  | 770.721 | 0.025 |  | 770.849 | 0.025 | 134.6354 | 124.039 | 103.9546 | 94.12428 | 89.38839 | 116.9315 | 100.0278 | 0 | 0 | 0 | 0 | 0 | -41.4412176 | -10.1257608 | -62.63053 | -47.96223906 | -37.52098 | -25.71883 | -16.23864 | 15.1589 | 0.538182628 | 0 | 0 | 0 | 0 | 0 | 0 | 0 | 39.57219 | 51.99242 | 25.84566 | 25.7754 | 52.24188 | 0 | 0 | -54.76741 | -48.80859 | -50.45329143 | -50.16106 | -66.33349 | -65.14706 | -30.66062 | 56.80964 | 79.26054 | 41.82603 | 44.01979 | 59.05814 | 25.50214 | 59.77962
127 | W91763 | 2017-04-05 03:26 | 53.9024 | 58.11 | 96 | 62 | 1.1793 | 562.3965 | 27466 | 30 | 239715 | 239897 | 239988 | 239996 | 139311 | 139287 | 221085 | 221093 | 220889 | 220897 | 215467 | 215392 | 216069 | 216051 | 294066 | 294017 | 1365.33 | 50814.0313 | 6 | 27.7957 | 27.7957 | 27.7957 | 161.9784 | 161.9784 | 27.7957 | 27.7957 | 1239.6484 | 1133.6687 | 1083.3334 | 890.4531 | 1063.9467 | 998.3895 | 979.0277 | 960.8038 | 942.8168 | 931.7173 | 919.5582 | 904.7819 | 15.8 | 31.2 | 32.1598 | 21.4688 | 14.4032 | 10.5799 | 7.8372 | 5.9808 | 4.7388 | 4.1045 | 4.1413 | 81.65 | 122.29 | 124.39 | 180.79 | 172.04 | 248.92 | 231.17 | 336.43 | 308.68 | 445.63 | 388.07 | 565.57 | 453.96 | 659.06 | 48.5 | 42.5 | 38.0746 | 8.075 | 8.731 | 8.731 | 1.374 | 8.731 | 2102425 | 2 |  |  | 4.3164 | 7.545 | 9.0786 | 11.0043 | 13.1186 | 18.1221 | 4.7885 | 8.0951 | 9.5557 | 11.6967 | 13.5164 | 19.5623 | 24.8522 | 24.9714 | 24.9475 | 24.9631 | 25.0328 | 25.2642 |  | 14483 | 536 | 2 |  | CC650B | 406 | 1524 | 9 | 3 | 35 | 33 | 8.075 | 2110.4429 | 2067.4285 | 1800.1929 | 1712.5286 | 1566.2357 | 1532.1786 | 1401.0215 | 76.7357 | 72.5493 | 76.8086 | 77.5493 | 95.5314 | 66.8057 | 38.4329 | 32.1598 | 21.4688 | 14.4032 | 10.5799 | 7.8372 | 5.9808 | 4.7388 | 4.1045 | 0 | 0 | 0 | 0 | 0 | 0.1016 | 0.0254 | 0 | 0 | 0 | 0 | 0 | 0 | 0 | 0.049829 | 0.040147 | 0.033382 | 0.044191 | 0.043653 | 0.019099 | 0.0173 | -0.000435 | -0.001306 | -0.002865 | -0.023534 | -0.031073 | -0.0311 | -0.017958 | 0.06269 | 0.060369 | 0.059174 | 0.056954 | 0.060333 | 0.079895 | 0.074913 | -0.399812 | -0.393441 | -0.390719 | -0.389413 | -0.394976 | -0.40854 | -0.399309 | -1.255285 | -1.225769 | -1.214881 | -1.208944 | -1.232897 | -1.286797 | -1.245495 | -0.708893 | -0.64344 | -0.623336 | -0.61689 | -0.683656 | -0.944399 | -0.838725 | -0.253524 | -0.232397 | -0.222988 | -0.218774 | -0.237709 | -0.284065 | -0.25371 | 0.388169 | 0.362055 | 0.297543 | 0.242096 | 0.391692 | 0.324864 | 0.293095 | -15 | -20 | -10 | -10 | -20 | 0 | 0 | -2.638622 | -2.600036 | -2.584813 | -2.577778 | -2.612374 | 0 | 0 |  | 1452.829 | 0 |  | 1454.658 | 0 |  | 742.018 | 0 |  | 741.973 | 0 |  | 1407.922 | 0 |  | 1417.828 | 0 |  | 766.212 | 0 |  | 766.233 | 0 |  | 1406.3979 | 0 |  | 1433.068 | 0 |  | 775.508 | 0 |  | 775.445 | 0 |  | 1530.274 | 0 |  | 1531.137 | 0 |  | 780.76 | 0 |  | 780.945 | 0 |  | 1510.2841 | 0 |  | 1510.665 | 0 |  | 754.492 | 0 |  | 754.591 | 0 |  | 1517.9041 | 0 |  | 1518.234 | 0 |  | 738.382 | 0.102 |  | 738.406 | 0.102 |  | 1531.3409 | 0 |  | 1531.7469 | 0 |  | 770.721 | 0.025 |  | 770.849 | 0.025 | 132.3037 | 124.8086 | 106.5246 | 97.53535 | 94.4957 | 122.4134 | 104.9547 | 0 | 0 | 0 | 0 | 0 | -41.507664 | -10.1424486 | -62.00354729 | -47.61009 | -37.07452 | -24.97316 | -15.50984426 | 15.44285 | 0.81953571 | 0 | 0 | 0 | 0 | 0 | 0 | 0 | 39.57933 | 52.00072 | 25.84813 | 25.77778 | 52.24748 | 0 | 0 | -54.3974 | -46.68112 | -47.87757 | -47.83939 | -65.31061 | -63.09124 | -32.23463 | 55.48205 | 82.5181 | 47.42066 | 50.50059 | 65.92272 | 33.25736 | 63.39718
127 | W91764 | 2017-04-05 03:29 | 53.418 | 57.7381 | 102 | 60 | 1.1793 | 558.8917 | 27311 | 30 | 239715 | 239897 | 239988 | 239996 | 139311 | 139287 | 221085 | 221093 | 220889 | 220897 | 215467 | 215392 | 216069 | 216051 | 294066 | 294017 | 1365.33 | 50841.7773 | 6 | 28.2218 | 28.2218 | 28.2218 | 162.4046 | 162.4046 | 28.2218 | 28.2218 | 1209.1797 | 1120.4655 | 1076.5 | 899.2553 | 1070.7688 | 1006.6328 | 988.0601 | 970.2241 | 952.7419 | 941.8528 | 929.4293 | 914.9545 | 16.2 | 20.2 | 32.2971 | 21.4269 | 14.3249 | 10.5326 | 7.7957 | 5.957 | 4.7112 | 4.1121 | 4.1413 | 84.06 | 123.49 | 128.82 | 183.81 | 178.06 | 251.34 | 239.15 | 341.13 | 318.77 | 450.8 | 399.81 | 570.21 | 465.96 | 666.25 | 51.5 | 42.5 | 37.5 | 6.375 | 7.1541 | 7.1541 | 2.52 | 7.1541 | 2102425 | 1 |  |  | 4.2071 | 7.5407 | 8.9736 | 10.8507 | 13.1621 | 18.2264 | 4.4864 | 8.1 | 9.5678 | 11.7068 | 14.1203 | 20.239 | 24.8768 | 24.9949 | 24.9791 | 25.0451 | 24.9585 | 25.4855 |  | 14483 | 536 | 3 |  | CC650B | 406 | 1524 | 9 | 3 | 35 | 29.333334 | 6.375 | 2135.0786 | 2053.0071 | 1733.75 | 1657.2357 | 1473.1857 | 1454.3643 | 1259.4143 | 75.0229 | 71.2314 | 74.2893 | 76.6221 | 95.3107 | 68.2214 | 36.245 | 32.2971 | 21.4269 | 14.3249 | 10.5326 | 7.7957 | 5.957 | 4.7112 | 4.1121 | 0 | 0 | 0 | 0 | 0 | 0.1016 | 0.0254 | 0 | 0 | 0 | 0 | 0 | 0 | 0 | 0.049236 | 0.039762 | 0.033046 | 0.043576 | 0.043069 | 0.019479 | 0.017658 | -0.000435 | -0.001307 | -0.002867 | -0.023535 | -0.031076 | -0.030561 | -0.017738 | 0.062745 | 0.060424 | 0.059233 | 0.057011 | 0.060399 | 0.08001 | 0.075047 | -0.399581 | -0.393138 | -0.390299 | -0.388999 | -0.394421 | -0.407735 | -0.398219 | -1.255789 | -1.225786 | -1.214284 | -1.208463 | -1.231807 | -1.284053 | -1.24152 | -0.7083 | -0.643086 | -0.623313 | -0.616876 | -0.684066 | -0.945623 | -0.841032 | -0.253814 | -0.232471 | -0.222719 | -0.218497 | -0.236962 | -0.282687 | -0.251523 | 0.387567 | 0.359895 | 0.295897 | 0.240659 | 0.389574 | 0.324011 | 0.293098 | -15 | -20 | -10 | -10 | -20 | -10 | 10 | -2.638079 | -2.599558 | -2.584514 | -2.577485 | -2.612036 | 0 | 0 |  | 1452.829 | 0 |  | 1454.658 | 0 |  | 742.018 | 0 |  | 741.973 | 0 |  | 1407.922 | 0 |  | 1417.828 | 0 |  | 766.212 | 0 |  | 766.233 | 0 |  | 1406.3979 | 0 |  | 1433.068 | 0 |  | 775.508 | 0 |  | 775.445 | 0 |  | 1530.274 | 0 |  | 1531.137 | 0 |  | 780.76 | 0 |  | 780.945 | 0 |  | 1510.2841 | 0 |  | 1510.665 | 0 |  | 754.492 | 0 |  | 754.591 | 0 |  | 1517.9041 | 0 |  | 1518.234 | 0 |  | 738.382 | 0.102 |  | 738.406 | 0.102 |  | 1531.3409 | 0 |  | 1531.7469 | 0 |  | 770.721 | 0.025 |  | 770.849 | 0.025 | 133.9655 | 124.0509 | 102.6952 | 94.48066 | 88.97894 | 116.3637 | 94.51526 | 0 | 0 | 0 | 0 | 0 | -41.425876 | -10.1147626 | -61.28376 | -47.13760063 | -36.64588 | -24.21881 | -14.77306 | 14.22988 | 0.0993216 | 0 | 0 | 0 | 0 | 0 | 0 | 0 | 39.571185 | 51.99116 | 25.84514 | 25.77485 | 52.24072 | 0 | 0 | -53.13872007 | -45.80792 | -46.30549 | -47.26633 | -65.19881 | -64.51172 | -30.48320484 | 59.11421 | 83.09654428 | 45.58899 | 48.77037 | 61.24779 | 24.65596 | 54.01662
127 | W91765 | 2017-04-05 03:31 | 53.0483 | 57.4342 | 98 | 61 | 1.1793 | 557.8578 | 27247 | 30 | 239715 | 239897 | 239988 | 239996 | 139311 | 139287 | 221085 | 221093 | 220889 | 220897 | 215467 | 215392 | 216069 | 216051 | 294066 | 294017 | 1365.33 | 50869.5234 | 6 | 28.6472 | 28.6472 | 28.6472 | 162.8299 | 162.8299 | 28.6472 | 28.6472 | 1238.4766 | 1132.7783 | 1083.5 | 894.1534 | 1062.757 | 998.7188 | 979.8369 | 962.0778 | 944.7037 | 933.8621 | 922.0601 | 907.5533 | 15.8 | 31.4 | 32.3931 | 21.5649 | 14.445 | 10.5978 | 7.8556 | 6.0047 | 4.7528 | 4.1067 | 4.1413 | 83.12 | 123.24 | 126.17 | 182.86 | 174.49 | 251.91 | 234.13 | 339.94 | 312.82 | 447.3 | 395.48 | 566.42 | 462.27 | 663.87 | 49.8 | 42.5 | 36.2267 | 7.6125 | 8.373 | 8.373 | -0.7103 | 8.373 | 2102425 | 2 |  |  | 4.1743 | 7.5121 | 9.0043 | 10.9536 | 12.8636 | 17.8871 | 4.7333 | 8.085 | 9.4283 | 11.47 | 13.8967 | 18.9383 | 24.9584 | 24.9851 | 24.9444 | 25.0327 | 24.8446 | 25.1285 |  | 14483 | 536 | 4 |  | CC650B | 406 | 1524 | 9 | 3 | 35 | 33.666664 | 7.6125 | 2116.7429 | 2080.2571 | 1795.7 | 1696.4429 | 1529.1 | 1530.8715 | 1391.0215 | 75.8143 | 72.7879 | 76.4821 | 75.9214 | 94.2514 | 66.2721 | 38.1214 | 32.3931 | 21.5649 | 14.445 | 10.5978 | 7.8556 | 6.0047 | 4.7528 | 4.1067 | 0 | 0 | 0 | 0 | 0 | 0.1016 | 0.0254 | 0 | 0 | 0 | 0 | 0 | 0 | 0 | 0.048594 | 0.039284 | 0.032694 | 0.042983 | 0.04251 | 0.018926 | 0.017165 | -0.000435 | -0.001308 | -0.002869 | -0.023536 | -0.031079 | -0.030081 | -0.017809 | 0.062709 | 0.060389 | 0.059195 | 0.056974 | 0.060357 | 0.079917 | 0.074939 | -0.399764 | -0.393325 | -0.390585 | -0.389289 | -0.394788 | -0.408254 | -0.398987 | -1.255726 | -1.225755 | -1.214783 | -1.208893 | -1.232568 | -1.283566 | -1.242424 | -0.708583 | -0.643323 | -0.623278 | -0.616802 | -0.683755 | -0.943942 | -0.838556 | -0.253723 | -0.232409 | -0.22294 | -0.218759 | -0.237488 | -0.284321 | -0.253737 | 0.388165 | 0.362528 | 0.298376 | 0.243024 | 0.393021 | 0.324756 | 0.293101 | -15 | -20 | -10 | -10 | -20 | -20 | 20 | -2.638194 | -2.599654 | -2.584561 | -2.577529 | -2.612092 | 0 | 0 |  | 1452.829 | 0 |  | 1454.658 | 0 |  | 742.018 | 0 |  | 741.973 | 0 |  | 1407.922 | 0 |  | 1417.828 | 0 |  | 766.212 | 0 |  | 766.233 | 0 |  | 1406.3979 | 0 |  | 1433.068 | 0 |  | 775.508 | 0 |  | 775.445 | 0 |  | 1530.274 | 0 |  | 1531.137 | 0 |  | 780.76 | 0 |  | 780.945 | 0 |  | 1510.2841 | 0 |  | 1510.665 | 0 |  | 754.492 | 0 |  | 754.591 | 0 |  | 1517.9041 | 0 |  | 1518.234 | 0 |  | 738.382 | 0.102 |  | 738.406 | 0.102 |  | 1531.3409 | 0 |  | 1531.7469 | 0 |  | 770.721 | 0.025 |  | 770.849 | 0.025 | 132.7388 | 125.6246 | 106.2964615 | 96.65314 | 92.2918887 | 122.3427 | 104.2418 | 0 | 0 | 0 | 0 | 0 | -41.4786064 | -10.1342698 | -60.47451 | -46.54927188 | -36.2309 | -23.50934 | -14.08948 | 14.31817873 | 0.800121056 | 0 | 0 | 0 | 0 | 0 | 0 | 0 | 39.57291 | 51.99308 | 25.84561 | 25.77529 | 52.24184 | 0 | 0 | -53.72072 | -46.82613 | -47.66961 | -46.82847 | -64.44487 | -62.55702 | -31.96693 | 58.11651 | 84.24232 | 48.24156 | 52.09061 | 65.99938 | 32.62521 | 62.94068
127 | W91766 | 2017-04-05 03:34 | 52.6299 | 57.0828 | 101 | 59 | 1.1793 | 561.061 | 27406 | 30 | 239715 | 239897 | 239988 | 239996 | 139311 | 139287 | 221085 | 221093 | 220889 | 220897 | 215467 | 215392 | 216069 | 216051 | 294066 | 294017 | 1365.33 | 50897.2617 | 6 | 29.075 | 29.075 | 29.075 | 163.2577 | 163.2577 | 29.075 | 29.075 | 1205.6641 | 1117.8599 | 1074.8334 | 899.6393 | 1063.183 | 1000.9523 | 983.4016 | 966.5626 | 949.953 | 940.0147 | 928.0281 | 914.2017 | 16.2 | 23.2 | 32.1691 | 21.4295 | 14.364 | 10.5571 | 7.8216 | 5.928 | 4.7098 | 4.1086 | 4.1355 | 85.88 | 125.67 | 131.48 | 186.36 | 181.92 | 256.14 | 244.52 | 345.97 | 326.5 | 461.14 | 410.67 | 581.21 | 478.73 | 676.83 | 50.1 | 42.4 | 34.7473 | 7.6 | 8.8292 | 8.8292 | -0.5667 | 8.8292 | 2102426 | 1 |  |  | 4.1657 | 7.475 | 8.9464 | 10.7357 | 13.1671 | 18.1843 | 4.7474 | 8.4386 | 9.8544 | 11.5 | 14.3842 | 20.2579 | 24.9791 | 25.0116 | 24.9249 | 24.9941 | 24.9027 | 25.4642 |  | 14483 | 536 | 5 |  | CC650B | 406 | 1524 | 9 | 3 | 35 | 30 | 7.6 | 2136.4785 | 2074.4072 | 1769.3214 | 1675.1285 | 1537.9572 | 1428.2142 | 1314.7142 | 79.3 | 76.72 | 83.34 | 83.1136 | 97.1193 | 67.6993 | 38.0164 | 32.1691 | 21.4295 | 14.364 | 10.5571 | 7.8216 | 5.928 | 4.7098 | 4.1086 | 0 | 0 | 0 | 0 | 0 | 0.1016 | 0.0254 | 0 | 0 | 0 | 0 | 0 | 0 | 0 | 0.048047 | 0.038897 | 0.032424 | 0.042422 | 0.041964 | 0.018738 | 0.017026 | -0.000436 | -0.001309 | -0.002871 | -0.023538 | -0.031084 | -0.031528 | -0.019182 | 0.06275 | 0.060427 | 0.059236 | 0.057013 | 0.060395 | 0.080024 | 0.075029 | -0.399582 | -0.39318 | -0.390367 | -0.389078 | -0.394642 | -0.40718 | -0.398071 | -1.255973 | -1.226143 | -1.214844 | -1.208981 | -1.233142 | -1.276805 | -1.236582 | -0.708113 | -0.642795 | -0.622984 | -0.616492 | -0.683261 | -0.945753 | -0.839748 | -0.253963 | -0.232735 | -0.223028 | -0.218863 | -0.237757 | -0.282535 | -0.25252 | 0.387929 | 0.361018 | 0.296946 | 0.241484 | 0.390013 | 0.323993 | 0.292755 | -15 | -20 | -10 | -10 | -20 | -30 | 30 | -2.638304 | -2.599759 | -2.584649 | -2.57762 | -2.61219 | 0 | 0 |  | 1452.829 | 0 |  | 1454.658 | 0 |  | 742.018 | 0 |  | 741.973 | 0 |  | 1407.922 | 0 |  | 1417.828 | 0 |  | 766.212 | 0 |  | 766.233 | 0 |  | 1406.3979 | 0 |  | 1433.068 | 0 |  | 775.508 | 0 |  | 775.445 | 0 |  | 1530.274 | 0 |  | 1531.137 | 0 |  | 780.76 | 0 |  | 780.945 | 0 |  | 1510.2841 | 0 |  | 1510.665 | 0 |  | 754.492 | 0 |  | 754.591 | 0 |  | 1517.9041 | 0 |  | 1518.234 | 0 |  | 738.382 | 0.102 |  | 738.406 | 0.102 |  | 1531.3409 | 0 |  | 1531.7469 | 0 |  | 770.721 | 0.025 |  | 770.849 | 0.025 | 134.064 | 125.3502 | 104.8075 | 95.5041 | 92.88493 | 114.2914 | 98.64169 | 0 | 0 | 0 | 0 | 0 | -41.369488 | -10.1110034 | -59.79813 | -46.08826 | -35.90228 | -22.8304 | -13.41658496 | 16.33033595 | 2.666070792 | 0 | 0 | 0 | 0 | 0 | 0 | 0 | 39.57456 | 51.99518 | 25.84649 | 25.7762 | 52.2438 | 0 | 0 | -56.1533609 | -49.3152324 | -51.91948656 | -51.23887 | -66.35783 | -64.02682 | -31.9242 | 57.68709 | 81.94189 | 42.83224 | 47.21103 | 65.35431 | 25.22545 | 59.27256
127 | W91767 | 2017-04-05 03:37 | 52.1624 | 56.6865 | 109 | 60 | 1.1793 | 568.6161 | 27796 | 30 | 239715 | 239897 | 239988 | 239996 | 139311 | 139287 | 221085 | 221093 | 220889 | 220897 | 215467 | 215392 | 216069 | 216051 | 294066 | 294017 | 1365.33 | 50925.6641 | 6 | 29.5086 | 29.5086 | 29.5086 | 163.6913 | 163.6913 | 29.5086 | 29.5086 | 1231.4453 | 1130.2446 | 1075.6666 | 901.5707 | 1064.5203 | 1002.3828 | 984.5295 | 967.5117 | 950.7357 | 940.3858 | 929.1508 | 915.0823 | 15.8 | 30.2 | 32.2746 | 21.4815 | 14.4301 | 10.6099 | 7.8799 | 6.0185 | 4.7454 | 4.1055 | 4.1413 | 85.97 | 126.8 | 130.52 | 187.57 | 180.89 | 257.87 | 241.86 | 347.25 | 322.74 | 456.57 | 409.79 | 579.49 | 479.01 | 680.53 | 49.9 | 42.4 | 36.1607 | 4.066667 | 5.4099 | 5.4099 | 0.1286 | 5.4099 | 2103382 | 2 |  |  | 4.1686 | 7.5057 | 8.9921 | 10.8336 | 12.7664 | 18.1136 | 4.5825 | 8.1772 | 9.6491 | 11.793 | 13.9579 | 19.5649 | 24.9613 | 24.9848 | 24.9566 | 24.9912 | 24.9962 | 25.1811 |  | 14483 | 536 | 6 |  | CC650B | 406 | 1524 | 9 | 3 | 35 | 30.666666 | 4.066667 | 2115.4856 | 2066.2429 | 1786.0428 | 1680.6285 | 1516.15 | 1512.4785 | 1353.75 | 82.3343 | 80.5721 | 87.2721 | 86.7614 | 97.2807 | 67.5421 | 36.0493 | 32.2746 | 21.4815 | 14.4301 | 10.6099 | 7.8799 | 6.0185 | 4.7454 | 4.1055 | 0 | 0 | 0 | 0 | 0 | 0.1016 | 0.0254 | 0 | 0 | 0 | 0 | 0 | 0 | 0 | 0.047216 | 0.038318 | 0.032013 | 0.041836 | 0.041393 | 0.018982 | 0.017267 | -0.000436 | -0.001309 | -0.002873 | -0.023539 | -0.031086 | -0.034531 | -0.021134 | 0.062562 | 0.060246 | 0.059057 | 0.056843 | 0.060217 | 0.079739 | 0.074777 | -0.400454 | -0.394041 | -0.391238 | -0.389893 | -0.395374 | -0.408116 | -0.398816 | -1.255076 | -1.225281 | -1.213971 | -1.207967 | -1.231108 | -1.271653 | -1.230985 | -0.710078 | -0.644569 | -0.624629 | -0.618301 | -0.685365 | -0.94652 | -0.841078 | -0.253044 | -0.231903 | -0.222308 | -0.217968 | -0.236681 | -0.28309 | -0.252453 | 0.388041 | 0.36243 | 0.298591 | 0.243476 | 0.393877 | 0.324232 | 0.293098 | -15 | -20 | -10 | -10 | -20 | -40 | 40 | -2.638114 | -2.599588 | -2.584536 | -2.577501 | -2.612053 | 0 | 0 |  | 1452.829 | 0 |  | 1454.658 | 0 |  | 742.018 | 0 |  | 741.973 | 0 |  | 1407.922 | 0 |  | 1417.828 | 0 |  | 766.212 | 0 |  | 766.233 | 0 |  | 1406.3979 | 0 |  | 1433.068 | 0 |  | 775.508 | 0 |  | 775.445 | 0 |  | 1530.274 | 0 |  | 1531.137 | 0 |  | 780.76 | 0 |  | 780.945 | 0 |  | 1510.2841 | 0 |  | 1510.665 | 0 |  | 754.492 | 0 |  | 754.591 | 0 |  | 1517.9041 | 0 |  | 1518.234 | 0 |  | 738.382 | 0.102 |  | 738.406 | 0.102 |  | 1531.3409 | 0 |  | 1531.7469 | 0 |  | 770.721 | 0.025 |  | 770.849 | 0.025 | 132.349 | 124.4829 | 105.4783 | 95.53197 | 91.29800455 | 120.6035 | 101.2294 | 0 | 0 | 0 | 0 | 0 | -41.4645856 | -10.1299264 | -58.71245528 | -45.34642 | -35.37511494 | -22.10217 | -12.68903 | 19.77293 | 4.760218995 | 0 | 0 | 0 | 0 | 0 | 0 | 0 | 39.57171 | 51.99176 | 25.84536 | 25.77501 | 52.24106 | 0 | 0 | -58.46378 | -51.93428 | -54.51268 | -53.64466 | -66.67279 | -63.92995 | -30.32027 | 54.74449 | 79.19393 | 41.43589 | 45.56014 | 64.17725 | 34.98192 | 65.53938
127 | W91768 | 2017-04-05 03:40 | 51.8306 | 56.3666 | 104 | 59 | 1.1793 | 559.4648 | 27328 | 30 | 239715 | 239897 | 239988 | 239996 | 139311 | 139287 | 221085 | 221093 | 220889 | 220897 | 215467 | 215392 | 216069 | 216051 | 294066 | 294017 | 1365.33 | 50953.4141 | 6 | 29.9352 | 29.9352 | 29.9352 | 164.1179 | 164.1179 | 29.9352 | 29.9352 | 1198.6328 | 1113.3186 | 1070.3334 | 897.6033 | 1063.6016 | 1001.2506 | 983.3536 | 966.2295 | 949.3981 | 939.0632 | 927.4215 | 913.3403 | 16.4 | 20.2 | 32.2505 | 21.4461 | 14.4044 | 10.6008 | 7.8758 | 6.0127 | 4.7332 | 4.1071 | 4.1413 | 85.68 | 125.03 | 130.53 | 184.57 | 180.25 | 253.33 | 242.32 | 341.82 | 323.51 | 451.35 | 408.23 | 574.83 | 476.61 | 674.4 | 49.9 | 42.4 | 36.6426 | 5.9625 | 6.8231 | 6.8231 | -0.3387 | 6.8231 | 2102425 | 1 |  |  | 4.3214 | 7.6036 | 9.0629 | 10.8457 | 12.9314 | 18.3064 | 4.6241 | 8.3879 | 10.05 | 11.5224 | 14.0328 | 20.1845 | 24.9387 | 24.9737 | 24.9424 | 24.9948 | 24.8642 | 25.3436 |  | 14483 | 536 | 7 |  | CC650B | 406 | 1524 | 9 | 3 | 35 | 34.5 | 5.9625 | 2150.793 | 2045.0358 | 1754.8071 | 1646.4071 | 1496.7786 | 1494.0358 | 1315.4928 | 79.0586 | 75.755 | 79.3821 | 79.3321 | 95.0971 | 66.9564 | 35.9821 | 32.2505 | 21.4461 | 14.4044 | 10.6008 | 7.8758 | 6.0127 | 4.7332 | 4.1071 | 0 | 0 | 0 | 0 | 0 | 0.1016 | 0.0254 | 0 | 0 | 0 | 0 | 0 | 0 | 0 | 0.046727 | 0.037942 | 0.031718 | 0.041269 | 0.040855 | 0.018447 | 0.016741 | -0.000436 | -0.00131 | -0.002875 | -0.02354 | -0.03109 | -0.031591 | -0.019189 | 0.062769 | 0.060451 | 0.059257 | 0.057036 | 0.060421 | 0.080027 | 0.075056 | -0.399495 | -0.392978 | -0.390196 | -0.388853 | -0.39433 | -0.407335 | -0.397934 | -1.256071 | -1.225727 | -1.214563 | -1.208461 | -1.231655 | -1.277984 | -1.23647 | -0.707909 | -0.642964 | -0.623053 | -0.616719 | -0.683578 | -0.944472 | -0.839695 | -0.254062 | -0.232457 | -0.222851 | -0.218523 | -0.237314 | -0.283481 | -0.25246 | 0.387718 | 0.36173 | 0.297994 | 0.242592 | 0.392051 | 0.324263 | 0.2931 | -15 | -20 | -10 | -10 | -20 | -30 | 30 | -2.638356 | -2.599799 | -2.584654 | -2.577612 | -2.612189 | 0 | 0 |  | 1452.829 | 0 |  | 1454.658 | 0 |  | 742.018 | 0 |  | 741.973 | 0 |  | 1407.922 | 0 |  | 1417.828 | 0 |  | 766.212 | 0 |  | 766.233 | 0 |  | 1406.3979 | 0 |  | 1433.068 | 0 |  | 775.508 | 0 |  | 775.445 | 0 |  | 1530.274 | 0 |  | 1531.137 | 0 |  | 780.76 | 0 |  | 780.945 | 0 |  | 1510.2841 | 0 |  | 1510.665 | 0 |  | 754.492 | 0 |  | 754.591 | 0 |  | 1517.9041 | 0 |  | 1518.234 | 0 |  | 738.382 | 0.102 |  | 738.406 | 0.102 |  | 1531.3409 | 0 |  | 1531.7469 | 0 |  | 770.721 | 0.025 |  | 770.849 | 0.025 | 135.0031 | 123.6245 | 103.9846 | 93.90448 | 90.43686 | 119.5632 | 98.73563 | 0 | 0 | 0 | 0 | 0 | -41.385236 | -10.1075236 | -58.14478 | -44.90083 | -35.03164 | -21.42481 | -12.02711 | 16.79782 | 3.02687856 | 0 | 0 | 0 | 0 | 0 | 0 | 0 | 39.57534 | 51.99598 | 25.84654 | 25.77612 | 52.24378 | 0 | 0 | -55.96629 | -48.70773782 | -49.45926 | -48.92561 | -65.00629 | -63.23845 | -30.21399 | 60.46739 | 82.01187 | 45.34025 | 49.33018 | 65.64724 | 31.73734 | 61.44099
127 | W91769 | 2017-04-05 03:42 | 51.5731 | 56.133 | 102 | 60 | 1.1793 | 560.705 | 27381 | 30 | 239715 | 239897 | 239988 | 239996 | 139311 | 139287 | 221085 | 221093 | 220889 | 220897 | 215467 | 215392 | 216069 | 216051 | 294066 | 294017 | 1365.33 | 50981.3438 | 6 | 30.3627 | 30.3627 | 30.3627 | 164.5454 | 164.5454 | 30.3627 | 30.3627 | 1230.2734 | 1130.3158 | 1082 | 895.353 | 1064.4027 | 1000.2769 | 981.5574 | 963.7164 | 946.2227 | 935.4482 | 923.3319 | 908.913 | 16 | 29 | 32.1681 | 21.4137 | 14.3831 | 10.5888 | 7.8478 | 5.974 | 4.7283 | 4.1068 | 4.1413 | 83.84 | 125.04 | 128.04 | 184.5 | 176.37 | 253.31 | 236.58 | 342.43 | 315.25 | 453.75 | 398.36 | 572.94 | 465.82 | 669.31 | 49.9 | 42.5 | 36.2589 | 6.3375 | 7.7837 | 7.7837 | 0.0268 | 7.7837 | 2102425 | 2 |  |  | 4.19 | 7.5379 | 8.9821 | 10.7679 | 12.8729 | 17.9921 | 4.6847 | 8.1661 | 9.3678 | 11.3136 | 13.6576 | 19.5729 | 24.9348 | 25.0161 | 24.9486 | 25.0009 | 24.9037 | 25.1943 |  | 14483 | 536 | 8 |  | CC650B | 406 | 1524 | 9 | 3 | 35 | 28.166666 | 6.3375 | 2098.5786 | 2047.4714 | 1764.0143 | 1678.8071 | 1529.2715 | 1471.5714 | 1347.1285 | 85.7521 | 84.7486 | 92.2629 | 91.6836 | 98.9293 | 67.615 | 38.7871 | 32.1681 | 21.4137 | 14.3831 | 10.5888 | 7.8478 | 5.974 | 4.7283 | 4.1068 | 0 | 0 | 0 | 0 | 0 | 0.1016 | 0.0254 | 0 | 0 | 0 | 0 | 0 | 0 | 0 | 0.046094 | 0.037635 | 0.031421 | 0.040723 | 0.040342 | 0.01875 | 0.016975 | -0.000436 | -0.001311 | -0.002877 | -0.02354 | -0.031092 | -0.030221 | -0.017832 | 0.062746 | 0.060425 | 0.059232 | 0.057009 | 0.060391 | 0.07999 | 0.075004 | -0.399566 | -0.393128 | -0.39035 | -0.389052 | -0.39459 | -0.407786 | -0.39857 | -1.255739 | -1.225757 | -1.214614 | -1.20871 | -1.232374 | -1.282424 | -1.241494 | -0.708333 | -0.643103 | -0.623176 | -0.616709 | -0.683453 | -0.944672 | -0.839076 | -0.253776 | -0.23245 | -0.222859 | -0.218669 | -0.237595 | -0.283476 | -0.253107 | 0.387806 | 0.36143 | 0.297738 | 0.242558 | 0.392355 | 0.324484 | 0.293107 | -15 | -20 | -10 | -10 | -20 | -20 | 20 | -2.637917 | -2.599406 | -2.584392 | -2.577362 | -2.611902 | 0 | 0 |  | 1452.829 | 0 |  | 1454.658 | 0 |  | 742.018 | 0 |  | 741.973 | 0 |  | 1407.922 | 0 |  | 1417.828 | 0 |  | 766.212 | 0 |  | 766.233 | 0 |  | 1406.3979 | 0 |  | 1433.068 | 0 |  | 775.508 | 0 |  | 775.445 | 0 |  | 1530.274 | 0 |  | 1531.137 | 0 |  | 780.76 | 0 |  | 780.945 | 0 |  | 1510.2841 | 0 |  | 1510.665 | 0 |  | 754.492 | 0 |  | 754.591 | 0 |  | 1517.9041 | 0 |  | 1518.234 | 0 |  | 738.382 | 0.102 |  | 738.406 | 0.102 |  | 1531.3409 | 0 |  | 1531.7469 | 0 |  | 770.721 | 0.025 |  | 770.849 | 0.025 | 131.6774 | 123.7185 | 104.4861 | 95.70711 | 92.35424 | 117.711 | 101.04 | 0 | 0 | 0 | 0 | 0 | -41.4310576 | -10.123678 | -57.33453 | -44.5244 | -34.66994 | -20.76926393 | -11.3994595 | 14.71069 | 1.063960358 | 0 | 0 | 0 | 0 | 0 | 0 | 0 | 39.568755 | 51.98812 | 25.84392 | 25.77362 | 52.23804 | 0 | 0 | -60.74104 | -54.50208 | -57.49602 | -56.5421 | -67.61353 | -63.87399728 | -32.54532 | 53.17059 | 76.6801 | 38.16405 | 44.16937 | 65.57929 | 27.11662711 | 59.43498
127 | W91770 | 2017-04-05 03:45 | 51.3483 | 55.9109 | 100 | 59 | 1.1793 | 563.6832 | 27543 | 30 | 239715 | 239897 | 239988 | 239996 | 139311 | 139287 | 221085 | 221093 | 220889 | 220897 | 215467 | 215392 | 216069 | 216051 | 294066 | 294017 | 1365.33 | 51009.2656 | 6 | 30.7925 | 30.7925 | 30.7925 | 164.9752 | 164.9752 | 30.7925 | 30.7925 | 1206.8359 | 1116.7074 | 1072.1666 | 900.4973 | 1062.0962 | 1000.7567 | 983.1362 | 966.1669 | 949.3662 | 938.9045 | 927.4741 | 913.0779 | 16.4 | 23 | 32.3361 | 21.5517 | 14.446 | 10.6286 | 7.8804 | 6.0224 | 4.7137 | 4.1078 | 4.1413 | 86.76 | 125.96 | 132.1 | 186.68 | 183.03 | 256.37 | 245.18 | 346.61 | 327.63 | 455.74 | 413.5 | 581.45 | 483.55 | 681.88 | 50.9 | 42.5 | 36.6516 | 4.833333 | 6.2246 | 6.2246 | 0.0236 | 6.2246 | 2102425 | 1 |  |  | 4.1929 | 7.5464 | 8.9621 | 10.7857 | 12.8657 | 18.0886 | 4.9123 | 8.0123 | 9.7561 | 11.6333 | 13.6368 | 20.2509 | 24.962 | 24.9744 | 24.953 | 24.9689 | 24.7845 | 25.3593 |  | 14483 | 536 | 9 |  | CC650B | 406 | 1524 | 9 | 3 | 35 | 32 | 4.833333 | 2132.6714 | 2061.3999 | 1762.4071 | 1665.1428 | 1490.9 | 1540.2214 | 1239.2 | 75.6493 | 72.2114 | 76.9907 | 77.9264 | 95.13 | 67.0507 | 35.22 | 32.3361 | 21.5517 | 14.446 | 10.6286 | 7.8804 | 6.0224 | 4.7137 | 4.1078 | 0 | 0 | 0 | 0 | 0 | 0.1016 | 0.0254 | 0 | 0 | 0 | 0 | 0 | 0 | 0 | 0.045641 | 0.037363 | 0.031156 | 0.040209 | 0.039863 | 0.018233 | 0.016495 | -0.000436 | -0.001312 | -0.002879 | -0.023543 | -0.031098 | -0.030795 | -0.017788 | 0.062739 | 0.060416 | 0.059225 | 0.057005 | 0.060391 | 0.079963 | 0.075048 | -0.399628 | -0.393232 | -0.390408 | -0.389069 | -0.394506 | -0.40821 | -0.39818 | -1.255889 | -1.226092 | -1.214748 | -1.208664 | -1.231878 | -1.286033 | -1.241354 | -0.708254 | -0.642901 | -0.623117 | -0.61677 | -0.68384 | -0.943828 | -0.841363 | -0.253885 | -0.232686 | -0.222949 | -0.218632 | -0.237222 | -0.284221 | -0.251283 | 0.38804 | 0.362164 | 0.298344 | 0.242785 | 0.39246 | 0.32426 | 0.293096 | -15 | -20 | -10 | -10 | -20 | -10 | 10 | -2.638054 | -2.599537 | -2.584509 | -2.577482 | -2.612028 | 0 | 0 |  | 1452.829 | 0 |  | 1454.658 | 0 |  | 742.018 | 0 |  | 741.973 | 0 |  | 1407.922 | 0 |  | 1417.828 | 0 |  | 766.212 | 0 |  | 766.233 | 0 |  | 1406.3979 | 0 |  | 1433.068 | 0 |  | 775.508 | 0 |  | 775.445 | 0 |  | 1530.274 | 0 |  | 1531.137 | 0 |  | 780.76 | 0 |  | 780.945 | 0 |  | 1510.2841 | 0 |  | 1510.665 | 0 |  | 754.492 | 0 |  | 754.591 | 0 |  | 1517.9041 | 0 |  | 1518.234 | 0 |  | 738.382 | 0.102 |  | 738.406 | 0.102 |  | 1531.3409 | 0 |  | 1531.7469 | 0 |  | 770.721 | 0.025 |  | 770.849 | 0.025 | 133.8017 | 124.5415 | 104.3786 | 94.92147 | 90.0369419 | 123.1607 | 92.9994816 | 0 | 0 | 0 | 0 | 0 | -41.474136 | -10.113772 | -56.77246 | -44.20184 | -34.34943 | -20.14359 | -10.79741067 | 16.15515 | 1.605070722 | 0 | 0 | 0 | 0 | 0 | 0 | 0 | 39.57081 | 51.99074 | 25.84509 | 25.77482 | 52.24056 | 0 | 0 | -53.57892 | -46.42478 | -47.97421 | -48.06267 | -65.0536992 | -63.28433 | -29.63280486 | 63.0211 | 85.90565 | 47.90001 | 52.49003 | 66.42639203 | 34.55741 | 54.85798
127 | W91771 | 2017-04-05 03:48 | 50.7529 | 55.2917 | 97 | 46 | 1.1784 | 366.5458 | 21872 | 30 | 239715 | 239897 | 239988 | 239996 | 139311 | 139287 | 221085 | 221093 | 220889 | 220897 | 215467 | 215392 | 216069 | 216051 | 294066 | 294017 | 1365.33 | 51031.6563 | 6 | 31.0109 | 31.0109 | 31.0109 | 165.1936 | 165.1936 | 31.0109 | 31.0109 | 1231.4453 | 1136.0259 | 1078.6666 | 901.9172 | 1054.6957 | 996.3083 | 979.6888 | 964.2488 | 948.522 | 934.6287 | 920.5349 | 904.4341 | 16 | 30 | 32.1285 | 22.161 | 15.3167 | 11.5163 | 8.8242 | 6.9836 | 5.7484 | 5.104 | 5.1426 | 90.34 | 124.47 | 132.39 | 179.6 | 178.65 | 241.57 | 232.31 | 315.97 | 297.2 | 403.02 | 362.61 | 492.97 | 415.06 | 561.65 | 50.1 | 42.4 | 19.0643 | 8.485714 | 8.6687 | 8.6687 | -3.8884 | 8.6687 | 1106164 | 2 |  |  | 2.7907 | 5.0764 | 6.1486 | 7.58 | 9.2164 | 12.7114 | 3.2685 | 5.8667 | 6.7759 | 8.463 | 10.7167 | 13.8148 | 24.8001 | 24.912 | 24.9329 | 24.9841 | 25.041 | 25.0518 |  | 14483 | 536 | 10 |  | CC650D | 505 | 1498 | 10 | 3 | 35 | 25.4 | 8.485714 | 1937.3928 | 1870.2858 | 1621.5786 | 1489.8143 | 1352.0428 | 1281.8286 | 1169.6 | 97.7307 | 98.4586 | 94.8657 | 96.0129 | 95.4664 | 61.2643 | 39.2371 | 32.1285 | 22.161 | 15.3167 | 11.5163 | 8.8242 | 6.9836 | 5.7484 | 5.104 | 0 | 0 | 0 | 0 | 0 | 0.1016 | 0.0254 | 0 | 0 | 0 | 0 | 0 | 0 | 0 | 0.041919 | 0.033832 | 0.027828 | 0.036879 | 0.036573 | 0.016264 | 0.014657 | -0.000415 | -0.001241 | -0.002749 | -0.022779 | -0.030391 | -0.028901 | -0.016522 | 0.065391 | 0.062974 | 0.061727 | 0.059421 | 0.062947 | 0.083448 | 0.078255 | -0.386605 | -0.380366 | -0.377698 | -0.376226 | -0.381616 | -0.394636 | -0.385605 | -1.268083 | -1.238114 | -1.226388 | -1.219486 | -1.243943 | -1.298458 | -1.256263 | -0.68112 | -0.618532 | -0.599128 | -0.593539 | -0.6578 | -0.908536 | -0.807379 | -0.266052 | -0.243534 | -0.233735 | -0.228611 | -0.248355 | -0.296604 | -0.264513 | 0.392881 | 0.357213 | 0.320856 | 0.269053 | 0.452149 | 0.387009 | 0.35586 | -10 | -15 | -5 | -5 | -15 | 0 | 0 | -2.582536 | -2.545038 | -2.530565 | -2.523591 | -2.557513 | 0 | 0 |  | 1452.829 | 0 |  | 1454.658 | 0 |  | 742.018 | 0 |  | 741.973 | 0 |  | 1407.922 | 0 |  | 1417.828 | 0 |  | 766.212 | 0 |  | 766.233 | 0 |  | 1406.3979 | 0 |  | 1433.068 | 0 |  | 775.508 | 0 |  | 775.445 | 0 |  | 1530.274 | 0 |  | 1531.137 | 0 |  | 780.76 | 0 |  | 780.945 | 0 |  | 1510.2841 | 0 |  | 1510.665 | 0 |  | 754.492 | 0 |  | 754.591 | 0 |  | 1517.9041 | 0 |  | 1518.234 | 0 |  | 738.382 | 0.102 |  | 738.406 | 0.102 |  | 1531.3409 | 0 |  | 1531.7469 | 0 |  | 770.721 | 0.025 |  | 770.849 | 0.025 | 126.6881 | 117.7794 | 100.0952 | 88.52626 | 85.10704 | 106.966 | 91.527048 | 0 | 0 | 0 | 0 | 0 | -40.0950176 | -9.794367 | -52.63052 | -40.35137 | -30.75658 | -17.1947526 | -7.690055626 | 16.40861 | 2.342930495 | 0 | 0 | 0 | 0 | 0 | 0 | 0 | 25.82536 | 38.17557 | 12.652825 | 12.617955 | 38.362695 | 0 | 0 | -66.56633 | -60.89979 | -56.8367 | -56.9874 | -62.79779792 | -55.66082 | -31.67921 | 33.31656 | 54.70377982 | 25.15473 | 26.96206 | 52.98188 | 27.61881 | 52.3964
127 | W91772 | 2017-04-05 03:50 | 50.9066 | 55.3296 | 109 | 65 | 1.1784 | 663.6254 | 25142 | 30 | 239715 | 239897 | 239988 | 239996 | 139311 | 139287 | 221085 | 221093 | 220889 | 220897 | 215467 | 215392 | 216069 | 216051 | 294066 | 294017 | 1365.33 | 51057.0781 | 6 | 31.6466 | 31.6466 | 31.6466 | 165.8294 | 165.8294 | 31.6466 | 31.6466 | 1216.2109 | 1124.0684 | 1077.1666 | 894.9249 | 1071.5342 | 1001.7467 | 982.4114 | 963.8878 | 945.1489 | 934.0558 | 919.2103 | 904.899 | 16 | 17.6 | 32.3671 | 20.0882 | 12.6872 | 8.935 | 6.4239 | 4.7846 | 3.7614 | 3.2758 | 3.2978 | 77.33 | 116.04 | 126.65 | 182.71 | 183.94 | 262.45 | 254.48 | 366.24 | 344.2 | 494.6 | 436.42 | 629.72 | 513.27 | 737.75 | 50.6 | 42.6 | 39.4889 | 11.566667 | 12.0806 | 12.0806 | -2.1283 | 12.0806 | 1104825 | 1 |  |  | 4.165 | 7.6207 | 9.3686 | 11.5679 | 14.1893 | 20.88 | 4.5806 | 8.0388 | 9.7627 | 13.2791 | 17.6642 | 27.8507 | 24.8761 | 25.0008 | 24.9861 | 18.0456 | 18.007 | 17.2589 |  | 14483 | 536 | 11 |  | CC650D | 323 | 1483 | 8 | 3 | 35 | 30 | 11.566667 | 2333.1213 | 2245.3999 | 1918.6929 | 1773.6857 | 1555.6285 | 1499.4785 | 1330.5857 | 90.9736 | 92.0536 | 96.6986 | 98.4286 | 87.9379 | 70.9829 | 43.62 | 32.3671 | 20.0882 | 12.6872 | 8.935 | 6.4239 | 4.7846 | 3.7614 | 3.2758 | 0 | 0 | 0 | 0 | 0 | 0.1016 | 0.0254 | 0 | 0 | 0 | 0 | 0 | 0 | 0 | 0.039799 | 0.032247 | 0.026425 | 0.035107 | 0.035129 | 0.015463 | 0.013944 | -0.000401 | -0.0012 | -0.002667 | -0.021939 | -0.029777 | -0.028677 | -0.016365 | 0.066633 | 0.064171 | 0.062908 | 0.060556 | 0.064158 | 0.085091 | 0.079816 | -0.380951 | -0.374786 | -0.372021 | -0.37061 | -0.375723 | -0.388181 | -0.379079 | -1.279347 | -1.249032 | -1.236649 | -1.229921 | -1.253688 | -1.30663 | -1.263147 | -0.663565 | -0.60266 | -0.584224 | -0.578694 | -0.641973 | -0.887801 | -0.789755 | -0.276644 | -0.253175 | -0.242507 | -0.23732 | -0.257099 | -0.305504 | -0.271675 | 0.385302 | 0.341051 | 0.271287 | 0.214078 | 0.339368 | 0.278773 | 0.249723 | -10 | -15 | 0 | 0 | -15 | 10 | -10 | -2.552159 | -2.514496 | -2.498621 | -2.49179 | -2.525625 | 0 | 0 |  | 1452.829 | 0 |  | 1454.658 | 0 |  | 742.018 | 0 |  | 741.973 | 0 |  | 1407.922 | 0 |  | 1417.828 | 0 |  | 766.212 | 0 |  | 766.233 | 0 |  | 1406.3979 | 0 |  | 1433.068 | 0 |  | 775.508 | 0 |  | 775.445 | 0 |  | 1530.274 | 0 |  | 1531.137 | 0 |  | 780.76 | 0 |  | 780.945 | 0 |  | 1510.2841 | 0 |  | 1510.665 | 0 |  | 754.492 | 0 |  | 754.591 | 0 |  | 1517.9041 | 0 |  | 1518.234 | 0 |  | 738.382 | 0.102 |  | 738.406 | 0.102 |  | 1531.3409 | 0 |  | 1531.7469 | 0 |  | 770.721 | 0.025 |  | 770.849 | 0.025 | 155.4629 | 144.0896 | 120.7011 | 107.4073 | 99.80601 | 127.5921 | 106.202 | 0 | 0 | 0 | 0 | 0 | -39.4391896 | -9.6286066 | -50.40371 | -38.7787 | -29.38031 | -16.1956 | -6.709738176 | 17.26580882 | 3.058078887 | 0 | 0 | 0 | 0 | 0 | 0 | 0 | 25.52159 | 37.71744 | 0 | 0 | 37.884375 | 0 | 0 | -60.3669 | -55.47702 | -56.49364 | -56.96004 | -56.45376 | -63.01869 | -34.4491131 | 70.21385 | 87.55128 | 34.82718 | 34.25167 | 74.52689 | 42.40005 | 65.18239
127 | W91773 | 2017-04-05 03:53 | 51.1076 | 55.4294 | 102 | 66 | 1.1784 | 659.5563 | 24943 | 30 | 239715 | 239897 | 239988 | 239996 | 139311 | 139287 | 221085 | 221093 | 220889 | 220897 | 215467 | 215392 | 216069 | 216051 | 294066 | 294017 | 1365.33 | 51082.8359 | 6 | 32.2785 | 32.2785 | 32.2785 | 166.4612 | 166.4612 | 32.2785 | 32.2785 | 1237.3047 | 1129.3052 | 1083.5 | 897.711 | 1075.4736 | 1003.6487 | 983.5421 | 964.5814 | 945.8384 | 935.3808 | 923.2651 | 909.3226 | 16 | 17.6 | 32.3789 | 20.3717 | 13.0431 | 9.2901 | 6.7057 | 4.9856 | 3.8378 | 3.2684 | 3.3018 | 74.77 | 113.18 | 120.43 | 175.58 | 172.22 | 249.75 | 237.4 | 347.18 | 324.55 | 469.6 | 420.87 | 607.79 | 500.38 | 727.16 | 51.4 | 42.5 | 41.6667 | 13.644444 | 11.0149 | 11.0149 | -5.8226 | 11.0149 | 1104825 | 2 |  |  | 4.3736 | 7.8807 | 9.385 | 11.36 | 13.4864 | 17.9543 | 4.7884 | 8.1551 | 9.5188 | 12.442 | 14.2362 | 20.1435 | 24.9418 | 24.9879 | 24.9693 | 17.9978 | 17.7147 | 18.344 |  | 14483 | 536 | 12 |  | CC650D | 323 | 1483 | 8 | 3 | 35 | 32.833336 | 13.644444 | 2248.043 | 2172.9429 | 1857.1357 | 1767.9928 | 1595.9928 | 1633.8572 | 1527.3143 | 92.1421 | 93.735 | 81.9 | 85.7936 | 86.0929 | 69.4721 | 53.5329 | 32.3789 | 20.3717 | 13.0431 | 9.2901 | 6.7057 | 4.9856 | 3.8378 | 3.2684 | 0 | 0 | 0 | 0 | 0 | 0.1016 | 0.0254 | 0 | 0 | 0 | 0 | 0 | 0 | 0 | 0.041766 | 0.03378 | 0.026713 | 0.034784 | 0.035235 | 0.016134 | 0.014517 | -0.000402 | -0.0012 | -0.002669 | -0.02194 | -0.02978 | -0.029545 | -0.01692 | 0.066596 | 0.064132 | 0.062871 | 0.060515 | 0.0641 | 0.084947 | 0.079648 | -0.380918 | -0.374823 | -0.372027 | -0.370727 | -0.376167 | -0.389061 | -0.38027 | -1.277619 | -1.247671 | -1.235155 | -1.228957 | -1.254384 | -1.30749 | -1.265283 | -0.66517 | -0.6039 | -0.585496 | -0.579633 | -0.642043 | -0.885618 | -0.786431 | -0.275179 | -0.252081 | -0.241349 | -0.23656 | -0.257426 | -0.308084 | -0.275243 | 0.386817 | 0.348361 | 0.279795 | 0.221927 | 0.349711 | 0.281451 | 0.249979 | -10 | -15 | 0 | 0 | -15 | 20 | -20 | -2.55233 | -2.514641 | -2.4987 | -2.491855 | -2.525687 | 0 | 0 |  | 1452.829 | 0 |  | 1454.658 | 0 |  | 742.018 | 0 |  | 741.973 | 0 |  | 1407.922 | 0 |  | 1417.828 | 0 |  | 766.212 | 0 |  | 766.233 | 0 |  | 1406.3979 | 0 |  | 1433.068 | 0 |  | 775.508 | 0 |  | 775.445 | 0 |  | 1530.274 | 0 |  | 1531.137 | 0 |  | 780.76 | 0 |  | 780.945 | 0 |  | 1510.2841 | 0 |  | 1510.665 | 0 |  | 754.492 | 0 |  | 754.591 | 0 |  | 1517.9041 | 0 |  | 1518.234 | 0 |  | 738.382 | 0.102 |  | 738.406 | 0.102 |  | 1531.3409 | 0 |  | 1531.7469 | 0 |  | 770.721 | 0.025 |  | 770.849 | 0.025 | 149.7107 | 139.3552 | 116.76 | 106.9901 | 102.3031 | 138.7913 | 121.6475 | 0 | 0 | 0 | 0 | 0 | -39.5285976 | -9.658858 | -52.84743 | -40.64912118 | -29.69806682 | -15.78472 | -6.84266472 | 17.53474839 | 3.040475049 | 0 | 0 | 0 | 0 | 0 | 0 | 0 | 25.5233 | 37.719615 | 0 | 0 | 37.885305 | 0 | 0 | -61.29016 | -56.6065665 | -47.9521224 | -49.7288 | -55.27534 | -61.52574 | -42.09993 | 61.09638 | 79.8191 | 39.10979 | 41.47656 | 78.07043 | 55.27168 | 72.92921
127 | W91774 | 2017-04-05 03:56 | 51.4941 | 55.6835 | 91 | 68 | 1.1784 | 662.1605 | 25037 | 30 | 239715 | 239897 | 239988 | 239996 | 139311 | 139287 | 221085 | 221093 | 220889 | 220897 | 215467 | 215392 | 216069 | 216051 | 294066 | 294017 | 1365.33 | 51108.5 | 6 | 32.9129 | 32.9129 | 32.9129 | 167.0956 | 167.0956 | 32.9129 | 32.9129 | 1241.9922 | 1137.4451 | 1076.8334 | 891.852 | 1081.5393 | 1006.8476 | 984.8901 | 964.308 | 943.9039 | 931.8503 | 917.647 | 901.8403 | 15.8 | 17.6 | 32.2848 | 20.1249 | 12.8813 | 9.1503 | 6.5832 | 4.8906 | 3.7952 | 3.2692 | 3.3018 | 73.34 | 113.11 | 118.19 | 175.82 | 169.3 | 250.38 | 233.63 | 348.96 | 318.16 | 472.6 | 409.56 | 606.43 | 483.07 | 717.69 | 49.7 | 42.4 | 44.3561 | -5.822222 | -2.1556 | 5.1601 | 0.4904 | -2.1556 | 1104825 | 1 |  |  | 4.2821 | 7.7271 | 9.4036 | 11.3314 | 13.6364 | 18.6864 | 4.6444 | 8.0833 | 9.6472 | 12.7306 | 15.2958 | 22.1069 | 24.9222 | 25.0226 | 24.99 | 18.0136 | 17.8651 | 18.195 |  | 14483 | 536 | 13 |  | CC650D | 323 | 1483 | 8 | 3 | 35 | 31.5 | -5.822222 | 2258.1072 | 2172.1001 | 1863.6929 | 1783.95 | 1598.4071 | 1584.0215 | 1445.3572 | 97.1607 | 97.9893 | 87.3643 | 90.745 | 86.2186 | 67.4607 | 59.8314 | 32.2848 | 20.1249 | 12.8813 | 9.1503 | 6.5832 | 4.8906 | 3.7952 | 3.2692 | 0 | 0 | 0 | 0 | 0 | 0.1016 | 0.0254 | 0 | 0 | 0 | 0 | 0 | 0 | 0 | 0.043155 | 0.034848 | 0.026982 | 0.034502 | 0.03532 | 0.016683 | 0.014985 | -0.000402 | -0.001201 | -0.002671 | -0.02194 | -0.029783 | -0.02958 | -0.017086 | 0.066642 | 0.064179 | 0.062916 | 0.060557 | 0.064147 | 0.085025 | 0.079735 | -0.380742 | -0.374598 | -0.371814 | -0.370567 | -0.375909 | -0.388407 | -0.379477 | -1.278303 | -1.248095 | -1.23562 | -1.229668 | -1.254359 | -1.302926 | -1.260024 | -0.664311 | -0.60328 | -0.584868 | -0.57886 | -0.641394 | -0.885321 | -0.78669 | -0.275794 | -0.252458 | -0.241745 | -0.237132 | -0.257805 | -0.307933 | -0.274596 | 0.385318 | 0.344777 | 0.276155 | 0.218448 | 0.344612 | 0.279489 | 0.249979 | -10 | -15 | 0 | 0 | -15 | 30 | -30 | -2.552093 | -2.514437 | -2.49859 | -2.491761 | -2.525595 | 0 | 0 |  | 1452.829 | 0 |  | 1454.658 | 0 |  | 742.018 | 0 |  | 741.973 | 0 |  | 1407.922 | 0 |  | 1417.828 | 0 |  | 766.212 | 0 |  | 766.233 | 0 |  | 1406.3979 | 0 |  | 1433.068 | 0 |  | 775.508 | 0 |  | 775.445 | 0 |  | 1530.274 | 0 |  | 1531.137 | 0 |  | 780.76 | 0 |  | 780.945 | 0 |  | 1510.2841 | 0 |  | 1510.665 | 0 |  | 754.492 | 0 |  | 754.591 | 0 |  | 1517.9041 | 0 |  | 1518.234 | 0 |  | 738.382 | 0.102 |  | 738.406 | 0.102 |  | 1531.3409 | 0 |  | 1531.7469 | 0 |  | 770.721 | 0.025 |  | 770.849 | 0.025 | 150.4848 | 139.4032 | 117.2561 | 108.0307 | 102.533 | 134.6814 | 115.2456 | 0 | 0 | 0 | 0 | 0 | -39.4621512 | -9.6387158 | -54.65129 | -41.99465 | -30.03915782 | -15.44709 | -6.945385783 | 16.80384 | 2.647310424 | 0 | 0 | 0 | 0 | 0 | 0 | 0 | 25.52093 | 37.716555 | 0 | 0 | 37.883925 | 0 | 0 | -64.54492 | -59.11498 | -51.09658 | -52.5286507 | -55.30009 | -59.72437 | -47.06876 | 56.8095 | 76.01013 | 36.12036 | 40.05492 | 78.17147 | 52.29874 | 61.1853869
127 | W91775 | 2017-04-05 03:58 | 51.9458 | 56.0159 | 80 | 66 | 1.1784 | 655.2325 | 24754 | 30 | 239715 | 239897 | 239988 | 239996 | 139311 | 139287 | 221085 | 221093 | 220889 | 220897 | 215467 | 215392 | 216069 | 216051 | 294066 | 294017 | 1365.33 | 51134.0547 | 6 | 33.5406 | 33.5406 | 33.5406 | 167.7233 | 167.7233 | 33.5406 | 33.5406 | 1245.5078 | 1147.7772 | 1104.1666 | 898.5158 | 1087.7169 | 1014.0687 | 992.5732 | 972.5303 | 952.7557 | 941.0669 | 927.3668 | 912.264 | 15.8 | 20.4 | 32.3943 | 20.244 | 12.9342 | 9.1654 | 6.5777 | 4.903 | 3.8114 | 3.2656 | 3.3018 | 74.35 | 113.16 | 119.35 | 176.25 | 170.79 | 251.29 | 235.86 | 350.16 | 322.53 | 471.15 | 415.38 | 603.86 | 489.92 | 720.44 | 51 | 42.5 | 41.329 | 0.566667 | 1.9208 | 3.4051 | 1.1219 | 1.9208 | 1104825 | 2 |  |  | 4.2393 | 7.7443 | 9.3057 | 11.1364 | 13.6393 | 18.54 | 4.6171 | 8.01 | 9.4557 | 13.9329 | 14.7 | 20.66 | 24.9292 | 24.9563 | 25.0069 | 18.1737 | 17.9466 | 18.1834 |  | 14483 | 536 | 14 |  | CC650D | 323 | 1483 | 8 | 3 | 35 | 22.5 | 0.566667 | 2242.8643 | 2147.8142 | 1855.8572 | 1776.6929 | 1549.7142 | 1534.9928 | 1476.7142 | 97.6514 | 99.4386 | 100.3007 | 101.4907 | 97.2171 | 72.4543 | 63.4443 | 32.3943 | 20.244 | 12.9342 | 9.1654 | 6.5777 | 4.903 | 3.8114 | 3.2656 | 0 | 0 | 0 | 0 | 0 | 0.1016 | 0.0254 | 0 | 0 | 0 | 0 | 0 | 0 | 0 | 0.044653 | 0.035914 | 0.027367 | 0.034317 | 0.035396 | 0.016489 | 0.014762 | -0.000402 | -0.001201 | -0.002667 | -0.021809 | -0.029786 | -0.030837 | -0.017431 | 0.066682 | 0.064218 | 0.062953 | 0.06059 | 0.06419 | 0.085097 | 0.079756 | -0.380453 | -0.374355 | -0.371496 | -0.370307 | -0.375515 | -0.387561 | -0.37912 | -1.278273 | -1.248729 | -1.234898 | -1.229318 | -1.253625 | -1.295642 | -1.255027 | -0.664449 | -0.603419 | -0.584926 | -0.57878 | -0.641784 | -0.885992 | -0.785545 | -0.275386 | -0.252063 | -0.241442 | -0.236997 | -0.257081 | -0.306987 | -0.275466 | 0.385435 | 0.345796 | 0.277033 | 0.21912 | 0.345217 | 0.279674 | 0.249979 | -5 | -5 | 5 | 5 | -15 | 40 | -40 | -2.55202 | -2.514861 | -2.498339 | -2.491529 | -2.52545 | 0 | 0 |  | 1452.829 | 0 |  | 1454.658 | 0 |  | 742.018 | 0 |  | 741.973 | 0 |  | 1407.922 | 0 |  | 1417.828 | 0 |  | 766.212 | 0 |  | 766.233 | 0 |  | 1406.3979 | 0 |  | 1433.068 | 0 |  | 775.508 | 0 |  | 775.445 | 0 |  | 1530.274 | 0 |  | 1531.137 | 0 |  | 780.76 | 0 |  | 780.945 | 0 |  | 1510.2841 | 0 |  | 1510.665 | 0 |  | 754.492 | 0 |  | 754.591 | 0 |  | 1517.9041 | 0 |  | 1518.234 | 0 |  | 738.382 | 0.102 |  | 738.406 | 0.102 |  | 1531.3409 | 0 |  | 1531.7469 | 0 |  | 770.721 | 0.025 |  | 770.849 | 0.025 | 149.5587 | 137.9283 | 116.8318 | 107.6498 | 99.47615 | 130.6233 | 117.7768 | 0 | 0 | 0 | 0 | 0 | -39.3761976 | -9.629648 | -56.56486 | -43.34713 | -30.5019806 | -15.37631 | -7.03283625 | 18.58987 | 3.349667063 | 0 | 0 | 0 | 0 | 0 | 0 | 0 | 12.7601 | 12.574305 | -12.491695 | -12.457645 | 37.88175 | 0 | 0 | -64.88438 | -60.00314 | -58.66849 | -58.74079 | -62.39238 | -64.19393 | -49.83835 | 40.86954 | 47.15237 | 15.16962 | 21.07508 | 67.93269 | 45.64303 | 61.65848
127 | W91776 | 2017-04-05 04:01 | 52.0923 | 56.1102 | 103 | 69 | 1.1784 | 662.0378 | 25044 | 30 | 239715 | 239897 | 239988 | 239996 | 139311 | 139287 | 221085 | 221093 | 220889 | 220897 | 215467 | 215392 | 216069 | 216051 | 294066 | 294017 | 1365.33 | 51159.6133 | 6 | 34.1748 | 34.1748 | 34.1748 | 168.3576 | 168.3576 | 34.1748 | 34.1748 | 1254.8828 | 1148.6444 | 1105 | 891.4317 | 1085.072 | 1009.0455 | 986.1384 | 965.1375 | 944.5078 | 932.1738 | 918.1563 | 902.1878 | 15.8 | 20.4 | 32.3113 | 20.1046 | 12.8815 | 9.1571 | 6.5946 | 4.9066 | 3.8093 | 3.2682 | 3.3018 | 71.58 | 111.77 | 115.18 | 174.61 | 165.33 | 248.98 | 228.23 | 345.96 | 312.18 | 467.01 | 403.16 | 599.76 | 474.21 | 712.5 | 49.9 | 42.5 | 43.1265 | -3.766667 | -1.1565 | 5.1891 | 3.256 | -1.1565 | 1104825 | 1 |  |  | 4.275 | 7.7543 | 9.2693 | 11.2786 | 13.5457 | 18.7679 | 4.6699 | 7.8315 | 9.4671 | 12.2671 | 14.4397 | 20.8671 | 24.8911 | 25.0253 | 24.9981 | 18.0343 | 17.875 | 18.2853 |  | 14483 | 536 | 15 |  | CC650D | 323 | 1483 | 8 | 3 | 35 | 34.833336 | -3.766667 | 2263.4358 | 2154.2786 | 1864.8214 | 1778.8357 | 1597.7928 | 1580.7142 | 1491.0643 | 85.1057 | 61.3164 | 61.9286 | 61.9 | 85.6279 | 68.3429 | 59.0443 | 32.3113 | 20.1046 | 12.8815 | 9.1571 | 6.5946 | 4.9066 | 3.8093 | 3.2682 | 0 | 0 | 0 | 0 | 0 | 0.1016 | 0.0254 | 0 | 0 | 0 | 0 | 0 | 0 | 0 | 0.043662 | 0.035108 | 0.027598 | 0.034048 | 0.035347 | 0.0169 | 0.015077 | -0.000403 | -0.001203 | -0.002674 | -0.021942 | -0.029853 | -0.029627 | -0.017079 | 0.066633 | 0.064173 | 0.062908 | 0.060546 | 0.064137 | 0.085011 | 0.079701 | -0.380788 | -0.374582 | -0.37182 | -0.370614 | -0.376018 | -0.388424 | -0.379731 | -1.278512 | -1.248034 | -1.235305 | -1.229543 | -1.255189 | -1.30226 | -1.260846 | -0.664619 | -0.603751 | -0.585148 | -0.579017 | -0.641586 | -0.885558 | -0.786155 | -0.275527 | -0.251987 | -0.241494 | -0.237029 | -0.25767 | -0.307805 | -0.275214 | 0.385595 | 0.345992 | 0.276973 | 0.219177 | 0.34517 | 0.278794 | 0.249979 | -5 | -10 | 0 | 0 | -10 | 30 | -30 | -2.552204 | -2.514748 | -2.498514 | -2.491694 | -2.52598 | 0 | 0 |  | 1452.829 | 0 |  | 1454.658 | 0 |  | 742.018 | 0 |  | 741.973 | 0 |  | 1407.922 | 0 |  | 1417.828 | 0 |  | 766.212 | 0 |  | 766.233 | 0 |  | 1406.3979 | 0 |  | 1433.068 | 0 |  | 775.508 | 0 |  | 775.445 | 0 |  | 1530.274 | 0 |  | 1531.137 | 0 |  | 780.76 | 0 |  | 780.945 | 0 |  | 1510.2841 | 0 |  | 1510.665 | 0 |  | 754.492 | 0 |  | 754.591 | 0 |  | 1517.9041 | 0 |  | 1518.234 | 0 |  | 738.382 | 0.102 |  | 738.406 | 0.102 |  | 1531.3409 | 0 |  | 1531.7469 | 0 |  | 770.721 | 0.025 |  | 770.849 | 0.025 | 150.8195 | 138.2465 | 117.3122 | 107.7014 | 102.4776 | 134.3781 | 118.8393 | 0 | 0 | 0 | 0 | 0 | -39.4638784 | -9.6451674 | -55.30715 | -42.31459277 | -30.78874182 | -14.88485 | -6.896008366 | 16.57386302 | 2.524213692 | 0 | 0 | 0 | 0 | 0 | 0 | 0 | 12.76102 | 25.14748 | 0 | 0 | 25.2598 | 0 | 0 | -56.56287 | -37.01984 | -36.2374 | -35.8411523 | -54.93766 | -60.5216 | -46.41797 | 51.71052 | 84.05957 | 50.28605 | 56.97539 | 65.90377 | 50.96648 | 65.30039
127 | W91777 | 2017-04-05 04:04 | 52.4238 | 56.3811 | 87 | 68 | 1.1784 | 661.5232 | 25035 | 30 | 239715 | 239897 | 239988 | 239996 | 139311 | 139287 | 221085 | 221093 | 220889 | 220897 | 215467 | 215392 | 216069 | 216051 | 294066 | 294017 | 1365.33 | 51185.1602 | 6 | 34.8086 | 34.8086 | 34.8086 | 168.9913 | 168.9913 | 34.8086 | 34.8086 | 1257.2266 | 1153.1995 | 1119.5 | 892.3938 | 1086.067 | 1010.4811 | 988.1617 | 967.3566 | 946.6635 | 934.3362 | 919.9665 | 903.8505 | 15.8 | 23.6 | 32.4352 | 20.2579 | 12.8575 | 9.1185 | 6.5603 | 4.8798 | 3.7822 | 3.2713 | 3.3018 | 72.28 | 111.91 | 116.58 | 176.07 | 167.09 | 251.92 | 230.79 | 350.84 | 314.9 | 472.08 | 405.73 | 605.71 | 477 | 714.82 | 49.1 | 42.5 | 43.2518 | -12.400001 | -7.0598 | 9.4023 | 4.6167 | -7.0598 | 1106163 | 2 |  |  | 4.2814 | 7.7686 | 9.3057 | 11.2143 | 13.6029 | 19.6443 | 4.5097 | 7.7847 | 9.3764 | 14.0083 | 14.9028 | 23.9042 | 24.8676 | 24.9882 | 25.0005 | 18.1309 | 17.9294 | 17.8302 |  | 14483 | 536 | 16 |  | CC650D | 323 | 1483 | 8 | 3 | 35 | 28.166666 | -12.400001 | 2258.3428 | 2145.543 | 1858.2643 | 1776.65 | 1575.6571 | 1564.8071 | 1373.3572 | 86.5729 | 63.8836 | 66.9186 | 68.4557 | 89.1479 | 71.0129 | 58.4086 | 32.4352 | 20.2579 | 12.8575 | 9.1185 | 6.5603 | 4.8798 | 3.7822 | 3.2713 | 0 | 0 | 0 | 0 | 0 | 0.1016 | 0.0254 | 0 | 0 | 0 | 0 | 0 | 0 | 0 | 0.043634 | 0.036292 | 0.027767 | 0.033804 | 0.035317 | 0.016572 | 0.014764 | -0.000403 | -0.001203 | -0.002675 | -0.021942 | -0.029856 | -0.029648 | -0.016913 | 0.066678 | 0.064214 | 0.062949 | 0.060586 | 0.064183 | 0.085082 | 0.079816 | -0.380479 | -0.374343 | -0.371549 | -0.370338 | -0.375675 | -0.388299 | -0.379138 | -1.278273 | -1.248104 | -1.235215 | -1.229425 | -1.25487 | -1.306111 | -1.262623 | -0.66448 | -0.603427 | -0.584931 | -0.578817 | -0.641592 | -0.885682 | -0.788091 | -0.275381 | -0.252084 | -0.241466 | -0.236981 | -0.257343 | -0.307327 | -0.273031 | 0.385356 | 0.344719 | 0.275903 | 0.218337 | 0.344054 | 0.278674 | 0.249979 | -5 | -10 | 0 | 0 | -10 | 20 | -20 | -2.552128 | -2.514683 | -2.498479 | -2.491664 | -2.525949 | 0 | 0 |  | 1452.829 | 0 |  | 1454.658 | 0 |  | 742.018 | 0 |  | 741.973 | 0 |  | 1407.922 | 0 |  | 1417.828 | 0 |  | 766.212 | 0 |  | 766.233 | 0 |  | 1406.3979 | 0 |  | 1433.068 | 0 |  | 775.508 | 0 |  | 775.445 | 0 |  | 1530.274 | 0 |  | 1531.137 | 0 |  | 780.76 | 0 |  | 780.945 | 0 |  | 1510.2841 | 0 |  | 1510.665 | 0 |  | 754.492 | 0 |  | 754.591 | 0 |  | 1517.9041 | 0 |  | 1518.234 | 0 |  | 738.382 | 0.102 |  | 738.406 | 0.102 |  | 1531.3409 | 0 |  | 1531.7469 | 0 |  | 770.721 | 0.025 |  | 770.849 | 0.025 | 150.5818 | 137.7739 | 116.9759 | 107.6401169 | 101.1304 | 133.1369 | 109.6159 | 0 | 0 | 0 | 0 | 0 | -39.4511784 | -9.6301052 | -55.26102 | -43.79472 | -30.99401478 | -14.58343935 | -6.85284507 | 17.07871 | 2.713376827 | 0 | 0 | 0 | 0 | 0 | 0 | 0 | 12.76064 | 25.14683 | 0 | 0 | 25.25949 | 0 | 0 | -57.52596 | -38.54909 | -39.14276 | -39.62332 | -57.19658 | -62.89485 | -46.03129 | 50.55544 | 80.57692 | 46.8391 | 53.43335 | 62.34047 | 47.8696 | 56.66786
127 | W91778 | 2017-04-05 04:06 | 52.6567 | 56.594 | 92 | 69 | 1.1784 | 659.6942 | 24967 | 30 | 239715 | 239897 | 239988 | 239996 | 139311 | 139287 | 221085 | 221093 | 220889 | 220897 | 215467 | 215392 | 216069 | 216051 | 294066 | 294017 | 1365.33 | 51210.7148 | 6 | 35.4406 | 35.4406 | 35.4406 | 169.6233 | 169.6233 | 35.4406 | 35.4406 | 1266.6016 | 1157.4034 | 1119.8334 | 895.8515 | 1092.5333 | 1015.3748 | 992.1737 | 970.8282 | 949.8073 | 937.2744 | 922.8339 | 906.9266 | 16 | 18.6 | 32.1961 | 20.0492 | 12.8129 | 9.1052 | 6.5752 | 4.9058 | 3.7931 | 3.2715 | 3.3018 | 70.81 | 111.28 | 114.43 | 174.16 | 164 | 248.01 | 225.74 | 344.03 | 308.1 | 463.26 | 395.88 | 596 | 466.62 | 706.68 | 49 | 42.3 | 45.8594 | 9.5375 | 9.3505 | 9.3505 | 2.7543 | 9.3505 | 1106163 | 1 |  |  | 4.1821 | 7.5164 | 9.1886 | 11.095 | 13.3043 | 18.6614 | 4.6027 | 7.7041 | 9.373 | 12.5554 | 14.1662 | 22.5919 | 24.8498 | 25.052 | 24.9761 | 18.0564 | 17.8012 | 17.9224 |  | 14483 | 536 | 17 |  | CC650D | 323 | 1483 | 8 | 3 | 35 | 21.666668 | 9.5375 | 2237.1858 | 2117.0715 | 1824.0643 | 1747.5643 | 1557.3 | 1559.6285 | 1407.5786 | 101.0621 | 83.1164 | 92.2214 | 94.1336 | 95.3743 | 70.9829 | 53.0743 | 32.1961 | 20.0492 | 12.8129 | 9.1052 | 6.5752 | 4.9058 | 3.7931 | 3.2715 | 0 | 0 | 0 | 0 | 0 | 0.1016 | 0.0254 | 0 | 0 | 0 | 0 | 0 | 0 | 0 | 0.04389 | 0.037076 | 0.027999 | 0.033576 | 0.035275 | 0.017123 | 0.015229 | -0.000405 | -0.001204 | -0.002677 | -0.021943 | -0.02986 | -0.028853 | -0.016365 | 0.066677 | 0.064215 | 0.06295 | 0.060588 | 0.064183 | 0.085076 | 0.07979 | -0.380506 | -0.374312 | -0.371512 | -0.370296 | -0.375667 | -0.388517 | -0.379549 | -1.278466 | -1.247935 | -1.235019 | -1.229207 | -1.254902 | -1.309017 | -1.266239 | -0.664441 | -0.60354 | -0.585056 | -0.578955 | -0.641665 | -0.885508 | -0.787147 | -0.275432 | -0.251954 | -0.24132 | -0.23682 | -0.257262 | -0.307504 | -0.273938 | 0.38519 | 0.344196 | 0.275641 | 0.218476 | 0.34482 | 0.279459 | 0.249979 | 0 | -10 | 0 | 0 | -10 | 10 | -10 | -2.551435 | -2.514009 | -2.498115 | -2.491336 | -2.525605 | 0 | 0 |  | 1452.829 | 0 |  | 1454.658 | 0 |  | 742.018 | 0 |  | 741.973 | 0 |  | 1407.922 | 0 |  | 1417.828 | 0 |  | 766.212 | 0 |  | 766.233 | 0 |  | 1406.3979 | 0 |  | 1433.068 | 0 |  | 775.508 | 0 |  | 775.445 | 0 |  | 1530.274 | 0 |  | 1531.137 | 0 |  | 780.76 | 0 |  | 780.945 | 0 |  | 1510.2841 | 0 |  | 1510.665 | 0 |  | 754.492 | 0 |  | 754.591 | 0 |  | 1517.9041 | 0 |  | 1518.234 | 0 |  | 738.382 | 0.102 |  | 738.406 | 0.102 |  | 1531.3409 | 0 |  | 1531.7469 | 0 |  | 770.721 | 0.025 |  | 770.849 | 0.025 | 149.1688 | 135.9477 | 114.8248 | 105.8814 | 99.9521859 | 132.687 | 112.3107 | 0 | 0 | 0 | 0 | 0 | -39.4733272 | -9.6405446 | -55.59409401 | -44.76592432 | -31.27315 | -14.29937 | -6.79529433 | 15.35476941 | 1.438447504 | 0 | 0 | 0 | 0 | 0 | 0 | 0 | 0 | 25.14009 | 0 | 0 | 25.25605 | 0 | 0 | -67.1498 | -50.16407 | -53.95468 | -54.49912 | -61.19835 | -62.85593 | -41.77728 | 26.42494 | 66.15784 | 29.59701 | 37.08294 | 57.21459 | 45.71247 | 62.33132
127 | W91779 | 2017-04-05 04:09 | 53.1222 | 56.9945 | 75 | 70 | 1.1784 | 657.7519 | 24900 | 30 | 239715 | 239897 | 239988 | 239996 | 139311 | 139287 | 221085 | 221093 | 220889 | 220897 | 215467 | 215392 | 216069 | 216051 | 294066 | 294017 | 1365.33 | 51236.2617 | 6 | 36.0707 | 36.0707 | 36.0707 | 170.2535 | 170.2535 | 36.0707 | 36.0707 | 1264.2578 | 1161.4478 | 1111.3334 | 896 | 1100.0438 | 1020.7571 | 997.1291 | 975.4454 | 954.0334 | 941.2828 | 926.5571 | 910.6298 | 15.8 | 18.8 | 32.1737 | 20.0945 | 12.8383 | 9.126 | 6.5794 | 4.9054 | 3.7955 | 3.2732 | 3.3018 | 69.89 | 110.32 | 112.44 | 172.34 | 161.21 | 245.72 | 222.4 | 341.05 | 302.75 | 458.78 | 388.59 | 590.2 | 457.79 | 700.43 | 49.4 | 42.4 | 45.321 | 4.3625 | 4.3092 | 4.3092 | 1.9432 | 4.3092 | 1106163 | 2 |  |  | 4.195 | 7.5207 | 9.1671 | 11.0964 | 13.2414 | 18.8729 | 4.4547 | 7.448 | 9.1453 | 12.4933 | 14.1987 | 22.6667 | 24.8951 | 25.0404 | 25.0637 | 18.1051 | 17.7936 | 17.8329 |  | 14483 | 536 | 18 |  | CC650D | 323 | 1483 | 8 | 3 | 35 | 29.166666 | 4.3625 | 2212.043 | 2102.707 | 1822.0714 | 1754.5929 | 1556.2072 | 1542.3214 | 1411.35 | 62.6264 | 60.3936 | 62.9871 | 65.0893 | 85.2179 | 69.9586 | 47.9086 | 32.1737 | 20.0945 | 12.8383 | 9.126 | 6.5794 | 4.9054 | 3.7955 | 3.2732 | 0 | 0 | 0 | 0 | 0 | 0.1016 | 0.0254 | 0 | 0 | 0 | 0 | 0 | 0 | 0 | 0.044512 | 0.037938 | 0.028263 | 0.033413 | 0.035251 | 0.017583 | 0.015618 | -0.000403 | -0.001205 | -0.00268 | -0.022137 | -0.029863 | -0.027864 | -0.015764 | 0.066663 | 0.064198 | 0.062934 | 0.060571 | 0.064164 | 0.085067 | 0.079781 | -0.380437 | -0.374339 | -0.371514 | -0.370337 | -0.375741 | -0.388504 | -0.379534 | -1.277358 | -1.247431 | -1.234276 | -1.228644 | -1.254618 | -1.308927 | -1.266025 | -0.665235 | -0.604012 | -0.58554 | -0.579324 | -0.642011 | -0.886558 | -0.78807 | -0.27467 | -0.251547 | -0.24089 | -0.236528 | -0.257016 | -0.306665 | -0.273215 | 0.385075 | 0.34374 | 0.274857 | 0.217812 | 0.343903 | 0.279052 | 0.249979 | -5 | -10 | -5 | -5 | -10 | 0 | 0 | -2.551245 | -2.513926 | -2.497979 | -2.491205 | -2.52556 | 0 | 0 |  | 1452.829 | 0 |  | 1454.658 | 0 |  | 742.018 | 0 |  | 741.973 | 0 |  | 1407.922 | 0 |  | 1417.828 | 0 |  | 766.212 | 0 |  | 766.233 | 0 |  | 1406.3979 | 0 |  | 1433.068 | 0 |  | 775.508 | 0 |  | 775.445 | 0 |  | 1530.274 | 0 |  | 1531.137 | 0 |  | 780.76 | 0 |  | 780.945 | 0 |  | 1510.2841 | 0 |  | 1510.665 | 0 |  | 754.492 | 0 |  | 754.591 | 0 |  | 1517.9041 | 0 |  | 1518.234 | 0 |  | 738.382 | 0.102 |  | 738.406 | 0.102 |  | 1531.3409 | 0 |  | 1531.7469 | 0 |  | 770.721 | 0.025 |  | 770.849 | 0.025 | 147.4614 | 134.9896 | 114.6702 | 106.2774 | 99.85248 | 131.2007 | 112.5989 | 0 | 0 | 0 | 0 | 0 | -39.4720064 | -9.6401636 | -56.34298 | -45.82188 | -31.57648 | -13.85419 | -6.759881784 | 13.45708 | 0.18483965 | 0 | 0 | 0 | 0 | 0 | 0 | 0 | 12.756225 | 25.13926 | 12.489895 | 12.456025 | 25.2556 | 0 | 0 | -41.66127 | -36.47846 | -36.88147 | -37.70779 | -54.71083 | -62.02236 | -37.75533 | 62.21339 | 77.8285 | 58.70219 | 67.17149 | 63.63737 | 43.16337 | 65.38826
127 | W91780 | 2017-04-05 04:11 | 53.3672 | 57.2284 | 88 | 70 | 1.1784 | 660.6328 | 24974 | 30 | 239715 | 239897 | 239988 | 239996 | 139311 | 139287 | 221085 | 221093 | 220889 | 220897 | 215467 | 215392 | 216069 | 216051 | 294066 | 294017 | 1365.33 | 51261.8203 | 6 | 36.7036 | 36.7036 | 36.7036 | 170.8864 | 170.8864 | 36.7036 | 36.7036 | 1272.4609 | 1162.9564 | 1109 | 889.2232 | 1084.6934 | 1007.3643 | 984.1051 | 962.928 | 941.9147 | 929.3315 | 914.5787 | 898.5917 | 15.8 | 25 | 32.445 | 20.2904 | 12.897 | 9.1364 | 6.5619 | 4.8757 | 3.7993 | 3.2659 | 3.3018 | 69.63 | 111 | 111.77 | 173.21 | 160.67 | 247.94 | 221.22 | 345.31 | 301.33 | 465.94 | 388.85 | 594.86 | 458.58 | 704.21 | 50.4 | 42.3 | 43.9722 | 6.775 | 7.1225 | 7.1225 | 2.2549 | 7.1225 | 1104825 | 1 |  |  | 4.2679 | 7.5986 | 9.2857 | 11.2657 | 13.2186 | 18.815 | 4.5893 | 7.704 | 9.4093 | 12.3733 | 15.2387 | 21.6573 | 24.9134 | 25.0215 | 25.0216 | 18.0571 | 17.9912 | 18.0576 |  | 14483 | 537 | 1 |  | CC650D | 323 | 1483 | 8 | 3 | 35 | 31.333334 | 6.775 | 2242.8071 | 2123.7644 | 1881.1571 | 1788.0643 | 1609.3286 | 1546.6714 | 1516.8715 | 64.2321 | 62.2314 | 63.6271 | 63.0221 | 82.54 | 67.5336 | 46.325 | 32.445 | 20.2904 | 12.897 | 9.1364 | 6.5619 | 4.8757 | 3.7993 | 3.2659 | 0 | 0 | 0 | 0 | 0 | 0.1016 | 0.0254 | 0 | 0 | 0 | 0 | 0 | 0 | 0 | 0.044971 | 0.038612 | 0.02862 | 0.03322 | 0.035202 | 0.017245 | 0.015297 | -0.000403 | -0.001205 | -0.002681 | -0.022137 | -0.029867 | -0.027663 | -0.015677 | 0.066627 | 0.064168 | 0.062898 | 0.060537 | 0.064126 | 0.085012 | 0.079668 | -0.380769 | -0.374576 | -0.37188 | -0.370687 | -0.376146 | -0.388805 | -0.380457 | -1.278129 | -1.247762 | -1.235215 | -1.229514 | -1.255741 | -1.309002 | -1.269026 | -0.6649 | -0.603983 | -0.58514 | -0.578972 | -0.64147 | -0.886152 | -0.785413 | -0.275264 | -0.251771 | -0.241562 | -0.237142 | -0.257873 | -0.307295 | -0.276014 | 0.38557 | 0.345761 | 0.276342 | 0.219023 | 0.345819 | 0.279627 | 0.249979 | -5 | -10 | -5 | -5 | -10 | -10 | 10 | -2.551972 | -2.514548 | -2.498317 | -2.49151 | -2.525884 | 0 | 0 |  | 1452.829 | 0 |  | 1454.658 | 0 |  | 742.018 | 0 |  | 741.973 | 0 |  | 1407.922 | 0 |  | 1417.828 | 0 |  | 766.212 | 0 |  | 766.233 | 0 |  | 1406.3979 | 0 |  | 1433.068 | 0 |  | 775.508 | 0 |  | 775.445 | 0 |  | 1530.274 | 0 |  | 1531.137 | 0 |  | 780.76 | 0 |  | 780.945 | 0 |  | 1510.2841 | 0 |  | 1510.665 | 0 |  | 754.492 | 0 |  | 754.591 | 0 |  | 1517.9041 | 0 |  | 1518.234 | 0 |  | 738.382 | 0.102 |  | 738.406 | 0.102 |  | 1531.3409 | 0 |  | 1531.7469 | 0 |  | 770.721 | 0.025 |  | 770.849 | 0.025 | 149.4315 | 136.2777 | 118.321 | 108.244 | 103.1998 | 131.4856 | 120.8461 | 0 | 0 | 0 | 0 | 0 | -39.502588 | -9.6636078 | -56.96365 | -46.67503 | -32.04024 | -13.6267 | -6.699378235 | 13.63718 | 0.48222988 | 0 | 0 | 0 | 0 | 0 | 0 | 0 | 12.75986 | 25.14548 | 12.491585 | 12.45755 | 25.25884 | 0 | 0 | -42.70792329 | -37.58671 | -37.23076 | -36.48803 | -52.9469338 | -59.84503 | -36.38426 | 62.51979 | 77.16145 | 61.5416 | 70.58686 | 68.81233 | 45.77519 | 75.28048
127 | W91781 | 2017-04-05 04:14 | 53.8247 | 57.6073 | 68 | 67 | 1.1784 | 659.3355 | 24966 | 30 | 239715 | 239897 | 239988 | 239996 | 139311 | 139287 | 221085 | 221093 | 220889 | 220897 | 215467 | 215392 | 216069 | 216051 | 294066 | 294017 | 1365.33 | 51287.3711 | 6 | 37.3353 | 37.3353 | 37.3353 | 171.518 | 171.518 | 37.3353 | 37.3353 | 1275.9766 | 1157.3231 | 1120.1666 | 893.9955 | 1084.1005 | 1009.2316 | 987.5446 | 967.2085 | 947.1854 | 935.4017 | 921.0444 | 905.2123 | 16 | 25.4 | 32.4281 | 20.3051 | 12.8931 | 9.1738 | 6.5888 | 4.8662 | 3.759 | 3.2712 | 3.2988 | 72.33 | 111.99 | 117.05 | 173.1 | 167.78 | 249.79 | 231.68 | 349.98 | 316.69 | 477.06 | 409.23 | 612.17 | 481.44 | 718.73 | 49.7 | 42.3 | 42.2524 | -1.266667 | 1.4218 | 5.3394 | 3.2459 | 1.4218 | 1106163 | 2 |  |  | 4.27 | 7.6471 | 9.2743 | 11.2207 | 13.1914 | 19.9293 | 4.5056 | 7.8153 | 9.5431 | 12.5681 | 14.0944 | 25.2417 | 24.8731 | 25.0044 | 25.0146 | 17.9809 | 17.8814 | 17.5719 |  | 14483 | 537 | 2 |  | CC650D | 323 | 1483 | 8 | 3 | 35 | 30.5 | -1.266667 | 2246.9429 | 2138.957 | 1864.8 | 1797.9714 | 1634.5643 | 1579.2928 | 1333.2428 | 60.5029 | 59.6936 | 64.8036 | 66.0014 | 86.31 | 70.8929 | 46.4571 | 32.4281 | 20.3051 | 12.8931 | 9.1738 | 6.5888 | 4.8662 | 3.759 | 3.2712 | 0 | 0 | 0 | 0 | 0 | 0.1016 | 0.0254 | 0 | 0 | 0 | 0 | 0 | 0 | 0 | 0.045608 | 0.039382 | 0.028854 | 0.03302 | 0.035189 | 0.017903 | 0.015846 | -0.000403 | -0.001206 | -0.002682 | -0.022138 | -0.02987 | -0.02869 | -0.016395 | 0.066609 | 0.064148 | 0.062882 | 0.06052 | 0.064108 | 0.084996 | 0.079757 | -0.380842 | -0.374703 | -0.371935 | -0.370775 | -0.376221 | -0.388641 | -0.379245 | -1.277886 | -1.247788 | -1.234905 | -1.229362 | -1.255517 | -1.305598 | -1.261079 | -0.665217 | -0.604101 | -0.585463 | -0.579195 | -0.641763 | -0.886807 | -0.78996 | -0.275044 | -0.25177 | -0.241312 | -0.237011 | -0.257677 | -0.306826 | -0.271779 | 0.386274 | 0.345671 | 0.276569 | 0.218841 | 0.344884 | 0.278361 | 0.249787 | -5 | -10 | -5 | -5 | -10 | -20 | 20 | -2.551954 | -2.514532 | -2.498309 | -2.491502 | -2.525876 | 0 | 0 |  | 1452.829 | 0 |  | 1454.658 | 0 |  | 742.018 | 0 |  | 741.973 | 0 |  | 1407.922 | 0 |  | 1417.828 | 0 |  | 766.212 | 0 |  | 766.233 | 0 |  | 1406.3979 | 0 |  | 1433.068 | 0 |  | 775.508 | 0 |  | 775.445 | 0 |  | 1530.274 | 0 |  | 1531.137 | 0 |  | 780.76 | 0 |  | 780.945 | 0 |  | 1510.2841 | 0 |  | 1510.665 | 0 |  | 754.492 | 0 |  | 754.591 | 0 |  | 1517.9041 | 0 |  | 1518.234 | 0 |  | 738.382 | 0.102 |  | 738.406 | 0.102 |  | 1531.3409 | 0 |  | 1531.7469 | 0 |  | 770.721 | 0.025 |  | 770.849 | 0.025 | 149.6666 | 137.2098 | 117.2623536 | 108.8132 | 104.7886 | 134.2336 | 106.3354 | 0 | 0 | 0 | 0 | 0 | -39.4859256 | -9.632823 | -57.76683663 | -47.63555 | -32.31993366 | -13.37792 | -6.678094923 | 14.08349 | 0.692332371 | 0 | 0 | 0 | 0 | 0 | 0 | 0 | 12.75977 | 25.14532 | 12.491545 | 12.45751 | 25.25876 | 0 | 0 | -40.24756 | -36.06096 | -37.94011 | -38.22768 | -55.39056453 | -62.86832 | -36.69925 | 64.412 | 78.65862 | 59.49385 | 69.66514 | 67.97875 | 45.96281 | 60.6957
127 | W91782 | 2017-04-05 04:16 | 54.3895 | 58.0868 | 60 | 69 | 1.1784 | 658.9238 | 24938 | 30 | 239715 | 239897 | 239988 | 239996 | 139311 | 139287 | 221085 | 221093 | 220889 | 220897 | 215467 | 215392 | 216069 | 216051 | 294066 | 294017 | 1365.33 | 51312.9219 | 6 | 37.9665 | 37.9665 | 37.9665 | 172.1493 | 172.1493 | 37.9665 | 37.9665 | 1281.8359 | 1156.3329 | 1118.6666 | 892.8782 | 1084.6439 | 1008.6301 | 986.0674 | 964.9575 | 944.0307 | 931.5041 | 916.909 | 900.8304 | 15.8 | 22.4 | 32.3778 | 20.2645 | 12.8439 | 9.1471 | 6.6 | 4.9015 | 3.7773 | 3.271 | 3.3018 | 71.03 | 111.17 | 115.11 | 173.97 | 164.23 | 247.85 | 225.85 | 344.65 | 307.56 | 467.4 | 397.97 | 601.78 | 470.38 | 708.59 | 50.4 | 42.3 | 44.2262 | 5.2875 | 10.9775 | 10.9775 | 6.5571 | 10.9775 | 1106163 | 1 |  |  | 4.1736 | 7.7071 | 9.2957 | 11.2021 | 13.0286 | 18.7421 | 4.4384 | 8.026 | 9.3534 | 12.5233 | 14.2562 | 23.1493 | 24.8814 | 25.0315 | 24.985 | 18.0553 | 17.9646 | 17.8872 |  | 14483 | 537 | 3 |  | CC650D | 323 | 1483 | 8 | 3 | 35 | 31.833334 | 5.2875 | 2238.7571 | 2125.5786 | 1838.0857 | 1756.0072 | 1606.0714 | 1585.2 | 1382.4928 | 62.5821 | 61.3314 | 62.0636 | 62.735 | 83.3079 | 69.175 | 46.695 | 32.3778 | 20.2645 | 12.8439 | 9.1471 | 6.6 | 4.9015 | 3.7773 | 3.271 | 0 | 0 | 0 | 0 | 0 | 0.1016 | 0.0254 | 0 | 0 | 0 | 0 | 0 | 0 | 0 | 0.046382 | 0.040246 | 0.02918 | 0.032864 | 0.03521 | 0.018494 | 0.016333 | -0.000404 | -0.001207 | -0.002683 | -0.022138 | -0.029874 | -0.029991 | -0.017347 | 0.06663 | 0.064168 | 0.062903 | 0.060542 | 0.064129 | 0.085006 | 0.079737 | -0.380753 | -0.374599 | -0.371818 | -0.370616 | -0.376114 | -0.388423 | -0.379354 | -1.278119 | -1.247936 | -1.234988 | -1.229247 | -1.255735 | -1.302063 | -1.259284 | -0.66489 | -0.603856 | -0.585266 | -0.579121 | -0.641536 | -0.885783 | -0.787846 | -0.275259 | -0.251905 | -0.241395 | -0.236947 | -0.257777 | -0.307638 | -0.273613 | 0.385949 | 0.344859 | 0.27661 | 0.219577 | 0.347205 | 0.280059 | 0.249979 | -5 | -10 | -5 | -5 | -10 | -30 | 30 | -2.551862 | -2.514452 | -2.498267 | -2.491464 | -2.525836 | 0 | 0 |  | 1452.829 | 0 |  | 1454.658 | 0 |  | 742.018 | 0 |  | 741.973 | 0 |  | 1407.922 | 0 |  | 1417.828 | 0 |  | 766.212 | 0 |  | 766.233 | 0 |  | 1406.3979 | 0 |  | 1433.068 | 0 |  | 775.508 | 0 |  | 775.445 | 0 |  | 1530.274 | 0 |  | 1531.137 | 0 |  | 780.76 | 0 |  | 780.945 | 0 |  | 1510.2841 | 0 |  | 1510.665 | 0 |  | 754.492 | 0 |  | 754.591 | 0 |  | 1517.9041 | 0 |  | 1518.234 | 0 |  | 738.382 | 0.102 |  | 738.406 | 0.102 |  | 1531.3409 | 0 |  | 1531.7469 | 0 |  | 770.721 | 0.025 |  | 770.849 | 0.025 | 149.1684 | 136.3941 | 115.6211 | 106.3122 | 102.9958 | 134.7515112 | 110.2358 | 0 | 0 | 0 | 0 | 0 | -39.4637768 | -9.6355916 | -58.76536 | -48.71817 | -32.72348 | -13.1849 | -6.70060196 | 14.96982 | 1.276913976 | 0 | 0 | 0 | 0 | 0 | 0 | 0 | 12.75931 | 25.14452 | 12.491335 | 12.45732 | 25.25836 | 0 | 0 | -41.61021 | -37.03533 | -36.32371 | -36.33116 | -53.44502 | -61.27404 | -36.78846897 | 61.55213 | 75.78514 | 59.06525 | 69.25345 | 68.10849 | 48.98351 | 65.08868
127 | W91783 | 2017-04-05 04:18 | 54.7997 | 58.4329 | 63 | 67 | 1.1784 | 661.4984 | 25019 | 29 | 239715 | 239897 | 239988 | 239996 | 139311 | 139287 | 221085 | 221093 | 220889 | 220897 | 215467 | 215392 | 216069 | 216051 | 294066 | 294017 | 1365.33 | 51338.3828 | 6 | 38.6003 | 38.6003 | 38.6003 | 172.783 | 172.783 | 38.6003 | 38.6003 | 1273.6328 | 1156.0771 | 1122.6666 | 900.0679 | 1085.8059 | 1011.7877 | 990.6276 | 970.5356 | 950.592 | 938.986 | 924.3517 | 909.2758 | 15.8 | 24.8 | 32.2655 | 20.2252 | 12.9215 | 9.2119 | 6.6402 | 4.9016 | 3.7698 | 3.2713 | 3.3018 | 74.06 | 112.14 | 119.47 | 175.25 | 170.71 | 249.22 | 235.15 | 347.1 | 320.22 | 475.76 | 414.01 | 613.47 | 490.01 | 722.51 | 49.1 | 42.5 | 42.7536 | 1.5 | 4.2362 | 5.6893 | 3.2802 | 4.2362 | 1104825 | 2 |  |  | 4.1421 | 7.6179 | 9.2714 | 11.1657 | 12.9736 | 19.7607 | 4.4282 | 7.8141 | 9.6775 | 12.331 | 16.9577 | 26.0479 | 25.0179 | 25.0086 | 25.0036 | 17.9388 | 18.052 | 17.2576 |  | 14483 | 537 | 4 |  | CC650D | 323 | 1483 | 8 | 3 | 35 | 31.333334 | 1.5 | 2194.8643 | 2128.1785 | 1831.3 | 1762.45 | 1633.3429 | 1621.2715 | 1318.3857 | 63.1736 | 62.3493 | 65.7243 | 65.95 | 86.7471 | 70.84 | 46.4743 | 32.2655 | 20.2252 | 12.9215 | 9.2119 | 6.6402 | 4.9016 | 3.7698 | 3.2713 | 0 | 0 | 0 | 0 | 0 | 0.1016 | 0.0254 | 0 | 0 | 0 | 0 | 0 | 0 | 0 | 0.047223 | 0.040998 | 0.029606 | 0.032745 | 0.034933 | 0.018275 | 0.016103 | -0.000404 | -0.001207 | -0.002684 | -0.022138 | -0.029877 | -0.031597 | -0.018749 | 0.066751 | 0.06428 | 0.063014 | 0.060647 | 0.06424 | 0.085175 | 0.07993 | -0.380043 | -0.373986 | -0.371185 | -0.370015 | -0.375496 | -0.387237 | -0.377846 | -1.278258 | -1.248478 | -1.235408 | -1.229805 | -1.255996 | -1.295635 | -1.251573 | -0.663912 | -0.602704 | -0.584221 | -0.578 | -0.640233 | -0.884721 | -0.788299 | -0.275509 | -0.252444 | -0.241824 | -0.23747 | -0.25842 | -0.307654 | -0.272332 | 0.386339 | 0.34557 | 0.277082 | 0.219735 | 0.347295 | 0.280331 | 0.249979 | -5 | -10 | -5 | -5 | -10 | -40 | 40 | -2.551601 | -2.514229 | -2.498146 | -2.491355 | -2.525722 | 0 | 0 |  | 1452.829 | 0 |  | 1454.658 | 0 |  | 742.018 | 0 |  | 741.973 | 0 |  | 1407.922 | 0 |  | 1417.828 | 0 |  | 766.212 | 0 |  | 766.233 | 0 |  | 1406.3979 | 0 |  | 1433.068 | 0 |  | 775.508 | 0 |  | 775.445 | 0 |  | 1530.274 | 0 |  | 1531.137 | 0 |  | 780.76 | 0 |  | 780.945 | 0 |  | 1510.2841 | 0 |  | 1510.665 | 0 |  | 754.492 | 0 |  | 754.591 | 0 |  | 1517.9041 | 0 |  | 1518.234 | 0 |  | 738.382 | 0.102 |  | 738.406 | 0.102 |  | 1531.3409 | 0 |  | 1531.7469 | 0 |  | 770.721 | 0.025 |  | 770.849 | 0.025 | 146.5094 | 136.7993 | 115.3975382 | 106.8873 | 104.9259 | 138.0918 | 105.3786 | 0 | 0 | 0 | 0 | 0 | -39.3432792 | -9.5972884 | -59.84676 | -49.67819 | -33.25965 | -13.04454 | -6.350315776 | 17.26044947 | 3.311662158 | 0 | 0 | 0 | 0 | 0 | 0 | 0 | 12.758005 | 25.14229 | 12.49073 | 12.456775 | 25.25722 | 0 | 0 | -41.94171 | -37.57817 | -38.39752 | -38.1191 | -55.53836 | -62.67363564 | -36.63564 | 57.47892 | 74.68524 | 56.2311 | 68.18044 | 68.2945 | 53.33533 | 62.4573
127 | W91784 | 2017-04-05 04:20 | 55.2826 | 58.8398 | 57 | 68 | 1.1784 | 659.71 | 24506 | 29 | 239715 | 239897 | 239988 | 239996 | 139311 | 139287 | 221085 | 221093 | 220889 | 220897 | 215467 | 215392 | 216069 | 216051 | 294066 | 294017 | 1365.33 | 51363.8906 | 6 | 39.2323 | 39.2323 | 39.2323 | 173.415 | 173.415 | 39.2323 | 39.2323 | 1268.9453 | 1163.9232 | 1112.3334 | 896.9022 | 1083.9684 | 1009.2839 | 987.7155 | 967.4882 | 947.4272 | 935.3038 | 921.6575 | 906.7759 | 16 | 27.8 | 32.279 | 20.167 | 12.8293 | 9.096 | 6.5753 | 4.9192 | 3.8256 | 3.2658 | 3.3018 | 72.65 | 113.03 | 117.14 | 176.8 | 167.06 | 251.98 | 229.22 | 349.02 | 311.32 | 466.83 | 402.49 | 599.22 | 477.01 | 713.95 | 49.4 | 42.3 | 42.2345 | 12.655555 | 13.3912 | 13.3912 | 7.3482 | 13.3912 | 1106163 | 1 |  |  | 4.285 | 7.7693 | 9.42 | 11.3793 | 13.1214 | 17.9779 | 4.6347 | 7.7597 | 9.5292 | 12.2736 | 14.8014 | 20.0028 | 24.8736 | 24.9839 | 24.9859 | 18.0284 | 18.0106 | 18.1103 |  | 14483 | 537 | 5 |  | CC650D | 323 | 1483 | 8 | 3 | 35 | 32.5 | 12.655555 | 2224.0786 | 2163.6858 | 1866.7572 | 1756.1285 | 1575.2357 | 1614.5 | 1540.3143 | 67.0586 | 66.6286 | 68.96 | 67.9229 | 83.345 | 67.1807 | 48.0236 | 32.279 | 20.167 | 12.8293 | 9.096 | 6.5753 | 4.9192 | 3.8256 | 3.2658 | 0 | 0 | 0 | 0 | 0 | 0.1016 | 0.0254 | 0 | 0 | 0 | 0 | 0 | 0 | 0 | 0.048009 | 0.041719 | 0.029952 | 0.032638 | 0.034995 | 0.018833 | 0.016538 | -0.000404 | -0.001208 | -0.002685 | -0.022139 | -0.029881 | -0.030037 | -0.017336 | 0.066704 | 0.064235 | 0.062969 | 0.060606 | 0.064202 | 0.085084 | 0.079744 | -0.380296 | -0.374255 | -0.371464 | -0.370234 | -0.375627 | -0.388177 | -0.379795 | -1.27807 | -1.248388 | -1.235374 | -1.229492 | -1.255348 | -1.303079 | -1.263433 | -0.664392 | -0.60308 | -0.584553 | -0.5785 | -0.641101 | -0.88421 | -0.783976 | -0.275302 | -0.252326 | -0.241753 | -0.237196 | -0.257744 | -0.308564 | -0.276871 | 0.385309 | 0.344261 | 0.27612 | 0.219755 | 0.348174 | 0.280984 | 0.249979 | -5 | -10 | -5 | -5 | -10 | -30 | 30 | -2.551816 | -2.514414 | -2.498245 | -2.491434 | -2.525805 | 0 | 0 |  | 1452.829 | 0 |  | 1454.658 | 0 |  | 742.018 | 0 |  | 741.973 | 0 |  | 1407.922 | 0 |  | 1417.828 | 0 |  | 766.212 | 0 |  | 766.233 | 0 |  | 1406.3979 | 0 |  | 1433.068 | 0 |  | 775.508 | 0 |  | 775.445 | 0 |  | 1530.274 | 0 |  | 1531.137 | 0 |  | 780.76 | 0 |  | 780.945 | 0 |  | 1510.2841 | 0 |  | 1510.665 | 0 |  | 754.492 | 0 |  | 754.591 | 0 |  | 1517.9041 | 0 |  | 1518.234 | 0 |  | 738.382 | 0.102 |  | 738.406 | 0.102 |  | 1531.3409 | 0 |  | 1531.7469 | 0 |  | 770.721 | 0.025 |  | 770.849 | 0.025 | 148.3549 | 138.9844 | 117.5478 | 106.4319 | 101.1333 | 137.368118 | 122.8308 | 0 | 0 | 0 | 0 | 0 | -39.4387832 | -9.646793 | -60.84252235 | -50.57345 | -33.68494 | -12.90844 | -6.419849672 | 14.5997 | 1.008219534 | 0 | 0 | 0 | 0 | 0 | 0 | 0 | 12.75908 | 25.14414 | 12.491225 | 12.45717 | 25.25805 | 0 | 0 | -44.5532 | -40.18238 | -40.31077488 | -39.29339765 | -53.43256 | -59.40185 | -37.64935 | 55.7183 | 73.37268 | 56.04334 | 66.68726 | 66.53892 | 53.12719 | 76.5429
127 | W91785 | 2017-04-05 04:22 | 55.9283 | 59.3221 | 53 | 70 | 1.1784 | 661.3986 | 25034 | 29 | 239715 | 239897 | 239988 | 239996 | 139311 | 139287 | 221085 | 221093 | 220889 | 220897 | 215467 | 215392 | 216069 | 216051 | 294066 | 294017 | 1365.33 | 51389.3359 | 6 | 39.8659 | 39.8659 | 39.8659 | 174.0487 | 174.0487 | 39.8659 | 39.8659 | 1258.3984 | 1161.7262 | 1114.6666 | 896.7854 | 1100.7028 | 1021.9809 | 998.2593 | 976.15 | 954.2128 | 940.9163 | 924.82 | 908.3463 | 16 | 18.6 | 32.2243 | 19.747 | 12.5565 | 8.9 | 6.427 | 4.8039 | 3.7506 | 3.2746 | 3.3003 | 70.81 | 111.66 | 115.28 | 176.19 | 165.43 | 252.03 | 227.68 | 350.04 | 308.81 | 469.91 | 393.22 | 599.56 | 459.42 | 704.58 | 50 | 42.3 | 43.3744 | -8.0875 | -1.9778 | 7.1291 | 2.3577 | -1.9778 | 1106163 | 2 |  |  | 4.1529 | 7.6557 | 9.2693 | 11.3671 | 13.5407 | 19.7764 | 4.3827 | 7.652 | 9.524 | 12.5093 | 14.5373 | 24.4227 | 24.9611 | 24.9878 | 25.0386 | 17.9841 | 17.7571 | 17.76 |  | 14483 | 537 | 6 |  | CC650D | 323 | 1483 | 8 | 3 | 35 | 24.5 | -8.0875 | 2238.0642 | 2112.8928 | 1817.9214 | 1726.9357 | 1539.5714 | 1487.5286 | 1300.0215 | 69.7136 | 67.7021 | 74.355 | 73.5721 | 86.9564 | 70.8814 | 56.8229 | 32.2243 | 19.747 | 12.5565 | 8.9 | 6.427 | 4.8039 | 3.7506 | 3.2746 | 0 | 0 | 0 | 0 | 0 | 0.1016 | 0.0254 | 0 | 0 | 0 | 0 | 0 | 0 | 0 | 0.048807 | 0.04252 | 0.030359 | 0.032549 | 0.035097 | 0.018654 | 0.016361 | -0.000404 | -0.001209 | -0.002686 | -0.022139 | -0.029884 | -0.028792 | -0.016381 | 0.066708 | 0.064243 | 0.062979 | 0.060616 | 0.064213 | 0.085156 | 0.079887 | -0.380262 | -0.374127 | -0.371288 | -0.370072 | -0.375433 | -0.387773 | -0.37861 | -1.278005 | -1.247881 | -1.234644 | -1.228827 | -1.254527 | -1.304467 | -1.260973 | -0.664412 | -0.603384 | -0.584981 | -0.578884 | -0.641616 | -0.886804 | -0.789214 | -0.275254 | -0.251943 | -0.241213 | -0.236709 | -0.257101 | -0.306001 | -0.271792 | 0.383622 | 0.338775 | 0.27031 | 0.214341 | 0.339105 | 0.277123 | 0.249883 | -5 | -10 | -5 | -5 | -10 | -20 | 20 | -2.551537 | -2.514176 | -2.498116 | -2.491311 | -2.525677 | 0 | 0 |  | 1452.829 | 0 |  | 1454.658 | 0 |  | 742.018 | 0 |  | 741.973 | 0 |  | 1407.922 | 0 |  | 1417.828 | 0 |  | 766.212 | 0 |  | 766.233 | 0 |  | 1406.3979 | 0 |  | 1433.068 | 0 |  | 775.508 | 0 |  | 775.445 | 0 |  | 1530.274 | 0 |  | 1531.137 | 0 |  | 780.76 | 0 |  | 780.945 | 0 |  | 1510.2841 | 0 |  | 1510.665 | 0 |  | 754.492 | 0 |  | 754.591 | 0 |  | 1517.9041 | 0 |  | 1518.234 | 0 |  | 738.382 | 0.102 |  | 738.406 | 0.102 |  | 1531.3409 | 0 |  | 1531.7469 | 0 |  | 770.721 | 0.025 |  | 770.849 | 0.025 | 149.2968 | 135.7386 | 114.4909 | 104.6799 | 98.8605 | 126.672 | 103.8548 | 0 | 0 | 0 | 0 | 0 | -39.3977368 | -9.616694 | -61.85928 | -51.55121 | -34.1663 | -12.79208907 | -6.539849251 | 13.22469 | 0.02521946 | 0 | 0 | 0 | 0 | 0 | 0 | 0 | 12.757685 | 25.14176 | 12.49058 | 12.456555 | 25.25677 | 0 | 0 | -46.31855 | -40.85036 | -43.49626 | -42.58971 | -55.79262 | -62.85791 | -44.84543 | 53.87664 | 68.47876 | 49.31889 | 61.75469 | 61.7848 | 37.64103 | 49.41791
127 | W91786 | 2017-04-05 04:25 | 56.1268 | 59.5133 | 76 | 70 | 1.1784 | 665.6118 | 25170 | 29 | 239715 | 239897 | 239988 | 239996 | 139311 | 139287 | 221085 | 221093 | 220889 | 220897 | 215467 | 215392 | 216069 | 216051 | 294066 | 294017 | 1365.33 | 51414.8906 | 6 | 40.5036 | 40.5036 | 40.5036 | 174.6863 | 174.6863 | 40.5036 | 40.5036 | 1260.7422 | 1160.8557 | 1116.1666 | 886.5494 | 1084.3605 | 1006.6932 | 983.338 | 961.7065 | 940.0986 | 927.049 | 911.884 | 895.3242 | 16 | 25.6 | 32.3716 | 20.0856 | 12.7713 | 9.0597 | 6.5332 | 4.8582 | 3.7724 | 3.2712 | 3.3018 | 70.08 | 111.05 | 112.68 | 174.07 | 161.88 | 249.59 | 222.37 | 346.99 | 302.57 | 469.96 | 389.31 | 602.91 | 458.31 | 704.71 | 49.6 | 42.4 | 44.9731 | -8.857142 | -2.9038 | 6.9838 | 2.59 | -2.9038 | 1104825 | 1 |  |  | 4.2864 | 7.6364 | 9.3971 | 11.4036 | 13.2457 | 18.5921 | 4.4987 | 7.8693 | 9.4547 | 12.48 | 14.5373 | 22.0933 | 24.8821 | 25.0014 | 24.995 | 17.9514 | 17.8433 | 18.0946 |  | 14483 | 537 | 7 |  | CC650D | 323 | 1483 | 8 | 3 | 35 | 26.333334 | -8.857142 | 2274.3071 | 2152.7429 | 1904.5571 | 1789.1571 | 1639.4928 | 1620.2643 | 1428.4642 | 81.1214 | 82.4364 | 91.07 | 90.925 | 90.0436 | 68.2729 | 57.9686 | 32.3716 | 20.0856 | 12.7713 | 9.0597 | 6.5332 | 4.8582 | 3.7724 | 3.2712 | 0 | 0 | 0 | 0 | 0 | 0.1016 | 0.0254 | 0 | 0 | 0 | 0 | 0 | 0 | 0 | 0.049354 | 0.042912 | 0.030878 | 0.032498 | 0.035158 | 0.019242 | 0.016877 | -0.000404 | -0.001209 | -0.002687 | -0.022139 | -0.029888 | -0.027837 | -0.015671 | 0.066694 | 0.064229 | 0.062959 | 0.060598 | 0.064188 | 0.085072 | 0.079802 | -0.380441 | -0.374307 | -0.371602 | -0.370348 | -0.375839 | -0.388715 | -0.379578 | -1.278614 | -1.248493 | -1.235888 | -1.229893 | -1.256211 | -1.310683 | -1.266967 | -0.664048 | -0.603045 | -0.584267 | -0.578287 | -0.640569 | -0.884052 | -0.786399 | -0.275739 | -0.252401 | -0.242131 | -0.237486 | -0.258419 | -0.308762 | -0.274512 | 0.3849 | 0.343739 | 0.27457 | 0.217939 | 0.344698 | 0.279106 | 0.249979 | -5 | -10 | -5 | -5 | -10 | -10 | 10 | -2.552057 | -2.514622 | -2.498356 | -2.491539 | -2.525913 | 0 | 0 |  | 1452.829 | 0 |  | 1454.658 | 0 |  | 742.018 | 0 |  | 741.973 | 0 |  | 1407.922 | 0 |  | 1417.828 | 0 |  | 766.212 | 0 |  | 766.233 | 0 |  | 1406.3979 | 0 |  | 1433.068 | 0 |  | 775.508 | 0 |  | 775.445 | 0 |  | 1530.274 | 0 |  | 1531.137 | 0 |  | 780.76 | 0 |  | 780.945 | 0 |  | 1510.2841 | 0 |  | 1510.665 | 0 |  | 754.492 | 0 |  | 754.591 | 0 |  | 1517.9041 | 0 |  | 1518.234 | 0 |  | 738.382 | 0.102 |  | 738.406 | 0.102 |  | 1531.3409 | 0 |  | 1531.7469 | 0 |  | 770.721 | 0.025 |  | 770.849 | 0.025 | 151.6826 | 138.2685 | 119.909 | 108.4193 | 105.2358 | 137.8391 | 113.9943 | 0 | 0 | 0 | 0 | 0 | -39.493444 | -9.6412812 | -62.5881553 | -52.0659 | -34.84092 | -12.74046 | -6.62023197 | 11.26532 | -1.527962202 | 0 | 0 | 0 | 0 | 0 | 0 | 0 | 12.760285 | 25.14622 | 12.49178 | 12.457695 | 25.25913 | 0 | 0 | -53.8685 | -49.71286 | -53.20919569 | -52.58075 | -57.67914 | -60.35679 | -45.58645 | 47.98626 | 61.63598 | 44.35068 | 55.55583 | 66.19552 | 49.25421 | 57.23861
127 | W91787 | 2017-04-05 04:27 | 56.3284 | 59.6904 | 74 | 66 | 1.1793 | 837.9254 | 25500 | 29 | 239715 | 239897 | 239988 | 239996 | 139311 | 139287 | 221085 | 221093 | 220889 | 220897 | 215467 | 215392 | 216069 | 216051 | 294066 | 294017 | 1365.33 | 51440.9609 | 6 | 41.4279 | 41.4279 | 41.4279 | 175.6106 | 175.6106 | 41.4279 | 41.4279 | 1265.4297 | 1150.2179 | 1102.6666 | 898.1762 | 1088.6279 | 1013.0533 | 992.9873 | 972.246 | 951.7056 | 939.9885 | 924.1074 | 908.5934 | 15.8 | 20.4 | 30.5485 | 17.9498 | 10.9311 | 7.596 | 5.4181 | 3.9635 | 3.081 | 2.6645 | 2.702 | 80.33 | 136.1 | 136.84 | 222.91 | 201.09 | 323.43 | 280.53 | 455.32 | 386.59 | 626.82 | 496.87 | 807.71 | 587.23 | 949.93 | 51.4 | 42.3 | 42.5379 | -16.82 | -4.5909 | 20.3861 | 19.2909 | -4.5909 | 6208259 | 2 |  |  | 4.2136 | 7.68 | 9.4579 | 11.3921 | 13.995 | 19.2414 | 4.4942 | 8.3768 | 9.6913 | 13.2261 | 17.2362 | 25.2101 | 25.0423 | 24.9634 | 25.0464 | 18.0499 | 17.9436 | 17.792 |  | 14483 | 537 | 8 |  | CC650B | 262 | 1463 | 6 | 3 | 35 | 18.833332 | -16.82 | 2374.1929 | 2276.4072 | 1872.9429 | 1729.9071 | 1586.6072 | 1440.7285 | 1406.85 | 90.2193 | 99.7164 | 100.36 | 102.5371 | 98.4579 | 73.55 | 57.3329 | 30.5485 | 17.9498 | 10.9311 | 7.596 | 5.4181 | 3.9635 | 3.081 | 2.6645 | 0 | 0 | 0 | 0 | 0 | 0.1016 | 0.0254 | 0 | 0 | 0 | 0 | 0 | 0 | 0 | 0.046252 | 0.039747 | 0.028217 | 0.030106 | 0.032454 | 0.017885 | 0.015646 | -0.000389 | -0.00115 | -0.002572 | -0.021334 | -0.028115 | -0.026745 | -0.014957 | 0.068237 | 0.065716 | 0.064432 | 0.062024 | 0.065699 | 0.087193 | 0.081747 | -0.372362 | -0.366386 | -0.36339 | -0.362007 | -0.367388 | -0.379315 | -0.370833 | -1.288847 | -1.259074 | -1.244359 | -1.237573 | -1.264285 | -1.316795 | -1.274956 | -0.644891 | -0.5857 | -0.568401 | -0.56303 | -0.623676 | -0.863254 | -0.766365 | -0.285986 | -0.261726 | -0.249913 | -0.244544 | -0.266082 | -0.315033 | -0.281695 | 0.376948 | 0.314325 | 0.246114 | 0.191834 | 0.296948 | 0.240384 | 0.214224 | -5 | -5 | 0 | 0 | -5 | 0 | 0 | -2.504309 | -2.467485 | -2.449934 | -2.443132 | -2.4775 | 0 | 0 |  | 1452.829 | 0 |  | 1454.658 | 0 |  | 742.018 | 0 |  | 741.973 | 0 |  | 1407.922 | 0 |  | 1417.828 | 0 |  | 766.212 | 0 |  | 766.233 | 0 |  | 1406.3979 | 0 |  | 1433.068 | 0 |  | 775.508 | 0 |  | 775.445 | 0 |  | 1530.274 | 0 |  | 1531.137 | 0 |  | 780.76 | 0 |  | 780.945 | 0 |  | 1510.2841 | 0 |  | 1510.665 | 0 |  | 754.492 | 0 |  | 754.591 | 0 |  | 1517.9041 | 0 |  | 1518.234 | 0 |  | 738.382 | 0.102 |  | 738.406 | 0.102 |  | 1531.3409 | 0 |  | 1531.7469 | 0 |  | 770.721 | 0.025 |  | 770.849 | 0.025 | 162.0078 | 149.5964 | 120.6775 | 107.2958 | 104.2385 | 125.6214 | 115.0058 | 0 | 0 | 0 | 0 | 0 | -38.538404 | -9.4191582 | -59.11039 | -48.59648 | -31.91159 | -10.85599 | -5.485732615 | 11.6668037 | -0.878444684 | 0 | 0 | 0 | 0 | 0 | 0 | 0 | 12.521545 | 12.337425 | 0 | 0 | 12.3875 | 0 | 0 | -58.18161 | -58.40389548 | -57.04472436 | -57.73146 | -61.40583 | -63.4923317 | -43.93793 | 57.23734136 | 54.93343 | 31.72115 | 38.7083 | 49.73444 | 35.25751 | 60.77024
127 | W91788 | 2017-04-05 04:30 | 56.2068 | 59.6484 | 88 | 66 | 1.1793 | 835.4153 | 25321 | 29 | 239715 | 239897 | 239988 | 239996 | 139311 | 139287 | 221085 | 221093 | 220889 | 220897 | 215467 | 215392 | 216069 | 216051 | 294066 | 294017 | 1365.33 | 51493.3594 | 6 | 42.3495 | 42.3495 | 42.3495 | 176.5322 | 176.5322 | 42.3495 | 42.3495 | 1268.9453 | 1147.4564 | 1094.5 | 902.6651 | 1091.2015 | 1015.1905 | 994.5666 | 973.8698 | 953.5095 | 941.7308 | 928.6429 | 913.4709 | 16 | 18.4 | 30.712 | 18.266 | 11.2544 | 7.8636 | 5.611 | 4.1364 | 3.148 | 2.6558 | 2.7033 | 80.71 | 134.44 | 134.07 | 217.97 | 195.75 | 314.23 | 273.05 | 441.75 | 377.27 | 600.98 | 498.52 | 784.55 | 594.58 | 953.88 | 50.2 | 42.6 | 43.3841 | 12.52 | 13.3866 | 13.3866 | 4.0141 | 13.3866 | 6208259 | 1 |  |  | 4.2779 | 7.63 | 9.2793 | 11.94 | 12.8264 | 17.7086 | 4.3132 | 8.3176 | 9.7941 | 15.4956 | 14.6721 | 18.3882 | 24.9338 | 24.9418 | 24.9564 | 17.5607 | 17.9904 | 18.2657 |  | 14483 | 537 | 9 |  | CC650B | 262 | 1463 | 6 | 3 | 35 | 25.166668 | 12.52 | 2309.0715 | 2211.8 | 1840.55 | 1718.05 | 1582.7072 | 1566.0286 | 1557.0786 | 86.4143 | 72.2186 | 77.5264 | 80.1193 | 75.7936 | 68.6293 | 53.0879 | 30.712 | 18.266 | 11.2544 | 7.8636 | 5.611 | 4.1364 | 3.148 | 2.6558 | 0 | 0 | 0 | 0 | 0 | 0.1016 | 0.0254 | 0 | 0 | 0 | 0 | 0 | 0 | 0 | 0.047411 | 0.039431 | 0.030501 | 0.030719 | 0.032135 | 0.018492 | 0.016256 | -0.000389 | -0.001134 | -0.002558 | -0.021386 | -0.028368 | -0.027371 | -0.015377 | 0.068344 | 0.065817 | 0.06453 | 0.062116 | 0.065792 | 0.087236 | 0.081754 | -0.371621 | -0.365654 | -0.362739 | -0.361376 | -0.366812 | -0.379497 | -0.371339 | -1.288388 | -1.258157 | -1.24422 | -1.237429 | -1.264182 | -1.320293 | -1.279919 | -0.644432 | -0.585158 | -0.567757 | -0.562315 | -0.622603 | -0.858612 | -0.761041 | -0.285715 | -0.261628 | -0.249947 | -0.24467 | -0.266575 | -0.318862 | -0.286364 | 0.378598 | 0.322056 | 0.253658 | 0.19818 | 0.306653 | 0.241958 | 0.214381 | -5 | -10 | -5 | -5 | -10 | 10 | -10 | -2.50219 | -2.465254 | -2.448367 | -2.441617 | -2.475787 | 0 | 0 |  | 1452.829 | 0 |  | 1454.658 | 0 |  | 742.018 | 0 |  | 741.973 | 0 |  | 1407.922 | 0 |  | 1417.828 | 0 |  | 766.212 | 0 |  | 766.233 | 0 |  | 1406.3979 | 0 |  | 1433.068 | 0 |  | 775.508 | 0 |  | 775.445 | 0 |  | 1530.274 | 0 |  | 1531.137 | 0 |  | 780.76 | 0 |  | 780.945 | 0 |  | 1510.2841 | 0 |  | 1510.665 | 0 |  | 754.492 | 0 |  | 754.591 | 0 |  | 1517.9041 | 0 |  | 1518.234 | 0 |  | 738.382 | 0.102 |  | 738.406 | 0.102 |  | 1531.3409 | 0 |  | 1531.7469 | 0 |  | 770.721 | 0.025 |  | 770.849 | 0.025 | 157.8112 | 145.5740406 | 118.7706915 | 106.7183938 | 104.1295 | 136.6141 | 127.2974 | 0 | 0 | 0 | 0 | 0 | -38.5568952 | -9.4320106 | -60.58258 | -48.18364 | -34.76723946 | -11.54892 | -4.762173594 | 11.72288 | -1.125048801 | 0 | 0 | 0 | 0 | 0 | 0 | 0 | 12.51095 | 24.65254 | 12.241835 | 12.208085 | 24.75787 | 0 | 0 | -55.68814 | -42.25929 | -44.01616 | -45.05228 | -47.18932 | -58.92594 | -40.40207 | 54.05141 | 79.78365 | 52.22913 | 62.32527 | 76.93585 | 50.85412 | 76.33828
127 | W91789 | 2017-04-05 04:31 | 57.1293 | 60.2541 | 36 | 68 | 1.1793 | 844.8994 | 25565 | 29 | 239715 | 239897 | 239988 | 239996 | 139311 | 139287 | 221085 | 221093 | 220889 | 220897 | 215467 | 215392 | 216069 | 216051 | 294066 | 294017 | 1365.33 | 51493.3594 | 6 | 43.2845 | 43.2845 | 43.2845 | 177.4672 | 177.4672 | 43.2845 | 43.2845 | 1260.7422 | 1157.8496 | 1118.6666 | 891.7361 | 1091.3634 | 1012.0525 | 989.8462 | 967.7 | 946.2171 | 933.4415 | 918.1901 | 900.7769 | 15.8 | 23.6 | 30.6776 | 18.1634 | 11.1964 | 7.8075 | 5.5148 | 4.0067 | 3.0697 | 2.6491 | 2.693 | 77.64 | 132.64 | 129.53 | 216.12 | 190.06 | 313.45 | 266.58 | 445.69 | 369.34 | 617.72 | 482.75 | 801.03 | 571.9 | 946.89 | 49.9 | 42.3 | 44.4879 | -21.869999 | -15.9057 | 19.7447 | 19.1811 | -15.9057 | 6208259 | 2 |  |  | 4.3736 | 7.74 | 9.2871 | 11.37 | 13.3343 | 19.3086 | 4.738 | 8.4099 | 9.6648 | 12.5789 | 15.0197 | 23.9239 | 25.0023 | 24.9033 | 24.9469 | 18.0331 | 17.6989 | 17.6443 |  | 14483 | 537 | 10 |  | CC650B | 262 | 1463 | 6 | 3 | 35 | 33.166664 | -21.869999 | 2348.1287 | 2244.6001 | 1912.15 | 1812.5929 | 1672.7786 | 1552.0286 | 1419.0072 | 76.3907 | 63.5007 | 64.2693 | 62.92 | 66.7843 | 67.9029 | 53.0614 | 30.6776 | 18.1634 | 11.1964 | 7.8075 | 5.5148 | 4.0067 | 3.0697 | 2.6491 | 0 | 0 | 0 | 0 | 0 | 0.1016 | 0.0254 | 0 | 0 | 0 | 0 | 0 | 0 | 0 | 0.049261 | 0.039757 | 0.032201 | 0.030752 | 0.032125 | 0.018437 | 0.016136 | -0.00039 | -0.001117 | -0.002535 | -0.021467 | -0.028417 | -0.027947 | -0.015916 | 0.068309 | 0.065784 | 0.064492 | 0.062071 | 0.065744 | 0.087204 | 0.081805 | -0.37188 | -0.365834 | -0.36305 | -0.361873 | -0.367352 | -0.379439 | -0.370484 | -1.288671 | -1.257399 | -1.244483 | -1.238488 | -1.265844 | -1.31707 | -1.272964 | -0.644482 | -0.585234 | -0.567559 | -0.561562 | -0.621785 | -0.859349 | -0.764573 | -0.285916 | -0.261776 | -0.250447 | -0.245884 | -0.26789 | -0.318396 | -0.282938 | 0.3776 | 0.319786 | 0.251029 | 0.194723 | 0.300993 | 0.239481 | 0.213617 | -5 | -15 | -10 | -10 | -10 | 20 | -20 | -2.50394 | -2.466474 | -2.449467 | -2.442698 | -2.477156 | 0 | 0 |  | 1452.829 | 0 |  | 1454.658 | 0 |  | 742.018 | 0 |  | 741.973 | 0 |  | 1407.922 | 0 |  | 1417.828 | 0 |  | 766.212 | 0 |  | 766.233 | 0 |  | 1406.3979 | 0 |  | 1433.068 | 0 |  | 775.508 | 0 |  | 775.445 | 0 |  | 1530.274 | 0 |  | 1531.137 | 0 |  | 780.76 | 0 |  | 780.945 | 0 |  | 1510.2841 | 0 |  | 1510.665 | 0 |  | 754.492 | 0 |  | 754.591 | 0 |  | 1517.9041 | 0 |  | 1518.234 | 0 |  | 738.382 | 0.102 |  | 738.406 | 0.102 |  | 1531.3409 | 0 |  | 1531.7469 | 0 |  | 770.721 | 0.025 |  | 770.849 | 0.025 | 160.3983 | 147.6588 | 123.3183778 | 112.5095 | 109.9752 | 135.3431 | 116.0819 | 0 | 0 | 0 | 0 | 0 | -38.5510024 | -9.4102936 | -62.97864 | -48.58589736 | -36.91883 | -11.49936108 | -4.693749552 | 12.5253357 | -0.28005208 | 0 | 0 | 0 | 0 | 0 | 0 | 0 | 12.5197 | 36.99711 | 24.49467 | 24.42698 | 24.77156 | 0 | 0 | -49.23243 | -37.16277 | -36.47662 | -35.33348104 | -41.52548 | -58.35229 | -40.56931 | 60.70695 | 98.90722 | 74.4176 | 90.10359 | 88.52749 | 50.96515 | 65.82222
127 | W91790 | 2017-04-05 04:34 | 57.4296 | 60.4877 | 66 | 68 | 1.1793 | 848.7638 | 25771 | 29 | 239715 | 239897 | 239988 | 239996 | 139311 | 139287 | 221085 | 221093 | 220889 | 220897 | 215467 | 215392 | 216069 | 216051 | 294066 | 294017 | 1365.33 | 51519.457 | 6 | 44.2238 | 44.2238 | 44.2238 | 178.4066 | 178.4066 | 44.2238 | 44.2238 | 1259.5703 | 1153.0253 | 1110.5 | 894.186 | 1091.3153 | 1014.4993 | 992.9745 | 971.0579 | 949.6239 | 937.1049 | 922.5775 | 905.7929 | 15.8 | 21.4 | 31.1266 | 18.3361 | 11.253 | 7.8424 | 5.5605 | 4.0613 | 3.0794 | 2.6604 | 2.693 | 78.08 | 132.97 | 129.78 | 217.98 | 189.99 | 316.92 | 265.31 | 447.65 | 365.84 | 616.45 | 480.99 | 798.43 | 572.57 | 946.99 | 50.3 | 42.3 | 44.2443 | 2.2 | 7.6873 | 8.4414 | 40.165 | 7.6873 | 6208248 | 1 |  |  | 4.3429 | 7.7857 | 9.4671 | 11.3893 | 13.4514 | 21.2136 | 4.4521 | 8.531 | 9.7408 | 13.0944 | 15.1479 | 27.793 | 24.9934 | 24.9358 | 25.0219 | 18.1796 | 17.7861 | 16.5469 |  | 14483 | 537 | 11 |  | CC650B | 262 | 1463 | 6 | 3 | 35 | 23.833332 | 2.2 | 2380.6072 | 2252.9714 | 1886.2643 | 1775.6215 | 1650.1571 | 1630.8143 | 1269.4286 | 101.1236 | 95.5021 | 103.755 | 101.8236 | 81.9736 | 72.7593 | 54.8543 | 31.1266 | 18.3361 | 11.253 | 7.8424 | 5.5605 | 4.0613 | 3.0794 | 2.6604 | 0 | 0 | 0 | 0 | 0 | 0.1016 | 0.0254 | 0 | 0 | 0 | 0 | 0 | 0 | 0 | 0.050783 | 0.04053 | 0.032327 | 0.030924 | 0.032109 | 0.018898 | 0.016508 | -0.000392 | -0.001118 | -0.002564 | -0.021403 | -0.028421 | -0.028806 | -0.016351 | 0.06832 | 0.065795 | 0.064509 | 0.062088 | 0.065762 | 0.087195 | 0.081929 | -0.371836 | -0.365753 | -0.362877 | -0.361693 | -0.367149 | -0.379321 | -0.369064 | -1.288939 | -1.257343 | -1.244231 | -1.238346 | -1.265197 | -1.313645 | -1.263401 | -0.644353 | -0.585192 | -0.567857 | -0.561915 | -0.622113 | -0.858343 | -0.768693 | -0.285983 | -0.261744 | -0.249979 | -0.245345 | -0.267377 | -0.319342 | -0.278856 | 0.377507 | 0.3197 | 0.251512 | 0.196077 | 0.303942 | 0.241002 | 0.213617 | 0 | -15 | -5 | -5 | -10 | 30 | -30 | -2.504398 | -2.466794 | -2.449883 | -2.443093 | -2.477287 | 0 | 0 |  | 1452.829 | 0 |  | 1454.658 | 0 |  | 742.018 | 0 |  | 741.973 | 0 |  | 1407.922 | 0 |  | 1417.828 | 0 |  | 766.212 | 0 |  | 766.233 | 0 |  | 1406.3979 | 0 |  | 1433.068 | 0 |  | 775.508 | 0 |  | 775.445 | 0 |  | 1530.274 | 0 |  | 1531.137 | 0 |  | 780.76 | 0 |  | 780.945 | 0 |  | 1510.2841 | 0 |  | 1510.665 | 0 |  | 754.492 | 0 |  | 754.591 | 0 |  | 1517.9041 | 0 |  | 1518.234 | 0 |  | 738.382 | 0.102 |  | 738.406 | 0.102 |  | 1531.3409 | 0 |  | 1531.7469 | 0 |  | 770.721 | 0.025 |  | 770.849 | 0.025 | 162.6431 | 148.2343 | 121.681 | 110.2448 | 108.5176 | 142.1989 | 104.003 | 0 | 0 | 0 | 0 | 0 | -38.5390136 | -9.3742256 | -64.95093 | -49.5544 | -37.03205 | -11.79029 | -4.666046536 | 13.01559466 | -0.198354 | 0 | 0 | 0 | 0 | 0 | 0 | 0 | 0 | 37.00191 | 12.249415 | 12.215465 | 24.77287 | 0 | 0 | -65.1593 | -55.88706 | -58.918 | -57.21621 | -50.99684 | -62.45244 | -42.16612 | 32.53286 | 79.7947 | 37.98039 | 53.45375 | 77.62761 | 54.223 | 52.26432
127 | W91791 | 2017-04-05 04:36 | 57.7867 | 60.756 | 59 | 68 | 1.1793 | 854.043 | 25822 | 29 | 239715 | 239897 | 239988 | 239996 | 139311 | 139287 | 221085 | 221093 | 220889 | 220897 | 215467 | 215392 | 216069 | 216051 | 294066 | 294017 | 1365.33 | 51545.5586 | 6 | 45.169 | 45.169 | 45.169 | 179.3517 | 179.3517 | 45.169 | 45.169 | 1256.0547 | 1153.3295 | 1109.6666 | 896.723 | 1092.1732 | 1015.2693 | 993.5782 | 972.0356 | 950.9048 | 938.4136 | 924.0378 | 909.2054 | 15.8 | 21.2 | 30.6722 | 18.1659 | 11.2562 | 7.8901 | 5.6185 | 4.1153 | 3.1334 | 2.6489 | 2.693 | 78.4 | 132.83 | 129.65 | 216.01 | 189.39 | 311.08 | 264.01 | 438.96 | 362.19 | 602.41 | 473.65 | 787.52 | 574.43 | 949.9 | 50.4 | 42.3 | 42.9688 | 17.68 | 18.1797 | 18.1797 | 23.1057 | 18.1797 | 6208248 | 2 |  |  | 4.335 | 7.63 | 9.275 | 11.4357 | 13.1136 | 18.0143 | 4.5718 | 8.162 | 9.8972 | 12.7676 | 15.0423 | 23.6972 | 25.0244 | 24.9321 | 24.9499 | 18.139 | 17.8136 | 17.407 |  | 14483 | 537 | 12 |  | CC650B | 262 | 1463 | 6 | 3 | 35 | 33.666664 | 17.68 | 2362.55 | 2210.1572 | 1868.0643 | 1750.5428 | 1627.6786 | 1617.75 | 1575.3572 | 66.7114 | 73.1914 | 66.0121 | 65.4393 | 71.8786 | 70.2214 | 54.1 | 30.6722 | 18.1659 | 11.2562 | 7.8901 | 5.6185 | 4.1153 | 3.1334 | 2.6489 | 0 | 0 | 0 | 0 | 0 | 0.1016 | 0.0254 | 0 | 0 | 0 | 0 | 0 | 0 | 0 | 0.053347 | 0.040871 | 0.03223 | 0.030805 | 0.032034 | 0.019758 | 0.017184 | -0.00039 | -0.001116 | -0.002533 | -0.021452 | -0.028384 | -0.02995 | -0.016828 | 0.068352 | 0.06583 | 0.064541 | 0.06212 | 0.065793 | 0.087248 | 0.081789 | -0.371622 | -0.365476 | -0.362616 | -0.36141 | -0.366947 | -0.378649 | -0.370267 | -1.28871 | -1.256992 | -1.243505 | -1.237561 | -1.265319 | -1.306941 | -1.265817 | -0.644063 | -0.585186 | -0.567677 | -0.561812 | -0.621887 | -0.858308 | -0.761633 | -0.286071 | -0.2615 | -0.249954 | -0.245222 | -0.267384 | -0.319064 | -0.285631 | 0.37789 | 0.321921 | 0.253509 | 0.198033 | 0.308565 | 0.245597 | 0.213685 | -5 | -15 | -10 | -10 | -10 | 40 | -40 | -2.502409 | -2.465021 | -2.448235 | -2.441483 | -2.475923 | 0 | 0 |  | 1452.829 | 0 |  | 1454.658 | 0 |  | 742.018 | 0 |  | 741.973 | 0 |  | 1407.922 | 0 |  | 1417.828 | 0 |  | 766.212 | 0 |  | 766.233 | 0 |  | 1406.3979 | 0 |  | 1433.068 | 0 |  | 775.508 | 0 |  | 775.445 | 0 |  | 1530.274 | 0 |  | 1531.137 | 0 |  | 780.76 | 0 |  | 780.945 | 0 |  | 1510.2841 | 0 |  | 1510.665 | 0 |  | 754.492 | 0 |  | 754.591 | 0 |  | 1517.9041 | 0 |  | 1518.234 | 0 |  | 738.382 | 0.102 |  | 738.406 | 0.102 |  | 1531.3409 | 0 |  | 1531.7469 | 0 |  | 770.721 | 0.025 |  | 770.849 | 0.025 | 161.4850176 | 145.4946 | 120.5667 | 108.7437 | 107.0899 | 141.145452 | 128.8469 | 0 | 0 | 0 | 0 | 0 | -38.4707384 | -9.4047818 | -68.24621547 | -49.97171696 | -36.92837 | -11.57491 | -4.61841435 | 13.32034 | -0.450630852 | 0 | 0 | 0 | 0 | 0 | 0 | 0 | 12.512045 | 36.975315 | 24.48235 | 24.41483 | 24.75923 | 0 | 0 | -42.96634 | -42.83058 | -37.47355 | -36.76458 | -44.70037 | -60.27159 | -41.2043453 | 62.7845 | 89.66766 | 70.64717 | 84.81906 | 82.53031 | 55.72347 | 77.78713
127 | W91792 | 2017-04-05 04:38 | 58.0712 | 60.9758 | 64 | 69 | 1.1793 | 852.7927 | 25850 | 29 | 239715 | 239897 | 239988 | 239996 | 139311 | 139287 | 221085 | 221093 | 220889 | 220897 | 215467 | 215392 | 216069 | 216051 | 294066 | 294017 | 1365.33 | 51571.6523 | 6 | 46.1128 | 46.1128 | 46.1128 | 180.2955 | 180.2955 | 46.1128 | 46.1128 | 1247.8516 | 1147.2941 | 1097 | 890.5278 | 1089.5034 | 1011.5452 | 989.877 | 968.2311 | 946.9528 | 934.479 | 919.4709 | 903.4873 | 15.8 | 19.4 | 30.8943 | 18.2174 | 11.1826 | 7.7874 | 5.5271 | 4.0356 | 3.0904 | 2.6558 | 2.693 | 77.16 | 131.9 | 128.94 | 217.13 | 189.05 | 316.32 | 263.71 | 446.9 | 362.9 | 614.8 | 474.76 | 798.28 | 567.3 | 946.01 | 49.8 | 42.3 | 44.1427 | -32.68 | -21.3389 | 29.3796 | 50.2478 | -21.3389 | 6208248 | 1 |  |  | 4.3564 | 7.7543 | 9.385 | 11.5193 | 13.4371 | 19.93 | 4.6493 | 8.5732 | 9.6887 | 13.4845 | 14.6493 | 26.2394 | 24.9546 | 24.8798 | 24.9988 | 18.2338 | 17.6184 | 17.0313 |  | 14483 | 537 | 13 |  | CC650B | 262 | 1463 | 6 | 3 | 35 | 32.166664 | -32.68 | 2411.0786 | 2249.9429 | 1916.1428 | 1795.1428 | 1660.2428 | 1622.5358 | 1409.2643 | 69.9893 | 80.1636 | 77.135 | 76.035 | 74.9621 | 71.9214 | 48.1157 | 30.8943 | 18.2174 | 11.1826 | 7.7874 | 5.5271 | 4.0356 | 3.0904 | 2.6558 | 0 | 0 | 0 | 0 | 0 | 0.1016 | 0.0254 | 0 | 0 | 0 | 0 | 0 | 0 | 0 | 0.053467 | 0.041409 | 0.032661 | 0.030918 | 0.032088 | 0.019528 | 0.017007 | -0.00039 | -0.001119 | -0.00254 | -0.021474 | -0.028442 | -0.028863 | -0.016317 | 0.068308 | 0.065788 | 0.064497 | 0.062079 | 0.065751 | 0.087201 | 0.081839 | -0.371934 | -0.365778 | -0.362965 | -0.361741 | -0.367252 | -0.379245 | -0.369928 | -1.288948 | -1.2572 | -1.243951 | -1.237922 | -1.265534 | -1.313379 | -1.267639 | -0.644216 | -0.585341 | -0.567693 | -0.561879 | -0.62206 | -0.859082 | -0.765699 | -0.286224 | -0.261623 | -0.250258 | -0.245459 | -0.267519 | -0.318652 | -0.281783 | 0.377627 | 0.319985 | 0.250955 | 0.195444 | 0.303619 | 0.241843 | 0.213594 | -5 | -15 | -10 | -10 | -10 | 30 | -30 | -2.504742 | -2.467212 | -2.449995 | -2.443199 | -2.47766 | 0 | 0 |  | 1452.829 | 0 |  | 1454.658 | 0 |  | 742.018 | 0 |  | 741.973 | 0 |  | 1407.922 | 0 |  | 1417.828 | 0 |  | 766.212 | 0 |  | 766.233 | 0 |  | 1406.3979 | 0 |  | 1433.068 | 0 |  | 775.508 | 0 |  | 775.445 | 0 |  | 1530.274 | 0 |  | 1531.137 | 0 |  | 780.76 | 0 |  | 780.945 | 0 |  | 1510.2841 | 0 |  | 1510.665 | 0 |  | 754.492 | 0 |  | 754.591 | 0 |  | 1517.9041 | 0 |  | 1518.234 | 0 |  | 738.382 | 0.102 |  | 738.406 | 0.102 |  | 1531.3409 | 0 |  | 1531.7469 | 0 |  | 770.721 | 0.025 |  | 770.849 | 0.025 | 164.696 | 148.0192 | 123.5855 | 111.4407 | 109.1626 | 141.4867 | 115.3328 | 0 | 0 | 0 | 0 | 0 | -38.531292 | -9.3961712 | -68.41349 | -50.652588 | -37.46905 | -11.69094 | -4.614136964 | 12.26039 | -0.87467091 | 0 | 0 | 0 | 0 | 0 | 0 | 0 | 12.52371 | 37.00818 | 24.49995 | 24.43199 | 24.7766 | 0 | 0 | -45.08823 | -46.92304 | -43.789 | -42.72247 | -46.63092 | -61.78638 | -36.84214 | 63.71795 | 87.45179 | 66.82736 | 81.45925 | 82.69416 | 53.42947 | 68.2198
127 | W91793 | 2017-04-05 04:40 | 58.3459 | 61.2046 | 63 | 69 | 1.1793 | 840.3434 | 25411 | 29 | 239715 | 239897 | 239988 | 239996 | 139311 | 139287 | 221085 | 221093 | 220889 | 220897 | 215467 | 215392 | 216069 | 216051 | 294066 | 294017 | 1365.33 | 51597.75 | 6 | 47.0428 | 47.0428 | 47.0428 | 181.2255 | 181.2255 | 47.0428 | 47.0428 | 1253.7109 | 1147.6454 | 1080.1666 | 890.2557 | 1093.6174 | 1014.2298 | 991.83 | 969.5621 | 947.7647 | 934.5435 | 919.6282 | 903.9724 | 15.8 | 18.6 | 30.8284 | 18.0865 | 11.0468 | 7.6737 | 5.4629 | 4.0403 | 3.1215 | 2.6473 | 2.693 | 75.33 | 134.19 | 126.94 | 219.65 | 185.78 | 318.27 | 258.99 | 446.2 | 355.31 | 604.92 | 462.75 | 779.8 | 554.57 | 937.94 | 49.6 | 42.4 | 43.6773 | 29 | 24.6643 | 24.6643 | 19.9152 | 24.6643 | 6208248 | 2 |  |  | 4.3629 | 7.7207 | 9.3979 | 11.5293 | 13.3736 | 17.57 | 4.7836 | 8.1247 | 9.4644 | 14.0466 | 14.2493 | 20.626 | 24.9429 | 24.9391 | 25.0206 | 18.1936 | 17.7834 | 17.9862 |  | 14483 | 537 | 14 |  | CC650B | 262 | 1463 | 6 | 3 | 35 | 21.166668 | 29 | 2385.9285 | 2261.5786 | 1918.9214 | 1769.4 | 1597.3785 | 1605.9572 | 1621.3785 | 92.6636 | 102.3986 | 104.4829 | 101.085 | 85.7943 | 72.8836 | 57.8107 | 30.8284 | 18.0865 | 11.0468 | 7.6737 | 5.4629 | 4.0403 | 3.1215 | 2.6473 | 0 | 0 | 0 | 0 | 0 | 0.1016 | 0.0254 | 0 | 0 | 0 | 0 | 0 | 0 | 0 | 0.053784 | 0.041894 | 0.033177 | 0.031101 | 0.032055 | 0.020139 | 0.017573 | -0.000391 | -0.001139 | -0.002569 | -0.021409 | -0.028446 | -0.028043 | -0.015833 | 0.068299 | 0.065778 | 0.064489 | 0.062072 | 0.065752 | 0.087183 | 0.081693 | -0.371944 | -0.36591 | -0.363028 | -0.361769 | -0.367097 | -0.379601 | -0.371542 | -1.288637 | -1.258261 | -1.244353 | -1.238112 | -1.264518 | -1.317818 | -1.278006 | -0.644513 | -0.585468 | -0.567922 | -0.562188 | -0.622876 | -0.859121 | -0.761131 | -0.285952 | -0.261552 | -0.250054 | -0.245151 | -0.266577 | -0.318722 | -0.286621 | 0.377224 | 0.318357 | 0.250015 | 0.195003 | 0.303852 | 0.242533 | 0.213594 | -5 | -10 | -5 | -5 | -10 | 20 | -20 | -2.50439 | -2.467349 | -2.450115 | -2.443284 | -2.477488 | 0 | 0 |  | 1452.829 | 0 |  | 1454.658 | 0 |  | 742.018 | 0 |  | 741.973 | 0 |  | 1407.922 | 0 |  | 1417.828 | 0 |  | 766.212 | 0 |  | 766.233 | 0 |  | 1406.3979 | 0 |  | 1433.068 | 0 |  | 775.508 | 0 |  | 775.445 | 0 |  | 1530.274 | 0 |  | 1531.137 | 0 |  | 780.76 | 0 |  | 780.945 | 0 |  | 1510.2841 | 0 |  | 1510.665 | 0 |  | 754.492 | 0 |  | 754.591 | 0 |  | 1517.9041 | 0 |  | 1518.234 | 0 |  | 738.382 | 0.102 |  | 738.406 | 0.102 |  | 1531.3409 | 0 |  | 1531.7469 | 0 |  | 770.721 | 0.025 |  | 770.849 | 0.025 | 162.9565 | 148.7621 | 123.7493 | 109.8301968 | 105.0308 | 140.0122 | 132.4553 | 0 | 0 | 0 | 0 | 0 | -38.5674616 | -9.4371668 | -68.8042 | -51.28043 | -38.08716 | -11.99978 | -4.563645462 | 10.41603 | -2.22373044 | 0 | 0 | 0 | 0 | 0 | 0 | 0 | 12.52195 | 24.67349 | 12.250575 | 12.21642 | 24.77488 | 0 | 0 | -59.72289 | -59.9511 | -59.33814 | -56.82877398 | -53.43921 | -62.61583 | -44.00152 | 46.95139 | 62.20408 | 38.5746 | 53.21806 | 71.80286 | 49.24491 | 76.79286
127 | W91794 | 2017-04-05 04:42 | 58.5867 | 61.3606 | 65 | 69 | 1.1793 | 846.9238 | 25640 | 29 | 239715 | 239897 | 239988 | 239996 | 139311 | 139287 | 221085 | 221093 | 220889 | 220897 | 215467 | 215392 | 216069 | 216051 | 294066 | 294017 | 1365.33 | 51623.8516 | 6 | 47.98 | 47.98 | 47.98 | 182.1628 | 182.1628 | 47.98 | 47.98 | 1232.6172 | 1135.8112 | 1081.3334 | 882.1644 | 1083.2236 | 1002.8404 | 980.3736 | 957.7584 | 935.6559 | 922.3611 | 906.928 | 889.0104 | 15.8 | 17.6 | 30.5815 | 17.9628 | 11.0464 | 7.7183 | 5.4618 | 3.9866 | 3.0676 | 2.6506 | 2.693 | 75.78 | 131.37 | 127.47 | 215.66 | 187.95 | 313.08 | 263.48 | 445.03 | 364.07 | 613.63 | 472.51 | 795.93 | 559.52 | 941.93 | 50 | 42.3 | 43.4109 | -29.49 | -14.1842 | 21.9211 | 25.9462 | -14.1842 | 6208248 | 1 |  |  | 4.4907 | 7.8457 | 9.4857 | 11.6836 | 13.5943 | 19.3557 | 4.7431 | 8.6278 | 9.825 | 13.0569 | 14.5944 | 24.1639 | 25.0309 | 24.9701 | 24.9349 | 17.9866 | 17.7171 | 17.6316 |  | 14483 | 537 | 15 |  | CC650B | 262 | 1463 | 6 | 3 | 35 | 32.833336 | -29.49 | 2444.8071 | 2296.293 | 1946.1857 | 1841.8214 | 1688.9785 | 1673.1215 | 1434.0143 | 69.4429 | 62.2693 | 63.98 | 64.6371 | 73.4407 | 69.88 | 50.6307 | 30.5815 | 17.9628 | 11.0464 | 7.7183 | 5.4618 | 3.9866 | 3.0676 | 2.6506 | 0 | 0 | 0 | 0 | 0 | 0.1016 | 0.0254 | 0 | 0 | 0 | 0 | 0 | 0 | 0 | 0.054269 | 0.042057 | 0.033231 | 0.030849 | 0.03202 | 0.019718 | 0.01727 | -0.000391 | -0.00112 | -0.002543 | -0.021575 | -0.028452 | -0.027589 | -0.015294 | 0.068218 | 0.065698 | 0.064411 | 0.061994 | 0.065666 | 0.087058 | 0.08169 | -0.372531 | -0.366436 | -0.36358 | -0.362324 | -0.36784 | -0.380455 | -0.371267 | -1.289164 | -1.257755 | -1.244318 | -1.237482 | -1.265832 | -1.321347 | -1.276096 | -0.644724 | -0.58559 | -0.568059 | -0.562146 | -0.622603 | -0.859084 | -0.765069 | -0.286309 | -0.261972 | -0.25046 | -0.245785 | -0.267568 | -0.319483 | -0.283129 | 0.37758 | 0.318456 | 0.249068 | 0.193195 | 0.298891 | 0.239306 | 0.213591 | -5 | -15 | -10 | -15 | -10 | 10 | -10 | -2.505663 | -2.468028 | -2.450405 | -2.443056 | -2.477956 | 0 | 0 |  | 1452.829 | 0 |  | 1454.658 | 0 |  | 742.018 | 0 |  | 741.973 | 0 |  | 1407.922 | 0 |  | 1417.828 | 0 |  | 766.212 | 0 |  | 766.233 | 0 |  | 1406.3979 | 0 |  | 1433.068 | 0 |  | 775.508 | 0 |  | 775.445 | 0 |  | 1530.274 | 0 |  | 1531.137 | 0 |  | 780.76 | 0 |  | 780.945 | 0 |  | 1510.2841 | 0 |  | 1510.665 | 0 |  | 754.492 | 0 |  | 754.591 | 0 |  | 1517.9041 | 0 |  | 1518.234 | 0 |  | 738.382 | 0.102 |  | 738.406 | 0.102 |  | 1531.3409 | 0 |  | 1531.7469 | 0 |  | 770.721 | 0.025 |  | 770.849 | 0.025 | 166.7799 | 150.8619 | 125.3558 | 114.1819 | 110.9085 | 145.6586 | 117.1446 | 0 | 0 | 0 | 0 | 0 | -38.654228 | -9.4301818 | -69.45758 | -51.48872 | -38.18563 | -11.47641 | -4.516488576 | 10.40032 | -2.521565696 | 0 | 0 | 0 | 0 | 0 | 0 | 0 | 12.528315 | 37.02042 | 24.50405 | 36.64584 | 24.77956 | 0 | 0 | -44.7715 | -36.46428 | -36.34441482 | -36.33549 | -45.7244 | -60.03278992 | -38.73598 | 65.07908 | 99.92928 | 75.32977 | 103.0158 | 85.44713 | 57.37192 | 66.4569
127 | W91795 | 2017-04-05 04:45 | 58.7484 | 61.4701 | 66 | 67 | 1.1793 | 845.7243 | 25593 | 29 | 239715 | 239897 | 239988 | 239996 | 139311 | 139287 | 221085 | 221093 | 220889 | 220897 | 215467 | 215392 | 216069 | 216051 | 294066 | 294017 | 1365.33 | 51649.9531 | 6 | 48.916 | 48.916 | 48.916 | 183.0987 | 183.0987 | 48.916 | 48.916 | 1244.3359 | 1141.3661 | 1078.3334 | 895.8113 | 1088.8641 | 1011.6452 | 990.4356 | 968.9569 | 947.6885 | 935.196 | 919.707 | 903.1885 | 15.8 | 17.6 | 30.6019 | 17.893 | 10.9976 | 7.6671 | 5.4573 | 4.0152 | 3.0944 | 2.6522 | 2.693 | 79.23 | 135.34 | 133.3 | 221.46 | 195.13 | 320.91 | 274.15 | 451.91 | 378.6 | 616.39 | 489.75 | 796.77 | 581.24 | 952.84 | 50.6 | 42.5 | 43.128 | 18.940001 | 17.6037 | 17.6037 | 17.6626 | 17.6037 | 6208248 | 2 |  |  | 4.4114 | 7.8286 | 9.4664 | 12.0979 | 13.6779 | 18.2693 | 4.7914 | 8.4586 | 9.7686 | 15.7043 | 15.8271 | 22.72 | 24.9471 | 24.963 | 24.9998 | 17.5975 | 17.7569 | 18.0204 |  | 14483 | 537 | 16 |  | CC650B | 262 | 1463 | 6 | 3 | 35 | 22.166668 | 18.940001 | 2386.5642 | 2241.4358 | 1880.1143 | 1753.45 | 1605.0428 | 1551.85 | 1473.15 | 92.4707 | 93.6521 | 99.8279 | 101.3514 | 86.8457 | 72.8593 | 54.8864 | 30.6019 | 17.893 | 10.9976 | 7.6671 | 5.4573 | 4.0152 | 3.0944 | 2.6522 | 0 | 0 | 0 | 0 | 0 | 0.1016 | 0.0254 | 0 | 0 | 0 | 0 | 0 | 0 | 0 | 0.054678 | 0.042316 | 0.033714 | 0.030955 | 0.031979 | 0.019772 | 0.017347 | -0.000391 | -0.00112 | -0.002572 | -0.021478 | -0.028463 | -0.027032 | -0.014856 | 0.068366 | 0.065843 | 0.064554 | 0.062137 | 0.065819 | 0.087301 | 0.081852 | -0.371628 | -0.365512 | -0.36268 | -0.361343 | -0.366727 | -0.37915 | -0.370636 | -1.289413 | -1.257823 | -1.24491 | -1.237982 | -1.265075 | -1.320322 | -1.278204 | -0.643425 | -0.584518 | -0.567085 | -0.561507 | -0.622042 | -0.858975 | -0.762662 | -0.286681 | -0.262173 | -0.250546 | -0.245447 | -0.267 | -0.318156 | -0.284362 | 0.37679 | 0.317209 | 0.248571 | 0.193231 | 0.298857 | 0.240538 | 0.21358 | -5 | -15 | -5 | -10 | -10 | 0 | 0 | -2.50539 | -2.467807 | -2.45066 | -2.44347 | -2.477943 | 0 | 0 |  | 1452.829 | 0 |  | 1454.658 | 0 |  | 742.018 | 0 |  | 741.973 | 0 |  | 1407.922 | 0 |  | 1417.828 | 0 |  | 766.212 | 0 |  | 766.233 | 0 |  | 1406.3979 | 0 |  | 1433.068 | 0 |  | 775.508 | 0 |  | 775.445 | 0 |  | 1530.274 | 0 |  | 1531.137 | 0 |  | 780.76 | 0 |  | 780.945 | 0 |  | 1510.2841 | 0 |  | 1510.665 | 0 |  | 754.492 | 0 |  | 754.591 | 0 |  | 1517.9041 | 0 |  | 1518.234 | 0 |  | 738.382 | 0.102 |  | 738.406 | 0.102 |  | 1531.3409 | 0 |  | 1531.7469 | 0 |  | 770.721 | 0.025 |  | 770.849 | 0.025 | 163.1598 | 147.5829 | 121.3689 | 108.9541 | 105.6423 | 135.4781 | 120.5802738 | 0 | 0 | 0 | 0 | 0 | -38.52164 | -9.4141544 | -69.99836 | -51.81728 | -38.76898722 | -11.73236 | -4.4480037 | 9.58553772 | -3.184006164 | 0 | 0 | 0 | 0 | 0 | 0 | 0 | 12.52695 | 37.017105 | 12.2533 | 24.4347 | 24.77943 | 0 | 0 | -59.49796 | -54.74134 | -56.6109 | -56.90952 | -54.02167 | -62.58432 | -41.85977 | 46.19047 | 78.04135 | 38.24231 | 64.74695 | 71.95207 | 43.95764 | 66.12234
127 | W91796 | 2017-04-05 04:47 | 58.5236 | 61.2732 | 87 | 66 | 1.1793 | 846.0616 | 25596 | 29 | 239715 | 239897 | 239988 | 239996 | 139311 | 139287 | 221085 | 221093 | 220889 | 220897 | 215467 | 215392 | 216069 | 216051 | 294066 | 294017 | 1365.33 | 51676.1133 | 6 | 49.8523 | 49.8523 | 49.8523 | 184.0351 | 184.0351 | 49.8523 | 49.8523 | 1209.1797 | 1117.8196 | 1073 | 889.3461 | 1068.5264 | 996.4771 | 977.2709 | 957.385 | 937.9382 | 927.036 | 913.5065 | 897.3499 | 16.2 | 17.4 | 30.785 | 18.2349 | 11.2945 | 7.9038 | 5.586 | 4.0319 | 3.0827 | 2.6476 | 2.693 | 81.89 | 134.03 | 136.19 | 215.7 | 199.6 | 311.63 | 280.48 | 442.58 | 391.36 | 617.36 | 513.2 | 808.9 | 610.27 | 959.96 | 50.2 | 42.4 | 43.9904 | -42.010002 | -29.1671 | 32.4027 | 11.8596 | -29.1671 | 6208259 | 1 |  |  | 4.6179 | 7.9936 | 9.5036 | 11.4921 | 13.3957 | 19.4664 | 5.2313 | 8.4612 | 9.7925 | 12.8358 | 15.1522 | 25.0134 | 24.9146 | 24.9393 | 24.9644 | 18.1166 | 17.6852 | 17.5621 |  | 14483 | 537 | 17 |  | CC650B | 262 | 1463 | 6 | 3 | 35 | 35.333336 | -42.010002 | 2453.2644 | 2278.0356 | 1931.6215 | 1825.95 | 1711.5358 | 1641.1428 | 1441.1571 | 68.6121 | 64.1271 | 62.2557 | 64.0214 | 74.6143 | 70.7993 | 43.2221 | 30.785 | 18.2349 | 11.2945 | 7.9038 | 5.586 | 4.0319 | 3.0827 | 2.6476 | 0 | 0 | 0 | 0 | 0 | 0.1016 | 0.0254 | 0 | 0 | 0 | 0 | 0 | 0 | 0 | 0.054394 | 0.042201 | 0.033583 | 0.030813 | 0.031879 | 0.020173 | 0.017775 | -0.000391 | -0.00112 | -0.002545 | -0.021571 | -0.028452 | -0.027085 | -0.014889 | 0.068242 | 0.065725 | 0.064435 | 0.062019 | 0.065686 | 0.087104 | 0.081728 | -0.372423 | -0.366247 | -0.363445 | -0.362148 | -0.367767 | -0.380179 | -0.371058 | -1.289472 | -1.257654 | -1.244475 | -1.23744 | -1.266108 | -1.320745 | -1.275922 | -0.644311 | -0.585468 | -0.567784 | -0.561991 | -0.622044 | -0.859157 | -0.76496 | -0.286596 | -0.26192 | -0.250604 | -0.245777 | -0.268048 | -0.31915 | -0.283016 | 0.378536 | 0.322842 | 0.253631 | 0.196723 | 0.302505 | 0.240587 | 0.213605 | -5 | -15 | -10 | -15 | -10 | -10 | 10 | -2.505855 | -2.468177 | -2.450364 | -2.443044 | -2.477925 | 0 | 0 |  | 1452.829 | 0 |  | 1454.658 | 0 |  | 742.018 | 0 |  | 741.973 | 0 |  | 1407.922 | 0 |  | 1417.828 | 0 |  | 766.212 | 0 |  | 766.233 | 0 |  | 1406.3979 | 0 |  | 1433.068 | 0 |  | 775.508 | 0 |  | 775.445 | 0 |  | 1530.274 | 0 |  | 1531.137 | 0 |  | 780.76 | 0 |  | 780.945 | 0 |  | 1510.2841 | 0 |  | 1510.665 | 0 |  | 754.492 | 0 |  | 754.591 | 0 |  | 1517.9041 | 0 |  | 1518.234 | 0 |  | 738.382 | 0.102 |  | 738.406 | 0.102 |  | 1531.3409 | 0 |  | 1531.7469 | 0 |  | 770.721 | 0.025 |  | 770.849 | 0.025 | 167.4157 | 149.7239 | 124.464 | 113.2436 | 112.4239 | 142.9501 | 117.7829 | 0 | 0 | 0 | 0 | 0 | -38.6261864 | -9.4248732 | -69.63536 | -51.66568 | -38.62601505 | -11.43642048 | -4.338952116 | 9.12898944 | -3.682310892 | 0 | 0 | 0 | 0 | 0 | 0 | 0 | 12.529275 | 37.022655 | 24.50364 | 36.64566 | 24.77925 | 0 | 0 | -44.20753 | -37.54436 | -35.34779 | -35.97945 | -46.41338 | -60.82771 | -33.06318 | 66.10206 | 97.5365 | 74.99387 | 102.4734 | 86.45086 | 52.62519 | 71.61253
127 | W91797 | 2017-04-05 04:49 | 58.881 | 61.5219 | 54 | 67 | 1.1793 | 844.8607 | 25545 | 29 | 239715 | 239897 | 239988 | 239996 | 139311 | 139287 | 221085 | 221093 | 220889 | 220897 | 215467 | 215392 | 216069 | 216051 | 294066 | 294017 | 1365.33 | 51702.2109 | 6 | 50.7873 | 50.7873 | 50.7873 | 184.9701 | 184.9701 | 50.7873 | 50.7873 | 1241.9922 | 1139.1011 | 1073.8334 | 894.2877 | 1086.3866 | 1009.3383 | 988.0706 | 966.3251 | 945.1153 | 932.3228 | 917.3179 | 900.6618 | 15.8 | 17.6 | 30.6187 | 17.9827 | 11.0786 | 7.722 | 5.4803 | 4.0279 | 3.1032 | 2.6506 | 2.693 | 79.18 | 136.31 | 132.97 | 221.28 | 194.11 | 319.66 | 272.7 | 450.7 | 376.69 | 614.84 | 490.12 | 795.74 | 581.93 | 954.85 | 50.9 | 42.5 | 44.6556 | 15.35 | 17.2154 | 17.2154 | 8.6477 | 17.2154 | 6208259 | 2 |  |  | 4.3893 | 7.955 | 9.3764 | 11.5086 | 13.6007 | 18.185 | 4.84 | 8.6843 | 9.5143 | 13.8714 | 15.1414 | 22.1571 | 25.0333 | 24.9199 | 24.9822 | 18.0664 | 17.7933 | 18.0183 |  | 14483 | 537 | 18 |  | CC650B | 262 | 1463 | 6 | 3 | 35 | 21.5 | 15.35 | 2374.4644 | 2241.4856 | 1891.05 | 1763.3 | 1607.8785 | 1583.35 | 1506.8 | 98.1421 | 100.3293 | 100.5 | 99.3186 | 89.0221 | 73.1143 | 54.0007 | 30.6187 | 17.9827 | 11.0786 | 7.722 | 5.4803 | 4.0279 | 3.1032 | 2.6506 | 0 | 0 | 0 | 0 | 0 | 0.1016 | 0.0254 | 0 | 0 | 0 | 0 | 0 | 0 | 0 | 0.054784 | 0.042436 | 0.033777 | 0.030776 | 0.03174 | 0.019802 | 0.017431 | -0.000391 | -0.001137 | -0.002571 | -0.021454 | -0.028411 | -0.028 | -0.015487 | 0.06837 | 0.065847 | 0.064556 | 0.062136 | 0.065819 | 0.087285 | 0.081837 | -0.371621 | -0.365564 | -0.362692 | -0.361416 | -0.366786 | -0.379117 | -0.3706 | -1.28954 | -1.259001 | -1.245122 | -1.238391 | -1.265351 | -1.317763 | -1.275707 | -0.6433 | -0.584457 | -0.566924 | -0.561145 | -0.621667 | -0.858064 | -0.761863 | -0.286793 | -0.26221 | -0.250714 | -0.245873 | -0.267435 | -0.319062 | -0.285156 | 0.376773 | 0.317647 | 0.249932 | 0.194177 | 0.30057 | 0.240843 | 0.21368 | -5 | -10 | -5 | -10 | -10 | -20 | 20 | -2.503615 | -2.466525 | -2.449045 | -2.441946 | -2.476392 | 0 | 0 |  | 1452.829 | 0 |  | 1454.658 | 0 |  | 742.018 | 0 |  | 741.973 | 0 |  | 1407.922 | 0 |  | 1417.828 | 0 |  | 766.212 | 0 |  | 766.233 | 0 |  | 1406.3979 | 0 |  | 1433.068 | 0 |  | 775.508 | 0 |  | 775.445 | 0 |  | 1530.274 | 0 |  | 1531.137 | 0 |  | 780.76 | 0 |  | 780.945 | 0 |  | 1510.2841 | 0 |  | 1510.665 | 0 |  | 754.492 | 0 |  | 754.591 | 0 |  | 1517.9041 | 0 |  | 1518.234 | 0 |  | 738.382 | 0.102 |  | 738.406 | 0.102 |  | 1531.3409 | 0 |  | 1531.7469 | 0 |  | 770.721 | 0.025 |  | 770.849 | 0.025 | 162.3421 | 147.5951 | 122.0786238 | 109.5644088 | 105.829 | 138.2027 | 123.3119916 | 0 | 0 | 0 | 0 | 0 | -38.5182872 | -9.41324 | -70.14194922 | -51.99548 | -38.85528 | -11.54428 | -4.212353479 | 10.80302 | -2.479974408 | 0 | 0 | 0 | 0 | 0 | 0 | 0 | 12.518075 | 24.66525 | 12.245225 | 24.41946 | 24.76392 | 0 | 0 | -63.13481293 | -58.63816 | -56.975862 | -55.73214 | -55.3421 | -62.73675 | -41.14114 | 41.58344 | 61.62671 | 38.49271 | 66.70745 | 71.03842 | 47.75069 | 70.27764
127 | W91798 | 2017-04-05 04:52 | 58.5579 | 61.2416 | 92 | 65 | 1.1793 | 847.4163 | 25636 | 29 | 239715 | 239897 | 239988 | 239996 | 139311 | 139287 | 221085 | 221093 | 220889 | 220897 | 215467 | 215392 | 216069 | 216051 | 294066 | 294017 | 1365.33 | 51728.3164 | 6 | 51.7252 | 51.7252 | 51.7252 | 185.9079 | 185.9079 | 51.7252 | 51.7252 | 1198.6328 | 1107.7274 | 1062.3334 | 887.7171 | 1061.2499 | 992.5728 | 974.7809 | 955.9899 | 937.6179 | 927.2178 | 914.2356 | 898.5106 | 16.2 | 17.4 | 30.9918 | 18.4203 | 11.3654 | 7.9233 | 5.5905 | 4.0435 | 3.0912 | 2.6491 | 2.693 | 84.56 | 133.59 | 141.39 | 215.49 | 206.39 | 313.11 | 290.63 | 444.78 | 405.93 | 616.23 | 532.42 | 807.41 | 635.04 | 958.98 | 49.4 | 42.4 | 41.1336 | -32.68182 | -28.0331 | 28.397 | 25.9767 | -28.0331 | 6208248 | 1 |  |  | 4.585 | 8.0736 | 9.6107 | 11.7121 | 13.7779 | 19.0286 | 5.075 | 8.6469 | 10.1172 | 13.2813 | 15.0672 | 24.9344 | 24.9695 | 24.9756 | 24.9654 | 18.1322 | 17.6484 | 17.7464 |  | 14483 | 538 | 1 |  | CC650B | 262 | 1463 | 6 | 3 | 35 | 34.666664 | -32.68182 | 2474.2571 | 2316.1858 | 1966.8715 | 1830.5215 | 1689.6215 | 1634.1857 | 1450 | 77.7421 | 62.4236 | 64.0507 | 63.1343 | 78.4257 | 69.7907 | 45.3043 | 30.9918 | 18.4203 | 11.3654 | 7.9233 | 5.5905 | 4.0435 | 3.0912 | 2.6491 | 0 | 0 | 0 | 0 | 0 | 0.1016 | 0.0254 | 0 | 0 | 0 | 0 | 0 | 0 | 0 | 0.054665 | 0.042377 | 0.03382 | 0.03073 | 0.031738 | 0.019795 | 0.017479 | -0.000392 | -0.001122 | -0.002551 | -0.021582 | -0.028479 | -0.030539 | -0.017059 | 0.068257 | 0.065739 | 0.064448 | 0.062033 | 0.065706 | 0.087127 | 0.081751 | -0.372348 | -0.3662 | -0.363405 | -0.36208 | -0.367595 | -0.379637 | -0.370536 | -1.289652 | -1.257957 | -1.244806 | -1.237633 | -1.265908 | -1.31354 | -1.26925 | -0.644059 | -0.585159 | -0.567468 | -0.56176 | -0.622139 | -0.858947 | -0.764825 | -0.286764 | -0.262174 | -0.250873 | -0.245938 | -0.26778 | -0.319202 | -0.283011 | 0.379051 | 0.32381 | 0.254648 | 0.197479 | 0.303447 | 0.241113 | 0.213573 | -5 | -15 | -10 | -15 | -10 | -30 | 30 | -2.506951 | -2.469205 | -2.451109 | -2.443706 | -2.478583 | 0 | 0 |  | 1452.829 | 0 |  | 1454.658 | 0 |  | 742.018 | 0 |  | 741.973 | 0 |  | 1407.922 | 0 |  | 1417.828 | 0 |  | 766.212 | 0 |  | 766.233 | 0 |  | 1406.3979 | 0 |  | 1433.068 | 0 |  | 775.508 | 0 |  | 775.445 | 0 |  | 1530.274 | 0 |  | 1531.137 | 0 |  | 780.76 | 0 |  | 780.945 | 0 |  | 1510.2841 | 0 |  | 1510.665 | 0 |  | 754.492 | 0 |  | 754.591 | 0 |  | 1517.9041 | 0 |  | 1518.234 | 0 |  | 738.382 | 0.102 |  | 738.406 | 0.102 |  | 1531.3409 | 0 |  | 1531.7469 | 0 |  | 770.721 | 0.025 |  | 770.849 | 0.025 | 168.8854 | 152.2637 | 126.7609 | 113.5527 | 111.0183 | 142.3817 | 118.53895 | 0 | 0 | 0 | 0 | 0 | -38.5711192 | -9.4116144 | -69.99328 | -51.89702 | -38.92384 | -11.32187 | -4.125594172 | 14.11267376 | -0.533085 | 0 | 0 | 0 | 0 | 0 | 0 | 0 | 12.534755 | 37.038075 | 24.51109 | 36.65559 | 24.78583 | 0 | 0 | -50.0705 | -36.52773 | -36.34672 | -35.46632 | -48.79169 | -59.94651 | -34.64986 | 61.35634 | 100.8771 | 76.00146 | 103.4201 | 82.88682 | 57.97674 | 73.94439
127 | W91799 | 2017-04-05 04:54 | 58.6989 | 61.3525 | 63 | 66 | 1.1793 | 845.1382 | 25584 | 29 | 239715 | 239897 | 239988 | 239996 | 139311 | 139287 | 221085 | 221093 | 220889 | 220897 | 215467 | 215392 | 216069 | 216051 | 294066 | 294017 | 1365.33 | 51754.4336 | 6 | 52.6605 | 52.6605 | 52.6605 | 186.8432 | 186.8432 | 52.6605 | 52.6605 | 1238.4766 | 1138.3723 | 1072.5 | 900.8068 | 1086.1006 | 1012.1179 | 992.1685 | 971.2689 | 950.9705 | 938.9687 | 924.054 | 907.8235 | 15.8 | 17.8 | 30.6456 | 18.0638 | 11.171 | 7.8132 | 5.5423 | 4.0494 | 3.0927 | 2.6543 | 2.693 | 83.23 | 136.07 | 139.2 | 221.04 | 203.03 | 318.36 | 284.5 | 450.27 | 394.55 | 619.38 | 514.43 | 804.96 | 612.84 | 961.83 | 50.4 | 42.5 | 41.6867 | 8.559999 | 10.5329 | 10.5329 | 5.1099 | 10.5329 | 6208259 | 2 |  |  | 4.3579 | 7.8114 | 9.2414 | 11.3107 | 13.4529 | 18.6814 | 4.6636 | 8.3167 | 9.5712 | 12.8591 | 16.7576 | 24.3879 | 25.1282 | 24.978 | 25.0422 | 17.9819 | 17.9366 | 17.6609 |  | 14483 | 538 | 2 |  | CC650B | 262 | 1463 | 6 | 3 | 35 | 20.166668 | 8.559999 | 2356.6714 | 2213.6072 | 1846.6857 | 1740.9214 | 1605.8715 | 1526.6857 | 1382.5857 | 97.0679 | 98.7021 | 98.3786 | 98.4579 | 92.1171 | 74.8986 | 51.0893 | 30.6456 | 18.0638 | 11.171 | 7.8132 | 5.5423 | 4.0494 | 3.0927 | 2.6543 | 0 | 0 | 0 | 0 | 0 | 0.1016 | 0.0254 | 0 | 0 | 0 | 0 | 0 | 0 | 0 | 0.054961 | 0.042564 | 0.033949 | 0.030743 | 0.031644 | 0.020452 | 0.018003 | -0.000394 | -0.001142 | -0.002579 | -0.02148 | -0.028483 | -0.03367 | -0.019169 | 0.068332 | 0.065814 | 0.064527 | 0.062107 | 0.065786 | 0.087267 | 0.081861 | -0.371871 | -0.365736 | -0.36281 | -0.361545 | -0.366957 | -0.378402 | -0.369501 | -1.289785 | -1.258695 | -1.244563 | -1.237888 | -1.265123 | -1.305393 | -1.261829 | -0.643616 | -0.584908 | -0.567512 | -0.561694 | -0.622179 | -0.85968 | -0.764783 | -0.286713 | -0.261933 | -0.250252 | -0.245459 | -0.267105 | -0.317733 | -0.282456 | 0.377197 | 0.318955 | 0.251391 | 0.195392 | 0.301542 | 0.241269 | 0.213573 | 0 | -10 | -5 | -10 | -10 | -40 | 40 | -2.504885 | -2.46774 | -2.450469 | -2.443389 | -2.47786 | 0 | 0 |  | 1452.829 | 0 |  | 1454.658 | 0 |  | 742.018 | 0 |  | 741.973 | 0 |  | 1407.922 | 0 |  | 1417.828 | 0 |  | 766.212 | 0 |  | 766.233 | 0 |  | 1406.3979 | 0 |  | 1433.068 | 0 |  | 775.508 | 0 |  | 775.445 | 0 |  | 1530.274 | 0 |  | 1531.137 | 0 |  | 780.76 | 0 |  | 780.945 | 0 |  | 1510.2841 | 0 |  | 1510.665 | 0 |  | 754.492 | 0 |  | 754.591 | 0 |  | 1517.9041 | 0 |  | 1518.234 | 0 |  | 738.382 | 0.102 |  | 738.406 | 0.102 |  | 1531.3409 | 0 |  | 1531.7469 | 0 |  | 770.721 | 0.025 |  | 770.849 | 0.025 | 161.0361 | 145.6863 | 119.1611 | 108.1234 | 105.6439 | 133.2293 | 113.1798 | 0 | 0 | 0 | 0 | 0 | -38.4456432 | -9.3853254 | -70.3797 | -52.13766429 | -39.04194131 | -11.46656 | -3.999053803 | 17.25468 | 1.471292614 | 0 | 0 | 0 | 0 | 0 | 0 | 0 | 0 | 24.6774 | 12.252345 | 24.43389 | 24.7786 | 0 | 0 | -62.47445 | -57.73165 | -55.83104 | -55.30321 | -57.31333 | -64.38883 | -39.07223 | 28.18192 | 60.49443 | 36.54046 | 65.78753 | 69.11008 | 47.64949 | 66.19359
127 | W91800 | 2017-04-05 04:57 | 58.1495 | 60.9091 | 101 | 64 | 1.1793 | 841.8306 | 25456 | 29 | 239715 | 239897 | 239988 | 239996 | 139311 | 139287 | 221085 | 221093 | 220889 | 220897 | 215467 | 215392 | 216069 | 216051 | 294066 | 294017 | 1365.33 | 51780.6055 | 6 | 53.5921 | 53.5921 | 53.5921 | 187.7748 | 187.7748 | 53.5921 | 53.5921 | 1188.0859 | 1098.9501 | 1049.8334 | 886.8 | 1049.646 | 982.8082 | 966.3322 | 948.9193 | 931.9746 | 922.5867 | 912.3173 | 898.3038 | 16.6 | 17.8 | 30.6177 | 18.5409 | 11.5969 | 8.15 | 5.758 | 4.1804 | 3.1654 | 2.6473 | 2.693 | 87.11 | 131.86 | 143.32 | 209.73 | 208.77 | 302.33 | 293.33 | 429.23 | 411.37 | 594.64 | 547.27 | 789.96 | 659.77 | 958.89 | 51.1 | 42.4 | 42.0923 | 7.363636 | 8.1301 | 8.1301 | 7.6797 | 8.1301 | 6208259 | 1 |  |  | 4.6707 | 8.205 | 9.5693 | 11.6571 | 13.2729 | 17.5793 | 4.6508 | 8.682 | 9.6574 | 13.6016 | 14.1836 | 20.3607 | 25.0725 | 25.0758 | 24.9585 | 18.0626 | 17.7491 | 18.282 |  | 14483 | 538 | 3 |  | CC650B | 262 | 1463 | 6 | 3 | 35 | 38.5 | 7.363636 | 2452.6929 | 2305 | 1977.1215 | 1846.2214 | 1698.4857 | 1751.9 | 1649.8857 | 54.4979 | 54.7529 | 56.0679 | 54.7921 | 71.3757 | 82.975 | 45.2014 | 30.6177 | 18.5409 | 11.5969 | 8.15 | 5.758 | 4.1804 | 3.1654 | 2.6473 | 0 | 0 | 0 | 0 | 0 | 0.1016 | 0.0254 | 0 | 0 | 0 | 0 | 0 | 0 | 0 | 0.055566 | 0.042216 | 0.033588 | 0.030575 | 0.03151 | 0.019814 | 0.017489 | -0.000392 | -0.001123 | -0.002514 | -0.021581 | -0.028485 | -0.030568 | -0.017007 | 0.068213 | 0.065697 | 0.064404 | 0.061991 | 0.065664 | 0.087019 | 0.08159 | -0.372633 | -0.366483 | -0.363691 | -0.362387 | -0.367881 | -0.380381 | -0.371847 | -1.289727 | -1.258144 | -1.244494 | -1.237795 | -1.266038 | -1.315722 | -1.274162 | -0.6444 | -0.585488 | -0.567629 | -0.561959 | -0.622471 | -0.857606 | -0.761538 | -0.286704 | -0.262097 | -0.251006 | -0.246022 | -0.267734 | -0.32101 | -0.286835 | 0.380731 | 0.329297 | 0.259973 | 0.202169 | 0.310213 | 0.243732 | 0.213577 | -5 | -15 | -15 | -15 | -10 | -30 | 30 | -2.507159 | -2.469373 | -2.450726 | -2.443777 | -2.47864 | 0 | 0 |  | 1452.829 | 0 |  | 1454.658 | 0 |  | 742.018 | 0 |  | 741.973 | 0 |  | 1407.922 | 0 |  | 1417.828 | 0 |  | 766.212 | 0 |  | 766.233 | 0 |  | 1406.3979 | 0 |  | 1433.068 | 0 |  | 775.508 | 0 |  | 775.445 | 0 |  | 1530.274 | 0 |  | 1531.137 | 0 |  | 780.76 | 0 |  | 780.945 | 0 |  | 1510.2841 | 0 |  | 1510.665 | 0 |  | 754.492 | 0 |  | 754.591 | 0 |  | 1517.9041 | 0 |  | 1518.234 | 0 |  | 738.382 | 0.102 |  | 738.406 | 0.102 |  | 1531.3409 | 0 |  | 1531.7469 | 0 |  | 770.721 | 0.025 |  | 770.849 | 0.025 | 167.3055 | 151.431585 | 127.3345 | 114.4491 | 111.5294 | 152.4485861 | 134.6142 | 0 | 0 | 0 | 0 | 0 | -38.6467096 | -9.4449138 | -71.1594 | -51.70091 | -38.67141 | -11.13272823 | -3.82976495 | 14.14927 | -0.614146084 | 0 | 0 | 0 | 0 | 0 | 0 | 0 | 12.535795 | 37.040595 | 36.76089 | 36.656655 | 24.7864 | 0 | 0 | -35.11844676 | -32.05717 | -31.82577 | -30.79091 | -44.4293 | -71.15985785 | -34.42258 | 73.56349 | 104.7141 | 93.59825 | 109.1821 | 88.0567 | 56.79129 | 90.13253
127 | W91801 | 2017-04-05 04:59 | 58.2753 | 61.0346 | 68 | 66 | 1.1793 | 849.3597 | 25805 | 30 | 239715 | 239897 | 239988 | 239996 | 139311 | 139287 | 221085 | 221093 | 220889 | 220897 | 215467 | 215392 | 216069 | 216051 | 294066 | 294017 | 1365.33 | 51806.7031 | 6 | 54.5321 | 54.5321 | 54.5321 | 188.7148 | 188.7148 | 54.5321 | 54.5321 | 1247.8516 | 1139.0884 | 1074.6666 | 898.1594 | 1086.5448 | 1013.1382 | 992.8868 | 971.4749 | 950.5945 | 938.433 | 921.4555 | 904.7335 | 16 | 17.6 | 31.0347 | 18.3126 | 11.1994 | 7.7844 | 5.5117 | 3.9784 | 3.0664 | 2.6629 | 2.693 | 83.33 | 136.27 | 139.78 | 221.85 | 204.12 | 321.69 | 287.15 | 457.05 | 399.65 | 634.77 | 517.4 | 819.21 | 612.74 | 962.88 | 50.3 | 42.5 | 42.0464 | -0.28 | 4.4549 | 7.2824 | 12.8098 | 4.4549 | 6208248 | 2 |  |  | 4.3521 | 7.8493 | 9.37 | 11.3407 | 13.7414 | 21.1714 | 4.8697 | 8.4591 | 9.9561 | 12.7909 | 16.6227 | 28.897 | 25.0213 | 24.9507 | 24.9833 | 17.9802 | 17.8529 | 16.6411 |  | 14483 | 538 | 4 |  | CC650B | 262 | 1463 | 6 | 3 | 35 | 26.166666 | -0.28 | 2344.9429 | 2256.1572 | 1873.1643 | 1744.7072 | 1647.5643 | 1416.3715 | 1256.45 | 60.4736 | 63.7179 | 65.5486 | 66.7243 | 76.3114 | 87.0279 | 45.6793 | 31.0347 | 18.3126 | 11.1994 | 7.7844 | 5.5117 | 3.9784 | 3.0664 | 2.6629 | 0 | 0 | 0 | 0 | 0 | 0.1016 | 0.0254 | 0 | 0 | 0 | 0 | 0 | 0 | 0 | 0.054908 | 0.042045 | 0.033444 | 0.030465 | 0.031398 | 0.020261 | 0.017921 | -0.000393 | -0.001123 | -0.002517 | -0.021586 | -0.028498 | -0.028183 | -0.01546 | 0.068352 | 0.065829 | 0.064543 | 0.062126 | 0.0658 | 0.087338 | 0.081981 | -0.371711 | -0.365606 | -0.362639 | -0.361315 | -0.366918 | -0.378503 | -0.369086 | -1.289445 | -1.257854 | -1.243479 | -1.236671 | -1.265501 | -1.314171 | -1.268075 | -0.643569 | -0.584594 | -0.567321 | -0.561713 | -0.6218 | -0.8612 | -0.768368 | -0.286618 | -0.262184 | -0.250353 | -0.245291 | -0.267429 | -0.315992 | -0.278872 | 0.377184 | 0.317913 | 0.250552 | 0.194066 | 0.298251 | 0.240313 | 0.213563 | -5 | -15 | -15 | -15 | -10 | -20 | 20 | -2.505744 | -2.468146 | -2.450252 | -2.443415 | -2.478321 | 0 | 0 |  | 1452.829 | 0 |  | 1454.658 | 0 |  | 742.018 | 0 |  | 741.973 | 0 |  | 1407.922 | 0 |  | 1417.828 | 0 |  | 766.212 | 0 |  | 766.233 | 0 |  | 1406.3979 | 0 |  | 1433.068 | 0 |  | 775.508 | 0 |  | 775.445 | 0 |  | 1530.274 | 0 |  | 1531.137 | 0 |  | 780.76 | 0 |  | 780.945 | 0 |  | 1510.2841 | 0 |  | 1510.665 | 0 |  | 754.492 | 0 |  | 754.591 | 0 |  | 1517.9041 | 0 |  | 1518.234 | 0 |  | 738.382 | 0.102 |  | 738.406 | 0.102 |  | 1531.3409 | 0 |  | 1531.7469 | 0 |  | 770.721 | 0.025 |  | 770.849 | 0.025 | 160.2815 | 148.5206 | 120.8996 | 108.3917 | 108.4097 | 123.7031 | 103.005 | 0 | 0 | 0 | 0 | 0 | -38.4559048 | -9.3747844 | -70.29409 | -51.4739 | -38.45708 | -10.9804 | -3.6699529 | 10.41086 | -3.120732575 | 0 | 0 | 0 | 0 | 0 | 0 | 0 | 12.52872 | 37.02219 | 36.75378 | 36.651225 | 24.78321 | 0 | 0 | -38.91893 | -37.2491 | -37.1871 | -37.47991 | -47.45042852 | -74.94842748 | -35.09851 | 63.59723 | 96.81976 | 82.00925 | 96.5826 | 82.07255952 | 20.70958 | 55.411
127 | W91802 | 2017-04-05 05:03 | 56.4983 | 59.4998 | 178 | 56 | 1.1784 | 558.2759 | 20869 | 30 | 239715 | 239897 | 239988 | 239996 | 139311 | 139287 | 221085 | 221093 | 220889 | 220897 | 215467 | 215392 | 216069 | 216051 | 294066 | 294017 | 1365.33 | 51827.8438 | 6 | 55.0669 | 55.0669 | 55.0669 | 189.2497 | 189.2497 | 55.0669 | 55.0669 | 1236.1328 | 1142.4298 | 1083.1666 | 905.5355 | 1083.7604 | 1013.4683 | 993.7365 | 975.0337 | 956.2504 | 945.1443 | 930.2225 | 916.3961 | 16 | 18.8 | 32.4997 | 20.192 | 12.7866 | 9.038 | 6.4903 | 4.8333 | 3.7702 | 3.2791 | 3.3018 | 78.07 | 110.88 | 126.77 | 174.63 | 182.9 | 249.61 | 253.48 | 347.84 | 343.38 | 470.32 | 438.38 | 600.85 | 517.04 | 704.41 | 49.3 | 42.4 | 33.3333 | 4.466667 | 8.0914 | 8.2091 | 7.9401 | 8.0914 | 1106295 | 2 |  |  | 4.0936 | 7.5593 | 9.1471 | 11.3664 | 13.5057 | 20.18 | 4.5485 | 8.075 | 9.7324 | 13.0118 | 16.2838 | 27.5794 | 25.0209 | 25.013 | 24.9977 | 18.0396 | 17.932 | 16.9822 |  | 14483 | 538 | 6 |  | CC650D | 323 | 1460 | 8 | 3 | 35 | 27 | 4.466667 | 2146.9214 | 2071.6143 | 1777.9857 | 1659.6929 | 1491.6072 | 1394.2214 | 1238.6428 | 63.3521 | 65.5171 | 64.6736 | 69.1379 | 82.4843 | 73.6414 | 43.97 | 32.4997 | 20.192 | 12.7866 | 9.038 | 6.4903 | 4.8333 | 3.7702 | 3.2791 | 0 | 0 | 0 | 0 | 0 | 0.1016 | 0.0254 | 0 | 0 | 0 | 0 | 0 | 0 | 0 | 0.051126 | 0.039906 | 0.032045 | 0.029842 | 0.030672 | 0.018647 | 0.016618 | -0.00039 | -0.001106 | -0.002477 | -0.021405 | -0.028168 | -0.026999 | -0.014635 | 0.068654 | 0.066114 | 0.064812 | 0.062388 | 0.066088 | 0.087728 | 0.082312 | -0.36963 | -0.363664 | -0.360909 | -0.359537 | -0.364893 | -0.376783 | -0.367745 | -1.288232 | -1.257341 | -1.243769 | -1.236694 | -1.264252 | -1.316953 | -1.272258 | -0.642192 | -0.583059 | -0.565189 | -0.559752 | -0.620248 | -0.858228 | -0.764413 | -0.28591 | -0.261878 | -0.250831 | -0.245553 | -0.266909 | -0.31634 | -0.280484 | 0.387352 | 0.348006 | 0.277976 | 0.219862 | 0.348653 | 0.28514 | 0.254414 | -5 | -15 | -15 | -15 | -10 | -10 | 10 | -2.493804 | -2.456891 | -2.441062 | -2.434438 | -2.46872 | 0 | 0 |  | 1452.829 | 0 |  | 1454.658 | 0 |  | 742.018 | 0 |  | 741.973 | 0 |  | 1407.922 | 0 |  | 1417.828 | 0 |  | 766.212 | 0 |  | 766.233 | 0 |  | 1406.3979 | 0 |  | 1433.068 | 0 |  | 775.508 | 0 |  | 775.445 | 0 |  | 1530.274 | 0 |  | 1531.137 | 0 |  | 780.76 | 0 |  | 780.945 | 0 |  | 1510.2841 | 0 |  | 1510.665 | 0 |  | 754.492 | 0 |  | 754.591 | 0 |  | 1517.9041 | 0 |  | 1518.234 | 0 |  | 738.382 | 0.102 |  | 738.406 | 0.102 |  | 1531.3409 | 0 |  | 1531.7469 | 0 |  | 770.721 | 0.025 |  | 770.849 | 0.025 | 147.3947 | 136.9627 | 115.2348 | 103.5449 | 98.57734 | 122.3123 | 101.9552 | 0 | 0 | 0 | 0 | 0 | -38.2811528 | -9.340723 | -65.35974 | -48.7848308 | -36.77576 | -10.43399 | -3.165687008 | 10.99919 | -2.522887614 | 0 | 0 | 0 | 0 | 0 | 0 | 0 | 12.46902 | 36.853365 | 36.61593 | 36.51657 | 24.6872 | 0 | 0 | -40.68421 | -38.20033 | -36.55281 | -38.70008 | -51.16072 | -63.20111 | -33.61123961 | 53.81981 | 86.83091 | 78.52217 | 90.92743 | 68.93813 | 31.82918 | 56.48032
127 | W91803 | 2017-04-05 05:08 | 54.3632 | 57.6354 | 221 | 56 | 1.1784 | 550.4864 | 20515 | 30 | 239715 | 239897 | 239988 | 239996 | 139311 | 139287 | 221085 | 221093 | 220889 | 220897 | 215467 | 215392 | 216069 | 216051 | 294066 | 294017 | 1365.33 | 51848.8398 | 6 | 55.5943 | 55.5943 | 55.5943 | 189.777 | 189.777 | 55.5943 | 55.5943 | 1240.8203 | 1146.0734 | 1102 | 902.2685 | 1084.3851 | 1011.8784 | 990.7422 | 971.1313 | 951.7277 | 940.0164 | 926.6607 | 912.606 | 16 | 19.2 | 32.2548 | 20.1813 | 12.914 | 9.2053 | 6.6528 | 4.9889 | 3.8365 | 3.2698 | 3.3018 | 76.08 | 108.07 | 121.43 | 169.18 | 173.7 | 240.3 | 239.91 | 332.82 | 324.44 | 447.29 | 421.02 | 577.45 | 501.64 | 690.57 | 50 | 42.4 | 32.729 | 4.8 | 4.9455 | 4.9455 | 0.9994 | 4.9455 | 1105570 | 2 |  |  | 4.2057 | 7.4679 | 9.0079 | 11.0729 | 12.5743 | 17.3279 | 4.5145 | 7.6826 | 9.2986 | 13.4725 | 13.9725 | 20.9681 | 24.8601 | 25.0058 | 24.9652 | 18.0611 | 18.0219 | 18.0323 |  | 14483 | 538 | 8 |  | CC650D | 323 | 1460 | 8 | 3 | 35 | 33.333336 | 4.8 | 2170.9143 | 2029.9857 | 1750.0358 | 1655.6285 | 1478.5786 | 1520.85 | 1426.2214 | 63.7736 | 61.0686 | 59.3007 | 63.4657 | 79.43 | 72.5643 | 40.1243 | 32.2548 | 20.1813 | 12.914 | 9.2053 | 6.6528 | 4.9889 | 3.8365 | 3.2698 | 0 | 0 | 0 | 0 | 0 | 0.1016 | 0.0254 | 0 | 0 | 0 | 0 | 0 | 0 | 0 | 0.047068 | 0.037228 | 0.030209 | 0.029454 | 0.029991 | 0.017267 | 0.01553 | -0.000381 | -0.001106 | -0.002484 | -0.021495 | -0.028171 | -0.027162 | -0.014684 | 0.068595 | 0.066066 | 0.064761 | 0.062335 | 0.066033 | 0.087575 | 0.08211 | -0.369926 | -0.363735 | -0.36103 | -0.359759 | -0.365201 | -0.377889 | -0.369385 | -1.287349 | -1.254713 | -1.241271 | -1.234996 | -1.26397 | -1.321011 | -1.278779 | -0.642848 | -0.584116 | -0.566019 | -0.560367 | -0.620986 | -0.856243 | -0.76031 | -0.285614 | -0.261018 | -0.250243 | -0.245246 | -0.266503 | -0.318959 | -0.285007 | 0.387634 | 0.35132 | 0.282386 | 0.224013 | 0.356309 | 0.286958 | 0.254414 | -10 | -20 | -20 | -20 | -10 | 0 | 0 | -2.49247 | -2.455366 | -2.439932 | -2.433333 | -2.468162 | 0 | 0 |  | 1452.829 | 0 |  | 1454.658 | 0 |  | 742.018 | 0 |  | 741.973 | 0 |  | 1407.922 | 0 |  | 1417.828 | 0 |  | 766.212 | 0 |  | 766.233 | 0 |  | 1406.3979 | 0 |  | 1433.068 | 0 |  | 775.508 | 0 |  | 775.445 | 0 |  | 1530.274 | 0 |  | 1531.137 | 0 |  | 780.76 | 0 |  | 780.945 | 0 |  | 1510.2841 | 0 |  | 1510.665 | 0 |  | 754.492 | 0 |  | 754.591 | 0 |  | 1517.9041 | 0 |  | 1518.234 | 0 |  | 738.382 | 0.102 |  | 738.406 | 0.102 |  | 1531.3409 | 0 |  | 1531.7469 | 0 |  | 770.721 | 0.025 |  | 770.849 | 0.025 | 148.9139 | 134.113 | 113.3341 | 103.2036 | 97.63498 | 133.1884 | 117.107 | 0 | 0 | 0 | 0 | 0 | -38.3935224 | -9.382379 | -60.10246 | -45.32274 | -34.41424 | -9.829333164 | -2.3004254 | 13.0714 | -1.081847034 | 0 | 0 | 0 | 0 | 0 | 0 | 0 | 24.9247 | 49.10732 | 48.79864 | 48.66666 | 24.68162 | 0 | 0 | -40.99673 | -35.67115 | -33.56532 | -35.56408 | -49.32491798 | -62.13267 | -30.50691 | 72.73937 | 102.2265 | 94.15315 | 106.4768 | 70.69126 | 45.73365 | 76.13591
127 | W91804 | 2017-04-05 05:13 | 52.4364 | 55.9628 | 224 | 57 | 1.1784 | 556.3243 | 20744 | 30 | 239715 | 239897 | 239988 | 239996 | 139311 | 139287 | 221085 | 221093 | 220889 | 220897 | 215467 | 215392 | 216069 | 216051 | 294066 | 294017 | 1365.33 | 51869.9727 | 6 | 56.1273 | 56.1273 | 56.1273 | 190.31 | 190.31 | 56.1273 | 56.1273 | 1243.1641 | 1145.0035 | 1094.8334 | 900.621 | 1084.2042 | 1011.0814 | 990.0721 | 970.3718 | 951.0412 | 939.4347 | 925.4318 | 910.7995 | 16 | 18.8 | 32.3671 | 20.2422 | 12.9104 | 9.1761 | 6.5913 | 4.9059 | 3.8092 | 3.2697 | 3.3018 | 74.82 | 107.78 | 120.96 | 169.35 | 173.15 | 241.16 | 240.12 | 335.3 | 326.87 | 453.72 | 420.68 | 583.17 | 497.39 | 690.97 | 51 | 42.5 | 34.554 | 3.8 | 4.5187 | 4.5187 | 1.4245 | 4.5187 | 1106295 | 2 |  |  | 4.18 | 7.5607 | 8.99 | 11.0736 | 12.7986 | 17.9871 | 4.5529 | 7.7557 | 9.2529 | 12.5029 | 14.2671 | 21.9714 | 24.9042 | 24.9735 | 24.9639 | 17.9898 | 17.9231 | 18.0013 |  | 14483 | 538 | 10 |  | CC650D | 323 | 1460 | 8 | 3 | 35 | 34.5 | 3.8 | 2171.0144 | 2083.4214 | 1798.1 | 1712.1 | 1523.2 | 1501.1 | 1415.9214 | 64.9707 | 67.3943 | 70.4393 | 74.5179 | 81.8014 | 73.5521 | 41.1286 | 32.3671 | 20.2422 | 12.9104 | 9.1761 | 6.5913 | 4.9059 | 3.8092 | 3.2697 | 0 | 0 | 0 | 0 | 0 | 0.1016 | 0.0254 | 0 | 0 | 0 | 0 | 0 | 0 | 0 | 0.043956 | 0.034962 | 0.028496 | 0.028783 | 0.02923 | 0.016521 | 0.014925 | -0.000381 | -0.001106 | -0.002486 | -0.021496 | -0.028174 | -0.027696 | -0.015107 | 0.06856 | 0.066027 | 0.064726 | 0.062299 | 0.065994 | 0.087548 | 0.082078 | -0.370167 | -0.364068 | -0.361314 | -0.360089 | -0.36554 | -0.377888 | -0.369446 | -1.287472 | -1.2553 | -1.241633 | -1.235582 | -1.264681 | -1.319397 | -1.277398 | -0.643024 | -0.583989 | -0.566036 | -0.560253 | -0.620876 | -0.857306 | -0.760997 | -0.285682 | -0.26145 | -0.250493 | -0.245663 | -0.26694 | -0.318176 | -0.28458 | 0.387995 | 0.350516 | 0.281273 | 0.222178 | 0.351561 | 0.284921 | 0.254414 | -10 | -20 | -20 | -20 | -10 | 10 | -10 | -2.492743 | -2.455597 | -2.440068 | -2.433465 | -2.468315 | 0 | 0 |  | 1452.829 | 0 |  | 1454.658 | 0 |  | 742.018 | 0 |  | 741.973 | 0 |  | 1407.922 | 0 |  | 1417.828 | 0 |  | 766.212 | 0 |  | 766.233 | 0 |  | 1406.3979 | 0 |  | 1433.068 | 0 |  | 775.508 | 0 |  | 775.445 | 0 |  | 1530.274 | 0 |  | 1531.137 | 0 |  | 780.76 | 0 |  | 780.945 | 0 |  | 1510.2841 | 0 |  | 1510.665 | 0 |  | 754.492 | 0 |  | 754.591 | 0 |  | 1517.9041 | 0 |  | 1518.234 | 0 |  | 738.382 | 0.102 |  | 738.406 | 0.102 |  | 1531.3409 | 0 |  | 1531.7469 | 0 |  | 770.721 | 0.025 |  | 770.849 | 0.025 | 148.8447 | 137.5621 | 116.3838206 | 106.6621179 | 100.5220608 | 131.4183028 | 116.216 | 0 | 0 | 0 | 0 | 0 | -38.3934208 | -9.3839284 | -56.1015924 | -42.4994368 | -32.29487433 | -9.003686034 | -1.335503136 | 14.74426 | 0.232486436 | 0 | 0 | 0 | 0 | 0 | 0 | 0 | 24.92743 | 49.11194 | 48.80136 | 48.6693 | 24.68315 | 0 | 0 | -41.77772 | -39.35753 | -39.87118 | -41.74888 | -50.78853 | -63.05666 | -31.29874 | 75.89287 | 104.817 | 93.01913 | 104.5789 | 73.08118 | 44.71249 | 75.76581
127 | W91805 | 2017-04-05 05:17 | 50.7281 | 54.4949 | 222 | 57 | 1.1784 | 554.648 | 20676 | 30 | 239715 | 239897 | 239988 | 239996 | 139311 | 139287 | 221085 | 221093 | 220889 | 220897 | 215467 | 215392 | 216069 | 216051 | 294066 | 294017 | 1365.33 | 51891.1133 | 6 | 56.6586 | 56.6586 | 56.6586 | 190.8414 | 190.8414 | 56.6586 | 56.6586 | 1244.3359 | 1147.8806 | 1088.6666 | 897.9636 | 1085.573 | 1011.3663 | 989.8118 | 969.7199 | 949.8985 | 938.1746 | 924.2999 | 909.1505 | 16 | 21.4 | 32.2523 | 20.1899 | 12.9242 | 9.2155 | 6.6203 | 4.9545 | 3.8038 | 3.2702 | 3.3018 | 74.51 | 107.59 | 119.8 | 167.82 | 171.24 | 238.84 | 237.54 | 332.02 | 324.71 | 447.98 | 418.29 | 578.86 | 493.24 | 688.16 | 50.1 | 42.6 | 32.8344 | 4.155555 | 4.7144 | 4.7144 | -0.2039 | 4.7144 | 1105570 | 2 |  |  | 4.19 | 7.5193 | 8.975 | 10.9914 | 12.8193 | 18.2421 | 4.5648 | 7.8225 | 9.2986 | 13.7803 | 15.3141 | 21.8718 | 24.9067 | 25.0457 | 25.0163 | 18.1226 | 17.9104 | 17.9911 |  | 14483 | 538 | 12 |  | CC650D | 323 | 1460 | 8 | 3 | 35 | 31.666666 | 4.155555 | 2169.1785 | 2057.6714 | 1793.0428 | 1721.1714 | 1523.9714 | 1587.0358 | 1352.1072 | 76.6007 | 80.395 | 89.3429 | 92.7271 | 89.0436 | 74.8886 | 41.8293 | 32.2523 | 20.1899 | 12.9242 | 9.2155 | 6.6203 | 4.9545 | 3.8038 | 3.2702 | 0 | 0 | 0 | 0 | 0 | 0.1016 | 0.0254 | 0 | 0 | 0 | 0 | 0 | 0 | 0 | 0.041349 | 0.033033 | 0.026987 | 0.028142 | 0.028513 | 0.015397 | 0.013963 | -0.000381 | -0.001107 | -0.002487 | -0.021496 | -0.028176 | -0.028866 | -0.016015 | 0.068615 | 0.06608 | 0.064775 | 0.062347 | 0.066049 | 0.087594 | 0.082165 | -0.369829 | -0.363724 | -0.36102 | -0.359788 | -0.365181 | -0.377632 | -0.368771 | -1.287562 | -1.25533 | -1.241889 | -1.235798 | -1.26464 | -1.317901 | -1.274013 | -0.642538 | -0.583582 | -0.565504 | -0.559748 | -0.620482 | -0.855604 | -0.761077 | -0.285815 | -0.261526 | -0.250738 | -0.245874 | -0.266957 | -0.319416 | -0.284033 | 0.388029 | 0.350931 | 0.281406 | 0.222192 | 0.350756 | 0.284065 | 0.254414 | -10 | -20 | -20 | -20 | -10 | 20 | -20 | -2.493042 | -2.45585 | -2.440213 | -2.433603 | -2.468473 | 0 | 0 |  | 1452.829 | 0 |  | 1454.658 | 0 |  | 742.018 | 0 |  | 741.973 | 0 |  | 1407.922 | 0 |  | 1417.828 | 0 |  | 766.212 | 0 |  | 766.233 | 0 |  | 1406.3979 | 0 |  | 1433.068 | 0 |  | 775.508 | 0 |  | 775.445 | 0 |  | 1530.274 | 0 |  | 1531.137 | 0 |  | 780.76 | 0 |  | 780.945 | 0 |  | 1510.2841 | 0 |  | 1510.665 | 0 |  | 754.492 | 0 |  | 754.591 | 0 |  | 1517.9041 | 0 |  | 1518.234 | 0 |  | 738.382 | 0.102 |  | 738.406 | 0.102 |  | 1531.3409 | 0 |  | 1531.7469 | 0 |  | 770.721 | 0.025 |  | 770.849 | 0.025 | 148.8382 | 135.9709 | 116.1443 | 107.3099 | 100.6568 | 139.0148 | 111.0959 | 0 | 0 | 0 | 0 | 0 | -38.3674112 | -9.3667834 | -52.74884 | -40.07766558 | -30.4262805 | -8.213113508 | -0.42618368 | 17.75081 | 2.614274676 | 0 | 0 | 0 | 0 | 0 | 0 | 0 | 24.93042 | 49.117 | 48.80426 | 48.67206 | 24.68473 | 0 | 0 | -49.21886 | -46.91707489 | -50.52377 | -51.90381 | -55.24995 | -64.07499 | -31.83532 | 71.8009 | 98.09319 | 83.99856 | 95.86501 | 69.66538 | 54.32323 | 72.50806
127 | W91806 | 2017-04-05 05:22 | 49.2637 | 53.2232 | 221 | 58 | 1.1784 | 556.9719 | 20770 | 30 | 239715 | 239897 | 239988 | 239996 | 139311 | 139287 | 221085 | 221093 | 220889 | 220897 | 215467 | 215392 | 216069 | 216051 | 294066 | 294017 | 1365.33 | 51912.25 | 6 | 57.1922 | 57.1922 | 57.1922 | 191.375 | 191.375 | 57.1922 | 57.1922 | 1240.8203 | 1142.6873 | 1092.5 | 896.8461 | 1086.3634 | 1012.7537 | 991.0019 | 970.7187 | 950.89 | 939.1562 | 924.5104 | 909.3556 | 15.8 | 18.6 | 32.3785 | 20.2492 | 12.9311 | 9.1964 | 6.6034 | 4.9039 | 3.7876 | 3.2695 | 3.3018 | 74.38 | 107.17 | 119.81 | 167.56 | 171.24 | 238.42 | 237.49 | 332.74 | 324.16 | 452.19 | 416.08 | 582.49 | 490.9 | 688.22 | 50.6 | 42.6 | 34.1713 | 6.688889 | 6.6436 | 6.6436 | -1.1972 | 6.6436 | 1105570 | 2 |  |  | 4.2193 | 7.4414 | 8.9693 | 11.0193 | 12.9921 | 18.3486 | 4.4704 | 7.693 | 8.9831 | 12.4493 | 14.0423 | 22.1958 | 24.9361 | 25.1122 | 25.023 | 17.9629 | 17.8146 | 17.9627 |  | 14483 | 538 | 14 |  | CC650D | 323 | 1460 | 8 | 3 | 35 | 34.166664 | 6.688889 | 2165.2144 | 2053.5928 | 1777.2643 | 1713.7285 | 1544.5786 | 1457.1285 | 1376.2357 | 80.6107 | 84.7236 | 94.5629 | 99.0243 | 89.4514 | 74.6 | 44.74 | 32.3785 | 20.2492 | 12.9311 | 9.1964 | 6.6034 | 4.9039 | 3.7876 | 3.2695 | 0 | 0 | 0 | 0 | 0 | 0.1016 | 0.0254 | 0 | 0 | 0 | 0 | 0 | 0 | 0 | 0.039096 | 0.031413 | 0.025697 | 0.027536 | 0.027866 | 0.014551 | 0.013224 | -0.000381 | -0.001107 | -0.002488 | -0.021497 | -0.028179 | -0.031103 | -0.017302 | 0.068603 | 0.06607 | 0.064765 | 0.062334 | 0.066029 | 0.087619 | 0.082143 | -0.369841 | -0.363718 | -0.361017 | -0.359843 | -0.365354 | -0.377052 | -0.368617 | -1.287086 | -1.254779 | -1.241358 | -1.23555 | -1.265042 | -1.311702 | -1.269636 | -0.642985 | -0.58404 | -0.565934 | -0.560009 | -0.620432 | -0.85759 | -0.76123 | -0.285399 | -0.261076 | -0.250314 | -0.245671 | -0.267172 | -0.317512 | -0.284017 | 0.387725 | 0.349997 | 0.280828 | 0.221649 | 0.349919 | 0.284336 | 0.254414 | -10 | -20 | -20 | -20 | -10 | 30 | -30 | -2.493 | -2.455816 | -2.440193 | -2.433584 | -2.468452 | 0 | 0 |  | 1452.829 | 0 |  | 1454.658 | 0 |  | 742.018 | 0 |  | 741.973 | 0 |  | 1407.922 | 0 |  | 1417.828 | 0 |  | 766.212 | 0 |  | 766.233 | 0 |  | 1406.3979 | 0 |  | 1433.068 | 0 |  | 775.508 | 0 |  | 775.445 | 0 |  | 1530.274 | 0 |  | 1531.137 | 0 |  | 780.76 | 0 |  | 780.945 | 0 |  | 1510.2841 | 0 |  | 1510.665 | 0 |  | 754.492 | 0 |  | 754.591 | 0 |  | 1517.9041 | 0 |  | 1518.234 | 0 |  | 738.382 | 0.102 |  | 738.406 | 0.102 |  | 1531.3409 | 0 |  | 1531.7469 | 0 |  | 770.721 | 0.025 |  | 770.849 | 0.025 | 148.5402 | 135.6809 | 115.1045 | 106.8236 | 101.987 | 127.6721 | 113.0481 | 0 | 0 | 0 | 0 | 0 | -38.3084832 | -9.3628718 | -49.82953449 | -38.02733 | -28.81068 | -7.46148645 | 0.395958146 | 21.71129 | 5.177575608 | 0 | 0 | 0 | 0 | 0 | 0 | 0 | 24.93 | 49.11632 | 48.80386 | 48.67168 | 24.68452 | 0 | 0 | -51.83147 | -49.48197 | -53.51636 | -55.4545 | -55.49851 | -63.976214 | -34.0574302 | 71.8092 | 97.28789 | 81.58134 | 92.57925 | 71.56895 | 47.09874 | 74.8054
127 | W91807 | 2017-04-05 05:26 | 48.2429 | 52.2784 | 206 | 59 | 1.1784 | 549.5135 | 20499 | 30 | 239715 | 239897 | 239988 | 239996 | 139311 | 139287 | 221085 | 221093 | 220889 | 220897 | 215467 | 215392 | 216069 | 216051 | 294066 | 294017 | 1365.33 | 51933.25 | 6 | 57.7187 | 57.7187 | 57.7187 | 191.9014 | 191.9014 | 57.7187 | 57.7187 | 1243.1641 | 1147.6531 | 1105.8334 | 893.4646 | 1085.4871 | 1010.0745 | 987.7021 | 966.785 | 946.4407 | 934.161 | 919.4912 | 903.8765 | 16 | 19.6 | 32.6265 | 20.2928 | 12.8201 | 9.1171 | 6.5547 | 4.8813 | 3.7854 | 3.2705 | 3.3018 | 72.01 | 105.37 | 116.65 | 166.62 | 166.42 | 238.05 | 230.42 | 331 | 313.32 | 447.76 | 404.77 | 573.73 | 476.04 | 675.92 | 49 | 42.4 | 34.6225 | 6.933333 | 6.2881 | 6.2881 | 1.2141 | 6.2881 | 1106295 | 2 |  |  | 4.17 | 7.5736 | 8.9864 | 11.0621 | 12.7929 | 18.2071 | 4.4247 | 7.6849 | 9.0712 | 12.263 | 13.6603 | 20.8589 | 24.9174 | 24.9805 | 25.0079 | 18.0116 | 18.0077 | 18.1846 |  | 14483 | 538 | 16 |  | CC650D | 323 | 1460 | 8 | 3 | 35 | 32.5 | 6.933333 | 2211.6357 | 2077.8787 | 1803.5286 | 1724.3071 | 1546.4286 | 1473.6215 | 1394.7072 | 94.4036 | 98.5221 | 99.8464 | 102.1279 | 92.0621 | 74.7821 | 46.115 | 32.6265 | 20.2928 | 12.8201 | 9.1171 | 6.5547 | 4.8813 | 3.7854 | 3.2705 | 0 | 0 | 0 | 0 | 0 | 0.1016 | 0.0254 | 0 | 0 | 0 | 0 | 0 | 0 | 0 | 0.037398 | 0.030062 | 0.024652 | 0.027003 | 0.02729 | 0.014258 | 0.012934 | -0.000382 | -0.001108 | -0.002489 | -0.021497 | -0.028182 | -0.034056 | -0.018966 | 0.068578 | 0.066046 | 0.064742 | 0.062313 | 0.066008 | 0.087572 | 0.082101 | -0.370046 | -0.363905 | -0.361198 | -0.360027 | -0.365507 | -0.376998 | -0.368529 | -1.28743 | -1.255043 | -1.241601 | -1.235809 | -1.265141 | -1.306399 | -1.264209 | -0.642918 | -0.584026 | -0.565935 | -0.560001 | -0.620529 | -0.857108 | -0.760879 | -0.285664 | -0.261263 | -0.250483 | -0.24585 | -0.267232 | -0.318213 | -0.284554 | 0.387513 | 0.348793 | 0.280087 | 0.221473 | 0.35065 | 0.283438 | 0.254414 | -10 | -20 | -20 | -20 | -10 | 40 | -40 | -2.492816 | -2.455659 | -2.440104 | -2.433498 | -2.468354 | 0 | 0 |  | 1452.829 | 0 |  | 1454.658 | 0 |  | 742.018 | 0 |  | 741.973 | 0 |  | 1407.922 | 0 |  | 1417.828 | 0 |  | 766.212 | 0 |  | 766.233 | 0 |  | 1406.3979 | 0 |  | 1433.068 | 0 |  | 775.508 | 0 |  | 775.445 | 0 |  | 1530.274 | 0 |  | 1531.137 | 0 |  | 780.76 | 0 |  | 780.945 | 0 |  | 1510.2841 | 0 |  | 1510.665 | 0 |  | 754.492 | 0 |  | 754.591 | 0 |  | 1517.9041 | 0 |  | 1518.234 | 0 |  | 738.382 | 0.102 |  | 738.406 | 0.102 |  | 1531.3409 | 0 |  | 1531.7469 | 0 |  | 770.721 | 0.025 |  | 770.849 | 0.025 | 151.6696 | 137.2356 | 116.764 | 107.4467 | 102.0767 | 129.048 | 114.5069 | 0 | 0 | 0 | 0 | 0 | -38.3029968 | -9.3606366 | -47.65550888 | -36.33852 | -27.5176 | -6.804364354 | 1.128505772 | 25.86409 | 7.625708688 | 0 | 0 | 0 | 0 | 0 | 0 | 0 | 24.92816 | 49.11318 | 48.80208 | 48.66996 | 24.68354 | 0 | 0 | -60.69377 | -57.53947 | -56.50657 | -57.19173 | -57.1272 | -64.09634 | -35.08794 | 68.24843 | 92.47077 | 81.54195 | 92.12062 | 70.7615 | 52.51274 | 77.68399
127 | W91808 | 2017-04-05 05:31 | 47.2473 | 51.2919 | 214 | 57 | 1.1784 | 553.4941 | 20630 | 30 | 239715 | 239897 | 239988 | 239996 | 139311 | 139287 | 221085 | 221093 | 220889 | 220897 | 215467 | 215392 | 216069 | 216051 | 294066 | 294017 | 1365.33 | 51954.3828 | 6 | 58.2489 | 58.2489 | 58.2489 | 192.4317 | 192.4317 | 58.2489 | 58.2489 | 1240.8203 | 1132.8188 | 1083.6666 | 896.3591 | 1075.5497 | 1003.0695 | 982.5982 | 963.2488 | 944.1226 | 932.7521 | 919.7138 | 904.7954 | 16 | 17.4 | 32.5023 | 20.2704 | 12.9045 | 9.1798 | 6.6013 | 4.9309 | 3.8103 | 3.2639 | 3.3011 | 74.25 | 107.85 | 120.54 | 167.17 | 171.82 | 240.01 | 238.46 | 334.74 | 325.18 | 451.74 | 421.74 | 582.24 | 496.41 | 691.03 | 49.4 | 42.4 | 33.3962 | 26.299999 | 18.8646 | 18.8646 | -13.7152 | 18.8646 | 1105570 | 2 |  |  | 4.2171 | 7.64 | 9.115 | 11.1307 | 12.7814 | 18.1014 | 4.4614 | 7.9114 | 9.3614 | 13.8914 | 14.4586 | 19.2086 | 24.9038 | 25.0214 | 24.943 | 18.1345 | 18.0561 | 18.4446 |  | 14483 | 538 | 18 |  | CC650D | 323 | 1460 | 8 | 3 | 35 | 35.333336 | 26.299999 | 2210.4429 | 2113.3857 | 1839.35 | 1748.6786 | 1548.6643 | 1559.3857 | 1456.3357 | 98.0114 | 98.5229 | 98.4693 | 100.5664 | 94.725 | 74.7336 | 52.3879 | 32.5023 | 20.2704 | 12.9045 | 9.1798 | 6.6013 | 4.9309 | 3.8103 | 3.2639 | 0 | 0 | 0 | 0 | 0 | 0.1016 | 0.0254 | 0 | 0 | 0 | 0 | 0 | 0 | 0 | 0.035643 | 0.028767 | 0.023577 | 0.026501 | 0.026736 | 0.013379 | 0.012186 | -0.000382 | -0.001108 | -0.00249 | -0.021498 | -0.028185 | -0.031137 | -0.017294 | 0.06849 | 0.06596 | 0.064657 | 0.062234 | 0.065928 | 0.087425 | 0.08196 | -0.370616 | -0.364509 | -0.361813 | -0.360555 | -0.365944 | -0.378205 | -0.369794 | -1.287515 | -1.25534 | -1.241969 | -1.235765 | -1.264335 | -1.313845 | -1.272321 | -0.643524 | -0.584446 | -0.566308 | -0.560613 | -0.621433 | -0.856938 | -0.760557 | -0.285645 | -0.261415 | -0.250689 | -0.245743 | -0.26683 | -0.319231 | -0.285634 | 0.388505 | 0.350906 | 0.281839 | 0.222811 | 0.351922 | 0.283596 | 0.254368 | -10 | -20 | -20 | -20 | -10 | 30 | -30 | -2.493303 | -2.456072 | -2.440339 | -2.43372 | -2.468604 | 0 | 0 |  | 1452.829 | 0 |  | 1454.658 | 0 |  | 742.018 | 0 |  | 741.973 | 0 |  | 1407.922 | 0 |  | 1417.828 | 0 |  | 766.212 | 0 |  | 766.233 | 0 |  | 1406.3979 | 0 |  | 1433.068 | 0 |  | 775.508 | 0 |  | 775.445 | 0 |  | 1530.274 | 0 |  | 1531.137 | 0 |  | 780.76 | 0 |  | 780.945 | 0 |  | 1510.2841 | 0 |  | 1510.665 | 0 |  | 754.492 | 0 |  | 754.591 | 0 |  | 1517.9041 | 0 |  | 1518.234 | 0 |  | 738.382 | 0.102 |  | 738.406 | 0.102 |  | 1531.3409 | 0 |  | 1531.7469 | 0 |  | 770.721 | 0.025 |  | 770.849 | 0.025 | 151.3932 | 139.3989 | 118.9269 | 108.8273 | 102.1003 | 136.3293 | 119.3613 | 0 | 0 | 0 | 0 | 0 | -38.425628 | -9.3927676 | -45.39907 | -34.72144906 | -26.1894 | -6.182532295 | 1.832021415 | 23.33125951 | 6.499015668 | 0 | 0 | 0 | 0 | 0 | 0 | 0 | 24.93303 | 49.12144 | 48.80678 | 48.6744 | 24.68604 | 0 | 0 | -63.07269 | -57.58131 | -55.76395 | -56.37883 | -58.86524 | -64.04206 | -39.84398 | 67.85451 | 96.2176 | 85.78028 | 94.9403 | 69.75316 | 57.19286 | 76.62354
127 | W91809 | 2017-04-05 05:35 | 47.054 | 51.0873 | 176 | 66 | 1.1793 | 880.9359 | 23234 | 30 | 239715 | 239897 | 239988 | 239996 | 139311 | 139287 | 221085 | 221093 | 220889 | 220897 | 215467 | 215392 | 216069 | 216051 | 294066 | 294017 | 1365.33 | 51978.1172 | 6 | 59.2933 | 59.2933 | 59.2933 | 193.4761 | 193.4761 | 59.2933 | 59.2933 | 1238.4766 | 1137.8253 | 1075.5 | 887.671 | 1076.002 | 999.4477 | 980.9769 | 960.6314 | 941.1534 | 931.2009 | 916.2272 | 900.4603 | 15.8 | 17.8 | 30.4296 | 17.3748 | 10.3058 | 7.0496 | 4.9253 | 3.5169 | 2.6842 | 2.3214 | 2.3488 | 80.6 | 126.86 | 141.44 | 213.73 | 211.78 | 316.26 | 302.69 | 455.12 | 425.91 | 641.53 | 556.98 | 835.88 | 660.24 | 987.97 | 49.3 | 42.3 | 35.3503 | -27.709093 | -19.5269 | 21.2478 | -9.3261 | -19.5269 | 1104219 | 2 |  |  | 4.3586 | 7.9829 | 9.6286 | 11.7093 | 14.12 | 20.1707 | 4.8014 | 8.5743 | 10.1071 | 12.8157 | 17.9171 | 26.3071 | 25.0417 | 24.9921 | 25.0881 | 17.8971 | 17.8689 | 17.1677 |  | 14483 | 539 | 2 |  | CC650B | 229 | 1455 | 6 | 3 | 35 | 28.666666 | -27.709093 | 2463.793 | 2390.8428 | 1964.4572 | 1824.9785 | 1699.8643 | 1531.9785 | 1423.7715 | 95.915 | 95.7121 | 94.8429 | 99.3407 | 96.4643 | 75.5193 | 51.3121 | 30.4296 | 17.3748 | 10.3058 | 7.0496 | 4.9253 | 3.5169 | 2.6842 | 2.3214 | 0 | 0 | 0 | 0 | 0 | 0.1016 | 0.0254 | 0 | 0 | 0 | 0 | 0 | 0 | 0 | 0.03443 | 0.02767 | 0.022621 | 0.025628 | 0.025942 | 0.013161 | 0.011946 | -0.000383 | -0.0011 | -0.002463 | -0.021153 | -0.027659 | -0.027961 | -0.015447 | 0.068983 | 0.066432 | 0.065137 | 0.062703 | 0.066413 | 0.088132 | 0.082665 | -0.368377 | -0.362481 | -0.359477 | -0.358084 | -0.363539 | -0.375269 | -0.366516 | -1.294697 | -1.264513 | -1.249552 | -1.242526 | -1.270438 | -1.320847 | -1.277116 | -0.634818 | -0.576406 | -0.559528 | -0.554293 | -0.613724 | -0.848984 | -0.754995 | -0.291769 | -0.26721 | -0.255011 | -0.249481 | -0.271824 | -0.322078 | -0.286602 | 0.374919 | 0.303607 | 0.233908 | 0.178202 | 0.269756 | 0.215359 | 0.19163 | -5 | -10 | -10 | -10 | -5 | 20 | -20 | -2.48624 | -2.449506 | -2.430274 | -2.423451 | -2.457872 | 0 | 0 |  | 1452.829 | 0 |  | 1454.658 | 0 |  | 742.018 | 0 |  | 741.973 | 0 |  | 1407.922 | 0 |  | 1417.828 | 0 |  | 766.212 | 0 |  | 766.233 | 0 |  | 1406.3979 | 0 |  | 1433.068 | 0 |  | 775.508 | 0 |  | 775.445 | 0 |  | 1530.274 | 0 |  | 1531.137 | 0 |  | 780.76 | 0 |  | 780.945 | 0 |  | 1510.2841 | 0 |  | 1510.665 | 0 |  | 754.492 | 0 |  | 754.591 | 0 |  | 1517.9041 | 0 |  | 1518.234 | 0 |  | 738.382 | 0.102 |  | 738.406 | 0.102 |  | 1531.3409 | 0 |  | 1531.7469 | 0 |  | 770.721 | 0.025 |  | 770.849 | 0.025 | 169.9598 | 158.8285 | 127.9588 | 114.4316 | 112.8931 | 135.0163 | 117.6961 | 0 | 0 | 0 | 0 | 0 | -38.1273304 | -9.3095064 | -44.08055 | -33.59811041 | -25.18847 | -5.56030385 | 2.181342046 | 19.5485356 | 4.471183116 | 0 | 0 | 0 | 0 | 0 | 0 | 0 | 12.4312 | 24.49506 | 24.30274 | 24.23451 | 12.28936 | 0 | 0 | -60.88856847 | -55.16903 | -53.06726 | -55.06385 | -59.20246 | -64.11468 | -38.74038 | 77.42191529 | 94.55639 | 74.00586 | 78.04198 | 68.16133 | 52.32286 | 74.11737
127 | W91810 | 2017-04-05 05:39 | 46.8494 | 50.8637 | 178 | 67 | 1.1793 | 877.7704 | 23072 | 29 | 239715 | 239897 | 239988 | 239996 | 139311 | 139287 | 221085 | 221093 | 220889 | 220897 | 215467 | 215392 | 216069 | 216051 | 294066 | 294017 | 1365.33 | 52001.7266 | 6 | 60.334 | 60.334 | 60.334 | 194.5167 | 194.5167 | 60.334 | 60.334 | 1234.9609 | 1135.6752 | 1076.3334 | 888.794 | 1077.5562 | 1000.2899 | 980.5615 | 959.9149 | 940.4615 | 930.3453 | 918.161 | 902.734 | 16 | 17.6 | 30.4146 | 17.542 | 10.5684 | 7.2824 | 5.0851 | 3.6554 | 2.7394 | 2.3143 | 2.3511 | 80 | 121.61 | 137.39 | 205.11 | 204.05 | 301.75 | 291 | 434.35 | 410.43 | 607.98 | 550.02 | 805.42 | 660.39 | 972.32 | 50.3 | 42.4 | 36.5566 | 25.463636 | 24.3324 | 24.3324 | -17.7943 | 24.3324 | 1104219 | 2 |  |  | 4.4664 | 8.0243 | 9.5857 | 11.6314 | 13.3386 | 17.71 | 4.8957 | 8.6357 | 9.8943 | 12.8543 | 15.1157 | 19.3286 | 25.0284 | 24.9171 | 25.0104 | 17.9325 | 17.7401 | 18.1202 |  | 14483 | 539 | 4 |  | CC650B | 229 | 1455 | 6 | 3 | 35 | 24.166668 | 25.463636 | 2395.4785 | 2328.6499 | 1943.7357 | 1831.1428 | 1708.4857 | 1692.0786 | 1603.0286 | 96.3193 | 97.6064 | 96.7157 | 98.595 | 86.9879 | 73.6793 | 55.0021 | 30.4146 | 17.542 | 10.5684 | 7.2824 | 5.0851 | 3.6554 | 2.7394 | 2.3143 | 0 | 0 | 0 | 0 | 0 | 0.1016 | 0.0254 | 0 | 0 | 0 | 0 | 0 | 0 | 0 | 0.03497 | 0.027295 | 0.022221 | 0.025427 | 0.025925 | 0.012563 | 0.011422 | -0.000391 | -0.001128 | -0.002567 | -0.021085 | -0.027663 | -0.027079 | -0.014708 | 0.068988 | 0.066435 | 0.065135 | 0.062695 | 0.066402 | 0.08804 | 0.082544 | -0.368204 | -0.362363 | -0.359457 | -0.3582 | -0.363661 | -0.376228 | -0.367781 | -1.293626 | -1.264076 | -1.249582 | -1.243319 | -1.270833 | -1.327145 | -1.284816 | -0.635585 | -0.577043 | -0.559848 | -0.554245 | -0.613528 | -0.846059 | -0.751186 | -0.290857 | -0.266449 | -0.254645 | -0.249597 | -0.27214 | -0.325288 | -0.29075 | 0.37591 | 0.310369 | 0.240908 | 0.184224 | 0.278629 | 0.217409 | 0.191787 | 5 | -5 | 0 | 0 | -5 | 10 | -10 | -2.485613 | -2.449193 | -2.430351 | -2.423642 | -2.457723 | 0 | 0 |  | 1452.829 | 0 |  | 1454.658 | 0 |  | 742.018 | 0 |  | 741.973 | 0 |  | 1407.922 | 0 |  | 1417.828 | 0 |  | 766.212 | 0 |  | 766.233 | 0 |  | 1406.3979 | 0 |  | 1433.068 | 0 |  | 775.508 | 0 |  | 775.445 | 0 |  | 1530.274 | 0 |  | 1531.137 | 0 |  | 780.76 | 0 |  | 780.945 | 0 |  | 1510.2841 | 0 |  | 1510.665 | 0 |  | 754.492 | 0 |  | 754.591 | 0 |  | 1517.9041 | 0 |  | 1518.234 | 0 |  | 738.382 | 0.102 |  | 738.406 | 0.102 |  | 1531.3409 | 0 |  | 1531.7469 | 0 |  | 770.721 | 0.025 |  | 770.849 | 0.025 | 165.2593 | 154.7039 | 126.6052 | 114.8035 | 113.4469 | 148.9706 | 132.3204 | 0 | 0 | 0 | 0 | 0 | -38.2247648 | -9.3416374 | -44.73229 | -33.07708 | -24.55928 | -5.398491098 | 2.208707754 | 19.26483682 | 4.221905376 | 0 | 0 | 0 | 0 | 0 | 0 | 0 | -12.428065 | 12.245965 | 0 | 0 | 12.288615 | 0 | 0 | -61.2191 | -56.32309 | -54.14609 | -54.64579 | -53.36951 | -62.33703 | -41.31681 | 46.87981 | 77.54965 | 47.89985 | 54.75922 | 74.57468 | 67.67364 | 85.88385
127 | W91811 | 2017-04-05 05:43 | 45.8622 | 49.8958 | 189 | 47 | 1.1784 | 416.9575 | 21647 | 29 | 239715 | 239897 | 239988 | 239996 | 139311 | 139287 | 221085 | 221093 | 220889 | 220897 | 215467 | 215392 | 216069 | 216051 | 294066 | 294017 | 1365.33 | 52023.7773 | 6 | 60.5824 | 60.5824 | 60.5824 | 194.7652 | 194.7652 | 60.5824 | 60.5824 | 1225.5859 | 1121.176 | 1079 | 904.3647 | 1055.1663 | 998.486 | 983.4792 | 969.1822 | 954.6644 | 942.4352 | 929.9243 | 915.0357 | 15.8 | 25.4 | 32.4606 | 22.0771 | 14.8811 | 11.0296 | 8.2668 | 6.4563 | 5.241 | 4.5975 | 4.6361 | 93.05 | 124.91 | 138.48 | 184.06 | 190.64 | 251.3 | 252.24 | 335.58 | 327.54 | 434.02 | 404.87 | 537.96 | 466.71 | 619.12 | 50.3 | 42.5 | 21.347 | 7.7875 | 7.6921 | 7.6921 | 2.5109 | 7.6921 | 1106290 | 2 |  |  | 2.84 | 5.11 | 6.1193 | 7.7221 | 9.2429 | 13.4843 | 3.1547 | 5.6679 | 6.934 | 8.8792 | 11.1094 | 14.4698 | 24.8851 | 24.7868 | 24.9478 | 24.9262 | 24.9973 | 26.0328 |  | 14483 | 539 | 6 |  | CC650D | 455 | 1446 | 10 | 3 | 35 | 19.799999 | 7.7875 | 1928.6857 | 1895.3286 | 1656.1857 | 1508.0571 | 1347.3071 | 1300.7572 | 1192.7572 | 98.9157 | 99.7814 | 94.9664 | 96.5271 | 92.9257 | 73.4829 | 57.4186 | 32.4606 | 22.0771 | 14.8811 | 11.0296 | 8.2668 | 6.4563 | 5.241 | 4.5975 | 0 | 0 | 0 | 0 | 0 | 0.1016 | 0.0254 | 0 | 0 | 0 | 0 | 0 | 0 | 0 | 0.033893 | 0.0268 | 0.021648 | 0.024627 | 0.024917 | 0.011838 | 0.010724 | -0.00039 | -0.00115 | -0.002582 | -0.02032 | -0.027182 | -0.026423 | -0.014182 | 0.069775 | 0.06719 | 0.065857 | 0.063398 | 0.067164 | 0.089147 | 0.083594 | -0.362801 | -0.357149 | -0.354577 | -0.353181 | -0.358285 | -0.370516 | -0.362086 | -1.291294 | -1.262664 | -1.249158 | -1.242213 | -1.268775 | -1.325133 | -1.28231 | -0.63066 | -0.572352 | -0.554256 | -0.549164 | -0.608907 | -0.840182 | -0.746464 | -0.290173 | -0.26609 | -0.255571 | -0.249857 | -0.271053 | -0.323682 | -0.288851 | 0.39571 | 0.35885 | 0.3203 | 0.264956 | 0.440004 | 0.37255 | 0.340321 | 10 | 5 | 10 | 10 | -5 | 0 | 0 | -2.452017 | -2.417269 | -2.402525 | -2.395974 | -2.429085 | 0 | 0 |  | 1452.829 | 0 |  | 1454.658 | 0 |  | 742.018 | 0 |  | 741.973 | 0 |  | 1407.922 | 0 |  | 1417.828 | 0 |  | 766.212 | 0 |  | 766.233 | 0 |  | 1406.3979 | 0 |  | 1433.068 | 0 |  | 775.508 | 0 |  | 775.445 | 0 |  | 1530.274 | 0 |  | 1531.137 | 0 |  | 780.76 | 0 |  | 780.945 | 0 |  | 1510.2841 | 0 |  | 1510.665 | 0 |  | 754.492 | 0 |  | 754.591 | 0 |  | 1517.9041 | 0 |  | 1518.234 | 0 |  | 738.382 | 0.102 |  | 738.406 | 0.102 |  | 1531.3409 | 0 |  | 1531.7469 | 0 |  | 770.721 | 0.025 |  | 770.849 | 0.025 | 134.574 | 127.3471 | 109.0714 | 95.6078 | 90.49053 | 115.9586 | 99.70735 | 0 | 0 | 0 | 0 | 0 | -37.6444256 | -9.1969844 | -43.26222 | -32.3873316 | -23.81645 | -5.350211391 | 2.873775375 | 19.32706 | 4.43422798 | 0 | 0 | 0 | 0 | 0 | 0 | 0 | -24.52017 | -12.086345 | -24.02525 | -23.95974 | 12.145425 | 0 | 0 | -62.38218 | -57.11008 | -52.6357 | -53.00921 | -56.58311 | -61.73901 | -42.86092 | 4.409476 | 25.76337 | 8.594028 | 13.28864 | 48.92663 | 35.90223 | 52.08367
127 | W91812 | 2017-04-05 05:47 | 45.1181 | 49.0963 | 183 | 48 | 1.1784 | 416.7045 | 21632 | 29 | 239715 | 239897 | 239988 | 239996 | 139311 | 139287 | 221085 | 221093 | 220889 | 220897 | 215467 | 215392 | 216069 | 216051 | 294066 | 294017 | 1365.33 | 52045.9688 | 6 | 60.8307 | 60.8307 | 60.8307 | 195.0134 | 195.0134 | 60.8307 | 60.8307 | 1215.0391 | 1123.8507 | 1079.6666 | 901.9769 | 1054.3405 | 995.9221 | 979.7517 | 964.1503 | 948.9476 | 936.0693 | 923.048 | 907.4034 | 15.8 | 25.4 | 32.4213 | 22.0224 | 14.9234 | 11.1245 | 8.3348 | 6.4937 | 5.25 | 4.5956 | 4.6343 | 90 | 124.1 | 135.15 | 181.74 | 183.66 | 246.8 | 243.97 | 329.5 | 318.13 | 427.09 | 392.83 | 531 | 454.5 | 612.17 | 51 | 42.6 | 20.0898 | 5.775001 | 7.6701 | 7.6701 | 0.5056 | 7.6701 | 1104892 | 2 |  |  | 2.715 | 5.0907 | 5.9371 | 7.3457 | 9.0893 | 12.5129 | 3.5148 | 5.8037 | 6.6093 | 8.4537 | 10.2759 | 12.7037 | 24.9958 | 24.8453 | 24.9446 | 24.973 | 25.0366 | 24.997 |  | 14483 | 539 | 8 |  | CC650D | 455 | 1446 | 10 | 3 | 35 | 26.6 | 5.775001 | 1944.1072 | 1889.0786 | 1636.7285 | 1534.4857 | 1374.8572 | 1346.6714 | 1241.3928 | 83.4629 | 61.9214 | 72.2886 | 74.05 | 85.745 | 71.605 | 55.655 | 32.4213 | 22.0224 | 14.9234 | 11.1245 | 8.3348 | 6.4937 | 5.25 | 4.5956 | 0 | 0 | 0 | 0 | 0 | 0.1016 | 0.0254 | 0 | 0 | 0 | 0 | 0 | 0 | 0 | 0.032397 | 0.026069 | 0.021111 | 0.02443 | 0.024668 | 0.011733 | 0.010654 | -0.00039 | -0.001124 | -0.002585 | -0.020333 | -0.027194 | -0.026317 | -0.01409 | 0.069721 | 0.067141 | 0.065814 | 0.063349 | 0.067109 | 0.089052 | 0.083502 | -0.363182 | -0.357483 | -0.354806 | -0.353548 | -0.35874 | -0.371043 | -0.362632 | -1.291402 | -1.262811 | -1.248662 | -1.242306 | -1.26939 | -1.325378 | -1.282822 | -0.630893 | -0.572756 | -0.554906 | -0.549389 | -0.608929 | -0.839777 | -0.745987 | -0.290361 | -0.266005 | -0.255141 | -0.250004 | -0.27152 | -0.324634 | -0.28979 | 0.395743 | 0.358833 | 0.322266 | 0.26596 | 0.440281 | 0.372761 | 0.34017 | 10 | 0 | 10 | 10 | -5 | -10 | 10 | -2.45199 | -2.41738 | -2.402653 | -2.396067 | -2.429056 | 0 | 0 |  | 1452.829 | 0 |  | 1454.658 | 0 |  | 742.018 | 0 |  | 741.973 | 0 |  | 1407.922 | 0 |  | 1417.828 | 0 |  | 766.212 | 0 |  | 766.233 | 0 |  | 1406.3979 | 0 |  | 1433.068 | 0 |  | 775.508 | 0 |  | 775.445 | 0 |  | 1530.274 | 0 |  | 1531.137 | 0 |  | 780.76 | 0 |  | 780.945 | 0 |  | 1510.2841 | 0 |  | 1510.665 | 0 |  | 754.492 | 0 |  | 754.591 | 0 |  | 1517.9041 | 0 |  | 1518.234 | 0 |  | 738.382 | 0.102 |  | 738.406 | 0.102 |  | 1531.3409 | 0 |  | 1531.7469 | 0 |  | 770.721 | 0.025 |  | 770.849 | 0.025 | 135.5451 | 126.8346 | 107.7196 | 97.20813 | 92.26529 | 119.9238 | 103.6588 | 0 | 0 | 0 | 0 | 0 | -37.6979688 | -9.2108528 | -41.3339 | -31.50082 | -23.13271 | -5.089727682 | 3.20647914 | 19.32931 | 4.407776392 | 0 | 0 | 0 | 0 | 0 | 0 | 0 | -24.5199 | 0 | -24.02653 | -23.96067 | 12.14528 | 0 | 0 | -52.65616 | -35.46585 | -40.11338 | -40.68225545 | -52.21262 | -60.13223 | -41.51791 | 17.03513 | 59.86795 | 20.44703 | 27.47548 | 55.40443 | 41.42289 | 57.3378
127 | W91813 | 2017-04-05 05:51 | 44.3121 | 48.1705 | 205 | 48 | 1.1784 | 417.4114 | 21689 | 29 | 239715 | 239897 | 239988 | 239996 | 139311 | 139287 | 221085 | 221093 | 220889 | 220897 | 215467 | 215392 | 216069 | 216051 | 294066 | 294017 | 1365.33 | 52068.0156 | 6 | 61.0794 | 61.0794 | 61.0794 | 195.2621 | 195.2621 | 61.0794 | 61.0794 | 1205.6641 | 1106.4175 | 1061 | 897.2255 | 1053.2632 | 994.6677 | 977.9739 | 961.968 | 946.2913 | 933.0952 | 919.6743 | 903.6078 | 16 | 17.4 | 32.5742 | 22.0626 | 14.9659 | 11.1603 | 8.3471 | 6.4797 | 5.2414 | 4.5971 | 4.6324 | 89.24 | 123.53 | 133.91 | 180.93 | 182.17 | 245.71 | 242.7 | 328.54 | 316.99 | 427.15 | 391.74 | 531.34 | 452.68 | 612 | 50.2 | 42.3 | 21.3647 | 3.575 | 4.4897 | 4.4897 | -1.0874 | 4.4897 | 1106290 | 2 |  |  | 2.7079 | 5.215 | 5.9336 | 7.4921 | 9.21 | 12.6357 | 3.8296 | 5.6796 | 6.6315 | 8.2185 | 10.0481 | 13.237 | 25.0702 | 24.8251 | 24.9221 | 25.018 | 25.0874 | 25.0113 |  | 14483 | 539 | 10 |  | CC650D | 455 | 1446 | 10 | 3 | 35 | 38 | 3.575 | 1965.8643 | 1890.1215 | 1640.6929 | 1543.05 | 1386.0286 | 1337.2428 | 1244.2072 | 73.8393 | 61.1057 | 59.9479 | 61.7886 | 81.9979 | 70.0721 | 52.1679 | 32.5742 | 22.0626 | 14.9659 | 11.1603 | 8.3471 | 6.4797 | 5.2414 | 4.5971 | 0 | 0 | 0 | 0 | 0 | 0.1016 | 0.0254 | 0 | 0 | 0 | 0 | 0 | 0 | 0 | 0.030836 | 0.024976 | 0.020371 | 0.024128 | 0.024323 | 0.011455 | 0.010434 | -0.00039 | -0.001089 | -0.002557 | -0.020333 | -0.027195 | -0.026485 | -0.014243 | 0.06962 | 0.067047 | 0.06572 | 0.063258 | 0.067012 | 0.088925 | 0.083381 | -0.363804 | -0.358028 | -0.355423 | -0.354135 | -0.359352 | -0.37146 | -0.363054 | -1.291086 | -1.262029 | -1.248846 | -1.241909 | -1.269067 | -1.321985 | -1.279495 | -0.631933 | -0.573865 | -0.555919 | -0.550351 | -0.609944 | -0.841418 | -0.747352 | -0.28999 | -0.265446 | -0.254687 | -0.249617 | -0.271167 | -0.323958 | -0.289284 | 0.396047 | 0.359209 | 0.322931 | 0.265876 | 0.439638 | 0.37257 | 0.340062 | 10 | -5 | 5 | 10 | -5 | -20 | 20 | -2.452186 | -2.417461 | -2.403035 | -2.396217 | -2.429273 | 0 | 0 |  | 1452.829 | 0 |  | 1454.658 | 0 |  | 742.018 | 0 |  | 741.973 | 0 |  | 1407.922 | 0 |  | 1417.828 | 0 |  | 766.212 | 0 |  | 766.233 | 0 |  | 1406.3979 | 0 |  | 1433.068 | 0 |  | 775.508 | 0 |  | 775.445 | 0 |  | 1530.274 | 0 |  | 1531.137 | 0 |  | 780.76 | 0 |  | 780.945 | 0 |  | 1510.2841 | 0 |  | 1510.665 | 0 |  | 754.492 | 0 |  | 754.591 | 0 |  | 1517.9041 | 0 |  | 1518.234 | 0 |  | 738.382 | 0.102 |  | 738.406 | 0.102 |  | 1531.3409 | 0 |  | 1531.7469 | 0 |  | 770.721 | 0.025 |  | 770.849 | 0.025 | 136.8635 | 126.727 | 107.8263 | 97.6102569 | 92.88055 | 118.9143 | 103.7432 | 0 | 0 | 0 | 0 | 0 | -37.740336 | -9.2215716 | -39.3084 | -30.14609 | -22.24694 | -4.713044655 | 3.644760424 | 19.86943455 | 4.873596455 | 0 | 0 | 0 | 0 | 0 | 0 | 0 | -24.52186 | 12.087305 | -12.015175 | -23.96217 | 12.146365 | 0 | 0 | -46.66149 | -35.06642 | -33.32618 | -34.00542 | -50.01413 | -58.95993 | -38.98778 | 26.37172 | 73.60177 | 40.23804 | 34.92962 | 58.65755 | 42.08349 | 60.40748
127 | W91814 | 2017-04-05 05:55 | 43.7734 | 47.4738 | 190 | 48 | 1.1784 | 419.5641 | 21788 | 29 | 239715 | 239897 | 239988 | 239996 | 139311 | 139287 | 221085 | 221093 | 220889 | 220897 | 215467 | 215392 | 216069 | 216051 | 294066 | 294017 | 1365.33 | 52090.2109 | 6 | 61.3293 | 61.3293 | 61.3293 | 195.5121 | 195.5121 | 61.3293 | 61.3293 | 1206.8359 | 1121.1971 | 1075 | 899.2456 | 1056.7759 | 998.0346 | 981.6545 | 966.0424 | 950.8431 | 938.0558 | 925.0297 | 909.3989 | 16 | 25.4 | 32.5062 | 22.0774 | 14.9986 | 11.2023 | 8.3715 | 6.5004 | 5.2499 | 4.5994 | 4.6265 | 90.04 | 124.98 | 134.68 | 182.18 | 183.53 | 247.05 | 244.4 | 330.63 | 320.19 | 429.79 | 395.35 | 535.13 | 456.87 | 617.41 | 50.4 | 42.5 | 20 | 5.9375 | 7.9051 | 7.9051 | -0.7712 | 7.9051 | 1106290 | 2 |  |  | 2.7193 | 5.1 | 5.9136 | 7.3843 | 9.0543 | 12.4507 | 3.64 | 5.6182 | 6.6727 | 8.3764 | 10.1145 | 13.2091 | 25.0639 | 24.8775 | 24.9518 | 25.0102 | 25.028 | 25.1023 |  | 14483 | 539 | 12 |  | CC650D | 455 | 1446 | 10 | 3 | 35 | 30.4 | 5.9375 | 1951.7214 | 1892.35 | 1634.8071 | 1554.9572 | 1381.3572 | 1343.8572 | 1238.2643 | 90.8014 | 79.4379 | 83.8279 | 84.745 | 89.32 | 76.1957 | 55.8971 | 32.5062 | 22.0774 | 14.9986 | 11.2023 | 8.3715 | 6.5004 | 5.2499 | 4.5994 | 0 | 0 | 0 | 0 | 0 | 0.1016 | 0.0254 | 0 | 0 | 0 | 0 | 0 | 0 | 0 | 0.029789 | 0.024242 | 0.019868 | 0.023832 | 0.024001 | 0.011184 | 0.010203 | -0.000391 | -0.00109 | -0.002559 | -0.020336 | -0.027199 | -0.028378 | -0.015513 | 0.06978 | 0.067197 | 0.065868 | 0.063397 | 0.067161 | 0.089142 | 0.083586 | -0.362745 | -0.357072 | -0.354446 | -0.353238 | -0.358393 | -0.370111 | -0.361723 | -1.291038 | -1.262419 | -1.249091 | -1.242529 | -1.269461 | -1.317464 | -1.275054 | -0.63068 | -0.572465 | -0.55464 | -0.548869 | -0.60845 | -0.839719 | -0.745915 | -0.290103 | -0.265898 | -0.255007 | -0.250221 | -0.271623 | -0.324125 | -0.289377 | 0.396156 | 0.359318 | 0.323256 | 0.266034 | 0.439395 | 0.372078 | 0.339708 | 10 | -5 | 5 | 10 | -5 | -30 | 30 | -2.452 | -2.417305 | -2.402929 | -2.396082 | -2.429067 | 0 | 0 |  | 1452.829 | 0 |  | 1454.658 | 0 |  | 742.018 | 0 |  | 741.973 | 0 |  | 1407.922 | 0 |  | 1417.828 | 0 |  | 766.212 | 0 |  | 766.233 | 0 |  | 1406.3979 | 0 |  | 1433.068 | 0 |  | 775.508 | 0 |  | 775.445 | 0 |  | 1530.274 | 0 |  | 1531.137 | 0 |  | 780.76 | 0 |  | 780.945 | 0 |  | 1510.2841 | 0 |  | 1510.665 | 0 |  | 754.492 | 0 |  | 754.591 | 0 |  | 1517.9041 | 0 |  | 1518.234 | 0 |  | 738.382 | 0.102 |  | 738.406 | 0.102 |  | 1531.3409 | 0 |  | 1531.7469 | 0 |  | 770.721 | 0.025 |  | 770.849 | 0.025 | 136.1911 | 127.1602 | 107.6815 | 98.57962 | 92.77333 | 119.7941 | 103.5016 | 0 | 0 | 0 | 0 | 0 | -37.6032776 | -9.1877642 | -37.95394 | -29.22752 | -21.62052 | -4.343881384 | 4.059736278 | 22.65248 | 6.77053674 | 0 | 0 | 0 | 0 | 0 | 0 | 0 | -24.52 | 12.086525 | -12.014645 | -23.96082 | 12.145335 | 0 | 0 | -57.26663 | -45.47542 | -46.49431 | -46.5139 | -54.346754 | -63.98298 | -41.69449 | 16.45056 | 64.54383 | 27.55201 | 23.76102 | 54.63165 | 40.86034 | 59.38985
127 | W91815 | 2017-04-05 05:59 | 43.2273 | 46.7251 | 203 | 48 | 1.1784 | 416.4878 | 21609 | 29 | 239715 | 239897 | 239988 | 239996 | 139311 | 139287 | 221085 | 221093 | 220889 | 220897 | 215467 | 215392 | 216069 | 216051 | 294066 | 294017 | 1365.33 | 52112.2656 | 6 | 61.5775 | 61.5775 | 61.5775 | 195.7602 | 195.7602 | 61.5775 | 61.5775 | 1198.6328 | 1104.0317 | 1060 | 895.8276 | 1050.052 | 990.6173 | 973.9174 | 957.9005 | 942.281 | 929.0677 | 916.1619 | 900.3509 | 16 | 17.6 | 32.3343 | 21.8807 | 14.9644 | 11.1786 | 8.381 | 6.5327 | 5.2726 | 4.5939 | 4.6276 | 88.2 | 123.38 | 131.61 | 179.59 | 179.19 | 243.41 | 238.39 | 325.02 | 311.21 | 421.45 | 385.88 | 525.77 | 446.28 | 609.93 | 50.8 | 42.4 | 22.1357 | 3.675 | 4.5695 | 4.5695 | -0.1029 | 4.5695 | 1104892 | 2 |  |  | 2.7386 | 5.1607 | 5.92 | 7.4014 | 9.0657 | 12.6736 | 3.1946 | 5.7643 | 6.2964 | 8.5982 | 10.6054 | 14.1464 | 24.9985 | 24.9289 | 24.9403 | 24.9591 | 24.921 | 25.0089 |  | 14483 | 539 | 14 |  | CC650D | 455 | 1446 | 10 | 3 | 35 | 36.5 | 3.675 | 1968.3214 | 1894.9357 | 1642.2214 | 1554.9857 | 1395.4642 | 1393.5286 | 1312.7 | 89.8986 | 80.0571 | 83.525 | 84.5929 | 88.3907 | 73.2771 | 54.3179 | 32.3343 | 21.8807 | 14.9644 | 11.1786 | 8.381 | 6.5327 | 5.2726 | 4.5939 | 0 | 0 | 0 | 0 | 0 | 0.1016 | 0.0254 | 0 | 0 | 0 | 0 | 0 | 0 | 0 | 0.028595 | 0.023493 | 0.019342 | 0.023502 | 0.023643 | 0.010865 | 0.009888 | -0.000391 | -0.00109 | -0.002559 | -0.020328 | -0.027194 | -0.032226 | -0.017978 | 0.069713 | 0.067138 | 0.06581 | 0.063344 | 0.067102 | 0.089024 | 0.083465 | -0.363315 | -0.357518 | -0.354914 | -0.353642 | -0.358861 | -0.370535 | -0.362237 | -1.292039 | -1.26282 | -1.249616 | -1.242749 | -1.269973 | -1.313658 | -1.271865 | -0.63049 | -0.572639 | -0.554741 | -0.549143 | -0.608577 | -0.83882 | -0.744702 | -0.290904 | -0.26617 | -0.255373 | -0.250346 | -0.272 | -0.325674 | -0.291165 | 0.395803 | 0.359153 | 0.323142 | 0.266427 | 0.440641 | 0.372196 | 0.339809 | 10 | -5 | 5 | 10 | -5 | -40 | 40 | -2.45171 | -2.41701 | -2.402618 | -2.39578 | -2.428786 | 0 | 0 |  | 1452.829 | 0 |  | 1454.658 | 0 |  | 742.018 | 0 |  | 741.973 | 0 |  | 1407.922 | 0 |  | 1417.828 | 0 |  | 766.212 | 0 |  | 766.233 | 0 |  | 1406.3979 | 0 |  | 1433.068 | 0 |  | 775.508 | 0 |  | 775.445 | 0 |  | 1530.274 | 0 |  | 1531.137 | 0 |  | 780.76 | 0 |  | 780.945 | 0 |  | 1510.2841 | 0 |  | 1510.665 | 0 |  | 754.492 | 0 |  | 754.591 | 0 |  | 1517.9041 | 0 |  | 1518.234 | 0 |  | 738.382 | 0.102 |  | 738.406 | 0.102 |  | 1531.3409 | 0 |  | 1531.7469 | 0 |  | 770.721 | 0.025 |  | 770.849 | 0.025 | 137.2176 | 127.2222 | 108.0746 | 98.49901 | 93.63844 | 124.0575 | 109.5645055 | 0 | 0 | 0 | 0 | 0 | -37.646356 | -9.2008198 | -36.44067 | -28.29095646 | -20.97231 | -3.944485326 | 4.509674123 | 28.06105 | 10.28938785 | 0 | 0 | 0 | 0 | 0 | 0 | 0 | -24.5171 | 12.08505 | -12.01309 | -23.9578 | 12.14393 | 0 | 0 | -56.68017 | -45.84382 | -46.33474 | -46.4536 | -53.79255 | -61.4663 | -40.45065 | 19.57965 | 65.17247 | 28.75445 | 24.14313 | 56.4995 | 53.00589 | 70.20242
127 | W91816 | 2017-04-05 06:04 | 42.7003 | 46.0136 | 209 | 48 | 1.1784 | 418.3882 | 21720 | 29 | 239715 | 239897 | 239988 | 239996 | 139311 | 139287 | 221085 | 221093 | 220889 | 220897 | 215467 | 215392 | 216069 | 216051 | 294066 | 294017 | 1365.33 | 52134.3281 | 6 | 61.8267 | 61.8267 | 61.8267 | 196.0095 | 196.0095 | 61.8267 | 61.8267 | 1203.3203 | 1106.4407 | 1060.3334 | 896.3411 | 1052.4026 | 992.5988 | 975.6746 | 959.496 | 943.8656 | 930.5281 | 917.0231 | 901.3395 | 16.2 | 17.4 | 32.3466 | 21.9983 | 15.026 | 11.2099 | 8.4043 | 6.5129 | 5.2685 | 4.5926 | 4.6173 | 88.39 | 123.53 | 131.99 | 179.76 | 180.09 | 243.77 | 239.86 | 324.88 | 313.47 | 424.38 | 386.4 | 529.3 | 449.55 | 612.95 | 49.6 | 42.4 | 19.4196 | 1.4 | 1.7362 | 1.7362 | -1.0797 | 1.7362 | 1106290 | 2 |  |  | 2.7214 | 5.1871 | 5.9207 | 7.46 | 9.3886 | 12.8314 | 3.3273 | 5.7364 | 6.3618 | 8.4127 | 10.7455 | 14.0418 | 24.9991 | 24.9123 | 24.9211 | 24.9884 | 24.9636 | 25.0816 |  | 14483 | 539 | 16 |  | CC650D | 455 | 1446 | 10 | 3 | 35 | 29.833334 | 1.4 | 1952.2572 | 1902.2142 | 1658.1428 | 1560.2285 | 1416.6571 | 1350.4429 | 1327.8143 | 96.9293 | 94.3121 | 94.8771 | 95.9336 | 92.5521 | 73.2386 | 53.7864 | 32.3466 | 21.9983 | 15.026 | 11.2099 | 8.4043 | 6.5129 | 5.2685 | 4.5926 | 0 | 0 | 0 | 0 | 0 | 0.1016 | 0.0254 | 0 | 0 | 0 | 0 | 0 | 0 | 0 | 0.027616 | 0.022723 | 0.01881 | 0.023259 | 0.023283 | 0.010538 | 0.009601 | -0.000397 | -0.001091 | -0.00259 | -0.019942 | -0.027202 | -0.02844 | -0.015535 | 0.069679 | 0.067102 | 0.065774 | 0.063308 | 0.067065 | 0.088998 | 0.083417 | -0.363403 | -0.35772 | -0.355094 | -0.353841 | -0.359091 | -0.370875 | -0.362821 | -1.290578 | -1.262526 | -1.248777 | -1.241942 | -1.269812 | -1.317989 | -1.277663 | -0.631213 | -0.573109 | -0.555133 | -0.54946 | -0.608992 | -0.84031 | -0.74522 | -0.290336 | -0.265899 | -0.255198 | -0.25027 | -0.271834 | -0.324491 | -0.29098 | 0.396094 | 0.359568 | 0.323623 | 0.266469 | 0.440571 | 0.373882 | 0.339177 | 15 | -5 | 10 | 15 | -5 | -30 | 30 | -2.451824 | -2.417529 | -2.402821 | -2.395827 | -2.429339 | 0 | 0 |  | 1452.829 | 0 |  | 1454.658 | 0 |  | 742.018 | 0 |  | 741.973 | 0 |  | 1407.922 | 0 |  | 1417.828 | 0 |  | 766.212 | 0 |  | 766.233 | 0 |  | 1406.3979 | 0 |  | 1433.068 | 0 |  | 775.508 | 0 |  | 775.445 | 0 |  | 1530.274 | 0 |  | 1531.137 | 0 |  | 780.76 | 0 |  | 780.945 | 0 |  | 1510.2841 | 0 |  | 1510.665 | 0 |  | 754.492 | 0 |  | 754.591 | 0 |  | 1517.9041 | 0 |  | 1518.234 | 0 |  | 738.382 | 0.102 |  | 738.406 | 0.102 |  | 1531.3409 | 0 |  | 1531.7469 | 0 |  | 770.721 | 0.025 |  | 770.849 | 0.025 | 136.0313 | 127.6424 | 109.0627 | 98.77495 | 95.00811 | 120.1867 | 110.7623 | 0 | 0 | 0 | 0 | 0 | -37.6809 | -9.2156534 | -35.12824 | -27.31096 | -20.25516294 | -4.119521614 | 4.976393228 | 23.59464 | 7.581652242 | 0 | 0 | 0 | 0 | 0 | 0 | 0 | -36.77736 | 12.087645 | -24.02821 | -35.937405 | 12.146695 | 0 | 0 | -61.18303 | -54.05111 | -52.66941 | -52.71168 | -56.36349 | -61.54313 | -40.0827 | 2.942693 | 58.36795 | 12.1099 | 6.006343408 | 55.76771 | 44.55733 | 69.04558
127 | W91817 | 2017-04-05 06:08 | 42.3119 | 45.4071 | 209 | 49 | 1.1784 | 420.1279 | 21834 | 29 | 239715 | 239897 | 239988 | 239996 | 139311 | 139287 | 221085 | 221093 | 220889 | 220897 | 215467 | 215392 | 216069 | 216051 | 294066 | 294017 | 1365.33 | 52156.5273 | 6 | 62.077 | 62.077 | 62.077 | 196.2598 | 196.2598 | 62.077 | 62.077 | 1200.9766 | 1115.7395 | 1073 | 894.0457 | 1056.3242 | 995.8171 | 978.4327 | 961.9838 | 945.8762 | 932.2957 | 918.5562 | 902.6213 | 16 | 22.4 | 32.5158 | 22.1145 | 15.0329 | 11.2132 | 8.3933 | 6.4969 | 5.2464 | 4.6034 | 4.6138 | 87.61 | 123.55 | 131.09 | 180.18 | 178 | 244.42 | 236.5 | 326.98 | 308.77 | 426.26 | 381.47 | 530.72 | 442.75 | 610.31 | 49.8 | 42.5 | 23.3738 | 5.025001 | 6.1697 | 6.1697 | -0.362 | 6.1697 | 1104892 | 2 |  |  | 2.7386 | 5.1421 | 5.995 | 7.5 | 9.3121 | 13.0393 | 3.3679 | 5.9071 | 6.5714 | 8.2839 | 9.9768 | 14.8964 | 24.9672 | 24.8919 | 24.9754 | 24.9984 | 25.1276 | 25.2324 |  | 14483 | 539 | 18 |  | CC650D | 455 | 1446 | 10 | 3 | 35 | 30.833334 | 5.025001 | 1953.6428 | 1905.5714 | 1663.3928 | 1565.8928 | 1417.3286 | 1363.9071 | 1260.9857 | 82.2329 | 92.9486 | 77.2543 | 76.3936 | 92.3414 | 74.9321 | 56.2943 | 32.5158 | 22.1145 | 15.0329 | 11.2132 | 8.3933 | 6.4969 | 5.2464 | 4.6034 | 0 | 0 | 0 | 0 | 0 | 0.1016 | 0.0254 | 0 | 0 | 0 | 0 | 0 | 0 | 0 | 0.026015 | 0.022043 | 0.018246 | 0.022594 | 0.022917 | 0.010268 | 0.009392 | -0.000397 | -0.001091 | -0.002592 | -0.019942 | -0.027204 | -0.02663 | -0.014299 | 0.069762 | 0.067179 | 0.065848 | 0.063379 | 0.067138 | 0.089105 | 0.083554 | -0.362797 | -0.357187 | -0.354571 | -0.353344 | -0.358612 | -0.370607 | -0.362201 | -1.289951 | -1.262396 | -1.248678 | -1.241963 | -1.269957 | -1.32253 | -1.28017 | -0.630824 | -0.572613 | -0.554631 | -0.548895 | -0.608289 | -0.839483 | -0.745791 | -0.290092 | -0.265864 | -0.255185 | -0.250348 | -0.272019 | -0.324563 | -0.289667 | 0.395646 | 0.358923 | 0.322651 | 0.266093 | 0.44018 | 0.372913 | 0.338971 | 15 | -5 | 10 | 15 | -5 | -20 | 20 | -2.451707 | -2.417425 | -2.40274 | -2.395741 | -2.429225 | 0 | 0 |  | 1452.829 | 0 |  | 1454.658 | 0 |  | 742.018 | 0 |  | 741.973 | 0 |  | 1407.922 | 0 |  | 1417.828 | 0 |  | 766.212 | 0 |  | 766.233 | 0 |  | 1406.3979 | 0 |  | 1433.068 | 0 |  | 775.508 | 0 |  | 775.445 | 0 |  | 1530.274 | 0 |  | 1531.137 | 0 |  | 780.76 | 0 |  | 780.945 | 0 |  | 1510.2841 | 0 |  | 1510.665 | 0 |  | 754.492 | 0 |  | 754.591 | 0 |  | 1517.9041 | 0 |  | 1518.234 | 0 |  | 738.382 | 0.102 |  | 738.406 | 0.102 |  | 1531.3409 | 0 |  | 1531.7469 | 0 |  | 770.721 | 0.025 |  | 770.849 | 0.025 | 136.29 | 128.0144 | 109.5311 | 99.24472 | 95.15661 | 121.5309 | 105.3604 | 0 | 0 | 0 | 0 | 0 | -37.6536712 | -9.1999054 | -33.04596 | -26.44972 | -19.54681 | -3.293685876 | 5.444305659 | 21.63923586 | 6.28179419 | 0 | 0 | 0 | 0 | 0 | 0 | 0 | -36.775605 | 12.087125 | -24.0274 | -35.936115 | 12.146125 | 0 | 0 | -51.87449 | -53.22358 | -42.84763 | -41.93207 | -56.17026 | -62.90422 | -41.98378 | 14.59397 | 60.42821 | 23.10925 | 18.08285 | 56.57678 | 42.61228 | 60.45851
127 | W91818 | 2017-04-05 06:12 | 41.8878 | 44.8521 | 207 | 47 | 1.1784 | 420.1032 | 21812 | 29 | 239715 | 239897 | 239988 | 239996 | 139311 | 139287 | 221085 | 221093 | 220889 | 220897 | 215467 | 215392 | 216069 | 216051 | 294066 | 294017 | 1365.33 | 52178.7227 | 6 | 62.3273 | 62.3273 | 62.3273 | 196.5101 | 196.5101 | 62.3273 | 62.3273 | 1195.1172 | 1112.812 | 1070.6666 | 902.8214 | 1063.679 | 1004.961 | 988.6256 | 973.1777 | 957.9224 | 945.1871 | 932.3105 | 917.5837 | 16 | 20.2 | 32.25 | 21.9176 | 14.9701 | 11.2025 | 8.4221 | 6.5439 | 5.2747 | 4.6022 | 4.6073 | 90.92 | 127.07 | 136.13 | 184.69 | 184.62 | 249.67 | 244.55 | 332.45 | 318.58 | 431.36 | 395.14 | 539.68 | 460.13 | 624.17 | 50.7 | 42.4 | 22.2222 | 4.4125 | 4.4667 | 4.4667 | -0.9404 | 4.4667 | 1106290 | 2 |  |  | 2.6521 | 4.9557 | 5.8014 | 7.2486 | 8.9507 | 12.555 | 2.9849 | 5.3717 | 6.5849 | 8.2566 | 10.0189 | 14.8075 | 25.0271 | 24.9167 | 24.9589 | 25.0161 | 25.0464 | 25.3485 |  | 14483 | 540 | 2 |  | CC650D | 455 | 1446 | 10 | 3 | 35 | 28.6 | 4.4125 | 1950.2786 | 1873.3572 | 1616.5929 | 1519.6215 | 1371.4357 | 1334.3715 | 1272.4642 | 77.0936 | 87.5864 | 73.6271 | 73.5779 | 94.4243 | 79.4729 | 55.04 | 32.25 | 21.9176 | 14.9701 | 11.2025 | 8.4221 | 6.5439 | 5.2747 | 4.6022 | 0 | 0 | 0 | 0 | 0 | 0.1016 | 0.0254 | 0 | 0 | 0 | 0 | 0 | 0 | 0 | 0.024942 | 0.021423 | 0.017731 | 0.022042 | 0.02255 | 0.010058 | 0.009215 | -0.000397 | -0.001091 | -0.002593 | -0.019937 | -0.027201 | -0.026543 | -0.01418 | 0.069861 | 0.067277 | 0.065947 | 0.063475 | 0.067243 | 0.089264 | 0.083679 | -0.362156 | -0.356521 | -0.353851 | -0.352607 | -0.357818 | -0.369888 | -0.361712 | -1.290072 | -1.262343 | -1.24833 | -1.24152 | -1.26927 | -1.324436 | -1.282828 | -0.62993 | -0.571903 | -0.554108 | -0.548431 | -0.607918 | -0.839237 | -0.744705 | -0.290291 | -0.265908 | -0.254992 | -0.250082 | -0.271533 | -0.323796 | -0.289907 | 0.39535 | 0.358675 | 0.322695 | 0.266745 | 0.441976 | 0.373441 | 0.338614 | 15 | -5 | 10 | 15 | -5 | -10 | 10 | -2.45064 | -2.416445 | -2.401878 | -2.394816 | -2.428062 | 0 | 0 |  | 1452.829 | 0 |  | 1454.658 | 0 |  | 742.018 | 0 |  | 741.973 | 0 |  | 1407.922 | 0 |  | 1417.828 | 0 |  | 766.212 | 0 |  | 766.233 | 0 |  | 1406.3979 | 0 |  | 1433.068 | 0 |  | 775.508 | 0 |  | 775.445 | 0 |  | 1530.274 | 0 |  | 1531.137 | 0 |  | 780.76 | 0 |  | 780.945 | 0 |  | 1510.2841 | 0 |  | 1510.665 | 0 |  | 754.492 | 0 |  | 754.591 | 0 |  | 1517.9041 | 0 |  | 1518.234 | 0 |  | 738.382 | 0.102 |  | 738.406 | 0.102 |  | 1531.3409 | 0 |  | 1531.7469 | 0 |  | 770.721 | 0.025 |  | 770.849 | 0.025 | 136.2484 | 126.0339 | 106.6095 | 96.45797 | 92.21945 | 119.1113 | 106.4785 | 0 | 0 | 0 | 0 | 0 | -37.5806208 | -9.1874848 | -31.66481724 | -25.66596 | -18.89721954 | -2.6133996 | 5.90337477 | 21.83332746 | 6.36924102 | 0 | 0 | 0 | 0 | 0 | 0 | 0 | -36.7596 | 12.082225 | -24.01878 | -35.92224 | 12.14031 | 0 | 0 | -48.56357 | -50.09092 | -40.79737 | -40.3524 | -57.40223 | -66.6966 | -40.9885632 | 19.26042 | 62.35919 | 22.89609 | 17.56993 | 52.8609 | 36.66745 | 62.67172
127 | W91819 | 2017-04-05 06:17 | 41.4689 | 44.2551 | 218 | 48 | 1.1784 | 417.2616 | 21684 | 29 | 239715 | 239897 | 239988 | 239996 | 139311 | 139287 | 221085 | 221093 | 220889 | 220897 | 215467 | 215392 | 216069 | 216051 | 294066 | 294017 | 1365.33 | 52200.918 | 6 | 62.5759 | 62.5759 | 62.5759 | 196.7587 | 196.7587 | 62.5759 | 62.5759 | 1196.2891 | 1116.3103 | 1071 | 898.1989 | 1060.1543 | 1000.2768 | 983.1404 | 967.177 | 951.4452 | 938.062 | 925.0801 | 909.6661 | 16.2 | 22.2 | 32.271 | 21.9493 | 15.062 | 11.2819 | 8.4821 | 6.5959 | 5.2914 | 4.6006 | 4.6123 | 89.49 | 125.59 | 132.95 | 182.14 | 180.59 | 245.94 | 239.04 | 327.3 | 311.78 | 425.63 | 388.55 | 532.97 | 452.95 | 618.83 | 50.8 | 42.4 | 21.5819 | 4.9875 | 6.008 | 6.008 | 0.6122 | 6.008 | 1106290 | 2 |  |  | 2.7286 | 5.0043 | 5.7864 | 7.2821 | 8.7371 | 12.365 | 3.22 | 5.4691 | 6.5236 | 8.1164 | 9.7709 | 13.6364 | 25.0307 | 24.8439 | 24.9654 | 24.9545 | 25.052 | 25.0071 |  | 14483 | 540 | 4 |  | CC650D | 455 | 1446 | 10 | 3 | 35 | 34.599998 | 4.9875 | 1946.5786 | 1878.5 | 1632.2428 | 1547.45 | 1385.1143 | 1394.7428 | 1308 | 71.9771 | 79.9943 | 63.7621 | 63.4357 | 90.5593 | 76.72 | 54.75 | 32.271 | 21.9493 | 15.062 | 11.2819 | 8.4821 | 6.5959 | 5.2914 | 4.6006 | 0 | 0 | 0 | 0 | 0 | 0.1016 | 0.0254 | 0 | 0 | 0 | 0 | 0 | 0 | 0 | 0.023875 | 0.020701 | 0.017212 | 0.021568 | 0.022201 | 0.009744 | 0.008987 | -0.000398 | -0.001093 | -0.002596 | -0.01995 | -0.027214 | -0.026817 | -0.014356 | 0.069713 | 0.067133 | 0.065804 | 0.063334 | 0.067094 | 0.089027 | 0.083466 | -0.363051 | -0.357412 | -0.354783 | -0.353587 | -0.358805 | -0.371223 | -0.362921 | -1.28942 | -1.261801 | -1.247983 | -1.24143 | -1.26914 | -1.326319 | -1.284176 | -0.631606 | -0.57341 | -0.555421 | -0.549586 | -0.609221 | -0.839937 | -0.745663 | -0.289585 | -0.265282 | -0.254596 | -0.249893 | -0.271299 | -0.324645 | -0.290289 | 0.395521 | 0.359402 | 0.324114 | 0.268223 | 0.444349 | 0.373768 | 0.338855 | 15 | -5 | 10 | 15 | -5 | 0 | 0 | -2.451217 | -2.417016 | -2.402447 | -2.395373 | -2.42862 | 0 | 0 |  | 1452.829 | 0 |  | 1454.658 | 0 |  | 742.018 | 0 |  | 741.973 | 0 |  | 1407.922 | 0 |  | 1417.828 | 0 |  | 766.212 | 0 |  | 766.233 | 0 |  | 1406.3979 | 0 |  | 1433.068 | 0 |  | 775.508 | 0 |  | 775.445 | 0 |  | 1530.274 | 0 |  | 1531.137 | 0 |  | 780.76 | 0 |  | 780.945 | 0 |  | 1510.2841 | 0 |  | 1510.665 | 0 |  | 754.492 | 0 |  | 754.591 | 0 |  | 1517.9041 | 0 |  | 1518.234 | 0 |  | 738.382 | 0.102 |  | 738.406 | 0.102 |  | 1531.3409 | 0 |  | 1531.7469 | 0 |  | 770.721 | 0.025 |  | 770.849 | 0.025 | 135.7018 | 126.1093405 | 107.4081 | 98.0061983 | 92.93286 | 124.1698 | 109.173528 | 0 | 0 | 0 | 0 | 0 | -37.7162568 | -9.2181934 | -30.27171334 | -24.74139 | -18.24052 | -2.00863374 | 6.36219882 | 22.64424 | 6.894740944 | 0 | 0 | 0 | 0 | 0 | 0 | 0 | -36.768255 | 12.08508 | -24.02447 | -35.930595 | 12.1431 | 0 | 0 | -45.46117 | -45.86953 | -35.41481 | -34.86337 | -55.17063 | -64.43996664 | -40.82504925 | 23.2007 | 67.58349 | 29.72831 | 25.2036 | 56.26753 | 44.65779 | 66.02503
127 | W91820 | 2017-04-05 06:21 | 41.179 | 43.7087 | 221 | 48 | 1.1784 | 421.9079 | 21932 | 29 | 239715 | 239897 | 239988 | 239996 | 139311 | 139287 | 221085 | 221093 | 220889 | 220897 | 215467 | 215392 | 216069 | 216051 | 294066 | 294017 | 1365.33 | 52223.1289 | 6 | 62.8273 | 62.8273 | 62.8273 | 197.01 | 197.01 | 62.8273 | 62.8273 | 1202.1484 | 1117.5474 | 1074.5 | 896.3953 | 1054.7549 | 995.1223 | 978.1 | 962.0212 | 946.1876 | 933.1434 | 920.1078 | 904.692 | 15.8 | 22.4 | 32.3087 | 21.8708 | 14.9789 | 11.2102 | 8.474 | 6.5544 | 5.2584 | 4.6006 | 4.6153 | 88.97 | 126.33 | 132.73 | 183.24 | 180.23 | 247.88 | 238.3 | 328.34 | 310.43 | 427.99 | 385.42 | 536.61 | 448.68 | 619.71 | 48.8 | 42.5 | 22.4694 | 3.7125 | 3.7019 | 3.7019 | -0.7043 | 3.7019 | 1106290 | 2 |  |  | 2.7293 | 5.0879 | 5.9079 | 7.3907 | 9.01 | 12.7229 | 3.4545 | 5.4018 | 6.4709 | 8.1327 | 10.3273 | 14.0273 | 25.0365 | 24.8491 | 24.9404 | 24.9067 | 25.0995 | 25.0446 |  | 14483 | 540 | 6 |  | CC650D | 455 | 1446 | 10 | 3 | 35 | 35 | 3.7125 | 1963.9572 | 1908.0428 | 1650.6285 | 1533.6643 | 1442.9143 | 1387.7214 | 1299.8429 | 77.7693 | 88.8886 | 70.6193 | 70.8721 | 90.4729 | 71.565 | 53.5671 | 32.3087 | 21.8708 | 14.9789 | 11.2102 | 8.474 | 6.5544 | 5.2584 | 4.6006 | 0 | 0 | 0 | 0 | 0 | 0.1016 | 0.0254 | 0 | 0 | 0 | 0 | 0 | 0 | 0 | 0.022919 | 0.020028 | 0.01672 | 0.021109 | 0.021813 | 0.009535 | 0.008786 | -0.000398 | -0.001093 | -0.002598 | -0.01995 | -0.027215 | -0.026503 | -0.014386 | 0.069657 | 0.067082 | 0.065755 | 0.063292 | 0.06704 | 0.08895 | 0.083402 | -0.363496 | -0.357804 | -0.355157 | -0.353847 | -0.359264 | -0.371603 | -0.363208 | -1.290029 | -1.262166 | -1.248271 | -1.241158 | -1.269841 | -1.326022 | -1.28335 | -0.63161 | -0.573553 | -0.555606 | -0.550088 | -0.609175 | -0.840107 | -0.746081 | -0.290058 | -0.265531 | -0.254781 | -0.249644 | -0.271837 | -0.324976 | -0.290291 | 0.395272 | 0.358936 | 0.323146 | 0.26759 | 0.443006 | 0.37384 | 0.339037 | 15 | -5 | 10 | 15 | -5 | 10 | -10 | -2.451579 | -2.417334 | -2.402713 | -2.395693 | -2.42908 | 0 | 0 |  | 1452.829 | 0 |  | 1454.658 | 0 |  | 742.018 | 0 |  | 741.973 | 0 |  | 1407.922 | 0 |  | 1417.828 | 0 |  | 766.212 | 0 |  | 766.233 | 0 |  | 1406.3979 | 0 |  | 1433.068 | 0 |  | 775.508 | 0 |  | 775.445 | 0 |  | 1530.274 | 0 |  | 1531.137 | 0 |  | 780.76 | 0 |  | 780.945 | 0 |  | 1510.2841 | 0 |  | 1510.665 | 0 |  | 754.492 | 0 |  | 754.591 | 0 |  | 1517.9041 | 0 |  | 1518.234 | 0 |  | 738.382 | 0.102 |  | 738.406 | 0.102 |  | 1531.3409 | 0 |  | 1531.7469 | 0 |  | 770.721 | 0.025 |  | 770.849 | 0.025 | 136.8034 | 127.9953 | 108.5371 | 97.06868 | 96.73297 | 123.4378 | 108.4095 | 0 | 0 | 0 | 0 | 0 | -37.7548648 | -9.2254832 | -29.05274 | -23.89911321 | -17.62808 | -1.438502122 | 6.859681082 | 22.49994 | 7.18676 | 0 | 0 | 0 | 0 | 0 | 0 | 0 | -36.773685 | 12.08667 | -24.02713 | -35.935395 | 12.1454 | 0 | 0 | -49.11987 | -50.98232 | -39.23651 | -38.98589 | -55.11383 | -60.12226 | -39.9654 | 21.85707 | 65.20056 | 27.64536 | 20.70889 | 60.62423 | 48.06064 | 66.40538
127 | W91821 | 2017-04-05 06:26 | 40.8872 | 43.1776 | 224 | 48 | 1.1784 | 419.1497 | 21763 | 29 | 239715 | 239897 | 239988 | 239996 | 139311 | 139287 | 221085 | 221093 | 220889 | 220897 | 215467 | 215392 | 216069 | 216051 | 294066 | 294017 | 1365.33 | 52245.3281 | 6 | 63.077 | 63.077 | 63.077 | 197.2598 | 197.2598 | 63.077 | 63.077 | 1206.8359 | 1120.6256 | 1077.5 | 897.9123 | 1054.8363 | 995.2081 | 978.3057 | 962.2594 | 946.5675 | 933.4425 | 920.6334 | 905.3338 | 16 | 25.4 | 32.1896 | 21.7997 | 14.9573 | 11.2077 | 8.4485 | 6.5725 | 5.2944 | 4.5931 | 4.6137 | 90.05 | 126.49 | 133.81 | 183.47 | 181.88 | 247.82 | 241.13 | 329.69 | 314.71 | 427.59 | 389.71 | 534.06 | 453.66 | 621.85 | 50.8 | 42.6 | 21.1061 | 4.4875 | 5.707 | 5.707 | 0.6592 | 5.707 | 1106290 | 2 |  |  | 2.7357 | 5.1729 | 6.0129 | 7.4236 | 9.2471 | 13.1664 | 3.6648 | 5.6759 | 6.6167 | 8.4556 | 10.7611 | 14.4852 | 24.9731 | 24.9219 | 24.9549 | 24.9984 | 25.1019 | 25.3483 |  | 14483 | 540 | 8 |  | CC650D | 455 | 1446 | 10 | 3 | 35 | 32 | 4.4875 | 1944.6143 | 1904.7643 | 1643.4214 | 1546.3286 | 1408.0857 | 1386.8357 | 1363.2928 | 85.9971 | 98.2171 | 81.315 | 81.0086 | 91.6464 | 73.105 | 56.0336 | 32.1896 | 21.7997 | 14.9573 | 11.2077 | 8.4485 | 6.5725 | 5.2944 | 4.5931 | 0 | 0 | 0 | 0 | 0 | 0.1016 | 0.0254 | 0 | 0 | 0 | 0 | 0 | 0 | 0 | 0.022021 | 0.019456 | 0.016298 | 0.020664 | 0.021435 | 0.009328 | 0.008602 | -0.000398 | -0.001094 | -0.0026 | -0.019949 | -0.027216 | -0.027487 | -0.015039 | 0.069713 | 0.067133 | 0.065805 | 0.06334 | 0.067096 | 0.089023 | 0.083441 | -0.363167 | -0.357528 | -0.354875 | -0.353584 | -0.358885 | -0.371122 | -0.363 | -1.290323 | -1.262694 | -1.248754 | -1.241725 | -1.269863 | -1.323826 | -1.282391 | -0.630947 | -0.572807 | -0.554909 | -0.549348 | -0.608699 | -0.839202 | -0.744278 | -0.290366 | -0.266006 | -0.255207 | -0.250129 | -0.271904 | -0.325334 | -0.29169 | 0.39553 | 0.359132 | 0.323388 | 0.267297 | 0.442458 | 0.373618 | 0.338951 | 15 | -5 | 10 | 15 | -5 | 20 | -20 | -2.45171 | -2.417442 | -2.402785 | -2.395779 | -2.429228 | 0 | 0 |  | 1452.829 | 0 |  | 1454.658 | 0 |  | 742.018 | 0 |  | 741.973 | 0 |  | 1407.922 | 0 |  | 1417.828 | 0 |  | 766.212 | 0 |  | 766.233 | 0 |  | 1406.3979 | 0 |  | 1433.068 | 0 |  | 775.508 | 0 |  | 775.445 | 0 |  | 1530.274 | 0 |  | 1531.137 | 0 |  | 780.76 | 0 |  | 780.945 | 0 |  | 1510.2841 | 0 |  | 1510.665 | 0 |  | 754.492 | 0 |  | 754.591 | 0 |  | 1517.9041 | 0 |  | 1518.234 | 0 |  | 738.382 | 0.102 |  | 738.406 | 0.102 |  | 1531.3409 | 0 |  | 1531.7469 | 0 |  | 770.721 | 0.025 |  | 770.849 | 0.025 | 135.5649 | 127.8725 | 108.1453 | 97.94445 | 94.47692 | 123.4603 | 113.7545 | 0 | 0 | 0 | 0 | 0 | -37.7059952 | -9.2202 | -27.90065 | -23.18559 | -17.10543 | -0.887833375 | 7.341078003 | 24.03936 | 8.254750867 | 0 | 0 | 0 | 0 | 0 | 0 | 0 | -36.77565 | 12.08721 | -24.02785 | -35.936685 | 12.14614 | 0 | 0 | -54.25961 | -56.25944 | -45.12243 | -44.50191 | -55.78507 | -61.34986221 | -41.70458 | 16.62898 | 60.51472 | 21.8896376 | 16.61802 | 58.17906 | 48.44377 | 71.08449
127 | W91822 | 2017-04-05 06:30 | 40.6535 | 42.6824 | 231 | 48 | 1.1784 | 419.8297 | 21821 | 28 | 239715 | 239897 | 239988 | 239996 | 139311 | 139287 | 221085 | 221093 | 220889 | 220897 | 215467 | 215392 | 216069 | 216051 | 294066 | 294017 | 1365.33 | 52267.5313 | 6 | 63.3272 | 63.3272 | 63.3272 | 197.5099 | 197.5099 | 63.3272 | 63.3272 | 1215.0391 | 1111.4297 | 1067 | 899.0347 | 1054.234 | 995.0608 | 978.418 | 962.6739 | 947.1299 | 934.2163 | 921.1154 | 905.8289 | 16 | 17.8 | 32.389 | 21.8902 | 14.9772 | 11.2054 | 8.4295 | 6.5201 | 5.2241 | 4.6001 | 4.6175 | 88.94 | 125.47 | 132.93 | 182.38 | 180.51 | 246.54 | 239.48 | 328.32 | 312.43 | 429.34 | 385.72 | 537.55 | 448.47 | 618.98 | 49.6 | 42.6 | 22.2595 | 6.462501 | 7.8585 | 7.8585 | -4.1325 | 7.8585 | 1106290 | 2 |  |  | 2.8229 | 5.1571 | 5.98 | 7.4893 | 9.4179 | 13.1393 | 4.24 | 5.6418 | 6.9273 | 8.3145 | 10.3509 | 15.1855 | 25.0586 | 24.8709 | 24.9474 | 24.9351 | 24.9601 | 25.2913 |  | 14483 | 540 | 10 |  | CC650D | 455 | 1446 | 10 | 3 | 35 | 30.833334 | 6.462501 | 1946.9642 | 1891.6929 | 1628.2858 | 1542.4572 | 1402.3572 | 1369.1285 | 1212.3785 | 87.6043 | 97.8564 | 84.6714 | 86.0471 | 92.6521 | 70.8643 | 58.0121 | 32.389 | 21.8902 | 14.9772 | 11.2054 | 8.4295 | 6.5201 | 5.2241 | 4.6001 | 0 | 0 | 0 | 0 | 0 | 0.1016 | 0.0254 | 0 | 0 | 0 | 0 | 0 | 0 | 0 | 0.021175 | 0.018881 | 0.015796 | 0.020226 | 0.021055 | 0.009005 | 0.008358 | -0.000398 | -0.001094 | -0.002602 | -0.01995 | -0.027219 | -0.029824 | -0.016292 | 0.069662 | 0.067089 | 0.065762 | 0.063298 | 0.06705 | 0.088974 | 0.083453 | -0.363479 | -0.357764 | -0.355094 | -0.35381 | -0.35914 | -0.371022 | -0.36235 | -1.290169 | -1.262192 | -1.248176 | -1.241192 | -1.269445 | -1.318468 | -1.274356 | -0.631465 | -0.573487 | -0.555612 | -0.55002 | -0.609365 | -0.840557 | -0.747519 | -0.290184 | -0.265558 | -0.254713 | -0.249676 | -0.271516 | -0.32442 | -0.288725 | 0.395233 | 0.358753 | 0.322706 | 0.26659 | 0.440886 | 0.37343 | 0.339173 | 15 | -5 | 10 | 15 | -5 | 30 | -30 | -2.452027 | -2.417726 | -2.403007 | -2.396016 | -2.429538 | 0 | 0 |  | 1452.829 | 0 |  | 1454.658 | 0 |  | 742.018 | 0 |  | 741.973 | 0 |  | 1407.922 | 0 |  | 1417.828 | 0 |  | 766.212 | 0 |  | 766.233 | 0 |  | 1406.3979 | 0 |  | 1433.068 | 0 |  | 775.508 | 0 |  | 775.445 | 0 |  | 1530.274 | 0 |  | 1531.137 | 0 |  | 780.76 | 0 |  | 780.945 | 0 |  | 1510.2841 | 0 |  | 1510.665 | 0 |  | 754.492 | 0 |  | 754.591 | 0 |  | 1517.9041 | 0 |  | 1518.234 | 0 |  | 738.382 | 0.102 |  | 738.406 | 0.102 |  | 1531.3409 | 0 |  | 1531.7469 | 0 |  | 770.721 | 0.025 |  | 770.849 | 0.025 | 135.6294 | 126.9118 | 107.0793 | 97.63446 | 94.02805026 | 121.8168 | 101.1766 | 0 | 0 | 0 | 0 | 0 | -37.6958352 | -9.20369 | -26.80584 | -22.45061 | -16.46843 | -0.342568992 | 7.82485898 | 27.44919 | 10.11074 | 0 | 0 | 0 | 0 | 0 | 0 | 0 | -36.780405 | 12.08863 | -24.03007 | -35.94024 | 12.14769 | 0 | 0 | -55.31905 | -56.11937 | -47.04445 | -47.32763 | -56.45895 | -59.56548 | -43.36515 | 16.72412 | 60.43043 | 19.53638 | 14.02402 | 57.54165 | 52.00471 | 58.71853
127 | W91823 | 2017-04-05 06:35 | 40.5897 | 42.3692 | 211 | 47 | 1.1784 | 420.088 | 21816 | 28 | 239715 | 239897 | 239988 | 239996 | 139311 | 139287 | 221085 | 221093 | 220889 | 220897 | 215467 | 215392 | 216069 | 216051 | 294066 | 294017 | 1365.33 | 52289.7227 | 6 | 63.5774 | 63.5774 | 63.5774 | 197.7602 | 197.7602 | 63.5774 | 63.5774 | 1206.8359 | 1120.7411 | 1072.8334 | 900.2426 | 1058.5132 | 999.3326 | 982.7573 | 967.0258 | 951.5302 | 938.429 | 925.5849 | 910.4061 | 15.8 | 25.2 | 32.2869 | 21.9505 | 15.0583 | 11.2834 | 8.4896 | 6.5979 | 5.2865 | 4.6017 | 4.6245 | 91.19 | 127.39 | 135.32 | 185.15 | 183.85 | 250.02 | 243.42 | 332.65 | 317.77 | 431.83 | 393.7 | 540.91 | 458.91 | 627.6 | 50.8 | 42.6 | 21.25 | 5.2375 | 6.0373 | 6.0373 | -2.3769 | 6.0373 | 1106290 | 2 |  |  | 2.72 | 5.0614 | 5.8914 | 7.2857 | 8.9636 | 12.59 | 2.4963 | 5.4296 | 6.7037 | 8.3389 | 9.5963 | 13.5389 | 25.0284 | 24.9121 | 24.9789 | 24.9945 | 25.0519 | 25.0582 |  | 14483 | 540 | 12 |  | CC650D | 455 | 1446 | 10 | 3 | 35 | 32 | 5.2375 | 1920.7928 | 1879.5571 | 1621.4642 | 1536.8143 | 1382.1215 | 1383.1143 | 1301.5143 | 91.84 | 98.715 | 91.8379 | 92.0929 | 95.5264 | 76.685 | 56.2293 | 32.2869 | 21.9505 | 15.0583 | 11.2834 | 8.4896 | 6.5979 | 5.2865 | 4.6017 | 0 | 0 | 0 | 0 | 0 | 0.1016 | 0.0254 | 0 | 0 | 0 | 0 | 0 | 0 | 0 | 0.020779 | 0.018595 | 0.015595 | 0.019832 | 0.020738 | 0.008878 | 0.008186 | -0.000398 | -0.001095 | -0.002603 | -0.019951 | -0.027221 | -0.03356 | -0.01858 | 0.069755 | 0.06717 | 0.065843 | 0.063374 | 0.067133 | 0.089082 | 0.083516 | -0.362796 | -0.357234 | -0.354557 | -0.353308 | -0.358576 | -0.370161 | -0.361855 | -1.28959 | -1.262331 | -1.248263 | -1.24144 | -1.269427 | -1.312723 | -1.270374 | -0.631142 | -0.572773 | -0.554946 | -0.549269 | -0.6087 | -0.839293 | -0.745044 | -0.289773 | -0.265745 | -0.254851 | -0.249935 | -0.271572 | -0.324878 | -0.290549 | 0.395642 | 0.359517 | 0.32443 | 0.268191 | 0.443853 | 0.374758 | 0.339585 | 15 | -5 | 10 | 15 | -5 | 40 | -40 | -2.451409 | -2.417177 | -2.402573 | -2.395542 | -2.428895 | 0 | 0 |  | 1452.829 | 0 |  | 1454.658 | 0 |  | 742.018 | 0 |  | 741.973 | 0 |  | 1407.922 | 0 |  | 1417.828 | 0 |  | 766.212 | 0 |  | 766.233 | 0 |  | 1406.3979 | 0 |  | 1433.068 | 0 |  | 775.508 | 0 |  | 775.445 | 0 |  | 1530.274 | 0 |  | 1531.137 | 0 |  | 780.76 | 0 |  | 780.945 | 0 |  | 1510.2841 | 0 |  | 1510.665 | 0 |  | 754.492 | 0 |  | 754.591 | 0 |  | 1517.9041 | 0 |  | 1518.234 | 0 |  | 738.382 | 0.102 |  | 738.406 | 0.102 |  | 1531.3409 | 0 |  | 1531.7469 | 0 |  | 770.721 | 0.025 |  | 770.849 | 0.025 | 133.9849 | 126.2499 | 106.7621 | 97.39407 | 92.78596 | 123.2106 | 108.6973 | 0 | 0 | 0 | 0 | 0 | -37.6083576 | -9.191117 | -26.28313379 | -22.0907925 | -16.21743 | 0.14773136 | 8.229695241 | 32.40063 | 13.20427 | 0 | 0 | 0 | 0 | 0 | 0 | 0 | -36.771135 | 12.085885 | -24.02573 | -35.93313 | 12.144475 | 0 | 0 | -57.96408128 | -56.54129 | -50.96508 | -50.58378 | -58.14691968 | -64.36118 | -41.8933 | 12.96655 | 59.70366 | 15.55383 | 11.0249 | 55.01321 | 53.64168 | 70.81712
127 | W91824 | 2017-04-05 06:39 | 40.5556 | 42.1078 | 209 | 47 | 1.1784 | 421.2907 | 21895 | 28 | 239715 | 239897 | 239988 | 239996 | 139311 | 139287 | 221085 | 221093 | 220889 | 220897 | 215467 | 215392 | 216069 | 216051 | 294066 | 294017 | 1365.33 | 52311.918 | 6 | 63.8284 | 63.8284 | 63.8284 | 198.0112 | 198.0112 | 63.8284 | 63.8284 | 1210.3516 | 1122.2169 | 1077 | 901.787 | 1059.92 | 1001.2687 | 984.6103 | 968.8458 | 953.5782 | 940.5638 | 927.7485 | 912.6328 | 15.8 | 25.2 | 32.2782 | 21.8388 | 15.0013 | 11.2242 | 8.4369 | 6.5611 | 5.2639 | 4.6025 | 4.6264 | 91.5 | 129.17 | 135.67 | 187.33 | 184.19 | 253.08 | 243.5 | 336.9 | 317.63 | 436.1 | 393.98 | 544.3 | 458.42 | 628.66 | 50.8 | 42.4 | 20.6583 | 5 | 5.6046 | 5.6046 | -1.4152 | 5.6046 | 1104892 | 2 |  |  | 2.7171 | 5.0971 | 5.8914 | 7.3321 | 8.955 | 12.6193 | 3.8185 | 5.5037 | 6.8019 | 8.2426 | 10.3648 | 14.3426 | 25.1046 | 24.8061 | 24.9608 | 24.9743 | 25.1098 | 25.0825 |  | 14483 | 540 | 14 |  | CC650D | 455 | 1446 | 10 | 3 | 35 | 29.799999 | 5 | 1940.5929 | 1884.4785 | 1628.4785 | 1539.5714 | 1384.7572 | 1389.5643 | 1269.7786 | 88.4557 | 96.6657 | 91.3079 | 90.0907 | 96.4064 | 77.6514 | 56.0314 | 32.2782 | 21.8388 | 15.0013 | 11.2242 | 8.4369 | 6.5611 | 5.2639 | 4.6025 | 0 | 0 | 0 | 0 | 0 | 0.1016 | 0.0254 | 0 | 0 | 0 | 0 | 0 | 0 | 0 | 0.020238 | 0.018347 | 0.015346 | 0.019483 | 0.020453 | 0.008736 | 0.00806 | -0.000399 | -0.001095 | -0.002605 | -0.019954 | -0.027225 | -0.029902 | -0.016322 | 0.069736 | 0.067157 | 0.065829 | 0.06336 | 0.067121 | 0.089064 | 0.083519 | -0.362952 | -0.357285 | -0.354622 | -0.353393 | -0.358619 | -0.370589 | -0.362137 | -1.289834 | -1.262058 | -1.248066 | -1.241345 | -1.269109 | -1.318687 | -1.275969 | -0.631118 | -0.573054 | -0.555176 | -0.549439 | -0.609024 | -0.839641 | -0.746024 | -0.289965 | -0.265512 | -0.254683 | -0.249848 | -0.271296 | -0.324676 | -0.289662 | 0.395102 | 0.3591 | 0.323671 | 0.267768 | 0.443337 | 0.374429 | 0.339689 | 15 | -5 | 10 | 15 | -5 | 30 | -30 | -2.451337 | -2.41712 | -2.402534 | -2.395486 | -2.428792 | 0 | 0 |  | 1452.829 | 0 |  | 1454.658 | 0 |  | 742.018 | 0 |  | 741.973 | 0 |  | 1407.922 | 0 |  | 1417.828 | 0 |  | 766.212 | 0 |  | 766.233 | 0 |  | 1406.3979 | 0 |  | 1433.068 | 0 |  | 775.508 | 0 |  | 775.445 | 0 |  | 1530.274 | 0 |  | 1531.137 | 0 |  | 780.76 | 0 |  | 780.945 | 0 |  | 1510.2841 | 0 |  | 1510.665 | 0 |  | 754.492 | 0 |  | 754.591 | 0 |  | 1517.9041 | 0 |  | 1518.234 | 0 |  | 738.382 | 0.102 |  | 738.406 | 0.102 |  | 1531.3409 | 0 |  | 1531.7469 | 0 |  | 770.721 | 0.025 |  | 770.849 | 0.025 | 135.3292 | 126.5559 | 107.2011 | 97.54724 | 92.94629 | 123.7602 | 106.0506 | 0 | 0 | 0 | 0 | 0 | -37.6518424 | -9.1982798 | -25.58902 | -21.77302 | -15.90161 | 0.584673495 | 8.594406148 | 27.91133 | 10.54206 | 0 | 0 | 0 | 0 | 0 | 0 | 0 | -36.770055 | 12.0856 | -24.02534 | -35.93229 | 12.14396 | 0 | 0 | -55.82598 | -55.39467 | -50.69195 | -49.49934 | -58.71381 | -65.1993 | -41.80077 | 17.14413 | 61.47383 | 16.58221 | 12.70028 | 54.97084 | 48.82034 | 65.59365
127 | W91825 | 2017-04-05 06:44 | 40.4249 | 41.863 | 235 | 54 | 1.1784 | 488.3185 | 25098 | 28 | 239715 | 239897 | 239988 | 239996 | 139311 | 139287 | 221085 | 221093 | 220889 | 220897 | 215467 | 215392 | 216069 | 216051 | 294066 | 294017 | 1365.33 | 52337.4922 | 6 | 64.1194 | 64.1194 | 64.1194 | 198.3021 | 198.3021 | 64.1194 | 64.1194 | 1220.8984 | 1111.9053 | 1070.8334 | 901.3099 | 1061.9501 | 1003.1823 | 986.553 | 970.7914 | 955.4965 | 942.6481 | 929.762 | 914.8861 | 15.8 | 20 | 32.4102 | 21.9458 | 15.0247 | 11.2447 | 8.4552 | 6.5621 | 5.2787 | 4.6067 | 4.6252 | 90.85 | 133.77 | 134.58 | 194.11 | 182.48 | 262.8 | 241.91 | 350.24 | 315.75 | 455.57 | 391.69 | 568.71 | 456.22 | 657.91 | 0 | 15.7 | 2.1084 | 5.475 | 7.1358 | 7.1358 | -1.7944 | 7.1358 | 1106155 | 2 |  |  | 2.7693 | 5.0521 | 5.8021 | 7.2586 | 8.9307 | 12.3743 | 3.6519 | 6.0944 | 6.4519 | 7.8963 | 10.7759 | 14.3796 | 24.9921 | 24.9005 | 24.9913 | 25.0929 | 25.0073 | 25.1709 |  | 14483 | 540 | 16 |  | CC650D | 455 | 1430 | 10 | 3 | 35 | 35.799999 | 5.475 | 1958.0786 | 1875.65 | 1614.7858 | 1520.6215 | 1384.7072 | 1357.9143 | 1280.4785 | 84.675 | 95.29 | 82.4843 | 83.8379 | 96.2793 | 79.59 | 57.2814 | 32.4102 | 21.9458 | 15.0247 | 11.2447 | 8.4552 | 6.5621 | 5.2787 | 4.6067 | 0 | 0 | 0 | 0 | 0 | 0.1016 | 0.0254 | 0 | 0 | 0 | 0 | 0 | 0 | 0 | 0.018792 | 0.016921 | 0.014145 | 0.018204 | 0.019059 | 0.008106 | 0.007442 | -0.000386 | -0.001046 | -0.002495 | -0.019057 | -0.026497 | -0.024616 | -0.013073 | 0.070846 | 0.068228 | 0.066879 | 0.064371 | 0.068189 | 0.090532 | 0.084875 | -0.356311 | -0.350726 | -0.348113 | -0.346893 | -0.352086 | -0.363917 | -0.355799 | -1.296258 | -1.268236 | -1.254178 | -1.247357 | -1.275617 | -1.32943 | -1.287288 | -0.617328 | -0.560595 | -0.543101 | -0.537526 | -0.595636 | -0.821768 | -0.729476 | -0.296599 | -0.271498 | -0.260425 | -0.255425 | -0.277606 | -0.33132 | -0.29634 | 0.396645 | 0.361137 | 0.327188 | 0.270854 | 0.448452 | 0.378841 | 0.343594 | 15 | -5 | 10 | 15 | -5 | 20 | -20 | -2.407929 | -2.374335 | -2.360025 | -2.35308 | -2.385729 | 0 | 0 |  | 1452.829 | 0 |  | 1454.658 | 0 |  | 742.018 | 0 |  | 741.973 | 0 |  | 1407.922 | 0 |  | 1417.828 | 0 |  | 766.212 | 0 |  | 766.233 | 0 |  | 1406.3979 | 0 |  | 1433.068 | 0 |  | 775.508 | 0 |  | 775.445 | 0 |  | 1530.274 | 0 |  | 1531.137 | 0 |  | 780.76 | 0 |  | 780.945 | 0 |  | 1510.2841 | 0 |  | 1510.665 | 0 |  | 754.492 | 0 |  | 754.591 | 0 |  | 1517.9041 | 0 |  | 1518.234 | 0 |  | 738.382 | 0.102 |  | 738.406 | 0.102 |  | 1531.3409 | 0 |  | 1531.7469 | 0 |  | 770.721 | 0.025 |  | 770.849 | 0.025 | 138.722 | 127.9718482 | 107.9953 | 97.88393 | 94.4218 | 122.9347 | 108.6806 | 0 | 0 | 0 | 0 | 0 | -36.9739672 | -9.0372946 | -23.85892 | -20.1332465 | -14.6111737 | 1.063995521 | 9.488039246 | 21.9488893 | 7.248718728 | 0 | 0 | 0 | 0 | 0 | 0 | 0 | -36.118935 | 11.871675 | -23.60025 | -35.2962 | 11.928645 | 0 | 0 | -52.2722484 | -53.41909755 | -44.79731 | -45.06505 | -57.34742 | -65.40451512 | -41.78541 | 26.47193 | 66.29117915 | 24.98653 | 18.58667 | 58.49107 | 42.5051 | 65.10663
127 | W91826 | 2017-04-05 06:48 | 41.1766 | 42.2661 | 205 | 65 | 1.1784 | 674.4935 | 24979 | 28 | 239715 | 239897 | 239988 | 239996 | 139311 | 139287 | 221085 | 221093 | 220889 | 220897 | 215467 | 215392 | 216069 | 216051 | 294066 | 294017 | 1365.33 | 52363.0586 | 6 | 64.7623 | 64.7623 | 64.7623 | 198.9451 | 198.9451 | 64.7623 | 64.7623 | 1229.1016 | 1117.7709 | 1075.8334 | 892.7703 | 1068.8602 | 999.1566 | 979.9259 | 961.5519 | 943.4078 | 932.4886 | 918.5192 | 905.4219 | 15.8 | 17.8 | 32.2856 | 20.1712 | 12.8655 | 9.144 | 6.5189 | 4.8637 | 3.8218 | 3.2885 | 3.3022 | 78.53 | 118.67 | 127.22 | 184.9 | 182.19 | 264.12 | 252.13 | 369.94 | 342.34 | 501.89 | 436.89 | 638.95 | 517.59 | 752.47 | 0 | 14.4 | 0 | 7.366667 | 8.6598 | 8.6598 | -0.346 | 8.6598 | 1105441 | 2 |  |  | 4.2671 | 7.715 | 9.3114 | 11.3807 | 13.8721 | 19.9064 | 4.5597 | 8.2164 | 9.7701 | 14.2418 | 16.9806 | 25.6209 | 24.9604 | 24.9985 | 24.9276 | 18.1073 | 18.0251 | 17.7847 |  | 14483 | 540 | 18 |  | CC650D | 325 | 1443 | 8 | 3 | 35 | 25.666666 | 7.366667 | 2246.707 | 2167.2715 | 1870.4286 | 1781.3 | 1525.0143 | 1438.2858 | 1458.6357 | 91.3421 | 100.7864 | 94.1471 | 95.8736 | 99.4321 | 80.7564 | 60.1421 | 32.2856 | 20.1712 | 12.8655 | 9.144 | 6.5189 | 4.8637 | 3.8218 | 3.2885 | 0 | 0 | 0 | 0 | 0 | 0.1016 | 0.0254 | 0 | 0 | 0 | 0 | 0 | 0 | 0 | 0.020779 | 0.017638 | 0.015485 | 0.019315 | 0.019675 | 0.00891 | 0.008076 | -0.000397 | -0.001121 | -0.00259 | -0.019798 | -0.027282 | -0.026465 | -0.014337 | 0.069893 | 0.067307 | 0.065979 | 0.063506 | 0.067288 | 0.089338 | 0.083708 | -0.362535 | -0.356905 | -0.354169 | -0.352911 | -0.35791 | -0.369668 | -0.36186 | -1.294854 | -1.267043 | -1.252419 | -1.245639 | -1.272479 | -1.326116 | -1.286256 | -0.626362 | -0.568633 | -0.551093 | -0.54552 | -0.605389 | -0.836999 | -0.741365 | -0.294248 | -0.269594 | -0.258396 | -0.253341 | -0.274152 | -0.325326 | -0.292727 | 0.389091 | 0.352041 | 0.282308 | 0.223567 | 0.354419 | 0.289639 | 0.257812 | 15 | 0 | 10 | 15 | 0 | 10 | -10 | -2.44786 | -2.413108 | -2.397215 | -2.390276 | -2.424287 | 0 | 0 |  | 1452.829 | 0 |  | 1454.658 | 0 |  | 742.018 | 0 |  | 741.973 | 0 |  | 1407.922 | 0 |  | 1417.828 | 0 |  | 766.212 | 0 |  | 766.233 | 0 |  | 1406.3979 | 0 |  | 1433.068 | 0 |  | 775.508 | 0 |  | 775.445 | 0 |  | 1530.274 | 0 |  | 1531.137 | 0 |  | 780.76 | 0 |  | 780.945 | 0 |  | 1510.2841 | 0 |  | 1510.665 | 0 |  | 754.492 | 0 |  | 754.591 | 0 |  | 1517.9041 | 0 |  | 1518.234 | 0 |  | 738.382 | 0.102 |  | 738.406 | 0.102 |  | 1531.3409 | 0 |  | 1531.7469 | 0 |  | 770.721 | 0.025 |  | 770.849 | 0.025 | 157.0291 | 145.8725 | 123.409 | 113.1232378 | 102.6152 | 128.4936 | 122.0995 | 0 | 0 | 0 | 0 | 0 | -37.5582688 | -9.191244 | -26.39171 | -20.92775 | -16.14994 | 0.601643637 | 9.679747753 | 23.27996638 | 8.053248816 | 0 | 0 | 0 | 0 | 0 | 0 | 0 | -36.7179 | 0 | -23.97215 | -35.85414 | 0 | 0 | 0 | -57.21322 | -57.31047 | -51.88381 | -52.30097 | -60.1951 | -67.59303 | -44.58725 | 36.70626 | 67.63432 | 31.40311 | 25.56978 | 52.09981 | 46.62225 | 76.37423
127 | W91827 | 2017-04-05 06:52 | 41.7934 | 42.6371 | 181 | 58 | 1.1784 | 572.0035 | 20591 | 28 | 239715 | 239897 | 239988 | 239996 | 139311 | 139287 | 221085 | 221093 | 220889 | 220897 | 215467 | 215392 | 216069 | 216051 | 294066 | 294017 | 1365.33 | 52384.0703 | 6 | 65.3103 | 65.3103 | 65.3103 | 199.493 | 199.493 | 65.3103 | 65.3103 | 1231.4453 | 1137.187 | 1080.5 | 897.2465 | 1088.6095 | 1014.641 | 992.4569 | 971.522 | 951.2175 | 938.7933 | 924.383 | 909.669 | 15.8 | 17.6 | 32.494 | 20.2202 | 12.9214 | 9.2447 | 6.6336 | 4.926 | 3.8064 | 3.2679 | 3.2879 | 76.39 | 110.56 | 122.25 | 172.3 | 173.45 | 244.21 | 238.5 | 340.47 | 324.91 | 462.65 | 422.28 | 594.93 | 500.24 | 702.82 | 0 | 14.3 | 0 | 13.488889 | 12.389 | 12.389 | -4.4961 | 12.389 | 1105571 | 2 |  |  | 4.2036 | 7.6643 | 9.1136 | 10.9936 | 13.2029 | 18.7986 | 4.5043 | 7.8855 | 9.2623 | 12.2377 | 17.2464 | 22.6638 | 24.8536 | 24.9268 | 24.9844 | 18.0226 | 17.7913 | 18.0676 |  | 14483 | 541 | 2 |  | CC650D | 323 | 1410 | 8 | 3 | 35 | 32 | 13.488889 | 2136.8142 | 2032.6857 | 1747.0786 | 1693.4071 | 1496.3928 | 1439.1714 | 1394.9572 | 81.6814 | 91.5657 | 75.08 | 77.7629 | 73.8593 | 78.965 | 61.3264 | 32.494 | 20.2202 | 12.9214 | 9.2447 | 6.6336 | 4.926 | 3.8064 | 3.2679 | 0 | 0 | 0 | 0 | 0 | 0.1016 | 0.0254 | 0 | 0 | 0 | 0 | 0 | 0 | 0 | 0.018878 | 0.016351 | 0.013671 | 0.016772 | 0.017408 | 0.007851 | 0.007102 | -0.000358 | -0.001002 | -0.002304 | -0.017986 | -0.025302 | -0.0234 | -0.012681 | 0.072345 | 0.069672 | 0.068299 | 0.065735 | 0.069636 | 0.092498 | 0.086689 | -0.347175 | -0.34172 | -0.339071 | -0.337951 | -0.342969 | -0.354535 | -0.346875 | -1.308475 | -1.28003 | -1.265108 | -1.258703 | -1.287053 | -1.344578 | -1.303263 | -0.595827 | -0.541094 | -0.524465 | -0.51892 | -0.575159 | -0.793949 | -0.703857 | -0.308558 | -0.282423 | -0.270551 | -0.265608 | -0.288474 | -0.343207 | -0.308063 | 0.390867 | 0.359345 | 0.290855 | 0.231559 | 0.366923 | 0.295511 | 0.263622 | 15 | 0 | 10 | 15 | 0 | 0 | 0 | -2.352615 | -2.319452 | -2.304789 | -2.298146 | -2.330706 | 0 | 0 |  | 1452.829 | 0 |  | 1454.658 | 0 |  | 742.018 | 0 |  | 741.973 | 0 |  | 1407.922 | 0 |  | 1417.828 | 0 |  | 766.212 | 0 |  | 766.233 | 0 |  | 1406.3979 | 0 |  | 1433.068 | 0 |  | 775.508 | 0 |  | 775.445 | 0 |  | 1530.274 | 0 |  | 1531.137 | 0 |  | 780.76 | 0 |  | 780.945 | 0 |  | 1510.2841 | 0 |  | 1510.665 | 0 |  | 754.492 | 0 |  | 754.591 | 0 |  | 1517.9041 | 0 |  | 1518.234 | 0 |  | 738.382 | 0.102 |  | 738.406 | 0.102 |  | 1531.3409 | 0 |  | 1531.7469 | 0 |  | 770.721 | 0.025 |  | 770.849 | 0.025 | 154.5878 | 141.6213 | 119.3237 | 111.3161 | 104.2028 | 133.1205 | 120.9274 | 0 | 0 | 0 | 0 | 0 | -36.020756 | -8.810625 | -24.232957 | -19.64718047 | -14.38048 | 1.528065442 | 10.16 | 20.90684 | 7.270904277 | 0 | 0 | 0 | 0 | 0 | 0 | 0 | -35.289225 | 0 | -23.04789 | -34.47219 | 0 | 0 | 0 | -48.66798 | -49.54565 | -39.3768322 | -40.35272 | -42.48084 | -62.69418 | -43.16502 | 46.39766 | 72.42845 | 42.51852 | 38.01927 | 71.88196 | 55.31238 | 76.22271
127 | W91828 | 2017-04-05 06:56 | 42.2725 | 42.9823 | 176 | 58 | 1.1784 | 574.9465 | 20686 | 28 | 239715 | 239897 | 239988 | 239996 | 139311 | 139287 | 221085 | 221093 | 220889 | 220897 | 215467 | 215392 | 216069 | 216051 | 294066 | 294017 | 1365.33 | 52405.1875 | 6 | 65.8611 | 65.8611 | 65.8611 | 200.0439 | 200.0439 | 65.8611 | 65.8611 | 1237.3047 | 1142.4683 | 1079.6666 | 901.5953 | 1083.6552 | 1010.2997 | 989.0052 | 969.0666 | 949.8235 | 938.3752 | 925.8641 | 912.0569 | 16 | 18.4 | 32.1697 | 20.2149 | 13.0904 | 9.3685 | 6.7739 | 5.044 | 3.8446 | 3.2671 | 3.2877 | 76.25 | 109.65 | 121.28 | 169.72 | 171.66 | 239.53 | 236.43 | 331.53 | 322.68 | 451.42 | 422.58 | 588.91 | 502.64 | 704.89 | 0 | 15.3 | 0 | 3.3 | 3.9878 | 3.9878 | 0.3942 | 3.9878 | 1106296 | 2 |  |  | 4.3286 | 7.5957 | 9.0729 | 10.9014 | 12.6836 | 18.6079 | 4.6696 | 7.7058 | 9.3217 | 12.6087 | 15.2725 | 21.142 | 24.8323 | 25.0786 | 24.9747 | 18.0151 | 18.0601 | 18.3599 |  | 14483 | 541 | 4 |  | CC650D | 323 | 1410 | 8 | 3 | 35 | 29 | 3.3 | 2064.3286 | 1998.3572 | 1717.15 | 1639.3357 | 1476.4857 | 1506.1072 | 1427.1357 | 81.9057 | 93.4114 | 75.6579 | 79.18 | 73.2971 | 78.3479 | 66.1621 | 32.1697 | 20.2149 | 13.0904 | 9.3685 | 6.7739 | 5.044 | 3.8446 | 3.2671 | 0 | 0 | 0 | 0 | 0 | 0.1016 | 0.0254 | 0 | 0 | 0 | 0 | 0 | 0 | 0 | 0.020573 | 0.017477 | 0.014486 | 0.016926 | 0.017639 | 0.00826 | 0.007463 | -0.000358 | -0.001002 | -0.002305 | -0.017987 | -0.025305 | -0.024 | -0.012918 | 0.072373 | 0.069699 | 0.068323 | 0.065761 | 0.069661 | 0.09249 | 0.086694 | -0.346964 | -0.341512 | -0.338899 | -0.337734 | -0.34279 | -0.354656 | -0.346888 | -1.3084 | -1.279952 | -1.265214 | -1.258569 | -1.287136 | -1.345645 | -1.303744 | -0.595628 | -0.540914 | -0.524191 | -0.518777 | -0.574872 | -0.792137 | -0.702629 | -0.308513 | -0.282379 | -0.270657 | -0.265517 | -0.288565 | -0.345024 | -0.309229 | 0.391707 | 0.362328 | 0.293555 | 0.233805 | 0.370263 | 0.295843 | 0.263608 | 15 | 0 | 10 | 15 | 0 | -10 | 10 | -2.352648 | -2.319479 | -2.304807 | -2.298164 | -2.330727 | 0 | 0 |  | 1452.829 | 0 |  | 1454.658 | 0 |  | 742.018 | 0 |  | 741.973 | 0 |  | 1407.922 | 0 |  | 1417.828 | 0 |  | 766.212 | 0 |  | 766.233 | 0 |  | 1406.3979 | 0 |  | 1433.068 | 0 |  | 775.508 | 0 |  | 775.445 | 0 |  | 1530.274 | 0 |  | 1531.137 | 0 |  | 780.76 | 0 |  | 780.945 | 0 |  | 1510.2841 | 0 |  | 1510.665 | 0 |  | 754.492 | 0 |  | 754.591 | 0 |  | 1517.9041 | 0 |  | 1518.234 | 0 |  | 738.382 | 0.102 |  | 738.406 | 0.102 |  | 1531.3409 | 0 |  | 1531.7469 | 0 |  | 770.721 | 0.025 |  | 770.849 | 0.025 | 149.4017 | 139.2835 | 117.3208 | 107.8044 | 102.8535 | 139.2999 | 123.7241 | 0 | 0 | 0 | 0 | 0 | -36.0330496 | -8.8109552 | -26.449306 | -21.0872092 | -15.41157 | 1.335341709 | 9.867184576 | 21.1804523 | 7.11192352 | 0 | 0 | 0 | 0 | 0 | 0 | 0 | -35.28972 | 0 | -23.04807 | -34.47246 | 0 | 0 | 0 | -48.78533 | -50.52753 | -39.65919 | -41.07676286 | -42.13645 | -62.06227 | -46.48741 | 38.8773 | 67.66876 | 39.20201 | 33.59047 | 70.5842 | 62.38499 | 75.53766
127 | W91829 | 2017-04-05 07:00 | 42.9851 | 43.6277 | 155 | 64 | 1.1793 | 832.9114 | 23487 | 28 | 239715 | 239897 | 239988 | 239996 | 139311 | 139287 | 221085 | 221093 | 220889 | 220897 | 215467 | 215392 | 216069 | 216051 | 294066 | 294017 | 1365.33 | 52429.3438 | 6 | 66.7939 | 66.7939 | 66.7939 | 200.9766 | 200.9766 | 66.7939 | 66.7939 | 1239.6484 | 1142.3715 | 1076.5 | 905.6635 | 1089.1571 | 1015.9341 | 996.7393 | 976.5262 | 956.9108 | 945.738 | 931.2993 | 917.3641 | 16 | 17.6 | 30.4194 | 17.9661 | 11.1147 | 7.7643 | 5.5247 | 4.0058 | 3.0365 | 2.596 | 2.6301 | 87.19 | 133.48 | 145.67 | 215.46 | 212.92 | 309.69 | 298.32 | 439.87 | 413.03 | 610.81 | 540.87 | 798.79 | 649.4 | 955.92 | 0 | 15.4 | 0 | 0 | 3.1599 | 6.1092 | -0.8662 | 3.1599 | 6211419 | 2 |  |  | 4.2157 | 7.7936 | 9.2543 | 11.3579 | 13.3279 | 19.0457 | 4.7391 | 8.325 | 9.9078 | 12.6891 | 16.9344 | 26.2703 | 25.0236 | 24.9579 | 25.0469 | 18.069 | 18.0016 | 17.3194 |  | 14483 | 541 | 6 |  | CC650B | 254 | 1392 | 6 | 3 | 40 | 26 | 0 | 2163.5286 | 2115.1858 | 1729.2142 | 1623.3357 | 1496.5 | 1375.2214 | 1347.0857 | 75.0257 | 85.9864 | 63.9814 | 70.2907 | 68.8736 | 77.2293 | 70.3321 | 30.4194 | 17.9661 | 11.1147 | 7.7643 | 5.5247 | 4.0058 | 3.0365 | 2.596 | 0 | 0 | 0 | 0 | 0 | 0.1016 | 0.0254 | 0 | 0 | 0 | 0 | 0 | 0 | 0 | 0.020568 | 0.017043 | 0.013818 | 0.015828 | 0.01655 | 0.007925 | 0.007118 | -0.00031 | -0.000988 | -0.002041 | -0.017007 | -0.024151 | -0.022783 | -0.012225 | 0.07351 | 0.070789 | 0.069406 | 0.066815 | 0.070766 | 0.094057 | 0.088203 | -0.339512 | -0.334245 | -0.331454 | -0.330103 | -0.335256 | -0.346172 | -0.338233 | -1.317696 | -1.289421 | -1.273304 | -1.265319 | -1.295352 | -1.349322 | -1.305137 | -0.552757 | -0.501793 | -0.486928 | -0.482424 | -0.534018 | -0.737872 | -0.655717 | -0.317893 | -0.291286 | -0.278147 | -0.271985 | -0.296541 | -0.351478 | -0.313457 | 0.383551 | 0.33137 | 0.261542 | 0.204284 | 0.316142 | 0.252339 | 0.221598 | 15 | 0 | 10 | 15 | 0 | -20 | 20 | -2.298879 | -2.266173 | -2.250685 | -2.244146 | -2.276508 | 0 | 0 |  | 1452.829 | 0 |  | 1454.658 | 0 |  | 742.018 | 0 |  | 741.973 | 0 |  | 1407.922 | 0 |  | 1417.828 | 0 |  | 766.212 | 0 |  | 766.233 | 0 |  | 1406.3979 | 0 |  | 1433.068 | 0 |  | 775.508 | 0 |  | 775.445 | 0 |  | 1530.274 | 0 |  | 1531.137 | 0 |  | 780.76 | 0 |  | 780.945 | 0 |  | 1510.2841 | 0 |  | 1510.665 | 0 |  | 754.492 | 0 |  | 754.591 | 0 |  | 1517.9041 | 0 |  | 1518.234 | 0 |  | 738.382 | 0.102 |  | 738.406 | 0.102 |  | 1531.3409 | 0 |  | 1531.7469 | 0 |  | 770.721 | 0.025 |  | 770.849 | 0.025 | 159.041 | 149.7319 | 120.0178 | 108.4632 | 105.901319 | 129.3492 | 118.817 | 0 | 0 | 0 | 0 | 0 | -35.1710752 | -8.5911182 | -26.69389 | -20.70165 | -14.9957 | 1.491811101 | 9.845970552 | 20.04823 | 6.665334659 | 0 | 0 | 0 | 0 | 0 | 0 | 0 | -34.483185 | 0 | -22.50685 | -33.66219 | 0 | 0 | 0 | -41.47098 | -43.14737 | -31.15434 | -33.90992 | -36.77974 | -56.98534 | -46.11795 | 56.39294 | 85.88286 | 51.36095 | 42.38288 | 78.96755 | 57.24101 | 70.77326
127 | W91830 | 2017-04-05 07:04 | 43.4405 | 44.1118 | 171 | 66 | 1.1793 | 840.1865 | 22563 | 28 | 239715 | 239897 | 239988 | 239996 | 139311 | 139287 | 221085 | 221093 | 220889 | 220897 | 215467 | 215392 | 216069 | 216051 | 294066 | 294017 | 1365.33 | 52452.6797 | 6 | 67.7237 | 67.7237 | 67.7237 | 201.9064 | 201.9064 | 67.7237 | 67.7237 | 1241.9922 | 1134.1125 | 1073 | 899.6165 | 1081.2363 | 1007.6728 | 987.2001 | 967.0594 | 947.5117 | 936.4296 | 924.5592 | 911.5583 | 15.8 | 17.6 | 30.8911 | 18.5001 | 11.5901 | 8.1269 | 5.8207 | 4.2082 | 3.1653 | 2.6471 | 2.6822 | 84.17 | 134.54 | 136.62 | 213.71 | 197.5 | 308.24 | 275.57 | 432.1 | 380.96 | 595.91 | 511.2 | 787.13 | 619.78 | 957.43 | 0 | 14.1 | 0 | 16.545454 | 14.598 | 14.598 | 0.8385 | 14.598 | 6209850 | 2 |  |  | 4.3486 | 7.6936 | 9.2029 | 11.1636 | 12.6264 | 17.5686 | 5.2621 | 8.2621 | 9.497 | 12.3076 | 14.6894 | 18.4182 | 24.9864 | 24.8391 | 25.0007 | 17.9768 | 17.9129 | 18.0927 |  | 14483 | 541 | 8 |  | CC650B | 262 | 1299 | 6 | 3 | 40 | 42.833336 | 16.545454 | 2016.8785 | 1944.2715 | 1649.0857 | 1512.6857 | 1428.7928 | 1416.2214 | 1468.3429 | 66.7793 | 71.5071 | 66.1021 | 65.62 | 59.665 | 73.1514 | 74.1386 | 30.8911 | 18.5001 | 11.5901 | 8.1269 | 5.8207 | 4.2082 | 3.1653 | 2.6471 | 0 | 0 | 0 | 0 | 0 | 0.1016 | 0.0254 | 0 | 0 | 0 | 0 | 0 | 0 | 0 | 0.015357 | 0.012304 | 0.009055 | 0.011066 | 0.011576 | 0.005294 | 0.004687 | -0.000151 | -0.000458 | -0.001002 | -0.012189 | -0.016816 | -0.013931 | -0.007148 | 0.078535 | 0.075632 | 0.074145 | 0.071373 | 0.075584 | 0.100567 | 0.094224 | -0.298689 | -0.293932 | -0.291662 | -0.290573 | -0.295152 | -0.305185 | -0.298783 | -1.354755 | -1.323987 | -1.309272 | -1.302196 | -1.332196 | -1.389854 | -1.348364 | -0.475984 | -0.432248 | -0.419066 | -0.415023 | -0.459036 | -0.631437 | -0.559158 | -0.35482 | -0.324784 | -0.310883 | -0.304336 | -0.332616 | -0.397205 | -0.35766 | 0.393413 | 0.361536 | 0.288968 | 0.228338 | 0.356506 | 0.279366 | 0.243773 | 10 | 0 | 0 | 5 | 0 | -30 | 30 | -2.000607 | -1.972072 | -1.959598 | -1.95409 | -1.981513 | 0 | 0 |  | 1452.829 | 0 |  | 1454.658 | 0 |  | 742.018 | 0 |  | 741.973 | 0 |  | 1407.922 | 0 |  | 1417.828 | 0 |  | 766.212 | 0 |  | 766.233 | 0 |  | 1406.3979 | 0 |  | 1433.068 | 0 |  | 775.508 | 0 |  | 775.445 | 0 |  | 1530.274 | 0 |  | 1531.137 | 0 |  | 780.76 | 0 |  | 780.945 | 0 |  | 1510.2841 | 0 |  | 1510.665 | 0 |  | 754.492 | 0 |  | 754.591 | 0 |  | 1517.9041 | 0 |  | 1518.234 | 0 |  | 738.382 | 0.102 |  | 738.406 | 0.102 |  | 1531.3409 | 0 |  | 1531.7469 | 0 |  | 770.721 | 0.025 |  | 770.849 | 0.025 | 158.3956 | 147.0491 | 122.2715 | 107.9649 | 107.9939 | 142.4251 | 138.3531 | 0 | 0 | 0 | 0 | 0 | -31.006796 | -7.5890882 | -20.60040453 | -15.68395 | -10.54357 | 1.462366108 | 6.98070704 | 12.00417 | 3.318323804 | 0 | 0 | 0 | 0 | 0 | 0 | 0 | -20.00607 | 0 | 0 | -9.77045 | 0 | 0 | 0 | -31.78588 | -30.9088 | -27.70114 | -27.23380926 | -27.38838294 | -46.1905 | -41.45519 | 86.0032 | 100.4564 | 84.02675 | 72.42302 | 87.5862 | 77.23200997 | 92.62719
127 | W91831 | 2017-04-05 07:06 | 44.9618 | 45.2666 | 102 | 70 | 1.1793 | 973.1262 | 21959 | 28 | 239715 | 239897 | 239988 | 239996 | 139311 | 139287 | 221085 | 221093 | 220889 | 220897 | 215467 | 215392 | 216069 | 216051 | 294066 | 294017 | 1365.33 | 52475.1289 | 6 | 68.8774 | 68.8774 | 68.8774 | 203.0601 | 203.0601 | 68.8774 | 68.8774 | 1233.7891 | 1153.2816 | 1105.6666 | 884.5043 | 1084.4529 | 1005.9288 | 985.5224 | 964.4389 | 944.9103 | 933.9961 | 922.0205 | 906.9554 | 16 | 27.6 | 30.1777 | 17.5042 | 10.619 | 7.3414 | 5.1069 | 3.6685 | 2.7532 | 2.3203 | 2.3431 | 81.22 | 130.62 | 137.8 | 215.67 | 204.29 | 314.09 | 291.36 | 453.32 | 411.38 | 632.42 | 551.09 | 838.52 | 660.23 | 1020.94 | 0 | 13.9 | 0 | -3.427273 | -0.8793 | 4.9074 | 4.7156 | -0.8793 | 1104218 | 2 |  |  | 4.4343 | 7.7079 | 9.3136 | 11.2857 | 13.285 | 18.0657 | 4.7157 | 8.47 | 9.6429 | 12.9514 | 16.2829 | 21.1586 | 24.9069 | 25.0125 | 24.9344 | 18.0509 | 17.7749 | 18.2918 |  | 14483 | 541 | 9 |  | CC650B | 229 | 1244 | 6 | 3 | 40 | 35.333336 | -3.427273 | 2068.6572 | 2026.3857 | 1698.3429 | 1612.7285 | 1423.3643 | 1479.2858 | 1397.0857 | 89.0671 | 98.0893 | 107.8643 | 106.9143 | 75.5064 | 79.4064 | 87.0836 | 30.1777 | 17.5042 | 10.619 | 7.3414 | 5.1069 | 3.6685 | 2.7532 | 2.3203 | 0 | 0 | 0 | 0 | 0 | 0.1016 | 0.0254 | 0 | 0 | 0 | 0 | 0 | 0 | 0 | 0.015212 | 0.010731 | 0.007466 | 0.009117 | 0.00944 | 0.004578 | 0.003963 | -0.000117 | -0.000354 | -0.000822 | -0.008774 | -0.010984 | -0.011599 | -0.005936 | 0.080626 | 0.077642 | 0.076122 | 0.073263 | 0.077611 | 0.10336 | 0.096922 | -0.275667 | -0.271326 | -0.269132 | -0.268283 | -0.272229 | -0.281354 | -0.274984 | -1.374333 | -1.343467 | -1.327647 | -1.321401 | -1.350235 | -1.403769 | -1.359155 | -0.432755 | -0.392859 | -0.381106 | -0.376999 | -0.417836 | -0.573851 | -0.5098 | -0.374907 | -0.343508 | -0.328247 | -0.322432 | -0.350234 | -0.418959 | -0.373885 | 0.394091 | 0.353686 | 0.278096 | 0.215169 | 0.329578 | 0.258243 | 0.22801 | 10 | 0 | 5 | 10 | 0 | -40 | 40 | -1.827636 | -1.801678 | -1.790019 | -1.784974 | -1.810272 | 0 | 0 |  | 1452.829 | 0 |  | 1454.658 | 0 |  | 742.018 | 0 |  | 741.973 | 0 |  | 1407.922 | 0 |  | 1417.828 | 0 |  | 766.212 | 0 |  | 766.233 | 0 |  | 1406.3979 | 0 |  | 1433.068 | 0 |  | 775.508 | 0 |  | 775.445 | 0 |  | 1530.274 | 0 |  | 1531.137 | 0 |  | 780.76 | 0 |  | 780.945 | 0 |  | 1510.2841 | 0 |  | 1510.665 | 0 |  | 754.492 | 0 |  | 754.591 | 0 |  | 1517.9041 | 0 |  | 1518.234 | 0 |  | 738.382 | 0.102 |  | 738.406 | 0.102 |  | 1531.3409 | 0 |  | 1531.7469 | 0 |  | 770.721 | 0.025 |  | 770.849 | 0.025 | 166.7876 | 157.3326 | 129.2813 | 118.1533 | 110.4687 | 152.899 | 135.4083 | 0 | 0 | 0 | 0 | 0 | -28.5855664 | -6.9845936 | -20.74556 | -13.94116 | -8.820886668 | -0.453240543 | 2.08476284 | 9.855862149 | 2.681612815 | 0 | 0 | 0 | 0 | 0 | 0 | 0 | -18.27636 | 0 | -8.950095 | -17.84974 | 0 | 0 | 0 | -38.54423 | -38.53526 | -41.10773 | -40.30658 | -31.54929 | -45.56744 | -44.39521928 | 89.22141 | 104.8562 | 70.40254465 | 59.54376 | 81.0042 | 88.60183 | 86.71014
127 | W91832 | 2017-04-05 07:09 | 46.3236 | 46.3608 | 97 | 70 | 1.1793 | 971.2688 | 21895 | 28 | 239715 | 239897 | 239988 | 239996 | 139311 | 139287 | 221085 | 221093 | 220889 | 220897 | 215467 | 215392 | 216069 | 216051 | 294066 | 294017 | 1365.33 | 52497.582 | 6 | 70.0289 | 70.0289 | 70.0289 | 204.2116 | 204.2116 | 70.0289 | 70.0289 | 1232.6172 | 1153.1766 | 1102.8334 | 882.3621 | 1083.5883 | 1005.0323 | 984.3294 | 963.1263 | 943.2153 | 932.4529 | 920.1429 | 905.2919 | 15.8 | 27.8 | 30.2753 | 17.4585 | 10.6128 | 7.3479 | 5.1263 | 3.6862 | 2.7703 | 2.3168 | 2.3457 | 81.11 | 129.72 | 137.81 | 214.12 | 203.65 | 313.39 | 289.67 | 450.76 | 410.17 | 627.94 | 548.16 | 832.59 | 660.09 | 1019 | 0 | 13.9 | 0 | -1.918182 | -1.4786 | 3.6051 | -0.3248 | -1.4786 | 1104218 | 2 |  |  | 4.5014 | 7.8736 | 9.49 | 11.7186 | 13.2429 | 17.8471 | 4.94 | 8.56 | 9.6 | 15.41 | 15.4786 | 21.1043 | 24.9321 | 24.9914 | 24.9849 | 17.7751 | 17.7043 | 18.4241 |  | 14483 | 541 | 10 |  | CC650B | 229 | 1244 | 6 | 3 | 40 | 37.5 | -1.918182 | 2074.2214 | 2034.4071 | 1703.9857 | 1606.4714 | 1429.3572 | 1470.7285 | 1500.5358 | 88.5721 | 95.3371 | 78.6021 | 77.5921 | 75.1807 | 78.5571 | 87.9086 | 30.2753 | 17.4585 | 10.6128 | 7.3479 | 5.1263 | 3.6862 | 2.7703 | 2.3168 | 0 | 0 | 0 | 0 | 0 | 0.1016 | 0.0254 | 0 | 0 | 0 | 0 | 0 | 0 | 0 | 0.020477 | 0.013698 | 0.009962 | 0.01002 | 0.009853 | 0.006516 | 0.005564 | -0.000117 | -0.000354 | -0.000823 | -0.008774 | -0.010985 | -0.010882 | -0.005499 | 0.080637 | 0.077653 | 0.07613 | 0.073274 | 0.07762 | 0.103382 | 0.096883 | -0.275525 | -0.271188 | -0.269027 | -0.268129 | -0.272104 | -0.281462 | -0.275448 | -1.374181 | -1.343327 | -1.327739 | -1.321038 | -1.350196 | -1.410224 | -1.367758 | -0.432654 | -0.392764 | -0.380926 | -0.376929 | -0.417692 | -0.573813 | -0.508558 | -0.37475 | -0.343372 | -0.328333 | -0.322239 | -0.350193 | -0.418588 | -0.376021 | 0.394236 | 0.354652 | 0.279218 | 0.216669 | 0.33094 | 0.260107 | 0.228225 | 10 | 0 | 5 | 10 | 0 | -30 | 30 | -1.827826 | -1.801842 | -1.790136 | -1.785105 | -1.810426 | 0 | 0 |  | 1452.829 | 0 |  | 1454.658 | 0 |  | 742.018 | 0 |  | 741.973 | 0 |  | 1407.922 | 0 |  | 1417.828 | 0 |  | 766.212 | 0 |  | 766.233 | 0 |  | 1406.3979 | 0 |  | 1433.068 | 0 |  | 775.508 | 0 |  | 775.445 | 0 |  | 1530.274 | 0 |  | 1531.137 | 0 |  | 780.76 | 0 |  | 780.945 | 0 |  | 1510.2841 | 0 |  | 1510.665 | 0 |  | 754.492 | 0 |  | 754.591 | 0 |  | 1517.9041 | 0 |  | 1518.234 | 0 |  | 738.382 | 0.102 |  | 738.406 | 0.102 |  | 1531.3409 | 0 |  | 1531.7469 | 0 |  | 770.721 | 0.025 |  | 770.849 | 0.025 | 167.259 | 157.9778 | 129.7244 | 117.7126 | 110.9467 | 152.0469 | 145.3764 | 0 | 0 | 0 | 0 | 0 | -28.5965392 | -6.9963792 | -27.97832516 | -17.92536 | -12.13421 | -1.646013348 | 1.528421872 | 6.157037984 | -0.08890427 | 0 | 0 | 0 | 0 | 0 | 0 | 0 | -18.27826 | 0 | -8.95068 | -17.85105 | 0 | 0 | 0 | -38.32107 | -37.44498 | -29.94158 | -29.24671 | -31.40238 | -45.07709 | -44.70662 | 82.68133 | 102.6075 | 78.69796 | 68.96881 | 81.07275 | 84.53027 | 93.5845
127 | W91833 | 2017-04-05 07:12 | 46.7869 | 46.8853 | 113 | 58 | 1.1793 | 591.5101 | 19678 | 28 | 239715 | 239897 | 239988 | 239996 | 139311 | 139287 | 221085 | 221093 | 220889 | 220897 | 215467 | 215392 | 216069 | 216051 | 294066 | 294017 | 1365.33 | 52518.0938 | 6 | 70.5548 | 70.5548 | 70.5548 | 204.7376 | 204.7376 | 70.5548 | 70.5548 | 1219.7266 | 1152.6097 | 1113.3334 | 887.665 | 1059.3756 | 992.9479 | 973.8622 | 955.4988 | 937.2032 | 925.5554 | 912.3404 | 898.5623 | 16 | 40.4 | 32.7739 | 21.1285 | 13.8141 | 9.9408 | 7.1954 | 5.4088 | 4.2103 | 3.5711 | 3.6018 | 82.17 | 120.33 | 127.47 | 183.67 | 179.25 | 259.06 | 244.95 | 358.91 | 331.33 | 482.01 | 425.31 | 617.45 | 504.72 | 731.77 | 0 | 13.9 | 0 | -2.6 | -0.9781 | 4.276 | 0.1422 | -0.9781 | 1105359 | 2 |  |  | 4.4414 | 7.7721 | 9.205 | 11.2571 | 13.3493 | 18.42 | 4.7339 | 8.1371 | 9.6 | 14.2339 | 17.6403 | 21.7871 | 24.867 | 24.9248 | 24.9555 | 18.0654 | 17.9681 | 18.145 |  | 14483 | 541 | 11 |  | CC650B | 353 | 1217 | 8 | 3 | 40 | 46.833336 | -2.6 | 1762.5857 | 1816.1714 | 1551.5714 | 1458.4429 | 1305.1215 | 1312.25 | 1272.85 | 55.535 | 56.4014 | 59.2007 | 61.0821 | 62.4079 | 94.1743 | 81.4114 | 32.7739 | 21.1285 | 13.8141 | 9.9408 | 7.1954 | 5.4088 | 4.2103 | 3.5711 | 0 | 0 | 0 | 0 | 0 | 0.1016 | 0.0254 | 0 | 0 | 0 | 0 | 0 | 0 | 0 | 0.02067 | 0.013662 | 0.009941 | 0.009473 | 0.009181 | 0.006057 | 0.005164 | -0.000107 | -0.000316 | -0.000721 | -0.007565 | -0.009553 | -0.00914 | -0.004578 | 0.08153 | 0.078503 | 0.076954 | 0.074071 | 0.078476 | 0.10462 | 0.098041 | -0.263476 | -0.259416 | -0.257468 | -0.2566 | -0.260228 | -0.269358 | -0.263606 | -1.379482 | -1.348794 | -1.334156 | -1.327866 | -1.355299 | -1.420894 | -1.377995 | -0.41297 | -0.374595 | -0.363013 | -0.359307 | -0.398551 | -0.547432 | -0.485129 | -0.379677 | -0.348688 | -0.334159 | -0.327665 | -0.355035 | -0.424339 | -0.381269 | 0.409445 | 0.374237 | 0.345331 | 0.280695 | 0.454194 | 0.37444 | 0.334288 | 5 | -5 | -5 | 0 | 0 | -20 | 20 | -1.737743 | -1.712986 | -1.70258 | -1.697786 | -1.720689 | 0 | 0 |  | 1452.829 | 0 |  | 1454.658 | 0 |  | 742.018 | 0 |  | 741.973 | 0 |  | 1407.922 | 0 |  | 1417.828 | 0 |  | 766.212 | 0 |  | 766.233 | 0 |  | 1406.3979 | 0 |  | 1433.068 | 0 |  | 775.508 | 0 |  | 775.445 | 0 |  | 1530.274 | 0 |  | 1531.137 | 0 |  | 780.76 | 0 |  | 780.945 | 0 |  | 1510.2841 | 0 |  | 1510.665 | 0 |  | 754.492 | 0 |  | 754.591 | 0 |  | 1517.9041 | 0 |  | 1518.234 | 0 |  | 738.382 | 0.102 |  | 738.406 | 0.102 |  | 1531.3409 | 0 |  | 1531.7469 | 0 |  | 770.721 | 0.025 |  | 770.849 | 0.025 | 143.7036 | 142.5749 | 119.3996 | 108.0283 | 102.4207 | 137.287595 | 124.7915 | 0 | 0 | 0 | 0 | 0 | -27.3667728 | -6.6955924 | -28.36629 | -18.001 | -12.30091832 | -2.533568328 | 0.504171228 | 4.380616202 | -0.80750507 | 0 | 0 | 0 | 0 | 0 | 0 | 0 | -8.688715 | 8.56493 | 8.5129 | 0 | 0 | 0 | 0 | -22.93428895 | -21.12768 | -21.49062 | -21.94723 | -24.87273 | -51.55403 | -39.49503 | 83.71432 | 112.0111 | 94.12098 | 83.54753 | 78.05216 | 62.74741 | 77.79336
127 | W91834 | 2017-04-05 07:15 | 47.2771 | 47.2917 | 94 | 48 | 1.1793 | 497.9457 | 13383 | 28 | 239715 | 239897 | 239988 | 239996 | 139311 | 139287 | 221085 | 221093 | 220889 | 220897 | 215467 | 215392 | 216069 | 216051 | 294066 | 294017 | 1365.33 | 52531.7148 | 6 | 71.0547 | 71.0547 | 71.0547 | 205.2375 | 205.2375 | 71.0547 | 71.0547 | 1219.7266 | 1144.2501 | 1081.8334 | 891.2164 | 1064.3621 | 994.1415 | 974.787 | 955.7343 | 936.8145 | 924.9667 | 909.8057 | 895.7139 | 16 | 29 | 32.4423 | 20.0037 | 12.5034 | 8.8076 | 6.277 | 4.6414 | 3.5895 | 3.0859 | 3.1108 | 79.57 | 107.48 | 129.51 | 171.69 | 187.27 | 246.35 | 260.95 | 345.91 | 357.55 | 472.76 | 460.93 | 611.58 | 545.87 | 723.37 | 0 | 14.1 | 0 | 4.44 | 5.3345 | 5.3345 | 0.4684 | 5.3345 | 6209604 | 2 |  |  | 4.36 | 7.8693 | 9.505 | 12.12 | 14.055 | 19.6171 | 4.7955 | 8.4433 | 9.6776 | 15.6209 | 21.8179 | 26.3522 | 24.9371 | 24.9684 | 24.953 | 17.7389 | 17.8303 | 17.8631 |  | 14483 | 541 | 12 |  | CC650B | 305 | 1112 | 7 | 3 | 40 | 40.666664 | 4.44 | 1726.6 | 1695.3643 | 1441.1643 | 1340.4714 | 1169.6357 | 1125.8071 | 1115.3572 | 103.8357 | 103.6257 | 101.1914 | 102.0336 | 82.8 | 109.7171 | 89.9671 | 32.4423 | 20.0037 | 12.5034 | 8.8076 | 6.277 | 4.6414 | 3.5895 | 3.0859 | 0 | 0 | 0 | 0 | 0 | 0.1016 | 0.0254 | 0 | 0 | 0 | 0 | 0 | 0 | 0 | 0.013508 | 0.008614 | 0.005513 | 0.005566 | 0.005821 | 0.003376 | 0.002735 | -8.7e-05 | -0.000251 | -0.00058 | -0.004774 | -0.005323 | -0.007627 | -0.003929 | 0.083545 | 0.080453 | 0.078869 | 0.075917 | 0.080439 | 0.107577 | 0.100823 | -0.22051 | -0.217015 | -0.215361 | -0.214603 | -0.217569 | -0.225082 | -0.220221 | -1.403933 | -1.371784 | -1.356863 | -1.349959 | -1.377318 | -1.446296 | -1.402005 | -0.336709 | -0.305663 | -0.296297 | -0.29332 | -0.325563 | -0.44771 | -0.396915 | -0.404575 | -0.370687 | -0.354915 | -0.347837 | -0.376168 | -0.4465 | -0.400745 | 0.414509 | 0.377288 | 0.346506 | 0.278291 | 0.445541 | 0.366181 | 0.32743 | 5 | -5 | 0 | 5 | 0 | -10 | 10 | -1.421209 | -1.400928 | -1.392269 | -1.38817 | -1.406865 | 0 | 0 |  | 1452.829 | 0 |  | 1454.658 | 0 |  | 742.018 | 0 |  | 741.973 | 0 |  | 1407.922 | 0 |  | 1417.828 | 0 |  | 766.212 | 0 |  | 766.233 | 0 |  | 1406.3979 | 0 |  | 1433.068 | 0 |  | 775.508 | 0 |  | 775.445 | 0 |  | 1530.274 | 0 |  | 1531.137 | 0 |  | 780.76 | 0 |  | 780.945 | 0 |  | 1510.2841 | 0 |  | 1510.665 | 0 |  | 754.492 | 0 |  | 754.591 | 0 |  | 1517.9041 | 0 |  | 1518.234 | 0 |  | 738.382 | 0.102 |  | 738.406 | 0.102 |  | 1531.3409 | 0 |  | 1531.7469 | 0 |  | 770.721 | 0.025 |  | 770.849 | 0.025 | 144.248797 | 136.3971 | 113.6632 | 101.7646 | 94.08433 | 121.111 | 112.4537 | 0 | 0 | 0 | 0 | 0 | -22.8683312 | -5.5936134 | -18.84218 | -11.47223 | -6.693405179 | -1.069167528 | -0.685904364 | 6.148204296 | 1.67399397 | 0 | 0 | 0 | 0 | 0 | 0 | 0 | -7.106045 | 7.00464 | 0 | -6.94085 | 0 | 0 | 0 | -34.96241 | -31.67454 | -29.98271 | -29.9285 | -26.9566164 | -49.12144 | -35.70929 | 83.33815 | 100.255 | 76.98707 | 63.82605 | 66.44181 | 55.26938 | 72.82475
127 | W91835 | 2017-04-05 07:18 | 47.7841 | 47.9944 | 118 | 66 | 1.1793 | 752.8961 | 19316 | 28 | 239715 | 239897 | 239988 | 239996 | 139311 | 139287 | 221085 | 221093 | 220889 | 220897 | 215467 | 215392 | 216069 | 216051 | 294066 | 294017 | 1365.33 | 52551.5469 | 6 | 71.8106 | 71.8106 | 71.8106 | 205.9933 | 205.9933 | 71.8106 | 71.8106 | 1217.3828 | 1136.231 | 1077 | 899.534 | 1089.2095 | 1017.9089 | 996.8772 | 976.8507 | 957.0216 | 945.5085 | 932.6033 | 918.4108 | 16 | 18.6 | 32.5034 | 20.0971 | 12.7172 | 9.0534 | 6.561 | 4.8076 | 3.6323 | 3.0889 | 3.1145 | 80.76 | 124.28 | 129.36 | 196.49 | 184.84 | 279.11 | 255.79 | 382.57 | 352.17 | 527.66 | 465.08 | 692.78 | 555.29 | 829.14 | 0 | 14.2 | 0 | 15.62 | 10.7153 | 10.7153 | 7.2305 | 10.7153 | 2103209 | 2 |  |  | 4.205 | 7.5871 | 9.0207 | 10.6721 | 12.3543 | 18.08 | 4.5848 | 7.9288 | 9.3364 | 13.5621 | 14.8985 | 20.2167 | 24.883 | 24.9339 | 24.9818 | 18.0488 | 18.101 | 18.1351 |  | 14483 | 541 | 13 |  | CC650B | 305 | 1063 | 7 | 3 | 40 | 39.5 | 15.62 | 1613.0143 | 1539.5 | 1315.85 | 1212.1786 | 1133.7 | 1086.6 | 1085.5786 | 108.1507 | 107.2543 | 111.1164 | 113.5993 | 86.2893 | 100.375 | 99.0321 | 32.5034 | 20.0971 | 12.7172 | 9.0534 | 6.561 | 4.8076 | 3.6323 | 3.0889 | 0 | 0 | 0 | 0 | 0 | 0.1016 | 0.0254 | 0 | 0 | 0 | 0 | 0 | 0 | 0 | 0.012759 | 0.00838 | 0.005568 | 0.004691 | 0.004857 | 0.003465 | 0.002777 | -5.5e-05 | -0.000108 | -0.000377 | -0.002828 | -0.003427 | -0.005361 | -0.002523 | 0.083893 | 0.080794 | 0.079202 | 0.076245 | 0.080755 | 0.108094 | 0.101321 | -0.202178 | -0.198924 | -0.197415 | -0.196659 | -0.199653 | -0.206792 | -0.202255 | -1.407611 | -1.374943 | -1.360005 | -1.352478 | -1.382602 | -1.455174 | -1.40979 | -0.306587 | -0.278451 | -0.269893 | -0.267338 | -0.295976 | -0.40607 | -0.360235 | -0.408039 | -0.37332 | -0.357502 | -0.349747 | -0.381124 | -0.454423 | -0.407198 | 0.418544 | 0.384946 | 0.367061 | 0.29785 | 0.476449 | 0.385412 | 0.343974 | 5 | -5 | 0 | 5 | 0 | 0 | 0 | -1.287638 | -1.269205 | -1.26069 | -1.256656 | -1.27306 | 0 | 0 |  | 1452.829 | 0 |  | 1454.658 | 0 |  | 742.018 | 0 |  | 741.973 | 0 |  | 1407.922 | 0 |  | 1417.828 | 0 |  | 766.212 | 0 |  | 766.233 | 0 |  | 1406.3979 | 0 |  | 1433.068 | 0 |  | 775.508 | 0 |  | 775.445 | 0 |  | 1530.274 | 0 |  | 1531.137 | 0 |  | 780.76 | 0 |  | 780.945 | 0 |  | 1510.2841 | 0 |  | 1510.665 | 0 |  | 754.492 | 0 |  | 754.591 | 0 |  | 1517.9041 | 0 |  | 1518.234 | 0 |  | 738.382 | 0.102 |  | 738.406 | 0.102 |  | 1531.3409 | 0 |  | 1531.7469 | 0 |  | 770.721 | 0.025 |  | 770.849 | 0.025 | 135.3206 | 124.382363 | 104.2179517 | 92.42256 | 91.5519435 | 117.4549404 | 109.9919 | 0 | 0 | 0 | 0 | 0 | -21.0100672 | -5.137277 | -17.88229 | -11.37353 | -7.059785955 | -2.519666514 | -1.97712086 | 2.759009904 | -0.35808666 | 0 | 0 | 0 | 0 | 0 | 0 | 0 | -6.43819 | 6.346025 | 0 | -6.28328 | 0 | 0 | 0 | -33.1576 | -29.86507 | -29.98954 | -30.36941 | -25.53956 | -40.75927625 | -35.67483 | 77.84253 | 89.48979 | 67.16863 | 53.2502 | 64.03526 | 58.44461 | 68.82172
127 | W91836 | 2017-04-05 07:20 | 48.9473 | 49.0436 | 84 | 70 | 1.1784 | 955.3102 | 19445 | 28 | 239715 | 239897 | 239988 | 239996 | 139311 | 139287 | 221085 | 221093 | 220889 | 220897 | 215467 | 215392 | 216069 | 216051 | 294066 | 294017 | 1365.33 | 52571.457 | 6 | 72.9284 | 72.9284 | 72.9284 | 207.1111 | 207.1111 | 72.9284 | 72.9284 | 1204.4922 | 1130.9862 | 1070.3334 | 889.022 | 1085.5667 | 1008.453 | 988.0346 | 966.7737 | 946.5209 | 935.0163 | 921.4857 | 906.3097 | 16 | 17.6 | 30.613 | 17.6273 | 10.5709 | 7.2996 | 5.104 | 3.6704 | 2.796 | 2.3653 | 2.3946 | 82.83 | 130.91 | 141.34 | 216.23 | 208.91 | 317.61 | 296.15 | 456.3 | 416.42 | 636.33 | 550.94 | 839.07 | 659.95 | 1009.93 | 0 | 14.2 | 0 | 0.436364 | -1.2944 | 5.6091 | 9.9503 | -1.2944 | 1104824 | 2 |  |  | 4.475 | 8.0057 | 9.5943 | 11.9414 | 14.3421 | 19.185 | 4.871 | 8.6159 | 10.0783 | 15.2696 | 19.4768 | 23.6696 | 24.9501 | 24.8817 | 24.9668 | 17.8939 | 17.6241 | 18.0046 |  | 14483 | 541 | 14 |  | CC650D | 234 | 1100 | 6 | 3 | 40 | 43.166664 | 0.436364 | 1899.4785 | 1814.6643 | 1530.2643 | 1432.6786 | 1299.9857 | 1301.2428 | 1322.9143 | 92.6807 | 86.1107 | 80.4429 | 81.3364 | 78.8993 | 85.9514 | 109.8179 | 30.613 | 17.6273 | 10.5709 | 7.2996 | 5.104 | 3.6704 | 2.796 | 2.3653 | 0 | 0 | 0 | 0 | 0 | 0.1016 | 0.0254 | 0 | 0 | 0 | 0 | 0 | 0 | 0 | 0.020782 | 0.015209 | 0.011544 | 0.007037 | 0.007106 | 0.006783 | 0.005784 | -8.7e-05 | -0.00025 | -0.000578 | -0.004336 | -0.004888 | -0.00756 | -0.003898 | 0.083618 | 0.080526 | 0.078947 | 0.075991 | 0.080499 | 0.107605 | 0.100803 | -0.216951 | -0.213493 | -0.211803 | -0.211063 | -0.214158 | -0.221812 | -0.217222 | -1.406932 | -1.374587 | -1.359023 | -1.352096 | -1.381185 | -1.452894 | -1.409958 | -0.329838 | -0.299484 | -0.290458 | -0.287522 | -0.318647 | -0.437117 | -0.386826 | -0.407751 | -0.373387 | -0.35697 | -0.349915 | -0.380143 | -0.453416 | -0.408931 | 0.407268 | 0.361317 | 0.310875 | 0.244289 | 0.378975 | 0.302643 | 0.266736 | 5 | -5 | 0 | 5 | 0 | 10 | -10 | -1.391333 | -1.371497 | -1.362739 | -1.358803 | -1.377652 | 0 | 0 |  | 1452.829 | 0 |  | 1454.658 | 0 |  | 742.018 | 0 |  | 741.973 | 0 |  | 1407.922 | 0 |  | 1417.828 | 0 |  | 766.212 | 0 |  | 766.233 | 0 |  | 1406.3979 | 0 |  | 1433.068 | 0 |  | 775.508 | 0 |  | 775.445 | 0 |  | 1530.274 | 0 |  | 1531.137 | 0 |  | 780.76 | 0 |  | 780.945 | 0 |  | 1510.2841 | 0 |  | 1510.665 | 0 |  | 754.492 | 0 |  | 754.591 | 0 |  | 1517.9041 | 0 |  | 1518.234 | 0 |  | 738.382 | 0.102 |  | 738.406 | 0.102 |  | 1531.3409 | 0 |  | 1531.7469 | 0 |  | 770.721 | 0.025 |  | 770.849 | 0.025 | 158.8306 | 146.1277 | 120.8098 | 108.8707 | 104.6475 | 140.0202 | 133.3537 | 0 | 0 | 0 | 0 | 0 | -22.5360992 | -5.5174388 | -29.11645774 | -20.56245 | -14.90305 | -3.652011296 | -3.06346833 | 1.128898638 | -2.659180788 | 0 | 0 | 0 | 0 | 0 | 0 | 0 | -6.956665 | 6.857485 | 0 | -6.794015 | 0 | 0 | 0 | -30.56962 | -25.78878 | -23.36528 | -23.386 | -25.14103 | -37.57082 | -42.48042 | 92.18785 | 106.6339 | 82.54145 | 75.03865 | 76.44306 | 81.04221 | 82.69669
127 | W91837 | 2017-04-05 07:23 | 49.949 | 50.0091 | 82 | 70 | 1.1784 | 962.8253 | 19673 | 28 | 239715 | 239897 | 239988 | 239996 | 139311 | 139287 | 221085 | 221093 | 220889 | 220897 | 215467 | 215392 | 216069 | 216051 | 294066 | 294017 | 1365.33 | 52591.5195 | 6 | 74.055 | 74.055 | 74.055 | 208.2378 | 208.2378 | 74.055 | 74.055 | 1191.6016 | 1138.3232 | 1075 | 886.0177 | 1086.0697 | 1008.7789 | 987.9421 | 966.3906 | 945.9439 | 934.7731 | 921.4211 | 905.114 | 16 | 20.2 | 30.6247 | 17.709 | 10.6747 | 7.3948 | 5.1637 | 3.7032 | 2.7866 | 2.3716 | 2.3958 | 81.96 | 130.81 | 139.85 | 217.94 | 205.41 | 319.67 | 292.21 | 458.58 | 414.86 | 638.11 | 552.82 | 843.68 | 659.79 | 1016.91 | 0 | 14.2 | 0 | -13.836364 | -16.1379 | 16.646 | 1.8887 | -16.1379 | 1106162 | 2 |  |  | 4.4564 | 8.0871 | 9.6086 | 12.7786 | 13.7771 | 19.8436 | 4.8261 | 8.5275 | 10.4159 | 16.3841 | 17.7145 | 25.7145 | 24.9555 | 24.9944 | 24.9408 | 17.4041 | 17.8893 | 17.8641 |  | 14483 | 541 | 15 |  | CC650D | 234 | 1100 | 6 | 3 | 40 | 36.833336 | -13.836364 | 1902.0072 | 1820.8071 | 1523.75 | 1442.0786 | 1299.1 | 1313.5215 | 1222.8357 | 101.5521 | 94.3793 | 94.405 | 93.0707 | 80.1 | 87.4829 | 103.6371 | 30.6247 | 17.709 | 10.6747 | 7.3948 | 5.1637 | 3.7032 | 2.7866 | 2.3716 | 0 | 0 | 0 | 0 | 0 | 0.1016 | 0.0254 | 0 | 0 | 0 | 0 | 0 | 0 | 0 | 0.024864 | 0.01843 | 0.014367 | 0.007738 | 0.008295 | 0.007694 | 0.006593 | -8.7e-05 | -0.00025 | -0.000578 | -0.004334 | -0.004887 | -0.006568 | -0.003201 | 0.083607 | 0.080516 | 0.07894 | 0.07598 | 0.080486 | 0.107573 | 0.100888 | -0.217462 | -0.213987 | -0.21227 | -0.211573 | -0.21469 | -0.222308 | -0.217164 | -1.406688 | -1.374215 | -1.358492 | -1.352031 | -1.381198 | -1.450412 | -1.402496 | -0.330736 | -0.300315 | -0.29133 | -0.288279 | -0.319439 | -0.438084 | -0.389495 | -0.407498 | -0.373098 | -0.356449 | -0.349792 | -0.380177 | -0.453779 | -0.404258 | 0.407588 | 0.362512 | 0.313542 | 0.246248 | 0.379225 | 0.30092 | 0.266848 | 5 | -5 | 0 | 5 | 0 | 20 | -20 | -1.391379 | -1.371539 | -1.362794 | -1.358867 | -1.377729 | 0 | 0 |  | 1452.829 | 0 |  | 1454.658 | 0 |  | 742.018 | 0 |  | 741.973 | 0 |  | 1407.922 | 0 |  | 1417.828 | 0 |  | 766.212 | 0 |  | 766.233 | 0 |  | 1406.3979 | 0 |  | 1433.068 | 0 |  | 775.508 | 0 |  | 775.445 | 0 |  | 1530.274 | 0 |  | 1531.137 | 0 |  | 780.76 | 0 |  | 780.945 | 0 |  | 1510.2841 | 0 |  | 1510.665 | 0 |  | 754.492 | 0 |  | 754.591 | 0 |  | 1517.9041 | 0 |  | 1518.234 | 0 |  | 738.382 | 0.102 |  | 738.406 | 0.102 |  | 1531.3409 | 0 |  | 1531.7469 | 0 |  | 770.721 | 0.025 |  | 770.849 | 0.025 | 159.0211 | 146.6041 | 120.284825 | 109.5691 | 104.5593626 | 141.2994 | 123.3694 | 0 | 0 | 0 | 0 | 0 | -22.5864928 | -5.5159656 | -34.85351 | -24.9832287 | -18.73225 | -4.602313524 | -4.707122784 | -1.633163912 | -4.757266432 | 0 | 0 | 0 | 0 | 0 | 0 | 0 | -6.956895 | 6.857695 | 0 | -6.794335 | 0 | 0 | 0 | -33.58694 | -28.34352 | -27.50300865 | -26.83033 | -25.5870639 | -38.32486 | -40.36613 | 83.62378 | 100.1351 | 74.04957 | 71.34216 | 74.26518 | 78.75493 | 72.73008
127 | W91838 | 2017-04-05 07:25 | 50.8562 | 50.9381 | 79 | 70 | 1.1784 | 962.8727 | 19594 | 28 | 239715 | 239897 | 239988 | 239996 | 139311 | 139287 | 221085 | 221093 | 220889 | 220897 | 215467 | 215392 | 216069 | 216051 | 294066 | 294017 | 1365.33 | 52611.5781 | 6 | 75.1817 | 75.1817 | 75.1817 | 209.3644 | 209.3644 | 75.1817 | 75.1817 | 1190.4297 | 1136.7465 | 1074.8334 | 888.3672 | 1088.1177 | 1011.4536 | 990.8639 | 969.8511 | 949.9965 | 939.3067 | 926.8619 | 912.7425 | 15.8 | 19.4 | 30.5757 | 17.7868 | 10.772 | 7.4727 | 5.2257 | 3.7357 | 2.8254 | 2.3628 | 2.3977 | 82.23 | 130.79 | 138.53 | 214.74 | 203.56 | 313.03 | 288.9 | 450.4 | 410.09 | 634.89 | 549.13 | 840.37 | 659.9 | 1015.87 | 0 | 13.7 | 0 | 4.836364 | 4.3819 | 5.3677 | -1.0031 | 4.3819 | 1106162 | 2 |  |  | 4.47 | 7.9636 | 9.4386 | 11.6071 | 13.5493 | 18.5486 | 4.8754 | 8.3986 | 9.6478 | 15.2913 | 17.2493 | 19.0464 | 24.9269 | 24.9603 | 25.0611 | 17.8676 | 17.8589 | 18.2231 |  | 14483 | 541 | 16 |  | CC650D | 234 | 1100 | 6 | 3 | 40 | 37.666664 | 4.836364 | 1874.3 | 1797.2858 | 1514.1929 | 1429.5 | 1311.3143 | 1266.5215 | 1403.05 | 88.41 | 78.4179 | 67.315 | 66.5121 | 71.9036 | 106.9507 | 92.75 | 30.5757 | 17.7868 | 10.772 | 7.4727 | 5.2257 | 3.7357 | 2.8254 | 2.3628 | 0 | 0 | 0 | 0 | 0 | 0.1016 | 0.0254 | 0 | 0 | 0 | 0 | 0 | 0 | 0 | 0.028389 | 0.019793 | 0.016775 | 0.008384 | 0.009378 | 0.008815 | 0.007561 | -8.7e-05 | -0.00025 | -0.000579 | -0.004333 | -0.004887 | -0.005435 | -0.002409 | 0.083617 | 0.080525 | 0.078946 | 0.075986 | 0.080485 | 0.10759 | 0.100737 | -0.217242 | -0.213785 | -0.212085 | -0.211391 | -0.214571 | -0.221943 | -0.217585 | -1.406169 | -1.373892 | -1.358269 | -1.351776 | -1.381586 | -1.445225 | -1.404357 | -0.330644 | -0.300201 | -0.291171 | -0.28811 | -0.319082 | -0.437917 | -0.386745 | -0.406922 | -0.372679 | -0.356219 | -0.349608 | -0.380585 | -0.453318 | -0.411148 | 0.40785 | 0.36368 | 0.316306 | 0.248757 | 0.383364 | 0.303205 | 0.267026 | 5 | -5 | 0 | 5 | 0 | 30 | -30 | -1.391239 | -1.371411 | -1.36262 | -1.358661 | -1.37748 | 0 | 0 |  | 1452.829 | 0 |  | 1454.658 | 0 |  | 742.018 | 0 |  | 741.973 | 0 |  | 1407.922 | 0 |  | 1417.828 | 0 |  | 766.212 | 0 |  | 766.233 | 0 |  | 1406.3979 | 0 |  | 1433.068 | 0 |  | 775.508 | 0 |  | 775.445 | 0 |  | 1530.274 | 0 |  | 1531.137 | 0 |  | 780.76 | 0 |  | 780.945 | 0 |  | 1510.2841 | 0 |  | 1510.665 | 0 |  | 754.492 | 0 |  | 754.591 | 0 |  | 1517.9041 | 0 |  | 1518.234 | 0 |  | 738.382 | 0.102 |  | 738.406 | 0.102 |  | 1531.3409 | 0 |  | 1531.7469 | 0 |  | 770.721 | 0.025 |  | 770.849 | 0.025 | 156.7233431 | 144.7264 | 119.5395 | 108.621987 | 105.5411 | 136.265 | 141.339 | 0 | 0 | 0 | 0 | 0 | -22.5494088 | -5.526659 | -39.7974 | -26.84997 | -21.99852 | -5.476044576 | -6.204702726 | -4.8848605 | -7.235247264 | 0 | 0 | 0 | 0 | 0 | 0 | 0 | -6.956195 | 6.857055 | 0 | -6.793305 | 0 | 0 | 0 | -29.23223604 | -23.54113 | -19.60018 | -19.1628 | -22.94314 | -46.83553 | -35.87059875 | 80.73752 | 101.1924 | 77.94077 | 77.18984 | 76.39328 | 61.99525 | 92.70654
127 | W91839 | 2017-04-05 07:28 | 51.3875 | 51.6069 | 87 | 63 | 1.1784 | 833.785 | 17214 | 28 | 239715 | 239897 | 239988 | 239996 | 139311 | 139287 | 221085 | 221093 | 220889 | 220897 | 215467 | 215392 | 216069 | 216051 | 294066 | 294017 | 1365.33 | 52629.0625 | 6 | 76.0918 | 76.0918 | 76.0918 | 210.2745 | 210.2745 | 76.0918 | 76.0918 | 1203.3203 | 1129.5338 | 1073.3334 | 906.8373 | 1077.5341 | 1010.999 | 993.6284 | 975.8021 | 958.0786 | 948.5265 | 936.1118 | 922.8452 | 16 | 18.2 | 32.4977 | 19.4089 | 11.8828 | 8.2343 | 5.7974 | 4.1675 | 3.1655 | 2.7035 | 2.7305 | 86.85 | 127.17 | 144.74 | 206.73 | 211.87 | 304.95 | 298.55 | 434.64 | 417.27 | 607.25 | 552.56 | 794.16 | 660.31 | 944.87 | 0 | 13.6 | 0 | 14.336365 | 11.8671 | 11.8671 | 16.8071 | 11.8671 | 6111045 | 2 |  |  | 4.2971 | 7.7621 | 9.4057 | 11.4493 | 13.7771 | 19.8357 | 4.8047 | 8.2625 | 10.1313 | 14.9906 | 18.3453 | 26.6281 | 24.9401 | 24.9434 | 24.9885 | 18.012 | 17.7406 | 17.5529 |  | 14483 | 541 | 17 |  | CC650D | 267 | 976 | 7 | 3 | 40 | 35 | 14.336365 | 1587.5929 | 1517.8286 | 1295.9642 | 1189.7928 | 1072.5072 | 1002.5357 | 990.2571 | 83.6436 | 77.0743 | 78.5979 | 75.8321 | 75.5757 | 111.365 | 101.9107 | 32.4977 | 19.4089 | 11.8828 | 8.2343 | 5.7974 | 4.1675 | 3.1655 | 2.7035 | 0 | 0 | 0 | 0 | 0 | 0.1016 | 0.0254 | 0 | 0 | 0 | 0 | 0 | 0 | 0 | 0.015432 | 0.010027 | 0.007136 | 0.0034 | 0.00391 | 0.004531 | 0.003526 | 1e-06 | 1.4e-05 | 2.7e-05 | -0.001198 | -0.001958 | -0.001887 | -0.000349 | 0.083668 | 0.080575 | 0.078996 | 0.076041 | 0.080553 | 0.108137 | 0.101385 | -0.170132 | -0.167407 | -0.166073 | -0.165484 | -0.167905 | -0.173424 | -0.169515 | -1.41366 | -1.38095 | -1.365251 | -1.358199 | -1.387347 | -1.443604 | -1.396827 | -0.252863 | -0.229619 | -0.222725 | -0.220493 | -0.244383 | -0.335552 | -0.298013 | -0.414163 | -0.379111 | -0.362251 | -0.35498 | -0.385537 | -0.457618 | -0.409018 | 0.423483 | 0.388677 | 0.370907 | 0.297679 | 0.47171 | 0.381563 | 0.339309 | 5 | -5 | 0 | 5 | 0 | 40 | -40 | -1.078421 | -1.062969 | -1.055513 | -1.051995 | -1.066147 | 0 | 0 |  | 1452.829 | 0 |  | 1454.658 | 0 |  | 742.018 | 0 |  | 741.973 | 0 |  | 1407.922 | 0 |  | 1417.828 | 0 |  | 766.212 | 0 |  | 766.233 | 0 |  | 1406.3979 | 0 |  | 1433.068 | 0 |  | 775.508 | 0 |  | 775.445 | 0 |  | 1530.274 | 0 |  | 1531.137 | 0 |  | 780.76 | 0 |  | 780.945 | 0 |  | 1510.2841 | 0 |  | 1510.665 | 0 |  | 754.492 | 0 |  | 754.591 | 0 |  | 1517.9041 | 0 |  | 1518.234 | 0 |  | 738.382 | 0.102 |  | 738.406 | 0.102 |  | 1531.3409 | 0 |  | 1531.7469 | 0 |  | 770.721 | 0.025 |  | 770.849 | 0.025 | 132.8307 | 122.299 | 102.376 | 90.47303 | 86.39367 | 108.4112 | 100.3972 | 0 | 0 | 0 | 0 | 0 | -17.6198784 | -4.305681 | -21.81701478 | -13.86611895 | -9.779292913 | -2.990754198 | -2.708101344 | -3.816888976 | -4.437719379 | 0 | 0 | 0 | 0 | 0 | 0 | 0 | -5.392105 | 5.314845 | 0 | -5.259975 | 0 | 0 | 0 | -21.15037 | -17.69772 | -17.50572 | -16.72045 | -18.46942 | -37.36874848 | -30.37071 | 84.47123 | 96.05004 | 75.09098 | 65.50186 | 65.21615 | 49.60569 | 61.2831
127 | W91840 | 2017-04-05 07:30 | 51.8712 | 52.2395 | 83 | 64 | 1.1784 | 832.3924 | 17166 | 28 | 239715 | 239897 | 239988 | 239996 | 139311 | 139287 | 221085 | 221093 | 220889 | 220897 | 215467 | 215392 | 216069 | 216051 | 294066 | 294017 | 1365.33 | 52646.5586 | 6 | 77.0003 | 77.0003 | 77.0003 | 211.183 | 211.183 | 77.0003 | 77.0003 | 1204.4922 | 1126.9408 | 1078 | 907.6905 | 1071.923 | 1005.1874 | 987.0424 | 968.765 | 950.4128 | 940.9033 | 931.3138 | 918.2274 | 15.8 | 17.6 | 32.3395 | 19.6653 | 12.1927 | 8.5719 | 6.127 | 4.3761 | 3.2189 | 2.6996 | 2.7286 | 85.6 | 125.98 | 140.1 | 203.08 | 202.98 | 293.2 | 285.29 | 411.56 | 402.05 | 574.68 | 543.93 | 775.11 | 660.13 | 943.95 | 0 | 13.6 | 0 | 0 | -3.889 | 8.1272 | -2.5287 | -3.889 | 6111045 | 2 |  |  | 4.2957 | 7.8507 | 9.1957 | 10.7743 | 12.7043 | 17.8964 | 4.6587 | 8.5587 | 9.5619 | 13.0921 | 14.354 | 19.5413 | 24.9608 | 24.9351 | 25.0351 | 18.0531 | 17.8614 | 17.9426 |  | 14483 | 541 | 18 |  | CC650D | 267 | 976 | 7 | 3 | 40 | 41.5 | 0 | 1544.6215 | 1488.9642 | 1253.7072 | 1156.1786 | 1089.5643 | 1130.8429 | 1039.2357 | 68.1014 | 59.2171 | 61.4943 | 62.1607 | 62.3443 | 72.8693 | 108.8429 | 32.3395 | 19.6653 | 12.1927 | 8.5719 | 6.127 | 4.3761 | 3.2189 | 2.6996 | 0 | 0 | 0 | 0 | 0 | 0.1016 | 0.0254 | 0 | 0 | 0 | 0 | 0 | 0 | 0 | 0.020787 | 0.014652 | 0.011237 | 0.00446 | 0.004977 | 0.006083 | 0.004859 | 1e-06 | 1.4e-05 | 2.7e-05 | -0.001123 | -0.001955 | -0.000966 | 0.000284 | 0.08367 | 0.080579 | 0.078997 | 0.076044 | 0.080539 | 0.107991 | 0.101266 | -0.170252 | -0.167517 | -0.166203 | -0.165598 | -0.168146 | -0.174237 | -0.17025 | -1.413674 | -1.380933 | -1.365371 | -1.35832 | -1.388797 | -1.456521 | -1.408774 | -0.253052 | -0.229814 | -0.222854 | -0.220678 | -0.244238 | -0.333757 | -0.296594 | -0.41418 | -0.379011 | -0.362447 | -0.354896 | -0.38712 | -0.464578 | -0.414466 | 0.42432 | 0.391569 | 0.356454 | 0.30702 | 0.484433 | 0.384967 | 0.339119 | 5 | -5 | -5 | 0 | 0 | 30 | -30 | -1.078254 | -1.062784 | -1.055135 | -1.051631 | -1.065679 | 0 | 0 |  | 1452.829 | 0 |  | 1454.658 | 0 |  | 742.018 | 0 |  | 741.973 | 0 |  | 1407.922 | 0 |  | 1417.828 | 0 |  | 766.212 | 0 |  | 766.233 | 0 |  | 1406.3979 | 0 |  | 1433.068 | 0 |  | 775.508 | 0 |  | 775.445 | 0 |  | 1530.274 | 0 |  | 1531.137 | 0 |  | 780.76 | 0 |  | 780.945 | 0 |  | 1510.2841 | 0 |  | 1510.665 | 0 |  | 754.492 | 0 |  | 754.591 | 0 |  | 1517.9041 | 0 |  | 1518.234 | 0 |  | 738.382 | 0.102 |  | 738.406 | 0.102 |  | 1531.3409 | 0 |  | 1531.7469 | 0 |  | 770.721 | 0.025 |  | 770.849 | 0.025 | 129.2385 | 119.9792 | 99.03911 | 87.92045 | 87.75242 | 122.1209 | 105.2392 | 0 | 0 | 0 | 0 | 0 | -17.7024792 | -4.32435 | -29.38746 | -20.25276 | -15.37954 | -4.53271384 | -4.196944534 | -7.453017957 | -7.245324682 | 0 | 0 | 0 | 0 | 0 | 0 | 0 | -5.39127 | 5.31392 | 5.275675 | 0 | 0 | 0 | 0 | -17.2332 | -13.60892 | -13.70425 | -13.7175 | -15.22685 | -24.32064 | -32.28215 | 77.22656 | 91.43148 | 75.23099 | 69.67023 | 68.32863 | 72.64472 | 61.38742
127 | W91841 | 2017-04-05 07:33 | 51.9784 | 52.6061 | 89 | 60 | 1.1784 | 738.3688 | 16704 | 28 | 239715 | 239897 | 239988 | 239996 | 139311 | 139287 | 221085 | 221093 | 220889 | 220897 | 215467 | 215392 | 216069 | 216051 | 294066 | 294017 | 1365.33 | 52663.5469 | 6 | 77.7393 | 77.7393 | 77.7393 | 211.9221 | 211.9221 | 77.7393 | 77.7393 | 1204.4922 | 1129.876 | 1068.8334 | 911.3403 | 1074.9812 | 1008.8616 | 990.136 | 972.3218 | 954.7117 | 944.804 | 933.5874 | 921.1403 | 16 | 19.2 | 32.5374 | 20.5009 | 13.0656 | 9.304 | 6.6514 | 4.8113 | 3.6394 | 3.0809 | 3.1081 | 84.98 | 133.02 | 134.57 | 208.08 | 192.15 | 295.99 | 268.09 | 414.32 | 373.07 | 575.93 | 493.43 | 755.83 | 592.65 | 905.99 | 0 | 13.7 | 0 | 2.25 | 1.4603 | 2.5274 | -0.6849 | 1.4603 | 6106618 | 2 |  |  | 4.3657 | 7.7357 | 9.1671 | 10.635 | 12.9793 | 18.6586 | 4.8371 | 8.5452 | 9.8435 | 13.6355 | 15.2371 | 22.8484 | 24.9207 | 25.0106 | 25.0298 | 18.1268 | 17.975 | 17.8461 |  | 14483 | 542 | 1 |  | CC650D | 305 | 937 | 7 | 3 | 40 | 40.5 | 2.25 | 1426.4071 | 1368.9785 | 1172.4071 | 1117.9143 | 1020.3571 | 977.3357 | 986.8643 | 69.5286 | 61.5486 | 70.2357 | 70.9079 | 71.8743 | 82.8729 | 113.2021 | 32.5374 | 20.5009 | 13.0656 | 9.304 | 6.6514 | 4.8113 | 3.6394 | 3.0809 | 0 | 0 | 0 | 0 | 0 | 0.1016 | 0.0254 | 0 | 0 | 0 | 0 | 0 | 0 | 0 | 0.019326 | 0.013605 | 0.010286 | 0.003621 | 0.004127 | 0.006023 | 0.004707 | 3e-06 | 2e-05 | 4.2e-05 | -0.000685 | -0.00126 | -0.000518 | 0.000504 | 0.083307 | 0.080229 | 0.078649 | 0.075701 | 0.080186 | 0.10774 | 0.100958 | -0.156576 | -0.154055 | -0.15288 | -0.152388 | -0.154659 | -0.160157 | -0.156752 | -1.411167 | -1.3784 | -1.363293 | -1.357069 | -1.386575 | -1.456068 | -1.412033 | -0.231682 | -0.210423 | -0.20397 | -0.201823 | -0.223567 | -0.30633 | -0.271357 | -0.411314 | -0.376293 | -0.36026 | -0.353577 | -0.384647 | -0.458541 | -0.412334 | 0.428934 | 0.401394 | 0.371105 | 0.336048 | 0.539345 | 0.44065 | 0.391961 | 5 | -5 | -5 | 0 | 0 | 20 | -20 | -0.995969 | -0.981614 | -0.974421 | -0.971162 | -0.983483 | 0 | 0 |  | 1452.829 | 0 |  | 1454.658 | 0 |  | 742.018 | 0 |  | 741.973 | 0 |  | 1407.922 | 0 |  | 1417.828 | 0 |  | 766.212 | 0 |  | 766.233 | 0 |  | 1406.3979 | 0 |  | 1433.068 | 0 |  | 775.508 | 0 |  | 775.445 | 0 |  | 1530.274 | 0 |  | 1531.137 | 0 |  | 780.76 | 0 |  | 780.945 | 0 |  | 1510.2841 | 0 |  | 1510.665 | 0 |  | 754.492 | 0 |  | 754.591 | 0 |  | 1517.9041 | 0 |  | 1518.234 | 0 |  | 738.382 | 0.102 |  | 738.406 | 0.102 |  | 1531.3409 | 0 |  | 1531.7469 | 0 |  | 770.721 | 0.025 |  | 770.849 | 0.025 | 118.8297 | 109.8318 | 92.20865 | 84.62723 | 81.81835 | 105.2981 | 99.63185 | 0 | 0 | 0 | 0 | 0 | -16.2719512 | -3.9815008 | -27.27645 | -18.7807 | -14.08009 | -3.984354584 | -3.975310525 | -8.01565434 | -7.358103963 | 0 | 0 | 0 | 0 | 0 | 0 | 0 | -4.979845 | 4.90807 | 4.872105 | 0 | 0 | 0 | 0 | -16.10853 | -12.95124 | -14.32598 | -14.31085 | -16.06872 | -25.38646 | -30.71818 | 70.46488 | 83.00791 | 68.67469 | 66.33203 | 61.77432 | 55.62409 | 57.57406
127 | W91842 | 2017-04-05 07:35 | 52.1152 | 52.9681 | 85 | 60 | 1.1784 | 734.6525 | 16614 | 28 | 239715 | 239897 | 239988 | 239996 | 139311 | 139287 | 221085 | 221093 | 220889 | 220897 | 215467 | 215392 | 216069 | 216051 | 294066 | 294017 | 1365.33 | 52680.5586 | 6 | 78.4747 | 78.4747 | 78.4747 | 212.6574 | 212.6574 | 78.4747 | 78.4747 | 1205.6641 | 1127.8739 | 1069.5 | 908.2761 | 1072.1707 | 1005.1649 | 985.9818 | 967.9817 | 950.0591 | 939.8843 | 929.0258 | 916.5367 | 16 | 18.6 | 32.3485 | 20.448 | 13.0635 | 9.306 | 6.6604 | 4.8522 | 3.6639 | 3.0808 | 3.1072 | 83.95 | 132.83 | 133.19 | 207.04 | 190.68 | 294.61 | 265.29 | 412.9 | 369.31 | 571.39 | 491.07 | 750.16 | 588.23 | 904.28 | 0 | 2.1 | 0 | 1.98 | -0.2548 | 4.6854 | -1.2904 | -0.2548 | 6109551 | 2 |  |  | 4.2729 | 7.6614 | 9.1057 | 10.5464 | 12.7014 | 18.6986 | 4.7952 | 8.4339 | 9.6661 | 14.0839 | 15.35 | 20.7484 | 24.9399 | 24.9788 | 25.0364 | 18.0987 | 18.0136 | 18.0241 |  | 14483 | 542 | 2 |  | CC650D | 305 | 937 | 7 | 3 | 40 | 36.833336 | 1.98 | 1416.0929 | 1361.1428 | 1178.7858 | 1123.8214 | 1019.3071 | 1003.5714 | 1020.6429 | 59.4286 | 56.8643 | 63.3414 | 66.6236 | 72.4936 | 82.3229 | 108.3271 | 32.3485 | 20.448 | 13.0635 | 9.306 | 6.6604 | 4.8522 | 3.6639 | 3.0808 | 0 | 0 | 0 | 0 | 0 | 0.1016 | 0.0254 | 0 | 0 | 0 | 0 | 0 | 0 | 0 | 0.022934 | 0.016808 | 0.013249 | 0.004256 | 0.004805 | 0.007769 | 0.006268 | 3e-06 | 1.9e-05 | 4.2e-05 | -0.000684 | -0.001259 | -0.000448 | 0.000562 | 0.083307 | 0.080229 | 0.078644 | 0.075697 | 0.080189 | 0.107719 | 0.100908 | -0.156647 | -0.154132 | -0.152987 | -0.15249 | -0.154714 | -0.160358 | -0.157054 | -1.411314 | -1.37863 | -1.363915 | -1.357624 | -1.386522 | -1.459841 | -1.417006 | -0.231749 | -0.210466 | -0.203936 | -0.201801 | -0.223673 | -0.306151 | -0.270837 | -0.41148 | -0.376535 | -0.360902 | -0.354143 | -0.384589 | -0.459644 | -0.414698 | 0.429059 | 0.401478 | 0.371138 | 0.33635 | 0.539824 | 0.439034 | 0.391874 | 5 | -5 | -5 | 0 | 0 | 10 | -10 | -0.995877 | -0.98151 | -0.974253 | -0.970972 | -0.983257 | 0 | 0 |  | 1452.829 | 0 |  | 1454.658 | 0 |  | 742.018 | 0 |  | 741.973 | 0 |  | 1407.922 | 0 |  | 1417.828 | 0 |  | 766.212 | 0 |  | 766.233 | 0 |  | 1406.3979 | 0 |  | 1433.068 | 0 |  | 775.508 | 0 |  | 775.445 | 0 |  | 1530.274 | 0 |  | 1531.137 | 0 |  | 780.76 | 0 |  | 780.945 | 0 |  | 1510.2841 | 0 |  | 1510.665 | 0 |  | 754.492 | 0 |  | 754.591 | 0 |  | 1517.9041 | 0 |  | 1518.234 | 0 |  | 738.382 | 0.102 |  | 738.406 | 0.102 |  | 1531.3409 | 0 |  | 1531.7469 | 0 |  | 770.721 | 0.025 |  | 770.849 | 0.025 | 117.9705 | 109.2031 | 92.70443 | 85.06991 | 81.73722 | 108.1037 | 102.991 | 0 | 0 | 0 | 0 | 0 | -16.2923728 | -3.9891716 | -32.37131 | -23.19820701 | -18.12779 | -4.849432928 | -4.916607012 | -10.6875 | -9.67815098 | 0 | 0 | 0 | 0 | 0 | 0 | 0 | -4.979385 | 4.90755 | 4.871265 | 0 | 0 | 0 | 0 | -13.77252 | -11.968 | -12.91759 | -13.44471 | -16.21486 | -25.20324 | -29.33899 | 66.84724 | 78.94447 | 66.53031 | 66.77577 | 60.60575 | 55.9206 | 59.98472
127 | W91843 | 2017-04-05 07:38 | 51.5922 | 52.609 | 86 | 39 | 1.1784 | 408.561 | 11534 | 28 | 239715 | 239897 | 239988 | 239996 | 139311 | 139287 | 221085 | 221093 | 220889 | 220897 | 215467 | 215392 | 216069 | 216051 | 294066 | 294017 | 1365.33 | 52692.2891 | 6 | 78.8096 | 78.8096 | 78.8096 | 212.9923 | 212.9923 | 78.8096 | 78.8096 | 1200.9766 | 1128.5837 | 1076.6666 | 910.4606 | 1043.377 | 988.6396 | 974.7477 | 960.9916 | 947.3331 | 939.3612 | 930.3045 | 919.3142 | 16.2 | 35.2 | 32.1761 | 21.3555 | 14.1696 | 10.2918 | 7.5528 | 5.7075 | 4.4892 | 3.8504 | 3.8754 | 97.53 | 123.95 | 148.59 | 185.92 | 207.76 | 259.04 | 281.85 | 353.19 | 376.7 | 471.97 | 480.63 | 601.91 | 567.73 | 709.06 | 0 | 2.2 | 0 | 1.9 | 1.662 | 2.0203 | -0.2557 | 1.662 | 6105110 | 2 |  |  | 4.4357 | 7.8443 | 9.36 | 11.4193 | 13.6521 | 19.7014 | 5.398 | 8.4882 | 10.1569 | 12.6804 | 15.6314 | 21.5353 | 24.9276 | 24.9922 | 25.0046 | 25.0005 | 25.0159 | 25.1105 |  | 14483 | 542 | 3 |  | CC650D | 381 | 933 | 9 | 3 | 40 | 40.799999 | 1.9 | 1345.2715 | 1317.9572 | 1150.7786 | 1050.5643 | 946.9286 | 884.7357 | 897.3 | 58.8836 | 56.9071 | 52.6157 | 51.3029 | 55.2557 | 71.7243 | 109.8307 | 32.1761 | 21.3555 | 14.1696 | 10.2918 | 7.5528 | 5.7075 | 4.4892 | 3.8504 | 0 | 0 | 0 | 0 | 0 | 0.1016 | 0.0254 | 0 | 0 | 0 | 0 | 0 | 0 | 0 | 0.025177 | 0.018731 | 0.01497 | 0.004749 | 0.005302 | 0.009006 | 0.007362 | 3e-06 | 1.9e-05 | 4.3e-05 | -0.000593 | -0.001168 | -0.000407 | 0.000593 | 0.083257 | 0.080175 | 0.078588 | 0.075649 | 0.080143 | 0.107725 | 0.100933 | -0.154784 | -0.152319 | -0.151208 | -0.150683 | -0.152853 | -0.158336 | -0.155007 | -1.41007 | -1.377213 | -1.362616 | -1.356281 | -1.384943 | -1.45753 | -1.413916 | -0.229162 | -0.208021 | -0.201505 | -0.199514 | -0.221226 | -0.303323 | -0.268549 | -0.409925 | -0.375636 | -0.360369 | -0.352986 | -0.382871 | -0.456118 | -0.410643 | 0.431582 | 0.407863 | 0.381684 | 0.365706 | 0.608111 | 0.513563 | 0.464555 | 0 | -10 | -10 | -5 | 0 | 0 | 0 | -0.987567 | -0.973231 | -0.966045 | -0.962801 | -0.974857 | 0 | 0 |  | 1452.829 | 0 |  | 1454.658 | 0 |  | 742.018 | 0 |  | 741.973 | 0 |  | 1407.922 | 0 |  | 1417.828 | 0 |  | 766.212 | 0 |  | 766.233 | 0 |  | 1406.3979 | 0 |  | 1433.068 | 0 |  | 775.508 | 0 |  | 775.445 | 0 |  | 1530.274 | 0 |  | 1531.137 | 0 |  | 780.76 | 0 |  | 780.945 | 0 |  | 1510.2841 | 0 |  | 1510.665 | 0 |  | 754.492 | 0 |  | 754.591 | 0 |  | 1517.9041 | 0 |  | 1518.234 | 0 |  | 738.382 | 0.102 |  | 738.406 | 0.102 |  | 1531.3409 | 0 |  | 1531.7469 | 0 |  | 770.721 | 0.025 |  | 770.849 | 0.025 | 112.0033 | 105.6672 | 90.43739 | 79.47414 | 75.8897 | 95.30815 | 90.5671809 | 0 | 0 | 0 | 0 | 0 | -16.0869376 | -3.9371778 | -35.5055626 | -25.82274375 | -20.45695 | -5.636703836 | -5.725354362 | -12.53330047 | -11.24770178 | 0 | 0 | 0 | 0 | 0 | 0 | 0 | 0 | 9.73231 | 9.66045 | 4.814005 | 0 | 0 | 0 | -13.49388 | -11.83787 | -10.60233 | -10.23565 | -12.224 | -21.75563 | -29.49492 | 63.00382 | 77.73891 | 69.03856 | 68.41579 | 57.94035 | 44.93229 | 45.88738
127 | W91844 | 2017-04-05 07:40 | 51.0248 | 52.3364 | 105 | 47 | 1.1784 | 522.7889 | 14731 | 28 | 239715 | 239897 | 239988 | 239996 | 139311 | 139287 | 221085 | 221093 | 220889 | 220897 | 215467 | 215392 | 216069 | 216051 | 294066 | 294017 | 1365.33 | 52707.2852 | 6 | 79.2382 | 79.2382 | 79.2382 | 213.4209 | 213.4209 | 79.2382 | 79.2382 | 1193.9453 | 1132.6649 | 1069.3334 | 916.5432 | 1057.4125 | 1002.2189 | 987.7266 | 973.4426 | 959.4534 | 951.1971 | 942.4948 | 931.1777 | 16 | 35.2 | 32.1741 | 21.3665 | 14.2379 | 10.4012 | 7.6621 | 5.7964 | 4.4954 | 3.8569 | 3.8786 | 99.64 | 133.49 | 151.03 | 200.5 | 209.46 | 277.7 | 283.54 | 377.3 | 380.73 | 503.2 | 490.93 | 647.9 | 579.92 | 766.44 | 0 | 2 | 0 | 1.45 | 0.5727 | 1.9019 | -0.5056 | 0.5727 | 6112181 | 2 |  |  | 4.2836 | 7.595 | 9.0021 | 10.7571 | 12.8307 | 18.2557 | 4.8882 | 8.4451 | 9.8804 | 12.1961 | 14.1157 | 20.8608 | 25.0173 | 24.979 | 24.987 | 25.0436 | 24.9116 | 25.2723 |  | 14483 | 542 | 4 |  | CC650D | 381 | 933 | 9 | 3 | 40 | 32.599998 | 1.45 | 1321.1929 | 1310.7858 | 1115.9214 | 1041.6857 | 944.55 | 916.05 | 876.0571 | 66.1371 | 62.7007 | 68.9307 | 65.51 | 68.4279 | 87.3529 | 111.5214 | 32.1741 | 21.3665 | 14.2379 | 10.4012 | 7.6621 | 5.7964 | 4.4954 | 3.8569 | 0 | 0 | 0 | 0 | 0 | 0.1016 | 0.0254 | 0 | 0 | 0 | 0 | 0 | 0 | 0 | 0.024975 | 0.019619 | 0.015979 | 0.00552 | 0.006081 | 0.009182 | 0.007636 | 3e-06 | 1.9e-05 | 4.3e-05 | -0.000594 | -0.001168 | -0.000427 | 0.000583 | 0.083275 | 0.080189 | 0.078609 | 0.075667 | 0.080158 | 0.10773 | 0.100992 | -0.154846 | -0.152405 | -0.151241 | -0.150736 | -0.152929 | -0.158466 | -0.154956 | -1.408998 | -1.376477 | -1.361222 | -1.355145 | -1.384068 | -1.45657 | -1.410853 | -0.229625 | -0.208381 | -0.201982 | -0.199939 | -0.221638 | -0.303628 | -0.269513 | -0.408718 | -0.374857 | -0.358928 | -0.351826 | -0.381925 | -0.456163 | -0.408255 | 0.431569 | 0.408198 | 0.38298 | 0.369241 | 0.612029 | 0.513303 | 0.464838 | 0 | -10 | -10 | -5 | 0 | -10 | 10 | -0.98701 | -0.972623 | -0.96511 | -0.961744 | -0.97361 | 0 | 0 |  | 1452.829 | 0 |  | 1454.658 | 0 |  | 742.018 | 0 |  | 741.973 | 0 |  | 1407.922 | 0 |  | 1417.828 | 0 |  | 766.212 | 0 |  | 766.233 | 0 |  | 1406.3979 | 0 |  | 1433.068 | 0 |  | 775.508 | 0 |  | 775.445 | 0 |  | 1530.274 | 0 |  | 1531.137 | 0 |  | 780.76 | 0 |  | 780.945 | 0 |  | 1510.2841 | 0 |  | 1510.665 | 0 |  | 754.492 | 0 |  | 754.591 | 0 |  | 1517.9041 | 0 |  | 1518.234 | 0 |  | 738.382 | 0.102 |  | 738.406 | 0.102 |  | 1531.3409 | 0 |  | 1531.7469 | 0 |  | 770.721 | 0.025 |  | 770.849 | 0.025 | 110.0223 | 105.1106 | 87.72147 | 78.82123 | 75.7132389 | 98.6860665 | 88.47476 | 0 | 0 | 0 | 0 | 0 | -16.1001456 | -3.9358824 | -35.19395 | -27.03126 | -21.8095 | -6.67544427 | -6.799926084 | -12.75227035 | -11.5958 | 0 | 0 | 0 | 0 | 0 | 0 | 0 | 0 | 9.72623 | 9.6511 | 4.80872 | 0 | 0 | 0 | -15.18673 | -13.06563 | -13.92276 | -13.09800389 | -15.16622 | -26.52279 | -30.05647 | 59.64166 | 74.73994 | 61.64031 | 63.8565 | 53.74709 | 43.31086 | 42.88661
127 | W91845 | 2017-04-05 07:42 | 50.6961 | 52.2016 | 91 | 47 | 1.1784 | 521.2794 | 14691 | 28 | 239715 | 239897 | 239988 | 239996 | 139311 | 139287 | 221085 | 221093 | 220889 | 220897 | 215467 | 215392 | 216069 | 216051 | 294066 | 294017 | 1365.33 | 52722.2813 | 6 | 79.6655 | 79.6655 | 79.6655 | 213.8483 | 213.8483 | 79.6655 | 79.6655 | 1193.9453 | 1133.8213 | 1069.3334 | 914.5403 | 1054.7081 | 999.0203 | 984.0707 | 969.5098 | 955.3138 | 946.881 | 938.3382 | 926.9141 | 15.6 | 37.2 | 32.1012 | 21.4243 | 14.3983 | 10.5497 | 7.7763 | 5.8605 | 4.5225 | 3.8541 | 3.875 | 99.67 | 132.38 | 149.64 | 197.05 | 207.19 | 272.08 | 279.95 | 369.55 | 376.67 | 494.65 | 489.75 | 641.59 | 579.95 | 764.18 | 0 | 2 | 0 | 2.9 | 2.7475 | 2.7475 | -0.3025 | 2.7475 | 6112180 | 2 |  |  | 4.325 | 7.5671 | 8.9864 | 10.6407 | 12.5121 | 18.4614 | 5.0863 | 8.5118 | 10.0569 | 11.9137 | 13.949 | 21.3863 | 24.9634 | 24.9809 | 24.9994 | 25.0446 | 24.9436 | 25.1575 |  | 14483 | 542 | 5 |  | CC650D | 381 | 933 | 9 | 3 | 40 | 37.799999 | 2.9 | 1312.3071 | 1304.35 | 1119.0286 | 1052.5 | 966.25 | 942.1857 | 912.1929 | 67.2321 | 64.9021 | 64.2893 | 62.9857 | 63.075 | 80.4464 | 109.4571 | 32.1012 | 21.4243 | 14.3983 | 10.5497 | 7.7763 | 5.8605 | 4.5225 | 3.8541 | 0 | 0 | 0 | 0 | 0 | 0.1016 | 0.0254 | 0 | 0 | 0 | 0 | 0 | 0 | 0 | 0.025779 | 0.02081 | 0.017162 | 0.006339 | 0.00697 | 0.010064 | 0.008452 | 2e-06 | 1.8e-05 | 3.8e-05 | -0.000496 | -0.001057 | -0.000497 | 0.000543 | 0.083278 | 0.080191 | 0.078607 | 0.075664 | 0.08015 | 0.1077 | 0.100955 | -0.154817 | -0.152409 | -0.151281 | -0.150751 | -0.153023 | -0.158532 | -0.155057 | -1.406835 | -1.375422 | -1.360903 | -1.353592 | -1.384706 | -1.454863 | -1.40979 | -0.229717 | -0.208443 | -0.201979 | -0.199908 | -0.221514 | -0.303282 | -0.269083 | -0.408522 | -0.374792 | -0.359208 | -0.352249 | -0.38285 | -0.457626 | -0.40998 | 0.43162 | 0.408883 | 0.384095 | 0.371815 | 0.615595 | 0.51342 | 0.464385 | -15 | -15 | -15 | -15 | -5 | -20 | 20 | -0.987182 | -0.972925 | -0.965366 | -0.961878 | -0.973969 | 0 | 0 |  | 1452.829 | 0 |  | 1454.658 | 0 |  | 742.018 | 0 |  | 741.973 | 0 |  | 1407.922 | 0 |  | 1417.828 | 0 |  | 766.212 | 0 |  | 766.233 | 0 |  | 1406.3979 | 0 |  | 1433.068 | 0 |  | 775.508 | 0 |  | 775.445 | 0 |  | 1530.274 | 0 |  | 1531.137 | 0 |  | 780.76 | 0 |  | 780.945 | 0 |  | 1510.2841 | 0 |  | 1510.665 | 0 |  | 754.492 | 0 |  | 754.591 | 0 |  | 1517.9041 | 0 |  | 1518.234 | 0 |  | 738.382 | 0.102 |  | 738.406 | 0.102 |  | 1531.3409 | 0 |  | 1531.7469 | 0 |  | 770.721 | 0.025 |  | 770.849 | 0.025 | 109.2863 | 104.5971 | 87.96348 | 79.63636 | 77.4449375 | 101.4734 | 92.09043 | 0 | 0 | 0 | 0 | 0 | -16.1068512 | -3.9384478 | -36.26961 | -28.64729 | -23.4075316 | -7.909038056 | -8.187766578 | -13.91867 | -12.68106105 | 0 | 0 | 0 | 0 | 0 | 0 | 0 | 14.80773 | 14.593875 | 14.48049 | 14.42817 | 4.869845 | 0 | 0 | -15.44436 | -13.52839 | -12.98509 | -12.59135 | -13.97199555 | -24.39795 | -29.45304 | 72.38007 | 77.01533 | 66.05135 | 73.56415 | 60.15502 | 47.04993 | 46.01788
127 | W91846 | 2017-04-05 07:45 | 50.5757 | 52.2602 | 97 | 57 | 1.1793 | 540.0046 | 15646 | 28 | 239715 | 239897 | 239988 | 239996 | 139311 | 139287 | 221085 | 221093 | 220889 | 220897 | 215467 | 215392 | 216069 | 216051 | 294066 | 294017 | 1365.33 | 52738.3125 | 6 | 80.0773 | 80.0773 | 80.0773 | 214.26 | 214.26 | 80.0773 | 80.0773 | 1189.2578 | 1119.874 | 1072.6666 | 899.7514 | 1060.5852 | 998.0516 | 979.2132 | 961.2758 | 943.8111 | 932.5109 | 921.3844 | 907.4451 | 16 | 20 | 32.4225 | 21.5544 | 14.5778 | 10.7534 | 7.9683 | 6.0898 | 4.7613 | 4.1069 | 4.1249 | 88.3 | 123.43 | 131.77 | 182.28 | 181 | 249.64 | 241.97 | 338.06 | 321.92 | 446.96 | 412.13 | 571.92 | 483.92 | 671.69 | 0 | 12.5 | 0 | 1.944444 | 1.9697 | 1.9697 | -0.5431 | 1.9697 | 6212534 | 2 |  |  | 4.305 | 7.6564 | 9.0736 | 10.8343 | 12.8407 | 18.94 | 4.8 | 8.5035 | 9.2877 | 11.893 | 14.2526 | 18.6737 | 24.937 | 24.9254 | 24.9918 | 25.0589 | 25.0845 | 25.0115 |  | 14483 | 542 | 6 |  | CC650B | 406 | 901 | 9 | 3 | 40 | 40 | 1.944444 | 1252.3928 | 1203.2715 | 1046.7357 | 997.5286 | 882.2357 | 905.1357 | 821.8714 | 62.9336 | 63.4007 | 58.2186 | 56.0021 | 56.0836 | 67.815 | 106.6936 | 32.4225 | 21.5544 | 14.5778 | 10.7534 | 7.9683 | 6.0898 | 4.7613 | 4.1069 | 0 | 0 | 0 | 0 | 0 | 0.1016 | 0.0254 | 0 | 0 | 0 | 0 | 0 | 0 | 0 | 0.023181 | 0.018231 | 0.014881 | 0.005024 | 0.005486 | 0.009037 | 0.007517 | 4e-06 | 2.1e-05 | 4.7e-05 | -0.00039 | -0.000806 | -0.000455 | 0.000499 | 0.08281 | 0.079752 | 0.078175 | 0.075243 | 0.079714 | 0.107203 | 0.100525 | -0.143967 | -0.141653 | -0.140613 | -0.140158 | -0.14221 | -0.147352 | -0.143998 | -1.405738 | -1.373318 | -1.358943 | -1.352134 | -1.382385 | -1.448974 | -1.402129 | -0.212261 | -0.19279 | -0.186791 | -0.184789 | -0.204922 | -0.280046 | -0.248911 | -0.407367 | -0.372642 | -0.357261 | -0.350839 | -0.380408 | -0.456702 | -0.407489 | 0.433855 | 0.412818 | 0.390096 | 0.360746 | 0.652737 | 0.55156 | 0.503182 | -15 | -15 | -15 | -15 | -5 | -30 | 30 | -0.921169 | -0.907832 | -0.900577 | -0.897236 | -0.908232 | 0 | 0 |  | 1452.829 | 0 |  | 1454.658 | 0 |  | 742.018 | 0 |  | 741.973 | 0 |  | 1407.922 | 0 |  | 1417.828 | 0 |  | 766.212 | 0 |  | 766.233 | 0 |  | 1406.3979 | 0 |  | 1433.068 | 0 |  | 775.508 | 0 |  | 775.445 | 0 |  | 1530.274 | 0 |  | 1531.137 | 0 |  | 780.76 | 0 |  | 780.945 | 0 |  | 1510.2841 | 0 |  | 1510.665 | 0 |  | 754.492 | 0 |  | 754.591 | 0 |  | 1517.9041 | 0 |  | 1518.234 | 0 |  | 738.382 | 0.102 |  | 738.406 | 0.102 |  | 1531.3409 | 0 |  | 1531.7469 | 0 |  | 770.721 | 0.025 |  | 770.849 | 0.025 | 103.7106 | 95.96331 | 81.82856 | 75.05704 | 70.32654 | 97.03326 | 82.61862 | 0 | 0 | 0 | 0 | 0 | -14.9709632 | -3.6575492 | -32.59203553 | -25.0658 | -20.2863 | -6.265788956 | -6.4695618 | -12.43509 | -11.23947 | 0 | 0 | 0 | 0 | 0 | 0 | 0 | 13.817535 | 13.61748 | 13.508655 | 13.45854 | 4.54116 | 0 | 0 | -13.35835 | -12.22302 | -10.87471 | -10.34857 | -11.49276 | -18.99131949 | -26.55721 | 71.5778 | 72.29197 | 64.17621 | 71.90122 | 56.90537 | 50.63588 | 41.1644
127 | W91847 | 2017-04-05 07:47 | 50.5335 | 52.3876 | 89 | 57 | 1.1793 | 541.537 | 15685 | 29 | 239715 | 239897 | 239988 | 239996 | 139311 | 139287 | 221085 | 221093 | 220889 | 220897 | 215467 | 215392 | 216069 | 216051 | 294066 | 294017 | 1365.33 | 52754.1836 | 6 | 80.4902 | 80.4902 | 80.4902 | 214.6729 | 214.6729 | 80.4902 | 80.4902 | 1183.3984 | 1117.0669 | 1071.3334 | 900.6348 | 1064.4768 | 1001.8655 | 983.2737 | 965.7475 | 948.548 | 937.6117 | 926.1948 | 912.7374 | 16 | 20.2 | 32.31 | 21.5725 | 14.548 | 10.7295 | 7.9541 | 6.0605 | 4.7705 | 4.1063 | 4.1232 | 88.85 | 124.61 | 133.11 | 183.95 | 183.12 | 252.37 | 245.59 | 341.49 | 327.79 | 452.22 | 416.24 | 576.01 | 489.78 | 677.36 | 0 | 41.1 | 0 | 1.4 | 1.7205 | 1.8723 | -0.28 | 1.7205 | 6212534 | 2 |  |  | 4.2721 | 7.5464 | 9.0936 | 10.7057 | 13.1843 | 18.5264 | 4.6875 | 8.4 | 9.3107 | 11.9036 | 14.2089 | 20.0982 | 25.0023 | 24.9761 | 24.9959 | 25.0153 | 24.9509 | 25.1854 |  | 14483 | 542 | 7 |  | CC650B | 406 | 901 | 9 | 3 | 40 | 38.666664 | 1.4 | 1245.2786 | 1214.7928 | 1055.6285 | 998.3643 | 893.8857 | 877.9572 | 864.4786 | 62.0871 | 60.4721 | 57.9857 | 58.5393 | 60.3186 | 75.4443 | 106.145 | 32.31 | 21.5725 | 14.548 | 10.7295 | 7.9541 | 6.0605 | 4.7705 | 4.1063 | 0 | 0 | 0 | 0 | 0 | 0.1016 | 0.0254 | 0 | 0 | 0 | 0 | 0 | 0 | 0 | 0.026145 | 0.02067 | 0.016981 | 0.005888 | 0.006274 | 0.010316 | 0.008663 | 3e-06 | 2.1e-05 | 4.6e-05 | -0.00039 | -0.000806 | -0.000571 | 0.000429 | 0.082812 | 0.079747 | 0.078171 | 0.07524 | 0.079706 | 0.107238 | 0.100506 | -0.143804 | -0.141533 | -0.140489 | -0.140028 | -0.142106 | -0.146961 | -0.14378 | -1.405093 | -1.373245 | -1.358803 | -1.351911 | -1.382605 | -1.440266 | -1.395951 | -0.212195 | -0.192629 | -0.186647 | -0.184661 | -0.20471 | -0.280314 | -0.248518 | -0.406642 | -0.372567 | -0.357118 | -0.350612 | -0.380563 | -0.454743 | -0.40811 | 0.434064 | 0.412856 | 0.389886 | 0.360392 | 0.650058 | 0.552535 | 0.503035 | -15 | -15 | -15 | -15 | -5 | -40 | 40 | -0.921146 | -0.907808 | -0.900543 | -0.897201 | -0.90819 | 0 | 0 |  | 1452.829 | 0 |  | 1454.658 | 0 |  | 742.018 | 0 |  | 741.973 | 0 |  | 1407.922 | 0 |  | 1417.828 | 0 |  | 766.212 | 0 |  | 766.233 | 0 |  | 1406.3979 | 0 |  | 1433.068 | 0 |  | 775.508 | 0 |  | 775.445 | 0 |  | 1530.274 | 0 |  | 1531.137 | 0 |  | 780.76 | 0 |  | 780.945 | 0 |  | 1510.2841 | 0 |  | 1510.665 | 0 |  | 754.492 | 0 |  | 754.591 | 0 |  | 1517.9041 | 0 |  | 1518.234 | 0 |  | 738.382 | 0.102 |  | 738.406 | 0.102 |  | 1531.3409 | 0 |  | 1531.7469 | 0 |  | 770.721 | 0.025 |  | 770.849 | 0.025 | 103.124 | 96.87608 | 82.51954 | 75.11693 | 71.24805 | 94.15037 | 86.88529 | 0 | 0 | 0 | 0 | 0 | -14.9312376 | -3.652012 | -36.74037 | -28.41381 | -23.13634 | -7.432806678 | -7.56008414 | -14.03539217 | -12.69199 | 0 | 0 | 0 | 0 | 0 | 0 | 0 | 13.81719 | 13.61712 | 13.508145 | 13.458015 | 4.54095 | 0 | 0 | -13.17457 | -11.64868 | -10.82286 | -10.80993 | -12.34782 | -21.14809 | -26.37894311 | 67.02626 | 70.43071 | 62.06848 | 70.33221 | 55.8811 | 44.03565 | 44.16234
127 | W91848 | 2017-04-05 07:50 | 50.5468 | 52.5072 | 87 | 56 | 1.1793 | 540.8141 | 15657 | 29 | 239715 | 239897 | 239988 | 239996 | 139311 | 139287 | 221085 | 221093 | 220889 | 220897 | 215467 | 215392 | 216069 | 216051 | 294066 | 294017 | 1365.33 | 52770.0547 | 6 | 80.9026 | 80.9026 | 80.9026 | 215.0853 | 215.0853 | 80.9026 | 80.9026 | 1177.5391 | 1110.1307 | 1066.6666 | 899.9548 | 1057.5417 | 996.5695 | 978.691 | 961.704 | 944.9509 | 934.5451 | 923.7466 | 910.7196 | 16 | 20.2 | 32.3202 | 21.589 | 14.5904 | 10.7784 | 8.0035 | 6.097 | 4.7823 | 4.1055 | 4.1206 | 90 | 124.92 | 134.33 | 183.84 | 185.06 | 252.53 | 248.2 | 340.49 | 331.61 | 451.66 | 422.67 | 577.01 | 496.45 | 681.99 | 0 | 41.2 | 0 | 2.755555 | 2.2668 | 2.2668 | -0.1147 | 2.2668 | 6212533 | 2 |  |  | 4.3164 | 7.6579 | 9.1536 | 10.8029 | 13.13 | 18.9557 | 5.1571 | 8.575 | 9.7464 | 11.6 | 15.1554 | 20.8571 | 24.9328 | 24.9931 | 25.0042 | 25.1372 | 24.9269 | 25.2718 |  | 14483 | 542 | 8 |  | CC650B | 406 | 901 | 9 | 3 | 40 | 41.200001 | 2.755555 | 1257.3429 | 1228.7214 | 1065.9857 | 1003.0357 | 908.1286 | 888.6572 | 886.5571 | 63.4471 | 61.1414 | 58.53 | 58.3379 | 60.6164 | 71.6214 | 106.55 | 32.3202 | 21.589 | 14.5904 | 10.7784 | 8.0035 | 6.097 | 4.7823 | 4.1055 | 0 | 0 | 0 | 0 | 0 | 0.1016 | 0.0254 | 0 | 0 | 0 | 0 | 0 | 0 | 0 | 0.02848 | 0.023008 | 0.018636 | 0.006721 | 0.007064 | 0.010967 | 0.009289 | 3e-06 | 2e-05 | 4.5e-05 | -0.000391 | -0.000808 | -0.000418 | 0.000535 | 0.082806 | 0.079742 | 0.078166 | 0.075236 | 0.0797 | 0.107226 | 0.100484 | -0.143761 | -0.141487 | -0.140446 | -0.139975 | -0.142068 | -0.147071 | -0.143932 | -1.405358 | -1.373459 | -1.359043 | -1.352026 | -1.382931 | -1.447613 | -1.404073 | -0.212041 | -0.192498 | -0.186515 | -0.184552 | -0.204548 | -0.280066 | -0.248178 | -0.406941 | -0.372793 | -0.357366 | -0.35073 | -0.380919 | -0.455157 | -0.408936 | 0.434167 | 0.413004 | 0.390076 | 0.360546 | 0.650491 | 0.551063 | 0.502609 | -15 | -15 | -15 | -15 | -5 | -30 | 30 | -0.922034 | -0.908697 | -0.901506 | -0.898187 | -0.90923 | 0 | 0 |  | 1452.829 | 0 |  | 1454.658 | 0 |  | 742.018 | 0 |  | 741.973 | 0 |  | 1407.922 | 0 |  | 1417.828 | 0 |  | 766.212 | 0 |  | 766.233 | 0 |  | 1406.3979 | 0 |  | 1433.068 | 0 |  | 775.508 | 0 |  | 775.445 | 0 |  | 1530.274 | 0 |  | 1531.137 | 0 |  | 780.76 | 0 |  | 780.945 | 0 |  | 1510.2841 | 0 |  | 1510.665 | 0 |  | 754.492 | 0 |  | 754.591 | 0 |  | 1517.9041 | 0 |  | 1518.234 | 0 |  | 738.382 | 0.102 |  | 738.406 | 0.102 |  | 1531.3409 | 0 |  | 1531.7469 | 0 |  | 770.721 | 0.025 |  | 770.849 | 0.025 | 104.1155 | 97.9807 | 83.32384 | 75.46439 | 72.37784942 | 95.28716 | 89.0848 | 0 | 0 | 0 | 0 | 0 | -14.9424136 | -3.6558728 | -40.02881 | -31.62801 | -25.38828 | -8.55832458 | -8.651616336 | -15.27087 | -13.79361 | 0 | 0 | 0 | 0 | 0 | 0 | 0 | 13.83051 | 13.630455 | 13.52259 | 13.472805 | 4.54615 | 0 | 0 | -13.45339 | -11.7696 | -10.91672295 | -10.76638 | -12.39896 | -20.05872 | -26.4433659 | 64.46385 | 68.21355 | 60.54142 | 69.6125 | 55.87342 | 45.01515 | 45.19195
127 | W91849 | 2017-04-05 07:52 | 50.5657 | 52.6122 | 86 | 53 | 1.1784 | 630.3798 | 15818 | 29 | 239715 | 239897 | 239988 | 239996 | 139311 | 139287 | 221085 | 221093 | 220889 | 220897 | 215467 | 215392 | 216069 | 216051 | 294066 | 294017 | 1365.33 | 52786.0938 | 6 | 81.4569 | 81.4569 | 81.4569 | 215.6396 | 215.6396 | 81.4569 | 81.4569 | 1178.7109 | 1110.2332 | 1065.3334 | 912.3882 | 1059.7902 | 1000.0129 | 983.8022 | 968.1967 | 952.5402 | 942.965 | 931.3258 | 919.65 | 16 | 19.2 | 32.252 | 21.0465 | 13.8451 | 10.0351 | 7.2945 | 5.4474 | 4.2042 | 3.6001 | 3.6178 | 92.78 | 139.67 | 142.96 | 211.61 | 200.6 | 296.3 | 274.94 | 408.31 | 372.51 | 551.59 | 481.07 | 713.57 | 571.42 | 847.99 | 0 | 41.3 | 0 | 2.99 | 2.3325 | 2.5516 | -0.3032 | 2.3325 | 6110870 | 2 |  |  | 4.295 | 7.6207 | 9.0721 | 10.945 | 13.0107 | 18.6779 | 4.7855 | 8.2364 | 10.0455 | 14.7291 | 16.6764 | 25.9964 | 24.9441 | 25.0231 | 24.9923 | 18.0016 | 17.9471 | 17.7984 |  | 14483 | 542 | 9 |  | CC650D | 356 | 889 | 8 | 3 | 40 | 36.400002 | 2.99 | 1303.2715 | 1268.9714 | 1095.8857 | 1032.2142 | 888.9286 | 903.0214 | 869.5071 | 57.0793 | 54.8107 | 65.3936 | 64.7357 | 68.9136 | 81.2907 | 106.9079 | 32.252 | 21.0465 | 13.8451 | 10.0351 | 7.2945 | 5.4474 | 4.2042 | 3.6001 | 0 | 0 | 0 | 0 | 0 | 0.1016 | 0.0254 | 0 | 0 | 0 | 0 | 0 | 0 | 0 | 0.027867 | 0.022781 | 0.018731 | 0.006607 | 0.007176 | 0.011022 | 0.009347 | 3e-06 | 2e-05 | 4.5e-05 | -0.000334 | -0.000716 | -0.000296 | 0.000592 | 0.082621 | 0.079563 | 0.077991 | 0.075068 | 0.079541 | 0.107063 | 0.10036 | -0.140404 | -0.13819 | -0.137157 | -0.136712 | -0.13865 | -0.143633 | -0.140476 | -1.404406 | -1.372671 | -1.357656 | -1.351343 | -1.381084 | -1.451086 | -1.406007 | -0.206408 | -0.187374 | -0.181557 | -0.179652 | -0.199432 | -0.273162 | -0.2424 | -0.407652 | -0.373506 | -0.358011 | -0.351325 | -0.379749 | -0.453491 | -0.406143 | 0.433756 | 0.410598 | 0.3851 | 0.371386 | 0.613079 | 0.513739 | 0.463222 | -20 | -20 | -20 | -20 | -10 | -20 | 20 | -0.900946 | -0.887886 | -0.880866 | -0.877673 | -0.888788 | 0 | 0 |  | 1452.829 | 0 |  | 1454.658 | 0 |  | 742.018 | 0 |  | 741.973 | 0 |  | 1407.922 | 0 |  | 1417.828 | 0 |  | 766.212 | 0 |  | 766.233 | 0 |  | 1406.3979 | 0 |  | 1433.068 | 0 |  | 775.508 | 0 |  | 775.445 | 0 |  | 1530.274 | 0 |  | 1531.137 | 0 |  | 780.76 | 0 |  | 780.945 | 0 |  | 1510.2841 | 0 |  | 1510.665 | 0 |  | 754.492 | 0 |  | 754.591 | 0 |  | 1517.9041 | 0 |  | 1518.234 | 0 |  | 738.382 | 0.102 |  | 738.406 | 0.102 |  | 1531.3409 | 0 |  | 1531.7469 | 0 |  | 770.721 | 0.025 |  | 770.849 | 0.025 | 107.6776 | 100.9632 | 85.46922 | 77.48626 | 70.70627 | 96.68018 | 87.26373 | 0 | 0 | 0 | 0 | 0 | -14.5931128 | -3.5680904 | -39.14079522 | -31.29827 | -25.49135 | -8.476974639 | -8.92180264 | -15.56435 | -13.9743 | 0 | 0 | 0 | 0 | 0 | 0 | 0 | 18.01892 | 17.75772 | 17.61732 | 17.55346 | 8.88788 | 0 | 0 | -11.78162 | -10.2701 | -11.87267 | -11.6299 | -13.74358 | -22.20553 | -25.91447496 | 74.7741 | 77.15252 | 65.72253 | 74.93284 | 56.92877 | 44.31719 | 43.80686
127 | W91850 | 2017-04-05 07:54 | 50.5938 | 52.7187 | 88 | 55 | 1.1784 | 630.0188 | 15797 | 29 | 239715 | 239897 | 239988 | 239996 | 139311 | 139287 | 221085 | 221093 | 220889 | 220897 | 215467 | 215392 | 216069 | 216051 | 294066 | 294017 | 1365.33 | 52802.1445 | 6 | 82.0109 | 82.0109 | 82.0109 | 216.1937 | 216.1937 | 82.0109 | 82.0109 | 1171.6797 | 1107.3551 | 1063.8334 | 911.7052 | 1058.3799 | 998.3328 | 981.5987 | 965.5485 | 949.3777 | 940.0902 | 929.752 | 917.9263 | 15.8 | 17.4 | 32.3223 | 21.1945 | 14.0305 | 10.2432 | 7.485 | 5.5446 | 4.2275 | 3.6016 | 3.6207 | 91.73 | 137.52 | 139.99 | 207.06 | 194.84 | 287.81 | 265.56 | 394.85 | 363.19 | 537.7 | 475.37 | 703.27 | 566.46 | 838.98 | 0 | 41.3 | 0 | 2.34 | 1.7412 | 3.3976 | -0.7124 | 1.7412 | 6110870 | 2 |  |  | 4.2986 | 7.7807 | 9.0686 | 10.4643 | 12.5771 | 18.3793 | 5.5036 | 8.4339 | 9.85 | 14.2375 | 15.1554 | 23.7214 | 24.9864 | 24.9837 | 25.0203 | 18.0664 | 17.9467 | 18.0417 |  | 14483 | 542 | 10 |  | CC650D | 356 | 889 | 8 | 3 | 40 | 36.333336 | 2.34 | 1297.4642 | 1255.9928 | 1083.8857 | 1024.6072 | 930.4643 | 937.0286 | 887.4072 | 59.7514 | 56.6386 | 58.8593 | 58.1793 | 61.68 | 74.6579 | 103.0114 | 32.3223 | 21.1945 | 14.0305 | 10.2432 | 7.485 | 5.5446 | 4.2275 | 3.6016 | 0 | 0 | 0 | 0 | 0 | 0.1016 | 0.0254 | 0 | 0 | 0 | 0 | 0 | 0 | 0 | 0.030038 | 0.024531 | 0.020564 | 0.007572 | 0.008177 | 0.012181 | 0.010473 | 3e-06 | 2e-05 | 4.3e-05 | -0.000334 | -0.000717 | -0.00025 | 0.000633 | 0.082615 | 0.079559 | 0.077987 | 0.075065 | 0.079519 | 0.106992 | 0.10031 | -0.140321 | -0.138096 | -0.137062 | -0.136614 | -0.13867 | -0.143798 | -0.140581 | -1.404487 | -1.372578 | -1.357548 | -1.351192 | -1.382611 | -1.456838 | -1.410658 | -0.206247 | -0.187258 | -0.181447 | -0.179552 | -0.199003 | -0.272153 | -0.241692 | -0.407745 | -0.373408 | -0.357901 | -0.351172 | -0.381415 | -0.456612 | -0.408182 | 0.434013 | 0.411528 | 0.387117 | 0.354894 | 0.619439 | 0.514212 | 0.463312 | -20 | -20 | -20 | -20 | -10 | -10 | 10 | -0.901532 | -0.888456 | -0.881396 | -0.878185 | -0.889282 | 0 | 0 |  | 1452.829 | 0 |  | 1454.658 | 0 |  | 742.018 | 0 |  | 741.973 | 0 |  | 1407.922 | 0 |  | 1417.828 | 0 |  | 766.212 | 0 |  | 766.233 | 0 |  | 1406.3979 | 0 |  | 1433.068 | 0 |  | 775.508 | 0 |  | 775.445 | 0 |  | 1530.274 | 0 |  | 1531.137 | 0 |  | 780.76 | 0 |  | 780.945 | 0 |  | 1510.2841 | 0 |  | 1510.665 | 0 |  | 754.492 | 0 |  | 754.591 | 0 |  | 1517.9041 | 0 |  | 1518.234 | 0 |  | 738.382 | 0.102 |  | 738.406 | 0.102 |  | 1531.3409 | 0 |  | 1531.7469 | 0 |  | 770.721 | 0.025 |  | 770.849 | 0.025 | 107.19 | 99.92553 | 84.52899 | 76.91214 | 73.98959 | 100.2546 | 89.01582 | 0 | 0 | 0 | 0 | 0 | -14.6098768 | -3.5707574 | -42.19219 | -33.69816 | -27.97499 | -9.779927696 | -10.31427806 | -17.38153 | -15.66677 | 0 | 0 | 0 | 0 | 0 | 0 | 0 | 18.03064 | 17.76912 | 17.62792 | 17.5637 | 8.89282 | 0 | 0 | -12.32355 | -10.60603 | -10.67984 | -10.44621 | -12.27450504 | -20.31837 | -24.89703 | 70.7049 | 73.39046 | 63.50208 | 74.2497 | 60.29363 | 47.94478 | 44.88126

## F6top
[6 empty] | 0 | 1 | 2 | 3 | 4 | 5 | 6 | 7 | 8 | 9 | 10 | 11 | 12 | 13 | 14 | 15 | 16 | 17 | 18 | 19 | 20 | 21 | 22 | 23 | 24 | 25 | 26 | 27 | 28 | 29 | 30 | 31 | 32 | 33 | 34 | 35 | 36 | 37 | 38 | 39 | 40 | 41 | 42 | 43 | 44 | 45 | 46 | 47 | 48 | 49 | 50 | 51 | 52 | 53 | 54 | 55 | 56 | 57 | 58 | 59 | 60 | 61 | 62 | 63 | 64
ord_wdt | alpha | alpha/k | WROLL_SHIFT_POS_6 | Width1 | Width2 | -855.04 | -828.32 | -801.6 | -774.88 | -748.16 | -721.44 | -694.72 | -668 | -641.28 | -614.56 | -587.84 | -561.12 | -534.4 | -507.68 | -480.96 | -454.24 | -427.52 | -400.8 | -374.08 | -347.36 | -320.64 | -293.92 | -267.2 | -240.48 | -213.76 | -187.04 | -160.32 | -133.6 | -106.88 | -80.16 | -53.44 | -26.72 | 0 | 26.72 | 53.44 | 80.16 | 106.88 | 133.6 | 160.32 | 187.04 | 213.76 | 240.48 | 267.2 | 293.92 | 320.64 | 347.36 | 374.08 | 400.8 | 427.52 | 454.24 | 480.96 | 507.68 | 534.4 | 561.12 | 587.84 | 614.56 | 641.28 | 668 | 694.72 | 721.44 | 748.16 | 774.88 | 801.6 | 828.32 | 855.04
938 | 586.8791 | 0.00189185 | 0 | 469 | -469 | 0 | 0 | 0 | 0 | 0 | 0 | 0 | 0 | 0 | 0 | 0 | 0 | 0 | 0 | 0 | 0.00189185 | 0.00189185 | 0.00189185 | 0.00189185 | 0.00189185 | 0.00189185 | 0.00189185 | 0.00189185 | 0.00189185 | 0.00189185 | 0.00189185 | 0.00189185 | 0.00189185 | 0.00189185 | 0.00189185 | 0.00189185 | 0.00189185 | 0.00189185 | 0.00189185 | 0.00189185 | 0.00189185 | 0.00189185 | 0.00189185 | 0.00189185 | 0.00189185 | 0.00189185 | 0.00189185 | 0.00189185 | 0.00189185 | 0.00189185 | 0.00189185 | 0.00189185 | 0.00189185 | 0.00189185 | 0.00189185 | 0 | 0 | 0 | 0 | 0 | 0 | 0 | 0 | 0 | 0 | 0 | 0 | 0 | 0 | 0
940 | 579.2402 | 0.001867225 | 0 | 470 | -470 | 0 | 0 | 0 | 0 | 0 | 0 | 0 | 0 | 0 | 0 | 0 | 0 | 0 | 0 | 0 | 0.001867225 | 0.001867225 | 0.001867225 | 0.001867225 | 0.001867225 | 0.001867225 | 0.001867225 | 0.001867225 | 0.001867225 | 0.001867225 | 0.001867225 | 0.001867225 | 0.001867225 | 0.001867225 | 0.001867225 | 0.001867225 | 0.001867225 | 0.001867225 | 0.001867225 | 0.001867225 | 0.001867225 | 0.001867225 | 0.001867225 | 0.001867225 | 0.001867225 | 0.001867225 | 0.001867225 | 0.001867225 | 0.001867225 | 0.001867225 | 0.001867225 | 0.001867225 | 0.001867225 | 0.001867225 | 0.001867225 | 0 | 0 | 0 | 0 | 0 | 0 | 0 | 0 | 0 | 0 | 0 | 0 | 0 | 0 | 0
940 | 691.8436 | 0.002230211 | 0 | 470 | -470 | 0 | 0 | 0 | 0 | 0 | 0 | 0 | 0 | 0 | 0 | 0 | 0 | 0 | 0 | 0 | 0.002230211 | 0.002230211 | 0.002230211 | 0.002230211 | 0.002230211 | 0.002230211 | 0.002230211 | 0.002230211 | 0.002230211 | 0.002230211 | 0.002230211 | 0.002230211 | 0.002230211 | 0.002230211 | 0.002230211 | 0.002230211 | 0.002230211 | 0.002230211 | 0.002230211 | 0.002230211 | 0.002230211 | 0.002230211 | 0.002230211 | 0.002230211 | 0.002230211 | 0.002230211 | 0.002230211 | 0.002230211 | 0.002230211 | 0.002230211 | 0.002230211 | 0.002230211 | 0.002230211 | 0.002230211 | 0.002230211 | 0 | 0 | 0 | 0 | 0 | 0 | 0 | 0 | 0 | 0 | 0 | 0 | 0 | 0 | 0
940 | 634.4448 | 0.002045181 | 0 | 470 | -470 | 0 | 0 | 0 | 0 | 0 | 0 | 0 | 0 | 0 | 0 | 0 | 0 | 0 | 0 | 0 | 0.002045181 | 0.002045181 | 0.002045181 | 0.002045181 | 0.002045181 | 0.002045181 | 0.002045181 | 0.002045181 | 0.002045181 | 0.002045181 | 0.002045181 | 0.002045181 | 0.002045181 | 0.002045181 | 0.002045181 | 0.002045181 | 0.002045181 | 0.002045181 | 0.002045181 | 0.002045181 | 0.002045181 | 0.002045181 | 0.002045181 | 0.002045181 | 0.002045181 | 0.002045181 | 0.002045181 | 0.002045181 | 0.002045181 | 0.002045181 | 0.002045181 | 0.002045181 | 0.002045181 | 0.002045181 | 0.002045181 | 0 | 0 | 0 | 0 | 0 | 0 | 0 | 0 | 0 | 0 | 0 | 0 | 0 | 0 | 0
1019 | 478.2917 | 0.00154181 | 0 | 509.5 | -509.5 | 0 | 0 | 0 | 0 | 0 | 0 | 0 | 0 | 0 | 0 | 0 | 0 | 0 | 0.00154181 | 0.00154181 | 0.00154181 | 0.00154181 | 0.00154181 | 0.00154181 | 0.00154181 | 0.00154181 | 0.00154181 | 0.00154181 | 0.00154181 | 0.00154181 | 0.00154181 | 0.00154181 | 0.00154181 | 0.00154181 | 0.00154181 | 0.00154181 | 0.00154181 | 0.00154181 | 0.00154181 | 0.00154181 | 0.00154181 | 0.00154181 | 0.00154181 | 0.00154181 | 0.00154181 | 0.00154181 | 0.00154181 | 0.00154181 | 0.00154181 | 0.00154181 | 0.00154181 | 0.00154181 | 0.00154181 | 0.00154181 | 0.00154181 | 0.00154181 | 0.00154181 | 0 | 0 | 0 | 0 | 0 | 0 | 0 | 0 | 0 | 0 | 0 | 0 | 0
1132 | 320.9417 | 0.00103458 | -10 | 556 | -576 | 0 | 0 | 0 | 0 | 0 | 0 | 0 | 0 | 0 | 0 | 0 | 0.00103458 | 0.00103458 | 0.00103458 | 0.00103458 | 0.00103458 | 0.00103458 | 0.00103458 | 0.00103458 | 0.00103458 | 0.00103458 | 0.00103458 | 0.00103458 | 0.00103458 | 0.00103458 | 0.00103458 | 0.00103458 | 0.00103458 | 0.00103458 | 0.00103458 | 0.00103458 | 0.00103458 | 0.00103458 | 0.00103458 | 0.00103458 | 0.00103458 | 0.00103458 | 0.00103458 | 0.00103458 | 0.00103458 | 0.00103458 | 0.00103458 | 0.00103458 | 0.00103458 | 0.00103458 | 0.00103458 | 0.00103458 | 0.00103458 | 0.00103458 | 0.00103458 | 0.00103458 | 0.00103458 | 0.00103458 | 0 | 0 | 0 | 0 | 0 | 0 | 0 | 0 | 0 | 0 | 0 | 0
1183 | 371.3423 | 0.00119705 | -20 | 571.5 | -611.5 | 0 | 0 | 0 | 0 | 0 | 0 | 0 | 0 | 0 | 0 | 0.00119705 | 0.00119705 | 0.00119705 | 0.00119705 | 0.00119705 | 0.00119705 | 0.00119705 | 0.00119705 | 0.00119705 | 0.00119705 | 0.00119705 | 0.00119705 | 0.00119705 | 0.00119705 | 0.00119705 | 0.00119705 | 0.00119705 | 0.00119705 | 0.00119705 | 0.00119705 | 0.00119705 | 0.00119705 | 0.00119705 | 0.00119705 | 0.00119705 | 0.00119705 | 0.00119705 | 0.00119705 | 0.00119705 | 0.00119705 | 0.00119705 | 0.00119705 | 0.00119705 | 0.00119705 | 0.00119705 | 0.00119705 | 0.00119705 | 0.00119705 | 0.00119705 | 0.00119705 | 0.00119705 | 0.00119705 | 0.00119705 | 0.00119705 | 0 | 0 | 0 | 0 | 0 | 0 | 0 | 0 | 0 | 0 | 0
1203 | 420.555 | 0.001355691 | -30 | 571.5 | -631.5 | 0 | 0 | 0 | 0 | 0 | 0 | 0 | 0 | 0 | 0.001355691 | 0.001355691 | 0.001355691 | 0.001355691 | 0.001355691 | 0.001355691 | 0.001355691 | 0.001355691 | 0.001355691 | 0.001355691 | 0.001355691 | 0.001355691 | 0.001355691 | 0.001355691 | 0.001355691 | 0.001355691 | 0.001355691 | 0.001355691 | 0.001355691 | 0.001355691 | 0.001355691 | 0.001355691 | 0.001355691 | 0.001355691 | 0.001355691 | 0.001355691 | 0.001355691 | 0.001355691 | 0.001355691 | 0.001355691 | 0.001355691 | 0.001355691 | 0.001355691 | 0.001355691 | 0.001355691 | 0.001355691 | 0.001355691 | 0.001355691 | 0.001355691 | 0.001355691 | 0.001355691 | 0.001355691 | 0.001355691 | 0.001355691 | 0.001355691 | 0 | 0 | 0 | 0 | 0 | 0 | 0 | 0 | 0 | 0 | 0
1232 | 390.7254 | 0.001259533 | -40 | 576 | -656 | 0 | 0 | 0 | 0 | 0 | 0 | 0 | 0 | 0.001259533 | 0.001259533 | 0.001259533 | 0.001259533 | 0.001259533 | 0.001259533 | 0.001259533 | 0.001259533 | 0.001259533 | 0.001259533 | 0.001259533 | 0.001259533 | 0.001259533 | 0.001259533 | 0.001259533 | 0.001259533 | 0.001259533 | 0.001259533 | 0.001259533 | 0.001259533 | 0.001259533 | 0.001259533 | 0.001259533 | 0.001259533 | 0.001259533 | 0.001259533 | 0.001259533 | 0.001259533 | 0.001259533 | 0.001259533 | 0.001259533 | 0.001259533 | 0.001259533 | 0.001259533 | 0.001259533 | 0.001259533 | 0.001259533 | 0.001259533 | 0.001259533 | 0.001259533 | 0.001259533 | 0.001259533 | 0.001259533 | 0.001259533 | 0.001259533 | 0.001259533 | 0 | 0 | 0 | 0 | 0 | 0 | 0 | 0 | 0 | 0 | 0
1232 | 485.5072 | 0.00156507 | -30 | 586 | -646 | 0 | 0 | 0 | 0 | 0 | 0 | 0 | 0 | 0.00156507 | 0.00156507 | 0.00156507 | 0.00156507 | 0.00156507 | 0.00156507 | 0.00156507 | 0.00156507 | 0.00156507 | 0.00156507 | 0.00156507 | 0.00156507 | 0.00156507 | 0.00156507 | 0.00156507 | 0.00156507 | 0.00156507 | 0.00156507 | 0.00156507 | 0.00156507 | 0.00156507 | 0.00156507 | 0.00156507 | 0.00156507 | 0.00156507 | 0.00156507 | 0.00156507 | 0.00156507 | 0.00156507 | 0.00156507 | 0.00156507 | 0.00156507 | 0.00156507 | 0.00156507 | 0.00156507 | 0.00156507 | 0.00156507 | 0.00156507 | 0.00156507 | 0.00156507 | 0.00156507 | 0.00156507 | 0.00156507 | 0.00156507 | 0.00156507 | 0.00156507 | 0 | 0 | 0 | 0 | 0 | 0 | 0 | 0 | 0 | 0 | 0
1241 | 356.1942 | 0.001148219 | -20 | 600.5 | -640.5 | 0 | 0 | 0 | 0 | 0 | 0 | 0 | 0 | 0 | 0.001148219 | 0.001148219 | 0.001148219 | 0.001148219 | 0.001148219 | 0.001148219 | 0.001148219 | 0.001148219 | 0.001148219 | 0.001148219 | 0.001148219 | 0.001148219 | 0.001148219 | 0.001148219 | 0.001148219 | 0.001148219 | 0.001148219 | 0.001148219 | 0.001148219 | 0.001148219 | 0.001148219 | 0.001148219 | 0.001148219 | 0.001148219 | 0.001148219 | 0.001148219 | 0.001148219 | 0.001148219 | 0.001148219 | 0.001148219 | 0.001148219 | 0.001148219 | 0.001148219 | 0.001148219 | 0.001148219 | 0.001148219 | 0.001148219 | 0.001148219 | 0.001148219 | 0.001148219 | 0.001148219 | 0.001148219 | 0.001148219 | 0.001148219 | 0.001148219 | 0.001148219 | 0 | 0 | 0 | 0 | 0 | 0 | 0 | 0 | 0 | 0
1241 | 357.5317 | 0.001152531 | -10 | 610.5 | -630.5 | 0 | 0 | 0 | 0 | 0 | 0 | 0 | 0 | 0 | 0.001152531 | 0.001152531 | 0.001152531 | 0.001152531 | 0.001152531 | 0.001152531 | 0.001152531 | 0.001152531 | 0.001152531 | 0.001152531 | 0.001152531 | 0.001152531 | 0.001152531 | 0.001152531 | 0.001152531 | 0.001152531 | 0.001152531 | 0.001152531 | 0.001152531 | 0.001152531 | 0.001152531 | 0.001152531 | 0.001152531 | 0.001152531 | 0.001152531 | 0.001152531 | 0.001152531 | 0.001152531 | 0.001152531 | 0.001152531 | 0.001152531 | 0.001152531 | 0.001152531 | 0.001152531 | 0.001152531 | 0.001152531 | 0.001152531 | 0.001152531 | 0.001152531 | 0.001152531 | 0.001152531 | 0.001152531 | 0.001152531 | 0.001152531 | 0.001152531 | 0.001152531 | 0 | 0 | 0 | 0 | 0 | 0 | 0 | 0 | 0 | 0
1241 | 355.8743 | 0.001147188 | 0 | 620.5 | -620.5 | 0 | 0 | 0 | 0 | 0 | 0 | 0 | 0 | 0 | 0.001147188 | 0.001147188 | 0.001147188 | 0.001147188 | 0.001147188 | 0.001147188 | 0.001147188 | 0.001147188 | 0.001147188 | 0.001147188 | 0.001147188 | 0.001147188 | 0.001147188 | 0.001147188 | 0.001147188 | 0.001147188 | 0.001147188 | 0.001147188 | 0.001147188 | 0.001147188 | 0.001147188 | 0.001147188 | 0.001147188 | 0.001147188 | 0.001147188 | 0.001147188 | 0.001147188 | 0.001147188 | 0.001147188 | 0.001147188 | 0.001147188 | 0.001147188 | 0.001147188 | 0.001147188 | 0.001147188 | 0.001147188 | 0.001147188 | 0.001147188 | 0.001147188 | 0.001147188 | 0.001147188 | 0.001147188 | 0.001147188 | 0.001147188 | 0.001147188 | 0.001147188 | 0.001147188 | 0 | 0 | 0 | 0 | 0 | 0 | 0 | 0 | 0
1241 | 352.3953 | 0.001135973 | 10 | 630.5 | -610.5 | 0 | 0 | 0 | 0 | 0 | 0 | 0 | 0 | 0 | 0 | 0.001135973 | 0.001135973 | 0.001135973 | 0.001135973 | 0.001135973 | 0.001135973 | 0.001135973 | 0.001135973 | 0.001135973 | 0.001135973 | 0.001135973 | 0.001135973 | 0.001135973 | 0.001135973 | 0.001135973 | 0.001135973 | 0.001135973 | 0.001135973 | 0.001135973 | 0.001135973 | 0.001135973 | 0.001135973 | 0.001135973 | 0.001135973 | 0.001135973 | 0.001135973 | 0.001135973 | 0.001135973 | 0.001135973 | 0.001135973 | 0.001135973 | 0.001135973 | 0.001135973 | 0.001135973 | 0.001135973 | 0.001135973 | 0.001135973 | 0.001135973 | 0.001135973 | 0.001135973 | 0.001135973 | 0.001135973 | 0.001135973 | 0.001135973 | 0.001135973 | 0.001135973 | 0 | 0 | 0 | 0 | 0 | 0 | 0 | 0 | 0
1241 | 355.3788 | 0.001145591 | 20 | 640.5 | -600.5 | 0 | 0 | 0 | 0 | 0 | 0 | 0 | 0 | 0 | 0 | 0.001145591 | 0.001145591 | 0.001145591 | 0.001145591 | 0.001145591 | 0.001145591 | 0.001145591 | 0.001145591 | 0.001145591 | 0.001145591 | 0.001145591 | 0.001145591 | 0.001145591 | 0.001145591 | 0.001145591 | 0.001145591 | 0.001145591 | 0.001145591 | 0.001145591 | 0.001145591 | 0.001145591 | 0.001145591 | 0.001145591 | 0.001145591 | 0.001145591 | 0.001145591 | 0.001145591 | 0.001145591 | 0.001145591 | 0.001145591 | 0.001145591 | 0.001145591 | 0.001145591 | 0.001145591 | 0.001145591 | 0.001145591 | 0.001145591 | 0.001145591 | 0.001145591 | 0.001145591 | 0.001145591 | 0.001145591 | 0.001145591 | 0.001145591 | 0.001145591 | 0.001145591 | 0 | 0 | 0 | 0 | 0 | 0 | 0 | 0 | 0
1241 | 356.1964 | 0.001148226 | 30 | 650.5 | -590.5 | 0 | 0 | 0 | 0 | 0 | 0 | 0 | 0 | 0 | 0 | 0.001148226 | 0.001148226 | 0.001148226 | 0.001148226 | 0.001148226 | 0.001148226 | 0.001148226 | 0.001148226 | 0.001148226 | 0.001148226 | 0.001148226 | 0.001148226 | 0.001148226 | 0.001148226 | 0.001148226 | 0.001148226 | 0.001148226 | 0.001148226 | 0.001148226 | 0.001148226 | 0.001148226 | 0.001148226 | 0.001148226 | 0.001148226 | 0.001148226 | 0.001148226 | 0.001148226 | 0.001148226 | 0.001148226 | 0.001148226 | 0.001148226 | 0.001148226 | 0.001148226 | 0.001148226 | 0.001148226 | 0.001148226 | 0.001148226 | 0.001148226 | 0.001148226 | 0.001148226 | 0.001148226 | 0.001148226 | 0.001148226 | 0.001148226 | 0.001148226 | 0.001148226 | 0.001148226 | 0 | 0 | 0 | 0 | 0 | 0 | 0 | 0
1248 | 356.7117 | 0.001149887 | 40 | 664 | -584 | 0 | 0 | 0 | 0 | 0 | 0 | 0 | 0 | 0 | 0 | 0 | 0.001149887 | 0.001149887 | 0.001149887 | 0.001149887 | 0.001149887 | 0.001149887 | 0.001149887 | 0.001149887 | 0.001149887 | 0.001149887 | 0.001149887 | 0.001149887 | 0.001149887 | 0.001149887 | 0.001149887 | 0.001149887 | 0.001149887 | 0.001149887 | 0.001149887 | 0.001149887 | 0.001149887 | 0.001149887 | 0.001149887 | 0.001149887 | 0.001149887 | 0.001149887 | 0.001149887 | 0.001149887 | 0.001149887 | 0.001149887 | 0.001149887 | 0.001149887 | 0.001149887 | 0.001149887 | 0.001149887 | 0.001149887 | 0.001149887 | 0.001149887 | 0.001149887 | 0.001149887 | 0.001149887 | 0.001149887 | 0.001149887 | 0.001149887 | 0.001149887 | 0.001149887 | 0 | 0 | 0 | 0 | 0 | 0 | 0 | 0
1348 | 280.721 | 0.0009049255 | 30 | 704 | -644 | 0 | 0 | 0 | 0 | 0 | 0 | 0 | 0 | 0.0009049255 | 0.0009049255 | 0.0009049255 | 0.0009049255 | 0.0009049255 | 0.0009049255 | 0.0009049255 | 0.0009049255 | 0.0009049255 | 0.0009049255 | 0.0009049255 | 0.0009049255 | 0.0009049255 | 0.0009049255 | 0.0009049255 | 0.0009049255 | 0.0009049255 | 0.0009049255 | 0.0009049255 | 0.0009049255 | 0.0009049255 | 0.0009049255 | 0.0009049255 | 0.0009049255 | 0.0009049255 | 0.0009049255 | 0.0009049255 | 0.0009049255 | 0.0009049255 | 0.0009049255 | 0.0009049255 | 0.0009049255 | 0.0009049255 | 0.0009049255 | 0.0009049255 | 0.0009049255 | 0.0009049255 | 0.0009049255 | 0.0009049255 | 0.0009049255 | 0.0009049255 | 0.0009049255 | 0.0009049255 | 0.0009049255 | 0.0009049255 | 0.0009049255 | 0.0009049255 | 0.0009049255 | 0.0009049255 | 0.0009049255 | 0.0009049255 | 0 | 0 | 0 | 0 | 0 | 0
1348 | 298.5036 | 0.0009622491 | 20 | 694 | -654 | 0 | 0 | 0 | 0 | 0 | 0 | 0 | 0 | 0.0009622491 | 0.0009622491 | 0.0009622491 | 0.0009622491 | 0.0009622491 | 0.0009622491 | 0.0009622491 | 0.0009622491 | 0.0009622491 | 0.0009622491 | 0.0009622491 | 0.0009622491 | 0.0009622491 | 0.0009622491 | 0.0009622491 | 0.0009622491 | 0.0009622491 | 0.0009622491 | 0.0009622491 | 0.0009622491 | 0.0009622491 | 0.0009622491 | 0.0009622491 | 0.0009622491 | 0.0009622491 | 0.0009622491 | 0.0009622491 | 0.0009622491 | 0.0009622491 | 0.0009622491 | 0.0009622491 | 0.0009622491 | 0.0009622491 | 0.0009622491 | 0.0009622491 | 0.0009622491 | 0.0009622491 | 0.0009622491 | 0.0009622491 | 0.0009622491 | 0.0009622491 | 0.0009622491 | 0.0009622491 | 0.0009622491 | 0.0009622491 | 0.0009622491 | 0.0009622491 | 0.0009622491 | 0.0009622491 | 0.0009622491 | 0 | 0 | 0 | 0 | 0 | 0 | 0
1348 | 325.6206 | 0.001049663 | 10 | 684 | -664 | 0 | 0 | 0 | 0 | 0 | 0 | 0 | 0 | 0.001049663 | 0.001049663 | 0.001049663 | 0.001049663 | 0.001049663 | 0.001049663 | 0.001049663 | 0.001049663 | 0.001049663 | 0.001049663 | 0.001049663 | 0.001049663 | 0.001049663 | 0.001049663 | 0.001049663 | 0.001049663 | 0.001049663 | 0.001049663 | 0.001049663 | 0.001049663 | 0.001049663 | 0.001049663 | 0.001049663 | 0.001049663 | 0.001049663 | 0.001049663 | 0.001049663 | 0.001049663 | 0.001049663 | 0.001049663 | 0.001049663 | 0.001049663 | 0.001049663 | 0.001049663 | 0.001049663 | 0.001049663 | 0.001049663 | 0.001049663 | 0.001049663 | 0.001049663 | 0.001049663 | 0.001049663 | 0.001049663 | 0.001049663 | 0.001049663 | 0.001049663 | 0.001049663 | 0.001049663 | 0.001049663 | 0.001049663 | 0 | 0 | 0 | 0 | 0 | 0 | 0
1381 | 394.6322 | 0.001272127 | 0 | 690.5 | -690.5 | 0 | 0 | 0 | 0 | 0 | 0 | 0 | 0.001272127 | 0.001272127 | 0.001272127 | 0.001272127 | 0.001272127 | 0.001272127 | 0.001272127 | 0.001272127 | 0.001272127 | 0.001272127 | 0.001272127 | 0.001272127 | 0.001272127 | 0.001272127 | 0.001272127 | 0.001272127 | 0.001272127 | 0.001272127 | 0.001272127 | 0.001272127 | 0.001272127 | 0.001272127 | 0.001272127 | 0.001272127 | 0.001272127 | 0.001272127 | 0.001272127 | 0.001272127 | 0.001272127 | 0.001272127 | 0.001272127 | 0.001272127 | 0.001272127 | 0.001272127 | 0.001272127 | 0.001272127 | 0.001272127 | 0.001272127 | 0.001272127 | 0.001272127 | 0.001272127 | 0.001272127 | 0.001272127 | 0.001272127 | 0.001272127 | 0.001272127 | 0.001272127 | 0.001272127 | 0.001272127 | 0.001272127 | 0.001272127 | 0 | 0 | 0 | 0 | 0 | 0 | 0
1381 | 401.0112 | 0.00129269 | -10 | 680.5 | -700.5 | 0 | 0 | 0 | 0 | 0 | 0 | 0.00129269 | 0.00129269 | 0.00129269 | 0.00129269 | 0.00129269 | 0.00129269 | 0.00129269 | 0.00129269 | 0.00129269 | 0.00129269 | 0.00129269 | 0.00129269 | 0.00129269 | 0.00129269 | 0.00129269 | 0.00129269 | 0.00129269 | 0.00129269 | 0.00129269 | 0.00129269 | 0.00129269 | 0.00129269 | 0.00129269 | 0.00129269 | 0.00129269 | 0.00129269 | 0.00129269 | 0.00129269 | 0.00129269 | 0.00129269 | 0.00129269 | 0.00129269 | 0.00129269 | 0.00129269 | 0.00129269 | 0.00129269 | 0.00129269 | 0.00129269 | 0.00129269 | 0.00129269 | 0.00129269 | 0.00129269 | 0.00129269 | 0.00129269 | 0.00129269 | 0.00129269 | 0.00129269 | 0.00129269 | 0.00129269 | 0.00129269 | 0.00129269 | 0.00129269 | 0 | 0 | 0 | 0 | 0 | 0 | 0
1428 | 273.604 | 0.0008819834 | -20 | 694 | -734 | 0 | 0 | 0 | 0 | 0 | 0.0008819834 | 0.0008819834 | 0.0008819834 | 0.0008819834 | 0.0008819834 | 0.0008819834 | 0.0008819834 | 0.0008819834 | 0.0008819834 | 0.0008819834 | 0.0008819834 | 0.0008819834 | 0.0008819834 | 0.0008819834 | 0.0008819834 | 0.0008819834 | 0.0008819834 | 0.0008819834 | 0.0008819834 | 0.0008819834 | 0.0008819834 | 0.0008819834 | 0.0008819834 | 0.0008819834 | 0.0008819834 | 0.0008819834 | 0.0008819834 | 0.0008819834 | 0.0008819834 | 0.0008819834 | 0.0008819834 | 0.0008819834 | 0.0008819834 | 0.0008819834 | 0.0008819834 | 0.0008819834 | 0.0008819834 | 0.0008819834 | 0.0008819834 | 0.0008819834 | 0.0008819834 | 0.0008819834 | 0.0008819834 | 0.0008819834 | 0.0008819834 | 0.0008819834 | 0.0008819834 | 0.0008819834 | 0.0008819834 | 0.0008819834 | 0.0008819834 | 0.0008819834 | 0.0008819834 | 0 | 0 | 0 | 0 | 0 | 0 | 0
1508 | 274.1852 | 0.000883857 | -30 | 724 | -784 | 0 | 0 | 0 | 0.000883857 | 0.000883857 | 0.000883857 | 0.000883857 | 0.000883857 | 0.000883857 | 0.000883857 | 0.000883857 | 0.000883857 | 0.000883857 | 0.000883857 | 0.000883857 | 0.000883857 | 0.000883857 | 0.000883857 | 0.000883857 | 0.000883857 | 0.000883857 | 0.000883857 | 0.000883857 | 0.000883857 | 0.000883857 | 0.000883857 | 0.000883857 | 0.000883857 | 0.000883857 | 0.000883857 | 0.000883857 | 0.000883857 | 0.000883857 | 0.000883857 | 0.000883857 | 0.000883857 | 0.000883857 | 0.000883857 | 0.000883857 | 0.000883857 | 0.000883857 | 0.000883857 | 0.000883857 | 0.000883857 | 0.000883857 | 0.000883857 | 0.000883857 | 0.000883857 | 0.000883857 | 0.000883857 | 0.000883857 | 0.000883857 | 0.000883857 | 0.000883857 | 0.000883857 | 0.000883857 | 0.000883857 | 0.000883857 | 0.000883857 | 0.000883857 | 0 | 0 | 0 | 0 | 0
1511 | 613.4389 | 0.001977467 | -40 | 715.5 | -795.5 | 0 | 0 | 0 | 0.001977467 | 0.001977467 | 0.001977467 | 0.001977467 | 0.001977467 | 0.001977467 | 0.001977467 | 0.001977467 | 0.001977467 | 0.001977467 | 0.001977467 | 0.001977467 | 0.001977467 | 0.001977467 | 0.001977467 | 0.001977467 | 0.001977467 | 0.001977467 | 0.001977467 | 0.001977467 | 0.001977467 | 0.001977467 | 0.001977467 | 0.001977467 | 0.001977467 | 0.001977467 | 0.001977467 | 0.001977467 | 0.001977467 | 0.001977467 | 0.001977467 | 0.001977467 | 0.001977467 | 0.001977467 | 0.001977467 | 0.001977467 | 0.001977467 | 0.001977467 | 0.001977467 | 0.001977467 | 0.001977467 | 0.001977467 | 0.001977467 | 0.001977467 | 0.001977467 | 0.001977467 | 0.001977467 | 0.001977467 | 0.001977467 | 0.001977467 | 0.001977467 | 0.001977467 | 0.001977467 | 0.001977467 | 0.001977467 | 0.001977467 | 0 | 0 | 0 | 0 | 0 | 0
1511 | 633.726 | 0.002042864 | -30 | 725.5 | -785.5 | 0 | 0 | 0 | 0.002042864 | 0.002042864 | 0.002042864 | 0.002042864 | 0.002042864 | 0.002042864 | 0.002042864 | 0.002042864 | 0.002042864 | 0.002042864 | 0.002042864 | 0.002042864 | 0.002042864 | 0.002042864 | 0.002042864 | 0.002042864 | 0.002042864 | 0.002042864 | 0.002042864 | 0.002042864 | 0.002042864 | 0.002042864 | 0.002042864 | 0.002042864 | 0.002042864 | 0.002042864 | 0.002042864 | 0.002042864 | 0.002042864 | 0.002042864 | 0.002042864 | 0.002042864 | 0.002042864 | 0.002042864 | 0.002042864 | 0.002042864 | 0.002042864 | 0.002042864 | 0.002042864 | 0.002042864 | 0.002042864 | 0.002042864 | 0.002042864 | 0.002042864 | 0.002042864 | 0.002042864 | 0.002042864 | 0.002042864 | 0.002042864 | 0.002042864 | 0.002042864 | 0.002042864 | 0.002042864 | 0.002042864 | 0.002042864 | 0.002042864 | 0.002042864 | 0 | 0 | 0 | 0 | 0
1511 | 598.9425 | 0.001930737 | -20 | 735.5 | -775.5 | 0 | 0 | 0 | 0.001930737 | 0.001930737 | 0.001930737 | 0.001930737 | 0.001930737 | 0.001930737 | 0.001930737 | 0.001930737 | 0.001930737 | 0.001930737 | 0.001930737 | 0.001930737 | 0.001930737 | 0.001930737 | 0.001930737 | 0.001930737 | 0.001930737 | 0.001930737 | 0.001930737 | 0.001930737 | 0.001930737 | 0.001930737 | 0.001930737 | 0.001930737 | 0.001930737 | 0.001930737 | 0.001930737 | 0.001930737 | 0.001930737 | 0.001930737 | 0.001930737 | 0.001930737 | 0.001930737 | 0.001930737 | 0.001930737 | 0.001930737 | 0.001930737 | 0.001930737 | 0.001930737 | 0.001930737 | 0.001930737 | 0.001930737 | 0.001930737 | 0.001930737 | 0.001930737 | 0.001930737 | 0.001930737 | 0.001930737 | 0.001930737 | 0.001930737 | 0.001930737 | 0.001930737 | 0.001930737 | 0.001930737 | 0.001930737 | 0.001930737 | 0.001930737 | 0 | 0 | 0 | 0 | 0
1511 | 584.7607 | 0.001885021 | -10 | 745.5 | -765.5 | 0 | 0 | 0 | 0 | 0.001885021 | 0.001885021 | 0.001885021 | 0.001885021 | 0.001885021 | 0.001885021 | 0.001885021 | 0.001885021 | 0.001885021 | 0.001885021 | 0.001885021 | 0.001885021 | 0.001885021 | 0.001885021 | 0.001885021 | 0.001885021 | 0.001885021 | 0.001885021 | 0.001885021 | 0.001885021 | 0.001885021 | 0.001885021 | 0.001885021 | 0.001885021 | 0.001885021 | 0.001885021 | 0.001885021 | 0.001885021 | 0.001885021 | 0.001885021 | 0.001885021 | 0.001885021 | 0.001885021 | 0.001885021 | 0.001885021 | 0.001885021 | 0.001885021 | 0.001885021 | 0.001885021 | 0.001885021 | 0.001885021 | 0.001885021 | 0.001885021 | 0.001885021 | 0.001885021 | 0.001885021 | 0.001885021 | 0.001885021 | 0.001885021 | 0.001885021 | 0.001885021 | 0.001885021 | 0.001885021 | 0.001885021 | 0.001885021 | 0.001885021 | 0 | 0 | 0 | 0 | 0
1511 | 609.9994 | 0.00196638 | 0 | 755.5 | -755.5 | 0 | 0 | 0 | 0 | 0.00196638 | 0.00196638 | 0.00196638 | 0.00196638 | 0.00196638 | 0.00196638 | 0.00196638 | 0.00196638 | 0.00196638 | 0.00196638 | 0.00196638 | 0.00196638 | 0.00196638 | 0.00196638 | 0.00196638 | 0.00196638 | 0.00196638 | 0.00196638 | 0.00196638 | 0.00196638 | 0.00196638 | 0.00196638 | 0.00196638 | 0.00196638 | 0.00196638 | 0.00196638 | 0.00196638 | 0.00196638 | 0.00196638 | 0.00196638 | 0.00196638 | 0.00196638 | 0.00196638 | 0.00196638 | 0.00196638 | 0.00196638 | 0.00196638 | 0.00196638 | 0.00196638 | 0.00196638 | 0.00196638 | 0.00196638 | 0.00196638 | 0.00196638 | 0.00196638 | 0.00196638 | 0.00196638 | 0.00196638 | 0.00196638 | 0.00196638 | 0.00196638 | 0.00196638 | 0.00196638 | 0.00196638 | 0.00196638 | 0.00196638 | 0.00196638 | 0 | 0 | 0 | 0
1500 | 719.8115 | 0.002320367 | 10 | 760 | -740 | 0 | 0 | 0 | 0 | 0 | 0.002320367 | 0.002320367 | 0.002320367 | 0.002320367 | 0.002320367 | 0.002320367 | 0.002320367 | 0.002320367 | 0.002320367 | 0.002320367 | 0.002320367 | 0.002320367 | 0.002320367 | 0.002320367 | 0.002320367 | 0.002320367 | 0.002320367 | 0.002320367 | 0.002320367 | 0.002320367 | 0.002320367 | 0.002320367 | 0.002320367 | 0.002320367 | 0.002320367 | 0.002320367 | 0.002320367 | 0.002320367 | 0.002320367 | 0.002320367 | 0.002320367 | 0.002320367 | 0.002320367 | 0.002320367 | 0.002320367 | 0.002320367 | 0.002320367 | 0.002320367 | 0.002320367 | 0.002320367 | 0.002320367 | 0.002320367 | 0.002320367 | 0.002320367 | 0.002320367 | 0.002320367 | 0.002320367 | 0.002320367 | 0.002320367 | 0.002320367 | 0.002320367 | 0.002320367 | 0.002320367 | 0.002320367 | 0.002320367 | 0.002320367 | 0 | 0 | 0 | 0
1500 | 825.7629 | 0.00266191 | 20 | 770 | -730 | 0 | 0 | 0 | 0 | 0 | 0.00266191 | 0.00266191 | 0.00266191 | 0.00266191 | 0.00266191 | 0.00266191 | 0.00266191 | 0.00266191 | 0.00266191 | 0.00266191 | 0.00266191 | 0.00266191 | 0.00266191 | 0.00266191 | 0.00266191 | 0.00266191 | 0.00266191 | 0.00266191 | 0.00266191 | 0.00266191 | 0.00266191 | 0.00266191 | 0.00266191 | 0.00266191 | 0.00266191 | 0.00266191 | 0.00266191 | 0.00266191 | 0.00266191 | 0.00266191 | 0.00266191 | 0.00266191 | 0.00266191 | 0.00266191 | 0.00266191 | 0.00266191 | 0.00266191 | 0.00266191 | 0.00266191 | 0.00266191 | 0.00266191 | 0.00266191 | 0.00266191 | 0.00266191 | 0.00266191 | 0.00266191 | 0.00266191 | 0.00266191 | 0.00266191 | 0.00266191 | 0.00266191 | 0.00266191 | 0.00266191 | 0.00266191 | 0.00266191 | 0.00266191 | 0 | 0 | 0 | 0
1549 | 718.3652 | 0.002315705 | 30 | 804.5 | -744.5 | 0 | 0 | 0 | 0 | 0 | 0.002315705 | 0.002315705 | 0.002315705 | 0.002315705 | 0.002315705 | 0.002315705 | 0.002315705 | 0.002315705 | 0.002315705 | 0.002315705 | 0.002315705 | 0.002315705 | 0.002315705 | 0.002315705 | 0.002315705 | 0.002315705 | 0.002315705 | 0.002315705 | 0.002315705 | 0.002315705 | 0.002315705 | 0.002315705 | 0.002315705 | 0.002315705 | 0.002315705 | 0.002315705 | 0.002315705 | 0.002315705 | 0.002315705 | 0.002315705 | 0.002315705 | 0.002315705 | 0.002315705 | 0.002315705 | 0.002315705 | 0.002315705 | 0.002315705 | 0.002315705 | 0.002315705 | 0.002315705 | 0.002315705 | 0.002315705 | 0.002315705 | 0.002315705 | 0.002315705 | 0.002315705 | 0.002315705 | 0.002315705 | 0.002315705 | 0.002315705 | 0.002315705 | 0.002315705 | 0.002315705 | 0.002315705 | 0.002315705 | 0.002315705 | 0.002315705 | 0.002315705 | 0 | 0
1549 | 706.3456 | 0.002276959 | 40 | 814.5 | -734.5 | 0 | 0 | 0 | 0 | 0 | 0.002276959 | 0.002276959 | 0.002276959 | 0.002276959 | 0.002276959 | 0.002276959 | 0.002276959 | 0.002276959 | 0.002276959 | 0.002276959 | 0.002276959 | 0.002276959 | 0.002276959 | 0.002276959 | 0.002276959 | 0.002276959 | 0.002276959 | 0.002276959 | 0.002276959 | 0.002276959 | 0.002276959 | 0.002276959 | 0.002276959 | 0.002276959 | 0.002276959 | 0.002276959 | 0.002276959 | 0.002276959 | 0.002276959 | 0.002276959 | 0.002276959 | 0.002276959 | 0.002276959 | 0.002276959 | 0.002276959 | 0.002276959 | 0.002276959 | 0.002276959 | 0.002276959 | 0.002276959 | 0.002276959 | 0.002276959 | 0.002276959 | 0.002276959 | 0.002276959 | 0.002276959 | 0.002276959 | 0.002276959 | 0.002276959 | 0.002276959 | 0.002276959 | 0.002276959 | 0.002276959 | 0.002276959 | 0.002276959 | 0.002276959 | 0.002276959 | 0.002276959 | 0 | 0
1549 | 720.1123 | 0.002321337 | 30 | 804.5 | -744.5 | 0 | 0 | 0 | 0 | 0 | 0.002321337 | 0.002321337 | 0.002321337 | 0.002321337 | 0.002321337 | 0.002321337 | 0.002321337 | 0.002321337 | 0.002321337 | 0.002321337 | 0.002321337 | 0.002321337 | 0.002321337 | 0.002321337 | 0.002321337 | 0.002321337 | 0.002321337 | 0.002321337 | 0.002321337 | 0.002321337 | 0.002321337 | 0.002321337 | 0.002321337 | 0.002321337 | 0.002321337 | 0.002321337 | 0.002321337 | 0.002321337 | 0.002321337 | 0.002321337 | 0.002321337 | 0.002321337 | 0.002321337 | 0.002321337 | 0.002321337 | 0.002321337 | 0.002321337 | 0.002321337 | 0.002321337 | 0.002321337 | 0.002321337 | 0.002321337 | 0.002321337 | 0.002321337 | 0.002321337 | 0.002321337 | 0.002321337 | 0.002321337 | 0.002321337 | 0.002321337 | 0.002321337 | 0.002321337 | 0.002321337 | 0.002321337 | 0.002321337 | 0.002321337 | 0.002321337 | 0.002321337 | 0 | 0
1549 | 692.8288 | 0.002233386 | 20 | 794.5 | -754.5 | 0 | 0 | 0 | 0 | 0.002233386 | 0.002233386 | 0.002233386 | 0.002233386 | 0.002233386 | 0.002233386 | 0.002233386 | 0.002233386 | 0.002233386 | 0.002233386 | 0.002233386 | 0.002233386 | 0.002233386 | 0.002233386 | 0.002233386 | 0.002233386 | 0.002233386 | 0.002233386 | 0.002233386 | 0.002233386 | 0.002233386 | 0.002233386 | 0.002233386 | 0.002233386 | 0.002233386 | 0.002233386 | 0.002233386 | 0.002233386 | 0.002233386 | 0.002233386 | 0.002233386 | 0.002233386 | 0.002233386 | 0.002233386 | 0.002233386 | 0.002233386 | 0.002233386 | 0.002233386 | 0.002233386 | 0.002233386 | 0.002233386 | 0.002233386 | 0.002233386 | 0.002233386 | 0.002233386 | 0.002233386 | 0.002233386 | 0.002233386 | 0.002233386 | 0.002233386 | 0.002233386 | 0.002233386 | 0.002233386 | 0.002233386 | 0.002233386 | 0.002233386 | 0.002233386 | 0.002233386 | 0 | 0 | 0
1549 | 723.9673 | 0.002333764 | 10 | 784.5 | -764.5 | 0 | 0 | 0 | 0 | 0.002333764 | 0.002333764 | 0.002333764 | 0.002333764 | 0.002333764 | 0.002333764 | 0.002333764 | 0.002333764 | 0.002333764 | 0.002333764 | 0.002333764 | 0.002333764 | 0.002333764 | 0.002333764 | 0.002333764 | 0.002333764 | 0.002333764 | 0.002333764 | 0.002333764 | 0.002333764 | 0.002333764 | 0.002333764 | 0.002333764 | 0.002333764 | 0.002333764 | 0.002333764 | 0.002333764 | 0.002333764 | 0.002333764 | 0.002333764 | 0.002333764 | 0.002333764 | 0.002333764 | 0.002333764 | 0.002333764 | 0.002333764 | 0.002333764 | 0.002333764 | 0.002333764 | 0.002333764 | 0.002333764 | 0.002333764 | 0.002333764 | 0.002333764 | 0.002333764 | 0.002333764 | 0.002333764 | 0.002333764 | 0.002333764 | 0.002333764 | 0.002333764 | 0.002333764 | 0.002333764 | 0.002333764 | 0.002333764 | 0.002333764 | 0.002333764 | 0.002333764 | 0 | 0 | 0
1529 | 614.2472 | 0.001980073 | 0 | 764.5 | -764.5 | 0 | 0 | 0 | 0 | 0.001980073 | 0.001980073 | 0.001980073 | 0.001980073 | 0.001980073 | 0.001980073 | 0.001980073 | 0.001980073 | 0.001980073 | 0.001980073 | 0.001980073 | 0.001980073 | 0.001980073 | 0.001980073 | 0.001980073 | 0.001980073 | 0.001980073 | 0.001980073 | 0.001980073 | 0.001980073 | 0.001980073 | 0.001980073 | 0.001980073 | 0.001980073 | 0.001980073 | 0.001980073 | 0.001980073 | 0.001980073 | 0.001980073 | 0.001980073 | 0.001980073 | 0.001980073 | 0.001980073 | 0.001980073 | 0.001980073 | 0.001980073 | 0.001980073 | 0.001980073 | 0.001980073 | 0.001980073 | 0.001980073 | 0.001980073 | 0.001980073 | 0.001980073 | 0.001980073 | 0.001980073 | 0.001980073 | 0.001980073 | 0.001980073 | 0.001980073 | 0.001980073 | 0.001980073 | 0.001980073 | 0.001980073 | 0.001980073 | 0.001980073 | 0.001980073 | 0 | 0 | 0 | 0
1529 | 649.0216 | 0.002092171 | -10 | 754.5 | -774.5 | 0 | 0 | 0 | 0 | 0.002092171 | 0.002092171 | 0.002092171 | 0.002092171 | 0.002092171 | 0.002092171 | 0.002092171 | 0.002092171 | 0.002092171 | 0.002092171 | 0.002092171 | 0.002092171 | 0.002092171 | 0.002092171 | 0.002092171 | 0.002092171 | 0.002092171 | 0.002092171 | 0.002092171 | 0.002092171 | 0.002092171 | 0.002092171 | 0.002092171 | 0.002092171 | 0.002092171 | 0.002092171 | 0.002092171 | 0.002092171 | 0.002092171 | 0.002092171 | 0.002092171 | 0.002092171 | 0.002092171 | 0.002092171 | 0.002092171 | 0.002092171 | 0.002092171 | 0.002092171 | 0.002092171 | 0.002092171 | 0.002092171 | 0.002092171 | 0.002092171 | 0.002092171 | 0.002092171 | 0.002092171 | 0.002092171 | 0.002092171 | 0.002092171 | 0.002092171 | 0.002092171 | 0.002092171 | 0.002092171 | 0.002092171 | 0.002092171 | 0.002092171 | 0.002092171 | 0 | 0 | 0 | 0
1529 | 630.7881 | 0.002033394 | -20 | 744.5 | -784.5 | 0 | 0 | 0 | 0.002033394 | 0.002033394 | 0.002033394 | 0.002033394 | 0.002033394 | 0.002033394 | 0.002033394 | 0.002033394 | 0.002033394 | 0.002033394 | 0.002033394 | 0.002033394 | 0.002033394 | 0.002033394 | 0.002033394 | 0.002033394 | 0.002033394 | 0.002033394 | 0.002033394 | 0.002033394 | 0.002033394 | 0.002033394 | 0.002033394 | 0.002033394 | 0.002033394 | 0.002033394 | 0.002033394 | 0.002033394 | 0.002033394 | 0.002033394 | 0.002033394 | 0.002033394 | 0.002033394 | 0.002033394 | 0.002033394 | 0.002033394 | 0.002033394 | 0.002033394 | 0.002033394 | 0.002033394 | 0.002033394 | 0.002033394 | 0.002033394 | 0.002033394 | 0.002033394 | 0.002033394 | 0.002033394 | 0.002033394 | 0.002033394 | 0.002033394 | 0.002033394 | 0.002033394 | 0.002033394 | 0.002033394 | 0.002033394 | 0.002033394 | 0.002033394 | 0 | 0 | 0 | 0 | 0
1529 | 644.1613 | 0.002076503 | -30 | 734.5 | -794.5 | 0 | 0 | 0 | 0.002076503 | 0.002076503 | 0.002076503 | 0.002076503 | 0.002076503 | 0.002076503 | 0.002076503 | 0.002076503 | 0.002076503 | 0.002076503 | 0.002076503 | 0.002076503 | 0.002076503 | 0.002076503 | 0.002076503 | 0.002076503 | 0.002076503 | 0.002076503 | 0.002076503 | 0.002076503 | 0.002076503 | 0.002076503 | 0.002076503 | 0.002076503 | 0.002076503 | 0.002076503 | 0.002076503 | 0.002076503 | 0.002076503 | 0.002076503 | 0.002076503 | 0.002076503 | 0.002076503 | 0.002076503 | 0.002076503 | 0.002076503 | 0.002076503 | 0.002076503 | 0.002076503 | 0.002076503 | 0.002076503 | 0.002076503 | 0.002076503 | 0.002076503 | 0.002076503 | 0.002076503 | 0.002076503 | 0.002076503 | 0.002076503 | 0.002076503 | 0.002076503 | 0.002076503 | 0.002076503 | 0.002076503 | 0.002076503 | 0.002076503 | 0.002076503 | 0 | 0 | 0 | 0 | 0
1529 | 675.0088 | 0.002175942 | -40 | 724.5 | -804.5 | 0 | 0 | 0.002175942 | 0.002175942 | 0.002175942 | 0.002175942 | 0.002175942 | 0.002175942 | 0.002175942 | 0.002175942 | 0.002175942 | 0.002175942 | 0.002175942 | 0.002175942 | 0.002175942 | 0.002175942 | 0.002175942 | 0.002175942 | 0.002175942 | 0.002175942 | 0.002175942 | 0.002175942 | 0.002175942 | 0.002175942 | 0.002175942 | 0.002175942 | 0.002175942 | 0.002175942 | 0.002175942 | 0.002175942 | 0.002175942 | 0.002175942 | 0.002175942 | 0.002175942 | 0.002175942 | 0.002175942 | 0.002175942 | 0.002175942 | 0.002175942 | 0.002175942 | 0.002175942 | 0.002175942 | 0.002175942 | 0.002175942 | 0.002175942 | 0.002175942 | 0.002175942 | 0.002175942 | 0.002175942 | 0.002175942 | 0.002175942 | 0.002175942 | 0.002175942 | 0.002175942 | 0.002175942 | 0.002175942 | 0.002175942 | 0.002175942 | 0.002175942 | 0.002175942 | 0 | 0 | 0 | 0 | 0
1529 | 644.019 | 0.002076044 | -30 | 734.5 | -794.5 | 0 | 0 | 0 | 0.002076044 | 0.002076044 | 0.002076044 | 0.002076044 | 0.002076044 | 0.002076044 | 0.002076044 | 0.002076044 | 0.002076044 | 0.002076044 | 0.002076044 | 0.002076044 | 0.002076044 | 0.002076044 | 0.002076044 | 0.002076044 | 0.002076044 | 0.002076044 | 0.002076044 | 0.002076044 | 0.002076044 | 0.002076044 | 0.002076044 | 0.002076044 | 0.002076044 | 0.002076044 | 0.002076044 | 0.002076044 | 0.002076044 | 0.002076044 | 0.002076044 | 0.002076044 | 0.002076044 | 0.002076044 | 0.002076044 | 0.002076044 | 0.002076044 | 0.002076044 | 0.002076044 | 0.002076044 | 0.002076044 | 0.002076044 | 0.002076044 | 0.002076044 | 0.002076044 | 0.002076044 | 0.002076044 | 0.002076044 | 0.002076044 | 0.002076044 | 0.002076044 | 0.002076044 | 0.002076044 | 0.002076044 | 0.002076044 | 0.002076044 | 0.002076044 | 0 | 0 | 0 | 0 | 0
1529 | 661.0262 | 0.002130869 | -20 | 744.5 | -784.5 | 0 | 0 | 0 | 0.002130869 | 0.002130869 | 0.002130869 | 0.002130869 | 0.002130869 | 0.002130869 | 0.002130869 | 0.002130869 | 0.002130869 | 0.002130869 | 0.002130869 | 0.002130869 | 0.002130869 | 0.002130869 | 0.002130869 | 0.002130869 | 0.002130869 | 0.002130869 | 0.002130869 | 0.002130869 | 0.002130869 | 0.002130869 | 0.002130869 | 0.002130869 | 0.002130869 | 0.002130869 | 0.002130869 | 0.002130869 | 0.002130869 | 0.002130869 | 0.002130869 | 0.002130869 | 0.002130869 | 0.002130869 | 0.002130869 | 0.002130869 | 0.002130869 | 0.002130869 | 0.002130869 | 0.002130869 | 0.002130869 | 0.002130869 | 0.002130869 | 0.002130869 | 0.002130869 | 0.002130869 | 0.002130869 | 0.002130869 | 0.002130869 | 0.002130869 | 0.002130869 | 0.002130869 | 0.002130869 | 0.002130869 | 0.002130869 | 0.002130869 | 0.002130869 | 0 | 0 | 0 | 0 | 0
1529 | 639.0347 | 0.002059977 | -10 | 754.5 | -774.5 | 0 | 0 | 0 | 0 | 0.002059977 | 0.002059977 | 0.002059977 | 0.002059977 | 0.002059977 | 0.002059977 | 0.002059977 | 0.002059977 | 0.002059977 | 0.002059977 | 0.002059977 | 0.002059977 | 0.002059977 | 0.002059977 | 0.002059977 | 0.002059977 | 0.002059977 | 0.002059977 | 0.002059977 | 0.002059977 | 0.002059977 | 0.002059977 | 0.002059977 | 0.002059977 | 0.002059977 | 0.002059977 | 0.002059977 | 0.002059977 | 0.002059977 | 0.002059977 | 0.002059977 | 0.002059977 | 0.002059977 | 0.002059977 | 0.002059977 | 0.002059977 | 0.002059977 | 0.002059977 | 0.002059977 | 0.002059977 | 0.002059977 | 0.002059977 | 0.002059977 | 0.002059977 | 0.002059977 | 0.002059977 | 0.002059977 | 0.002059977 | 0.002059977 | 0.002059977 | 0.002059977 | 0.002059977 | 0.002059977 | 0.002059977 | 0.002059977 | 0.002059977 | 0.002059977 | 0 | 0 | 0 | 0
1529 | 666.8067 | 0.002149502 | 0 | 764.5 | -764.5 | 0 | 0 | 0 | 0 | 0.002149502 | 0.002149502 | 0.002149502 | 0.002149502 | 0.002149502 | 0.002149502 | 0.002149502 | 0.002149502 | 0.002149502 | 0.002149502 | 0.002149502 | 0.002149502 | 0.002149502 | 0.002149502 | 0.002149502 | 0.002149502 | 0.002149502 | 0.002149502 | 0.002149502 | 0.002149502 | 0.002149502 | 0.002149502 | 0.002149502 | 0.002149502 | 0.002149502 | 0.002149502 | 0.002149502 | 0.002149502 | 0.002149502 | 0.002149502 | 0.002149502 | 0.002149502 | 0.002149502 | 0.002149502 | 0.002149502 | 0.002149502 | 0.002149502 | 0.002149502 | 0.002149502 | 0.002149502 | 0.002149502 | 0.002149502 | 0.002149502 | 0.002149502 | 0.002149502 | 0.002149502 | 0.002149502 | 0.002149502 | 0.002149502 | 0.002149502 | 0.002149502 | 0.002149502 | 0.002149502 | 0.002149502 | 0.002149502 | 0.002149502 | 0.002149502 | 0 | 0 | 0 | 0
1529 | 688.0145 | 0.002217867 | 10 | 774.5 | -754.5 | 0 | 0 | 0 | 0 | 0.002217867 | 0.002217867 | 0.002217867 | 0.002217867 | 0.002217867 | 0.002217867 | 0.002217867 | 0.002217867 | 0.002217867 | 0.002217867 | 0.002217867 | 0.002217867 | 0.002217867 | 0.002217867 | 0.002217867 | 0.002217867 | 0.002217867 | 0.002217867 | 0.002217867 | 0.002217867 | 0.002217867 | 0.002217867 | 0.002217867 | 0.002217867 | 0.002217867 | 0.002217867 | 0.002217867 | 0.002217867 | 0.002217867 | 0.002217867 | 0.002217867 | 0.002217867 | 0.002217867 | 0.002217867 | 0.002217867 | 0.002217867 | 0.002217867 | 0.002217867 | 0.002217867 | 0.002217867 | 0.002217867 | 0.002217867 | 0.002217867 | 0.002217867 | 0.002217867 | 0.002217867 | 0.002217867 | 0.002217867 | 0.002217867 | 0.002217867 | 0.002217867 | 0.002217867 | 0.002217867 | 0.002217867 | 0.002217867 | 0.002217867 | 0.002217867 | 0 | 0 | 0 | 0
1529 | 661.06 | 0.002130978 | 20 | 784.5 | -744.5 | 0 | 0 | 0 | 0 | 0 | 0.002130978 | 0.002130978 | 0.002130978 | 0.002130978 | 0.002130978 | 0.002130978 | 0.002130978 | 0.002130978 | 0.002130978 | 0.002130978 | 0.002130978 | 0.002130978 | 0.002130978 | 0.002130978 | 0.002130978 | 0.002130978 | 0.002130978 | 0.002130978 | 0.002130978 | 0.002130978 | 0.002130978 | 0.002130978 | 0.002130978 | 0.002130978 | 0.002130978 | 0.002130978 | 0.002130978 | 0.002130978 | 0.002130978 | 0.002130978 | 0.002130978 | 0.002130978 | 0.002130978 | 0.002130978 | 0.002130978 | 0.002130978 | 0.002130978 | 0.002130978 | 0.002130978 | 0.002130978 | 0.002130978 | 0.002130978 | 0.002130978 | 0.002130978 | 0.002130978 | 0.002130978 | 0.002130978 | 0.002130978 | 0.002130978 | 0.002130978 | 0.002130978 | 0.002130978 | 0.002130978 | 0.002130978 | 0.002130978 | 0.002130978 | 0.002130978 | 0 | 0 | 0
1529 | 636.6743 | 0.002052368 | 30 | 794.5 | -734.5 | 0 | 0 | 0 | 0 | 0 | 0.002052368 | 0.002052368 | 0.002052368 | 0.002052368 | 0.002052368 | 0.002052368 | 0.002052368 | 0.002052368 | 0.002052368 | 0.002052368 | 0.002052368 | 0.002052368 | 0.002052368 | 0.002052368 | 0.002052368 | 0.002052368 | 0.002052368 | 0.002052368 | 0.002052368 | 0.002052368 | 0.002052368 | 0.002052368 | 0.002052368 | 0.002052368 | 0.002052368 | 0.002052368 | 0.002052368 | 0.002052368 | 0.002052368 | 0.002052368 | 0.002052368 | 0.002052368 | 0.002052368 | 0.002052368 | 0.002052368 | 0.002052368 | 0.002052368 | 0.002052368 | 0.002052368 | 0.002052368 | 0.002052368 | 0.002052368 | 0.002052368 | 0.002052368 | 0.002052368 | 0.002052368 | 0.002052368 | 0.002052368 | 0.002052368 | 0.002052368 | 0.002052368 | 0.002052368 | 0.002052368 | 0.002052368 | 0.002052368 | 0.002052368 | 0.002052368 | 0 | 0 | 0
1529 | 650.4118 | 0.002096652 | 40 | 804.5 | -724.5 | 0 | 0 | 0 | 0 | 0 | 0.002096652 | 0.002096652 | 0.002096652 | 0.002096652 | 0.002096652 | 0.002096652 | 0.002096652 | 0.002096652 | 0.002096652 | 0.002096652 | 0.002096652 | 0.002096652 | 0.002096652 | 0.002096652 | 0.002096652 | 0.002096652 | 0.002096652 | 0.002096652 | 0.002096652 | 0.002096652 | 0.002096652 | 0.002096652 | 0.002096652 | 0.002096652 | 0.002096652 | 0.002096652 | 0.002096652 | 0.002096652 | 0.002096652 | 0.002096652 | 0.002096652 | 0.002096652 | 0.002096652 | 0.002096652 | 0.002096652 | 0.002096652 | 0.002096652 | 0.002096652 | 0.002096652 | 0.002096652 | 0.002096652 | 0.002096652 | 0.002096652 | 0.002096652 | 0.002096652 | 0.002096652 | 0.002096652 | 0.002096652 | 0.002096652 | 0.002096652 | 0.002096652 | 0.002096652 | 0.002096652 | 0.002096652 | 0.002096652 | 0.002096652 | 0.002096652 | 0.002096652 | 0 | 0
1524 | 467.3189 | 0.001506438 | 30 | 792 | -732 | 0 | 0 | 0 | 0 | 0 | 0.001506438 | 0.001506438 | 0.001506438 | 0.001506438 | 0.001506438 | 0.001506438 | 0.001506438 | 0.001506438 | 0.001506438 | 0.001506438 | 0.001506438 | 0.001506438 | 0.001506438 | 0.001506438 | 0.001506438 | 0.001506438 | 0.001506438 | 0.001506438 | 0.001506438 | 0.001506438 | 0.001506438 | 0.001506438 | 0.001506438 | 0.001506438 | 0.001506438 | 0.001506438 | 0.001506438 | 0.001506438 | 0.001506438 | 0.001506438 | 0.001506438 | 0.001506438 | 0.001506438 | 0.001506438 | 0.001506438 | 0.001506438 | 0.001506438 | 0.001506438 | 0.001506438 | 0.001506438 | 0.001506438 | 0.001506438 | 0.001506438 | 0.001506438 | 0.001506438 | 0.001506438 | 0.001506438 | 0.001506438 | 0.001506438 | 0.001506438 | 0.001506438 | 0.001506438 | 0.001506438 | 0.001506438 | 0.001506438 | 0.001506438 | 0.001506438 | 0 | 0 | 0
1524 | 523.8294 | 0.001688604 | 20 | 782 | -742 | 0 | 0 | 0 | 0 | 0 | 0.001688604 | 0.001688604 | 0.001688604 | 0.001688604 | 0.001688604 | 0.001688604 | 0.001688604 | 0.001688604 | 0.001688604 | 0.001688604 | 0.001688604 | 0.001688604 | 0.001688604 | 0.001688604 | 0.001688604 | 0.001688604 | 0.001688604 | 0.001688604 | 0.001688604 | 0.001688604 | 0.001688604 | 0.001688604 | 0.001688604 | 0.001688604 | 0.001688604 | 0.001688604 | 0.001688604 | 0.001688604 | 0.001688604 | 0.001688604 | 0.001688604 | 0.001688604 | 0.001688604 | 0.001688604 | 0.001688604 | 0.001688604 | 0.001688604 | 0.001688604 | 0.001688604 | 0.001688604 | 0.001688604 | 0.001688604 | 0.001688604 | 0.001688604 | 0.001688604 | 0.001688604 | 0.001688604 | 0.001688604 | 0.001688604 | 0.001688604 | 0.001688604 | 0.001688604 | 0.001688604 | 0.001688604 | 0.001688604 | 0.001688604 | 0.001688604 | 0 | 0 | 0
1524 | 470.3806 | 0.001516308 | 10 | 772 | -752 | 0 | 0 | 0 | 0 | 0.001516308 | 0.001516308 | 0.001516308 | 0.001516308 | 0.001516308 | 0.001516308 | 0.001516308 | 0.001516308 | 0.001516308 | 0.001516308 | 0.001516308 | 0.001516308 | 0.001516308 | 0.001516308 | 0.001516308 | 0.001516308 | 0.001516308 | 0.001516308 | 0.001516308 | 0.001516308 | 0.001516308 | 0.001516308 | 0.001516308 | 0.001516308 | 0.001516308 | 0.001516308 | 0.001516308 | 0.001516308 | 0.001516308 | 0.001516308 | 0.001516308 | 0.001516308 | 0.001516308 | 0.001516308 | 0.001516308 | 0.001516308 | 0.001516308 | 0.001516308 | 0.001516308 | 0.001516308 | 0.001516308 | 0.001516308 | 0.001516308 | 0.001516308 | 0.001516308 | 0.001516308 | 0.001516308 | 0.001516308 | 0.001516308 | 0.001516308 | 0.001516308 | 0.001516308 | 0.001516308 | 0.001516308 | 0.001516308 | 0.001516308 | 0.001516308 | 0 | 0 | 0 | 0
1524 | 489.7325 | 0.00157869 | 0 | 762 | -762 | 0 | 0 | 0 | 0 | 0.00157869 | 0.00157869 | 0.00157869 | 0.00157869 | 0.00157869 | 0.00157869 | 0.00157869 | 0.00157869 | 0.00157869 | 0.00157869 | 0.00157869 | 0.00157869 | 0.00157869 | 0.00157869 | 0.00157869 | 0.00157869 | 0.00157869 | 0.00157869 | 0.00157869 | 0.00157869 | 0.00157869 | 0.00157869 | 0.00157869 | 0.00157869 | 0.00157869 | 0.00157869 | 0.00157869 | 0.00157869 | 0.00157869 | 0.00157869 | 0.00157869 | 0.00157869 | 0.00157869 | 0.00157869 | 0.00157869 | 0.00157869 | 0.00157869 | 0.00157869 | 0.00157869 | 0.00157869 | 0.00157869 | 0.00157869 | 0.00157869 | 0.00157869 | 0.00157869 | 0.00157869 | 0.00157869 | 0.00157869 | 0.00157869 | 0.00157869 | 0.00157869 | 0.00157869 | 0.00157869 | 0.00157869 | 0.00157869 | 0.00157869 | 0.00157869 | 0 | 0 | 0 | 0
1524 | 465.5304 | 0.001500673 | -10 | 752 | -772 | 0 | 0 | 0 | 0 | 0.001500673 | 0.001500673 | 0.001500673 | 0.001500673 | 0.001500673 | 0.001500673 | 0.001500673 | 0.001500673 | 0.001500673 | 0.001500673 | 0.001500673 | 0.001500673 | 0.001500673 | 0.001500673 | 0.001500673 | 0.001500673 | 0.001500673 | 0.001500673 | 0.001500673 | 0.001500673 | 0.001500673 | 0.001500673 | 0.001500673 | 0.001500673 | 0.001500673 | 0.001500673 | 0.001500673 | 0.001500673 | 0.001500673 | 0.001500673 | 0.001500673 | 0.001500673 | 0.001500673 | 0.001500673 | 0.001500673 | 0.001500673 | 0.001500673 | 0.001500673 | 0.001500673 | 0.001500673 | 0.001500673 | 0.001500673 | 0.001500673 | 0.001500673 | 0.001500673 | 0.001500673 | 0.001500673 | 0.001500673 | 0.001500673 | 0.001500673 | 0.001500673 | 0.001500673 | 0.001500673 | 0.001500673 | 0.001500673 | 0.001500673 | 0.001500673 | 0 | 0 | 0 | 0
1524 | 484.1955 | 0.001560841 | -20 | 742 | -782 | 0 | 0 | 0 | 0.001560841 | 0.001560841 | 0.001560841 | 0.001560841 | 0.001560841 | 0.001560841 | 0.001560841 | 0.001560841 | 0.001560841 | 0.001560841 | 0.001560841 | 0.001560841 | 0.001560841 | 0.001560841 | 0.001560841 | 0.001560841 | 0.001560841 | 0.001560841 | 0.001560841 | 0.001560841 | 0.001560841 | 0.001560841 | 0.001560841 | 0.001560841 | 0.001560841 | 0.001560841 | 0.001560841 | 0.001560841 | 0.001560841 | 0.001560841 | 0.001560841 | 0.001560841 | 0.001560841 | 0.001560841 | 0.001560841 | 0.001560841 | 0.001560841 | 0.001560841 | 0.001560841 | 0.001560841 | 0.001560841 | 0.001560841 | 0.001560841 | 0.001560841 | 0.001560841 | 0.001560841 | 0.001560841 | 0.001560841 | 0.001560841 | 0.001560841 | 0.001560841 | 0.001560841 | 0.001560841 | 0.001560841 | 0.001560841 | 0.001560841 | 0.001560841 | 0 | 0 | 0 | 0 | 0
1524 | 458.6801 | 0.00147859 | -30 | 732 | -792 | 0 | 0 | 0 | 0.00147859 | 0.00147859 | 0.00147859 | 0.00147859 | 0.00147859 | 0.00147859 | 0.00147859 | 0.00147859 | 0.00147859 | 0.00147859 | 0.00147859 | 0.00147859 | 0.00147859 | 0.00147859 | 0.00147859 | 0.00147859 | 0.00147859 | 0.00147859 | 0.00147859 | 0.00147859 | 0.00147859 | 0.00147859 | 0.00147859 | 0.00147859 | 0.00147859 | 0.00147859 | 0.00147859 | 0.00147859 | 0.00147859 | 0.00147859 | 0.00147859 | 0.00147859 | 0.00147859 | 0.00147859 | 0.00147859 | 0.00147859 | 0.00147859 | 0.00147859 | 0.00147859 | 0.00147859 | 0.00147859 | 0.00147859 | 0.00147859 | 0.00147859 | 0.00147859 | 0.00147859 | 0.00147859 | 0.00147859 | 0.00147859 | 0.00147859 | 0.00147859 | 0.00147859 | 0.00147859 | 0.00147859 | 0.00147859 | 0.00147859 | 0.00147859 | 0 | 0 | 0 | 0 | 0
1524 | 488.2212 | 0.001573818 | -40 | 722 | -802 | 0 | 0 | 0.001573818 | 0.001573818 | 0.001573818 | 0.001573818 | 0.001573818 | 0.001573818 | 0.001573818 | 0.001573818 | 0.001573818 | 0.001573818 | 0.001573818 | 0.001573818 | 0.001573818 | 0.001573818 | 0.001573818 | 0.001573818 | 0.001573818 | 0.001573818 | 0.001573818 | 0.001573818 | 0.001573818 | 0.001573818 | 0.001573818 | 0.001573818 | 0.001573818 | 0.001573818 | 0.001573818 | 0.001573818 | 0.001573818 | 0.001573818 | 0.001573818 | 0.001573818 | 0.001573818 | 0.001573818 | 0.001573818 | 0.001573818 | 0.001573818 | 0.001573818 | 0.001573818 | 0.001573818 | 0.001573818 | 0.001573818 | 0.001573818 | 0.001573818 | 0.001573818 | 0.001573818 | 0.001573818 | 0.001573818 | 0.001573818 | 0.001573818 | 0.001573818 | 0.001573818 | 0.001573818 | 0.001573818 | 0.001573818 | 0.001573818 | 0.001573818 | 0.001573818 | 0 | 0 | 0 | 0 | 0
1524 | 475.9148 | 0.001534148 | -30 | 732 | -792 | 0 | 0 | 0 | 0.001534148 | 0.001534148 | 0.001534148 | 0.001534148 | 0.001534148 | 0.001534148 | 0.001534148 | 0.001534148 | 0.001534148 | 0.001534148 | 0.001534148 | 0.001534148 | 0.001534148 | 0.001534148 | 0.001534148 | 0.001534148 | 0.001534148 | 0.001534148 | 0.001534148 | 0.001534148 | 0.001534148 | 0.001534148 | 0.001534148 | 0.001534148 | 0.001534148 | 0.001534148 | 0.001534148 | 0.001534148 | 0.001534148 | 0.001534148 | 0.001534148 | 0.001534148 | 0.001534148 | 0.001534148 | 0.001534148 | 0.001534148 | 0.001534148 | 0.001534148 | 0.001534148 | 0.001534148 | 0.001534148 | 0.001534148 | 0.001534148 | 0.001534148 | 0.001534148 | 0.001534148 | 0.001534148 | 0.001534148 | 0.001534148 | 0.001534148 | 0.001534148 | 0.001534148 | 0.001534148 | 0.001534148 | 0.001534148 | 0.001534148 | 0.001534148 | 0 | 0 | 0 | 0 | 0
1524 | 470.2506 | 0.001515889 | -20 | 742 | -782 | 0 | 0 | 0 | 0.001515889 | 0.001515889 | 0.001515889 | 0.001515889 | 0.001515889 | 0.001515889 | 0.001515889 | 0.001515889 | 0.001515889 | 0.001515889 | 0.001515889 | 0.001515889 | 0.001515889 | 0.001515889 | 0.001515889 | 0.001515889 | 0.001515889 | 0.001515889 | 0.001515889 | 0.001515889 | 0.001515889 | 0.001515889 | 0.001515889 | 0.001515889 | 0.001515889 | 0.001515889 | 0.001515889 | 0.001515889 | 0.001515889 | 0.001515889 | 0.001515889 | 0.001515889 | 0.001515889 | 0.001515889 | 0.001515889 | 0.001515889 | 0.001515889 | 0.001515889 | 0.001515889 | 0.001515889 | 0.001515889 | 0.001515889 | 0.001515889 | 0.001515889 | 0.001515889 | 0.001515889 | 0.001515889 | 0.001515889 | 0.001515889 | 0.001515889 | 0.001515889 | 0.001515889 | 0.001515889 | 0.001515889 | 0.001515889 | 0.001515889 | 0.001515889 | 0 | 0 | 0 | 0 | 0
1524 | 496.4558 | 0.001600363 | -10 | 752 | -772 | 0 | 0 | 0 | 0 | 0.001600363 | 0.001600363 | 0.001600363 | 0.001600363 | 0.001600363 | 0.001600363 | 0.001600363 | 0.001600363 | 0.001600363 | 0.001600363 | 0.001600363 | 0.001600363 | 0.001600363 | 0.001600363 | 0.001600363 | 0.001600363 | 0.001600363 | 0.001600363 | 0.001600363 | 0.001600363 | 0.001600363 | 0.001600363 | 0.001600363 | 0.001600363 | 0.001600363 | 0.001600363 | 0.001600363 | 0.001600363 | 0.001600363 | 0.001600363 | 0.001600363 | 0.001600363 | 0.001600363 | 0.001600363 | 0.001600363 | 0.001600363 | 0.001600363 | 0.001600363 | 0.001600363 | 0.001600363 | 0.001600363 | 0.001600363 | 0.001600363 | 0.001600363 | 0.001600363 | 0.001600363 | 0.001600363 | 0.001600363 | 0.001600363 | 0.001600363 | 0.001600363 | 0.001600363 | 0.001600363 | 0.001600363 | 0.001600363 | 0.001600363 | 0.001600363 | 0 | 0 | 0 | 0
1498 | 278.4903 | 0.0008977348 | 0 | 749 | -749 | 0 | 0 | 0 | 0 | 0.0008977348 | 0.0008977348 | 0.0008977348 | 0.0008977348 | 0.0008977348 | 0.0008977348 | 0.0008977348 | 0.0008977348 | 0.0008977348 | 0.0008977348 | 0.0008977348 | 0.0008977348 | 0.0008977348 | 0.0008977348 | 0.0008977348 | 0.0008977348 | 0.0008977348 | 0.0008977348 | 0.0008977348 | 0.0008977348 | 0.0008977348 | 0.0008977348 | 0.0008977348 | 0.0008977348 | 0.0008977348 | 0.0008977348 | 0.0008977348 | 0.0008977348 | 0.0008977348 | 0.0008977348 | 0.0008977348 | 0.0008977348 | 0.0008977348 | 0.0008977348 | 0.0008977348 | 0.0008977348 | 0.0008977348 | 0.0008977348 | 0.0008977348 | 0.0008977348 | 0.0008977348 | 0.0008977348 | 0.0008977348 | 0.0008977348 | 0.0008977348 | 0.0008977348 | 0.0008977348 | 0.0008977348 | 0.0008977348 | 0.0008977348 | 0.0008977348 | 0.0008977348 | 0.0008977348 | 0.0008977348 | 0.0008977348 | 0.0008977348 | 0.0008977348 | 0 | 0 | 0 | 0
1483 | 584.3727 | 0.00188377 | 10 | 751.5 | -731.5 | 0 | 0 | 0 | 0 | 0 | 0.00188377 | 0.00188377 | 0.00188377 | 0.00188377 | 0.00188377 | 0.00188377 | 0.00188377 | 0.00188377 | 0.00188377 | 0.00188377 | 0.00188377 | 0.00188377 | 0.00188377 | 0.00188377 | 0.00188377 | 0.00188377 | 0.00188377 | 0.00188377 | 0.00188377 | 0.00188377 | 0.00188377 | 0.00188377 | 0.00188377 | 0.00188377 | 0.00188377 | 0.00188377 | 0.00188377 | 0.00188377 | 0.00188377 | 0.00188377 | 0.00188377 | 0.00188377 | 0.00188377 | 0.00188377 | 0.00188377 | 0.00188377 | 0.00188377 | 0.00188377 | 0.00188377 | 0.00188377 | 0.00188377 | 0.00188377 | 0.00188377 | 0.00188377 | 0.00188377 | 0.00188377 | 0.00188377 | 0.00188377 | 0.00188377 | 0.00188377 | 0.00188377 | 0.00188377 | 0.00188377 | 0.00188377 | 0.00188377 | 0.00188377 | 0 | 0 | 0 | 0
1483 | 618.839 | 0.001994875 | 20 | 761.5 | -721.5 | 0 | 0 | 0 | 0 | 0 | 0.001994875 | 0.001994875 | 0.001994875 | 0.001994875 | 0.001994875 | 0.001994875 | 0.001994875 | 0.001994875 | 0.001994875 | 0.001994875 | 0.001994875 | 0.001994875 | 0.001994875 | 0.001994875 | 0.001994875 | 0.001994875 | 0.001994875 | 0.001994875 | 0.001994875 | 0.001994875 | 0.001994875 | 0.001994875 | 0.001994875 | 0.001994875 | 0.001994875 | 0.001994875 | 0.001994875 | 0.001994875 | 0.001994875 | 0.001994875 | 0.001994875 | 0.001994875 | 0.001994875 | 0.001994875 | 0.001994875 | 0.001994875 | 0.001994875 | 0.001994875 | 0.001994875 | 0.001994875 | 0.001994875 | 0.001994875 | 0.001994875 | 0.001994875 | 0.001994875 | 0.001994875 | 0.001994875 | 0.001994875 | 0.001994875 | 0.001994875 | 0.001994875 | 0.001994875 | 0.001994875 | 0.001994875 | 0.001994875 | 0.001994875 | 0 | 0 | 0 | 0
1483 | 609.2423 | 0.001963939 | 30 | 771.5 | -711.5 | 0 | 0 | 0 | 0 | 0 | 0 | 0.001963939 | 0.001963939 | 0.001963939 | 0.001963939 | 0.001963939 | 0.001963939 | 0.001963939 | 0.001963939 | 0.001963939 | 0.001963939 | 0.001963939 | 0.001963939 | 0.001963939 | 0.001963939 | 0.001963939 | 0.001963939 | 0.001963939 | 0.001963939 | 0.001963939 | 0.001963939 | 0.001963939 | 0.001963939 | 0.001963939 | 0.001963939 | 0.001963939 | 0.001963939 | 0.001963939 | 0.001963939 | 0.001963939 | 0.001963939 | 0.001963939 | 0.001963939 | 0.001963939 | 0.001963939 | 0.001963939 | 0.001963939 | 0.001963939 | 0.001963939 | 0.001963939 | 0.001963939 | 0.001963939 | 0.001963939 | 0.001963939 | 0.001963939 | 0.001963939 | 0.001963939 | 0.001963939 | 0.001963939 | 0.001963939 | 0.001963939 | 0.001963939 | 0.001963939 | 0.001963939 | 0.001963939 | 0.001963939 | 0 | 0 | 0 | 0
1483 | 581.0842 | 0.001873169 | 40 | 781.5 | -701.5 | 0 | 0 | 0 | 0 | 0 | 0 | 0.001873169 | 0.001873169 | 0.001873169 | 0.001873169 | 0.001873169 | 0.001873169 | 0.001873169 | 0.001873169 | 0.001873169 | 0.001873169 | 0.001873169 | 0.001873169 | 0.001873169 | 0.001873169 | 0.001873169 | 0.001873169 | 0.001873169 | 0.001873169 | 0.001873169 | 0.001873169 | 0.001873169 | 0.001873169 | 0.001873169 | 0.001873169 | 0.001873169 | 0.001873169 | 0.001873169 | 0.001873169 | 0.001873169 | 0.001873169 | 0.001873169 | 0.001873169 | 0.001873169 | 0.001873169 | 0.001873169 | 0.001873169 | 0.001873169 | 0.001873169 | 0.001873169 | 0.001873169 | 0.001873169 | 0.001873169 | 0.001873169 | 0.001873169 | 0.001873169 | 0.001873169 | 0.001873169 | 0.001873169 | 0.001873169 | 0.001873169 | 0.001873169 | 0.001873169 | 0.001873169 | 0.001873169 | 0.001873169 | 0.001873169 | 0 | 0 | 0
1483 | 605.4223 | 0.001951625 | 30 | 771.5 | -711.5 | 0 | 0 | 0 | 0 | 0 | 0 | 0.001951625 | 0.001951625 | 0.001951625 | 0.001951625 | 0.001951625 | 0.001951625 | 0.001951625 | 0.001951625 | 0.001951625 | 0.001951625 | 0.001951625 | 0.001951625 | 0.001951625 | 0.001951625 | 0.001951625 | 0.001951625 | 0.001951625 | 0.001951625 | 0.001951625 | 0.001951625 | 0.001951625 | 0.001951625 | 0.001951625 | 0.001951625 | 0.001951625 | 0.001951625 | 0.001951625 | 0.001951625 | 0.001951625 | 0.001951625 | 0.001951625 | 0.001951625 | 0.001951625 | 0.001951625 | 0.001951625 | 0.001951625 | 0.001951625 | 0.001951625 | 0.001951625 | 0.001951625 | 0.001951625 | 0.001951625 | 0.001951625 | 0.001951625 | 0.001951625 | 0.001951625 | 0.001951625 | 0.001951625 | 0.001951625 | 0.001951625 | 0.001951625 | 0.001951625 | 0.001951625 | 0.001951625 | 0.001951625 | 0 | 0 | 0 | 0
1483 | 603.727 | 0.00194616 | 20 | 761.5 | -721.5 | 0 | 0 | 0 | 0 | 0 | 0.00194616 | 0.00194616 | 0.00194616 | 0.00194616 | 0.00194616 | 0.00194616 | 0.00194616 | 0.00194616 | 0.00194616 | 0.00194616 | 0.00194616 | 0.00194616 | 0.00194616 | 0.00194616 | 0.00194616 | 0.00194616 | 0.00194616 | 0.00194616 | 0.00194616 | 0.00194616 | 0.00194616 | 0.00194616 | 0.00194616 | 0.00194616 | 0.00194616 | 0.00194616 | 0.00194616 | 0.00194616 | 0.00194616 | 0.00194616 | 0.00194616 | 0.00194616 | 0.00194616 | 0.00194616 | 0.00194616 | 0.00194616 | 0.00194616 | 0.00194616 | 0.00194616 | 0.00194616 | 0.00194616 | 0.00194616 | 0.00194616 | 0.00194616 | 0.00194616 | 0.00194616 | 0.00194616 | 0.00194616 | 0.00194616 | 0.00194616 | 0.00194616 | 0.00194616 | 0.00194616 | 0.00194616 | 0.00194616 | 0.00194616 | 0 | 0 | 0 | 0
1483 | 598.3776 | 0.001928916 | 10 | 751.5 | -731.5 | 0 | 0 | 0 | 0 | 0 | 0.001928916 | 0.001928916 | 0.001928916 | 0.001928916 | 0.001928916 | 0.001928916 | 0.001928916 | 0.001928916 | 0.001928916 | 0.001928916 | 0.001928916 | 0.001928916 | 0.001928916 | 0.001928916 | 0.001928916 | 0.001928916 | 0.001928916 | 0.001928916 | 0.001928916 | 0.001928916 | 0.001928916 | 0.001928916 | 0.001928916 | 0.001928916 | 0.001928916 | 0.001928916 | 0.001928916 | 0.001928916 | 0.001928916 | 0.001928916 | 0.001928916 | 0.001928916 | 0.001928916 | 0.001928916 | 0.001928916 | 0.001928916 | 0.001928916 | 0.001928916 | 0.001928916 | 0.001928916 | 0.001928916 | 0.001928916 | 0.001928916 | 0.001928916 | 0.001928916 | 0.001928916 | 0.001928916 | 0.001928916 | 0.001928916 | 0.001928916 | 0.001928916 | 0.001928916 | 0.001928916 | 0.001928916 | 0.001928916 | 0.001928916 | 0 | 0 | 0 | 0
1483 | 589.9285 | 0.00190168 | 0 | 741.5 | -741.5 | 0 | 0 | 0 | 0 | 0 | 0.00190168 | 0.00190168 | 0.00190168 | 0.00190168 | 0.00190168 | 0.00190168 | 0.00190168 | 0.00190168 | 0.00190168 | 0.00190168 | 0.00190168 | 0.00190168 | 0.00190168 | 0.00190168 | 0.00190168 | 0.00190168 | 0.00190168 | 0.00190168 | 0.00190168 | 0.00190168 | 0.00190168 | 0.00190168 | 0.00190168 | 0.00190168 | 0.00190168 | 0.00190168 | 0.00190168 | 0.00190168 | 0.00190168 | 0.00190168 | 0.00190168 | 0.00190168 | 0.00190168 | 0.00190168 | 0.00190168 | 0.00190168 | 0.00190168 | 0.00190168 | 0.00190168 | 0.00190168 | 0.00190168 | 0.00190168 | 0.00190168 | 0.00190168 | 0.00190168 | 0.00190168 | 0.00190168 | 0.00190168 | 0.00190168 | 0.00190168 | 0.00190168 | 0.00190168 | 0.00190168 | 0.00190168 | 0.00190168 | 0 | 0 | 0 | 0 | 0
1483 | 592.2654 | 0.001909213 | -10 | 731.5 | -751.5 | 0 | 0 | 0 | 0 | 0.001909213 | 0.001909213 | 0.001909213 | 0.001909213 | 0.001909213 | 0.001909213 | 0.001909213 | 0.001909213 | 0.001909213 | 0.001909213 | 0.001909213 | 0.001909213 | 0.001909213 | 0.001909213 | 0.001909213 | 0.001909213 | 0.001909213 | 0.001909213 | 0.001909213 | 0.001909213 | 0.001909213 | 0.001909213 | 0.001909213 | 0.001909213 | 0.001909213 | 0.001909213 | 0.001909213 | 0.001909213 | 0.001909213 | 0.001909213 | 0.001909213 | 0.001909213 | 0.001909213 | 0.001909213 | 0.001909213 | 0.001909213 | 0.001909213 | 0.001909213 | 0.001909213 | 0.001909213 | 0.001909213 | 0.001909213 | 0.001909213 | 0.001909213 | 0.001909213 | 0.001909213 | 0.001909213 | 0.001909213 | 0.001909213 | 0.001909213 | 0.001909213 | 0.001909213 | 0.001909213 | 0.001909213 | 0.001909213 | 0.001909213 | 0 | 0 | 0 | 0 | 0
1483 | 611.0303 | 0.001969703 | -20 | 721.5 | -761.5 | 0 | 0 | 0 | 0 | 0.001969703 | 0.001969703 | 0.001969703 | 0.001969703 | 0.001969703 | 0.001969703 | 0.001969703 | 0.001969703 | 0.001969703 | 0.001969703 | 0.001969703 | 0.001969703 | 0.001969703 | 0.001969703 | 0.001969703 | 0.001969703 | 0.001969703 | 0.001969703 | 0.001969703 | 0.001969703 | 0.001969703 | 0.001969703 | 0.001969703 | 0.001969703 | 0.001969703 | 0.001969703 | 0.001969703 | 0.001969703 | 0.001969703 | 0.001969703 | 0.001969703 | 0.001969703 | 0.001969703 | 0.001969703 | 0.001969703 | 0.001969703 | 0.001969703 | 0.001969703 | 0.001969703 | 0.001969703 | 0.001969703 | 0.001969703 | 0.001969703 | 0.001969703 | 0.001969703 | 0.001969703 | 0.001969703 | 0.001969703 | 0.001969703 | 0.001969703 | 0.001969703 | 0.001969703 | 0.001969703 | 0.001969703 | 0.001969703 | 0.001969703 | 0 | 0 | 0 | 0 | 0
1483 | 609.926 | 0.001966143 | -30 | 711.5 | -771.5 | 0 | 0 | 0 | 0 | 0.001966143 | 0.001966143 | 0.001966143 | 0.001966143 | 0.001966143 | 0.001966143 | 0.001966143 | 0.001966143 | 0.001966143 | 0.001966143 | 0.001966143 | 0.001966143 | 0.001966143 | 0.001966143 | 0.001966143 | 0.001966143 | 0.001966143 | 0.001966143 | 0.001966143 | 0.001966143 | 0.001966143 | 0.001966143 | 0.001966143 | 0.001966143 | 0.001966143 | 0.001966143 | 0.001966143 | 0.001966143 | 0.001966143 | 0.001966143 | 0.001966143 | 0.001966143 | 0.001966143 | 0.001966143 | 0.001966143 | 0.001966143 | 0.001966143 | 0.001966143 | 0.001966143 | 0.001966143 | 0.001966143 | 0.001966143 | 0.001966143 | 0.001966143 | 0.001966143 | 0.001966143 | 0.001966143 | 0.001966143 | 0.001966143 | 0.001966143 | 0.001966143 | 0.001966143 | 0.001966143 | 0.001966143 | 0.001966143 | 0 | 0 | 0 | 0 | 0 | 0
1483 | 627.5458 | 0.002022942 | -40 | 701.5 | -781.5 | 0 | 0 | 0 | 0.002022942 | 0.002022942 | 0.002022942 | 0.002022942 | 0.002022942 | 0.002022942 | 0.002022942 | 0.002022942 | 0.002022942 | 0.002022942 | 0.002022942 | 0.002022942 | 0.002022942 | 0.002022942 | 0.002022942 | 0.002022942 | 0.002022942 | 0.002022942 | 0.002022942 | 0.002022942 | 0.002022942 | 0.002022942 | 0.002022942 | 0.002022942 | 0.002022942 | 0.002022942 | 0.002022942 | 0.002022942 | 0.002022942 | 0.002022942 | 0.002022942 | 0.002022942 | 0.002022942 | 0.002022942 | 0.002022942 | 0.002022942 | 0.002022942 | 0.002022942 | 0.002022942 | 0.002022942 | 0.002022942 | 0.002022942 | 0.002022942 | 0.002022942 | 0.002022942 | 0.002022942 | 0.002022942 | 0.002022942 | 0.002022942 | 0.002022942 | 0.002022942 | 0.002022942 | 0.002022942 | 0.002022942 | 0.002022942 | 0.002022942 | 0 | 0 | 0 | 0 | 0 | 0
1483 | 613.1122 | 0.001976414 | -30 | 711.5 | -771.5 | 0 | 0 | 0 | 0 | 0.001976414 | 0.001976414 | 0.001976414 | 0.001976414 | 0.001976414 | 0.001976414 | 0.001976414 | 0.001976414 | 0.001976414 | 0.001976414 | 0.001976414 | 0.001976414 | 0.001976414 | 0.001976414 | 0.001976414 | 0.001976414 | 0.001976414 | 0.001976414 | 0.001976414 | 0.001976414 | 0.001976414 | 0.001976414 | 0.001976414 | 0.001976414 | 0.001976414 | 0.001976414 | 0.001976414 | 0.001976414 | 0.001976414 | 0.001976414 | 0.001976414 | 0.001976414 | 0.001976414 | 0.001976414 | 0.001976414 | 0.001976414 | 0.001976414 | 0.001976414 | 0.001976414 | 0.001976414 | 0.001976414 | 0.001976414 | 0.001976414 | 0.001976414 | 0.001976414 | 0.001976414 | 0.001976414 | 0.001976414 | 0.001976414 | 0.001976414 | 0.001976414 | 0.001976414 | 0.001976414 | 0.001976414 | 0.001976414 | 0 | 0 | 0 | 0 | 0 | 0
1483 | 579.2219 | 0.001867166 | -20 | 721.5 | -761.5 | 0 | 0 | 0 | 0 | 0.001867166 | 0.001867166 | 0.001867166 | 0.001867166 | 0.001867166 | 0.001867166 | 0.001867166 | 0.001867166 | 0.001867166 | 0.001867166 | 0.001867166 | 0.001867166 | 0.001867166 | 0.001867166 | 0.001867166 | 0.001867166 | 0.001867166 | 0.001867166 | 0.001867166 | 0.001867166 | 0.001867166 | 0.001867166 | 0.001867166 | 0.001867166 | 0.001867166 | 0.001867166 | 0.001867166 | 0.001867166 | 0.001867166 | 0.001867166 | 0.001867166 | 0.001867166 | 0.001867166 | 0.001867166 | 0.001867166 | 0.001867166 | 0.001867166 | 0.001867166 | 0.001867166 | 0.001867166 | 0.001867166 | 0.001867166 | 0.001867166 | 0.001867166 | 0.001867166 | 0.001867166 | 0.001867166 | 0.001867166 | 0.001867166 | 0.001867166 | 0.001867166 | 0.001867166 | 0.001867166 | 0.001867166 | 0.001867166 | 0.001867166 | 0 | 0 | 0 | 0 | 0
1483 | 630.6016 | 0.002032793 | -10 | 731.5 | -751.5 | 0 | 0 | 0 | 0 | 0.002032793 | 0.002032793 | 0.002032793 | 0.002032793 | 0.002032793 | 0.002032793 | 0.002032793 | 0.002032793 | 0.002032793 | 0.002032793 | 0.002032793 | 0.002032793 | 0.002032793 | 0.002032793 | 0.002032793 | 0.002032793 | 0.002032793 | 0.002032793 | 0.002032793 | 0.002032793 | 0.002032793 | 0.002032793 | 0.002032793 | 0.002032793 | 0.002032793 | 0.002032793 | 0.002032793 | 0.002032793 | 0.002032793 | 0.002032793 | 0.002032793 | 0.002032793 | 0.002032793 | 0.002032793 | 0.002032793 | 0.002032793 | 0.002032793 | 0.002032793 | 0.002032793 | 0.002032793 | 0.002032793 | 0.002032793 | 0.002032793 | 0.002032793 | 0.002032793 | 0.002032793 | 0.002032793 | 0.002032793 | 0.002032793 | 0.002032793 | 0.002032793 | 0.002032793 | 0.002032793 | 0.002032793 | 0.002032793 | 0.002032793 | 0 | 0 | 0 | 0 | 0
1463 | 713.6203 | 0.00230041 | 0 | 731.5 | -731.5 | 0 | 0 | 0 | 0 | 0 | 0.00230041 | 0.00230041 | 0.00230041 | 0.00230041 | 0.00230041 | 0.00230041 | 0.00230041 | 0.00230041 | 0.00230041 | 0.00230041 | 0.00230041 | 0.00230041 | 0.00230041 | 0.00230041 | 0.00230041 | 0.00230041 | 0.00230041 | 0.00230041 | 0.00230041 | 0.00230041 | 0.00230041 | 0.00230041 | 0.00230041 | 0.00230041 | 0.00230041 | 0.00230041 | 0.00230041 | 0.00230041 | 0.00230041 | 0.00230041 | 0.00230041 | 0.00230041 | 0.00230041 | 0.00230041 | 0.00230041 | 0.00230041 | 0.00230041 | 0.00230041 | 0.00230041 | 0.00230041 | 0.00230041 | 0.00230041 | 0.00230041 | 0.00230041 | 0.00230041 | 0.00230041 | 0.00230041 | 0.00230041 | 0.00230041 | 0.00230041 | 0.00230041 | 0.00230041 | 0.00230041 | 0.00230041 | 0.00230041 | 0 | 0 | 0 | 0 | 0
1463 | 754.4291 | 0.00243196 | 10 | 741.5 | -721.5 | 0 | 0 | 0 | 0 | 0 | 0.00243196 | 0.00243196 | 0.00243196 | 0.00243196 | 0.00243196 | 0.00243196 | 0.00243196 | 0.00243196 | 0.00243196 | 0.00243196 | 0.00243196 | 0.00243196 | 0.00243196 | 0.00243196 | 0.00243196 | 0.00243196 | 0.00243196 | 0.00243196 | 0.00243196 | 0.00243196 | 0.00243196 | 0.00243196 | 0.00243196 | 0.00243196 | 0.00243196 | 0.00243196 | 0.00243196 | 0.00243196 | 0.00243196 | 0.00243196 | 0.00243196 | 0.00243196 | 0.00243196 | 0.00243196 | 0.00243196 | 0.00243196 | 0.00243196 | 0.00243196 | 0.00243196 | 0.00243196 | 0.00243196 | 0.00243196 | 0.00243196 | 0.00243196 | 0.00243196 | 0.00243196 | 0.00243196 | 0.00243196 | 0.00243196 | 0.00243196 | 0.00243196 | 0.00243196 | 0.00243196 | 0.00243196 | 0.00243196 | 0 | 0 | 0 | 0 | 0
1463 | 773.5044 | 0.002493451 | 20 | 751.5 | -711.5 | 0 | 0 | 0 | 0 | 0 | 0 | 0.002493451 | 0.002493451 | 0.002493451 | 0.002493451 | 0.002493451 | 0.002493451 | 0.002493451 | 0.002493451 | 0.002493451 | 0.002493451 | 0.002493451 | 0.002493451 | 0.002493451 | 0.002493451 | 0.002493451 | 0.002493451 | 0.002493451 | 0.002493451 | 0.002493451 | 0.002493451 | 0.002493451 | 0.002493451 | 0.002493451 | 0.002493451 | 0.002493451 | 0.002493451 | 0.002493451 | 0.002493451 | 0.002493451 | 0.002493451 | 0.002493451 | 0.002493451 | 0.002493451 | 0.002493451 | 0.002493451 | 0.002493451 | 0.002493451 | 0.002493451 | 0.002493451 | 0.002493451 | 0.002493451 | 0.002493451 | 0.002493451 | 0.002493451 | 0.002493451 | 0.002493451 | 0.002493451 | 0.002493451 | 0.002493451 | 0.002493451 | 0.002493451 | 0.002493451 | 0.002493451 | 0.002493451 | 0.002493451 | 0 | 0 | 0 | 0
1463 | 817.3873 | 0.00263491 | 30 | 761.5 | -701.5 | 0 | 0 | 0 | 0 | 0 | 0 | 0.00263491 | 0.00263491 | 0.00263491 | 0.00263491 | 0.00263491 | 0.00263491 | 0.00263491 | 0.00263491 | 0.00263491 | 0.00263491 | 0.00263491 | 0.00263491 | 0.00263491 | 0.00263491 | 0.00263491 | 0.00263491 | 0.00263491 | 0.00263491 | 0.00263491 | 0.00263491 | 0.00263491 | 0.00263491 | 0.00263491 | 0.00263491 | 0.00263491 | 0.00263491 | 0.00263491 | 0.00263491 | 0.00263491 | 0.00263491 | 0.00263491 | 0.00263491 | 0.00263491 | 0.00263491 | 0.00263491 | 0.00263491 | 0.00263491 | 0.00263491 | 0.00263491 | 0.00263491 | 0.00263491 | 0.00263491 | 0.00263491 | 0.00263491 | 0.00263491 | 0.00263491 | 0.00263491 | 0.00263491 | 0.00263491 | 0.00263491 | 0.00263491 | 0.00263491 | 0.00263491 | 0.00263491 | 0.00263491 | 0 | 0 | 0 | 0
1463 | 798.3559 | 0.002573561 | 40 | 771.5 | -691.5 | 0 | 0 | 0 | 0 | 0 | 0 | 0 | 0.002573561 | 0.002573561 | 0.002573561 | 0.002573561 | 0.002573561 | 0.002573561 | 0.002573561 | 0.002573561 | 0.002573561 | 0.002573561 | 0.002573561 | 0.002573561 | 0.002573561 | 0.002573561 | 0.002573561 | 0.002573561 | 0.002573561 | 0.002573561 | 0.002573561 | 0.002573561 | 0.002573561 | 0.002573561 | 0.002573561 | 0.002573561 | 0.002573561 | 0.002573561 | 0.002573561 | 0.002573561 | 0.002573561 | 0.002573561 | 0.002573561 | 0.002573561 | 0.002573561 | 0.002573561 | 0.002573561 | 0.002573561 | 0.002573561 | 0.002573561 | 0.002573561 | 0.002573561 | 0.002573561 | 0.002573561 | 0.002573561 | 0.002573561 | 0.002573561 | 0.002573561 | 0.002573561 | 0.002573561 | 0.002573561 | 0.002573561 | 0.002573561 | 0.002573561 | 0.002573561 | 0.002573561 | 0 | 0 | 0 | 0
1463 | 812.7821 | 0.002620065 | 30 | 761.5 | -701.5 | 0 | 0 | 0 | 0 | 0 | 0 | 0.002620065 | 0.002620065 | 0.002620065 | 0.002620065 | 0.002620065 | 0.002620065 | 0.002620065 | 0.002620065 | 0.002620065 | 0.002620065 | 0.002620065 | 0.002620065 | 0.002620065 | 0.002620065 | 0.002620065 | 0.002620065 | 0.002620065 | 0.002620065 | 0.002620065 | 0.002620065 | 0.002620065 | 0.002620065 | 0.002620065 | 0.002620065 | 0.002620065 | 0.002620065 | 0.002620065 | 0.002620065 | 0.002620065 | 0.002620065 | 0.002620065 | 0.002620065 | 0.002620065 | 0.002620065 | 0.002620065 | 0.002620065 | 0.002620065 | 0.002620065 | 0.002620065 | 0.002620065 | 0.002620065 | 0.002620065 | 0.002620065 | 0.002620065 | 0.002620065 | 0.002620065 | 0.002620065 | 0.002620065 | 0.002620065 | 0.002620065 | 0.002620065 | 0.002620065 | 0.002620065 | 0.002620065 | 0.002620065 | 0 | 0 | 0 | 0
1463 | 782.3233 | 0.002521879 | 20 | 751.5 | -711.5 | 0 | 0 | 0 | 0 | 0 | 0 | 0.002521879 | 0.002521879 | 0.002521879 | 0.002521879 | 0.002521879 | 0.002521879 | 0.002521879 | 0.002521879 | 0.002521879 | 0.002521879 | 0.002521879 | 0.002521879 | 0.002521879 | 0.002521879 | 0.002521879 | 0.002521879 | 0.002521879 | 0.002521879 | 0.002521879 | 0.002521879 | 0.002521879 | 0.002521879 | 0.002521879 | 0.002521879 | 0.002521879 | 0.002521879 | 0.002521879 | 0.002521879 | 0.002521879 | 0.002521879 | 0.002521879 | 0.002521879 | 0.002521879 | 0.002521879 | 0.002521879 | 0.002521879 | 0.002521879 | 0.002521879 | 0.002521879 | 0.002521879 | 0.002521879 | 0.002521879 | 0.002521879 | 0.002521879 | 0.002521879 | 0.002521879 | 0.002521879 | 0.002521879 | 0.002521879 | 0.002521879 | 0.002521879 | 0.002521879 | 0.002521879 | 0.002521879 | 0.002521879 | 0 | 0 | 0 | 0
1463 | 836.8988 | 0.002697807 | 10 | 741.5 | -721.5 | 0 | 0 | 0 | 0 | 0 | 0.002697807 | 0.002697807 | 0.002697807 | 0.002697807 | 0.002697807 | 0.002697807 | 0.002697807 | 0.002697807 | 0.002697807 | 0.002697807 | 0.002697807 | 0.002697807 | 0.002697807 | 0.002697807 | 0.002697807 | 0.002697807 | 0.002697807 | 0.002697807 | 0.002697807 | 0.002697807 | 0.002697807 | 0.002697807 | 0.002697807 | 0.002697807 | 0.002697807 | 0.002697807 | 0.002697807 | 0.002697807 | 0.002697807 | 0.002697807 | 0.002697807 | 0.002697807 | 0.002697807 | 0.002697807 | 0.002697807 | 0.002697807 | 0.002697807 | 0.002697807 | 0.002697807 | 0.002697807 | 0.002697807 | 0.002697807 | 0.002697807 | 0.002697807 | 0.002697807 | 0.002697807 | 0.002697807 | 0.002697807 | 0.002697807 | 0.002697807 | 0.002697807 | 0.002697807 | 0.002697807 | 0.002697807 | 0.002697807 | 0 | 0 | 0 | 0 | 0
1463 | 768.8897 | 0.002478575 | 0 | 731.5 | -731.5 | 0 | 0 | 0 | 0 | 0 | 0.002478575 | 0.002478575 | 0.002478575 | 0.002478575 | 0.002478575 | 0.002478575 | 0.002478575 | 0.002478575 | 0.002478575 | 0.002478575 | 0.002478575 | 0.002478575 | 0.002478575 | 0.002478575 | 0.002478575 | 0.002478575 | 0.002478575 | 0.002478575 | 0.002478575 | 0.002478575 | 0.002478575 | 0.002478575 | 0.002478575 | 0.002478575 | 0.002478575 | 0.002478575 | 0.002478575 | 0.002478575 | 0.002478575 | 0.002478575 | 0.002478575 | 0.002478575 | 0.002478575 | 0.002478575 | 0.002478575 | 0.002478575 | 0.002478575 | 0.002478575 | 0.002478575 | 0.002478575 | 0.002478575 | 0.002478575 | 0.002478575 | 0.002478575 | 0.002478575 | 0.002478575 | 0.002478575 | 0.002478575 | 0.002478575 | 0.002478575 | 0.002478575 | 0.002478575 | 0.002478575 | 0.002478575 | 0.002478575 | 0 | 0 | 0 | 0 | 0
1463 | 815.1267 | 0.002627623 | -10 | 721.5 | -741.5 | 0 | 0 | 0 | 0 | 0 | 0.002627623 | 0.002627623 | 0.002627623 | 0.002627623 | 0.002627623 | 0.002627623 | 0.002627623 | 0.002627623 | 0.002627623 | 0.002627623 | 0.002627623 | 0.002627623 | 0.002627623 | 0.002627623 | 0.002627623 | 0.002627623 | 0.002627623 | 0.002627623 | 0.002627623 | 0.002627623 | 0.002627623 | 0.002627623 | 0.002627623 | 0.002627623 | 0.002627623 | 0.002627623 | 0.002627623 | 0.002627623 | 0.002627623 | 0.002627623 | 0.002627623 | 0.002627623 | 0.002627623 | 0.002627623 | 0.002627623 | 0.002627623 | 0.002627623 | 0.002627623 | 0.002627623 | 0.002627623 | 0.002627623 | 0.002627623 | 0.002627623 | 0.002627623 | 0.002627623 | 0.002627623 | 0.002627623 | 0.002627623 | 0.002627623 | 0.002627623 | 0.002627623 | 0.002627623 | 0.002627623 | 0.002627623 | 0.002627623 | 0 | 0 | 0 | 0 | 0
1463 | 781.002 | 0.00251762 | -20 | 711.5 | -751.5 | 0 | 0 | 0 | 0 | 0.00251762 | 0.00251762 | 0.00251762 | 0.00251762 | 0.00251762 | 0.00251762 | 0.00251762 | 0.00251762 | 0.00251762 | 0.00251762 | 0.00251762 | 0.00251762 | 0.00251762 | 0.00251762 | 0.00251762 | 0.00251762 | 0.00251762 | 0.00251762 | 0.00251762 | 0.00251762 | 0.00251762 | 0.00251762 | 0.00251762 | 0.00251762 | 0.00251762 | 0.00251762 | 0.00251762 | 0.00251762 | 0.00251762 | 0.00251762 | 0.00251762 | 0.00251762 | 0.00251762 | 0.00251762 | 0.00251762 | 0.00251762 | 0.00251762 | 0.00251762 | 0.00251762 | 0.00251762 | 0.00251762 | 0.00251762 | 0.00251762 | 0.00251762 | 0.00251762 | 0.00251762 | 0.00251762 | 0.00251762 | 0.00251762 | 0.00251762 | 0.00251762 | 0.00251762 | 0.00251762 | 0.00251762 | 0.00251762 | 0 | 0 | 0 | 0 | 0 | 0
1463 | 811.1948 | 0.002614948 | -30 | 701.5 | -761.5 | 0 | 0 | 0 | 0 | 0.002614948 | 0.002614948 | 0.002614948 | 0.002614948 | 0.002614948 | 0.002614948 | 0.002614948 | 0.002614948 | 0.002614948 | 0.002614948 | 0.002614948 | 0.002614948 | 0.002614948 | 0.002614948 | 0.002614948 | 0.002614948 | 0.002614948 | 0.002614948 | 0.002614948 | 0.002614948 | 0.002614948 | 0.002614948 | 0.002614948 | 0.002614948 | 0.002614948 | 0.002614948 | 0.002614948 | 0.002614948 | 0.002614948 | 0.002614948 | 0.002614948 | 0.002614948 | 0.002614948 | 0.002614948 | 0.002614948 | 0.002614948 | 0.002614948 | 0.002614948 | 0.002614948 | 0.002614948 | 0.002614948 | 0.002614948 | 0.002614948 | 0.002614948 | 0.002614948 | 0.002614948 | 0.002614948 | 0.002614948 | 0.002614948 | 0.002614948 | 0.002614948 | 0.002614948 | 0.002614948 | 0.002614948 | 0.002614948 | 0 | 0 | 0 | 0 | 0 | 0
1463 | 756.9118 | 0.002439963 | -40 | 691.5 | -771.5 | 0 | 0 | 0 | 0 | 0.002439963 | 0.002439963 | 0.002439963 | 0.002439963 | 0.002439963 | 0.002439963 | 0.002439963 | 0.002439963 | 0.002439963 | 0.002439963 | 0.002439963 | 0.002439963 | 0.002439963 | 0.002439963 | 0.002439963 | 0.002439963 | 0.002439963 | 0.002439963 | 0.002439963 | 0.002439963 | 0.002439963 | 0.002439963 | 0.002439963 | 0.002439963 | 0.002439963 | 0.002439963 | 0.002439963 | 0.002439963 | 0.002439963 | 0.002439963 | 0.002439963 | 0.002439963 | 0.002439963 | 0.002439963 | 0.002439963 | 0.002439963 | 0.002439963 | 0.002439963 | 0.002439963 | 0.002439963 | 0.002439963 | 0.002439963 | 0.002439963 | 0.002439963 | 0.002439963 | 0.002439963 | 0.002439963 | 0.002439963 | 0.002439963 | 0.002439963 | 0.002439963 | 0.002439963 | 0.002439963 | 0.002439963 | 0 | 0 | 0 | 0 | 0 | 0 | 0
1463 | 843.0712 | 0.002717704 | -30 | 701.5 | -761.5 | 0 | 0 | 0 | 0 | 0.002717704 | 0.002717704 | 0.002717704 | 0.002717704 | 0.002717704 | 0.002717704 | 0.002717704 | 0.002717704 | 0.002717704 | 0.002717704 | 0.002717704 | 0.002717704 | 0.002717704 | 0.002717704 | 0.002717704 | 0.002717704 | 0.002717704 | 0.002717704 | 0.002717704 | 0.002717704 | 0.002717704 | 0.002717704 | 0.002717704 | 0.002717704 | 0.002717704 | 0.002717704 | 0.002717704 | 0.002717704 | 0.002717704 | 0.002717704 | 0.002717704 | 0.002717704 | 0.002717704 | 0.002717704 | 0.002717704 | 0.002717704 | 0.002717704 | 0.002717704 | 0.002717704 | 0.002717704 | 0.002717704 | 0.002717704 | 0.002717704 | 0.002717704 | 0.002717704 | 0.002717704 | 0.002717704 | 0.002717704 | 0.002717704 | 0.002717704 | 0.002717704 | 0.002717704 | 0.002717704 | 0.002717704 | 0.002717704 | 0 | 0 | 0 | 0 | 0 | 0
1463 | 714.0861 | 0.002301911 | -20 | 711.5 | -751.5 | 0 | 0 | 0 | 0 | 0.002301911 | 0.002301911 | 0.002301911 | 0.002301911 | 0.002301911 | 0.002301911 | 0.002301911 | 0.002301911 | 0.002301911 | 0.002301911 | 0.002301911 | 0.002301911 | 0.002301911 | 0.002301911 | 0.002301911 | 0.002301911 | 0.002301911 | 0.002301911 | 0.002301911 | 0.002301911 | 0.002301911 | 0.002301911 | 0.002301911 | 0.002301911 | 0.002301911 | 0.002301911 | 0.002301911 | 0.002301911 | 0.002301911 | 0.002301911 | 0.002301911 | 0.002301911 | 0.002301911 | 0.002301911 | 0.002301911 | 0.002301911 | 0.002301911 | 0.002301911 | 0.002301911 | 0.002301911 | 0.002301911 | 0.002301911 | 0.002301911 | 0.002301911 | 0.002301911 | 0.002301911 | 0.002301911 | 0.002301911 | 0.002301911 | 0.002301911 | 0.002301911 | 0.002301911 | 0.002301911 | 0.002301911 | 0.002301911 | 0 | 0 | 0 | 0 | 0 | 0
1460 | 463.6797 | 0.001494707 | -10 | 720 | -740 | 0 | 0 | 0 | 0 | 0 | 0.001494707 | 0.001494707 | 0.001494707 | 0.001494707 | 0.001494707 | 0.001494707 | 0.001494707 | 0.001494707 | 0.001494707 | 0.001494707 | 0.001494707 | 0.001494707 | 0.001494707 | 0.001494707 | 0.001494707 | 0.001494707 | 0.001494707 | 0.001494707 | 0.001494707 | 0.001494707 | 0.001494707 | 0.001494707 | 0.001494707 | 0.001494707 | 0.001494707 | 0.001494707 | 0.001494707 | 0.001494707 | 0.001494707 | 0.001494707 | 0.001494707 | 0.001494707 | 0.001494707 | 0.001494707 | 0.001494707 | 0.001494707 | 0.001494707 | 0.001494707 | 0.001494707 | 0.001494707 | 0.001494707 | 0.001494707 | 0.001494707 | 0.001494707 | 0.001494707 | 0.001494707 | 0.001494707 | 0.001494707 | 0.001494707 | 0.001494707 | 0.001494707 | 0.001494707 | 0.001494707 | 0.001494707 | 0 | 0 | 0 | 0 | 0 | 0
1460 | 488.7267 | 0.001575448 | 0 | 730 | -730 | 0 | 0 | 0 | 0 | 0 | 0.001575448 | 0.001575448 | 0.001575448 | 0.001575448 | 0.001575448 | 0.001575448 | 0.001575448 | 0.001575448 | 0.001575448 | 0.001575448 | 0.001575448 | 0.001575448 | 0.001575448 | 0.001575448 | 0.001575448 | 0.001575448 | 0.001575448 | 0.001575448 | 0.001575448 | 0.001575448 | 0.001575448 | 0.001575448 | 0.001575448 | 0.001575448 | 0.001575448 | 0.001575448 | 0.001575448 | 0.001575448 | 0.001575448 | 0.001575448 | 0.001575448 | 0.001575448 | 0.001575448 | 0.001575448 | 0.001575448 | 0.001575448 | 0.001575448 | 0.001575448 | 0.001575448 | 0.001575448 | 0.001575448 | 0.001575448 | 0.001575448 | 0.001575448 | 0.001575448 | 0.001575448 | 0.001575448 | 0.001575448 | 0.001575448 | 0.001575448 | 0.001575448 | 0.001575448 | 0.001575448 | 0.001575448 | 0.001575448 | 0 | 0 | 0 | 0 | 0
1460 | 490.9745 | 0.001582694 | 10 | 740 | -720 | 0 | 0 | 0 | 0 | 0 | 0 | 0.001582694 | 0.001582694 | 0.001582694 | 0.001582694 | 0.001582694 | 0.001582694 | 0.001582694 | 0.001582694 | 0.001582694 | 0.001582694 | 0.001582694 | 0.001582694 | 0.001582694 | 0.001582694 | 0.001582694 | 0.001582694 | 0.001582694 | 0.001582694 | 0.001582694 | 0.001582694 | 0.001582694 | 0.001582694 | 0.001582694 | 0.001582694 | 0.001582694 | 0.001582694 | 0.001582694 | 0.001582694 | 0.001582694 | 0.001582694 | 0.001582694 | 0.001582694 | 0.001582694 | 0.001582694 | 0.001582694 | 0.001582694 | 0.001582694 | 0.001582694 | 0.001582694 | 0.001582694 | 0.001582694 | 0.001582694 | 0.001582694 | 0.001582694 | 0.001582694 | 0.001582694 | 0.001582694 | 0.001582694 | 0.001582694 | 0.001582694 | 0.001582694 | 0.001582694 | 0.001582694 | 0.001582694 | 0 | 0 | 0 | 0 | 0
1460 | 518.3319 | 0.001670883 | 20 | 750 | -710 | 0 | 0 | 0 | 0 | 0 | 0 | 0.001670883 | 0.001670883 | 0.001670883 | 0.001670883 | 0.001670883 | 0.001670883 | 0.001670883 | 0.001670883 | 0.001670883 | 0.001670883 | 0.001670883 | 0.001670883 | 0.001670883 | 0.001670883 | 0.001670883 | 0.001670883 | 0.001670883 | 0.001670883 | 0.001670883 | 0.001670883 | 0.001670883 | 0.001670883 | 0.001670883 | 0.001670883 | 0.001670883 | 0.001670883 | 0.001670883 | 0.001670883 | 0.001670883 | 0.001670883 | 0.001670883 | 0.001670883 | 0.001670883 | 0.001670883 | 0.001670883 | 0.001670883 | 0.001670883 | 0.001670883 | 0.001670883 | 0.001670883 | 0.001670883 | 0.001670883 | 0.001670883 | 0.001670883 | 0.001670883 | 0.001670883 | 0.001670883 | 0.001670883 | 0.001670883 | 0.001670883 | 0.001670883 | 0.001670883 | 0.001670883 | 0.001670883 | 0.001670883 | 0 | 0 | 0 | 0
1460 | 479.839 | 0.001546798 | 30 | 760 | -700 | 0 | 0 | 0 | 0 | 0 | 0 | 0.001546798 | 0.001546798 | 0.001546798 | 0.001546798 | 0.001546798 | 0.001546798 | 0.001546798 | 0.001546798 | 0.001546798 | 0.001546798 | 0.001546798 | 0.001546798 | 0.001546798 | 0.001546798 | 0.001546798 | 0.001546798 | 0.001546798 | 0.001546798 | 0.001546798 | 0.001546798 | 0.001546798 | 0.001546798 | 0.001546798 | 0.001546798 | 0.001546798 | 0.001546798 | 0.001546798 | 0.001546798 | 0.001546798 | 0.001546798 | 0.001546798 | 0.001546798 | 0.001546798 | 0.001546798 | 0.001546798 | 0.001546798 | 0.001546798 | 0.001546798 | 0.001546798 | 0.001546798 | 0.001546798 | 0.001546798 | 0.001546798 | 0.001546798 | 0.001546798 | 0.001546798 | 0.001546798 | 0.001546798 | 0.001546798 | 0.001546798 | 0.001546798 | 0.001546798 | 0.001546798 | 0.001546798 | 0.001546798 | 0 | 0 | 0 | 0
1460 | 479.1967 | 0.001544727 | 40 | 770 | -690 | 0 | 0 | 0 | 0 | 0 | 0 | 0 | 0.001544727 | 0.001544727 | 0.001544727 | 0.001544727 | 0.001544727 | 0.001544727 | 0.001544727 | 0.001544727 | 0.001544727 | 0.001544727 | 0.001544727 | 0.001544727 | 0.001544727 | 0.001544727 | 0.001544727 | 0.001544727 | 0.001544727 | 0.001544727 | 0.001544727 | 0.001544727 | 0.001544727 | 0.001544727 | 0.001544727 | 0.001544727 | 0.001544727 | 0.001544727 | 0.001544727 | 0.001544727 | 0.001544727 | 0.001544727 | 0.001544727 | 0.001544727 | 0.001544727 | 0.001544727 | 0.001544727 | 0.001544727 | 0.001544727 | 0.001544727 | 0.001544727 | 0.001544727 | 0.001544727 | 0.001544727 | 0.001544727 | 0.001544727 | 0.001544727 | 0.001544727 | 0.001544727 | 0.001544727 | 0.001544727 | 0.001544727 | 0.001544727 | 0.001544727 | 0.001544727 | 0.001544727 | 0 | 0 | 0 | 0
1460 | 506.3973 | 0.00163241 | 30 | 760 | -700 | 0 | 0 | 0 | 0 | 0 | 0 | 0.00163241 | 0.00163241 | 0.00163241 | 0.00163241 | 0.00163241 | 0.00163241 | 0.00163241 | 0.00163241 | 0.00163241 | 0.00163241 | 0.00163241 | 0.00163241 | 0.00163241 | 0.00163241 | 0.00163241 | 0.00163241 | 0.00163241 | 0.00163241 | 0.00163241 | 0.00163241 | 0.00163241 | 0.00163241 | 0.00163241 | 0.00163241 | 0.00163241 | 0.00163241 | 0.00163241 | 0.00163241 | 0.00163241 | 0.00163241 | 0.00163241 | 0.00163241 | 0.00163241 | 0.00163241 | 0.00163241 | 0.00163241 | 0.00163241 | 0.00163241 | 0.00163241 | 0.00163241 | 0.00163241 | 0.00163241 | 0.00163241 | 0.00163241 | 0.00163241 | 0.00163241 | 0.00163241 | 0.00163241 | 0.00163241 | 0.00163241 | 0.00163241 | 0.00163241 | 0.00163241 | 0.00163241 | 0.00163241 | 0 | 0 | 0 | 0
1455 | 802.1749 | 0.002585872 | 20 | 747.5 | -707.5 | 0 | 0 | 0 | 0 | 0 | 0 | 0.002585872 | 0.002585872 | 0.002585872 | 0.002585872 | 0.002585872 | 0.002585872 | 0.002585872 | 0.002585872 | 0.002585872 | 0.002585872 | 0.002585872 | 0.002585872 | 0.002585872 | 0.002585872 | 0.002585872 | 0.002585872 | 0.002585872 | 0.002585872 | 0.002585872 | 0.002585872 | 0.002585872 | 0.002585872 | 0.002585872 | 0.002585872 | 0.002585872 | 0.002585872 | 0.002585872 | 0.002585872 | 0.002585872 | 0.002585872 | 0.002585872 | 0.002585872 | 0.002585872 | 0.002585872 | 0.002585872 | 0.002585872 | 0.002585872 | 0.002585872 | 0.002585872 | 0.002585872 | 0.002585872 | 0.002585872 | 0.002585872 | 0.002585872 | 0.002585872 | 0.002585872 | 0.002585872 | 0.002585872 | 0.002585872 | 0.002585872 | 0.002585872 | 0.002585872 | 0.002585872 | 0.002585872 | 0 | 0 | 0 | 0 | 0
1455 | 862.3879 | 0.002779973 | 10 | 737.5 | -717.5 | 0 | 0 | 0 | 0 | 0 | 0 | 0.002779973 | 0.002779973 | 0.002779973 | 0.002779973 | 0.002779973 | 0.002779973 | 0.002779973 | 0.002779973 | 0.002779973 | 0.002779973 | 0.002779973 | 0.002779973 | 0.002779973 | 0.002779973 | 0.002779973 | 0.002779973 | 0.002779973 | 0.002779973 | 0.002779973 | 0.002779973 | 0.002779973 | 0.002779973 | 0.002779973 | 0.002779973 | 0.002779973 | 0.002779973 | 0.002779973 | 0.002779973 | 0.002779973 | 0.002779973 | 0.002779973 | 0.002779973 | 0.002779973 | 0.002779973 | 0.002779973 | 0.002779973 | 0.002779973 | 0.002779973 | 0.002779973 | 0.002779973 | 0.002779973 | 0.002779973 | 0.002779973 | 0.002779973 | 0.002779973 | 0.002779973 | 0.002779973 | 0.002779973 | 0.002779973 | 0.002779973 | 0.002779973 | 0.002779973 | 0.002779973 | 0.002779973 | 0 | 0 | 0 | 0 | 0
1446 | 329.0238 | 0.001060633 | 0 | 723 | -723 | 0 | 0 | 0 | 0 | 0 | 0.001060633 | 0.001060633 | 0.001060633 | 0.001060633 | 0.001060633 | 0.001060633 | 0.001060633 | 0.001060633 | 0.001060633 | 0.001060633 | 0.001060633 | 0.001060633 | 0.001060633 | 0.001060633 | 0.001060633 | 0.001060633 | 0.001060633 | 0.001060633 | 0.001060633 | 0.001060633 | 0.001060633 | 0.001060633 | 0.001060633 | 0.001060633 | 0.001060633 | 0.001060633 | 0.001060633 | 0.001060633 | 0.001060633 | 0.001060633 | 0.001060633 | 0.001060633 | 0.001060633 | 0.001060633 | 0.001060633 | 0.001060633 | 0.001060633 | 0.001060633 | 0.001060633 | 0.001060633 | 0.001060633 | 0.001060633 | 0.001060633 | 0.001060633 | 0.001060633 | 0.001060633 | 0.001060633 | 0.001060633 | 0.001060633 | 0.001060633 | 0.001060633 | 0.001060633 | 0.001060633 | 0.001060633 | 0.001060633 | 0 | 0 | 0 | 0 | 0
1446 | 339.707 | 0.001095071 | -10 | 713 | -733 | 0 | 0 | 0 | 0 | 0 | 0.001095071 | 0.001095071 | 0.001095071 | 0.001095071 | 0.001095071 | 0.001095071 | 0.001095071 | 0.001095071 | 0.001095071 | 0.001095071 | 0.001095071 | 0.001095071 | 0.001095071 | 0.001095071 | 0.001095071 | 0.001095071 | 0.001095071 | 0.001095071 | 0.001095071 | 0.001095071 | 0.001095071 | 0.001095071 | 0.001095071 | 0.001095071 | 0.001095071 | 0.001095071 | 0.001095071 | 0.001095071 | 0.001095071 | 0.001095071 | 0.001095071 | 0.001095071 | 0.001095071 | 0.001095071 | 0.001095071 | 0.001095071 | 0.001095071 | 0.001095071 | 0.001095071 | 0.001095071 | 0.001095071 | 0.001095071 | 0.001095071 | 0.001095071 | 0.001095071 | 0.001095071 | 0.001095071 | 0.001095071 | 0.001095071 | 0.001095071 | 0.001095071 | 0.001095071 | 0.001095071 | 0.001095071 | 0 | 0 | 0 | 0 | 0 | 0
1446 | 338.5657 | 0.001091392 | -20 | 703 | -743 | 0 | 0 | 0 | 0 | 0 | 0.001091392 | 0.001091392 | 0.001091392 | 0.001091392 | 0.001091392 | 0.001091392 | 0.001091392 | 0.001091392 | 0.001091392 | 0.001091392 | 0.001091392 | 0.001091392 | 0.001091392 | 0.001091392 | 0.001091392 | 0.001091392 | 0.001091392 | 0.001091392 | 0.001091392 | 0.001091392 | 0.001091392 | 0.001091392 | 0.001091392 | 0.001091392 | 0.001091392 | 0.001091392 | 0.001091392 | 0.001091392 | 0.001091392 | 0.001091392 | 0.001091392 | 0.001091392 | 0.001091392 | 0.001091392 | 0.001091392 | 0.001091392 | 0.001091392 | 0.001091392 | 0.001091392 | 0.001091392 | 0.001091392 | 0.001091392 | 0.001091392 | 0.001091392 | 0.001091392 | 0.001091392 | 0.001091392 | 0.001091392 | 0.001091392 | 0.001091392 | 0.001091392 | 0.001091392 | 0.001091392 | 0.001091392 | 0 | 0 | 0 | 0 | 0 | 0
1446 | 341.6121 | 0.001101213 | -30 | 693 | -753 | 0 | 0 | 0 | 0 | 0.001101213 | 0.001101213 | 0.001101213 | 0.001101213 | 0.001101213 | 0.001101213 | 0.001101213 | 0.001101213 | 0.001101213 | 0.001101213 | 0.001101213 | 0.001101213 | 0.001101213 | 0.001101213 | 0.001101213 | 0.001101213 | 0.001101213 | 0.001101213 | 0.001101213 | 0.001101213 | 0.001101213 | 0.001101213 | 0.001101213 | 0.001101213 | 0.001101213 | 0.001101213 | 0.001101213 | 0.001101213 | 0.001101213 | 0.001101213 | 0.001101213 | 0.001101213 | 0.001101213 | 0.001101213 | 0.001101213 | 0.001101213 | 0.001101213 | 0.001101213 | 0.001101213 | 0.001101213 | 0.001101213 | 0.001101213 | 0.001101213 | 0.001101213 | 0.001101213 | 0.001101213 | 0.001101213 | 0.001101213 | 0.001101213 | 0.001101213 | 0.001101213 | 0.001101213 | 0.001101213 | 0.001101213 | 0 | 0 | 0 | 0 | 0 | 0 | 0
1446 | 349.7088 | 0.001127313 | -40 | 683 | -763 | 0 | 0 | 0 | 0 | 0.001127313 | 0.001127313 | 0.001127313 | 0.001127313 | 0.001127313 | 0.001127313 | 0.001127313 | 0.001127313 | 0.001127313 | 0.001127313 | 0.001127313 | 0.001127313 | 0.001127313 | 0.001127313 | 0.001127313 | 0.001127313 | 0.001127313 | 0.001127313 | 0.001127313 | 0.001127313 | 0.001127313 | 0.001127313 | 0.001127313 | 0.001127313 | 0.001127313 | 0.001127313 | 0.001127313 | 0.001127313 | 0.001127313 | 0.001127313 | 0.001127313 | 0.001127313 | 0.001127313 | 0.001127313 | 0.001127313 | 0.001127313 | 0.001127313 | 0.001127313 | 0.001127313 | 0.001127313 | 0.001127313 | 0.001127313 | 0.001127313 | 0.001127313 | 0.001127313 | 0.001127313 | 0.001127313 | 0.001127313 | 0.001127313 | 0.001127313 | 0.001127313 | 0.001127313 | 0.001127313 | 0.001127313 | 0 | 0 | 0 | 0 | 0 | 0 | 0
1446 | 340.6113 | 0.001097986 | -30 | 693 | -753 | 0 | 0 | 0 | 0 | 0.001097986 | 0.001097986 | 0.001097986 | 0.001097986 | 0.001097986 | 0.001097986 | 0.001097986 | 0.001097986 | 0.001097986 | 0.001097986 | 0.001097986 | 0.001097986 | 0.001097986 | 0.001097986 | 0.001097986 | 0.001097986 | 0.001097986 | 0.001097986 | 0.001097986 | 0.001097986 | 0.001097986 | 0.001097986 | 0.001097986 | 0.001097986 | 0.001097986 | 0.001097986 | 0.001097986 | 0.001097986 | 0.001097986 | 0.001097986 | 0.001097986 | 0.001097986 | 0.001097986 | 0.001097986 | 0.001097986 | 0.001097986 | 0.001097986 | 0.001097986 | 0.001097986 | 0.001097986 | 0.001097986 | 0.001097986 | 0.001097986 | 0.001097986 | 0.001097986 | 0.001097986 | 0.001097986 | 0.001097986 | 0.001097986 | 0.001097986 | 0.001097986 | 0.001097986 | 0.001097986 | 0.001097986 | 0 | 0 | 0 | 0 | 0 | 0 | 0
1446 | 347.7085 | 0.001120865 | -20 | 703 | -743 | 0 | 0 | 0 | 0 | 0 | 0.001120865 | 0.001120865 | 0.001120865 | 0.001120865 | 0.001120865 | 0.001120865 | 0.001120865 | 0.001120865 | 0.001120865 | 0.001120865 | 0.001120865 | 0.001120865 | 0.001120865 | 0.001120865 | 0.001120865 | 0.001120865 | 0.001120865 | 0.001120865 | 0.001120865 | 0.001120865 | 0.001120865 | 0.001120865 | 0.001120865 | 0.001120865 | 0.001120865 | 0.001120865 | 0.001120865 | 0.001120865 | 0.001120865 | 0.001120865 | 0.001120865 | 0.001120865 | 0.001120865 | 0.001120865 | 0.001120865 | 0.001120865 | 0.001120865 | 0.001120865 | 0.001120865 | 0.001120865 | 0.001120865 | 0.001120865 | 0.001120865 | 0.001120865 | 0.001120865 | 0.001120865 | 0.001120865 | 0.001120865 | 0.001120865 | 0.001120865 | 0.001120865 | 0.001120865 | 0.001120865 | 0.001120865 | 0 | 0 | 0 | 0 | 0 | 0
1446 | 338.2456 | 0.001090361 | -10 | 713 | -733 | 0 | 0 | 0 | 0 | 0 | 0.001090361 | 0.001090361 | 0.001090361 | 0.001090361 | 0.001090361 | 0.001090361 | 0.001090361 | 0.001090361 | 0.001090361 | 0.001090361 | 0.001090361 | 0.001090361 | 0.001090361 | 0.001090361 | 0.001090361 | 0.001090361 | 0.001090361 | 0.001090361 | 0.001090361 | 0.001090361 | 0.001090361 | 0.001090361 | 0.001090361 | 0.001090361 | 0.001090361 | 0.001090361 | 0.001090361 | 0.001090361 | 0.001090361 | 0.001090361 | 0.001090361 | 0.001090361 | 0.001090361 | 0.001090361 | 0.001090361 | 0.001090361 | 0.001090361 | 0.001090361 | 0.001090361 | 0.001090361 | 0.001090361 | 0.001090361 | 0.001090361 | 0.001090361 | 0.001090361 | 0.001090361 | 0.001090361 | 0.001090361 | 0.001090361 | 0.001090361 | 0.001090361 | 0.001090361 | 0.001090361 | 0.001090361 | 0 | 0 | 0 | 0 | 0 | 0
1446 | 349.9276 | 0.001128018 | 0 | 723 | -723 | 0 | 0 | 0 | 0 | 0 | 0.001128018 | 0.001128018 | 0.001128018 | 0.001128018 | 0.001128018 | 0.001128018 | 0.001128018 | 0.001128018 | 0.001128018 | 0.001128018 | 0.001128018 | 0.001128018 | 0.001128018 | 0.001128018 | 0.001128018 | 0.001128018 | 0.001128018 | 0.001128018 | 0.001128018 | 0.001128018 | 0.001128018 | 0.001128018 | 0.001128018 | 0.001128018 | 0.001128018 | 0.001128018 | 0.001128018 | 0.001128018 | 0.001128018 | 0.001128018 | 0.001128018 | 0.001128018 | 0.001128018 | 0.001128018 | 0.001128018 | 0.001128018 | 0.001128018 | 0.001128018 | 0.001128018 | 0.001128018 | 0.001128018 | 0.001128018 | 0.001128018 | 0.001128018 | 0.001128018 | 0.001128018 | 0.001128018 | 0.001128018 | 0.001128018 | 0.001128018 | 0.001128018 | 0.001128018 | 0.001128018 | 0.001128018 | 0.001128018 | 0 | 0 | 0 | 0 | 0
1446 | 354.2522 | 0.001141959 | 10 | 733 | -713 | 0 | 0 | 0 | 0 | 0 | 0 | 0.001141959 | 0.001141959 | 0.001141959 | 0.001141959 | 0.001141959 | 0.001141959 | 0.001141959 | 0.001141959 | 0.001141959 | 0.001141959 | 0.001141959 | 0.001141959 | 0.001141959 | 0.001141959 | 0.001141959 | 0.001141959 | 0.001141959 | 0.001141959 | 0.001141959 | 0.001141959 | 0.001141959 | 0.001141959 | 0.001141959 | 0.001141959 | 0.001141959 | 0.001141959 | 0.001141959 | 0.001141959 | 0.001141959 | 0.001141959 | 0.001141959 | 0.001141959 | 0.001141959 | 0.001141959 | 0.001141959 | 0.001141959 | 0.001141959 | 0.001141959 | 0.001141959 | 0.001141959 | 0.001141959 | 0.001141959 | 0.001141959 | 0.001141959 | 0.001141959 | 0.001141959 | 0.001141959 | 0.001141959 | 0.001141959 | 0.001141959 | 0.001141959 | 0.001141959 | 0.001141959 | 0.001141959 | 0 | 0 | 0 | 0 | 0
1446 | 348.7507 | 0.001124224 | 20 | 743 | -703 | 0 | 0 | 0 | 0 | 0 | 0 | 0.001124224 | 0.001124224 | 0.001124224 | 0.001124224 | 0.001124224 | 0.001124224 | 0.001124224 | 0.001124224 | 0.001124224 | 0.001124224 | 0.001124224 | 0.001124224 | 0.001124224 | 0.001124224 | 0.001124224 | 0.001124224 | 0.001124224 | 0.001124224 | 0.001124224 | 0.001124224 | 0.001124224 | 0.001124224 | 0.001124224 | 0.001124224 | 0.001124224 | 0.001124224 | 0.001124224 | 0.001124224 | 0.001124224 | 0.001124224 | 0.001124224 | 0.001124224 | 0.001124224 | 0.001124224 | 0.001124224 | 0.001124224 | 0.001124224 | 0.001124224 | 0.001124224 | 0.001124224 | 0.001124224 | 0.001124224 | 0.001124224 | 0.001124224 | 0.001124224 | 0.001124224 | 0.001124224 | 0.001124224 | 0.001124224 | 0.001124224 | 0.001124224 | 0.001124224 | 0.001124224 | 0.001124224 | 0 | 0 | 0 | 0 | 0
1446 | 350.0297 | 0.001128347 | 30 | 753 | -693 | 0 | 0 | 0 | 0 | 0 | 0 | 0 | 0.001128347 | 0.001128347 | 0.001128347 | 0.001128347 | 0.001128347 | 0.001128347 | 0.001128347 | 0.001128347 | 0.001128347 | 0.001128347 | 0.001128347 | 0.001128347 | 0.001128347 | 0.001128347 | 0.001128347 | 0.001128347 | 0.001128347 | 0.001128347 | 0.001128347 | 0.001128347 | 0.001128347 | 0.001128347 | 0.001128347 | 0.001128347 | 0.001128347 | 0.001128347 | 0.001128347 | 0.001128347 | 0.001128347 | 0.001128347 | 0.001128347 | 0.001128347 | 0.001128347 | 0.001128347 | 0.001128347 | 0.001128347 | 0.001128347 | 0.001128347 | 0.001128347 | 0.001128347 | 0.001128347 | 0.001128347 | 0.001128347 | 0.001128347 | 0.001128347 | 0.001128347 | 0.001128347 | 0.001128347 | 0.001128347 | 0.001128347 | 0.001128347 | 0.001128347 | 0.001128347 | 0.001128347 | 0 | 0 | 0 | 0
1446 | 349.768 | 0.001127504 | 40 | 763 | -683 | 0 | 0 | 0 | 0 | 0 | 0 | 0 | 0.001127504 | 0.001127504 | 0.001127504 | 0.001127504 | 0.001127504 | 0.001127504 | 0.001127504 | 0.001127504 | 0.001127504 | 0.001127504 | 0.001127504 | 0.001127504 | 0.001127504 | 0.001127504 | 0.001127504 | 0.001127504 | 0.001127504 | 0.001127504 | 0.001127504 | 0.001127504 | 0.001127504 | 0.001127504 | 0.001127504 | 0.001127504 | 0.001127504 | 0.001127504 | 0.001127504 | 0.001127504 | 0.001127504 | 0.001127504 | 0.001127504 | 0.001127504 | 0.001127504 | 0.001127504 | 0.001127504 | 0.001127504 | 0.001127504 | 0.001127504 | 0.001127504 | 0.001127504 | 0.001127504 | 0.001127504 | 0.001127504 | 0.001127504 | 0.001127504 | 0.001127504 | 0.001127504 | 0.001127504 | 0.001127504 | 0.001127504 | 0.001127504 | 0.001127504 | 0.001127504 | 0.001127504 | 0 | 0 | 0 | 0
1446 | 353.9797 | 0.001141081 | 30 | 753 | -693 | 0 | 0 | 0 | 0 | 0 | 0 | 0 | 0.001141081 | 0.001141081 | 0.001141081 | 0.001141081 | 0.001141081 | 0.001141081 | 0.001141081 | 0.001141081 | 0.001141081 | 0.001141081 | 0.001141081 | 0.001141081 | 0.001141081 | 0.001141081 | 0.001141081 | 0.001141081 | 0.001141081 | 0.001141081 | 0.001141081 | 0.001141081 | 0.001141081 | 0.001141081 | 0.001141081 | 0.001141081 | 0.001141081 | 0.001141081 | 0.001141081 | 0.001141081 | 0.001141081 | 0.001141081 | 0.001141081 | 0.001141081 | 0.001141081 | 0.001141081 | 0.001141081 | 0.001141081 | 0.001141081 | 0.001141081 | 0.001141081 | 0.001141081 | 0.001141081 | 0.001141081 | 0.001141081 | 0.001141081 | 0.001141081 | 0.001141081 | 0.001141081 | 0.001141081 | 0.001141081 | 0.001141081 | 0.001141081 | 0.001141081 | 0.001141081 | 0.001141081 | 0 | 0 | 0 | 0
1430 | 404.6713 | 0.001304489 | 20 | 735 | -695 | 0 | 0 | 0 | 0 | 0 | 0 | 0.001304489 | 0.001304489 | 0.001304489 | 0.001304489 | 0.001304489 | 0.001304489 | 0.001304489 | 0.001304489 | 0.001304489 | 0.001304489 | 0.001304489 | 0.001304489 | 0.001304489 | 0.001304489 | 0.001304489 | 0.001304489 | 0.001304489 | 0.001304489 | 0.001304489 | 0.001304489 | 0.001304489 | 0.001304489 | 0.001304489 | 0.001304489 | 0.001304489 | 0.001304489 | 0.001304489 | 0.001304489 | 0.001304489 | 0.001304489 | 0.001304489 | 0.001304489 | 0.001304489 | 0.001304489 | 0.001304489 | 0.001304489 | 0.001304489 | 0.001304489 | 0.001304489 | 0.001304489 | 0.001304489 | 0.001304489 | 0.001304489 | 0.001304489 | 0.001304489 | 0.001304489 | 0.001304489 | 0.001304489 | 0.001304489 | 0.001304489 | 0.001304489 | 0.001304489 | 0.001304489 | 0.001304489 | 0 | 0 | 0 | 0 | 0
1443 | 578.4776 | 0.001864767 | 10 | 731.5 | -711.5 | 0 | 0 | 0 | 0 | 0 | 0 | 0.001864767 | 0.001864767 | 0.001864767 | 0.001864767 | 0.001864767 | 0.001864767 | 0.001864767 | 0.001864767 | 0.001864767 | 0.001864767 | 0.001864767 | 0.001864767 | 0.001864767 | 0.001864767 | 0.001864767 | 0.001864767 | 0.001864767 | 0.001864767 | 0.001864767 | 0.001864767 | 0.001864767 | 0.001864767 | 0.001864767 | 0.001864767 | 0.001864767 | 0.001864767 | 0.001864767 | 0.001864767 | 0.001864767 | 0.001864767 | 0.001864767 | 0.001864767 | 0.001864767 | 0.001864767 | 0.001864767 | 0.001864767 | 0.001864767 | 0.001864767 | 0.001864767 | 0.001864767 | 0.001864767 | 0.001864767 | 0.001864767 | 0.001864767 | 0.001864767 | 0.001864767 | 0.001864767 | 0.001864767 | 0.001864767 | 0.001864767 | 0.001864767 | 0.001864767 | 0.001864767 | 0.001864767 | 0 | 0 | 0 | 0 | 0
1410 | 501.2408 | 0.001615788 | 0 | 705 | -705 | 0 | 0 | 0 | 0 | 0 | 0 | 0.001615788 | 0.001615788 | 0.001615788 | 0.001615788 | 0.001615788 | 0.001615788 | 0.001615788 | 0.001615788 | 0.001615788 | 0.001615788 | 0.001615788 | 0.001615788 | 0.001615788 | 0.001615788 | 0.001615788 | 0.001615788 | 0.001615788 | 0.001615788 | 0.001615788 | 0.001615788 | 0.001615788 | 0.001615788 | 0.001615788 | 0.001615788 | 0.001615788 | 0.001615788 | 0.001615788 | 0.001615788 | 0.001615788 | 0.001615788 | 0.001615788 | 0.001615788 | 0.001615788 | 0.001615788 | 0.001615788 | 0.001615788 | 0.001615788 | 0.001615788 | 0.001615788 | 0.001615788 | 0.001615788 | 0.001615788 | 0.001615788 | 0.001615788 | 0.001615788 | 0.001615788 | 0.001615788 | 0.001615788 | 0.001615788 | 0.001615788 | 0.001615788 | 0.001615788 | 0.001615788 | 0 | 0 | 0 | 0 | 0 | 0
1410 | 521.8858 | 0.001682339 | -10 | 695 | -715 | 0 | 0 | 0 | 0 | 0 | 0 | 0.001682339 | 0.001682339 | 0.001682339 | 0.001682339 | 0.001682339 | 0.001682339 | 0.001682339 | 0.001682339 | 0.001682339 | 0.001682339 | 0.001682339 | 0.001682339 | 0.001682339 | 0.001682339 | 0.001682339 | 0.001682339 | 0.001682339 | 0.001682339 | 0.001682339 | 0.001682339 | 0.001682339 | 0.001682339 | 0.001682339 | 0.001682339 | 0.001682339 | 0.001682339 | 0.001682339 | 0.001682339 | 0.001682339 | 0.001682339 | 0.001682339 | 0.001682339 | 0.001682339 | 0.001682339 | 0.001682339 | 0.001682339 | 0.001682339 | 0.001682339 | 0.001682339 | 0.001682339 | 0.001682339 | 0.001682339 | 0.001682339 | 0.001682339 | 0.001682339 | 0.001682339 | 0.001682339 | 0.001682339 | 0.001682339 | 0.001682339 | 0.001682339 | 0.001682339 | 0.001682339 | 0 | 0 | 0 | 0 | 0 | 0
1392 | 703.4992 | 0.002267783 | -20 | 676 | -716 | 0 | 0 | 0 | 0 | 0 | 0 | 0.002267783 | 0.002267783 | 0.002267783 | 0.002267783 | 0.002267783 | 0.002267783 | 0.002267783 | 0.002267783 | 0.002267783 | 0.002267783 | 0.002267783 | 0.002267783 | 0.002267783 | 0.002267783 | 0.002267783 | 0.002267783 | 0.002267783 | 0.002267783 | 0.002267783 | 0.002267783 | 0.002267783 | 0.002267783 | 0.002267783 | 0.002267783 | 0.002267783 | 0.002267783 | 0.002267783 | 0.002267783 | 0.002267783 | 0.002267783 | 0.002267783 | 0.002267783 | 0.002267783 | 0.002267783 | 0.002267783 | 0.002267783 | 0.002267783 | 0.002267783 | 0.002267783 | 0.002267783 | 0.002267783 | 0.002267783 | 0.002267783 | 0.002267783 | 0.002267783 | 0.002267783 | 0.002267783 | 0.002267783 | 0.002267783 | 0.002267783 | 0.002267783 | 0.002267783 | 0 | 0 | 0 | 0 | 0 | 0 | 0
1299 | 766.043 | 0.002469398 | -30 | 619.5 | -679.5 | 0 | 0 | 0 | 0 | 0 | 0 | 0 | 0.002469398 | 0.002469398 | 0.002469398 | 0.002469398 | 0.002469398 | 0.002469398 | 0.002469398 | 0.002469398 | 0.002469398 | 0.002469398 | 0.002469398 | 0.002469398 | 0.002469398 | 0.002469398 | 0.002469398 | 0.002469398 | 0.002469398 | 0.002469398 | 0.002469398 | 0.002469398 | 0.002469398 | 0.002469398 | 0.002469398 | 0.002469398 | 0.002469398 | 0.002469398 | 0.002469398 | 0.002469398 | 0.002469398 | 0.002469398 | 0.002469398 | 0.002469398 | 0.002469398 | 0.002469398 | 0.002469398 | 0.002469398 | 0.002469398 | 0.002469398 | 0.002469398 | 0.002469398 | 0.002469398 | 0.002469398 | 0.002469398 | 0.002469398 | 0.002469398 | 0.002469398 | 0.002469398 | 0.002469398 | 0.002469398 | 0 | 0 | 0 | 0 | 0 | 0 | 0 | 0 | 0
1244 | 975.2304 | 0.00314373 | -40 | 582 | -662 | 0 | 0 | 0 | 0 | 0 | 0 | 0 | 0 | 0.00314373 | 0.00314373 | 0.00314373 | 0.00314373 | 0.00314373 | 0.00314373 | 0.00314373 | 0.00314373 | 0.00314373 | 0.00314373 | 0.00314373 | 0.00314373 | 0.00314373 | 0.00314373 | 0.00314373 | 0.00314373 | 0.00314373 | 0.00314373 | 0.00314373 | 0.00314373 | 0.00314373 | 0.00314373 | 0.00314373 | 0.00314373 | 0.00314373 | 0.00314373 | 0.00314373 | 0.00314373 | 0.00314373 | 0.00314373 | 0.00314373 | 0.00314373 | 0.00314373 | 0.00314373 | 0.00314373 | 0.00314373 | 0.00314373 | 0.00314373 | 0.00314373 | 0.00314373 | 0.00314373 | 0.00314373 | 0.00314373 | 0.00314373 | 0.00314373 | 0.00314373 | 0 | 0 | 0 | 0 | 0 | 0 | 0 | 0 | 0 | 0 | 0
1244 | 960.3141 | 0.003095646 | -30 | 592 | -652 | 0 | 0 | 0 | 0 | 0 | 0 | 0 | 0 | 0.003095646 | 0.003095646 | 0.003095646 | 0.003095646 | 0.003095646 | 0.003095646 | 0.003095646 | 0.003095646 | 0.003095646 | 0.003095646 | 0.003095646 | 0.003095646 | 0.003095646 | 0.003095646 | 0.003095646 | 0.003095646 | 0.003095646 | 0.003095646 | 0.003095646 | 0.003095646 | 0.003095646 | 0.003095646 | 0.003095646 | 0.003095646 | 0.003095646 | 0.003095646 | 0.003095646 | 0.003095646 | 0.003095646 | 0.003095646 | 0.003095646 | 0.003095646 | 0.003095646 | 0.003095646 | 0.003095646 | 0.003095646 | 0.003095646 | 0.003095646 | 0.003095646 | 0.003095646 | 0.003095646 | 0.003095646 | 0.003095646 | 0.003095646 | 0.003095646 | 0.003095646 | 0.003095646 | 0 | 0 | 0 | 0 | 0 | 0 | 0 | 0 | 0 | 0
1217 | 540.9749 | 0.001743874 | -20 | 588.5 | -628.5 | 0 | 0 | 0 | 0 | 0 | 0 | 0 | 0 | 0 | 0.001743874 | 0.001743874 | 0.001743874 | 0.001743874 | 0.001743874 | 0.001743874 | 0.001743874 | 0.001743874 | 0.001743874 | 0.001743874 | 0.001743874 | 0.001743874 | 0.001743874 | 0.001743874 | 0.001743874 | 0.001743874 | 0.001743874 | 0.001743874 | 0.001743874 | 0.001743874 | 0.001743874 | 0.001743874 | 0.001743874 | 0.001743874 | 0.001743874 | 0.001743874 | 0.001743874 | 0.001743874 | 0.001743874 | 0.001743874 | 0.001743874 | 0.001743874 | 0.001743874 | 0.001743874 | 0.001743874 | 0.001743874 | 0.001743874 | 0.001743874 | 0.001743874 | 0.001743874 | 0.001743874 | 0.001743874 | 0.001743874 | 0.001743874 | 0.001743874 | 0.001743874 | 0 | 0 | 0 | 0 | 0 | 0 | 0 | 0 | 0 | 0
1112 | 433.4002 | 0.001397099 | -10 | 546 | -566 | 0 | 0 | 0 | 0 | 0 | 0 | 0 | 0 | 0 | 0 | 0 | 0.001397099 | 0.001397099 | 0.001397099 | 0.001397099 | 0.001397099 | 0.001397099 | 0.001397099 | 0.001397099 | 0.001397099 | 0.001397099 | 0.001397099 | 0.001397099 | 0.001397099 | 0.001397099 | 0.001397099 | 0.001397099 | 0.001397099 | 0.001397099 | 0.001397099 | 0.001397099 | 0.001397099 | 0.001397099 | 0.001397099 | 0.001397099 | 0.001397099 | 0.001397099 | 0.001397099 | 0.001397099 | 0.001397099 | 0.001397099 | 0.001397099 | 0.001397099 | 0.001397099 | 0.001397099 | 0.001397099 | 0.001397099 | 0.001397099 | 0.001397099 | 0.001397099 | 0.001397099 | 0.001397099 | 0.001397099 | 0 | 0 | 0 | 0 | 0 | 0 | 0 | 0 | 0 | 0 | 0 | 0
1063 | 654.4758 | 0.002109753 | 0 | 531.5 | -531.5 | 0 | 0 | 0 | 0 | 0 | 0 | 0 | 0 | 0 | 0 | 0 | 0 | 0 | 0.002109753 | 0.002109753 | 0.002109753 | 0.002109753 | 0.002109753 | 0.002109753 | 0.002109753 | 0.002109753 | 0.002109753 | 0.002109753 | 0.002109753 | 0.002109753 | 0.002109753 | 0.002109753 | 0.002109753 | 0.002109753 | 0.002109753 | 0.002109753 | 0.002109753 | 0.002109753 | 0.002109753 | 0.002109753 | 0.002109753 | 0.002109753 | 0.002109753 | 0.002109753 | 0.002109753 | 0.002109753 | 0.002109753 | 0.002109753 | 0.002109753 | 0.002109753 | 0.002109753 | 0.002109753 | 0.002109753 | 0.002109753 | 0.002109753 | 0.002109753 | 0.002109753 | 0 | 0 | 0 | 0 | 0 | 0 | 0 | 0 | 0 | 0 | 0 | 0 | 0
1100 | 956.0027 | 0.003081748 | 10 | 560 | -540 | 0 | 0 | 0 | 0 | 0 | 0 | 0 | 0 | 0 | 0 | 0 | 0 | 0.003081748 | 0.003081748 | 0.003081748 | 0.003081748 | 0.003081748 | 0.003081748 | 0.003081748 | 0.003081748 | 0.003081748 | 0.003081748 | 0.003081748 | 0.003081748 | 0.003081748 | 0.003081748 | 0.003081748 | 0.003081748 | 0.003081748 | 0.003081748 | 0.003081748 | 0.003081748 | 0.003081748 | 0.003081748 | 0.003081748 | 0.003081748 | 0.003081748 | 0.003081748 | 0.003081748 | 0.003081748 | 0.003081748 | 0.003081748 | 0.003081748 | 0.003081748 | 0.003081748 | 0.003081748 | 0.003081748 | 0.003081748 | 0.003081748 | 0.003081748 | 0.003081748 | 0.003081748 | 0.003081748 | 0 | 0 | 0 | 0 | 0 | 0 | 0 | 0 | 0 | 0 | 0 | 0
1100 | 978.4954 | 0.003154255 | 20 | 570 | -530 | 0 | 0 | 0 | 0 | 0 | 0 | 0 | 0 | 0 | 0 | 0 | 0 | 0 | 0.003154255 | 0.003154255 | 0.003154255 | 0.003154255 | 0.003154255 | 0.003154255 | 0.003154255 | 0.003154255 | 0.003154255 | 0.003154255 | 0.003154255 | 0.003154255 | 0.003154255 | 0.003154255 | 0.003154255 | 0.003154255 | 0.003154255 | 0.003154255 | 0.003154255 | 0.003154255 | 0.003154255 | 0.003154255 | 0.003154255 | 0.003154255 | 0.003154255 | 0.003154255 | 0.003154255 | 0.003154255 | 0.003154255 | 0.003154255 | 0.003154255 | 0.003154255 | 0.003154255 | 0.003154255 | 0.003154255 | 0.003154255 | 0.003154255 | 0.003154255 | 0.003154255 | 0.003154255 | 0.003154255 | 0 | 0 | 0 | 0 | 0 | 0 | 0 | 0 | 0 | 0 | 0
1100 | 927.1196 | 0.002988641 | 30 | 580 | -520 | 0 | 0 | 0 | 0 | 0 | 0 | 0 | 0 | 0 | 0 | 0 | 0 | 0 | 0.002988641 | 0.002988641 | 0.002988641 | 0.002988641 | 0.002988641 | 0.002988641 | 0.002988641 | 0.002988641 | 0.002988641 | 0.002988641 | 0.002988641 | 0.002988641 | 0.002988641 | 0.002988641 | 0.002988641 | 0.002988641 | 0.002988641 | 0.002988641 | 0.002988641 | 0.002988641 | 0.002988641 | 0.002988641 | 0.002988641 | 0.002988641 | 0.002988641 | 0.002988641 | 0.002988641 | 0.002988641 | 0.002988641 | 0.002988641 | 0.002988641 | 0.002988641 | 0.002988641 | 0.002988641 | 0.002988641 | 0.002988641 | 0.002988641 | 0.002988641 | 0.002988641 | 0.002988641 | 0.002988641 | 0 | 0 | 0 | 0 | 0 | 0 | 0 | 0 | 0 | 0 | 0
976 | 731.4559 | 0.002357904 | 40 | 528 | -448 | 0 | 0 | 0 | 0 | 0 | 0 | 0 | 0 | 0 | 0 | 0 | 0 | 0 | 0 | 0 | 0 | 0.002357904 | 0.002357904 | 0.002357904 | 0.002357904 | 0.002357904 | 0.002357904 | 0.002357904 | 0.002357904 | 0.002357904 | 0.002357904 | 0.002357904 | 0.002357904 | 0.002357904 | 0.002357904 | 0.002357904 | 0.002357904 | 0.002357904 | 0.002357904 | 0.002357904 | 0.002357904 | 0.002357904 | 0.002357904 | 0.002357904 | 0.002357904 | 0.002357904 | 0.002357904 | 0.002357904 | 0.002357904 | 0.002357904 | 0.002357904 | 0.002357904 | 0.002357904 | 0.002357904 | 0.002357904 | 0.002357904 | 0.002357904 | 0 | 0 | 0 | 0 | 0 | 0 | 0 | 0 | 0 | 0 | 0 | 0 | 0
976 | 808.8584 | 0.002607417 | 30 | 518 | -458 | 0 | 0 | 0 | 0 | 0 | 0 | 0 | 0 | 0 | 0 | 0 | 0 | 0 | 0 | 0 | 0.002607417 | 0.002607417 | 0.002607417 | 0.002607417 | 0.002607417 | 0.002607417 | 0.002607417 | 0.002607417 | 0.002607417 | 0.002607417 | 0.002607417 | 0.002607417 | 0.002607417 | 0.002607417 | 0.002607417 | 0.002607417 | 0.002607417 | 0.002607417 | 0.002607417 | 0.002607417 | 0.002607417 | 0.002607417 | 0.002607417 | 0.002607417 | 0.002607417 | 0.002607417 | 0.002607417 | 0.002607417 | 0.002607417 | 0.002607417 | 0.002607417 | 0.002607417 | 0.002607417 | 0.002607417 | 0.002607417 | 0.002607417 | 0.002607417 | 0 | 0 | 0 | 0 | 0 | 0 | 0 | 0 | 0 | 0 | 0 | 0 | 0
937 | 651.9666 | 0.002101664 | 20 | 488.5 | -448.5 | 0 | 0 | 0 | 0 | 0 | 0 | 0 | 0 | 0 | 0 | 0 | 0 | 0 | 0 | 0 | 0 | 0.002101664 | 0.002101664 | 0.002101664 | 0.002101664 | 0.002101664 | 0.002101664 | 0.002101664 | 0.002101664 | 0.002101664 | 0.002101664 | 0.002101664 | 0.002101664 | 0.002101664 | 0.002101664 | 0.002101664 | 0.002101664 | 0.002101664 | 0.002101664 | 0.002101664 | 0.002101664 | 0.002101664 | 0.002101664 | 0.002101664 | 0.002101664 | 0.002101664 | 0.002101664 | 0.002101664 | 0.002101664 | 0.002101664 | 0.002101664 | 0.002101664 | 0.002101664 | 0.002101664 | 0.002101664 | 0.002101664 | 0 | 0 | 0 | 0 | 0 | 0 | 0 | 0 | 0 | 0 | 0 | 0 | 0 | 0
937 | 661.6229 | 0.002132792 | 10 | 478.5 | -458.5 | 0 | 0 | 0 | 0 | 0 | 0 | 0 | 0 | 0 | 0 | 0 | 0 | 0 | 0 | 0 | 0.002132792 | 0.002132792 | 0.002132792 | 0.002132792 | 0.002132792 | 0.002132792 | 0.002132792 | 0.002132792 | 0.002132792 | 0.002132792 | 0.002132792 | 0.002132792 | 0.002132792 | 0.002132792 | 0.002132792 | 0.002132792 | 0.002132792 | 0.002132792 | 0.002132792 | 0.002132792 | 0.002132792 | 0.002132792 | 0.002132792 | 0.002132792 | 0.002132792 | 0.002132792 | 0.002132792 | 0.002132792 | 0.002132792 | 0.002132792 | 0.002132792 | 0.002132792 | 0.002132792 | 0.002132792 | 0.002132792 | 0 | 0 | 0 | 0 | 0 | 0 | 0 | 0 | 0 | 0 | 0 | 0 | 0 | 0 | 0
933 | 332.2965 | 0.001071183 | 0 | 466.5 | -466.5 | 0 | 0 | 0 | 0 | 0 | 0 | 0 | 0 | 0 | 0 | 0 | 0 | 0 | 0 | 0 | 0.001071183 | 0.001071183 | 0.001071183 | 0.001071183 | 0.001071183 | 0.001071183 | 0.001071183 | 0.001071183 | 0.001071183 | 0.001071183 | 0.001071183 | 0.001071183 | 0.001071183 | 0.001071183 | 0.001071183 | 0.001071183 | 0.001071183 | 0.001071183 | 0.001071183 | 0.001071183 | 0.001071183 | 0.001071183 | 0.001071183 | 0.001071183 | 0.001071183 | 0.001071183 | 0.001071183 | 0.001071183 | 0.001071183 | 0.001071183 | 0.001071183 | 0.001071183 | 0.001071183 | 0.001071183 | 0.001071183 | 0 | 0 | 0 | 0 | 0 | 0 | 0 | 0 | 0 | 0 | 0 | 0 | 0 | 0 | 0
933 | 440.3864 | 0.001419619 | -10 | 456.5 | -476.5 | 0 | 0 | 0 | 0 | 0 | 0 | 0 | 0 | 0 | 0 | 0 | 0 | 0 | 0 | 0 | 0.001419619 | 0.001419619 | 0.001419619 | 0.001419619 | 0.001419619 | 0.001419619 | 0.001419619 | 0.001419619 | 0.001419619 | 0.001419619 | 0.001419619 | 0.001419619 | 0.001419619 | 0.001419619 | 0.001419619 | 0.001419619 | 0.001419619 | 0.001419619 | 0.001419619 | 0.001419619 | 0.001419619 | 0.001419619 | 0.001419619 | 0.001419619 | 0.001419619 | 0.001419619 | 0.001419619 | 0.001419619 | 0.001419619 | 0.001419619 | 0.001419619 | 0.001419619 | 0.001419619 | 0.001419619 | 0.001419619 | 0 | 0 | 0 | 0 | 0 | 0 | 0 | 0 | 0 | 0 | 0 | 0 | 0 | 0 | 0
933 | 448.6109 | 0.001446132 | -20 | 446.5 | -486.5 | 0 | 0 | 0 | 0 | 0 | 0 | 0 | 0 | 0 | 0 | 0 | 0 | 0 | 0 | 0.001446132 | 0.001446132 | 0.001446132 | 0.001446132 | 0.001446132 | 0.001446132 | 0.001446132 | 0.001446132 | 0.001446132 | 0.001446132 | 0.001446132 | 0.001446132 | 0.001446132 | 0.001446132 | 0.001446132 | 0.001446132 | 0.001446132 | 0.001446132 | 0.001446132 | 0.001446132 | 0.001446132 | 0.001446132 | 0.001446132 | 0.001446132 | 0.001446132 | 0.001446132 | 0.001446132 | 0.001446132 | 0.001446132 | 0.001446132 | 0.001446132 | 0.001446132 | 0.001446132 | 0.001446132 | 0.001446132 | 0 | 0 | 0 | 0 | 0 | 0 | 0 | 0 | 0 | 0 | 0 | 0 | 0 | 0 | 0 | 0
901 | 467.9236 | 0.001508387 | -30 | 420.5 | -480.5 | 0 | 0 | 0 | 0 | 0 | 0 | 0 | 0 | 0 | 0 | 0 | 0 | 0 | 0 | 0 | 0.001508387 | 0.001508387 | 0.001508387 | 0.001508387 | 0.001508387 | 0.001508387 | 0.001508387 | 0.001508387 | 0.001508387 | 0.001508387 | 0.001508387 | 0.001508387 | 0.001508387 | 0.001508387 | 0.001508387 | 0.001508387 | 0.001508387 | 0.001508387 | 0.001508387 | 0.001508387 | 0.001508387 | 0.001508387 | 0.001508387 | 0.001508387 | 0.001508387 | 0.001508387 | 0.001508387 | 0.001508387 | 0.001508387 | 0.001508387 | 0.001508387 | 0.001508387 | 0.001508387 | 0 | 0 | 0 | 0 | 0 | 0 | 0 | 0 | 0 | 0 | 0 | 0 | 0 | 0 | 0 | 0 | 0
901 | 454.2171 | 0.001464203 | -40 | 410.5 | -490.5 | 0 | 0 | 0 | 0 | 0 | 0 | 0 | 0 | 0 | 0 | 0 | 0 | 0 | 0 | 0.001464203 | 0.001464203 | 0.001464203 | 0.001464203 | 0.001464203 | 0.001464203 | 0.001464203 | 0.001464203 | 0.001464203 | 0.001464203 | 0.001464203 | 0.001464203 | 0.001464203 | 0.001464203 | 0.001464203 | 0.001464203 | 0.001464203 | 0.001464203 | 0.001464203 | 0.001464203 | 0.001464203 | 0.001464203 | 0.001464203 | 0.001464203 | 0.001464203 | 0.001464203 | 0.001464203 | 0.001464203 | 0.001464203 | 0.001464203 | 0.001464203 | 0.001464203 | 0.001464203 | 0.001464203 | 0 | 0 | 0 | 0 | 0 | 0 | 0 | 0 | 0 | 0 | 0 | 0 | 0 | 0 | 0 | 0 | 0
901 | 457.9169 | 0.00147613 | -30 | 420.5 | -480.5 | 0 | 0 | 0 | 0 | 0 | 0 | 0 | 0 | 0 | 0 | 0 | 0 | 0 | 0 | 0 | 0.00147613 | 0.00147613 | 0.00147613 | 0.00147613 | 0.00147613 | 0.00147613 | 0.00147613 | 0.00147613 | 0.00147613 | 0.00147613 | 0.00147613 | 0.00147613 | 0.00147613 | 0.00147613 | 0.00147613 | 0.00147613 | 0.00147613 | 0.00147613 | 0.00147613 | 0.00147613 | 0.00147613 | 0.00147613 | 0.00147613 | 0.00147613 | 0.00147613 | 0.00147613 | 0.00147613 | 0.00147613 | 0.00147613 | 0.00147613 | 0.00147613 | 0.00147613 | 0.00147613 | 0 | 0 | 0 | 0 | 0 | 0 | 0 | 0 | 0 | 0 | 0 | 0 | 0 | 0 | 0 | 0 | 0
889 | 548.3145 | 0.001767534 | -20 | 424.5 | -464.5 | 0 | 0 | 0 | 0 | 0 | 0 | 0 | 0 | 0 | 0 | 0 | 0 | 0 | 0 | 0 | 0.001767534 | 0.001767534 | 0.001767534 | 0.001767534 | 0.001767534 | 0.001767534 | 0.001767534 | 0.001767534 | 0.001767534 | 0.001767534 | 0.001767534 | 0.001767534 | 0.001767534 | 0.001767534 | 0.001767534 | 0.001767534 | 0.001767534 | 0.001767534 | 0.001767534 | 0.001767534 | 0.001767534 | 0.001767534 | 0.001767534 | 0.001767534 | 0.001767534 | 0.001767534 | 0.001767534 | 0.001767534 | 0.001767534 | 0.001767534 | 0.001767534 | 0.001767534 | 0.001767534 | 0 | 0 | 0 | 0 | 0 | 0 | 0 | 0 | 0 | 0 | 0 | 0 | 0 | 0 | 0 | 0 | 0
889 | 565.7394 | 0.001823704 | -10 | 434.5 | -454.5 | 0 | 0 | 0 | 0 | 0 | 0 | 0 | 0 | 0 | 0 | 0 | 0 | 0 | 0 | 0 | 0.001823704 | 0.001823704 | 0.001823704 | 0.001823704 | 0.001823704 | 0.001823704 | 0.001823704 | 0.001823704 | 0.001823704 | 0.001823704 | 0.001823704 | 0.001823704 | 0.001823704 | 0.001823704 | 0.001823704 | 0.001823704 | 0.001823704 | 0.001823704 | 0.001823704 | 0.001823704 | 0.001823704 | 0.001823704 | 0.001823704 | 0.001823704 | 0.001823704 | 0.001823704 | 0.001823704 | 0.001823704 | 0.001823704 | 0.001823704 | 0.001823704 | 0.001823704 | 0.001823704 | 0.001823704 | 0 | 0 | 0 | 0 | 0 | 0 | 0 | 0 | 0 | 0 | 0 | 0 | 0 | 0 | 0 | 0

## F6bottom
[6 empty] | 0 | 1 | 2 | 3 | 4 | 5 | 6 | 7 | 8 | 9 | 10 | 11 | 12 | 13 | 14 | 15 | 16 | 17 | 18 | 19 | 20 | 21 | 22 | 23 | 24 | 25 | 26 | 27 | 28 | 29 | 30 | 31 | 32 | 33 | 34 | 35 | 36 | 37 | 38 | 39 | 40 | 41 | 42 | 43 | 44 | 45 | 46 | 47 | 48 | 49 | 50 | 51 | 52 | 53 | 54 | 55 | 56 | 57 | 58 | 59 | 60 | 61 | 62 | 63 | 64
ord_wdt | alpha | alpha/k | WROLL_SHIFT_POS_6 | Width1 | Width2 | -855.04 | -828.32 | -801.6 | -774.88 | -748.16 | -721.44 | -694.72 | -668 | -641.28 | -614.56 | -587.84 | -561.12 | -534.4 | -507.68 | -480.96 | -454.24 | -427.52 | -400.8 | -374.08 | -347.36 | -320.64 | -293.92 | -267.2 | -240.48 | -213.76 | -187.04 | -160.32 | -133.6 | -106.88 | -80.16 | -53.44 | -26.72 | 0 | 26.72 | 53.44 | 80.16 | 106.88 | 133.6 | 160.32 | 187.04 | 213.76 | 240.48 | 267.2 | 293.92 | 320.64 | 347.36 | 374.08 | 400.8 | 427.52 | 454.24 | 480.96 | 507.68 | 534.4 | 561.12 | 587.84 | 614.56 | 641.28 | 668 | 694.72 | 721.44 | 748.16 | 774.88 | 801.6 | 828.32 | 855.04
938 | 586.8791 | 0.001814692 | 0 | 469 | -469 | 0 | 0 | 0 | 0 | 0 | 0 | 0 | 0 | 0 | 0 | 0 | 0 | 0 | 0 | 0 | 0.001814692 | 0.001814692 | 0.001814692 | 0.001814692 | 0.001814692 | 0.001814692 | 0.001814692 | 0.001814692 | 0.001814692 | 0.001814692 | 0.001814692 | 0.001814692 | 0.001814692 | 0.001814692 | 0.001814692 | 0.001814692 | 0.001814692 | 0.001814692 | 0.001814692 | 0.001814692 | 0.001814692 | 0.001814692 | 0.001814692 | 0.001814692 | 0.001814692 | 0.001814692 | 0.001814692 | 0.001814692 | 0.001814692 | 0.001814692 | 0.001814692 | 0.001814692 | 0.001814692 | 0.001814692 | 0.001814692 | 0 | 0 | 0 | 0 | 0 | 0 | 0 | 0 | 0 | 0 | 0 | 0 | 0 | 0 | 0
940 | 579.2402 | 0.001791071 | 0 | 470 | -470 | 0 | 0 | 0 | 0 | 0 | 0 | 0 | 0 | 0 | 0 | 0 | 0 | 0 | 0 | 0 | 0.001791071 | 0.001791071 | 0.001791071 | 0.001791071 | 0.001791071 | 0.001791071 | 0.001791071 | 0.001791071 | 0.001791071 | 0.001791071 | 0.001791071 | 0.001791071 | 0.001791071 | 0.001791071 | 0.001791071 | 0.001791071 | 0.001791071 | 0.001791071 | 0.001791071 | 0.001791071 | 0.001791071 | 0.001791071 | 0.001791071 | 0.001791071 | 0.001791071 | 0.001791071 | 0.001791071 | 0.001791071 | 0.001791071 | 0.001791071 | 0.001791071 | 0.001791071 | 0.001791071 | 0.001791071 | 0.001791071 | 0 | 0 | 0 | 0 | 0 | 0 | 0 | 0 | 0 | 0 | 0 | 0 | 0 | 0 | 0
940 | 691.8436 | 0.002139253 | 0 | 470 | -470 | 0 | 0 | 0 | 0 | 0 | 0 | 0 | 0 | 0 | 0 | 0 | 0 | 0 | 0 | 0 | 0.002139253 | 0.002139253 | 0.002139253 | 0.002139253 | 0.002139253 | 0.002139253 | 0.002139253 | 0.002139253 | 0.002139253 | 0.002139253 | 0.002139253 | 0.002139253 | 0.002139253 | 0.002139253 | 0.002139253 | 0.002139253 | 0.002139253 | 0.002139253 | 0.002139253 | 0.002139253 | 0.002139253 | 0.002139253 | 0.002139253 | 0.002139253 | 0.002139253 | 0.002139253 | 0.002139253 | 0.002139253 | 0.002139253 | 0.002139253 | 0.002139253 | 0.002139253 | 0.002139253 | 0.002139253 | 0.002139253 | 0 | 0 | 0 | 0 | 0 | 0 | 0 | 0 | 0 | 0 | 0 | 0 | 0 | 0 | 0
940 | 634.4448 | 0.00196177 | 0 | 470 | -470 | 0 | 0 | 0 | 0 | 0 | 0 | 0 | 0 | 0 | 0 | 0 | 0 | 0 | 0 | 0 | 0.00196177 | 0.00196177 | 0.00196177 | 0.00196177 | 0.00196177 | 0.00196177 | 0.00196177 | 0.00196177 | 0.00196177 | 0.00196177 | 0.00196177 | 0.00196177 | 0.00196177 | 0.00196177 | 0.00196177 | 0.00196177 | 0.00196177 | 0.00196177 | 0.00196177 | 0.00196177 | 0.00196177 | 0.00196177 | 0.00196177 | 0.00196177 | 0.00196177 | 0.00196177 | 0.00196177 | 0.00196177 | 0.00196177 | 0.00196177 | 0.00196177 | 0.00196177 | 0.00196177 | 0.00196177 | 0.00196177 | 0 | 0 | 0 | 0 | 0 | 0 | 0 | 0 | 0 | 0 | 0 | 0 | 0 | 0 | 0
1019 | 478.2917 | 0.001478928 | 0 | 509.5 | -509.5 | 0 | 0 | 0 | 0 | 0 | 0 | 0 | 0 | 0 | 0 | 0 | 0 | 0 | 0.001478928 | 0.001478928 | 0.001478928 | 0.001478928 | 0.001478928 | 0.001478928 | 0.001478928 | 0.001478928 | 0.001478928 | 0.001478928 | 0.001478928 | 0.001478928 | 0.001478928 | 0.001478928 | 0.001478928 | 0.001478928 | 0.001478928 | 0.001478928 | 0.001478928 | 0.001478928 | 0.001478928 | 0.001478928 | 0.001478928 | 0.001478928 | 0.001478928 | 0.001478928 | 0.001478928 | 0.001478928 | 0.001478928 | 0.001478928 | 0.001478928 | 0.001478928 | 0.001478928 | 0.001478928 | 0.001478928 | 0.001478928 | 0.001478928 | 0.001478928 | 0.001478928 | 0 | 0 | 0 | 0 | 0 | 0 | 0 | 0 | 0 | 0 | 0 | 0 | 0
1132 | 320.9417 | 0.0009923854 | -10 | 576 | -556 | 0 | 0 | 0 | 0 | 0 | 0 | 0 | 0 | 0 | 0 | 0 | 0 | 0.0009923854 | 0.0009923854 | 0.0009923854 | 0.0009923854 | 0.0009923854 | 0.0009923854 | 0.0009923854 | 0.0009923854 | 0.0009923854 | 0.0009923854 | 0.0009923854 | 0.0009923854 | 0.0009923854 | 0.0009923854 | 0.0009923854 | 0.0009923854 | 0.0009923854 | 0.0009923854 | 0.0009923854 | 0.0009923854 | 0.0009923854 | 0.0009923854 | 0.0009923854 | 0.0009923854 | 0.0009923854 | 0.0009923854 | 0.0009923854 | 0.0009923854 | 0.0009923854 | 0.0009923854 | 0.0009923854 | 0.0009923854 | 0.0009923854 | 0.0009923854 | 0.0009923854 | 0.0009923854 | 0.0009923854 | 0.0009923854 | 0.0009923854 | 0.0009923854 | 0.0009923854 | 0.0009923854 | 0 | 0 | 0 | 0 | 0 | 0 | 0 | 0 | 0 | 0 | 0
1183 | 371.3423 | 0.001148229 | -20 | 611.5 | -571.5 | 0 | 0 | 0 | 0 | 0 | 0 | 0 | 0 | 0 | 0 | 0 | 0.001148229 | 0.001148229 | 0.001148229 | 0.001148229 | 0.001148229 | 0.001148229 | 0.001148229 | 0.001148229 | 0.001148229 | 0.001148229 | 0.001148229 | 0.001148229 | 0.001148229 | 0.001148229 | 0.001148229 | 0.001148229 | 0.001148229 | 0.001148229 | 0.001148229 | 0.001148229 | 0.001148229 | 0.001148229 | 0.001148229 | 0.001148229 | 0.001148229 | 0.001148229 | 0.001148229 | 0.001148229 | 0.001148229 | 0.001148229 | 0.001148229 | 0.001148229 | 0.001148229 | 0.001148229 | 0.001148229 | 0.001148229 | 0.001148229 | 0.001148229 | 0.001148229 | 0.001148229 | 0.001148229 | 0.001148229 | 0.001148229 | 0.001148229 | 0 | 0 | 0 | 0 | 0 | 0 | 0 | 0 | 0 | 0
1203 | 420.555 | 0.0013004 | -30 | 631.5 | -571.5 | 0 | 0 | 0 | 0 | 0 | 0 | 0 | 0 | 0 | 0 | 0 | 0.0013004 | 0.0013004 | 0.0013004 | 0.0013004 | 0.0013004 | 0.0013004 | 0.0013004 | 0.0013004 | 0.0013004 | 0.0013004 | 0.0013004 | 0.0013004 | 0.0013004 | 0.0013004 | 0.0013004 | 0.0013004 | 0.0013004 | 0.0013004 | 0.0013004 | 0.0013004 | 0.0013004 | 0.0013004 | 0.0013004 | 0.0013004 | 0.0013004 | 0.0013004 | 0.0013004 | 0.0013004 | 0.0013004 | 0.0013004 | 0.0013004 | 0.0013004 | 0.0013004 | 0.0013004 | 0.0013004 | 0.0013004 | 0.0013004 | 0.0013004 | 0.0013004 | 0.0013004 | 0.0013004 | 0.0013004 | 0.0013004 | 0.0013004 | 0.0013004 | 0 | 0 | 0 | 0 | 0 | 0 | 0 | 0 | 0
1232 | 390.7254 | 0.001208164 | -40 | 656 | -576 | 0 | 0 | 0 | 0 | 0 | 0 | 0 | 0 | 0 | 0 | 0 | 0.001208164 | 0.001208164 | 0.001208164 | 0.001208164 | 0.001208164 | 0.001208164 | 0.001208164 | 0.001208164 | 0.001208164 | 0.001208164 | 0.001208164 | 0.001208164 | 0.001208164 | 0.001208164 | 0.001208164 | 0.001208164 | 0.001208164 | 0.001208164 | 0.001208164 | 0.001208164 | 0.001208164 | 0.001208164 | 0.001208164 | 0.001208164 | 0.001208164 | 0.001208164 | 0.001208164 | 0.001208164 | 0.001208164 | 0.001208164 | 0.001208164 | 0.001208164 | 0.001208164 | 0.001208164 | 0.001208164 | 0.001208164 | 0.001208164 | 0.001208164 | 0.001208164 | 0.001208164 | 0.001208164 | 0.001208164 | 0.001208164 | 0.001208164 | 0.001208164 | 0.001208164 | 0 | 0 | 0 | 0 | 0 | 0 | 0 | 0
1232 | 485.5072 | 0.001501239 | -30 | 646 | -586 | 0 | 0 | 0 | 0 | 0 | 0 | 0 | 0 | 0 | 0 | 0 | 0.001501239 | 0.001501239 | 0.001501239 | 0.001501239 | 0.001501239 | 0.001501239 | 0.001501239 | 0.001501239 | 0.001501239 | 0.001501239 | 0.001501239 | 0.001501239 | 0.001501239 | 0.001501239 | 0.001501239 | 0.001501239 | 0.001501239 | 0.001501239 | 0.001501239 | 0.001501239 | 0.001501239 | 0.001501239 | 0.001501239 | 0.001501239 | 0.001501239 | 0.001501239 | 0.001501239 | 0.001501239 | 0.001501239 | 0.001501239 | 0.001501239 | 0.001501239 | 0.001501239 | 0.001501239 | 0.001501239 | 0.001501239 | 0.001501239 | 0.001501239 | 0.001501239 | 0.001501239 | 0.001501239 | 0.001501239 | 0.001501239 | 0.001501239 | 0.001501239 | 0.001501239 | 0 | 0 | 0 | 0 | 0 | 0 | 0 | 0
1241 | 356.1942 | 0.00110139 | -20 | 640.5 | -600.5 | 0 | 0 | 0 | 0 | 0 | 0 | 0 | 0 | 0 | 0 | 0.00110139 | 0.00110139 | 0.00110139 | 0.00110139 | 0.00110139 | 0.00110139 | 0.00110139 | 0.00110139 | 0.00110139 | 0.00110139 | 0.00110139 | 0.00110139 | 0.00110139 | 0.00110139 | 0.00110139 | 0.00110139 | 0.00110139 | 0.00110139 | 0.00110139 | 0.00110139 | 0.00110139 | 0.00110139 | 0.00110139 | 0.00110139 | 0.00110139 | 0.00110139 | 0.00110139 | 0.00110139 | 0.00110139 | 0.00110139 | 0.00110139 | 0.00110139 | 0.00110139 | 0.00110139 | 0.00110139 | 0.00110139 | 0.00110139 | 0.00110139 | 0.00110139 | 0.00110139 | 0.00110139 | 0.00110139 | 0.00110139 | 0.00110139 | 0.00110139 | 0.00110139 | 0 | 0 | 0 | 0 | 0 | 0 | 0 | 0 | 0
1241 | 357.5317 | 0.001105526 | -10 | 630.5 | -610.5 | 0 | 0 | 0 | 0 | 0 | 0 | 0 | 0 | 0 | 0 | 0.001105526 | 0.001105526 | 0.001105526 | 0.001105526 | 0.001105526 | 0.001105526 | 0.001105526 | 0.001105526 | 0.001105526 | 0.001105526 | 0.001105526 | 0.001105526 | 0.001105526 | 0.001105526 | 0.001105526 | 0.001105526 | 0.001105526 | 0.001105526 | 0.001105526 | 0.001105526 | 0.001105526 | 0.001105526 | 0.001105526 | 0.001105526 | 0.001105526 | 0.001105526 | 0.001105526 | 0.001105526 | 0.001105526 | 0.001105526 | 0.001105526 | 0.001105526 | 0.001105526 | 0.001105526 | 0.001105526 | 0.001105526 | 0.001105526 | 0.001105526 | 0.001105526 | 0.001105526 | 0.001105526 | 0.001105526 | 0.001105526 | 0.001105526 | 0.001105526 | 0.001105526 | 0 | 0 | 0 | 0 | 0 | 0 | 0 | 0 | 0
1241 | 355.8743 | 0.001100401 | 0 | 620.5 | -620.5 | 0 | 0 | 0 | 0 | 0 | 0 | 0 | 0 | 0 | 0.001100401 | 0.001100401 | 0.001100401 | 0.001100401 | 0.001100401 | 0.001100401 | 0.001100401 | 0.001100401 | 0.001100401 | 0.001100401 | 0.001100401 | 0.001100401 | 0.001100401 | 0.001100401 | 0.001100401 | 0.001100401 | 0.001100401 | 0.001100401 | 0.001100401 | 0.001100401 | 0.001100401 | 0.001100401 | 0.001100401 | 0.001100401 | 0.001100401 | 0.001100401 | 0.001100401 | 0.001100401 | 0.001100401 | 0.001100401 | 0.001100401 | 0.001100401 | 0.001100401 | 0.001100401 | 0.001100401 | 0.001100401 | 0.001100401 | 0.001100401 | 0.001100401 | 0.001100401 | 0.001100401 | 0.001100401 | 0.001100401 | 0.001100401 | 0.001100401 | 0.001100401 | 0.001100401 | 0 | 0 | 0 | 0 | 0 | 0 | 0 | 0 | 0
1241 | 352.3953 | 0.001089643 | 10 | 610.5 | -630.5 | 0 | 0 | 0 | 0 | 0 | 0 | 0 | 0 | 0 | 0.001089643 | 0.001089643 | 0.001089643 | 0.001089643 | 0.001089643 | 0.001089643 | 0.001089643 | 0.001089643 | 0.001089643 | 0.001089643 | 0.001089643 | 0.001089643 | 0.001089643 | 0.001089643 | 0.001089643 | 0.001089643 | 0.001089643 | 0.001089643 | 0.001089643 | 0.001089643 | 0.001089643 | 0.001089643 | 0.001089643 | 0.001089643 | 0.001089643 | 0.001089643 | 0.001089643 | 0.001089643 | 0.001089643 | 0.001089643 | 0.001089643 | 0.001089643 | 0.001089643 | 0.001089643 | 0.001089643 | 0.001089643 | 0.001089643 | 0.001089643 | 0.001089643 | 0.001089643 | 0.001089643 | 0.001089643 | 0.001089643 | 0.001089643 | 0.001089643 | 0.001089643 | 0 | 0 | 0 | 0 | 0 | 0 | 0 | 0 | 0 | 0
1241 | 355.3788 | 0.001098869 | 20 | 600.5 | -640.5 | 0 | 0 | 0 | 0 | 0 | 0 | 0 | 0 | 0 | 0.001098869 | 0.001098869 | 0.001098869 | 0.001098869 | 0.001098869 | 0.001098869 | 0.001098869 | 0.001098869 | 0.001098869 | 0.001098869 | 0.001098869 | 0.001098869 | 0.001098869 | 0.001098869 | 0.001098869 | 0.001098869 | 0.001098869 | 0.001098869 | 0.001098869 | 0.001098869 | 0.001098869 | 0.001098869 | 0.001098869 | 0.001098869 | 0.001098869 | 0.001098869 | 0.001098869 | 0.001098869 | 0.001098869 | 0.001098869 | 0.001098869 | 0.001098869 | 0.001098869 | 0.001098869 | 0.001098869 | 0.001098869 | 0.001098869 | 0.001098869 | 0.001098869 | 0.001098869 | 0.001098869 | 0.001098869 | 0.001098869 | 0.001098869 | 0.001098869 | 0.001098869 | 0 | 0 | 0 | 0 | 0 | 0 | 0 | 0 | 0 | 0
1241 | 356.1964 | 0.001101397 | 30 | 590.5 | -650.5 | 0 | 0 | 0 | 0 | 0 | 0 | 0 | 0 | 0.001101397 | 0.001101397 | 0.001101397 | 0.001101397 | 0.001101397 | 0.001101397 | 0.001101397 | 0.001101397 | 0.001101397 | 0.001101397 | 0.001101397 | 0.001101397 | 0.001101397 | 0.001101397 | 0.001101397 | 0.001101397 | 0.001101397 | 0.001101397 | 0.001101397 | 0.001101397 | 0.001101397 | 0.001101397 | 0.001101397 | 0.001101397 | 0.001101397 | 0.001101397 | 0.001101397 | 0.001101397 | 0.001101397 | 0.001101397 | 0.001101397 | 0.001101397 | 0.001101397 | 0.001101397 | 0.001101397 | 0.001101397 | 0.001101397 | 0.001101397 | 0.001101397 | 0.001101397 | 0.001101397 | 0.001101397 | 0.001101397 | 0.001101397 | 0.001101397 | 0.001101397 | 0.001101397 | 0 | 0 | 0 | 0 | 0 | 0 | 0 | 0 | 0 | 0
1248 | 356.7117 | 0.00110299 | 40 | 584 | -664 | 0 | 0 | 0 | 0 | 0 | 0 | 0 | 0 | 0.00110299 | 0.00110299 | 0.00110299 | 0.00110299 | 0.00110299 | 0.00110299 | 0.00110299 | 0.00110299 | 0.00110299 | 0.00110299 | 0.00110299 | 0.00110299 | 0.00110299 | 0.00110299 | 0.00110299 | 0.00110299 | 0.00110299 | 0.00110299 | 0.00110299 | 0.00110299 | 0.00110299 | 0.00110299 | 0.00110299 | 0.00110299 | 0.00110299 | 0.00110299 | 0.00110299 | 0.00110299 | 0.00110299 | 0.00110299 | 0.00110299 | 0.00110299 | 0.00110299 | 0.00110299 | 0.00110299 | 0.00110299 | 0.00110299 | 0.00110299 | 0.00110299 | 0.00110299 | 0.00110299 | 0.00110299 | 0.00110299 | 0.00110299 | 0.00110299 | 0.00110299 | 0 | 0 | 0 | 0 | 0 | 0 | 0 | 0 | 0 | 0 | 0
1348 | 280.721 | 0.0008680188 | 30 | 644 | -704 | 0 | 0 | 0 | 0 | 0 | 0 | 0.0008680188 | 0.0008680188 | 0.0008680188 | 0.0008680188 | 0.0008680188 | 0.0008680188 | 0.0008680188 | 0.0008680188 | 0.0008680188 | 0.0008680188 | 0.0008680188 | 0.0008680188 | 0.0008680188 | 0.0008680188 | 0.0008680188 | 0.0008680188 | 0.0008680188 | 0.0008680188 | 0.0008680188 | 0.0008680188 | 0.0008680188 | 0.0008680188 | 0.0008680188 | 0.0008680188 | 0.0008680188 | 0.0008680188 | 0.0008680188 | 0.0008680188 | 0.0008680188 | 0.0008680188 | 0.0008680188 | 0.0008680188 | 0.0008680188 | 0.0008680188 | 0.0008680188 | 0.0008680188 | 0.0008680188 | 0.0008680188 | 0.0008680188 | 0.0008680188 | 0.0008680188 | 0.0008680188 | 0.0008680188 | 0.0008680188 | 0.0008680188 | 0.0008680188 | 0.0008680188 | 0.0008680188 | 0.0008680188 | 0.0008680188 | 0.0008680188 | 0 | 0 | 0 | 0 | 0 | 0 | 0 | 0
1348 | 298.5036 | 0.0009230044 | 20 | 654 | -694 | 0 | 0 | 0 | 0 | 0 | 0 | 0 | 0.0009230044 | 0.0009230044 | 0.0009230044 | 0.0009230044 | 0.0009230044 | 0.0009230044 | 0.0009230044 | 0.0009230044 | 0.0009230044 | 0.0009230044 | 0.0009230044 | 0.0009230044 | 0.0009230044 | 0.0009230044 | 0.0009230044 | 0.0009230044 | 0.0009230044 | 0.0009230044 | 0.0009230044 | 0.0009230044 | 0.0009230044 | 0.0009230044 | 0.0009230044 | 0.0009230044 | 0.0009230044 | 0.0009230044 | 0.0009230044 | 0.0009230044 | 0.0009230044 | 0.0009230044 | 0.0009230044 | 0.0009230044 | 0.0009230044 | 0.0009230044 | 0.0009230044 | 0.0009230044 | 0.0009230044 | 0.0009230044 | 0.0009230044 | 0.0009230044 | 0.0009230044 | 0.0009230044 | 0.0009230044 | 0.0009230044 | 0.0009230044 | 0.0009230044 | 0.0009230044 | 0.0009230044 | 0.0009230044 | 0.0009230044 | 0 | 0 | 0 | 0 | 0 | 0 | 0 | 0
1348 | 325.6206 | 0.001006853 | 10 | 664 | -684 | 0 | 0 | 0 | 0 | 0 | 0 | 0 | 0.001006853 | 0.001006853 | 0.001006853 | 0.001006853 | 0.001006853 | 0.001006853 | 0.001006853 | 0.001006853 | 0.001006853 | 0.001006853 | 0.001006853 | 0.001006853 | 0.001006853 | 0.001006853 | 0.001006853 | 0.001006853 | 0.001006853 | 0.001006853 | 0.001006853 | 0.001006853 | 0.001006853 | 0.001006853 | 0.001006853 | 0.001006853 | 0.001006853 | 0.001006853 | 0.001006853 | 0.001006853 | 0.001006853 | 0.001006853 | 0.001006853 | 0.001006853 | 0.001006853 | 0.001006853 | 0.001006853 | 0.001006853 | 0.001006853 | 0.001006853 | 0.001006853 | 0.001006853 | 0.001006853 | 0.001006853 | 0.001006853 | 0.001006853 | 0.001006853 | 0.001006853 | 0.001006853 | 0.001006853 | 0.001006853 | 0.001006853 | 0 | 0 | 0 | 0 | 0 | 0 | 0 | 0
1381 | 394.6322 | 0.001220244 | 0 | 690.5 | -690.5 | 0 | 0 | 0 | 0 | 0 | 0 | 0 | 0.001220244 | 0.001220244 | 0.001220244 | 0.001220244 | 0.001220244 | 0.001220244 | 0.001220244 | 0.001220244 | 0.001220244 | 0.001220244 | 0.001220244 | 0.001220244 | 0.001220244 | 0.001220244 | 0.001220244 | 0.001220244 | 0.001220244 | 0.001220244 | 0.001220244 | 0.001220244 | 0.001220244 | 0.001220244 | 0.001220244 | 0.001220244 | 0.001220244 | 0.001220244 | 0.001220244 | 0.001220244 | 0.001220244 | 0.001220244 | 0.001220244 | 0.001220244 | 0.001220244 | 0.001220244 | 0.001220244 | 0.001220244 | 0.001220244 | 0.001220244 | 0.001220244 | 0.001220244 | 0.001220244 | 0.001220244 | 0.001220244 | 0.001220244 | 0.001220244 | 0.001220244 | 0.001220244 | 0.001220244 | 0.001220244 | 0.001220244 | 0.001220244 | 0 | 0 | 0 | 0 | 0 | 0 | 0
1381 | 401.0112 | 0.001239969 | -10 | 700.5 | -680.5 | 0 | 0 | 0 | 0 | 0 | 0 | 0 | 0.001239969 | 0.001239969 | 0.001239969 | 0.001239969 | 0.001239969 | 0.001239969 | 0.001239969 | 0.001239969 | 0.001239969 | 0.001239969 | 0.001239969 | 0.001239969 | 0.001239969 | 0.001239969 | 0.001239969 | 0.001239969 | 0.001239969 | 0.001239969 | 0.001239969 | 0.001239969 | 0.001239969 | 0.001239969 | 0.001239969 | 0.001239969 | 0.001239969 | 0.001239969 | 0.001239969 | 0.001239969 | 0.001239969 | 0.001239969 | 0.001239969 | 0.001239969 | 0.001239969 | 0.001239969 | 0.001239969 | 0.001239969 | 0.001239969 | 0.001239969 | 0.001239969 | 0.001239969 | 0.001239969 | 0.001239969 | 0.001239969 | 0.001239969 | 0.001239969 | 0.001239969 | 0.001239969 | 0.001239969 | 0.001239969 | 0.001239969 | 0.001239969 | 0.001239969 | 0 | 0 | 0 | 0 | 0 | 0
1428 | 273.604 | 0.0008460123 | -20 | 734 | -694 | 0 | 0 | 0 | 0 | 0 | 0 | 0 | 0.0008460123 | 0.0008460123 | 0.0008460123 | 0.0008460123 | 0.0008460123 | 0.0008460123 | 0.0008460123 | 0.0008460123 | 0.0008460123 | 0.0008460123 | 0.0008460123 | 0.0008460123 | 0.0008460123 | 0.0008460123 | 0.0008460123 | 0.0008460123 | 0.0008460123 | 0.0008460123 | 0.0008460123 | 0.0008460123 | 0.0008460123 | 0.0008460123 | 0.0008460123 | 0.0008460123 | 0.0008460123 | 0.0008460123 | 0.0008460123 | 0.0008460123 | 0.0008460123 | 0.0008460123 | 0.0008460123 | 0.0008460123 | 0.0008460123 | 0.0008460123 | 0.0008460123 | 0.0008460123 | 0.0008460123 | 0.0008460123 | 0.0008460123 | 0.0008460123 | 0.0008460123 | 0.0008460123 | 0.0008460123 | 0.0008460123 | 0.0008460123 | 0.0008460123 | 0.0008460123 | 0.0008460123 | 0.0008460123 | 0.0008460123 | 0.0008460123 | 0.0008460123 | 0.0008460123 | 0 | 0 | 0 | 0 | 0
1508 | 274.1852 | 0.0008478095 | -30 | 784 | -724 | 0 | 0 | 0 | 0 | 0 | 0.0008478095 | 0.0008478095 | 0.0008478095 | 0.0008478095 | 0.0008478095 | 0.0008478095 | 0.0008478095 | 0.0008478095 | 0.0008478095 | 0.0008478095 | 0.0008478095 | 0.0008478095 | 0.0008478095 | 0.0008478095 | 0.0008478095 | 0.0008478095 | 0.0008478095 | 0.0008478095 | 0.0008478095 | 0.0008478095 | 0.0008478095 | 0.0008478095 | 0.0008478095 | 0.0008478095 | 0.0008478095 | 0.0008478095 | 0.0008478095 | 0.0008478095 | 0.0008478095 | 0.0008478095 | 0.0008478095 | 0.0008478095 | 0.0008478095 | 0.0008478095 | 0.0008478095 | 0.0008478095 | 0.0008478095 | 0.0008478095 | 0.0008478095 | 0.0008478095 | 0.0008478095 | 0.0008478095 | 0.0008478095 | 0.0008478095 | 0.0008478095 | 0.0008478095 | 0.0008478095 | 0.0008478095 | 0.0008478095 | 0.0008478095 | 0.0008478095 | 0.0008478095 | 0.0008478095 | 0.0008478095 | 0.0008478095 | 0.0008478095 | 0.0008478095 | 0 | 0 | 0
1511 | 613.4389 | 0.001896818 | -40 | 795.5 | -715.5 | 0 | 0 | 0 | 0 | 0 | 0 | 0.001896818 | 0.001896818 | 0.001896818 | 0.001896818 | 0.001896818 | 0.001896818 | 0.001896818 | 0.001896818 | 0.001896818 | 0.001896818 | 0.001896818 | 0.001896818 | 0.001896818 | 0.001896818 | 0.001896818 | 0.001896818 | 0.001896818 | 0.001896818 | 0.001896818 | 0.001896818 | 0.001896818 | 0.001896818 | 0.001896818 | 0.001896818 | 0.001896818 | 0.001896818 | 0.001896818 | 0.001896818 | 0.001896818 | 0.001896818 | 0.001896818 | 0.001896818 | 0.001896818 | 0.001896818 | 0.001896818 | 0.001896818 | 0.001896818 | 0.001896818 | 0.001896818 | 0.001896818 | 0.001896818 | 0.001896818 | 0.001896818 | 0.001896818 | 0.001896818 | 0.001896818 | 0.001896818 | 0.001896818 | 0.001896818 | 0.001896818 | 0.001896818 | 0.001896818 | 0.001896818 | 0.001896818 | 0.001896818 | 0.001896818 | 0 | 0 | 0
1511 | 633.726 | 0.001959547 | -30 | 785.5 | -725.5 | 0 | 0 | 0 | 0 | 0 | 0.001959547 | 0.001959547 | 0.001959547 | 0.001959547 | 0.001959547 | 0.001959547 | 0.001959547 | 0.001959547 | 0.001959547 | 0.001959547 | 0.001959547 | 0.001959547 | 0.001959547 | 0.001959547 | 0.001959547 | 0.001959547 | 0.001959547 | 0.001959547 | 0.001959547 | 0.001959547 | 0.001959547 | 0.001959547 | 0.001959547 | 0.001959547 | 0.001959547 | 0.001959547 | 0.001959547 | 0.001959547 | 0.001959547 | 0.001959547 | 0.001959547 | 0.001959547 | 0.001959547 | 0.001959547 | 0.001959547 | 0.001959547 | 0.001959547 | 0.001959547 | 0.001959547 | 0.001959547 | 0.001959547 | 0.001959547 | 0.001959547 | 0.001959547 | 0.001959547 | 0.001959547 | 0.001959547 | 0.001959547 | 0.001959547 | 0.001959547 | 0.001959547 | 0.001959547 | 0.001959547 | 0.001959547 | 0.001959547 | 0.001959547 | 0.001959547 | 0 | 0 | 0
1511 | 598.9425 | 0.001851993 | -20 | 775.5 | -735.5 | 0 | 0 | 0 | 0 | 0 | 0.001851993 | 0.001851993 | 0.001851993 | 0.001851993 | 0.001851993 | 0.001851993 | 0.001851993 | 0.001851993 | 0.001851993 | 0.001851993 | 0.001851993 | 0.001851993 | 0.001851993 | 0.001851993 | 0.001851993 | 0.001851993 | 0.001851993 | 0.001851993 | 0.001851993 | 0.001851993 | 0.001851993 | 0.001851993 | 0.001851993 | 0.001851993 | 0.001851993 | 0.001851993 | 0.001851993 | 0.001851993 | 0.001851993 | 0.001851993 | 0.001851993 | 0.001851993 | 0.001851993 | 0.001851993 | 0.001851993 | 0.001851993 | 0.001851993 | 0.001851993 | 0.001851993 | 0.001851993 | 0.001851993 | 0.001851993 | 0.001851993 | 0.001851993 | 0.001851993 | 0.001851993 | 0.001851993 | 0.001851993 | 0.001851993 | 0.001851993 | 0.001851993 | 0.001851993 | 0.001851993 | 0.001851993 | 0.001851993 | 0.001851993 | 0.001851993 | 0 | 0 | 0
1511 | 584.7607 | 0.001808142 | -10 | 765.5 | -745.5 | 0 | 0 | 0 | 0 | 0 | 0.001808142 | 0.001808142 | 0.001808142 | 0.001808142 | 0.001808142 | 0.001808142 | 0.001808142 | 0.001808142 | 0.001808142 | 0.001808142 | 0.001808142 | 0.001808142 | 0.001808142 | 0.001808142 | 0.001808142 | 0.001808142 | 0.001808142 | 0.001808142 | 0.001808142 | 0.001808142 | 0.001808142 | 0.001808142 | 0.001808142 | 0.001808142 | 0.001808142 | 0.001808142 | 0.001808142 | 0.001808142 | 0.001808142 | 0.001808142 | 0.001808142 | 0.001808142 | 0.001808142 | 0.001808142 | 0.001808142 | 0.001808142 | 0.001808142 | 0.001808142 | 0.001808142 | 0.001808142 | 0.001808142 | 0.001808142 | 0.001808142 | 0.001808142 | 0.001808142 | 0.001808142 | 0.001808142 | 0.001808142 | 0.001808142 | 0.001808142 | 0.001808142 | 0.001808142 | 0.001808142 | 0.001808142 | 0.001808142 | 0.001808142 | 0 | 0 | 0 | 0
1511 | 609.9994 | 0.001886182 | 0 | 755.5 | -755.5 | 0 | 0 | 0 | 0 | 0.001886182 | 0.001886182 | 0.001886182 | 0.001886182 | 0.001886182 | 0.001886182 | 0.001886182 | 0.001886182 | 0.001886182 | 0.001886182 | 0.001886182 | 0.001886182 | 0.001886182 | 0.001886182 | 0.001886182 | 0.001886182 | 0.001886182 | 0.001886182 | 0.001886182 | 0.001886182 | 0.001886182 | 0.001886182 | 0.001886182 | 0.001886182 | 0.001886182 | 0.001886182 | 0.001886182 | 0.001886182 | 0.001886182 | 0.001886182 | 0.001886182 | 0.001886182 | 0.001886182 | 0.001886182 | 0.001886182 | 0.001886182 | 0.001886182 | 0.001886182 | 0.001886182 | 0.001886182 | 0.001886182 | 0.001886182 | 0.001886182 | 0.001886182 | 0.001886182 | 0.001886182 | 0.001886182 | 0.001886182 | 0.001886182 | 0.001886182 | 0.001886182 | 0.001886182 | 0.001886182 | 0.001886182 | 0.001886182 | 0.001886182 | 0.001886182 | 0 | 0 | 0 | 0
1500 | 719.8115 | 0.002225733 | 10 | 740 | -760 | 0 | 0 | 0 | 0 | 0.002225733 | 0.002225733 | 0.002225733 | 0.002225733 | 0.002225733 | 0.002225733 | 0.002225733 | 0.002225733 | 0.002225733 | 0.002225733 | 0.002225733 | 0.002225733 | 0.002225733 | 0.002225733 | 0.002225733 | 0.002225733 | 0.002225733 | 0.002225733 | 0.002225733 | 0.002225733 | 0.002225733 | 0.002225733 | 0.002225733 | 0.002225733 | 0.002225733 | 0.002225733 | 0.002225733 | 0.002225733 | 0.002225733 | 0.002225733 | 0.002225733 | 0.002225733 | 0.002225733 | 0.002225733 | 0.002225733 | 0.002225733 | 0.002225733 | 0.002225733 | 0.002225733 | 0.002225733 | 0.002225733 | 0.002225733 | 0.002225733 | 0.002225733 | 0.002225733 | 0.002225733 | 0.002225733 | 0.002225733 | 0.002225733 | 0.002225733 | 0.002225733 | 0.002225733 | 0.002225733 | 0.002225733 | 0.002225733 | 0.002225733 | 0 | 0 | 0 | 0 | 0
1500 | 825.7629 | 0.002553346 | 20 | 730 | -770 | 0 | 0 | 0 | 0 | 0.002553346 | 0.002553346 | 0.002553346 | 0.002553346 | 0.002553346 | 0.002553346 | 0.002553346 | 0.002553346 | 0.002553346 | 0.002553346 | 0.002553346 | 0.002553346 | 0.002553346 | 0.002553346 | 0.002553346 | 0.002553346 | 0.002553346 | 0.002553346 | 0.002553346 | 0.002553346 | 0.002553346 | 0.002553346 | 0.002553346 | 0.002553346 | 0.002553346 | 0.002553346 | 0.002553346 | 0.002553346 | 0.002553346 | 0.002553346 | 0.002553346 | 0.002553346 | 0.002553346 | 0.002553346 | 0.002553346 | 0.002553346 | 0.002553346 | 0.002553346 | 0.002553346 | 0.002553346 | 0.002553346 | 0.002553346 | 0.002553346 | 0.002553346 | 0.002553346 | 0.002553346 | 0.002553346 | 0.002553346 | 0.002553346 | 0.002553346 | 0.002553346 | 0.002553346 | 0.002553346 | 0.002553346 | 0.002553346 | 0.002553346 | 0 | 0 | 0 | 0 | 0
1549 | 718.3652 | 0.002221261 | 30 | 744.5 | -804.5 | 0 | 0 | 0.002221261 | 0.002221261 | 0.002221261 | 0.002221261 | 0.002221261 | 0.002221261 | 0.002221261 | 0.002221261 | 0.002221261 | 0.002221261 | 0.002221261 | 0.002221261 | 0.002221261 | 0.002221261 | 0.002221261 | 0.002221261 | 0.002221261 | 0.002221261 | 0.002221261 | 0.002221261 | 0.002221261 | 0.002221261 | 0.002221261 | 0.002221261 | 0.002221261 | 0.002221261 | 0.002221261 | 0.002221261 | 0.002221261 | 0.002221261 | 0.002221261 | 0.002221261 | 0.002221261 | 0.002221261 | 0.002221261 | 0.002221261 | 0.002221261 | 0.002221261 | 0.002221261 | 0.002221261 | 0.002221261 | 0.002221261 | 0.002221261 | 0.002221261 | 0.002221261 | 0.002221261 | 0.002221261 | 0.002221261 | 0.002221261 | 0.002221261 | 0.002221261 | 0.002221261 | 0.002221261 | 0.002221261 | 0.002221261 | 0.002221261 | 0.002221261 | 0.002221261 | 0 | 0 | 0 | 0 | 0
1549 | 706.3456 | 0.002184095 | 40 | 734.5 | -814.5 | 0 | 0 | 0.002184095 | 0.002184095 | 0.002184095 | 0.002184095 | 0.002184095 | 0.002184095 | 0.002184095 | 0.002184095 | 0.002184095 | 0.002184095 | 0.002184095 | 0.002184095 | 0.002184095 | 0.002184095 | 0.002184095 | 0.002184095 | 0.002184095 | 0.002184095 | 0.002184095 | 0.002184095 | 0.002184095 | 0.002184095 | 0.002184095 | 0.002184095 | 0.002184095 | 0.002184095 | 0.002184095 | 0.002184095 | 0.002184095 | 0.002184095 | 0.002184095 | 0.002184095 | 0.002184095 | 0.002184095 | 0.002184095 | 0.002184095 | 0.002184095 | 0.002184095 | 0.002184095 | 0.002184095 | 0.002184095 | 0.002184095 | 0.002184095 | 0.002184095 | 0.002184095 | 0.002184095 | 0.002184095 | 0.002184095 | 0.002184095 | 0.002184095 | 0.002184095 | 0.002184095 | 0.002184095 | 0.002184095 | 0.002184095 | 0.002184095 | 0.002184095 | 0.002184095 | 0 | 0 | 0 | 0 | 0
1549 | 720.1123 | 0.002226663 | 30 | 744.5 | -804.5 | 0 | 0 | 0.002226663 | 0.002226663 | 0.002226663 | 0.002226663 | 0.002226663 | 0.002226663 | 0.002226663 | 0.002226663 | 0.002226663 | 0.002226663 | 0.002226663 | 0.002226663 | 0.002226663 | 0.002226663 | 0.002226663 | 0.002226663 | 0.002226663 | 0.002226663 | 0.002226663 | 0.002226663 | 0.002226663 | 0.002226663 | 0.002226663 | 0.002226663 | 0.002226663 | 0.002226663 | 0.002226663 | 0.002226663 | 0.002226663 | 0.002226663 | 0.002226663 | 0.002226663 | 0.002226663 | 0.002226663 | 0.002226663 | 0.002226663 | 0.002226663 | 0.002226663 | 0.002226663 | 0.002226663 | 0.002226663 | 0.002226663 | 0.002226663 | 0.002226663 | 0.002226663 | 0.002226663 | 0.002226663 | 0.002226663 | 0.002226663 | 0.002226663 | 0.002226663 | 0.002226663 | 0.002226663 | 0.002226663 | 0.002226663 | 0.002226663 | 0.002226663 | 0.002226663 | 0 | 0 | 0 | 0 | 0
1549 | 692.8288 | 0.002142299 | 20 | 754.5 | -794.5 | 0 | 0 | 0 | 0.002142299 | 0.002142299 | 0.002142299 | 0.002142299 | 0.002142299 | 0.002142299 | 0.002142299 | 0.002142299 | 0.002142299 | 0.002142299 | 0.002142299 | 0.002142299 | 0.002142299 | 0.002142299 | 0.002142299 | 0.002142299 | 0.002142299 | 0.002142299 | 0.002142299 | 0.002142299 | 0.002142299 | 0.002142299 | 0.002142299 | 0.002142299 | 0.002142299 | 0.002142299 | 0.002142299 | 0.002142299 | 0.002142299 | 0.002142299 | 0.002142299 | 0.002142299 | 0.002142299 | 0.002142299 | 0.002142299 | 0.002142299 | 0.002142299 | 0.002142299 | 0.002142299 | 0.002142299 | 0.002142299 | 0.002142299 | 0.002142299 | 0.002142299 | 0.002142299 | 0.002142299 | 0.002142299 | 0.002142299 | 0.002142299 | 0.002142299 | 0.002142299 | 0.002142299 | 0.002142299 | 0.002142299 | 0.002142299 | 0.002142299 | 0.002142299 | 0.002142299 | 0 | 0 | 0 | 0
1549 | 723.9673 | 0.002238583 | 10 | 764.5 | -784.5 | 0 | 0 | 0 | 0.002238583 | 0.002238583 | 0.002238583 | 0.002238583 | 0.002238583 | 0.002238583 | 0.002238583 | 0.002238583 | 0.002238583 | 0.002238583 | 0.002238583 | 0.002238583 | 0.002238583 | 0.002238583 | 0.002238583 | 0.002238583 | 0.002238583 | 0.002238583 | 0.002238583 | 0.002238583 | 0.002238583 | 0.002238583 | 0.002238583 | 0.002238583 | 0.002238583 | 0.002238583 | 0.002238583 | 0.002238583 | 0.002238583 | 0.002238583 | 0.002238583 | 0.002238583 | 0.002238583 | 0.002238583 | 0.002238583 | 0.002238583 | 0.002238583 | 0.002238583 | 0.002238583 | 0.002238583 | 0.002238583 | 0.002238583 | 0.002238583 | 0.002238583 | 0.002238583 | 0.002238583 | 0.002238583 | 0.002238583 | 0.002238583 | 0.002238583 | 0.002238583 | 0.002238583 | 0.002238583 | 0.002238583 | 0.002238583 | 0.002238583 | 0.002238583 | 0.002238583 | 0 | 0 | 0 | 0
1529 | 614.2472 | 0.001899317 | 0 | 764.5 | -764.5 | 0 | 0 | 0 | 0 | 0.001899317 | 0.001899317 | 0.001899317 | 0.001899317 | 0.001899317 | 0.001899317 | 0.001899317 | 0.001899317 | 0.001899317 | 0.001899317 | 0.001899317 | 0.001899317 | 0.001899317 | 0.001899317 | 0.001899317 | 0.001899317 | 0.001899317 | 0.001899317 | 0.001899317 | 0.001899317 | 0.001899317 | 0.001899317 | 0.001899317 | 0.001899317 | 0.001899317 | 0.001899317 | 0.001899317 | 0.001899317 | 0.001899317 | 0.001899317 | 0.001899317 | 0.001899317 | 0.001899317 | 0.001899317 | 0.001899317 | 0.001899317 | 0.001899317 | 0.001899317 | 0.001899317 | 0.001899317 | 0.001899317 | 0.001899317 | 0.001899317 | 0.001899317 | 0.001899317 | 0.001899317 | 0.001899317 | 0.001899317 | 0.001899317 | 0.001899317 | 0.001899317 | 0.001899317 | 0.001899317 | 0.001899317 | 0.001899317 | 0.001899317 | 0.001899317 | 0 | 0 | 0 | 0
1529 | 649.0216 | 0.002006843 | -10 | 774.5 | -754.5 | 0 | 0 | 0 | 0 | 0.002006843 | 0.002006843 | 0.002006843 | 0.002006843 | 0.002006843 | 0.002006843 | 0.002006843 | 0.002006843 | 0.002006843 | 0.002006843 | 0.002006843 | 0.002006843 | 0.002006843 | 0.002006843 | 0.002006843 | 0.002006843 | 0.002006843 | 0.002006843 | 0.002006843 | 0.002006843 | 0.002006843 | 0.002006843 | 0.002006843 | 0.002006843 | 0.002006843 | 0.002006843 | 0.002006843 | 0.002006843 | 0.002006843 | 0.002006843 | 0.002006843 | 0.002006843 | 0.002006843 | 0.002006843 | 0.002006843 | 0.002006843 | 0.002006843 | 0.002006843 | 0.002006843 | 0.002006843 | 0.002006843 | 0.002006843 | 0.002006843 | 0.002006843 | 0.002006843 | 0.002006843 | 0.002006843 | 0.002006843 | 0.002006843 | 0.002006843 | 0.002006843 | 0.002006843 | 0.002006843 | 0.002006843 | 0.002006843 | 0.002006843 | 0.002006843 | 0 | 0 | 0 | 0
1529 | 630.7881 | 0.001950463 | -20 | 784.5 | -744.5 | 0 | 0 | 0 | 0 | 0 | 0.001950463 | 0.001950463 | 0.001950463 | 0.001950463 | 0.001950463 | 0.001950463 | 0.001950463 | 0.001950463 | 0.001950463 | 0.001950463 | 0.001950463 | 0.001950463 | 0.001950463 | 0.001950463 | 0.001950463 | 0.001950463 | 0.001950463 | 0.001950463 | 0.001950463 | 0.001950463 | 0.001950463 | 0.001950463 | 0.001950463 | 0.001950463 | 0.001950463 | 0.001950463 | 0.001950463 | 0.001950463 | 0.001950463 | 0.001950463 | 0.001950463 | 0.001950463 | 0.001950463 | 0.001950463 | 0.001950463 | 0.001950463 | 0.001950463 | 0.001950463 | 0.001950463 | 0.001950463 | 0.001950463 | 0.001950463 | 0.001950463 | 0.001950463 | 0.001950463 | 0.001950463 | 0.001950463 | 0.001950463 | 0.001950463 | 0.001950463 | 0.001950463 | 0.001950463 | 0.001950463 | 0.001950463 | 0.001950463 | 0.001950463 | 0.001950463 | 0 | 0 | 0
1529 | 644.1613 | 0.001991814 | -30 | 794.5 | -734.5 | 0 | 0 | 0 | 0 | 0 | 0.001991814 | 0.001991814 | 0.001991814 | 0.001991814 | 0.001991814 | 0.001991814 | 0.001991814 | 0.001991814 | 0.001991814 | 0.001991814 | 0.001991814 | 0.001991814 | 0.001991814 | 0.001991814 | 0.001991814 | 0.001991814 | 0.001991814 | 0.001991814 | 0.001991814 | 0.001991814 | 0.001991814 | 0.001991814 | 0.001991814 | 0.001991814 | 0.001991814 | 0.001991814 | 0.001991814 | 0.001991814 | 0.001991814 | 0.001991814 | 0.001991814 | 0.001991814 | 0.001991814 | 0.001991814 | 0.001991814 | 0.001991814 | 0.001991814 | 0.001991814 | 0.001991814 | 0.001991814 | 0.001991814 | 0.001991814 | 0.001991814 | 0.001991814 | 0.001991814 | 0.001991814 | 0.001991814 | 0.001991814 | 0.001991814 | 0.001991814 | 0.001991814 | 0.001991814 | 0.001991814 | 0.001991814 | 0.001991814 | 0.001991814 | 0.001991814 | 0 | 0 | 0
1529 | 675.0088 | 0.002087198 | -40 | 804.5 | -724.5 | 0 | 0 | 0 | 0 | 0 | 0.002087198 | 0.002087198 | 0.002087198 | 0.002087198 | 0.002087198 | 0.002087198 | 0.002087198 | 0.002087198 | 0.002087198 | 0.002087198 | 0.002087198 | 0.002087198 | 0.002087198 | 0.002087198 | 0.002087198 | 0.002087198 | 0.002087198 | 0.002087198 | 0.002087198 | 0.002087198 | 0.002087198 | 0.002087198 | 0.002087198 | 0.002087198 | 0.002087198 | 0.002087198 | 0.002087198 | 0.002087198 | 0.002087198 | 0.002087198 | 0.002087198 | 0.002087198 | 0.002087198 | 0.002087198 | 0.002087198 | 0.002087198 | 0.002087198 | 0.002087198 | 0.002087198 | 0.002087198 | 0.002087198 | 0.002087198 | 0.002087198 | 0.002087198 | 0.002087198 | 0.002087198 | 0.002087198 | 0.002087198 | 0.002087198 | 0.002087198 | 0.002087198 | 0.002087198 | 0.002087198 | 0.002087198 | 0.002087198 | 0.002087198 | 0.002087198 | 0.002087198 | 0 | 0
1529 | 644.019 | 0.001991374 | -30 | 794.5 | -734.5 | 0 | 0 | 0 | 0 | 0 | 0.001991374 | 0.001991374 | 0.001991374 | 0.001991374 | 0.001991374 | 0.001991374 | 0.001991374 | 0.001991374 | 0.001991374 | 0.001991374 | 0.001991374 | 0.001991374 | 0.001991374 | 0.001991374 | 0.001991374 | 0.001991374 | 0.001991374 | 0.001991374 | 0.001991374 | 0.001991374 | 0.001991374 | 0.001991374 | 0.001991374 | 0.001991374 | 0.001991374 | 0.001991374 | 0.001991374 | 0.001991374 | 0.001991374 | 0.001991374 | 0.001991374 | 0.001991374 | 0.001991374 | 0.001991374 | 0.001991374 | 0.001991374 | 0.001991374 | 0.001991374 | 0.001991374 | 0.001991374 | 0.001991374 | 0.001991374 | 0.001991374 | 0.001991374 | 0.001991374 | 0.001991374 | 0.001991374 | 0.001991374 | 0.001991374 | 0.001991374 | 0.001991374 | 0.001991374 | 0.001991374 | 0.001991374 | 0.001991374 | 0.001991374 | 0.001991374 | 0 | 0 | 0
1529 | 661.0262 | 0.002043963 | -20 | 784.5 | -744.5 | 0 | 0 | 0 | 0 | 0 | 0.002043963 | 0.002043963 | 0.002043963 | 0.002043963 | 0.002043963 | 0.002043963 | 0.002043963 | 0.002043963 | 0.002043963 | 0.002043963 | 0.002043963 | 0.002043963 | 0.002043963 | 0.002043963 | 0.002043963 | 0.002043963 | 0.002043963 | 0.002043963 | 0.002043963 | 0.002043963 | 0.002043963 | 0.002043963 | 0.002043963 | 0.002043963 | 0.002043963 | 0.002043963 | 0.002043963 | 0.002043963 | 0.002043963 | 0.002043963 | 0.002043963 | 0.002043963 | 0.002043963 | 0.002043963 | 0.002043963 | 0.002043963 | 0.002043963 | 0.002043963 | 0.002043963 | 0.002043963 | 0.002043963 | 0.002043963 | 0.002043963 | 0.002043963 | 0.002043963 | 0.002043963 | 0.002043963 | 0.002043963 | 0.002043963 | 0.002043963 | 0.002043963 | 0.002043963 | 0.002043963 | 0.002043963 | 0.002043963 | 0.002043963 | 0.002043963 | 0 | 0 | 0
1529 | 639.0347 | 0.001975962 | -10 | 774.5 | -754.5 | 0 | 0 | 0 | 0 | 0.001975962 | 0.001975962 | 0.001975962 | 0.001975962 | 0.001975962 | 0.001975962 | 0.001975962 | 0.001975962 | 0.001975962 | 0.001975962 | 0.001975962 | 0.001975962 | 0.001975962 | 0.001975962 | 0.001975962 | 0.001975962 | 0.001975962 | 0.001975962 | 0.001975962 | 0.001975962 | 0.001975962 | 0.001975962 | 0.001975962 | 0.001975962 | 0.001975962 | 0.001975962 | 0.001975962 | 0.001975962 | 0.001975962 | 0.001975962 | 0.001975962 | 0.001975962 | 0.001975962 | 0.001975962 | 0.001975962 | 0.001975962 | 0.001975962 | 0.001975962 | 0.001975962 | 0.001975962 | 0.001975962 | 0.001975962 | 0.001975962 | 0.001975962 | 0.001975962 | 0.001975962 | 0.001975962 | 0.001975962 | 0.001975962 | 0.001975962 | 0.001975962 | 0.001975962 | 0.001975962 | 0.001975962 | 0.001975962 | 0.001975962 | 0.001975962 | 0 | 0 | 0 | 0
1529 | 666.8067 | 0.002061836 | 0 | 764.5 | -764.5 | 0 | 0 | 0 | 0 | 0.002061836 | 0.002061836 | 0.002061836 | 0.002061836 | 0.002061836 | 0.002061836 | 0.002061836 | 0.002061836 | 0.002061836 | 0.002061836 | 0.002061836 | 0.002061836 | 0.002061836 | 0.002061836 | 0.002061836 | 0.002061836 | 0.002061836 | 0.002061836 | 0.002061836 | 0.002061836 | 0.002061836 | 0.002061836 | 0.002061836 | 0.002061836 | 0.002061836 | 0.002061836 | 0.002061836 | 0.002061836 | 0.002061836 | 0.002061836 | 0.002061836 | 0.002061836 | 0.002061836 | 0.002061836 | 0.002061836 | 0.002061836 | 0.002061836 | 0.002061836 | 0.002061836 | 0.002061836 | 0.002061836 | 0.002061836 | 0.002061836 | 0.002061836 | 0.002061836 | 0.002061836 | 0.002061836 | 0.002061836 | 0.002061836 | 0.002061836 | 0.002061836 | 0.002061836 | 0.002061836 | 0.002061836 | 0.002061836 | 0.002061836 | 0.002061836 | 0 | 0 | 0 | 0
1529 | 688.0145 | 0.002127413 | 10 | 754.5 | -774.5 | 0 | 0 | 0 | 0 | 0.002127413 | 0.002127413 | 0.002127413 | 0.002127413 | 0.002127413 | 0.002127413 | 0.002127413 | 0.002127413 | 0.002127413 | 0.002127413 | 0.002127413 | 0.002127413 | 0.002127413 | 0.002127413 | 0.002127413 | 0.002127413 | 0.002127413 | 0.002127413 | 0.002127413 | 0.002127413 | 0.002127413 | 0.002127413 | 0.002127413 | 0.002127413 | 0.002127413 | 0.002127413 | 0.002127413 | 0.002127413 | 0.002127413 | 0.002127413 | 0.002127413 | 0.002127413 | 0.002127413 | 0.002127413 | 0.002127413 | 0.002127413 | 0.002127413 | 0.002127413 | 0.002127413 | 0.002127413 | 0.002127413 | 0.002127413 | 0.002127413 | 0.002127413 | 0.002127413 | 0.002127413 | 0.002127413 | 0.002127413 | 0.002127413 | 0.002127413 | 0.002127413 | 0.002127413 | 0.002127413 | 0.002127413 | 0.002127413 | 0.002127413 | 0.002127413 | 0 | 0 | 0 | 0
1529 | 661.06 | 0.002044067 | 20 | 744.5 | -784.5 | 0 | 0 | 0 | 0.002044067 | 0.002044067 | 0.002044067 | 0.002044067 | 0.002044067 | 0.002044067 | 0.002044067 | 0.002044067 | 0.002044067 | 0.002044067 | 0.002044067 | 0.002044067 | 0.002044067 | 0.002044067 | 0.002044067 | 0.002044067 | 0.002044067 | 0.002044067 | 0.002044067 | 0.002044067 | 0.002044067 | 0.002044067 | 0.002044067 | 0.002044067 | 0.002044067 | 0.002044067 | 0.002044067 | 0.002044067 | 0.002044067 | 0.002044067 | 0.002044067 | 0.002044067 | 0.002044067 | 0.002044067 | 0.002044067 | 0.002044067 | 0.002044067 | 0.002044067 | 0.002044067 | 0.002044067 | 0.002044067 | 0.002044067 | 0.002044067 | 0.002044067 | 0.002044067 | 0.002044067 | 0.002044067 | 0.002044067 | 0.002044067 | 0.002044067 | 0.002044067 | 0.002044067 | 0.002044067 | 0.002044067 | 0.002044067 | 0.002044067 | 0.002044067 | 0 | 0 | 0 | 0 | 0
1529 | 636.6743 | 0.001968664 | 30 | 734.5 | -794.5 | 0 | 0 | 0 | 0.001968664 | 0.001968664 | 0.001968664 | 0.001968664 | 0.001968664 | 0.001968664 | 0.001968664 | 0.001968664 | 0.001968664 | 0.001968664 | 0.001968664 | 0.001968664 | 0.001968664 | 0.001968664 | 0.001968664 | 0.001968664 | 0.001968664 | 0.001968664 | 0.001968664 | 0.001968664 | 0.001968664 | 0.001968664 | 0.001968664 | 0.001968664 | 0.001968664 | 0.001968664 | 0.001968664 | 0.001968664 | 0.001968664 | 0.001968664 | 0.001968664 | 0.001968664 | 0.001968664 | 0.001968664 | 0.001968664 | 0.001968664 | 0.001968664 | 0.001968664 | 0.001968664 | 0.001968664 | 0.001968664 | 0.001968664 | 0.001968664 | 0.001968664 | 0.001968664 | 0.001968664 | 0.001968664 | 0.001968664 | 0.001968664 | 0.001968664 | 0.001968664 | 0.001968664 | 0.001968664 | 0.001968664 | 0.001968664 | 0.001968664 | 0.001968664 | 0 | 0 | 0 | 0 | 0
1529 | 650.4118 | 0.002011142 | 40 | 724.5 | -804.5 | 0 | 0 | 0.002011142 | 0.002011142 | 0.002011142 | 0.002011142 | 0.002011142 | 0.002011142 | 0.002011142 | 0.002011142 | 0.002011142 | 0.002011142 | 0.002011142 | 0.002011142 | 0.002011142 | 0.002011142 | 0.002011142 | 0.002011142 | 0.002011142 | 0.002011142 | 0.002011142 | 0.002011142 | 0.002011142 | 0.002011142 | 0.002011142 | 0.002011142 | 0.002011142 | 0.002011142 | 0.002011142 | 0.002011142 | 0.002011142 | 0.002011142 | 0.002011142 | 0.002011142 | 0.002011142 | 0.002011142 | 0.002011142 | 0.002011142 | 0.002011142 | 0.002011142 | 0.002011142 | 0.002011142 | 0.002011142 | 0.002011142 | 0.002011142 | 0.002011142 | 0.002011142 | 0.002011142 | 0.002011142 | 0.002011142 | 0.002011142 | 0.002011142 | 0.002011142 | 0.002011142 | 0.002011142 | 0.002011142 | 0.002011142 | 0.002011142 | 0.002011142 | 0.002011142 | 0 | 0 | 0 | 0 | 0
1524 | 467.3189 | 0.001444999 | 30 | 732 | -792 | 0 | 0 | 0 | 0.001444999 | 0.001444999 | 0.001444999 | 0.001444999 | 0.001444999 | 0.001444999 | 0.001444999 | 0.001444999 | 0.001444999 | 0.001444999 | 0.001444999 | 0.001444999 | 0.001444999 | 0.001444999 | 0.001444999 | 0.001444999 | 0.001444999 | 0.001444999 | 0.001444999 | 0.001444999 | 0.001444999 | 0.001444999 | 0.001444999 | 0.001444999 | 0.001444999 | 0.001444999 | 0.001444999 | 0.001444999 | 0.001444999 | 0.001444999 | 0.001444999 | 0.001444999 | 0.001444999 | 0.001444999 | 0.001444999 | 0.001444999 | 0.001444999 | 0.001444999 | 0.001444999 | 0.001444999 | 0.001444999 | 0.001444999 | 0.001444999 | 0.001444999 | 0.001444999 | 0.001444999 | 0.001444999 | 0.001444999 | 0.001444999 | 0.001444999 | 0.001444999 | 0.001444999 | 0.001444999 | 0.001444999 | 0.001444999 | 0.001444999 | 0.001444999 | 0 | 0 | 0 | 0 | 0
1524 | 523.8294 | 0.001619736 | 20 | 742 | -782 | 0 | 0 | 0 | 0.001619736 | 0.001619736 | 0.001619736 | 0.001619736 | 0.001619736 | 0.001619736 | 0.001619736 | 0.001619736 | 0.001619736 | 0.001619736 | 0.001619736 | 0.001619736 | 0.001619736 | 0.001619736 | 0.001619736 | 0.001619736 | 0.001619736 | 0.001619736 | 0.001619736 | 0.001619736 | 0.001619736 | 0.001619736 | 0.001619736 | 0.001619736 | 0.001619736 | 0.001619736 | 0.001619736 | 0.001619736 | 0.001619736 | 0.001619736 | 0.001619736 | 0.001619736 | 0.001619736 | 0.001619736 | 0.001619736 | 0.001619736 | 0.001619736 | 0.001619736 | 0.001619736 | 0.001619736 | 0.001619736 | 0.001619736 | 0.001619736 | 0.001619736 | 0.001619736 | 0.001619736 | 0.001619736 | 0.001619736 | 0.001619736 | 0.001619736 | 0.001619736 | 0.001619736 | 0.001619736 | 0.001619736 | 0.001619736 | 0.001619736 | 0.001619736 | 0 | 0 | 0 | 0 | 0
1524 | 470.3806 | 0.001454466 | 10 | 752 | -772 | 0 | 0 | 0 | 0 | 0.001454466 | 0.001454466 | 0.001454466 | 0.001454466 | 0.001454466 | 0.001454466 | 0.001454466 | 0.001454466 | 0.001454466 | 0.001454466 | 0.001454466 | 0.001454466 | 0.001454466 | 0.001454466 | 0.001454466 | 0.001454466 | 0.001454466 | 0.001454466 | 0.001454466 | 0.001454466 | 0.001454466 | 0.001454466 | 0.001454466 | 0.001454466 | 0.001454466 | 0.001454466 | 0.001454466 | 0.001454466 | 0.001454466 | 0.001454466 | 0.001454466 | 0.001454466 | 0.001454466 | 0.001454466 | 0.001454466 | 0.001454466 | 0.001454466 | 0.001454466 | 0.001454466 | 0.001454466 | 0.001454466 | 0.001454466 | 0.001454466 | 0.001454466 | 0.001454466 | 0.001454466 | 0.001454466 | 0.001454466 | 0.001454466 | 0.001454466 | 0.001454466 | 0.001454466 | 0.001454466 | 0.001454466 | 0.001454466 | 0.001454466 | 0.001454466 | 0 | 0 | 0 | 0
1524 | 489.7325 | 0.001514304 | 0 | 762 | -762 | 0 | 0 | 0 | 0 | 0.001514304 | 0.001514304 | 0.001514304 | 0.001514304 | 0.001514304 | 0.001514304 | 0.001514304 | 0.001514304 | 0.001514304 | 0.001514304 | 0.001514304 | 0.001514304 | 0.001514304 | 0.001514304 | 0.001514304 | 0.001514304 | 0.001514304 | 0.001514304 | 0.001514304 | 0.001514304 | 0.001514304 | 0.001514304 | 0.001514304 | 0.001514304 | 0.001514304 | 0.001514304 | 0.001514304 | 0.001514304 | 0.001514304 | 0.001514304 | 0.001514304 | 0.001514304 | 0.001514304 | 0.001514304 | 0.001514304 | 0.001514304 | 0.001514304 | 0.001514304 | 0.001514304 | 0.001514304 | 0.001514304 | 0.001514304 | 0.001514304 | 0.001514304 | 0.001514304 | 0.001514304 | 0.001514304 | 0.001514304 | 0.001514304 | 0.001514304 | 0.001514304 | 0.001514304 | 0.001514304 | 0.001514304 | 0.001514304 | 0.001514304 | 0.001514304 | 0 | 0 | 0 | 0
1524 | 465.5304 | 0.001439469 | -10 | 772 | -752 | 0 | 0 | 0 | 0 | 0.001439469 | 0.001439469 | 0.001439469 | 0.001439469 | 0.001439469 | 0.001439469 | 0.001439469 | 0.001439469 | 0.001439469 | 0.001439469 | 0.001439469 | 0.001439469 | 0.001439469 | 0.001439469 | 0.001439469 | 0.001439469 | 0.001439469 | 0.001439469 | 0.001439469 | 0.001439469 | 0.001439469 | 0.001439469 | 0.001439469 | 0.001439469 | 0.001439469 | 0.001439469 | 0.001439469 | 0.001439469 | 0.001439469 | 0.001439469 | 0.001439469 | 0.001439469 | 0.001439469 | 0.001439469 | 0.001439469 | 0.001439469 | 0.001439469 | 0.001439469 | 0.001439469 | 0.001439469 | 0.001439469 | 0.001439469 | 0.001439469 | 0.001439469 | 0.001439469 | 0.001439469 | 0.001439469 | 0.001439469 | 0.001439469 | 0.001439469 | 0.001439469 | 0.001439469 | 0.001439469 | 0.001439469 | 0.001439469 | 0.001439469 | 0.001439469 | 0 | 0 | 0 | 0
1524 | 484.1955 | 0.001497183 | -20 | 782 | -742 | 0 | 0 | 0 | 0 | 0 | 0.001497183 | 0.001497183 | 0.001497183 | 0.001497183 | 0.001497183 | 0.001497183 | 0.001497183 | 0.001497183 | 0.001497183 | 0.001497183 | 0.001497183 | 0.001497183 | 0.001497183 | 0.001497183 | 0.001497183 | 0.001497183 | 0.001497183 | 0.001497183 | 0.001497183 | 0.001497183 | 0.001497183 | 0.001497183 | 0.001497183 | 0.001497183 | 0.001497183 | 0.001497183 | 0.001497183 | 0.001497183 | 0.001497183 | 0.001497183 | 0.001497183 | 0.001497183 | 0.001497183 | 0.001497183 | 0.001497183 | 0.001497183 | 0.001497183 | 0.001497183 | 0.001497183 | 0.001497183 | 0.001497183 | 0.001497183 | 0.001497183 | 0.001497183 | 0.001497183 | 0.001497183 | 0.001497183 | 0.001497183 | 0.001497183 | 0.001497183 | 0.001497183 | 0.001497183 | 0.001497183 | 0.001497183 | 0.001497183 | 0.001497183 | 0.001497183 | 0 | 0 | 0
1524 | 458.6801 | 0.001418287 | -30 | 792 | -732 | 0 | 0 | 0 | 0 | 0 | 0.001418287 | 0.001418287 | 0.001418287 | 0.001418287 | 0.001418287 | 0.001418287 | 0.001418287 | 0.001418287 | 0.001418287 | 0.001418287 | 0.001418287 | 0.001418287 | 0.001418287 | 0.001418287 | 0.001418287 | 0.001418287 | 0.001418287 | 0.001418287 | 0.001418287 | 0.001418287 | 0.001418287 | 0.001418287 | 0.001418287 | 0.001418287 | 0.001418287 | 0.001418287 | 0.001418287 | 0.001418287 | 0.001418287 | 0.001418287 | 0.001418287 | 0.001418287 | 0.001418287 | 0.001418287 | 0.001418287 | 0.001418287 | 0.001418287 | 0.001418287 | 0.001418287 | 0.001418287 | 0.001418287 | 0.001418287 | 0.001418287 | 0.001418287 | 0.001418287 | 0.001418287 | 0.001418287 | 0.001418287 | 0.001418287 | 0.001418287 | 0.001418287 | 0.001418287 | 0.001418287 | 0.001418287 | 0.001418287 | 0.001418287 | 0.001418287 | 0 | 0 | 0
1524 | 488.2212 | 0.001509631 | -40 | 802 | -722 | 0 | 0 | 0 | 0 | 0 | 0.001509631 | 0.001509631 | 0.001509631 | 0.001509631 | 0.001509631 | 0.001509631 | 0.001509631 | 0.001509631 | 0.001509631 | 0.001509631 | 0.001509631 | 0.001509631 | 0.001509631 | 0.001509631 | 0.001509631 | 0.001509631 | 0.001509631 | 0.001509631 | 0.001509631 | 0.001509631 | 0.001509631 | 0.001509631 | 0.001509631 | 0.001509631 | 0.001509631 | 0.001509631 | 0.001509631 | 0.001509631 | 0.001509631 | 0.001509631 | 0.001509631 | 0.001509631 | 0.001509631 | 0.001509631 | 0.001509631 | 0.001509631 | 0.001509631 | 0.001509631 | 0.001509631 | 0.001509631 | 0.001509631 | 0.001509631 | 0.001509631 | 0.001509631 | 0.001509631 | 0.001509631 | 0.001509631 | 0.001509631 | 0.001509631 | 0.001509631 | 0.001509631 | 0.001509631 | 0.001509631 | 0.001509631 | 0.001509631 | 0.001509631 | 0.001509631 | 0.001509631 | 0 | 0
1524 | 475.9148 | 0.001471579 | -30 | 792 | -732 | 0 | 0 | 0 | 0 | 0 | 0.001471579 | 0.001471579 | 0.001471579 | 0.001471579 | 0.001471579 | 0.001471579 | 0.001471579 | 0.001471579 | 0.001471579 | 0.001471579 | 0.001471579 | 0.001471579 | 0.001471579 | 0.001471579 | 0.001471579 | 0.001471579 | 0.001471579 | 0.001471579 | 0.001471579 | 0.001471579 | 0.001471579 | 0.001471579 | 0.001471579 | 0.001471579 | 0.001471579 | 0.001471579 | 0.001471579 | 0.001471579 | 0.001471579 | 0.001471579 | 0.001471579 | 0.001471579 | 0.001471579 | 0.001471579 | 0.001471579 | 0.001471579 | 0.001471579 | 0.001471579 | 0.001471579 | 0.001471579 | 0.001471579 | 0.001471579 | 0.001471579 | 0.001471579 | 0.001471579 | 0.001471579 | 0.001471579 | 0.001471579 | 0.001471579 | 0.001471579 | 0.001471579 | 0.001471579 | 0.001471579 | 0.001471579 | 0.001471579 | 0.001471579 | 0.001471579 | 0 | 0 | 0
1524 | 470.2506 | 0.001454064 | -20 | 782 | -742 | 0 | 0 | 0 | 0 | 0 | 0.001454064 | 0.001454064 | 0.001454064 | 0.001454064 | 0.001454064 | 0.001454064 | 0.001454064 | 0.001454064 | 0.001454064 | 0.001454064 | 0.001454064 | 0.001454064 | 0.001454064 | 0.001454064 | 0.001454064 | 0.001454064 | 0.001454064 | 0.001454064 | 0.001454064 | 0.001454064 | 0.001454064 | 0.001454064 | 0.001454064 | 0.001454064 | 0.001454064 | 0.001454064 | 0.001454064 | 0.001454064 | 0.001454064 | 0.001454064 | 0.001454064 | 0.001454064 | 0.001454064 | 0.001454064 | 0.001454064 | 0.001454064 | 0.001454064 | 0.001454064 | 0.001454064 | 0.001454064 | 0.001454064 | 0.001454064 | 0.001454064 | 0.001454064 | 0.001454064 | 0.001454064 | 0.001454064 | 0.001454064 | 0.001454064 | 0.001454064 | 0.001454064 | 0.001454064 | 0.001454064 | 0.001454064 | 0.001454064 | 0.001454064 | 0.001454064 | 0 | 0 | 0
1524 | 496.4558 | 0.001535094 | -10 | 772 | -752 | 0 | 0 | 0 | 0 | 0.001535094 | 0.001535094 | 0.001535094 | 0.001535094 | 0.001535094 | 0.001535094 | 0.001535094 | 0.001535094 | 0.001535094 | 0.001535094 | 0.001535094 | 0.001535094 | 0.001535094 | 0.001535094 | 0.001535094 | 0.001535094 | 0.001535094 | 0.001535094 | 0.001535094 | 0.001535094 | 0.001535094 | 0.001535094 | 0.001535094 | 0.001535094 | 0.001535094 | 0.001535094 | 0.001535094 | 0.001535094 | 0.001535094 | 0.001535094 | 0.001535094 | 0.001535094 | 0.001535094 | 0.001535094 | 0.001535094 | 0.001535094 | 0.001535094 | 0.001535094 | 0.001535094 | 0.001535094 | 0.001535094 | 0.001535094 | 0.001535094 | 0.001535094 | 0.001535094 | 0.001535094 | 0.001535094 | 0.001535094 | 0.001535094 | 0.001535094 | 0.001535094 | 0.001535094 | 0.001535094 | 0.001535094 | 0.001535094 | 0.001535094 | 0.001535094 | 0 | 0 | 0 | 0
1498 | 278.4903 | 0.0008611213 | 0 | 749 | -749 | 0 | 0 | 0 | 0 | 0.0008611213 | 0.0008611213 | 0.0008611213 | 0.0008611213 | 0.0008611213 | 0.0008611213 | 0.0008611213 | 0.0008611213 | 0.0008611213 | 0.0008611213 | 0.0008611213 | 0.0008611213 | 0.0008611213 | 0.0008611213 | 0.0008611213 | 0.0008611213 | 0.0008611213 | 0.0008611213 | 0.0008611213 | 0.0008611213 | 0.0008611213 | 0.0008611213 | 0.0008611213 | 0.0008611213 | 0.0008611213 | 0.0008611213 | 0.0008611213 | 0.0008611213 | 0.0008611213 | 0.0008611213 | 0.0008611213 | 0.0008611213 | 0.0008611213 | 0.0008611213 | 0.0008611213 | 0.0008611213 | 0.0008611213 | 0.0008611213 | 0.0008611213 | 0.0008611213 | 0.0008611213 | 0.0008611213 | 0.0008611213 | 0.0008611213 | 0.0008611213 | 0.0008611213 | 0.0008611213 | 0.0008611213 | 0.0008611213 | 0.0008611213 | 0.0008611213 | 0.0008611213 | 0.0008611213 | 0.0008611213 | 0.0008611213 | 0.0008611213 | 0.0008611213 | 0 | 0 | 0 | 0
1483 | 584.3727 | 0.001806942 | 10 | 731.5 | -751.5 | 0 | 0 | 0 | 0 | 0.001806942 | 0.001806942 | 0.001806942 | 0.001806942 | 0.001806942 | 0.001806942 | 0.001806942 | 0.001806942 | 0.001806942 | 0.001806942 | 0.001806942 | 0.001806942 | 0.001806942 | 0.001806942 | 0.001806942 | 0.001806942 | 0.001806942 | 0.001806942 | 0.001806942 | 0.001806942 | 0.001806942 | 0.001806942 | 0.001806942 | 0.001806942 | 0.001806942 | 0.001806942 | 0.001806942 | 0.001806942 | 0.001806942 | 0.001806942 | 0.001806942 | 0.001806942 | 0.001806942 | 0.001806942 | 0.001806942 | 0.001806942 | 0.001806942 | 0.001806942 | 0.001806942 | 0.001806942 | 0.001806942 | 0.001806942 | 0.001806942 | 0.001806942 | 0.001806942 | 0.001806942 | 0.001806942 | 0.001806942 | 0.001806942 | 0.001806942 | 0.001806942 | 0.001806942 | 0.001806942 | 0.001806942 | 0.001806942 | 0.001806942 | 0 | 0 | 0 | 0 | 0
1483 | 618.839 | 0.001913515 | 20 | 721.5 | -761.5 | 0 | 0 | 0 | 0 | 0.001913515 | 0.001913515 | 0.001913515 | 0.001913515 | 0.001913515 | 0.001913515 | 0.001913515 | 0.001913515 | 0.001913515 | 0.001913515 | 0.001913515 | 0.001913515 | 0.001913515 | 0.001913515 | 0.001913515 | 0.001913515 | 0.001913515 | 0.001913515 | 0.001913515 | 0.001913515 | 0.001913515 | 0.001913515 | 0.001913515 | 0.001913515 | 0.001913515 | 0.001913515 | 0.001913515 | 0.001913515 | 0.001913515 | 0.001913515 | 0.001913515 | 0.001913515 | 0.001913515 | 0.001913515 | 0.001913515 | 0.001913515 | 0.001913515 | 0.001913515 | 0.001913515 | 0.001913515 | 0.001913515 | 0.001913515 | 0.001913515 | 0.001913515 | 0.001913515 | 0.001913515 | 0.001913515 | 0.001913515 | 0.001913515 | 0.001913515 | 0.001913515 | 0.001913515 | 0.001913515 | 0.001913515 | 0.001913515 | 0.001913515 | 0 | 0 | 0 | 0 | 0
1483 | 609.2423 | 0.001883841 | 30 | 711.5 | -771.5 | 0 | 0 | 0 | 0 | 0.001883841 | 0.001883841 | 0.001883841 | 0.001883841 | 0.001883841 | 0.001883841 | 0.001883841 | 0.001883841 | 0.001883841 | 0.001883841 | 0.001883841 | 0.001883841 | 0.001883841 | 0.001883841 | 0.001883841 | 0.001883841 | 0.001883841 | 0.001883841 | 0.001883841 | 0.001883841 | 0.001883841 | 0.001883841 | 0.001883841 | 0.001883841 | 0.001883841 | 0.001883841 | 0.001883841 | 0.001883841 | 0.001883841 | 0.001883841 | 0.001883841 | 0.001883841 | 0.001883841 | 0.001883841 | 0.001883841 | 0.001883841 | 0.001883841 | 0.001883841 | 0.001883841 | 0.001883841 | 0.001883841 | 0.001883841 | 0.001883841 | 0.001883841 | 0.001883841 | 0.001883841 | 0.001883841 | 0.001883841 | 0.001883841 | 0.001883841 | 0.001883841 | 0.001883841 | 0.001883841 | 0.001883841 | 0.001883841 | 0 | 0 | 0 | 0 | 0 | 0
1483 | 581.0842 | 0.001796773 | 40 | 701.5 | -781.5 | 0 | 0 | 0 | 0.001796773 | 0.001796773 | 0.001796773 | 0.001796773 | 0.001796773 | 0.001796773 | 0.001796773 | 0.001796773 | 0.001796773 | 0.001796773 | 0.001796773 | 0.001796773 | 0.001796773 | 0.001796773 | 0.001796773 | 0.001796773 | 0.001796773 | 0.001796773 | 0.001796773 | 0.001796773 | 0.001796773 | 0.001796773 | 0.001796773 | 0.001796773 | 0.001796773 | 0.001796773 | 0.001796773 | 0.001796773 | 0.001796773 | 0.001796773 | 0.001796773 | 0.001796773 | 0.001796773 | 0.001796773 | 0.001796773 | 0.001796773 | 0.001796773 | 0.001796773 | 0.001796773 | 0.001796773 | 0.001796773 | 0.001796773 | 0.001796773 | 0.001796773 | 0.001796773 | 0.001796773 | 0.001796773 | 0.001796773 | 0.001796773 | 0.001796773 | 0.001796773 | 0.001796773 | 0.001796773 | 0.001796773 | 0.001796773 | 0.001796773 | 0 | 0 | 0 | 0 | 0 | 0
1483 | 605.4223 | 0.001872029 | 30 | 711.5 | -771.5 | 0 | 0 | 0 | 0 | 0.001872029 | 0.001872029 | 0.001872029 | 0.001872029 | 0.001872029 | 0.001872029 | 0.001872029 | 0.001872029 | 0.001872029 | 0.001872029 | 0.001872029 | 0.001872029 | 0.001872029 | 0.001872029 | 0.001872029 | 0.001872029 | 0.001872029 | 0.001872029 | 0.001872029 | 0.001872029 | 0.001872029 | 0.001872029 | 0.001872029 | 0.001872029 | 0.001872029 | 0.001872029 | 0.001872029 | 0.001872029 | 0.001872029 | 0.001872029 | 0.001872029 | 0.001872029 | 0.001872029 | 0.001872029 | 0.001872029 | 0.001872029 | 0.001872029 | 0.001872029 | 0.001872029 | 0.001872029 | 0.001872029 | 0.001872029 | 0.001872029 | 0.001872029 | 0.001872029 | 0.001872029 | 0.001872029 | 0.001872029 | 0.001872029 | 0.001872029 | 0.001872029 | 0.001872029 | 0.001872029 | 0.001872029 | 0.001872029 | 0 | 0 | 0 | 0 | 0 | 0
1483 | 603.727 | 0.001866787 | 20 | 721.5 | -761.5 | 0 | 0 | 0 | 0 | 0.001866787 | 0.001866787 | 0.001866787 | 0.001866787 | 0.001866787 | 0.001866787 | 0.001866787 | 0.001866787 | 0.001866787 | 0.001866787 | 0.001866787 | 0.001866787 | 0.001866787 | 0.001866787 | 0.001866787 | 0.001866787 | 0.001866787 | 0.001866787 | 0.001866787 | 0.001866787 | 0.001866787 | 0.001866787 | 0.001866787 | 0.001866787 | 0.001866787 | 0.001866787 | 0.001866787 | 0.001866787 | 0.001866787 | 0.001866787 | 0.001866787 | 0.001866787 | 0.001866787 | 0.001866787 | 0.001866787 | 0.001866787 | 0.001866787 | 0.001866787 | 0.001866787 | 0.001866787 | 0.001866787 | 0.001866787 | 0.001866787 | 0.001866787 | 0.001866787 | 0.001866787 | 0.001866787 | 0.001866787 | 0.001866787 | 0.001866787 | 0.001866787 | 0.001866787 | 0.001866787 | 0.001866787 | 0.001866787 | 0.001866787 | 0 | 0 | 0 | 0 | 0
1483 | 598.3776 | 0.001850246 | 10 | 731.5 | -751.5 | 0 | 0 | 0 | 0 | 0.001850246 | 0.001850246 | 0.001850246 | 0.001850246 | 0.001850246 | 0.001850246 | 0.001850246 | 0.001850246 | 0.001850246 | 0.001850246 | 0.001850246 | 0.001850246 | 0.001850246 | 0.001850246 | 0.001850246 | 0.001850246 | 0.001850246 | 0.001850246 | 0.001850246 | 0.001850246 | 0.001850246 | 0.001850246 | 0.001850246 | 0.001850246 | 0.001850246 | 0.001850246 | 0.001850246 | 0.001850246 | 0.001850246 | 0.001850246 | 0.001850246 | 0.001850246 | 0.001850246 | 0.001850246 | 0.001850246 | 0.001850246 | 0.001850246 | 0.001850246 | 0.001850246 | 0.001850246 | 0.001850246 | 0.001850246 | 0.001850246 | 0.001850246 | 0.001850246 | 0.001850246 | 0.001850246 | 0.001850246 | 0.001850246 | 0.001850246 | 0.001850246 | 0.001850246 | 0.001850246 | 0.001850246 | 0.001850246 | 0.001850246 | 0 | 0 | 0 | 0 | 0
1483 | 589.9285 | 0.001824121 | 0 | 741.5 | -741.5 | 0 | 0 | 0 | 0 | 0 | 0.001824121 | 0.001824121 | 0.001824121 | 0.001824121 | 0.001824121 | 0.001824121 | 0.001824121 | 0.001824121 | 0.001824121 | 0.001824121 | 0.001824121 | 0.001824121 | 0.001824121 | 0.001824121 | 0.001824121 | 0.001824121 | 0.001824121 | 0.001824121 | 0.001824121 | 0.001824121 | 0.001824121 | 0.001824121 | 0.001824121 | 0.001824121 | 0.001824121 | 0.001824121 | 0.001824121 | 0.001824121 | 0.001824121 | 0.001824121 | 0.001824121 | 0.001824121 | 0.001824121 | 0.001824121 | 0.001824121 | 0.001824121 | 0.001824121 | 0.001824121 | 0.001824121 | 0.001824121 | 0.001824121 | 0.001824121 | 0.001824121 | 0.001824121 | 0.001824121 | 0.001824121 | 0.001824121 | 0.001824121 | 0.001824121 | 0.001824121 | 0.001824121 | 0.001824121 | 0.001824121 | 0.001824121 | 0.001824121 | 0 | 0 | 0 | 0 | 0
1483 | 592.2654 | 0.001831347 | -10 | 751.5 | -731.5 | 0 | 0 | 0 | 0 | 0 | 0.001831347 | 0.001831347 | 0.001831347 | 0.001831347 | 0.001831347 | 0.001831347 | 0.001831347 | 0.001831347 | 0.001831347 | 0.001831347 | 0.001831347 | 0.001831347 | 0.001831347 | 0.001831347 | 0.001831347 | 0.001831347 | 0.001831347 | 0.001831347 | 0.001831347 | 0.001831347 | 0.001831347 | 0.001831347 | 0.001831347 | 0.001831347 | 0.001831347 | 0.001831347 | 0.001831347 | 0.001831347 | 0.001831347 | 0.001831347 | 0.001831347 | 0.001831347 | 0.001831347 | 0.001831347 | 0.001831347 | 0.001831347 | 0.001831347 | 0.001831347 | 0.001831347 | 0.001831347 | 0.001831347 | 0.001831347 | 0.001831347 | 0.001831347 | 0.001831347 | 0.001831347 | 0.001831347 | 0.001831347 | 0.001831347 | 0.001831347 | 0.001831347 | 0.001831347 | 0.001831347 | 0.001831347 | 0.001831347 | 0.001831347 | 0 | 0 | 0 | 0
1483 | 611.0303 | 0.00188937 | -20 | 761.5 | -721.5 | 0 | 0 | 0 | 0 | 0 | 0.00188937 | 0.00188937 | 0.00188937 | 0.00188937 | 0.00188937 | 0.00188937 | 0.00188937 | 0.00188937 | 0.00188937 | 0.00188937 | 0.00188937 | 0.00188937 | 0.00188937 | 0.00188937 | 0.00188937 | 0.00188937 | 0.00188937 | 0.00188937 | 0.00188937 | 0.00188937 | 0.00188937 | 0.00188937 | 0.00188937 | 0.00188937 | 0.00188937 | 0.00188937 | 0.00188937 | 0.00188937 | 0.00188937 | 0.00188937 | 0.00188937 | 0.00188937 | 0.00188937 | 0.00188937 | 0.00188937 | 0.00188937 | 0.00188937 | 0.00188937 | 0.00188937 | 0.00188937 | 0.00188937 | 0.00188937 | 0.00188937 | 0.00188937 | 0.00188937 | 0.00188937 | 0.00188937 | 0.00188937 | 0.00188937 | 0.00188937 | 0.00188937 | 0.00188937 | 0.00188937 | 0.00188937 | 0.00188937 | 0.00188937 | 0 | 0 | 0 | 0
1483 | 609.926 | 0.001885955 | -30 | 771.5 | -711.5 | 0 | 0 | 0 | 0 | 0 | 0 | 0.001885955 | 0.001885955 | 0.001885955 | 0.001885955 | 0.001885955 | 0.001885955 | 0.001885955 | 0.001885955 | 0.001885955 | 0.001885955 | 0.001885955 | 0.001885955 | 0.001885955 | 0.001885955 | 0.001885955 | 0.001885955 | 0.001885955 | 0.001885955 | 0.001885955 | 0.001885955 | 0.001885955 | 0.001885955 | 0.001885955 | 0.001885955 | 0.001885955 | 0.001885955 | 0.001885955 | 0.001885955 | 0.001885955 | 0.001885955 | 0.001885955 | 0.001885955 | 0.001885955 | 0.001885955 | 0.001885955 | 0.001885955 | 0.001885955 | 0.001885955 | 0.001885955 | 0.001885955 | 0.001885955 | 0.001885955 | 0.001885955 | 0.001885955 | 0.001885955 | 0.001885955 | 0.001885955 | 0.001885955 | 0.001885955 | 0.001885955 | 0.001885955 | 0.001885955 | 0.001885955 | 0.001885955 | 0.001885955 | 0 | 0 | 0 | 0
1483 | 627.5458 | 0.001940438 | -40 | 781.5 | -701.5 | 0 | 0 | 0 | 0 | 0 | 0 | 0.001940438 | 0.001940438 | 0.001940438 | 0.001940438 | 0.001940438 | 0.001940438 | 0.001940438 | 0.001940438 | 0.001940438 | 0.001940438 | 0.001940438 | 0.001940438 | 0.001940438 | 0.001940438 | 0.001940438 | 0.001940438 | 0.001940438 | 0.001940438 | 0.001940438 | 0.001940438 | 0.001940438 | 0.001940438 | 0.001940438 | 0.001940438 | 0.001940438 | 0.001940438 | 0.001940438 | 0.001940438 | 0.001940438 | 0.001940438 | 0.001940438 | 0.001940438 | 0.001940438 | 0.001940438 | 0.001940438 | 0.001940438 | 0.001940438 | 0.001940438 | 0.001940438 | 0.001940438 | 0.001940438 | 0.001940438 | 0.001940438 | 0.001940438 | 0.001940438 | 0.001940438 | 0.001940438 | 0.001940438 | 0.001940438 | 0.001940438 | 0.001940438 | 0.001940438 | 0.001940438 | 0.001940438 | 0.001940438 | 0.001940438 | 0 | 0 | 0
1483 | 613.1122 | 0.001895807 | -30 | 771.5 | -711.5 | 0 | 0 | 0 | 0 | 0 | 0 | 0.001895807 | 0.001895807 | 0.001895807 | 0.001895807 | 0.001895807 | 0.001895807 | 0.001895807 | 0.001895807 | 0.001895807 | 0.001895807 | 0.001895807 | 0.001895807 | 0.001895807 | 0.001895807 | 0.001895807 | 0.001895807 | 0.001895807 | 0.001895807 | 0.001895807 | 0.001895807 | 0.001895807 | 0.001895807 | 0.001895807 | 0.001895807 | 0.001895807 | 0.001895807 | 0.001895807 | 0.001895807 | 0.001895807 | 0.001895807 | 0.001895807 | 0.001895807 | 0.001895807 | 0.001895807 | 0.001895807 | 0.001895807 | 0.001895807 | 0.001895807 | 0.001895807 | 0.001895807 | 0.001895807 | 0.001895807 | 0.001895807 | 0.001895807 | 0.001895807 | 0.001895807 | 0.001895807 | 0.001895807 | 0.001895807 | 0.001895807 | 0.001895807 | 0.001895807 | 0.001895807 | 0.001895807 | 0.001895807 | 0 | 0 | 0 | 0
1483 | 579.2219 | 0.001791015 | -20 | 761.5 | -721.5 | 0 | 0 | 0 | 0 | 0 | 0.001791015 | 0.001791015 | 0.001791015 | 0.001791015 | 0.001791015 | 0.001791015 | 0.001791015 | 0.001791015 | 0.001791015 | 0.001791015 | 0.001791015 | 0.001791015 | 0.001791015 | 0.001791015 | 0.001791015 | 0.001791015 | 0.001791015 | 0.001791015 | 0.001791015 | 0.001791015 | 0.001791015 | 0.001791015 | 0.001791015 | 0.001791015 | 0.001791015 | 0.001791015 | 0.001791015 | 0.001791015 | 0.001791015 | 0.001791015 | 0.001791015 | 0.001791015 | 0.001791015 | 0.001791015 | 0.001791015 | 0.001791015 | 0.001791015 | 0.001791015 | 0.001791015 | 0.001791015 | 0.001791015 | 0.001791015 | 0.001791015 | 0.001791015 | 0.001791015 | 0.001791015 | 0.001791015 | 0.001791015 | 0.001791015 | 0.001791015 | 0.001791015 | 0.001791015 | 0.001791015 | 0.001791015 | 0.001791015 | 0.001791015 | 0 | 0 | 0 | 0
1483 | 630.6016 | 0.001949886 | -10 | 751.5 | -731.5 | 0 | 0 | 0 | 0 | 0 | 0.001949886 | 0.001949886 | 0.001949886 | 0.001949886 | 0.001949886 | 0.001949886 | 0.001949886 | 0.001949886 | 0.001949886 | 0.001949886 | 0.001949886 | 0.001949886 | 0.001949886 | 0.001949886 | 0.001949886 | 0.001949886 | 0.001949886 | 0.001949886 | 0.001949886 | 0.001949886 | 0.001949886 | 0.001949886 | 0.001949886 | 0.001949886 | 0.001949886 | 0.001949886 | 0.001949886 | 0.001949886 | 0.001949886 | 0.001949886 | 0.001949886 | 0.001949886 | 0.001949886 | 0.001949886 | 0.001949886 | 0.001949886 | 0.001949886 | 0.001949886 | 0.001949886 | 0.001949886 | 0.001949886 | 0.001949886 | 0.001949886 | 0.001949886 | 0.001949886 | 0.001949886 | 0.001949886 | 0.001949886 | 0.001949886 | 0.001949886 | 0.001949886 | 0.001949886 | 0.001949886 | 0.001949886 | 0.001949886 | 0.001949886 | 0 | 0 | 0 | 0
1463 | 713.6203 | 0.002206589 | 0 | 731.5 | -731.5 | 0 | 0 | 0 | 0 | 0 | 0.002206589 | 0.002206589 | 0.002206589 | 0.002206589 | 0.002206589 | 0.002206589 | 0.002206589 | 0.002206589 | 0.002206589 | 0.002206589 | 0.002206589 | 0.002206589 | 0.002206589 | 0.002206589 | 0.002206589 | 0.002206589 | 0.002206589 | 0.002206589 | 0.002206589 | 0.002206589 | 0.002206589 | 0.002206589 | 0.002206589 | 0.002206589 | 0.002206589 | 0.002206589 | 0.002206589 | 0.002206589 | 0.002206589 | 0.002206589 | 0.002206589 | 0.002206589 | 0.002206589 | 0.002206589 | 0.002206589 | 0.002206589 | 0.002206589 | 0.002206589 | 0.002206589 | 0.002206589 | 0.002206589 | 0.002206589 | 0.002206589 | 0.002206589 | 0.002206589 | 0.002206589 | 0.002206589 | 0.002206589 | 0.002206589 | 0.002206589 | 0.002206589 | 0.002206589 | 0.002206589 | 0.002206589 | 0.002206589 | 0 | 0 | 0 | 0 | 0
1463 | 754.4291 | 0.002332774 | 10 | 721.5 | -741.5 | 0 | 0 | 0 | 0 | 0 | 0.002332774 | 0.002332774 | 0.002332774 | 0.002332774 | 0.002332774 | 0.002332774 | 0.002332774 | 0.002332774 | 0.002332774 | 0.002332774 | 0.002332774 | 0.002332774 | 0.002332774 | 0.002332774 | 0.002332774 | 0.002332774 | 0.002332774 | 0.002332774 | 0.002332774 | 0.002332774 | 0.002332774 | 0.002332774 | 0.002332774 | 0.002332774 | 0.002332774 | 0.002332774 | 0.002332774 | 0.002332774 | 0.002332774 | 0.002332774 | 0.002332774 | 0.002332774 | 0.002332774 | 0.002332774 | 0.002332774 | 0.002332774 | 0.002332774 | 0.002332774 | 0.002332774 | 0.002332774 | 0.002332774 | 0.002332774 | 0.002332774 | 0.002332774 | 0.002332774 | 0.002332774 | 0.002332774 | 0.002332774 | 0.002332774 | 0.002332774 | 0.002332774 | 0.002332774 | 0.002332774 | 0.002332774 | 0.002332774 | 0 | 0 | 0 | 0 | 0
1463 | 773.5044 | 0.002391757 | 20 | 711.5 | -751.5 | 0 | 0 | 0 | 0 | 0.002391757 | 0.002391757 | 0.002391757 | 0.002391757 | 0.002391757 | 0.002391757 | 0.002391757 | 0.002391757 | 0.002391757 | 0.002391757 | 0.002391757 | 0.002391757 | 0.002391757 | 0.002391757 | 0.002391757 | 0.002391757 | 0.002391757 | 0.002391757 | 0.002391757 | 0.002391757 | 0.002391757 | 0.002391757 | 0.002391757 | 0.002391757 | 0.002391757 | 0.002391757 | 0.002391757 | 0.002391757 | 0.002391757 | 0.002391757 | 0.002391757 | 0.002391757 | 0.002391757 | 0.002391757 | 0.002391757 | 0.002391757 | 0.002391757 | 0.002391757 | 0.002391757 | 0.002391757 | 0.002391757 | 0.002391757 | 0.002391757 | 0.002391757 | 0.002391757 | 0.002391757 | 0.002391757 | 0.002391757 | 0.002391757 | 0.002391757 | 0.002391757 | 0.002391757 | 0.002391757 | 0.002391757 | 0.002391757 | 0 | 0 | 0 | 0 | 0 | 0
1463 | 817.3873 | 0.002527447 | 30 | 701.5 | -761.5 | 0 | 0 | 0 | 0 | 0.002527447 | 0.002527447 | 0.002527447 | 0.002527447 | 0.002527447 | 0.002527447 | 0.002527447 | 0.002527447 | 0.002527447 | 0.002527447 | 0.002527447 | 0.002527447 | 0.002527447 | 0.002527447 | 0.002527447 | 0.002527447 | 0.002527447 | 0.002527447 | 0.002527447 | 0.002527447 | 0.002527447 | 0.002527447 | 0.002527447 | 0.002527447 | 0.002527447 | 0.002527447 | 0.002527447 | 0.002527447 | 0.002527447 | 0.002527447 | 0.002527447 | 0.002527447 | 0.002527447 | 0.002527447 | 0.002527447 | 0.002527447 | 0.002527447 | 0.002527447 | 0.002527447 | 0.002527447 | 0.002527447 | 0.002527447 | 0.002527447 | 0.002527447 | 0.002527447 | 0.002527447 | 0.002527447 | 0.002527447 | 0.002527447 | 0.002527447 | 0.002527447 | 0.002527447 | 0.002527447 | 0.002527447 | 0.002527447 | 0 | 0 | 0 | 0 | 0 | 0
1463 | 798.3559 | 0.0024686 | 40 | 691.5 | -771.5 | 0 | 0 | 0 | 0 | 0.0024686 | 0.0024686 | 0.0024686 | 0.0024686 | 0.0024686 | 0.0024686 | 0.0024686 | 0.0024686 | 0.0024686 | 0.0024686 | 0.0024686 | 0.0024686 | 0.0024686 | 0.0024686 | 0.0024686 | 0.0024686 | 0.0024686 | 0.0024686 | 0.0024686 | 0.0024686 | 0.0024686 | 0.0024686 | 0.0024686 | 0.0024686 | 0.0024686 | 0.0024686 | 0.0024686 | 0.0024686 | 0.0024686 | 0.0024686 | 0.0024686 | 0.0024686 | 0.0024686 | 0.0024686 | 0.0024686 | 0.0024686 | 0.0024686 | 0.0024686 | 0.0024686 | 0.0024686 | 0.0024686 | 0.0024686 | 0.0024686 | 0.0024686 | 0.0024686 | 0.0024686 | 0.0024686 | 0.0024686 | 0.0024686 | 0.0024686 | 0.0024686 | 0.0024686 | 0.0024686 | 0.0024686 | 0 | 0 | 0 | 0 | 0 | 0 | 0
1463 | 812.7821 | 0.002513208 | 30 | 701.5 | -761.5 | 0 | 0 | 0 | 0 | 0.002513208 | 0.002513208 | 0.002513208 | 0.002513208 | 0.002513208 | 0.002513208 | 0.002513208 | 0.002513208 | 0.002513208 | 0.002513208 | 0.002513208 | 0.002513208 | 0.002513208 | 0.002513208 | 0.002513208 | 0.002513208 | 0.002513208 | 0.002513208 | 0.002513208 | 0.002513208 | 0.002513208 | 0.002513208 | 0.002513208 | 0.002513208 | 0.002513208 | 0.002513208 | 0.002513208 | 0.002513208 | 0.002513208 | 0.002513208 | 0.002513208 | 0.002513208 | 0.002513208 | 0.002513208 | 0.002513208 | 0.002513208 | 0.002513208 | 0.002513208 | 0.002513208 | 0.002513208 | 0.002513208 | 0.002513208 | 0.002513208 | 0.002513208 | 0.002513208 | 0.002513208 | 0.002513208 | 0.002513208 | 0.002513208 | 0.002513208 | 0.002513208 | 0.002513208 | 0.002513208 | 0.002513208 | 0.002513208 | 0 | 0 | 0 | 0 | 0 | 0
1463 | 782.3233 | 0.002419026 | 20 | 711.5 | -751.5 | 0 | 0 | 0 | 0 | 0.002419026 | 0.002419026 | 0.002419026 | 0.002419026 | 0.002419026 | 0.002419026 | 0.002419026 | 0.002419026 | 0.002419026 | 0.002419026 | 0.002419026 | 0.002419026 | 0.002419026 | 0.002419026 | 0.002419026 | 0.002419026 | 0.002419026 | 0.002419026 | 0.002419026 | 0.002419026 | 0.002419026 | 0.002419026 | 0.002419026 | 0.002419026 | 0.002419026 | 0.002419026 | 0.002419026 | 0.002419026 | 0.002419026 | 0.002419026 | 0.002419026 | 0.002419026 | 0.002419026 | 0.002419026 | 0.002419026 | 0.002419026 | 0.002419026 | 0.002419026 | 0.002419026 | 0.002419026 | 0.002419026 | 0.002419026 | 0.002419026 | 0.002419026 | 0.002419026 | 0.002419026 | 0.002419026 | 0.002419026 | 0.002419026 | 0.002419026 | 0.002419026 | 0.002419026 | 0.002419026 | 0.002419026 | 0.002419026 | 0 | 0 | 0 | 0 | 0 | 0
1463 | 836.8988 | 0.002587779 | 10 | 721.5 | -741.5 | 0 | 0 | 0 | 0 | 0 | 0.002587779 | 0.002587779 | 0.002587779 | 0.002587779 | 0.002587779 | 0.002587779 | 0.002587779 | 0.002587779 | 0.002587779 | 0.002587779 | 0.002587779 | 0.002587779 | 0.002587779 | 0.002587779 | 0.002587779 | 0.002587779 | 0.002587779 | 0.002587779 | 0.002587779 | 0.002587779 | 0.002587779 | 0.002587779 | 0.002587779 | 0.002587779 | 0.002587779 | 0.002587779 | 0.002587779 | 0.002587779 | 0.002587779 | 0.002587779 | 0.002587779 | 0.002587779 | 0.002587779 | 0.002587779 | 0.002587779 | 0.002587779 | 0.002587779 | 0.002587779 | 0.002587779 | 0.002587779 | 0.002587779 | 0.002587779 | 0.002587779 | 0.002587779 | 0.002587779 | 0.002587779 | 0.002587779 | 0.002587779 | 0.002587779 | 0.002587779 | 0.002587779 | 0.002587779 | 0.002587779 | 0.002587779 | 0.002587779 | 0 | 0 | 0 | 0 | 0
1463 | 768.8897 | 0.002377488 | 0 | 731.5 | -731.5 | 0 | 0 | 0 | 0 | 0 | 0.002377488 | 0.002377488 | 0.002377488 | 0.002377488 | 0.002377488 | 0.002377488 | 0.002377488 | 0.002377488 | 0.002377488 | 0.002377488 | 0.002377488 | 0.002377488 | 0.002377488 | 0.002377488 | 0.002377488 | 0.002377488 | 0.002377488 | 0.002377488 | 0.002377488 | 0.002377488 | 0.002377488 | 0.002377488 | 0.002377488 | 0.002377488 | 0.002377488 | 0.002377488 | 0.002377488 | 0.002377488 | 0.002377488 | 0.002377488 | 0.002377488 | 0.002377488 | 0.002377488 | 0.002377488 | 0.002377488 | 0.002377488 | 0.002377488 | 0.002377488 | 0.002377488 | 0.002377488 | 0.002377488 | 0.002377488 | 0.002377488 | 0.002377488 | 0.002377488 | 0.002377488 | 0.002377488 | 0.002377488 | 0.002377488 | 0.002377488 | 0.002377488 | 0.002377488 | 0.002377488 | 0.002377488 | 0.002377488 | 0 | 0 | 0 | 0 | 0
1463 | 815.1267 | 0.002520458 | -10 | 741.5 | -721.5 | 0 | 0 | 0 | 0 | 0 | 0.002520458 | 0.002520458 | 0.002520458 | 0.002520458 | 0.002520458 | 0.002520458 | 0.002520458 | 0.002520458 | 0.002520458 | 0.002520458 | 0.002520458 | 0.002520458 | 0.002520458 | 0.002520458 | 0.002520458 | 0.002520458 | 0.002520458 | 0.002520458 | 0.002520458 | 0.002520458 | 0.002520458 | 0.002520458 | 0.002520458 | 0.002520458 | 0.002520458 | 0.002520458 | 0.002520458 | 0.002520458 | 0.002520458 | 0.002520458 | 0.002520458 | 0.002520458 | 0.002520458 | 0.002520458 | 0.002520458 | 0.002520458 | 0.002520458 | 0.002520458 | 0.002520458 | 0.002520458 | 0.002520458 | 0.002520458 | 0.002520458 | 0.002520458 | 0.002520458 | 0.002520458 | 0.002520458 | 0.002520458 | 0.002520458 | 0.002520458 | 0.002520458 | 0.002520458 | 0.002520458 | 0.002520458 | 0.002520458 | 0 | 0 | 0 | 0 | 0
1463 | 781.002 | 0.00241494 | -20 | 751.5 | -711.5 | 0 | 0 | 0 | 0 | 0 | 0 | 0.00241494 | 0.00241494 | 0.00241494 | 0.00241494 | 0.00241494 | 0.00241494 | 0.00241494 | 0.00241494 | 0.00241494 | 0.00241494 | 0.00241494 | 0.00241494 | 0.00241494 | 0.00241494 | 0.00241494 | 0.00241494 | 0.00241494 | 0.00241494 | 0.00241494 | 0.00241494 | 0.00241494 | 0.00241494 | 0.00241494 | 0.00241494 | 0.00241494 | 0.00241494 | 0.00241494 | 0.00241494 | 0.00241494 | 0.00241494 | 0.00241494 | 0.00241494 | 0.00241494 | 0.00241494 | 0.00241494 | 0.00241494 | 0.00241494 | 0.00241494 | 0.00241494 | 0.00241494 | 0.00241494 | 0.00241494 | 0.00241494 | 0.00241494 | 0.00241494 | 0.00241494 | 0.00241494 | 0.00241494 | 0.00241494 | 0.00241494 | 0.00241494 | 0.00241494 | 0.00241494 | 0.00241494 | 0.00241494 | 0 | 0 | 0 | 0
1463 | 811.1948 | 0.002508299 | -30 | 761.5 | -701.5 | 0 | 0 | 0 | 0 | 0 | 0 | 0.002508299 | 0.002508299 | 0.002508299 | 0.002508299 | 0.002508299 | 0.002508299 | 0.002508299 | 0.002508299 | 0.002508299 | 0.002508299 | 0.002508299 | 0.002508299 | 0.002508299 | 0.002508299 | 0.002508299 | 0.002508299 | 0.002508299 | 0.002508299 | 0.002508299 | 0.002508299 | 0.002508299 | 0.002508299 | 0.002508299 | 0.002508299 | 0.002508299 | 0.002508299 | 0.002508299 | 0.002508299 | 0.002508299 | 0.002508299 | 0.002508299 | 0.002508299 | 0.002508299 | 0.002508299 | 0.002508299 | 0.002508299 | 0.002508299 | 0.002508299 | 0.002508299 | 0.002508299 | 0.002508299 | 0.002508299 | 0.002508299 | 0.002508299 | 0.002508299 | 0.002508299 | 0.002508299 | 0.002508299 | 0.002508299 | 0.002508299 | 0.002508299 | 0.002508299 | 0.002508299 | 0.002508299 | 0.002508299 | 0 | 0 | 0 | 0
1463 | 756.9118 | 0.002340451 | -40 | 771.5 | -691.5 | 0 | 0 | 0 | 0 | 0 | 0 | 0 | 0.002340451 | 0.002340451 | 0.002340451 | 0.002340451 | 0.002340451 | 0.002340451 | 0.002340451 | 0.002340451 | 0.002340451 | 0.002340451 | 0.002340451 | 0.002340451 | 0.002340451 | 0.002340451 | 0.002340451 | 0.002340451 | 0.002340451 | 0.002340451 | 0.002340451 | 0.002340451 | 0.002340451 | 0.002340451 | 0.002340451 | 0.002340451 | 0.002340451 | 0.002340451 | 0.002340451 | 0.002340451 | 0.002340451 | 0.002340451 | 0.002340451 | 0.002340451 | 0.002340451 | 0.002340451 | 0.002340451 | 0.002340451 | 0.002340451 | 0.002340451 | 0.002340451 | 0.002340451 | 0.002340451 | 0.002340451 | 0.002340451 | 0.002340451 | 0.002340451 | 0.002340451 | 0.002340451 | 0.002340451 | 0.002340451 | 0.002340451 | 0.002340451 | 0.002340451 | 0.002340451 | 0.002340451 | 0 | 0 | 0 | 0
1463 | 843.0712 | 0.002606865 | -30 | 761.5 | -701.5 | 0 | 0 | 0 | 0 | 0 | 0 | 0.002606865 | 0.002606865 | 0.002606865 | 0.002606865 | 0.002606865 | 0.002606865 | 0.002606865 | 0.002606865 | 0.002606865 | 0.002606865 | 0.002606865 | 0.002606865 | 0.002606865 | 0.002606865 | 0.002606865 | 0.002606865 | 0.002606865 | 0.002606865 | 0.002606865 | 0.002606865 | 0.002606865 | 0.002606865 | 0.002606865 | 0.002606865 | 0.002606865 | 0.002606865 | 0.002606865 | 0.002606865 | 0.002606865 | 0.002606865 | 0.002606865 | 0.002606865 | 0.002606865 | 0.002606865 | 0.002606865 | 0.002606865 | 0.002606865 | 0.002606865 | 0.002606865 | 0.002606865 | 0.002606865 | 0.002606865 | 0.002606865 | 0.002606865 | 0.002606865 | 0.002606865 | 0.002606865 | 0.002606865 | 0.002606865 | 0.002606865 | 0.002606865 | 0.002606865 | 0.002606865 | 0.002606865 | 0.002606865 | 0 | 0 | 0 | 0
1463 | 714.0861 | 0.002208029 | -20 | 751.5 | -711.5 | 0 | 0 | 0 | 0 | 0 | 0 | 0.002208029 | 0.002208029 | 0.002208029 | 0.002208029 | 0.002208029 | 0.002208029 | 0.002208029 | 0.002208029 | 0.002208029 | 0.002208029 | 0.002208029 | 0.002208029 | 0.002208029 | 0.002208029 | 0.002208029 | 0.002208029 | 0.002208029 | 0.002208029 | 0.002208029 | 0.002208029 | 0.002208029 | 0.002208029 | 0.002208029 | 0.002208029 | 0.002208029 | 0.002208029 | 0.002208029 | 0.002208029 | 0.002208029 | 0.002208029 | 0.002208029 | 0.002208029 | 0.002208029 | 0.002208029 | 0.002208029 | 0.002208029 | 0.002208029 | 0.002208029 | 0.002208029 | 0.002208029 | 0.002208029 | 0.002208029 | 0.002208029 | 0.002208029 | 0.002208029 | 0.002208029 | 0.002208029 | 0.002208029 | 0.002208029 | 0.002208029 | 0.002208029 | 0.002208029 | 0.002208029 | 0.002208029 | 0.002208029 | 0 | 0 | 0 | 0
1460 | 463.6797 | 0.001433746 | -10 | 740 | -720 | 0 | 0 | 0 | 0 | 0 | 0 | 0.001433746 | 0.001433746 | 0.001433746 | 0.001433746 | 0.001433746 | 0.001433746 | 0.001433746 | 0.001433746 | 0.001433746 | 0.001433746 | 0.001433746 | 0.001433746 | 0.001433746 | 0.001433746 | 0.001433746 | 0.001433746 | 0.001433746 | 0.001433746 | 0.001433746 | 0.001433746 | 0.001433746 | 0.001433746 | 0.001433746 | 0.001433746 | 0.001433746 | 0.001433746 | 0.001433746 | 0.001433746 | 0.001433746 | 0.001433746 | 0.001433746 | 0.001433746 | 0.001433746 | 0.001433746 | 0.001433746 | 0.001433746 | 0.001433746 | 0.001433746 | 0.001433746 | 0.001433746 | 0.001433746 | 0.001433746 | 0.001433746 | 0.001433746 | 0.001433746 | 0.001433746 | 0.001433746 | 0.001433746 | 0.001433746 | 0.001433746 | 0.001433746 | 0.001433746 | 0.001433746 | 0.001433746 | 0 | 0 | 0 | 0 | 0
1460 | 488.7267 | 0.001511194 | 0 | 730 | -730 | 0 | 0 | 0 | 0 | 0 | 0.001511194 | 0.001511194 | 0.001511194 | 0.001511194 | 0.001511194 | 0.001511194 | 0.001511194 | 0.001511194 | 0.001511194 | 0.001511194 | 0.001511194 | 0.001511194 | 0.001511194 | 0.001511194 | 0.001511194 | 0.001511194 | 0.001511194 | 0.001511194 | 0.001511194 | 0.001511194 | 0.001511194 | 0.001511194 | 0.001511194 | 0.001511194 | 0.001511194 | 0.001511194 | 0.001511194 | 0.001511194 | 0.001511194 | 0.001511194 | 0.001511194 | 0.001511194 | 0.001511194 | 0.001511194 | 0.001511194 | 0.001511194 | 0.001511194 | 0.001511194 | 0.001511194 | 0.001511194 | 0.001511194 | 0.001511194 | 0.001511194 | 0.001511194 | 0.001511194 | 0.001511194 | 0.001511194 | 0.001511194 | 0.001511194 | 0.001511194 | 0.001511194 | 0.001511194 | 0.001511194 | 0.001511194 | 0.001511194 | 0 | 0 | 0 | 0 | 0
1460 | 490.9745 | 0.001518145 | 10 | 720 | -740 | 0 | 0 | 0 | 0 | 0 | 0.001518145 | 0.001518145 | 0.001518145 | 0.001518145 | 0.001518145 | 0.001518145 | 0.001518145 | 0.001518145 | 0.001518145 | 0.001518145 | 0.001518145 | 0.001518145 | 0.001518145 | 0.001518145 | 0.001518145 | 0.001518145 | 0.001518145 | 0.001518145 | 0.001518145 | 0.001518145 | 0.001518145 | 0.001518145 | 0.001518145 | 0.001518145 | 0.001518145 | 0.001518145 | 0.001518145 | 0.001518145 | 0.001518145 | 0.001518145 | 0.001518145 | 0.001518145 | 0.001518145 | 0.001518145 | 0.001518145 | 0.001518145 | 0.001518145 | 0.001518145 | 0.001518145 | 0.001518145 | 0.001518145 | 0.001518145 | 0.001518145 | 0.001518145 | 0.001518145 | 0.001518145 | 0.001518145 | 0.001518145 | 0.001518145 | 0.001518145 | 0.001518145 | 0.001518145 | 0.001518145 | 0.001518145 | 0 | 0 | 0 | 0 | 0 | 0
1460 | 518.3319 | 0.001602737 | 20 | 710 | -750 | 0 | 0 | 0 | 0 | 0.001602737 | 0.001602737 | 0.001602737 | 0.001602737 | 0.001602737 | 0.001602737 | 0.001602737 | 0.001602737 | 0.001602737 | 0.001602737 | 0.001602737 | 0.001602737 | 0.001602737 | 0.001602737 | 0.001602737 | 0.001602737 | 0.001602737 | 0.001602737 | 0.001602737 | 0.001602737 | 0.001602737 | 0.001602737 | 0.001602737 | 0.001602737 | 0.001602737 | 0.001602737 | 0.001602737 | 0.001602737 | 0.001602737 | 0.001602737 | 0.001602737 | 0.001602737 | 0.001602737 | 0.001602737 | 0.001602737 | 0.001602737 | 0.001602737 | 0.001602737 | 0.001602737 | 0.001602737 | 0.001602737 | 0.001602737 | 0.001602737 | 0.001602737 | 0.001602737 | 0.001602737 | 0.001602737 | 0.001602737 | 0.001602737 | 0.001602737 | 0.001602737 | 0.001602737 | 0.001602737 | 0.001602737 | 0.001602737 | 0 | 0 | 0 | 0 | 0 | 0
1460 | 479.839 | 0.001483712 | 30 | 700 | -760 | 0 | 0 | 0 | 0 | 0.001483712 | 0.001483712 | 0.001483712 | 0.001483712 | 0.001483712 | 0.001483712 | 0.001483712 | 0.001483712 | 0.001483712 | 0.001483712 | 0.001483712 | 0.001483712 | 0.001483712 | 0.001483712 | 0.001483712 | 0.001483712 | 0.001483712 | 0.001483712 | 0.001483712 | 0.001483712 | 0.001483712 | 0.001483712 | 0.001483712 | 0.001483712 | 0.001483712 | 0.001483712 | 0.001483712 | 0.001483712 | 0.001483712 | 0.001483712 | 0.001483712 | 0.001483712 | 0.001483712 | 0.001483712 | 0.001483712 | 0.001483712 | 0.001483712 | 0.001483712 | 0.001483712 | 0.001483712 | 0.001483712 | 0.001483712 | 0.001483712 | 0.001483712 | 0.001483712 | 0.001483712 | 0.001483712 | 0.001483712 | 0.001483712 | 0.001483712 | 0.001483712 | 0.001483712 | 0.001483712 | 0.001483712 | 0.001483712 | 0 | 0 | 0 | 0 | 0 | 0
1460 | 479.1967 | 0.001481727 | 40 | 690 | -770 | 0 | 0 | 0 | 0 | 0.001481727 | 0.001481727 | 0.001481727 | 0.001481727 | 0.001481727 | 0.001481727 | 0.001481727 | 0.001481727 | 0.001481727 | 0.001481727 | 0.001481727 | 0.001481727 | 0.001481727 | 0.001481727 | 0.001481727 | 0.001481727 | 0.001481727 | 0.001481727 | 0.001481727 | 0.001481727 | 0.001481727 | 0.001481727 | 0.001481727 | 0.001481727 | 0.001481727 | 0.001481727 | 0.001481727 | 0.001481727 | 0.001481727 | 0.001481727 | 0.001481727 | 0.001481727 | 0.001481727 | 0.001481727 | 0.001481727 | 0.001481727 | 0.001481727 | 0.001481727 | 0.001481727 | 0.001481727 | 0.001481727 | 0.001481727 | 0.001481727 | 0.001481727 | 0.001481727 | 0.001481727 | 0.001481727 | 0.001481727 | 0.001481727 | 0.001481727 | 0.001481727 | 0.001481727 | 0.001481727 | 0.001481727 | 0 | 0 | 0 | 0 | 0 | 0 | 0
1460 | 506.3973 | 0.001565834 | 30 | 700 | -760 | 0 | 0 | 0 | 0 | 0.001565834 | 0.001565834 | 0.001565834 | 0.001565834 | 0.001565834 | 0.001565834 | 0.001565834 | 0.001565834 | 0.001565834 | 0.001565834 | 0.001565834 | 0.001565834 | 0.001565834 | 0.001565834 | 0.001565834 | 0.001565834 | 0.001565834 | 0.001565834 | 0.001565834 | 0.001565834 | 0.001565834 | 0.001565834 | 0.001565834 | 0.001565834 | 0.001565834 | 0.001565834 | 0.001565834 | 0.001565834 | 0.001565834 | 0.001565834 | 0.001565834 | 0.001565834 | 0.001565834 | 0.001565834 | 0.001565834 | 0.001565834 | 0.001565834 | 0.001565834 | 0.001565834 | 0.001565834 | 0.001565834 | 0.001565834 | 0.001565834 | 0.001565834 | 0.001565834 | 0.001565834 | 0.001565834 | 0.001565834 | 0.001565834 | 0.001565834 | 0.001565834 | 0.001565834 | 0.001565834 | 0.001565834 | 0.001565834 | 0 | 0 | 0 | 0 | 0 | 0
1455 | 802.1749 | 0.002480409 | 20 | 707.5 | -747.5 | 0 | 0 | 0 | 0 | 0 | 0.002480409 | 0.002480409 | 0.002480409 | 0.002480409 | 0.002480409 | 0.002480409 | 0.002480409 | 0.002480409 | 0.002480409 | 0.002480409 | 0.002480409 | 0.002480409 | 0.002480409 | 0.002480409 | 0.002480409 | 0.002480409 | 0.002480409 | 0.002480409 | 0.002480409 | 0.002480409 | 0.002480409 | 0.002480409 | 0.002480409 | 0.002480409 | 0.002480409 | 0.002480409 | 0.002480409 | 0.002480409 | 0.002480409 | 0.002480409 | 0.002480409 | 0.002480409 | 0.002480409 | 0.002480409 | 0.002480409 | 0.002480409 | 0.002480409 | 0.002480409 | 0.002480409 | 0.002480409 | 0.002480409 | 0.002480409 | 0.002480409 | 0.002480409 | 0.002480409 | 0.002480409 | 0.002480409 | 0.002480409 | 0.002480409 | 0.002480409 | 0.002480409 | 0.002480409 | 0.002480409 | 0.002480409 | 0 | 0 | 0 | 0 | 0 | 0
1455 | 862.3879 | 0.002666594 | 10 | 717.5 | -737.5 | 0 | 0 | 0 | 0 | 0 | 0.002666594 | 0.002666594 | 0.002666594 | 0.002666594 | 0.002666594 | 0.002666594 | 0.002666594 | 0.002666594 | 0.002666594 | 0.002666594 | 0.002666594 | 0.002666594 | 0.002666594 | 0.002666594 | 0.002666594 | 0.002666594 | 0.002666594 | 0.002666594 | 0.002666594 | 0.002666594 | 0.002666594 | 0.002666594 | 0.002666594 | 0.002666594 | 0.002666594 | 0.002666594 | 0.002666594 | 0.002666594 | 0.002666594 | 0.002666594 | 0.002666594 | 0.002666594 | 0.002666594 | 0.002666594 | 0.002666594 | 0.002666594 | 0.002666594 | 0.002666594 | 0.002666594 | 0.002666594 | 0.002666594 | 0.002666594 | 0.002666594 | 0.002666594 | 0.002666594 | 0.002666594 | 0.002666594 | 0.002666594 | 0.002666594 | 0.002666594 | 0.002666594 | 0.002666594 | 0.002666594 | 0.002666594 | 0 | 0 | 0 | 0 | 0 | 0
1446 | 329.0238 | 0.001017376 | 0 | 723 | -723 | 0 | 0 | 0 | 0 | 0 | 0.001017376 | 0.001017376 | 0.001017376 | 0.001017376 | 0.001017376 | 0.001017376 | 0.001017376 | 0.001017376 | 0.001017376 | 0.001017376 | 0.001017376 | 0.001017376 | 0.001017376 | 0.001017376 | 0.001017376 | 0.001017376 | 0.001017376 | 0.001017376 | 0.001017376 | 0.001017376 | 0.001017376 | 0.001017376 | 0.001017376 | 0.001017376 | 0.001017376 | 0.001017376 | 0.001017376 | 0.001017376 | 0.001017376 | 0.001017376 | 0.001017376 | 0.001017376 | 0.001017376 | 0.001017376 | 0.001017376 | 0.001017376 | 0.001017376 | 0.001017376 | 0.001017376 | 0.001017376 | 0.001017376 | 0.001017376 | 0.001017376 | 0.001017376 | 0.001017376 | 0.001017376 | 0.001017376 | 0.001017376 | 0.001017376 | 0.001017376 | 0.001017376 | 0.001017376 | 0.001017376 | 0.001017376 | 0.001017376 | 0 | 0 | 0 | 0 | 0
1446 | 339.707 | 0.00105041 | -10 | 733 | -713 | 0 | 0 | 0 | 0 | 0 | 0 | 0.00105041 | 0.00105041 | 0.00105041 | 0.00105041 | 0.00105041 | 0.00105041 | 0.00105041 | 0.00105041 | 0.00105041 | 0.00105041 | 0.00105041 | 0.00105041 | 0.00105041 | 0.00105041 | 0.00105041 | 0.00105041 | 0.00105041 | 0.00105041 | 0.00105041 | 0.00105041 | 0.00105041 | 0.00105041 | 0.00105041 | 0.00105041 | 0.00105041 | 0.00105041 | 0.00105041 | 0.00105041 | 0.00105041 | 0.00105041 | 0.00105041 | 0.00105041 | 0.00105041 | 0.00105041 | 0.00105041 | 0.00105041 | 0.00105041 | 0.00105041 | 0.00105041 | 0.00105041 | 0.00105041 | 0.00105041 | 0.00105041 | 0.00105041 | 0.00105041 | 0.00105041 | 0.00105041 | 0.00105041 | 0.00105041 | 0.00105041 | 0.00105041 | 0.00105041 | 0.00105041 | 0.00105041 | 0 | 0 | 0 | 0 | 0
1446 | 338.5657 | 0.001046881 | -20 | 743 | -703 | 0 | 0 | 0 | 0 | 0 | 0 | 0.001046881 | 0.001046881 | 0.001046881 | 0.001046881 | 0.001046881 | 0.001046881 | 0.001046881 | 0.001046881 | 0.001046881 | 0.001046881 | 0.001046881 | 0.001046881 | 0.001046881 | 0.001046881 | 0.001046881 | 0.001046881 | 0.001046881 | 0.001046881 | 0.001046881 | 0.001046881 | 0.001046881 | 0.001046881 | 0.001046881 | 0.001046881 | 0.001046881 | 0.001046881 | 0.001046881 | 0.001046881 | 0.001046881 | 0.001046881 | 0.001046881 | 0.001046881 | 0.001046881 | 0.001046881 | 0.001046881 | 0.001046881 | 0.001046881 | 0.001046881 | 0.001046881 | 0.001046881 | 0.001046881 | 0.001046881 | 0.001046881 | 0.001046881 | 0.001046881 | 0.001046881 | 0.001046881 | 0.001046881 | 0.001046881 | 0.001046881 | 0.001046881 | 0.001046881 | 0.001046881 | 0.001046881 | 0 | 0 | 0 | 0 | 0
1446 | 341.6121 | 0.001056301 | -30 | 753 | -693 | 0 | 0 | 0 | 0 | 0 | 0 | 0 | 0.001056301 | 0.001056301 | 0.001056301 | 0.001056301 | 0.001056301 | 0.001056301 | 0.001056301 | 0.001056301 | 0.001056301 | 0.001056301 | 0.001056301 | 0.001056301 | 0.001056301 | 0.001056301 | 0.001056301 | 0.001056301 | 0.001056301 | 0.001056301 | 0.001056301 | 0.001056301 | 0.001056301 | 0.001056301 | 0.001056301 | 0.001056301 | 0.001056301 | 0.001056301 | 0.001056301 | 0.001056301 | 0.001056301 | 0.001056301 | 0.001056301 | 0.001056301 | 0.001056301 | 0.001056301 | 0.001056301 | 0.001056301 | 0.001056301 | 0.001056301 | 0.001056301 | 0.001056301 | 0.001056301 | 0.001056301 | 0.001056301 | 0.001056301 | 0.001056301 | 0.001056301 | 0.001056301 | 0.001056301 | 0.001056301 | 0.001056301 | 0.001056301 | 0.001056301 | 0.001056301 | 0.001056301 | 0 | 0 | 0 | 0
1446 | 349.7088 | 0.001081336 | -40 | 763 | -683 | 0 | 0 | 0 | 0 | 0 | 0 | 0 | 0.001081336 | 0.001081336 | 0.001081336 | 0.001081336 | 0.001081336 | 0.001081336 | 0.001081336 | 0.001081336 | 0.001081336 | 0.001081336 | 0.001081336 | 0.001081336 | 0.001081336 | 0.001081336 | 0.001081336 | 0.001081336 | 0.001081336 | 0.001081336 | 0.001081336 | 0.001081336 | 0.001081336 | 0.001081336 | 0.001081336 | 0.001081336 | 0.001081336 | 0.001081336 | 0.001081336 | 0.001081336 | 0.001081336 | 0.001081336 | 0.001081336 | 0.001081336 | 0.001081336 | 0.001081336 | 0.001081336 | 0.001081336 | 0.001081336 | 0.001081336 | 0.001081336 | 0.001081336 | 0.001081336 | 0.001081336 | 0.001081336 | 0.001081336 | 0.001081336 | 0.001081336 | 0.001081336 | 0.001081336 | 0.001081336 | 0.001081336 | 0.001081336 | 0.001081336 | 0.001081336 | 0.001081336 | 0 | 0 | 0 | 0
1446 | 340.6113 | 0.001053206 | -30 | 753 | -693 | 0 | 0 | 0 | 0 | 0 | 0 | 0 | 0.001053206 | 0.001053206 | 0.001053206 | 0.001053206 | 0.001053206 | 0.001053206 | 0.001053206 | 0.001053206 | 0.001053206 | 0.001053206 | 0.001053206 | 0.001053206 | 0.001053206 | 0.001053206 | 0.001053206 | 0.001053206 | 0.001053206 | 0.001053206 | 0.001053206 | 0.001053206 | 0.001053206 | 0.001053206 | 0.001053206 | 0.001053206 | 0.001053206 | 0.001053206 | 0.001053206 | 0.001053206 | 0.001053206 | 0.001053206 | 0.001053206 | 0.001053206 | 0.001053206 | 0.001053206 | 0.001053206 | 0.001053206 | 0.001053206 | 0.001053206 | 0.001053206 | 0.001053206 | 0.001053206 | 0.001053206 | 0.001053206 | 0.001053206 | 0.001053206 | 0.001053206 | 0.001053206 | 0.001053206 | 0.001053206 | 0.001053206 | 0.001053206 | 0.001053206 | 0.001053206 | 0.001053206 | 0 | 0 | 0 | 0
1446 | 347.7085 | 0.001075151 | -20 | 743 | -703 | 0 | 0 | 0 | 0 | 0 | 0 | 0.001075151 | 0.001075151 | 0.001075151 | 0.001075151 | 0.001075151 | 0.001075151 | 0.001075151 | 0.001075151 | 0.001075151 | 0.001075151 | 0.001075151 | 0.001075151 | 0.001075151 | 0.001075151 | 0.001075151 | 0.001075151 | 0.001075151 | 0.001075151 | 0.001075151 | 0.001075151 | 0.001075151 | 0.001075151 | 0.001075151 | 0.001075151 | 0.001075151 | 0.001075151 | 0.001075151 | 0.001075151 | 0.001075151 | 0.001075151 | 0.001075151 | 0.001075151 | 0.001075151 | 0.001075151 | 0.001075151 | 0.001075151 | 0.001075151 | 0.001075151 | 0.001075151 | 0.001075151 | 0.001075151 | 0.001075151 | 0.001075151 | 0.001075151 | 0.001075151 | 0.001075151 | 0.001075151 | 0.001075151 | 0.001075151 | 0.001075151 | 0.001075151 | 0.001075151 | 0.001075151 | 0.001075151 | 0 | 0 | 0 | 0 | 0
1446 | 338.2456 | 0.001045891 | -10 | 733 | -713 | 0 | 0 | 0 | 0 | 0 | 0 | 0.001045891 | 0.001045891 | 0.001045891 | 0.001045891 | 0.001045891 | 0.001045891 | 0.001045891 | 0.001045891 | 0.001045891 | 0.001045891 | 0.001045891 | 0.001045891 | 0.001045891 | 0.001045891 | 0.001045891 | 0.001045891 | 0.001045891 | 0.001045891 | 0.001045891 | 0.001045891 | 0.001045891 | 0.001045891 | 0.001045891 | 0.001045891 | 0.001045891 | 0.001045891 | 0.001045891 | 0.001045891 | 0.001045891 | 0.001045891 | 0.001045891 | 0.001045891 | 0.001045891 | 0.001045891 | 0.001045891 | 0.001045891 | 0.001045891 | 0.001045891 | 0.001045891 | 0.001045891 | 0.001045891 | 0.001045891 | 0.001045891 | 0.001045891 | 0.001045891 | 0.001045891 | 0.001045891 | 0.001045891 | 0.001045891 | 0.001045891 | 0.001045891 | 0.001045891 | 0.001045891 | 0.001045891 | 0 | 0 | 0 | 0 | 0
1446 | 349.9276 | 0.001082013 | 0 | 723 | -723 | 0 | 0 | 0 | 0 | 0 | 0.001082013 | 0.001082013 | 0.001082013 | 0.001082013 | 0.001082013 | 0.001082013 | 0.001082013 | 0.001082013 | 0.001082013 | 0.001082013 | 0.001082013 | 0.001082013 | 0.001082013 | 0.001082013 | 0.001082013 | 0.001082013 | 0.001082013 | 0.001082013 | 0.001082013 | 0.001082013 | 0.001082013 | 0.001082013 | 0.001082013 | 0.001082013 | 0.001082013 | 0.001082013 | 0.001082013 | 0.001082013 | 0.001082013 | 0.001082013 | 0.001082013 | 0.001082013 | 0.001082013 | 0.001082013 | 0.001082013 | 0.001082013 | 0.001082013 | 0.001082013 | 0.001082013 | 0.001082013 | 0.001082013 | 0.001082013 | 0.001082013 | 0.001082013 | 0.001082013 | 0.001082013 | 0.001082013 | 0.001082013 | 0.001082013 | 0.001082013 | 0.001082013 | 0.001082013 | 0.001082013 | 0.001082013 | 0.001082013 | 0 | 0 | 0 | 0 | 0
1446 | 354.2522 | 0.001095385 | 10 | 713 | -733 | 0 | 0 | 0 | 0 | 0 | 0.001095385 | 0.001095385 | 0.001095385 | 0.001095385 | 0.001095385 | 0.001095385 | 0.001095385 | 0.001095385 | 0.001095385 | 0.001095385 | 0.001095385 | 0.001095385 | 0.001095385 | 0.001095385 | 0.001095385 | 0.001095385 | 0.001095385 | 0.001095385 | 0.001095385 | 0.001095385 | 0.001095385 | 0.001095385 | 0.001095385 | 0.001095385 | 0.001095385 | 0.001095385 | 0.001095385 | 0.001095385 | 0.001095385 | 0.001095385 | 0.001095385 | 0.001095385 | 0.001095385 | 0.001095385 | 0.001095385 | 0.001095385 | 0.001095385 | 0.001095385 | 0.001095385 | 0.001095385 | 0.001095385 | 0.001095385 | 0.001095385 | 0.001095385 | 0.001095385 | 0.001095385 | 0.001095385 | 0.001095385 | 0.001095385 | 0.001095385 | 0.001095385 | 0.001095385 | 0.001095385 | 0.001095385 | 0 | 0 | 0 | 0 | 0 | 0
1446 | 348.7507 | 0.001078374 | 20 | 703 | -743 | 0 | 0 | 0 | 0 | 0 | 0.001078374 | 0.001078374 | 0.001078374 | 0.001078374 | 0.001078374 | 0.001078374 | 0.001078374 | 0.001078374 | 0.001078374 | 0.001078374 | 0.001078374 | 0.001078374 | 0.001078374 | 0.001078374 | 0.001078374 | 0.001078374 | 0.001078374 | 0.001078374 | 0.001078374 | 0.001078374 | 0.001078374 | 0.001078374 | 0.001078374 | 0.001078374 | 0.001078374 | 0.001078374 | 0.001078374 | 0.001078374 | 0.001078374 | 0.001078374 | 0.001078374 | 0.001078374 | 0.001078374 | 0.001078374 | 0.001078374 | 0.001078374 | 0.001078374 | 0.001078374 | 0.001078374 | 0.001078374 | 0.001078374 | 0.001078374 | 0.001078374 | 0.001078374 | 0.001078374 | 0.001078374 | 0.001078374 | 0.001078374 | 0.001078374 | 0.001078374 | 0.001078374 | 0.001078374 | 0.001078374 | 0.001078374 | 0 | 0 | 0 | 0 | 0 | 0
1446 | 350.0297 | 0.001082329 | 30 | 693 | -753 | 0 | 0 | 0 | 0 | 0.001082329 | 0.001082329 | 0.001082329 | 0.001082329 | 0.001082329 | 0.001082329 | 0.001082329 | 0.001082329 | 0.001082329 | 0.001082329 | 0.001082329 | 0.001082329 | 0.001082329 | 0.001082329 | 0.001082329 | 0.001082329 | 0.001082329 | 0.001082329 | 0.001082329 | 0.001082329 | 0.001082329 | 0.001082329 | 0.001082329 | 0.001082329 | 0.001082329 | 0.001082329 | 0.001082329 | 0.001082329 | 0.001082329 | 0.001082329 | 0.001082329 | 0.001082329 | 0.001082329 | 0.001082329 | 0.001082329 | 0.001082329 | 0.001082329 | 0.001082329 | 0.001082329 | 0.001082329 | 0.001082329 | 0.001082329 | 0.001082329 | 0.001082329 | 0.001082329 | 0.001082329 | 0.001082329 | 0.001082329 | 0.001082329 | 0.001082329 | 0.001082329 | 0.001082329 | 0.001082329 | 0.001082329 | 0 | 0 | 0 | 0 | 0 | 0 | 0
1446 | 349.768 | 0.00108152 | 40 | 683 | -763 | 0 | 0 | 0 | 0 | 0.00108152 | 0.00108152 | 0.00108152 | 0.00108152 | 0.00108152 | 0.00108152 | 0.00108152 | 0.00108152 | 0.00108152 | 0.00108152 | 0.00108152 | 0.00108152 | 0.00108152 | 0.00108152 | 0.00108152 | 0.00108152 | 0.00108152 | 0.00108152 | 0.00108152 | 0.00108152 | 0.00108152 | 0.00108152 | 0.00108152 | 0.00108152 | 0.00108152 | 0.00108152 | 0.00108152 | 0.00108152 | 0.00108152 | 0.00108152 | 0.00108152 | 0.00108152 | 0.00108152 | 0.00108152 | 0.00108152 | 0.00108152 | 0.00108152 | 0.00108152 | 0.00108152 | 0.00108152 | 0.00108152 | 0.00108152 | 0.00108152 | 0.00108152 | 0.00108152 | 0.00108152 | 0.00108152 | 0.00108152 | 0.00108152 | 0.00108152 | 0.00108152 | 0.00108152 | 0.00108152 | 0.00108152 | 0 | 0 | 0 | 0 | 0 | 0 | 0
1446 | 353.9797 | 0.001094543 | 30 | 693 | -753 | 0 | 0 | 0 | 0 | 0.001094543 | 0.001094543 | 0.001094543 | 0.001094543 | 0.001094543 | 0.001094543 | 0.001094543 | 0.001094543 | 0.001094543 | 0.001094543 | 0.001094543 | 0.001094543 | 0.001094543 | 0.001094543 | 0.001094543 | 0.001094543 | 0.001094543 | 0.001094543 | 0.001094543 | 0.001094543 | 0.001094543 | 0.001094543 | 0.001094543 | 0.001094543 | 0.001094543 | 0.001094543 | 0.001094543 | 0.001094543 | 0.001094543 | 0.001094543 | 0.001094543 | 0.001094543 | 0.001094543 | 0.001094543 | 0.001094543 | 0.001094543 | 0.001094543 | 0.001094543 | 0.001094543 | 0.001094543 | 0.001094543 | 0.001094543 | 0.001094543 | 0.001094543 | 0.001094543 | 0.001094543 | 0.001094543 | 0.001094543 | 0.001094543 | 0.001094543 | 0.001094543 | 0.001094543 | 0.001094543 | 0.001094543 | 0 | 0 | 0 | 0 | 0 | 0 | 0
1430 | 404.6713 | 0.001251286 | 20 | 695 | -735 | 0 | 0 | 0 | 0 | 0 | 0.001251286 | 0.001251286 | 0.001251286 | 0.001251286 | 0.001251286 | 0.001251286 | 0.001251286 | 0.001251286 | 0.001251286 | 0.001251286 | 0.001251286 | 0.001251286 | 0.001251286 | 0.001251286 | 0.001251286 | 0.001251286 | 0.001251286 | 0.001251286 | 0.001251286 | 0.001251286 | 0.001251286 | 0.001251286 | 0.001251286 | 0.001251286 | 0.001251286 | 0.001251286 | 0.001251286 | 0.001251286 | 0.001251286 | 0.001251286 | 0.001251286 | 0.001251286 | 0.001251286 | 0.001251286 | 0.001251286 | 0.001251286 | 0.001251286 | 0.001251286 | 0.001251286 | 0.001251286 | 0.001251286 | 0.001251286 | 0.001251286 | 0.001251286 | 0.001251286 | 0.001251286 | 0.001251286 | 0.001251286 | 0.001251286 | 0.001251286 | 0.001251286 | 0.001251286 | 0.001251286 | 0.001251286 | 0 | 0 | 0 | 0 | 0 | 0
1443 | 578.4776 | 0.001788713 | 10 | 711.5 | -731.5 | 0 | 0 | 0 | 0 | 0 | 0.001788713 | 0.001788713 | 0.001788713 | 0.001788713 | 0.001788713 | 0.001788713 | 0.001788713 | 0.001788713 | 0.001788713 | 0.001788713 | 0.001788713 | 0.001788713 | 0.001788713 | 0.001788713 | 0.001788713 | 0.001788713 | 0.001788713 | 0.001788713 | 0.001788713 | 0.001788713 | 0.001788713 | 0.001788713 | 0.001788713 | 0.001788713 | 0.001788713 | 0.001788713 | 0.001788713 | 0.001788713 | 0.001788713 | 0.001788713 | 0.001788713 | 0.001788713 | 0.001788713 | 0.001788713 | 0.001788713 | 0.001788713 | 0.001788713 | 0.001788713 | 0.001788713 | 0.001788713 | 0.001788713 | 0.001788713 | 0.001788713 | 0.001788713 | 0.001788713 | 0.001788713 | 0.001788713 | 0.001788713 | 0.001788713 | 0.001788713 | 0.001788713 | 0.001788713 | 0.001788713 | 0.001788713 | 0 | 0 | 0 | 0 | 0 | 0
1410 | 501.2408 | 0.001549889 | 0 | 705 | -705 | 0 | 0 | 0 | 0 | 0 | 0 | 0.001549889 | 0.001549889 | 0.001549889 | 0.001549889 | 0.001549889 | 0.001549889 | 0.001549889 | 0.001549889 | 0.001549889 | 0.001549889 | 0.001549889 | 0.001549889 | 0.001549889 | 0.001549889 | 0.001549889 | 0.001549889 | 0.001549889 | 0.001549889 | 0.001549889 | 0.001549889 | 0.001549889 | 0.001549889 | 0.001549889 | 0.001549889 | 0.001549889 | 0.001549889 | 0.001549889 | 0.001549889 | 0.001549889 | 0.001549889 | 0.001549889 | 0.001549889 | 0.001549889 | 0.001549889 | 0.001549889 | 0.001549889 | 0.001549889 | 0.001549889 | 0.001549889 | 0.001549889 | 0.001549889 | 0.001549889 | 0.001549889 | 0.001549889 | 0.001549889 | 0.001549889 | 0.001549889 | 0.001549889 | 0.001549889 | 0.001549889 | 0.001549889 | 0.001549889 | 0.001549889 | 0 | 0 | 0 | 0 | 0 | 0
1410 | 521.8858 | 0.001613726 | -10 | 715 | -695 | 0 | 0 | 0 | 0 | 0 | 0 | 0.001613726 | 0.001613726 | 0.001613726 | 0.001613726 | 0.001613726 | 0.001613726 | 0.001613726 | 0.001613726 | 0.001613726 | 0.001613726 | 0.001613726 | 0.001613726 | 0.001613726 | 0.001613726 | 0.001613726 | 0.001613726 | 0.001613726 | 0.001613726 | 0.001613726 | 0.001613726 | 0.001613726 | 0.001613726 | 0.001613726 | 0.001613726 | 0.001613726 | 0.001613726 | 0.001613726 | 0.001613726 | 0.001613726 | 0.001613726 | 0.001613726 | 0.001613726 | 0.001613726 | 0.001613726 | 0.001613726 | 0.001613726 | 0.001613726 | 0.001613726 | 0.001613726 | 0.001613726 | 0.001613726 | 0.001613726 | 0.001613726 | 0.001613726 | 0.001613726 | 0.001613726 | 0.001613726 | 0.001613726 | 0.001613726 | 0.001613726 | 0.001613726 | 0.001613726 | 0.001613726 | 0 | 0 | 0 | 0 | 0 | 0
1392 | 703.4992 | 0.002175293 | -20 | 716 | -676 | 0 | 0 | 0 | 0 | 0 | 0 | 0 | 0.002175293 | 0.002175293 | 0.002175293 | 0.002175293 | 0.002175293 | 0.002175293 | 0.002175293 | 0.002175293 | 0.002175293 | 0.002175293 | 0.002175293 | 0.002175293 | 0.002175293 | 0.002175293 | 0.002175293 | 0.002175293 | 0.002175293 | 0.002175293 | 0.002175293 | 0.002175293 | 0.002175293 | 0.002175293 | 0.002175293 | 0.002175293 | 0.002175293 | 0.002175293 | 0.002175293 | 0.002175293 | 0.002175293 | 0.002175293 | 0.002175293 | 0.002175293 | 0.002175293 | 0.002175293 | 0.002175293 | 0.002175293 | 0.002175293 | 0.002175293 | 0.002175293 | 0.002175293 | 0.002175293 | 0.002175293 | 0.002175293 | 0.002175293 | 0.002175293 | 0.002175293 | 0.002175293 | 0.002175293 | 0.002175293 | 0.002175293 | 0.002175293 | 0.002175293 | 0 | 0 | 0 | 0 | 0 | 0
1299 | 766.043 | 0.002368686 | -30 | 679.5 | -619.5 | 0 | 0 | 0 | 0 | 0 | 0 | 0 | 0 | 0 | 0.002368686 | 0.002368686 | 0.002368686 | 0.002368686 | 0.002368686 | 0.002368686 | 0.002368686 | 0.002368686 | 0.002368686 | 0.002368686 | 0.002368686 | 0.002368686 | 0.002368686 | 0.002368686 | 0.002368686 | 0.002368686 | 0.002368686 | 0.002368686 | 0.002368686 | 0.002368686 | 0.002368686 | 0.002368686 | 0.002368686 | 0.002368686 | 0.002368686 | 0.002368686 | 0.002368686 | 0.002368686 | 0.002368686 | 0.002368686 | 0.002368686 | 0.002368686 | 0.002368686 | 0.002368686 | 0.002368686 | 0.002368686 | 0.002368686 | 0.002368686 | 0.002368686 | 0.002368686 | 0.002368686 | 0.002368686 | 0.002368686 | 0.002368686 | 0.002368686 | 0.002368686 | 0.002368686 | 0.002368686 | 0.002368686 | 0 | 0 | 0 | 0 | 0 | 0 | 0
1244 | 975.2304 | 0.003015515 | -40 | 662 | -582 | 0 | 0 | 0 | 0 | 0 | 0 | 0 | 0 | 0 | 0 | 0 | 0.003015515 | 0.003015515 | 0.003015515 | 0.003015515 | 0.003015515 | 0.003015515 | 0.003015515 | 0.003015515 | 0.003015515 | 0.003015515 | 0.003015515 | 0.003015515 | 0.003015515 | 0.003015515 | 0.003015515 | 0.003015515 | 0.003015515 | 0.003015515 | 0.003015515 | 0.003015515 | 0.003015515 | 0.003015515 | 0.003015515 | 0.003015515 | 0.003015515 | 0.003015515 | 0.003015515 | 0.003015515 | 0.003015515 | 0.003015515 | 0.003015515 | 0.003015515 | 0.003015515 | 0.003015515 | 0.003015515 | 0.003015515 | 0.003015515 | 0.003015515 | 0.003015515 | 0.003015515 | 0.003015515 | 0.003015515 | 0.003015515 | 0.003015515 | 0.003015515 | 0.003015515 | 0 | 0 | 0 | 0 | 0 | 0 | 0 | 0
1244 | 960.3141 | 0.002969392 | -30 | 652 | -592 | 0 | 0 | 0 | 0 | 0 | 0 | 0 | 0 | 0 | 0 | 0.002969392 | 0.002969392 | 0.002969392 | 0.002969392 | 0.002969392 | 0.002969392 | 0.002969392 | 0.002969392 | 0.002969392 | 0.002969392 | 0.002969392 | 0.002969392 | 0.002969392 | 0.002969392 | 0.002969392 | 0.002969392 | 0.002969392 | 0.002969392 | 0.002969392 | 0.002969392 | 0.002969392 | 0.002969392 | 0.002969392 | 0.002969392 | 0.002969392 | 0.002969392 | 0.002969392 | 0.002969392 | 0.002969392 | 0.002969392 | 0.002969392 | 0.002969392 | 0.002969392 | 0.002969392 | 0.002969392 | 0.002969392 | 0.002969392 | 0.002969392 | 0.002969392 | 0.002969392 | 0.002969392 | 0.002969392 | 0.002969392 | 0.002969392 | 0.002969392 | 0.002969392 | 0.002969392 | 0 | 0 | 0 | 0 | 0 | 0 | 0 | 0
1217 | 540.9749 | 0.001672751 | -20 | 628.5 | -588.5 | 0 | 0 | 0 | 0 | 0 | 0 | 0 | 0 | 0 | 0 | 0.001672751 | 0.001672751 | 0.001672751 | 0.001672751 | 0.001672751 | 0.001672751 | 0.001672751 | 0.001672751 | 0.001672751 | 0.001672751 | 0.001672751 | 0.001672751 | 0.001672751 | 0.001672751 | 0.001672751 | 0.001672751 | 0.001672751 | 0.001672751 | 0.001672751 | 0.001672751 | 0.001672751 | 0.001672751 | 0.001672751 | 0.001672751 | 0.001672751 | 0.001672751 | 0.001672751 | 0.001672751 | 0.001672751 | 0.001672751 | 0.001672751 | 0.001672751 | 0.001672751 | 0.001672751 | 0.001672751 | 0.001672751 | 0.001672751 | 0.001672751 | 0.001672751 | 0.001672751 | 0.001672751 | 0.001672751 | 0.001672751 | 0.001672751 | 0.001672751 | 0.001672751 | 0 | 0 | 0 | 0 | 0 | 0 | 0 | 0 | 0
1112 | 433.4002 | 0.001340119 | -10 | 566 | -546 | 0 | 0 | 0 | 0 | 0 | 0 | 0 | 0 | 0 | 0 | 0 | 0 | 0.001340119 | 0.001340119 | 0.001340119 | 0.001340119 | 0.001340119 | 0.001340119 | 0.001340119 | 0.001340119 | 0.001340119 | 0.001340119 | 0.001340119 | 0.001340119 | 0.001340119 | 0.001340119 | 0.001340119 | 0.001340119 | 0.001340119 | 0.001340119 | 0.001340119 | 0.001340119 | 0.001340119 | 0.001340119 | 0.001340119 | 0.001340119 | 0.001340119 | 0.001340119 | 0.001340119 | 0.001340119 | 0.001340119 | 0.001340119 | 0.001340119 | 0.001340119 | 0.001340119 | 0.001340119 | 0.001340119 | 0.001340119 | 0.001340119 | 0.001340119 | 0.001340119 | 0.001340119 | 0.001340119 | 0.001340119 | 0 | 0 | 0 | 0 | 0 | 0 | 0 | 0 | 0 | 0 | 0
1063 | 654.4758 | 0.002023708 | 0 | 531.5 | -531.5 | 0 | 0 | 0 | 0 | 0 | 0 | 0 | 0 | 0 | 0 | 0 | 0 | 0 | 0.002023708 | 0.002023708 | 0.002023708 | 0.002023708 | 0.002023708 | 0.002023708 | 0.002023708 | 0.002023708 | 0.002023708 | 0.002023708 | 0.002023708 | 0.002023708 | 0.002023708 | 0.002023708 | 0.002023708 | 0.002023708 | 0.002023708 | 0.002023708 | 0.002023708 | 0.002023708 | 0.002023708 | 0.002023708 | 0.002023708 | 0.002023708 | 0.002023708 | 0.002023708 | 0.002023708 | 0.002023708 | 0.002023708 | 0.002023708 | 0.002023708 | 0.002023708 | 0.002023708 | 0.002023708 | 0.002023708 | 0.002023708 | 0.002023708 | 0.002023708 | 0.002023708 | 0 | 0 | 0 | 0 | 0 | 0 | 0 | 0 | 0 | 0 | 0 | 0 | 0
1100 | 956.0027 | 0.002956061 | 10 | 540 | -560 | 0 | 0 | 0 | 0 | 0 | 0 | 0 | 0 | 0 | 0 | 0 | 0 | 0.002956061 | 0.002956061 | 0.002956061 | 0.002956061 | 0.002956061 | 0.002956061 | 0.002956061 | 0.002956061 | 0.002956061 | 0.002956061 | 0.002956061 | 0.002956061 | 0.002956061 | 0.002956061 | 0.002956061 | 0.002956061 | 0.002956061 | 0.002956061 | 0.002956061 | 0.002956061 | 0.002956061 | 0.002956061 | 0.002956061 | 0.002956061 | 0.002956061 | 0.002956061 | 0.002956061 | 0.002956061 | 0.002956061 | 0.002956061 | 0.002956061 | 0.002956061 | 0.002956061 | 0.002956061 | 0.002956061 | 0.002956061 | 0.002956061 | 0.002956061 | 0.002956061 | 0.002956061 | 0.002956061 | 0 | 0 | 0 | 0 | 0 | 0 | 0 | 0 | 0 | 0 | 0 | 0
1100 | 978.4954 | 0.003025611 | 20 | 530 | -570 | 0 | 0 | 0 | 0 | 0 | 0 | 0 | 0 | 0 | 0 | 0 | 0.003025611 | 0.003025611 | 0.003025611 | 0.003025611 | 0.003025611 | 0.003025611 | 0.003025611 | 0.003025611 | 0.003025611 | 0.003025611 | 0.003025611 | 0.003025611 | 0.003025611 | 0.003025611 | 0.003025611 | 0.003025611 | 0.003025611 | 0.003025611 | 0.003025611 | 0.003025611 | 0.003025611 | 0.003025611 | 0.003025611 | 0.003025611 | 0.003025611 | 0.003025611 | 0.003025611 | 0.003025611 | 0.003025611 | 0.003025611 | 0.003025611 | 0.003025611 | 0.003025611 | 0.003025611 | 0.003025611 | 0.003025611 | 0.003025611 | 0.003025611 | 0.003025611 | 0.003025611 | 0.003025611 | 0 | 0 | 0 | 0 | 0 | 0 | 0 | 0 | 0 | 0 | 0 | 0 | 0
1100 | 927.1196 | 0.002866751 | 30 | 520 | -580 | 0 | 0 | 0 | 0 | 0 | 0 | 0 | 0 | 0 | 0 | 0 | 0.002866751 | 0.002866751 | 0.002866751 | 0.002866751 | 0.002866751 | 0.002866751 | 0.002866751 | 0.002866751 | 0.002866751 | 0.002866751 | 0.002866751 | 0.002866751 | 0.002866751 | 0.002866751 | 0.002866751 | 0.002866751 | 0.002866751 | 0.002866751 | 0.002866751 | 0.002866751 | 0.002866751 | 0.002866751 | 0.002866751 | 0.002866751 | 0.002866751 | 0.002866751 | 0.002866751 | 0.002866751 | 0.002866751 | 0.002866751 | 0.002866751 | 0.002866751 | 0.002866751 | 0.002866751 | 0.002866751 | 0.002866751 | 0.002866751 | 0.002866751 | 0.002866751 | 0.002866751 | 0.002866751 | 0 | 0 | 0 | 0 | 0 | 0 | 0 | 0 | 0 | 0 | 0 | 0 | 0
976 | 731.4559 | 0.002261739 | 40 | 448 | -528 | 0 | 0 | 0 | 0 | 0 | 0 | 0 | 0 | 0 | 0 | 0 | 0 | 0 | 0.002261739 | 0.002261739 | 0.002261739 | 0.002261739 | 0.002261739 | 0.002261739 | 0.002261739 | 0.002261739 | 0.002261739 | 0.002261739 | 0.002261739 | 0.002261739 | 0.002261739 | 0.002261739 | 0.002261739 | 0.002261739 | 0.002261739 | 0.002261739 | 0.002261739 | 0.002261739 | 0.002261739 | 0.002261739 | 0.002261739 | 0.002261739 | 0.002261739 | 0.002261739 | 0.002261739 | 0.002261739 | 0.002261739 | 0.002261739 | 0.002261739 | 0.002261739 | 0.002261739 | 0.002261739 | 0.002261739 | 0.002261739 | 0 | 0 | 0 | 0 | 0 | 0 | 0 | 0 | 0 | 0 | 0 | 0 | 0 | 0 | 0 | 0
976 | 808.8584 | 0.002501075 | 30 | 458 | -518 | 0 | 0 | 0 | 0 | 0 | 0 | 0 | 0 | 0 | 0 | 0 | 0 | 0 | 0.002501075 | 0.002501075 | 0.002501075 | 0.002501075 | 0.002501075 | 0.002501075 | 0.002501075 | 0.002501075 | 0.002501075 | 0.002501075 | 0.002501075 | 0.002501075 | 0.002501075 | 0.002501075 | 0.002501075 | 0.002501075 | 0.002501075 | 0.002501075 | 0.002501075 | 0.002501075 | 0.002501075 | 0.002501075 | 0.002501075 | 0.002501075 | 0.002501075 | 0.002501075 | 0.002501075 | 0.002501075 | 0.002501075 | 0.002501075 | 0.002501075 | 0.002501075 | 0.002501075 | 0.002501075 | 0.002501075 | 0.002501075 | 0.002501075 | 0 | 0 | 0 | 0 | 0 | 0 | 0 | 0 | 0 | 0 | 0 | 0 | 0 | 0 | 0
937 | 651.9666 | 0.002015949 | 20 | 448.5 | -488.5 | 0 | 0 | 0 | 0 | 0 | 0 | 0 | 0 | 0 | 0 | 0 | 0 | 0 | 0 | 0.002015949 | 0.002015949 | 0.002015949 | 0.002015949 | 0.002015949 | 0.002015949 | 0.002015949 | 0.002015949 | 0.002015949 | 0.002015949 | 0.002015949 | 0.002015949 | 0.002015949 | 0.002015949 | 0.002015949 | 0.002015949 | 0.002015949 | 0.002015949 | 0.002015949 | 0.002015949 | 0.002015949 | 0.002015949 | 0.002015949 | 0.002015949 | 0.002015949 | 0.002015949 | 0.002015949 | 0.002015949 | 0.002015949 | 0.002015949 | 0.002015949 | 0.002015949 | 0.002015949 | 0.002015949 | 0.002015949 | 0 | 0 | 0 | 0 | 0 | 0 | 0 | 0 | 0 | 0 | 0 | 0 | 0 | 0 | 0 | 0
937 | 661.6229 | 0.002045808 | 10 | 458.5 | -478.5 | 0 | 0 | 0 | 0 | 0 | 0 | 0 | 0 | 0 | 0 | 0 | 0 | 0 | 0 | 0 | 0.002045808 | 0.002045808 | 0.002045808 | 0.002045808 | 0.002045808 | 0.002045808 | 0.002045808 | 0.002045808 | 0.002045808 | 0.002045808 | 0.002045808 | 0.002045808 | 0.002045808 | 0.002045808 | 0.002045808 | 0.002045808 | 0.002045808 | 0.002045808 | 0.002045808 | 0.002045808 | 0.002045808 | 0.002045808 | 0.002045808 | 0.002045808 | 0.002045808 | 0.002045808 | 0.002045808 | 0.002045808 | 0.002045808 | 0.002045808 | 0.002045808 | 0.002045808 | 0.002045808 | 0.002045808 | 0.002045808 | 0 | 0 | 0 | 0 | 0 | 0 | 0 | 0 | 0 | 0 | 0 | 0 | 0 | 0 | 0
933 | 332.2965 | 0.001027496 | 0 | 466.5 | -466.5 | 0 | 0 | 0 | 0 | 0 | 0 | 0 | 0 | 0 | 0 | 0 | 0 | 0 | 0 | 0 | 0.001027496 | 0.001027496 | 0.001027496 | 0.001027496 | 0.001027496 | 0.001027496 | 0.001027496 | 0.001027496 | 0.001027496 | 0.001027496 | 0.001027496 | 0.001027496 | 0.001027496 | 0.001027496 | 0.001027496 | 0.001027496 | 0.001027496 | 0.001027496 | 0.001027496 | 0.001027496 | 0.001027496 | 0.001027496 | 0.001027496 | 0.001027496 | 0.001027496 | 0.001027496 | 0.001027496 | 0.001027496 | 0.001027496 | 0.001027496 | 0.001027496 | 0.001027496 | 0.001027496 | 0.001027496 | 0.001027496 | 0 | 0 | 0 | 0 | 0 | 0 | 0 | 0 | 0 | 0 | 0 | 0 | 0 | 0 | 0
933 | 440.3864 | 0.001361721 | -10 | 476.5 | -456.5 | 0 | 0 | 0 | 0 | 0 | 0 | 0 | 0 | 0 | 0 | 0 | 0 | 0 | 0 | 0 | 0.001361721 | 0.001361721 | 0.001361721 | 0.001361721 | 0.001361721 | 0.001361721 | 0.001361721 | 0.001361721 | 0.001361721 | 0.001361721 | 0.001361721 | 0.001361721 | 0.001361721 | 0.001361721 | 0.001361721 | 0.001361721 | 0.001361721 | 0.001361721 | 0.001361721 | 0.001361721 | 0.001361721 | 0.001361721 | 0.001361721 | 0.001361721 | 0.001361721 | 0.001361721 | 0.001361721 | 0.001361721 | 0.001361721 | 0.001361721 | 0.001361721 | 0.001361721 | 0.001361721 | 0.001361721 | 0.001361721 | 0 | 0 | 0 | 0 | 0 | 0 | 0 | 0 | 0 | 0 | 0 | 0 | 0 | 0 | 0
933 | 448.6109 | 0.001387152 | -20 | 486.5 | -446.5 | 0 | 0 | 0 | 0 | 0 | 0 | 0 | 0 | 0 | 0 | 0 | 0 | 0 | 0 | 0 | 0 | 0.001387152 | 0.001387152 | 0.001387152 | 0.001387152 | 0.001387152 | 0.001387152 | 0.001387152 | 0.001387152 | 0.001387152 | 0.001387152 | 0.001387152 | 0.001387152 | 0.001387152 | 0.001387152 | 0.001387152 | 0.001387152 | 0.001387152 | 0.001387152 | 0.001387152 | 0.001387152 | 0.001387152 | 0.001387152 | 0.001387152 | 0.001387152 | 0.001387152 | 0.001387152 | 0.001387152 | 0.001387152 | 0.001387152 | 0.001387152 | 0.001387152 | 0.001387152 | 0.001387152 | 0.001387152 | 0.001387152 | 0 | 0 | 0 | 0 | 0 | 0 | 0 | 0 | 0 | 0 | 0 | 0 | 0 | 0
901 | 467.9236 | 0.001446869 | -30 | 480.5 | -420.5 | 0 | 0 | 0 | 0 | 0 | 0 | 0 | 0 | 0 | 0 | 0 | 0 | 0 | 0 | 0 | 0 | 0 | 0.001446869 | 0.001446869 | 0.001446869 | 0.001446869 | 0.001446869 | 0.001446869 | 0.001446869 | 0.001446869 | 0.001446869 | 0.001446869 | 0.001446869 | 0.001446869 | 0.001446869 | 0.001446869 | 0.001446869 | 0.001446869 | 0.001446869 | 0.001446869 | 0.001446869 | 0.001446869 | 0.001446869 | 0.001446869 | 0.001446869 | 0.001446869 | 0.001446869 | 0.001446869 | 0.001446869 | 0.001446869 | 0.001446869 | 0.001446869 | 0.001446869 | 0.001446869 | 0.001446869 | 0 | 0 | 0 | 0 | 0 | 0 | 0 | 0 | 0 | 0 | 0 | 0 | 0 | 0 | 0
901 | 454.2171 | 0.001404487 | -40 | 490.5 | -410.5 | 0 | 0 | 0 | 0 | 0 | 0 | 0 | 0 | 0 | 0 | 0 | 0 | 0 | 0 | 0 | 0 | 0 | 0.001404487 | 0.001404487 | 0.001404487 | 0.001404487 | 0.001404487 | 0.001404487 | 0.001404487 | 0.001404487 | 0.001404487 | 0.001404487 | 0.001404487 | 0.001404487 | 0.001404487 | 0.001404487 | 0.001404487 | 0.001404487 | 0.001404487 | 0.001404487 | 0.001404487 | 0.001404487 | 0.001404487 | 0.001404487 | 0.001404487 | 0.001404487 | 0.001404487 | 0.001404487 | 0.001404487 | 0.001404487 | 0.001404487 | 0.001404487 | 0.001404487 | 0.001404487 | 0.001404487 | 0.001404487 | 0 | 0 | 0 | 0 | 0 | 0 | 0 | 0 | 0 | 0 | 0 | 0 | 0 | 0
901 | 457.9169 | 0.001415927 | -30 | 480.5 | -420.5 | 0 | 0 | 0 | 0 | 0 | 0 | 0 | 0 | 0 | 0 | 0 | 0 | 0 | 0 | 0 | 0 | 0 | 0.001415927 | 0.001415927 | 0.001415927 | 0.001415927 | 0.001415927 | 0.001415927 | 0.001415927 | 0.001415927 | 0.001415927 | 0.001415927 | 0.001415927 | 0.001415927 | 0.001415927 | 0.001415927 | 0.001415927 | 0.001415927 | 0.001415927 | 0.001415927 | 0.001415927 | 0.001415927 | 0.001415927 | 0.001415927 | 0.001415927 | 0.001415927 | 0.001415927 | 0.001415927 | 0.001415927 | 0.001415927 | 0.001415927 | 0.001415927 | 0.001415927 | 0.001415927 | 0.001415927 | 0 | 0 | 0 | 0 | 0 | 0 | 0 | 0 | 0 | 0 | 0 | 0 | 0 | 0 | 0
889 | 548.3145 | 0.001695446 | -20 | 464.5 | -424.5 | 0 | 0 | 0 | 0 | 0 | 0 | 0 | 0 | 0 | 0 | 0 | 0 | 0 | 0 | 0 | 0 | 0 | 0.001695446 | 0.001695446 | 0.001695446 | 0.001695446 | 0.001695446 | 0.001695446 | 0.001695446 | 0.001695446 | 0.001695446 | 0.001695446 | 0.001695446 | 0.001695446 | 0.001695446 | 0.001695446 | 0.001695446 | 0.001695446 | 0.001695446 | 0.001695446 | 0.001695446 | 0.001695446 | 0.001695446 | 0.001695446 | 0.001695446 | 0.001695446 | 0.001695446 | 0.001695446 | 0.001695446 | 0.001695446 | 0.001695446 | 0.001695446 | 0.001695446 | 0.001695446 | 0.001695446 | 0 | 0 | 0 | 0 | 0 | 0 | 0 | 0 | 0 | 0 | 0 | 0 | 0 | 0 | 0
889 | 565.7394 | 0.001749326 | -10 | 454.5 | -434.5 | 0 | 0 | 0 | 0 | 0 | 0 | 0 | 0 | 0 | 0 | 0 | 0 | 0 | 0 | 0 | 0 | 0.001749326 | 0.001749326 | 0.001749326 | 0.001749326 | 0.001749326 | 0.001749326 | 0.001749326 | 0.001749326 | 0.001749326 | 0.001749326 | 0.001749326 | 0.001749326 | 0.001749326 | 0.001749326 | 0.001749326 | 0.001749326 | 0.001749326 | 0.001749326 | 0.001749326 | 0.001749326 | 0.001749326 | 0.001749326 | 0.001749326 | 0.001749326 | 0.001749326 | 0.001749326 | 0.001749326 | 0.001749326 | 0.001749326 | 0.001749326 | 0.001749326 | 0.001749326 | 0.001749326 | 0.001749326 | 0 | 0 | 0 | 0 | 0 | 0 | 0 | 0 | 0 | 0 | 0 | 0 | 0 | 0 | 0

## F7top
[6 empty] | 0 | 1 | 2 | 3 | 4 | 5 | 6 | 7 | 8 | 9 | 10 | 11 | 12 | 13 | 14 | 15 | 16 | 17 | 18 | 19 | 20 | 21 | 22 | 23 | 24 | 25 | 26 | 27 | 28 | 29 | 30 | 31 | 32 | 33 | 34 | 35 | 36 | 37 | 38 | 39 | 40 | 41 | 42 | 43 | 44 | 45 | 46 | 47 | 48 | 49 | 50 | 51 | 52 | 53 | 54 | 55 | 56 | 57 | 58 | 59 | 60 | 61 | 62 | 63 | 64
ord_wdt | alpha | alpha/k | WROLL_SHIFT_POS_7 | Width1 | Width2 | -855.04 | -828.32 | -801.6 | -774.88 | -748.16 | -721.44 | -694.72 | -668 | -641.28 | -614.56 | -587.84 | -561.12 | -534.4 | -507.68 | -480.96 | -454.24 | -427.52 | -400.8 | -374.08 | -347.36 | -320.64 | -293.92 | -267.2 | -240.48 | -213.76 | -187.04 | -160.32 | -133.6 | -106.88 | -80.16 | -53.44 | -26.72 | 0 | 26.72 | 53.44 | 80.16 | 106.88 | 133.6 | 160.32 | 187.04 | 213.76 | 240.48 | 267.2 | 293.92 | 320.64 | 347.36 | 374.08 | 400.8 | 427.52 | 454.24 | 480.96 | 507.68 | 534.4 | 561.12 | 587.84 | 614.56 | 641.28 | 668 | 694.72 | 721.44 | 748.16 | 774.88 | 801.6 | 828.32 | 855.04
938 | 582.7019 | 0.001178299 | 0 | 469 | -469 | 0 | 0 | 0 | 0 | 0 | 0 | 0 | 0 | 0 | 0 | 0 | 0 | 0 | 0 | 0 | 0.001178299 | 0.001178299 | 0.001178299 | 0.001178299 | 0.001178299 | 0.001178299 | 0.001178299 | 0.001178299 | 0.001178299 | 0.001178299 | 0.001178299 | 0.001178299 | 0.001178299 | 0.001178299 | 0.001178299 | 0.001178299 | 0.001178299 | 0.001178299 | 0.001178299 | 0.001178299 | 0.001178299 | 0.001178299 | 0.001178299 | 0.001178299 | 0.001178299 | 0.001178299 | 0.001178299 | 0.001178299 | 0.001178299 | 0.001178299 | 0.001178299 | 0.001178299 | 0.001178299 | 0.001178299 | 0.001178299 | 0 | 0 | 0 | 0 | 0 | 0 | 0 | 0 | 0 | 0 | 0 | 0 | 0 | 0 | 0
940 | 810.5308 | 0.001638999 | 0 | 470 | -470 | 0 | 0 | 0 | 0 | 0 | 0 | 0 | 0 | 0 | 0 | 0 | 0 | 0 | 0 | 0 | 0.001638999 | 0.001638999 | 0.001638999 | 0.001638999 | 0.001638999 | 0.001638999 | 0.001638999 | 0.001638999 | 0.001638999 | 0.001638999 | 0.001638999 | 0.001638999 | 0.001638999 | 0.001638999 | 0.001638999 | 0.001638999 | 0.001638999 | 0.001638999 | 0.001638999 | 0.001638999 | 0.001638999 | 0.001638999 | 0.001638999 | 0.001638999 | 0.001638999 | 0.001638999 | 0.001638999 | 0.001638999 | 0.001638999 | 0.001638999 | 0.001638999 | 0.001638999 | 0.001638999 | 0.001638999 | 0.001638999 | 0 | 0 | 0 | 0 | 0 | 0 | 0 | 0 | 0 | 0 | 0 | 0 | 0 | 0 | 0
940 | 721.4495 | 0.001458865 | 0 | 470 | -470 | 0 | 0 | 0 | 0 | 0 | 0 | 0 | 0 | 0 | 0 | 0 | 0 | 0 | 0 | 0 | 0.001458865 | 0.001458865 | 0.001458865 | 0.001458865 | 0.001458865 | 0.001458865 | 0.001458865 | 0.001458865 | 0.001458865 | 0.001458865 | 0.001458865 | 0.001458865 | 0.001458865 | 0.001458865 | 0.001458865 | 0.001458865 | 0.001458865 | 0.001458865 | 0.001458865 | 0.001458865 | 0.001458865 | 0.001458865 | 0.001458865 | 0.001458865 | 0.001458865 | 0.001458865 | 0.001458865 | 0.001458865 | 0.001458865 | 0.001458865 | 0.001458865 | 0.001458865 | 0.001458865 | 0.001458865 | 0.001458865 | 0 | 0 | 0 | 0 | 0 | 0 | 0 | 0 | 0 | 0 | 0 | 0 | 0 | 0 | 0
940 | 733.3715 | 0.001482973 | 0 | 470 | -470 | 0 | 0 | 0 | 0 | 0 | 0 | 0 | 0 | 0 | 0 | 0 | 0 | 0 | 0 | 0 | 0.001482973 | 0.001482973 | 0.001482973 | 0.001482973 | 0.001482973 | 0.001482973 | 0.001482973 | 0.001482973 | 0.001482973 | 0.001482973 | 0.001482973 | 0.001482973 | 0.001482973 | 0.001482973 | 0.001482973 | 0.001482973 | 0.001482973 | 0.001482973 | 0.001482973 | 0.001482973 | 0.001482973 | 0.001482973 | 0.001482973 | 0.001482973 | 0.001482973 | 0.001482973 | 0.001482973 | 0.001482973 | 0.001482973 | 0.001482973 | 0.001482973 | 0.001482973 | 0.001482973 | 0.001482973 | 0.001482973 | 0 | 0 | 0 | 0 | 0 | 0 | 0 | 0 | 0 | 0 | 0 | 0 | 0 | 0 | 0
1019 | 525.5105 | 0.001062651 | 0 | 509.5 | -509.5 | 0 | 0 | 0 | 0 | 0 | 0 | 0 | 0 | 0 | 0 | 0 | 0 | 0 | 0.001062651 | 0.001062651 | 0.001062651 | 0.001062651 | 0.001062651 | 0.001062651 | 0.001062651 | 0.001062651 | 0.001062651 | 0.001062651 | 0.001062651 | 0.001062651 | 0.001062651 | 0.001062651 | 0.001062651 | 0.001062651 | 0.001062651 | 0.001062651 | 0.001062651 | 0.001062651 | 0.001062651 | 0.001062651 | 0.001062651 | 0.001062651 | 0.001062651 | 0.001062651 | 0.001062651 | 0.001062651 | 0.001062651 | 0.001062651 | 0.001062651 | 0.001062651 | 0.001062651 | 0.001062651 | 0.001062651 | 0.001062651 | 0.001062651 | 0.001062651 | 0.001062651 | 0 | 0 | 0 | 0 | 0 | 0 | 0 | 0 | 0 | 0 | 0 | 0 | 0
1132 | 287.3543 | 0.0005810678 | 10 | 576 | -556 | 0 | 0 | 0 | 0 | 0 | 0 | 0 | 0 | 0 | 0 | 0 | 0 | 0.0005810678 | 0.0005810678 | 0.0005810678 | 0.0005810678 | 0.0005810678 | 0.0005810678 | 0.0005810678 | 0.0005810678 | 0.0005810678 | 0.0005810678 | 0.0005810678 | 0.0005810678 | 0.0005810678 | 0.0005810678 | 0.0005810678 | 0.0005810678 | 0.0005810678 | 0.0005810678 | 0.0005810678 | 0.0005810678 | 0.0005810678 | 0.0005810678 | 0.0005810678 | 0.0005810678 | 0.0005810678 | 0.0005810678 | 0.0005810678 | 0.0005810678 | 0.0005810678 | 0.0005810678 | 0.0005810678 | 0.0005810678 | 0.0005810678 | 0.0005810678 | 0.0005810678 | 0.0005810678 | 0.0005810678 | 0.0005810678 | 0.0005810678 | 0.0005810678 | 0.0005810678 | 0.0005810678 | 0 | 0 | 0 | 0 | 0 | 0 | 0 | 0 | 0 | 0 | 0
1183 | 389.682 | 0.0007879878 | 20 | 611.5 | -571.5 | 0 | 0 | 0 | 0 | 0 | 0 | 0 | 0 | 0 | 0 | 0 | 0.0007879878 | 0.0007879878 | 0.0007879878 | 0.0007879878 | 0.0007879878 | 0.0007879878 | 0.0007879878 | 0.0007879878 | 0.0007879878 | 0.0007879878 | 0.0007879878 | 0.0007879878 | 0.0007879878 | 0.0007879878 | 0.0007879878 | 0.0007879878 | 0.0007879878 | 0.0007879878 | 0.0007879878 | 0.0007879878 | 0.0007879878 | 0.0007879878 | 0.0007879878 | 0.0007879878 | 0.0007879878 | 0.0007879878 | 0.0007879878 | 0.0007879878 | 0.0007879878 | 0.0007879878 | 0.0007879878 | 0.0007879878 | 0.0007879878 | 0.0007879878 | 0.0007879878 | 0.0007879878 | 0.0007879878 | 0.0007879878 | 0.0007879878 | 0.0007879878 | 0.0007879878 | 0.0007879878 | 0.0007879878 | 0.0007879878 | 0 | 0 | 0 | 0 | 0 | 0 | 0 | 0 | 0 | 0
1203 | 411.0361 | 0.0008311686 | 30 | 631.5 | -571.5 | 0 | 0 | 0 | 0 | 0 | 0 | 0 | 0 | 0 | 0 | 0 | 0.0008311686 | 0.0008311686 | 0.0008311686 | 0.0008311686 | 0.0008311686 | 0.0008311686 | 0.0008311686 | 0.0008311686 | 0.0008311686 | 0.0008311686 | 0.0008311686 | 0.0008311686 | 0.0008311686 | 0.0008311686 | 0.0008311686 | 0.0008311686 | 0.0008311686 | 0.0008311686 | 0.0008311686 | 0.0008311686 | 0.0008311686 | 0.0008311686 | 0.0008311686 | 0.0008311686 | 0.0008311686 | 0.0008311686 | 0.0008311686 | 0.0008311686 | 0.0008311686 | 0.0008311686 | 0.0008311686 | 0.0008311686 | 0.0008311686 | 0.0008311686 | 0.0008311686 | 0.0008311686 | 0.0008311686 | 0.0008311686 | 0.0008311686 | 0.0008311686 | 0.0008311686 | 0.0008311686 | 0.0008311686 | 0.0008311686 | 0.0008311686 | 0 | 0 | 0 | 0 | 0 | 0 | 0 | 0 | 0
1232 | 381.3444 | 0.0007711281 | 40 | 656 | -576 | 0 | 0 | 0 | 0 | 0 | 0 | 0 | 0 | 0 | 0 | 0 | 0.0007711281 | 0.0007711281 | 0.0007711281 | 0.0007711281 | 0.0007711281 | 0.0007711281 | 0.0007711281 | 0.0007711281 | 0.0007711281 | 0.0007711281 | 0.0007711281 | 0.0007711281 | 0.0007711281 | 0.0007711281 | 0.0007711281 | 0.0007711281 | 0.0007711281 | 0.0007711281 | 0.0007711281 | 0.0007711281 | 0.0007711281 | 0.0007711281 | 0.0007711281 | 0.0007711281 | 0.0007711281 | 0.0007711281 | 0.0007711281 | 0.0007711281 | 0.0007711281 | 0.0007711281 | 0.0007711281 | 0.0007711281 | 0.0007711281 | 0.0007711281 | 0.0007711281 | 0.0007711281 | 0.0007711281 | 0.0007711281 | 0.0007711281 | 0.0007711281 | 0.0007711281 | 0.0007711281 | 0.0007711281 | 0.0007711281 | 0.0007711281 | 0.0007711281 | 0 | 0 | 0 | 0 | 0 | 0 | 0 | 0
1232 | 509.4109 | 0.001030095 | 30 | 646 | -586 | 0 | 0 | 0 | 0 | 0 | 0 | 0 | 0 | 0 | 0 | 0 | 0.001030095 | 0.001030095 | 0.001030095 | 0.001030095 | 0.001030095 | 0.001030095 | 0.001030095 | 0.001030095 | 0.001030095 | 0.001030095 | 0.001030095 | 0.001030095 | 0.001030095 | 0.001030095 | 0.001030095 | 0.001030095 | 0.001030095 | 0.001030095 | 0.001030095 | 0.001030095 | 0.001030095 | 0.001030095 | 0.001030095 | 0.001030095 | 0.001030095 | 0.001030095 | 0.001030095 | 0.001030095 | 0.001030095 | 0.001030095 | 0.001030095 | 0.001030095 | 0.001030095 | 0.001030095 | 0.001030095 | 0.001030095 | 0.001030095 | 0.001030095 | 0.001030095 | 0.001030095 | 0.001030095 | 0.001030095 | 0.001030095 | 0.001030095 | 0.001030095 | 0.001030095 | 0 | 0 | 0 | 0 | 0 | 0 | 0 | 0
1241 | 332.5881 | 0.0006725366 | 20 | 640.5 | -600.5 | 0 | 0 | 0 | 0 | 0 | 0 | 0 | 0 | 0 | 0 | 0.0006725366 | 0.0006725366 | 0.0006725366 | 0.0006725366 | 0.0006725366 | 0.0006725366 | 0.0006725366 | 0.0006725366 | 0.0006725366 | 0.0006725366 | 0.0006725366 | 0.0006725366 | 0.0006725366 | 0.0006725366 | 0.0006725366 | 0.0006725366 | 0.0006725366 | 0.0006725366 | 0.0006725366 | 0.0006725366 | 0.0006725366 | 0.0006725366 | 0.0006725366 | 0.0006725366 | 0.0006725366 | 0.0006725366 | 0.0006725366 | 0.0006725366 | 0.0006725366 | 0.0006725366 | 0.0006725366 | 0.0006725366 | 0.0006725366 | 0.0006725366 | 0.0006725366 | 0.0006725366 | 0.0006725366 | 0.0006725366 | 0.0006725366 | 0.0006725366 | 0.0006725366 | 0.0006725366 | 0.0006725366 | 0.0006725366 | 0.0006725366 | 0.0006725366 | 0 | 0 | 0 | 0 | 0 | 0 | 0 | 0 | 0
1241 | 370.946 | 0.0007501011 | 10 | 630.5 | -610.5 | 0 | 0 | 0 | 0 | 0 | 0 | 0 | 0 | 0 | 0 | 0.0007501011 | 0.0007501011 | 0.0007501011 | 0.0007501011 | 0.0007501011 | 0.0007501011 | 0.0007501011 | 0.0007501011 | 0.0007501011 | 0.0007501011 | 0.0007501011 | 0.0007501011 | 0.0007501011 | 0.0007501011 | 0.0007501011 | 0.0007501011 | 0.0007501011 | 0.0007501011 | 0.0007501011 | 0.0007501011 | 0.0007501011 | 0.0007501011 | 0.0007501011 | 0.0007501011 | 0.0007501011 | 0.0007501011 | 0.0007501011 | 0.0007501011 | 0.0007501011 | 0.0007501011 | 0.0007501011 | 0.0007501011 | 0.0007501011 | 0.0007501011 | 0.0007501011 | 0.0007501011 | 0.0007501011 | 0.0007501011 | 0.0007501011 | 0.0007501011 | 0.0007501011 | 0.0007501011 | 0.0007501011 | 0.0007501011 | 0.0007501011 | 0.0007501011 | 0 | 0 | 0 | 0 | 0 | 0 | 0 | 0 | 0
1241 | 371.9009 | 0.0007520322 | 0 | 620.5 | -620.5 | 0 | 0 | 0 | 0 | 0 | 0 | 0 | 0 | 0 | 0.0007520322 | 0.0007520322 | 0.0007520322 | 0.0007520322 | 0.0007520322 | 0.0007520322 | 0.0007520322 | 0.0007520322 | 0.0007520322 | 0.0007520322 | 0.0007520322 | 0.0007520322 | 0.0007520322 | 0.0007520322 | 0.0007520322 | 0.0007520322 | 0.0007520322 | 0.0007520322 | 0.0007520322 | 0.0007520322 | 0.0007520322 | 0.0007520322 | 0.0007520322 | 0.0007520322 | 0.0007520322 | 0.0007520322 | 0.0007520322 | 0.0007520322 | 0.0007520322 | 0.0007520322 | 0.0007520322 | 0.0007520322 | 0.0007520322 | 0.0007520322 | 0.0007520322 | 0.0007520322 | 0.0007520322 | 0.0007520322 | 0.0007520322 | 0.0007520322 | 0.0007520322 | 0.0007520322 | 0.0007520322 | 0.0007520322 | 0.0007520322 | 0.0007520322 | 0.0007520322 | 0 | 0 | 0 | 0 | 0 | 0 | 0 | 0 | 0
1241 | 367.3555 | 0.0007428407 | -10 | 610.5 | -630.5 | 0 | 0 | 0 | 0 | 0 | 0 | 0 | 0 | 0 | 0.0007428407 | 0.0007428407 | 0.0007428407 | 0.0007428407 | 0.0007428407 | 0.0007428407 | 0.0007428407 | 0.0007428407 | 0.0007428407 | 0.0007428407 | 0.0007428407 | 0.0007428407 | 0.0007428407 | 0.0007428407 | 0.0007428407 | 0.0007428407 | 0.0007428407 | 0.0007428407 | 0.0007428407 | 0.0007428407 | 0.0007428407 | 0.0007428407 | 0.0007428407 | 0.0007428407 | 0.0007428407 | 0.0007428407 | 0.0007428407 | 0.0007428407 | 0.0007428407 | 0.0007428407 | 0.0007428407 | 0.0007428407 | 0.0007428407 | 0.0007428407 | 0.0007428407 | 0.0007428407 | 0.0007428407 | 0.0007428407 | 0.0007428407 | 0.0007428407 | 0.0007428407 | 0.0007428407 | 0.0007428407 | 0.0007428407 | 0.0007428407 | 0.0007428407 | 0 | 0 | 0 | 0 | 0 | 0 | 0 | 0 | 0 | 0
1241 | 364.6166 | 0.0007373022 | -20 | 600.5 | -640.5 | 0 | 0 | 0 | 0 | 0 | 0 | 0 | 0 | 0 | 0.0007373022 | 0.0007373022 | 0.0007373022 | 0.0007373022 | 0.0007373022 | 0.0007373022 | 0.0007373022 | 0.0007373022 | 0.0007373022 | 0.0007373022 | 0.0007373022 | 0.0007373022 | 0.0007373022 | 0.0007373022 | 0.0007373022 | 0.0007373022 | 0.0007373022 | 0.0007373022 | 0.0007373022 | 0.0007373022 | 0.0007373022 | 0.0007373022 | 0.0007373022 | 0.0007373022 | 0.0007373022 | 0.0007373022 | 0.0007373022 | 0.0007373022 | 0.0007373022 | 0.0007373022 | 0.0007373022 | 0.0007373022 | 0.0007373022 | 0.0007373022 | 0.0007373022 | 0.0007373022 | 0.0007373022 | 0.0007373022 | 0.0007373022 | 0.0007373022 | 0.0007373022 | 0.0007373022 | 0.0007373022 | 0.0007373022 | 0.0007373022 | 0.0007373022 | 0 | 0 | 0 | 0 | 0 | 0 | 0 | 0 | 0 | 0
1241 | 364.8456 | 0.0007377654 | -30 | 590.5 | -650.5 | 0 | 0 | 0 | 0 | 0 | 0 | 0 | 0 | 0.0007377654 | 0.0007377654 | 0.0007377654 | 0.0007377654 | 0.0007377654 | 0.0007377654 | 0.0007377654 | 0.0007377654 | 0.0007377654 | 0.0007377654 | 0.0007377654 | 0.0007377654 | 0.0007377654 | 0.0007377654 | 0.0007377654 | 0.0007377654 | 0.0007377654 | 0.0007377654 | 0.0007377654 | 0.0007377654 | 0.0007377654 | 0.0007377654 | 0.0007377654 | 0.0007377654 | 0.0007377654 | 0.0007377654 | 0.0007377654 | 0.0007377654 | 0.0007377654 | 0.0007377654 | 0.0007377654 | 0.0007377654 | 0.0007377654 | 0.0007377654 | 0.0007377654 | 0.0007377654 | 0.0007377654 | 0.0007377654 | 0.0007377654 | 0.0007377654 | 0.0007377654 | 0.0007377654 | 0.0007377654 | 0.0007377654 | 0.0007377654 | 0.0007377654 | 0.0007377654 | 0 | 0 | 0 | 0 | 0 | 0 | 0 | 0 | 0 | 0
1248 | 381.1936 | 0.0007708232 | -40 | 584 | -664 | 0 | 0 | 0 | 0 | 0 | 0 | 0 | 0 | 0.0007708232 | 0.0007708232 | 0.0007708232 | 0.0007708232 | 0.0007708232 | 0.0007708232 | 0.0007708232 | 0.0007708232 | 0.0007708232 | 0.0007708232 | 0.0007708232 | 0.0007708232 | 0.0007708232 | 0.0007708232 | 0.0007708232 | 0.0007708232 | 0.0007708232 | 0.0007708232 | 0.0007708232 | 0.0007708232 | 0.0007708232 | 0.0007708232 | 0.0007708232 | 0.0007708232 | 0.0007708232 | 0.0007708232 | 0.0007708232 | 0.0007708232 | 0.0007708232 | 0.0007708232 | 0.0007708232 | 0.0007708232 | 0.0007708232 | 0.0007708232 | 0.0007708232 | 0.0007708232 | 0.0007708232 | 0.0007708232 | 0.0007708232 | 0.0007708232 | 0.0007708232 | 0.0007708232 | 0.0007708232 | 0.0007708232 | 0.0007708232 | 0.0007708232 | 0 | 0 | 0 | 0 | 0 | 0 | 0 | 0 | 0 | 0 | 0
1348 | 302.242 | 0.0006111727 | -30 | 644 | -704 | 0 | 0 | 0 | 0 | 0 | 0 | 0.0006111727 | 0.0006111727 | 0.0006111727 | 0.0006111727 | 0.0006111727 | 0.0006111727 | 0.0006111727 | 0.0006111727 | 0.0006111727 | 0.0006111727 | 0.0006111727 | 0.0006111727 | 0.0006111727 | 0.0006111727 | 0.0006111727 | 0.0006111727 | 0.0006111727 | 0.0006111727 | 0.0006111727 | 0.0006111727 | 0.0006111727 | 0.0006111727 | 0.0006111727 | 0.0006111727 | 0.0006111727 | 0.0006111727 | 0.0006111727 | 0.0006111727 | 0.0006111727 | 0.0006111727 | 0.0006111727 | 0.0006111727 | 0.0006111727 | 0.0006111727 | 0.0006111727 | 0.0006111727 | 0.0006111727 | 0.0006111727 | 0.0006111727 | 0.0006111727 | 0.0006111727 | 0.0006111727 | 0.0006111727 | 0.0006111727 | 0.0006111727 | 0.0006111727 | 0.0006111727 | 0.0006111727 | 0.0006111727 | 0.0006111727 | 0.0006111727 | 0 | 0 | 0 | 0 | 0 | 0 | 0 | 0
1348 | 311.2537 | 0.0006293956 | -20 | 654 | -694 | 0 | 0 | 0 | 0 | 0 | 0 | 0 | 0.0006293956 | 0.0006293956 | 0.0006293956 | 0.0006293956 | 0.0006293956 | 0.0006293956 | 0.0006293956 | 0.0006293956 | 0.0006293956 | 0.0006293956 | 0.0006293956 | 0.0006293956 | 0.0006293956 | 0.0006293956 | 0.0006293956 | 0.0006293956 | 0.0006293956 | 0.0006293956 | 0.0006293956 | 0.0006293956 | 0.0006293956 | 0.0006293956 | 0.0006293956 | 0.0006293956 | 0.0006293956 | 0.0006293956 | 0.0006293956 | 0.0006293956 | 0.0006293956 | 0.0006293956 | 0.0006293956 | 0.0006293956 | 0.0006293956 | 0.0006293956 | 0.0006293956 | 0.0006293956 | 0.0006293956 | 0.0006293956 | 0.0006293956 | 0.0006293956 | 0.0006293956 | 0.0006293956 | 0.0006293956 | 0.0006293956 | 0.0006293956 | 0.0006293956 | 0.0006293956 | 0.0006293956 | 0.0006293956 | 0.0006293956 | 0 | 0 | 0 | 0 | 0 | 0 | 0 | 0
1348 | 327.4321 | 0.0006621105 | -10 | 664 | -684 | 0 | 0 | 0 | 0 | 0 | 0 | 0 | 0.0006621105 | 0.0006621105 | 0.0006621105 | 0.0006621105 | 0.0006621105 | 0.0006621105 | 0.0006621105 | 0.0006621105 | 0.0006621105 | 0.0006621105 | 0.0006621105 | 0.0006621105 | 0.0006621105 | 0.0006621105 | 0.0006621105 | 0.0006621105 | 0.0006621105 | 0.0006621105 | 0.0006621105 | 0.0006621105 | 0.0006621105 | 0.0006621105 | 0.0006621105 | 0.0006621105 | 0.0006621105 | 0.0006621105 | 0.0006621105 | 0.0006621105 | 0.0006621105 | 0.0006621105 | 0.0006621105 | 0.0006621105 | 0.0006621105 | 0.0006621105 | 0.0006621105 | 0.0006621105 | 0.0006621105 | 0.0006621105 | 0.0006621105 | 0.0006621105 | 0.0006621105 | 0.0006621105 | 0.0006621105 | 0.0006621105 | 0.0006621105 | 0.0006621105 | 0.0006621105 | 0.0006621105 | 0.0006621105 | 0.0006621105 | 0 | 0 | 0 | 0 | 0 | 0 | 0 | 0
1381 | 429.6073 | 0.0008687221 | 0 | 690.5 | -690.5 | 0 | 0 | 0 | 0 | 0 | 0 | 0 | 0.0008687221 | 0.0008687221 | 0.0008687221 | 0.0008687221 | 0.0008687221 | 0.0008687221 | 0.0008687221 | 0.0008687221 | 0.0008687221 | 0.0008687221 | 0.0008687221 | 0.0008687221 | 0.0008687221 | 0.0008687221 | 0.0008687221 | 0.0008687221 | 0.0008687221 | 0.0008687221 | 0.0008687221 | 0.0008687221 | 0.0008687221 | 0.0008687221 | 0.0008687221 | 0.0008687221 | 0.0008687221 | 0.0008687221 | 0.0008687221 | 0.0008687221 | 0.0008687221 | 0.0008687221 | 0.0008687221 | 0.0008687221 | 0.0008687221 | 0.0008687221 | 0.0008687221 | 0.0008687221 | 0.0008687221 | 0.0008687221 | 0.0008687221 | 0.0008687221 | 0.0008687221 | 0.0008687221 | 0.0008687221 | 0.0008687221 | 0.0008687221 | 0.0008687221 | 0.0008687221 | 0.0008687221 | 0.0008687221 | 0.0008687221 | 0.0008687221 | 0 | 0 | 0 | 0 | 0 | 0 | 0
1381 | 405.4658 | 0.0008199048 | 10 | 700.5 | -680.5 | 0 | 0 | 0 | 0 | 0 | 0 | 0 | 0.0008199048 | 0.0008199048 | 0.0008199048 | 0.0008199048 | 0.0008199048 | 0.0008199048 | 0.0008199048 | 0.0008199048 | 0.0008199048 | 0.0008199048 | 0.0008199048 | 0.0008199048 | 0.0008199048 | 0.0008199048 | 0.0008199048 | 0.0008199048 | 0.0008199048 | 0.0008199048 | 0.0008199048 | 0.0008199048 | 0.0008199048 | 0.0008199048 | 0.0008199048 | 0.0008199048 | 0.0008199048 | 0.0008199048 | 0.0008199048 | 0.0008199048 | 0.0008199048 | 0.0008199048 | 0.0008199048 | 0.0008199048 | 0.0008199048 | 0.0008199048 | 0.0008199048 | 0.0008199048 | 0.0008199048 | 0.0008199048 | 0.0008199048 | 0.0008199048 | 0.0008199048 | 0.0008199048 | 0.0008199048 | 0.0008199048 | 0.0008199048 | 0.0008199048 | 0.0008199048 | 0.0008199048 | 0.0008199048 | 0.0008199048 | 0.0008199048 | 0.0008199048 | 0 | 0 | 0 | 0 | 0 | 0
1428 | 277.4556 | 0.0005610514 | 20 | 734 | -694 | 0 | 0 | 0 | 0 | 0 | 0 | 0 | 0.0005610514 | 0.0005610514 | 0.0005610514 | 0.0005610514 | 0.0005610514 | 0.0005610514 | 0.0005610514 | 0.0005610514 | 0.0005610514 | 0.0005610514 | 0.0005610514 | 0.0005610514 | 0.0005610514 | 0.0005610514 | 0.0005610514 | 0.0005610514 | 0.0005610514 | 0.0005610514 | 0.0005610514 | 0.0005610514 | 0.0005610514 | 0.0005610514 | 0.0005610514 | 0.0005610514 | 0.0005610514 | 0.0005610514 | 0.0005610514 | 0.0005610514 | 0.0005610514 | 0.0005610514 | 0.0005610514 | 0.0005610514 | 0.0005610514 | 0.0005610514 | 0.0005610514 | 0.0005610514 | 0.0005610514 | 0.0005610514 | 0.0005610514 | 0.0005610514 | 0.0005610514 | 0.0005610514 | 0.0005610514 | 0.0005610514 | 0.0005610514 | 0.0005610514 | 0.0005610514 | 0.0005610514 | 0.0005610514 | 0.0005610514 | 0.0005610514 | 0.0005610514 | 0.0005610514 | 0 | 0 | 0 | 0 | 0
1508 | 282.6218 | 0.0005714981 | 30 | 784 | -724 | 0 | 0 | 0 | 0 | 0 | 0.0005714981 | 0.0005714981 | 0.0005714981 | 0.0005714981 | 0.0005714981 | 0.0005714981 | 0.0005714981 | 0.0005714981 | 0.0005714981 | 0.0005714981 | 0.0005714981 | 0.0005714981 | 0.0005714981 | 0.0005714981 | 0.0005714981 | 0.0005714981 | 0.0005714981 | 0.0005714981 | 0.0005714981 | 0.0005714981 | 0.0005714981 | 0.0005714981 | 0.0005714981 | 0.0005714981 | 0.0005714981 | 0.0005714981 | 0.0005714981 | 0.0005714981 | 0.0005714981 | 0.0005714981 | 0.0005714981 | 0.0005714981 | 0.0005714981 | 0.0005714981 | 0.0005714981 | 0.0005714981 | 0.0005714981 | 0.0005714981 | 0.0005714981 | 0.0005714981 | 0.0005714981 | 0.0005714981 | 0.0005714981 | 0.0005714981 | 0.0005714981 | 0.0005714981 | 0.0005714981 | 0.0005714981 | 0.0005714981 | 0.0005714981 | 0.0005714981 | 0.0005714981 | 0.0005714981 | 0.0005714981 | 0.0005714981 | 0.0005714981 | 0.0005714981 | 0 | 0 | 0
1511 | 616.9355 | 0.001247524 | 40 | 795.5 | -715.5 | 0 | 0 | 0 | 0 | 0 | 0 | 0.001247524 | 0.001247524 | 0.001247524 | 0.001247524 | 0.001247524 | 0.001247524 | 0.001247524 | 0.001247524 | 0.001247524 | 0.001247524 | 0.001247524 | 0.001247524 | 0.001247524 | 0.001247524 | 0.001247524 | 0.001247524 | 0.001247524 | 0.001247524 | 0.001247524 | 0.001247524 | 0.001247524 | 0.001247524 | 0.001247524 | 0.001247524 | 0.001247524 | 0.001247524 | 0.001247524 | 0.001247524 | 0.001247524 | 0.001247524 | 0.001247524 | 0.001247524 | 0.001247524 | 0.001247524 | 0.001247524 | 0.001247524 | 0.001247524 | 0.001247524 | 0.001247524 | 0.001247524 | 0.001247524 | 0.001247524 | 0.001247524 | 0.001247524 | 0.001247524 | 0.001247524 | 0.001247524 | 0.001247524 | 0.001247524 | 0.001247524 | 0.001247524 | 0.001247524 | 0.001247524 | 0.001247524 | 0.001247524 | 0.001247524 | 0 | 0 | 0
1511 | 588.874 | 0.00119078 | 30 | 785.5 | -725.5 | 0 | 0 | 0 | 0 | 0 | 0.00119078 | 0.00119078 | 0.00119078 | 0.00119078 | 0.00119078 | 0.00119078 | 0.00119078 | 0.00119078 | 0.00119078 | 0.00119078 | 0.00119078 | 0.00119078 | 0.00119078 | 0.00119078 | 0.00119078 | 0.00119078 | 0.00119078 | 0.00119078 | 0.00119078 | 0.00119078 | 0.00119078 | 0.00119078 | 0.00119078 | 0.00119078 | 0.00119078 | 0.00119078 | 0.00119078 | 0.00119078 | 0.00119078 | 0.00119078 | 0.00119078 | 0.00119078 | 0.00119078 | 0.00119078 | 0.00119078 | 0.00119078 | 0.00119078 | 0.00119078 | 0.00119078 | 0.00119078 | 0.00119078 | 0.00119078 | 0.00119078 | 0.00119078 | 0.00119078 | 0.00119078 | 0.00119078 | 0.00119078 | 0.00119078 | 0.00119078 | 0.00119078 | 0.00119078 | 0.00119078 | 0.00119078 | 0.00119078 | 0.00119078 | 0.00119078 | 0 | 0 | 0
1511 | 570.1859 | 0.00115299 | 20 | 775.5 | -735.5 | 0 | 0 | 0 | 0 | 0 | 0.00115299 | 0.00115299 | 0.00115299 | 0.00115299 | 0.00115299 | 0.00115299 | 0.00115299 | 0.00115299 | 0.00115299 | 0.00115299 | 0.00115299 | 0.00115299 | 0.00115299 | 0.00115299 | 0.00115299 | 0.00115299 | 0.00115299 | 0.00115299 | 0.00115299 | 0.00115299 | 0.00115299 | 0.00115299 | 0.00115299 | 0.00115299 | 0.00115299 | 0.00115299 | 0.00115299 | 0.00115299 | 0.00115299 | 0.00115299 | 0.00115299 | 0.00115299 | 0.00115299 | 0.00115299 | 0.00115299 | 0.00115299 | 0.00115299 | 0.00115299 | 0.00115299 | 0.00115299 | 0.00115299 | 0.00115299 | 0.00115299 | 0.00115299 | 0.00115299 | 0.00115299 | 0.00115299 | 0.00115299 | 0.00115299 | 0.00115299 | 0.00115299 | 0.00115299 | 0.00115299 | 0.00115299 | 0.00115299 | 0.00115299 | 0.00115299 | 0 | 0 | 0
1511 | 651.5786 | 0.001317577 | 10 | 765.5 | -745.5 | 0 | 0 | 0 | 0 | 0 | 0.001317577 | 0.001317577 | 0.001317577 | 0.001317577 | 0.001317577 | 0.001317577 | 0.001317577 | 0.001317577 | 0.001317577 | 0.001317577 | 0.001317577 | 0.001317577 | 0.001317577 | 0.001317577 | 0.001317577 | 0.001317577 | 0.001317577 | 0.001317577 | 0.001317577 | 0.001317577 | 0.001317577 | 0.001317577 | 0.001317577 | 0.001317577 | 0.001317577 | 0.001317577 | 0.001317577 | 0.001317577 | 0.001317577 | 0.001317577 | 0.001317577 | 0.001317577 | 0.001317577 | 0.001317577 | 0.001317577 | 0.001317577 | 0.001317577 | 0.001317577 | 0.001317577 | 0.001317577 | 0.001317577 | 0.001317577 | 0.001317577 | 0.001317577 | 0.001317577 | 0.001317577 | 0.001317577 | 0.001317577 | 0.001317577 | 0.001317577 | 0.001317577 | 0.001317577 | 0.001317577 | 0.001317577 | 0.001317577 | 0.001317577 | 0 | 0 | 0 | 0
1511 | 553.6392 | 0.001119531 | 0 | 755.5 | -755.5 | 0 | 0 | 0 | 0 | 0.001119531 | 0.001119531 | 0.001119531 | 0.001119531 | 0.001119531 | 0.001119531 | 0.001119531 | 0.001119531 | 0.001119531 | 0.001119531 | 0.001119531 | 0.001119531 | 0.001119531 | 0.001119531 | 0.001119531 | 0.001119531 | 0.001119531 | 0.001119531 | 0.001119531 | 0.001119531 | 0.001119531 | 0.001119531 | 0.001119531 | 0.001119531 | 0.001119531 | 0.001119531 | 0.001119531 | 0.001119531 | 0.001119531 | 0.001119531 | 0.001119531 | 0.001119531 | 0.001119531 | 0.001119531 | 0.001119531 | 0.001119531 | 0.001119531 | 0.001119531 | 0.001119531 | 0.001119531 | 0.001119531 | 0.001119531 | 0.001119531 | 0.001119531 | 0.001119531 | 0.001119531 | 0.001119531 | 0.001119531 | 0.001119531 | 0.001119531 | 0.001119531 | 0.001119531 | 0.001119531 | 0.001119531 | 0.001119531 | 0.001119531 | 0.001119531 | 0 | 0 | 0 | 0
1500 | 754.9899 | 0.001526688 | -10 | 740 | -760 | 0 | 0 | 0 | 0 | 0.001526688 | 0.001526688 | 0.001526688 | 0.001526688 | 0.001526688 | 0.001526688 | 0.001526688 | 0.001526688 | 0.001526688 | 0.001526688 | 0.001526688 | 0.001526688 | 0.001526688 | 0.001526688 | 0.001526688 | 0.001526688 | 0.001526688 | 0.001526688 | 0.001526688 | 0.001526688 | 0.001526688 | 0.001526688 | 0.001526688 | 0.001526688 | 0.001526688 | 0.001526688 | 0.001526688 | 0.001526688 | 0.001526688 | 0.001526688 | 0.001526688 | 0.001526688 | 0.001526688 | 0.001526688 | 0.001526688 | 0.001526688 | 0.001526688 | 0.001526688 | 0.001526688 | 0.001526688 | 0.001526688 | 0.001526688 | 0.001526688 | 0.001526688 | 0.001526688 | 0.001526688 | 0.001526688 | 0.001526688 | 0.001526688 | 0.001526688 | 0.001526688 | 0.001526688 | 0.001526688 | 0.001526688 | 0.001526688 | 0.001526688 | 0 | 0 | 0 | 0 | 0
1500 | 818.9946 | 0.001656114 | -20 | 730 | -770 | 0 | 0 | 0 | 0 | 0.001656114 | 0.001656114 | 0.001656114 | 0.001656114 | 0.001656114 | 0.001656114 | 0.001656114 | 0.001656114 | 0.001656114 | 0.001656114 | 0.001656114 | 0.001656114 | 0.001656114 | 0.001656114 | 0.001656114 | 0.001656114 | 0.001656114 | 0.001656114 | 0.001656114 | 0.001656114 | 0.001656114 | 0.001656114 | 0.001656114 | 0.001656114 | 0.001656114 | 0.001656114 | 0.001656114 | 0.001656114 | 0.001656114 | 0.001656114 | 0.001656114 | 0.001656114 | 0.001656114 | 0.001656114 | 0.001656114 | 0.001656114 | 0.001656114 | 0.001656114 | 0.001656114 | 0.001656114 | 0.001656114 | 0.001656114 | 0.001656114 | 0.001656114 | 0.001656114 | 0.001656114 | 0.001656114 | 0.001656114 | 0.001656114 | 0.001656114 | 0.001656114 | 0.001656114 | 0.001656114 | 0.001656114 | 0.001656114 | 0.001656114 | 0 | 0 | 0 | 0 | 0
1549 | 753.7652 | 0.001524212 | -30 | 744.5 | -804.5 | 0 | 0 | 0.001524212 | 0.001524212 | 0.001524212 | 0.001524212 | 0.001524212 | 0.001524212 | 0.001524212 | 0.001524212 | 0.001524212 | 0.001524212 | 0.001524212 | 0.001524212 | 0.001524212 | 0.001524212 | 0.001524212 | 0.001524212 | 0.001524212 | 0.001524212 | 0.001524212 | 0.001524212 | 0.001524212 | 0.001524212 | 0.001524212 | 0.001524212 | 0.001524212 | 0.001524212 | 0.001524212 | 0.001524212 | 0.001524212 | 0.001524212 | 0.001524212 | 0.001524212 | 0.001524212 | 0.001524212 | 0.001524212 | 0.001524212 | 0.001524212 | 0.001524212 | 0.001524212 | 0.001524212 | 0.001524212 | 0.001524212 | 0.001524212 | 0.001524212 | 0.001524212 | 0.001524212 | 0.001524212 | 0.001524212 | 0.001524212 | 0.001524212 | 0.001524212 | 0.001524212 | 0.001524212 | 0.001524212 | 0.001524212 | 0.001524212 | 0.001524212 | 0.001524212 | 0 | 0 | 0 | 0 | 0
1549 | 804.439 | 0.00162668 | -40 | 734.5 | -814.5 | 0 | 0 | 0.00162668 | 0.00162668 | 0.00162668 | 0.00162668 | 0.00162668 | 0.00162668 | 0.00162668 | 0.00162668 | 0.00162668 | 0.00162668 | 0.00162668 | 0.00162668 | 0.00162668 | 0.00162668 | 0.00162668 | 0.00162668 | 0.00162668 | 0.00162668 | 0.00162668 | 0.00162668 | 0.00162668 | 0.00162668 | 0.00162668 | 0.00162668 | 0.00162668 | 0.00162668 | 0.00162668 | 0.00162668 | 0.00162668 | 0.00162668 | 0.00162668 | 0.00162668 | 0.00162668 | 0.00162668 | 0.00162668 | 0.00162668 | 0.00162668 | 0.00162668 | 0.00162668 | 0.00162668 | 0.00162668 | 0.00162668 | 0.00162668 | 0.00162668 | 0.00162668 | 0.00162668 | 0.00162668 | 0.00162668 | 0.00162668 | 0.00162668 | 0.00162668 | 0.00162668 | 0.00162668 | 0.00162668 | 0.00162668 | 0.00162668 | 0.00162668 | 0.00162668 | 0 | 0 | 0 | 0 | 0
1549 | 820.8896 | 0.001659946 | -30 | 744.5 | -804.5 | 0 | 0 | 0.001659946 | 0.001659946 | 0.001659946 | 0.001659946 | 0.001659946 | 0.001659946 | 0.001659946 | 0.001659946 | 0.001659946 | 0.001659946 | 0.001659946 | 0.001659946 | 0.001659946 | 0.001659946 | 0.001659946 | 0.001659946 | 0.001659946 | 0.001659946 | 0.001659946 | 0.001659946 | 0.001659946 | 0.001659946 | 0.001659946 | 0.001659946 | 0.001659946 | 0.001659946 | 0.001659946 | 0.001659946 | 0.001659946 | 0.001659946 | 0.001659946 | 0.001659946 | 0.001659946 | 0.001659946 | 0.001659946 | 0.001659946 | 0.001659946 | 0.001659946 | 0.001659946 | 0.001659946 | 0.001659946 | 0.001659946 | 0.001659946 | 0.001659946 | 0.001659946 | 0.001659946 | 0.001659946 | 0.001659946 | 0.001659946 | 0.001659946 | 0.001659946 | 0.001659946 | 0.001659946 | 0.001659946 | 0.001659946 | 0.001659946 | 0.001659946 | 0.001659946 | 0 | 0 | 0 | 0 | 0
1549 | 820.3417 | 0.001658838 | -20 | 754.5 | -794.5 | 0 | 0 | 0 | 0.001658838 | 0.001658838 | 0.001658838 | 0.001658838 | 0.001658838 | 0.001658838 | 0.001658838 | 0.001658838 | 0.001658838 | 0.001658838 | 0.001658838 | 0.001658838 | 0.001658838 | 0.001658838 | 0.001658838 | 0.001658838 | 0.001658838 | 0.001658838 | 0.001658838 | 0.001658838 | 0.001658838 | 0.001658838 | 0.001658838 | 0.001658838 | 0.001658838 | 0.001658838 | 0.001658838 | 0.001658838 | 0.001658838 | 0.001658838 | 0.001658838 | 0.001658838 | 0.001658838 | 0.001658838 | 0.001658838 | 0.001658838 | 0.001658838 | 0.001658838 | 0.001658838 | 0.001658838 | 0.001658838 | 0.001658838 | 0.001658838 | 0.001658838 | 0.001658838 | 0.001658838 | 0.001658838 | 0.001658838 | 0.001658838 | 0.001658838 | 0.001658838 | 0.001658838 | 0.001658838 | 0.001658838 | 0.001658838 | 0.001658838 | 0.001658838 | 0.001658838 | 0 | 0 | 0 | 0
1549 | 841.7047 | 0.001702037 | -10 | 764.5 | -784.5 | 0 | 0 | 0 | 0.001702037 | 0.001702037 | 0.001702037 | 0.001702037 | 0.001702037 | 0.001702037 | 0.001702037 | 0.001702037 | 0.001702037 | 0.001702037 | 0.001702037 | 0.001702037 | 0.001702037 | 0.001702037 | 0.001702037 | 0.001702037 | 0.001702037 | 0.001702037 | 0.001702037 | 0.001702037 | 0.001702037 | 0.001702037 | 0.001702037 | 0.001702037 | 0.001702037 | 0.001702037 | 0.001702037 | 0.001702037 | 0.001702037 | 0.001702037 | 0.001702037 | 0.001702037 | 0.001702037 | 0.001702037 | 0.001702037 | 0.001702037 | 0.001702037 | 0.001702037 | 0.001702037 | 0.001702037 | 0.001702037 | 0.001702037 | 0.001702037 | 0.001702037 | 0.001702037 | 0.001702037 | 0.001702037 | 0.001702037 | 0.001702037 | 0.001702037 | 0.001702037 | 0.001702037 | 0.001702037 | 0.001702037 | 0.001702037 | 0.001702037 | 0.001702037 | 0.001702037 | 0 | 0 | 0 | 0
1529 | 659.3214 | 0.001333234 | 0 | 764.5 | -764.5 | 0 | 0 | 0 | 0 | 0.001333234 | 0.001333234 | 0.001333234 | 0.001333234 | 0.001333234 | 0.001333234 | 0.001333234 | 0.001333234 | 0.001333234 | 0.001333234 | 0.001333234 | 0.001333234 | 0.001333234 | 0.001333234 | 0.001333234 | 0.001333234 | 0.001333234 | 0.001333234 | 0.001333234 | 0.001333234 | 0.001333234 | 0.001333234 | 0.001333234 | 0.001333234 | 0.001333234 | 0.001333234 | 0.001333234 | 0.001333234 | 0.001333234 | 0.001333234 | 0.001333234 | 0.001333234 | 0.001333234 | 0.001333234 | 0.001333234 | 0.001333234 | 0.001333234 | 0.001333234 | 0.001333234 | 0.001333234 | 0.001333234 | 0.001333234 | 0.001333234 | 0.001333234 | 0.001333234 | 0.001333234 | 0.001333234 | 0.001333234 | 0.001333234 | 0.001333234 | 0.001333234 | 0.001333234 | 0.001333234 | 0.001333234 | 0.001333234 | 0.001333234 | 0.001333234 | 0 | 0 | 0 | 0
1529 | 646.9591 | 0.001308236 | 10 | 774.5 | -754.5 | 0 | 0 | 0 | 0 | 0.001308236 | 0.001308236 | 0.001308236 | 0.001308236 | 0.001308236 | 0.001308236 | 0.001308236 | 0.001308236 | 0.001308236 | 0.001308236 | 0.001308236 | 0.001308236 | 0.001308236 | 0.001308236 | 0.001308236 | 0.001308236 | 0.001308236 | 0.001308236 | 0.001308236 | 0.001308236 | 0.001308236 | 0.001308236 | 0.001308236 | 0.001308236 | 0.001308236 | 0.001308236 | 0.001308236 | 0.001308236 | 0.001308236 | 0.001308236 | 0.001308236 | 0.001308236 | 0.001308236 | 0.001308236 | 0.001308236 | 0.001308236 | 0.001308236 | 0.001308236 | 0.001308236 | 0.001308236 | 0.001308236 | 0.001308236 | 0.001308236 | 0.001308236 | 0.001308236 | 0.001308236 | 0.001308236 | 0.001308236 | 0.001308236 | 0.001308236 | 0.001308236 | 0.001308236 | 0.001308236 | 0.001308236 | 0.001308236 | 0.001308236 | 0.001308236 | 0 | 0 | 0 | 0
1529 | 776.5199 | 0.001570225 | 20 | 784.5 | -744.5 | 0 | 0 | 0 | 0 | 0 | 0.001570225 | 0.001570225 | 0.001570225 | 0.001570225 | 0.001570225 | 0.001570225 | 0.001570225 | 0.001570225 | 0.001570225 | 0.001570225 | 0.001570225 | 0.001570225 | 0.001570225 | 0.001570225 | 0.001570225 | 0.001570225 | 0.001570225 | 0.001570225 | 0.001570225 | 0.001570225 | 0.001570225 | 0.001570225 | 0.001570225 | 0.001570225 | 0.001570225 | 0.001570225 | 0.001570225 | 0.001570225 | 0.001570225 | 0.001570225 | 0.001570225 | 0.001570225 | 0.001570225 | 0.001570225 | 0.001570225 | 0.001570225 | 0.001570225 | 0.001570225 | 0.001570225 | 0.001570225 | 0.001570225 | 0.001570225 | 0.001570225 | 0.001570225 | 0.001570225 | 0.001570225 | 0.001570225 | 0.001570225 | 0.001570225 | 0.001570225 | 0.001570225 | 0.001570225 | 0.001570225 | 0.001570225 | 0.001570225 | 0.001570225 | 0.001570225 | 0 | 0 | 0
1529 | 679.8786 | 0.001374803 | 30 | 794.5 | -734.5 | 0 | 0 | 0 | 0 | 0 | 0.001374803 | 0.001374803 | 0.001374803 | 0.001374803 | 0.001374803 | 0.001374803 | 0.001374803 | 0.001374803 | 0.001374803 | 0.001374803 | 0.001374803 | 0.001374803 | 0.001374803 | 0.001374803 | 0.001374803 | 0.001374803 | 0.001374803 | 0.001374803 | 0.001374803 | 0.001374803 | 0.001374803 | 0.001374803 | 0.001374803 | 0.001374803 | 0.001374803 | 0.001374803 | 0.001374803 | 0.001374803 | 0.001374803 | 0.001374803 | 0.001374803 | 0.001374803 | 0.001374803 | 0.001374803 | 0.001374803 | 0.001374803 | 0.001374803 | 0.001374803 | 0.001374803 | 0.001374803 | 0.001374803 | 0.001374803 | 0.001374803 | 0.001374803 | 0.001374803 | 0.001374803 | 0.001374803 | 0.001374803 | 0.001374803 | 0.001374803 | 0.001374803 | 0.001374803 | 0.001374803 | 0.001374803 | 0.001374803 | 0.001374803 | 0.001374803 | 0 | 0 | 0
1529 | 736.0291 | 0.001488347 | 40 | 804.5 | -724.5 | 0 | 0 | 0 | 0 | 0 | 0.001488347 | 0.001488347 | 0.001488347 | 0.001488347 | 0.001488347 | 0.001488347 | 0.001488347 | 0.001488347 | 0.001488347 | 0.001488347 | 0.001488347 | 0.001488347 | 0.001488347 | 0.001488347 | 0.001488347 | 0.001488347 | 0.001488347 | 0.001488347 | 0.001488347 | 0.001488347 | 0.001488347 | 0.001488347 | 0.001488347 | 0.001488347 | 0.001488347 | 0.001488347 | 0.001488347 | 0.001488347 | 0.001488347 | 0.001488347 | 0.001488347 | 0.001488347 | 0.001488347 | 0.001488347 | 0.001488347 | 0.001488347 | 0.001488347 | 0.001488347 | 0.001488347 | 0.001488347 | 0.001488347 | 0.001488347 | 0.001488347 | 0.001488347 | 0.001488347 | 0.001488347 | 0.001488347 | 0.001488347 | 0.001488347 | 0.001488347 | 0.001488347 | 0.001488347 | 0.001488347 | 0.001488347 | 0.001488347 | 0.001488347 | 0.001488347 | 0.001488347 | 0 | 0
1529 | 702.8894 | 0.001421334 | 30 | 794.5 | -734.5 | 0 | 0 | 0 | 0 | 0 | 0.001421334 | 0.001421334 | 0.001421334 | 0.001421334 | 0.001421334 | 0.001421334 | 0.001421334 | 0.001421334 | 0.001421334 | 0.001421334 | 0.001421334 | 0.001421334 | 0.001421334 | 0.001421334 | 0.001421334 | 0.001421334 | 0.001421334 | 0.001421334 | 0.001421334 | 0.001421334 | 0.001421334 | 0.001421334 | 0.001421334 | 0.001421334 | 0.001421334 | 0.001421334 | 0.001421334 | 0.001421334 | 0.001421334 | 0.001421334 | 0.001421334 | 0.001421334 | 0.001421334 | 0.001421334 | 0.001421334 | 0.001421334 | 0.001421334 | 0.001421334 | 0.001421334 | 0.001421334 | 0.001421334 | 0.001421334 | 0.001421334 | 0.001421334 | 0.001421334 | 0.001421334 | 0.001421334 | 0.001421334 | 0.001421334 | 0.001421334 | 0.001421334 | 0.001421334 | 0.001421334 | 0.001421334 | 0.001421334 | 0.001421334 | 0.001421334 | 0 | 0 | 0
1529 | 763.3746 | 0.001543643 | 20 | 784.5 | -744.5 | 0 | 0 | 0 | 0 | 0 | 0.001543643 | 0.001543643 | 0.001543643 | 0.001543643 | 0.001543643 | 0.001543643 | 0.001543643 | 0.001543643 | 0.001543643 | 0.001543643 | 0.001543643 | 0.001543643 | 0.001543643 | 0.001543643 | 0.001543643 | 0.001543643 | 0.001543643 | 0.001543643 | 0.001543643 | 0.001543643 | 0.001543643 | 0.001543643 | 0.001543643 | 0.001543643 | 0.001543643 | 0.001543643 | 0.001543643 | 0.001543643 | 0.001543643 | 0.001543643 | 0.001543643 | 0.001543643 | 0.001543643 | 0.001543643 | 0.001543643 | 0.001543643 | 0.001543643 | 0.001543643 | 0.001543643 | 0.001543643 | 0.001543643 | 0.001543643 | 0.001543643 | 0.001543643 | 0.001543643 | 0.001543643 | 0.001543643 | 0.001543643 | 0.001543643 | 0.001543643 | 0.001543643 | 0.001543643 | 0.001543643 | 0.001543643 | 0.001543643 | 0.001543643 | 0.001543643 | 0 | 0 | 0
1529 | 685.7923 | 0.001386761 | 10 | 774.5 | -754.5 | 0 | 0 | 0 | 0 | 0.001386761 | 0.001386761 | 0.001386761 | 0.001386761 | 0.001386761 | 0.001386761 | 0.001386761 | 0.001386761 | 0.001386761 | 0.001386761 | 0.001386761 | 0.001386761 | 0.001386761 | 0.001386761 | 0.001386761 | 0.001386761 | 0.001386761 | 0.001386761 | 0.001386761 | 0.001386761 | 0.001386761 | 0.001386761 | 0.001386761 | 0.001386761 | 0.001386761 | 0.001386761 | 0.001386761 | 0.001386761 | 0.001386761 | 0.001386761 | 0.001386761 | 0.001386761 | 0.001386761 | 0.001386761 | 0.001386761 | 0.001386761 | 0.001386761 | 0.001386761 | 0.001386761 | 0.001386761 | 0.001386761 | 0.001386761 | 0.001386761 | 0.001386761 | 0.001386761 | 0.001386761 | 0.001386761 | 0.001386761 | 0.001386761 | 0.001386761 | 0.001386761 | 0.001386761 | 0.001386761 | 0.001386761 | 0.001386761 | 0.001386761 | 0.001386761 | 0 | 0 | 0 | 0
1529 | 711.5285 | 0.001438803 | 0 | 764.5 | -764.5 | 0 | 0 | 0 | 0 | 0.001438803 | 0.001438803 | 0.001438803 | 0.001438803 | 0.001438803 | 0.001438803 | 0.001438803 | 0.001438803 | 0.001438803 | 0.001438803 | 0.001438803 | 0.001438803 | 0.001438803 | 0.001438803 | 0.001438803 | 0.001438803 | 0.001438803 | 0.001438803 | 0.001438803 | 0.001438803 | 0.001438803 | 0.001438803 | 0.001438803 | 0.001438803 | 0.001438803 | 0.001438803 | 0.001438803 | 0.001438803 | 0.001438803 | 0.001438803 | 0.001438803 | 0.001438803 | 0.001438803 | 0.001438803 | 0.001438803 | 0.001438803 | 0.001438803 | 0.001438803 | 0.001438803 | 0.001438803 | 0.001438803 | 0.001438803 | 0.001438803 | 0.001438803 | 0.001438803 | 0.001438803 | 0.001438803 | 0.001438803 | 0.001438803 | 0.001438803 | 0.001438803 | 0.001438803 | 0.001438803 | 0.001438803 | 0.001438803 | 0.001438803 | 0.001438803 | 0 | 0 | 0 | 0
1529 | 689.7534 | 0.001394771 | -10 | 754.5 | -774.5 | 0 | 0 | 0 | 0 | 0.001394771 | 0.001394771 | 0.001394771 | 0.001394771 | 0.001394771 | 0.001394771 | 0.001394771 | 0.001394771 | 0.001394771 | 0.001394771 | 0.001394771 | 0.001394771 | 0.001394771 | 0.001394771 | 0.001394771 | 0.001394771 | 0.001394771 | 0.001394771 | 0.001394771 | 0.001394771 | 0.001394771 | 0.001394771 | 0.001394771 | 0.001394771 | 0.001394771 | 0.001394771 | 0.001394771 | 0.001394771 | 0.001394771 | 0.001394771 | 0.001394771 | 0.001394771 | 0.001394771 | 0.001394771 | 0.001394771 | 0.001394771 | 0.001394771 | 0.001394771 | 0.001394771 | 0.001394771 | 0.001394771 | 0.001394771 | 0.001394771 | 0.001394771 | 0.001394771 | 0.001394771 | 0.001394771 | 0.001394771 | 0.001394771 | 0.001394771 | 0.001394771 | 0.001394771 | 0.001394771 | 0.001394771 | 0.001394771 | 0.001394771 | 0.001394771 | 0 | 0 | 0 | 0
1529 | 757.5168 | 0.001531798 | -20 | 744.5 | -784.5 | 0 | 0 | 0 | 0.001531798 | 0.001531798 | 0.001531798 | 0.001531798 | 0.001531798 | 0.001531798 | 0.001531798 | 0.001531798 | 0.001531798 | 0.001531798 | 0.001531798 | 0.001531798 | 0.001531798 | 0.001531798 | 0.001531798 | 0.001531798 | 0.001531798 | 0.001531798 | 0.001531798 | 0.001531798 | 0.001531798 | 0.001531798 | 0.001531798 | 0.001531798 | 0.001531798 | 0.001531798 | 0.001531798 | 0.001531798 | 0.001531798 | 0.001531798 | 0.001531798 | 0.001531798 | 0.001531798 | 0.001531798 | 0.001531798 | 0.001531798 | 0.001531798 | 0.001531798 | 0.001531798 | 0.001531798 | 0.001531798 | 0.001531798 | 0.001531798 | 0.001531798 | 0.001531798 | 0.001531798 | 0.001531798 | 0.001531798 | 0.001531798 | 0.001531798 | 0.001531798 | 0.001531798 | 0.001531798 | 0.001531798 | 0.001531798 | 0.001531798 | 0.001531798 | 0 | 0 | 0 | 0 | 0
1529 | 723.2277 | 0.001462461 | -30 | 734.5 | -794.5 | 0 | 0 | 0 | 0.001462461 | 0.001462461 | 0.001462461 | 0.001462461 | 0.001462461 | 0.001462461 | 0.001462461 | 0.001462461 | 0.001462461 | 0.001462461 | 0.001462461 | 0.001462461 | 0.001462461 | 0.001462461 | 0.001462461 | 0.001462461 | 0.001462461 | 0.001462461 | 0.001462461 | 0.001462461 | 0.001462461 | 0.001462461 | 0.001462461 | 0.001462461 | 0.001462461 | 0.001462461 | 0.001462461 | 0.001462461 | 0.001462461 | 0.001462461 | 0.001462461 | 0.001462461 | 0.001462461 | 0.001462461 | 0.001462461 | 0.001462461 | 0.001462461 | 0.001462461 | 0.001462461 | 0.001462461 | 0.001462461 | 0.001462461 | 0.001462461 | 0.001462461 | 0.001462461 | 0.001462461 | 0.001462461 | 0.001462461 | 0.001462461 | 0.001462461 | 0.001462461 | 0.001462461 | 0.001462461 | 0.001462461 | 0.001462461 | 0.001462461 | 0.001462461 | 0 | 0 | 0 | 0 | 0
1529 | 737.3097 | 0.001490936 | -40 | 724.5 | -804.5 | 0 | 0 | 0.001490936 | 0.001490936 | 0.001490936 | 0.001490936 | 0.001490936 | 0.001490936 | 0.001490936 | 0.001490936 | 0.001490936 | 0.001490936 | 0.001490936 | 0.001490936 | 0.001490936 | 0.001490936 | 0.001490936 | 0.001490936 | 0.001490936 | 0.001490936 | 0.001490936 | 0.001490936 | 0.001490936 | 0.001490936 | 0.001490936 | 0.001490936 | 0.001490936 | 0.001490936 | 0.001490936 | 0.001490936 | 0.001490936 | 0.001490936 | 0.001490936 | 0.001490936 | 0.001490936 | 0.001490936 | 0.001490936 | 0.001490936 | 0.001490936 | 0.001490936 | 0.001490936 | 0.001490936 | 0.001490936 | 0.001490936 | 0.001490936 | 0.001490936 | 0.001490936 | 0.001490936 | 0.001490936 | 0.001490936 | 0.001490936 | 0.001490936 | 0.001490936 | 0.001490936 | 0.001490936 | 0.001490936 | 0.001490936 | 0.001490936 | 0.001490936 | 0.001490936 | 0 | 0 | 0 | 0 | 0
1524 | 461.8744 | 0.0009339703 | -30 | 732 | -792 | 0 | 0 | 0 | 0.0009339703 | 0.0009339703 | 0.0009339703 | 0.0009339703 | 0.0009339703 | 0.0009339703 | 0.0009339703 | 0.0009339703 | 0.0009339703 | 0.0009339703 | 0.0009339703 | 0.0009339703 | 0.0009339703 | 0.0009339703 | 0.0009339703 | 0.0009339703 | 0.0009339703 | 0.0009339703 | 0.0009339703 | 0.0009339703 | 0.0009339703 | 0.0009339703 | 0.0009339703 | 0.0009339703 | 0.0009339703 | 0.0009339703 | 0.0009339703 | 0.0009339703 | 0.0009339703 | 0.0009339703 | 0.0009339703 | 0.0009339703 | 0.0009339703 | 0.0009339703 | 0.0009339703 | 0.0009339703 | 0.0009339703 | 0.0009339703 | 0.0009339703 | 0.0009339703 | 0.0009339703 | 0.0009339703 | 0.0009339703 | 0.0009339703 | 0.0009339703 | 0.0009339703 | 0.0009339703 | 0.0009339703 | 0.0009339703 | 0.0009339703 | 0.0009339703 | 0.0009339703 | 0.0009339703 | 0.0009339703 | 0.0009339703 | 0.0009339703 | 0.0009339703 | 0 | 0 | 0 | 0 | 0
1524 | 501.974 | 0.001015057 | -20 | 742 | -782 | 0 | 0 | 0 | 0.001015057 | 0.001015057 | 0.001015057 | 0.001015057 | 0.001015057 | 0.001015057 | 0.001015057 | 0.001015057 | 0.001015057 | 0.001015057 | 0.001015057 | 0.001015057 | 0.001015057 | 0.001015057 | 0.001015057 | 0.001015057 | 0.001015057 | 0.001015057 | 0.001015057 | 0.001015057 | 0.001015057 | 0.001015057 | 0.001015057 | 0.001015057 | 0.001015057 | 0.001015057 | 0.001015057 | 0.001015057 | 0.001015057 | 0.001015057 | 0.001015057 | 0.001015057 | 0.001015057 | 0.001015057 | 0.001015057 | 0.001015057 | 0.001015057 | 0.001015057 | 0.001015057 | 0.001015057 | 0.001015057 | 0.001015057 | 0.001015057 | 0.001015057 | 0.001015057 | 0.001015057 | 0.001015057 | 0.001015057 | 0.001015057 | 0.001015057 | 0.001015057 | 0.001015057 | 0.001015057 | 0.001015057 | 0.001015057 | 0.001015057 | 0.001015057 | 0 | 0 | 0 | 0 | 0
1524 | 492.9746 | 0.000996859 | -10 | 752 | -772 | 0 | 0 | 0 | 0 | 0.000996859 | 0.000996859 | 0.000996859 | 0.000996859 | 0.000996859 | 0.000996859 | 0.000996859 | 0.000996859 | 0.000996859 | 0.000996859 | 0.000996859 | 0.000996859 | 0.000996859 | 0.000996859 | 0.000996859 | 0.000996859 | 0.000996859 | 0.000996859 | 0.000996859 | 0.000996859 | 0.000996859 | 0.000996859 | 0.000996859 | 0.000996859 | 0.000996859 | 0.000996859 | 0.000996859 | 0.000996859 | 0.000996859 | 0.000996859 | 0.000996859 | 0.000996859 | 0.000996859 | 0.000996859 | 0.000996859 | 0.000996859 | 0.000996859 | 0.000996859 | 0.000996859 | 0.000996859 | 0.000996859 | 0.000996859 | 0.000996859 | 0.000996859 | 0.000996859 | 0.000996859 | 0.000996859 | 0.000996859 | 0.000996859 | 0.000996859 | 0.000996859 | 0.000996859 | 0.000996859 | 0.000996859 | 0.000996859 | 0.000996859 | 0.000996859 | 0 | 0 | 0 | 0
1524 | 517.0142 | 0.00104547 | 0 | 762 | -762 | 0 | 0 | 0 | 0 | 0.00104547 | 0.00104547 | 0.00104547 | 0.00104547 | 0.00104547 | 0.00104547 | 0.00104547 | 0.00104547 | 0.00104547 | 0.00104547 | 0.00104547 | 0.00104547 | 0.00104547 | 0.00104547 | 0.00104547 | 0.00104547 | 0.00104547 | 0.00104547 | 0.00104547 | 0.00104547 | 0.00104547 | 0.00104547 | 0.00104547 | 0.00104547 | 0.00104547 | 0.00104547 | 0.00104547 | 0.00104547 | 0.00104547 | 0.00104547 | 0.00104547 | 0.00104547 | 0.00104547 | 0.00104547 | 0.00104547 | 0.00104547 | 0.00104547 | 0.00104547 | 0.00104547 | 0.00104547 | 0.00104547 | 0.00104547 | 0.00104547 | 0.00104547 | 0.00104547 | 0.00104547 | 0.00104547 | 0.00104547 | 0.00104547 | 0.00104547 | 0.00104547 | 0.00104547 | 0.00104547 | 0.00104547 | 0.00104547 | 0.00104547 | 0.00104547 | 0 | 0 | 0 | 0
1524 | 461.861 | 0.0009339432 | 10 | 772 | -752 | 0 | 0 | 0 | 0 | 0.0009339432 | 0.0009339432 | 0.0009339432 | 0.0009339432 | 0.0009339432 | 0.0009339432 | 0.0009339432 | 0.0009339432 | 0.0009339432 | 0.0009339432 | 0.0009339432 | 0.0009339432 | 0.0009339432 | 0.0009339432 | 0.0009339432 | 0.0009339432 | 0.0009339432 | 0.0009339432 | 0.0009339432 | 0.0009339432 | 0.0009339432 | 0.0009339432 | 0.0009339432 | 0.0009339432 | 0.0009339432 | 0.0009339432 | 0.0009339432 | 0.0009339432 | 0.0009339432 | 0.0009339432 | 0.0009339432 | 0.0009339432 | 0.0009339432 | 0.0009339432 | 0.0009339432 | 0.0009339432 | 0.0009339432 | 0.0009339432 | 0.0009339432 | 0.0009339432 | 0.0009339432 | 0.0009339432 | 0.0009339432 | 0.0009339432 | 0.0009339432 | 0.0009339432 | 0.0009339432 | 0.0009339432 | 0.0009339432 | 0.0009339432 | 0.0009339432 | 0.0009339432 | 0.0009339432 | 0.0009339432 | 0.0009339432 | 0.0009339432 | 0.0009339432 | 0 | 0 | 0 | 0
1524 | 509.1812 | 0.001029631 | 20 | 782 | -742 | 0 | 0 | 0 | 0 | 0 | 0.001029631 | 0.001029631 | 0.001029631 | 0.001029631 | 0.001029631 | 0.001029631 | 0.001029631 | 0.001029631 | 0.001029631 | 0.001029631 | 0.001029631 | 0.001029631 | 0.001029631 | 0.001029631 | 0.001029631 | 0.001029631 | 0.001029631 | 0.001029631 | 0.001029631 | 0.001029631 | 0.001029631 | 0.001029631 | 0.001029631 | 0.001029631 | 0.001029631 | 0.001029631 | 0.001029631 | 0.001029631 | 0.001029631 | 0.001029631 | 0.001029631 | 0.001029631 | 0.001029631 | 0.001029631 | 0.001029631 | 0.001029631 | 0.001029631 | 0.001029631 | 0.001029631 | 0.001029631 | 0.001029631 | 0.001029631 | 0.001029631 | 0.001029631 | 0.001029631 | 0.001029631 | 0.001029631 | 0.001029631 | 0.001029631 | 0.001029631 | 0.001029631 | 0.001029631 | 0.001029631 | 0.001029631 | 0.001029631 | 0.001029631 | 0.001029631 | 0 | 0 | 0
1524 | 484.0124 | 0.0009787361 | 30 | 792 | -732 | 0 | 0 | 0 | 0 | 0 | 0.0009787361 | 0.0009787361 | 0.0009787361 | 0.0009787361 | 0.0009787361 | 0.0009787361 | 0.0009787361 | 0.0009787361 | 0.0009787361 | 0.0009787361 | 0.0009787361 | 0.0009787361 | 0.0009787361 | 0.0009787361 | 0.0009787361 | 0.0009787361 | 0.0009787361 | 0.0009787361 | 0.0009787361 | 0.0009787361 | 0.0009787361 | 0.0009787361 | 0.0009787361 | 0.0009787361 | 0.0009787361 | 0.0009787361 | 0.0009787361 | 0.0009787361 | 0.0009787361 | 0.0009787361 | 0.0009787361 | 0.0009787361 | 0.0009787361 | 0.0009787361 | 0.0009787361 | 0.0009787361 | 0.0009787361 | 0.0009787361 | 0.0009787361 | 0.0009787361 | 0.0009787361 | 0.0009787361 | 0.0009787361 | 0.0009787361 | 0.0009787361 | 0.0009787361 | 0.0009787361 | 0.0009787361 | 0.0009787361 | 0.0009787361 | 0.0009787361 | 0.0009787361 | 0.0009787361 | 0.0009787361 | 0.0009787361 | 0.0009787361 | 0.0009787361 | 0 | 0 | 0
1524 | 505.0945 | 0.001021367 | 40 | 802 | -722 | 0 | 0 | 0 | 0 | 0 | 0.001021367 | 0.001021367 | 0.001021367 | 0.001021367 | 0.001021367 | 0.001021367 | 0.001021367 | 0.001021367 | 0.001021367 | 0.001021367 | 0.001021367 | 0.001021367 | 0.001021367 | 0.001021367 | 0.001021367 | 0.001021367 | 0.001021367 | 0.001021367 | 0.001021367 | 0.001021367 | 0.001021367 | 0.001021367 | 0.001021367 | 0.001021367 | 0.001021367 | 0.001021367 | 0.001021367 | 0.001021367 | 0.001021367 | 0.001021367 | 0.001021367 | 0.001021367 | 0.001021367 | 0.001021367 | 0.001021367 | 0.001021367 | 0.001021367 | 0.001021367 | 0.001021367 | 0.001021367 | 0.001021367 | 0.001021367 | 0.001021367 | 0.001021367 | 0.001021367 | 0.001021367 | 0.001021367 | 0.001021367 | 0.001021367 | 0.001021367 | 0.001021367 | 0.001021367 | 0.001021367 | 0.001021367 | 0.001021367 | 0.001021367 | 0.001021367 | 0.001021367 | 0 | 0
1524 | 482.9212 | 0.0009765296 | 30 | 792 | -732 | 0 | 0 | 0 | 0 | 0 | 0.0009765296 | 0.0009765296 | 0.0009765296 | 0.0009765296 | 0.0009765296 | 0.0009765296 | 0.0009765296 | 0.0009765296 | 0.0009765296 | 0.0009765296 | 0.0009765296 | 0.0009765296 | 0.0009765296 | 0.0009765296 | 0.0009765296 | 0.0009765296 | 0.0009765296 | 0.0009765296 | 0.0009765296 | 0.0009765296 | 0.0009765296 | 0.0009765296 | 0.0009765296 | 0.0009765296 | 0.0009765296 | 0.0009765296 | 0.0009765296 | 0.0009765296 | 0.0009765296 | 0.0009765296 | 0.0009765296 | 0.0009765296 | 0.0009765296 | 0.0009765296 | 0.0009765296 | 0.0009765296 | 0.0009765296 | 0.0009765296 | 0.0009765296 | 0.0009765296 | 0.0009765296 | 0.0009765296 | 0.0009765296 | 0.0009765296 | 0.0009765296 | 0.0009765296 | 0.0009765296 | 0.0009765296 | 0.0009765296 | 0.0009765296 | 0.0009765296 | 0.0009765296 | 0.0009765296 | 0.0009765296 | 0.0009765296 | 0.0009765296 | 0.0009765296 | 0 | 0 | 0
1524 | 495.631 | 0.001002231 | 20 | 782 | -742 | 0 | 0 | 0 | 0 | 0 | 0.001002231 | 0.001002231 | 0.001002231 | 0.001002231 | 0.001002231 | 0.001002231 | 0.001002231 | 0.001002231 | 0.001002231 | 0.001002231 | 0.001002231 | 0.001002231 | 0.001002231 | 0.001002231 | 0.001002231 | 0.001002231 | 0.001002231 | 0.001002231 | 0.001002231 | 0.001002231 | 0.001002231 | 0.001002231 | 0.001002231 | 0.001002231 | 0.001002231 | 0.001002231 | 0.001002231 | 0.001002231 | 0.001002231 | 0.001002231 | 0.001002231 | 0.001002231 | 0.001002231 | 0.001002231 | 0.001002231 | 0.001002231 | 0.001002231 | 0.001002231 | 0.001002231 | 0.001002231 | 0.001002231 | 0.001002231 | 0.001002231 | 0.001002231 | 0.001002231 | 0.001002231 | 0.001002231 | 0.001002231 | 0.001002231 | 0.001002231 | 0.001002231 | 0.001002231 | 0.001002231 | 0.001002231 | 0.001002231 | 0.001002231 | 0.001002231 | 0 | 0 | 0
1524 | 458.344 | 0.0009268313 | 10 | 772 | -752 | 0 | 0 | 0 | 0 | 0.0009268313 | 0.0009268313 | 0.0009268313 | 0.0009268313 | 0.0009268313 | 0.0009268313 | 0.0009268313 | 0.0009268313 | 0.0009268313 | 0.0009268313 | 0.0009268313 | 0.0009268313 | 0.0009268313 | 0.0009268313 | 0.0009268313 | 0.0009268313 | 0.0009268313 | 0.0009268313 | 0.0009268313 | 0.0009268313 | 0.0009268313 | 0.0009268313 | 0.0009268313 | 0.0009268313 | 0.0009268313 | 0.0009268313 | 0.0009268313 | 0.0009268313 | 0.0009268313 | 0.0009268313 | 0.0009268313 | 0.0009268313 | 0.0009268313 | 0.0009268313 | 0.0009268313 | 0.0009268313 | 0.0009268313 | 0.0009268313 | 0.0009268313 | 0.0009268313 | 0.0009268313 | 0.0009268313 | 0.0009268313 | 0.0009268313 | 0.0009268313 | 0.0009268313 | 0.0009268313 | 0.0009268313 | 0.0009268313 | 0.0009268313 | 0.0009268313 | 0.0009268313 | 0.0009268313 | 0.0009268313 | 0.0009268313 | 0.0009268313 | 0.0009268313 | 0 | 0 | 0 | 0
1498 | 286.1896 | 0.0005787126 | 0 | 749 | -749 | 0 | 0 | 0 | 0 | 0.0005787126 | 0.0005787126 | 0.0005787126 | 0.0005787126 | 0.0005787126 | 0.0005787126 | 0.0005787126 | 0.0005787126 | 0.0005787126 | 0.0005787126 | 0.0005787126 | 0.0005787126 | 0.0005787126 | 0.0005787126 | 0.0005787126 | 0.0005787126 | 0.0005787126 | 0.0005787126 | 0.0005787126 | 0.0005787126 | 0.0005787126 | 0.0005787126 | 0.0005787126 | 0.0005787126 | 0.0005787126 | 0.0005787126 | 0.0005787126 | 0.0005787126 | 0.0005787126 | 0.0005787126 | 0.0005787126 | 0.0005787126 | 0.0005787126 | 0.0005787126 | 0.0005787126 | 0.0005787126 | 0.0005787126 | 0.0005787126 | 0.0005787126 | 0.0005787126 | 0.0005787126 | 0.0005787126 | 0.0005787126 | 0.0005787126 | 0.0005787126 | 0.0005787126 | 0.0005787126 | 0.0005787126 | 0.0005787126 | 0.0005787126 | 0.0005787126 | 0.0005787126 | 0.0005787126 | 0.0005787126 | 0.0005787126 | 0.0005787126 | 0.0005787126 | 0 | 0 | 0 | 0
1483 | 595.4218 | 0.00120402 | -10 | 731.5 | -751.5 | 0 | 0 | 0 | 0 | 0.00120402 | 0.00120402 | 0.00120402 | 0.00120402 | 0.00120402 | 0.00120402 | 0.00120402 | 0.00120402 | 0.00120402 | 0.00120402 | 0.00120402 | 0.00120402 | 0.00120402 | 0.00120402 | 0.00120402 | 0.00120402 | 0.00120402 | 0.00120402 | 0.00120402 | 0.00120402 | 0.00120402 | 0.00120402 | 0.00120402 | 0.00120402 | 0.00120402 | 0.00120402 | 0.00120402 | 0.00120402 | 0.00120402 | 0.00120402 | 0.00120402 | 0.00120402 | 0.00120402 | 0.00120402 | 0.00120402 | 0.00120402 | 0.00120402 | 0.00120402 | 0.00120402 | 0.00120402 | 0.00120402 | 0.00120402 | 0.00120402 | 0.00120402 | 0.00120402 | 0.00120402 | 0.00120402 | 0.00120402 | 0.00120402 | 0.00120402 | 0.00120402 | 0.00120402 | 0.00120402 | 0.00120402 | 0.00120402 | 0.00120402 | 0 | 0 | 0 | 0 | 0
1483 | 679.2648 | 0.001373562 | -20 | 721.5 | -761.5 | 0 | 0 | 0 | 0 | 0.001373562 | 0.001373562 | 0.001373562 | 0.001373562 | 0.001373562 | 0.001373562 | 0.001373562 | 0.001373562 | 0.001373562 | 0.001373562 | 0.001373562 | 0.001373562 | 0.001373562 | 0.001373562 | 0.001373562 | 0.001373562 | 0.001373562 | 0.001373562 | 0.001373562 | 0.001373562 | 0.001373562 | 0.001373562 | 0.001373562 | 0.001373562 | 0.001373562 | 0.001373562 | 0.001373562 | 0.001373562 | 0.001373562 | 0.001373562 | 0.001373562 | 0.001373562 | 0.001373562 | 0.001373562 | 0.001373562 | 0.001373562 | 0.001373562 | 0.001373562 | 0.001373562 | 0.001373562 | 0.001373562 | 0.001373562 | 0.001373562 | 0.001373562 | 0.001373562 | 0.001373562 | 0.001373562 | 0.001373562 | 0.001373562 | 0.001373562 | 0.001373562 | 0.001373562 | 0.001373562 | 0.001373562 | 0.001373562 | 0.001373562 | 0 | 0 | 0 | 0 | 0
1483 | 645.353 | 0.001304988 | -30 | 711.5 | -771.5 | 0 | 0 | 0 | 0 | 0.001304988 | 0.001304988 | 0.001304988 | 0.001304988 | 0.001304988 | 0.001304988 | 0.001304988 | 0.001304988 | 0.001304988 | 0.001304988 | 0.001304988 | 0.001304988 | 0.001304988 | 0.001304988 | 0.001304988 | 0.001304988 | 0.001304988 | 0.001304988 | 0.001304988 | 0.001304988 | 0.001304988 | 0.001304988 | 0.001304988 | 0.001304988 | 0.001304988 | 0.001304988 | 0.001304988 | 0.001304988 | 0.001304988 | 0.001304988 | 0.001304988 | 0.001304988 | 0.001304988 | 0.001304988 | 0.001304988 | 0.001304988 | 0.001304988 | 0.001304988 | 0.001304988 | 0.001304988 | 0.001304988 | 0.001304988 | 0.001304988 | 0.001304988 | 0.001304988 | 0.001304988 | 0.001304988 | 0.001304988 | 0.001304988 | 0.001304988 | 0.001304988 | 0.001304988 | 0.001304988 | 0.001304988 | 0.001304988 | 0 | 0 | 0 | 0 | 0 | 0
1483 | 652.4553 | 0.00131935 | -40 | 701.5 | -781.5 | 0 | 0 | 0 | 0.00131935 | 0.00131935 | 0.00131935 | 0.00131935 | 0.00131935 | 0.00131935 | 0.00131935 | 0.00131935 | 0.00131935 | 0.00131935 | 0.00131935 | 0.00131935 | 0.00131935 | 0.00131935 | 0.00131935 | 0.00131935 | 0.00131935 | 0.00131935 | 0.00131935 | 0.00131935 | 0.00131935 | 0.00131935 | 0.00131935 | 0.00131935 | 0.00131935 | 0.00131935 | 0.00131935 | 0.00131935 | 0.00131935 | 0.00131935 | 0.00131935 | 0.00131935 | 0.00131935 | 0.00131935 | 0.00131935 | 0.00131935 | 0.00131935 | 0.00131935 | 0.00131935 | 0.00131935 | 0.00131935 | 0.00131935 | 0.00131935 | 0.00131935 | 0.00131935 | 0.00131935 | 0.00131935 | 0.00131935 | 0.00131935 | 0.00131935 | 0.00131935 | 0.00131935 | 0.00131935 | 0.00131935 | 0.00131935 | 0.00131935 | 0 | 0 | 0 | 0 | 0 | 0
1483 | 665.6378 | 0.001346007 | -30 | 711.5 | -771.5 | 0 | 0 | 0 | 0 | 0.001346007 | 0.001346007 | 0.001346007 | 0.001346007 | 0.001346007 | 0.001346007 | 0.001346007 | 0.001346007 | 0.001346007 | 0.001346007 | 0.001346007 | 0.001346007 | 0.001346007 | 0.001346007 | 0.001346007 | 0.001346007 | 0.001346007 | 0.001346007 | 0.001346007 | 0.001346007 | 0.001346007 | 0.001346007 | 0.001346007 | 0.001346007 | 0.001346007 | 0.001346007 | 0.001346007 | 0.001346007 | 0.001346007 | 0.001346007 | 0.001346007 | 0.001346007 | 0.001346007 | 0.001346007 | 0.001346007 | 0.001346007 | 0.001346007 | 0.001346007 | 0.001346007 | 0.001346007 | 0.001346007 | 0.001346007 | 0.001346007 | 0.001346007 | 0.001346007 | 0.001346007 | 0.001346007 | 0.001346007 | 0.001346007 | 0.001346007 | 0.001346007 | 0.001346007 | 0.001346007 | 0.001346007 | 0.001346007 | 0 | 0 | 0 | 0 | 0 | 0
1483 | 612.6147 | 0.001238787 | -20 | 721.5 | -761.5 | 0 | 0 | 0 | 0 | 0.001238787 | 0.001238787 | 0.001238787 | 0.001238787 | 0.001238787 | 0.001238787 | 0.001238787 | 0.001238787 | 0.001238787 | 0.001238787 | 0.001238787 | 0.001238787 | 0.001238787 | 0.001238787 | 0.001238787 | 0.001238787 | 0.001238787 | 0.001238787 | 0.001238787 | 0.001238787 | 0.001238787 | 0.001238787 | 0.001238787 | 0.001238787 | 0.001238787 | 0.001238787 | 0.001238787 | 0.001238787 | 0.001238787 | 0.001238787 | 0.001238787 | 0.001238787 | 0.001238787 | 0.001238787 | 0.001238787 | 0.001238787 | 0.001238787 | 0.001238787 | 0.001238787 | 0.001238787 | 0.001238787 | 0.001238787 | 0.001238787 | 0.001238787 | 0.001238787 | 0.001238787 | 0.001238787 | 0.001238787 | 0.001238787 | 0.001238787 | 0.001238787 | 0.001238787 | 0.001238787 | 0.001238787 | 0.001238787 | 0.001238787 | 0 | 0 | 0 | 0 | 0
1483 | 626.1439 | 0.001266145 | -10 | 731.5 | -751.5 | 0 | 0 | 0 | 0 | 0.001266145 | 0.001266145 | 0.001266145 | 0.001266145 | 0.001266145 | 0.001266145 | 0.001266145 | 0.001266145 | 0.001266145 | 0.001266145 | 0.001266145 | 0.001266145 | 0.001266145 | 0.001266145 | 0.001266145 | 0.001266145 | 0.001266145 | 0.001266145 | 0.001266145 | 0.001266145 | 0.001266145 | 0.001266145 | 0.001266145 | 0.001266145 | 0.001266145 | 0.001266145 | 0.001266145 | 0.001266145 | 0.001266145 | 0.001266145 | 0.001266145 | 0.001266145 | 0.001266145 | 0.001266145 | 0.001266145 | 0.001266145 | 0.001266145 | 0.001266145 | 0.001266145 | 0.001266145 | 0.001266145 | 0.001266145 | 0.001266145 | 0.001266145 | 0.001266145 | 0.001266145 | 0.001266145 | 0.001266145 | 0.001266145 | 0.001266145 | 0.001266145 | 0.001266145 | 0.001266145 | 0.001266145 | 0.001266145 | 0.001266145 | 0 | 0 | 0 | 0 | 0
1483 | 625.9731 | 0.001265799 | 0 | 741.5 | -741.5 | 0 | 0 | 0 | 0 | 0 | 0.001265799 | 0.001265799 | 0.001265799 | 0.001265799 | 0.001265799 | 0.001265799 | 0.001265799 | 0.001265799 | 0.001265799 | 0.001265799 | 0.001265799 | 0.001265799 | 0.001265799 | 0.001265799 | 0.001265799 | 0.001265799 | 0.001265799 | 0.001265799 | 0.001265799 | 0.001265799 | 0.001265799 | 0.001265799 | 0.001265799 | 0.001265799 | 0.001265799 | 0.001265799 | 0.001265799 | 0.001265799 | 0.001265799 | 0.001265799 | 0.001265799 | 0.001265799 | 0.001265799 | 0.001265799 | 0.001265799 | 0.001265799 | 0.001265799 | 0.001265799 | 0.001265799 | 0.001265799 | 0.001265799 | 0.001265799 | 0.001265799 | 0.001265799 | 0.001265799 | 0.001265799 | 0.001265799 | 0.001265799 | 0.001265799 | 0.001265799 | 0.001265799 | 0.001265799 | 0.001265799 | 0.001265799 | 0.001265799 | 0 | 0 | 0 | 0 | 0
1483 | 675.7216 | 0.001366397 | 10 | 751.5 | -731.5 | 0 | 0 | 0 | 0 | 0 | 0.001366397 | 0.001366397 | 0.001366397 | 0.001366397 | 0.001366397 | 0.001366397 | 0.001366397 | 0.001366397 | 0.001366397 | 0.001366397 | 0.001366397 | 0.001366397 | 0.001366397 | 0.001366397 | 0.001366397 | 0.001366397 | 0.001366397 | 0.001366397 | 0.001366397 | 0.001366397 | 0.001366397 | 0.001366397 | 0.001366397 | 0.001366397 | 0.001366397 | 0.001366397 | 0.001366397 | 0.001366397 | 0.001366397 | 0.001366397 | 0.001366397 | 0.001366397 | 0.001366397 | 0.001366397 | 0.001366397 | 0.001366397 | 0.001366397 | 0.001366397 | 0.001366397 | 0.001366397 | 0.001366397 | 0.001366397 | 0.001366397 | 0.001366397 | 0.001366397 | 0.001366397 | 0.001366397 | 0.001366397 | 0.001366397 | 0.001366397 | 0.001366397 | 0.001366397 | 0.001366397 | 0.001366397 | 0.001366397 | 0.001366397 | 0 | 0 | 0 | 0
1483 | 592.7541 | 0.001198626 | 20 | 761.5 | -721.5 | 0 | 0 | 0 | 0 | 0 | 0.001198626 | 0.001198626 | 0.001198626 | 0.001198626 | 0.001198626 | 0.001198626 | 0.001198626 | 0.001198626 | 0.001198626 | 0.001198626 | 0.001198626 | 0.001198626 | 0.001198626 | 0.001198626 | 0.001198626 | 0.001198626 | 0.001198626 | 0.001198626 | 0.001198626 | 0.001198626 | 0.001198626 | 0.001198626 | 0.001198626 | 0.001198626 | 0.001198626 | 0.001198626 | 0.001198626 | 0.001198626 | 0.001198626 | 0.001198626 | 0.001198626 | 0.001198626 | 0.001198626 | 0.001198626 | 0.001198626 | 0.001198626 | 0.001198626 | 0.001198626 | 0.001198626 | 0.001198626 | 0.001198626 | 0.001198626 | 0.001198626 | 0.001198626 | 0.001198626 | 0.001198626 | 0.001198626 | 0.001198626 | 0.001198626 | 0.001198626 | 0.001198626 | 0.001198626 | 0.001198626 | 0.001198626 | 0.001198626 | 0.001198626 | 0 | 0 | 0 | 0
1483 | 614.2666 | 0.001242127 | 30 | 771.5 | -711.5 | 0 | 0 | 0 | 0 | 0 | 0 | 0.001242127 | 0.001242127 | 0.001242127 | 0.001242127 | 0.001242127 | 0.001242127 | 0.001242127 | 0.001242127 | 0.001242127 | 0.001242127 | 0.001242127 | 0.001242127 | 0.001242127 | 0.001242127 | 0.001242127 | 0.001242127 | 0.001242127 | 0.001242127 | 0.001242127 | 0.001242127 | 0.001242127 | 0.001242127 | 0.001242127 | 0.001242127 | 0.001242127 | 0.001242127 | 0.001242127 | 0.001242127 | 0.001242127 | 0.001242127 | 0.001242127 | 0.001242127 | 0.001242127 | 0.001242127 | 0.001242127 | 0.001242127 | 0.001242127 | 0.001242127 | 0.001242127 | 0.001242127 | 0.001242127 | 0.001242127 | 0.001242127 | 0.001242127 | 0.001242127 | 0.001242127 | 0.001242127 | 0.001242127 | 0.001242127 | 0.001242127 | 0.001242127 | 0.001242127 | 0.001242127 | 0.001242127 | 0.001242127 | 0 | 0 | 0 | 0
1483 | 588.0715 | 0.001189157 | 40 | 781.5 | -701.5 | 0 | 0 | 0 | 0 | 0 | 0 | 0.001189157 | 0.001189157 | 0.001189157 | 0.001189157 | 0.001189157 | 0.001189157 | 0.001189157 | 0.001189157 | 0.001189157 | 0.001189157 | 0.001189157 | 0.001189157 | 0.001189157 | 0.001189157 | 0.001189157 | 0.001189157 | 0.001189157 | 0.001189157 | 0.001189157 | 0.001189157 | 0.001189157 | 0.001189157 | 0.001189157 | 0.001189157 | 0.001189157 | 0.001189157 | 0.001189157 | 0.001189157 | 0.001189157 | 0.001189157 | 0.001189157 | 0.001189157 | 0.001189157 | 0.001189157 | 0.001189157 | 0.001189157 | 0.001189157 | 0.001189157 | 0.001189157 | 0.001189157 | 0.001189157 | 0.001189157 | 0.001189157 | 0.001189157 | 0.001189157 | 0.001189157 | 0.001189157 | 0.001189157 | 0.001189157 | 0.001189157 | 0.001189157 | 0.001189157 | 0.001189157 | 0.001189157 | 0.001189157 | 0.001189157 | 0 | 0 | 0
1483 | 685.2062 | 0.001385576 | 30 | 771.5 | -711.5 | 0 | 0 | 0 | 0 | 0 | 0 | 0.001385576 | 0.001385576 | 0.001385576 | 0.001385576 | 0.001385576 | 0.001385576 | 0.001385576 | 0.001385576 | 0.001385576 | 0.001385576 | 0.001385576 | 0.001385576 | 0.001385576 | 0.001385576 | 0.001385576 | 0.001385576 | 0.001385576 | 0.001385576 | 0.001385576 | 0.001385576 | 0.001385576 | 0.001385576 | 0.001385576 | 0.001385576 | 0.001385576 | 0.001385576 | 0.001385576 | 0.001385576 | 0.001385576 | 0.001385576 | 0.001385576 | 0.001385576 | 0.001385576 | 0.001385576 | 0.001385576 | 0.001385576 | 0.001385576 | 0.001385576 | 0.001385576 | 0.001385576 | 0.001385576 | 0.001385576 | 0.001385576 | 0.001385576 | 0.001385576 | 0.001385576 | 0.001385576 | 0.001385576 | 0.001385576 | 0.001385576 | 0.001385576 | 0.001385576 | 0.001385576 | 0.001385576 | 0.001385576 | 0 | 0 | 0 | 0
1483 | 579.7926 | 0.001172416 | 20 | 761.5 | -721.5 | 0 | 0 | 0 | 0 | 0 | 0.001172416 | 0.001172416 | 0.001172416 | 0.001172416 | 0.001172416 | 0.001172416 | 0.001172416 | 0.001172416 | 0.001172416 | 0.001172416 | 0.001172416 | 0.001172416 | 0.001172416 | 0.001172416 | 0.001172416 | 0.001172416 | 0.001172416 | 0.001172416 | 0.001172416 | 0.001172416 | 0.001172416 | 0.001172416 | 0.001172416 | 0.001172416 | 0.001172416 | 0.001172416 | 0.001172416 | 0.001172416 | 0.001172416 | 0.001172416 | 0.001172416 | 0.001172416 | 0.001172416 | 0.001172416 | 0.001172416 | 0.001172416 | 0.001172416 | 0.001172416 | 0.001172416 | 0.001172416 | 0.001172416 | 0.001172416 | 0.001172416 | 0.001172416 | 0.001172416 | 0.001172416 | 0.001172416 | 0.001172416 | 0.001172416 | 0.001172416 | 0.001172416 | 0.001172416 | 0.001172416 | 0.001172416 | 0.001172416 | 0.001172416 | 0 | 0 | 0 | 0
1483 | 641.1346 | 0.001296458 | 10 | 751.5 | -731.5 | 0 | 0 | 0 | 0 | 0 | 0.001296458 | 0.001296458 | 0.001296458 | 0.001296458 | 0.001296458 | 0.001296458 | 0.001296458 | 0.001296458 | 0.001296458 | 0.001296458 | 0.001296458 | 0.001296458 | 0.001296458 | 0.001296458 | 0.001296458 | 0.001296458 | 0.001296458 | 0.001296458 | 0.001296458 | 0.001296458 | 0.001296458 | 0.001296458 | 0.001296458 | 0.001296458 | 0.001296458 | 0.001296458 | 0.001296458 | 0.001296458 | 0.001296458 | 0.001296458 | 0.001296458 | 0.001296458 | 0.001296458 | 0.001296458 | 0.001296458 | 0.001296458 | 0.001296458 | 0.001296458 | 0.001296458 | 0.001296458 | 0.001296458 | 0.001296458 | 0.001296458 | 0.001296458 | 0.001296458 | 0.001296458 | 0.001296458 | 0.001296458 | 0.001296458 | 0.001296458 | 0.001296458 | 0.001296458 | 0.001296458 | 0.001296458 | 0.001296458 | 0.001296458 | 0 | 0 | 0 | 0
1463 | 805.7658 | 0.001629363 | 0 | 731.5 | -731.5 | 0 | 0 | 0 | 0 | 0 | 0.001629363 | 0.001629363 | 0.001629363 | 0.001629363 | 0.001629363 | 0.001629363 | 0.001629363 | 0.001629363 | 0.001629363 | 0.001629363 | 0.001629363 | 0.001629363 | 0.001629363 | 0.001629363 | 0.001629363 | 0.001629363 | 0.001629363 | 0.001629363 | 0.001629363 | 0.001629363 | 0.001629363 | 0.001629363 | 0.001629363 | 0.001629363 | 0.001629363 | 0.001629363 | 0.001629363 | 0.001629363 | 0.001629363 | 0.001629363 | 0.001629363 | 0.001629363 | 0.001629363 | 0.001629363 | 0.001629363 | 0.001629363 | 0.001629363 | 0.001629363 | 0.001629363 | 0.001629363 | 0.001629363 | 0.001629363 | 0.001629363 | 0.001629363 | 0.001629363 | 0.001629363 | 0.001629363 | 0.001629363 | 0.001629363 | 0.001629363 | 0.001629363 | 0.001629363 | 0.001629363 | 0.001629363 | 0.001629363 | 0 | 0 | 0 | 0 | 0
1463 | 889.1369 | 0.001797951 | -10 | 721.5 | -741.5 | 0 | 0 | 0 | 0 | 0 | 0.001797951 | 0.001797951 | 0.001797951 | 0.001797951 | 0.001797951 | 0.001797951 | 0.001797951 | 0.001797951 | 0.001797951 | 0.001797951 | 0.001797951 | 0.001797951 | 0.001797951 | 0.001797951 | 0.001797951 | 0.001797951 | 0.001797951 | 0.001797951 | 0.001797951 | 0.001797951 | 0.001797951 | 0.001797951 | 0.001797951 | 0.001797951 | 0.001797951 | 0.001797951 | 0.001797951 | 0.001797951 | 0.001797951 | 0.001797951 | 0.001797951 | 0.001797951 | 0.001797951 | 0.001797951 | 0.001797951 | 0.001797951 | 0.001797951 | 0.001797951 | 0.001797951 | 0.001797951 | 0.001797951 | 0.001797951 | 0.001797951 | 0.001797951 | 0.001797951 | 0.001797951 | 0.001797951 | 0.001797951 | 0.001797951 | 0.001797951 | 0.001797951 | 0.001797951 | 0.001797951 | 0.001797951 | 0.001797951 | 0 | 0 | 0 | 0 | 0
1463 | 819.493 | 0.001657122 | -20 | 711.5 | -751.5 | 0 | 0 | 0 | 0 | 0.001657122 | 0.001657122 | 0.001657122 | 0.001657122 | 0.001657122 | 0.001657122 | 0.001657122 | 0.001657122 | 0.001657122 | 0.001657122 | 0.001657122 | 0.001657122 | 0.001657122 | 0.001657122 | 0.001657122 | 0.001657122 | 0.001657122 | 0.001657122 | 0.001657122 | 0.001657122 | 0.001657122 | 0.001657122 | 0.001657122 | 0.001657122 | 0.001657122 | 0.001657122 | 0.001657122 | 0.001657122 | 0.001657122 | 0.001657122 | 0.001657122 | 0.001657122 | 0.001657122 | 0.001657122 | 0.001657122 | 0.001657122 | 0.001657122 | 0.001657122 | 0.001657122 | 0.001657122 | 0.001657122 | 0.001657122 | 0.001657122 | 0.001657122 | 0.001657122 | 0.001657122 | 0.001657122 | 0.001657122 | 0.001657122 | 0.001657122 | 0.001657122 | 0.001657122 | 0.001657122 | 0.001657122 | 0.001657122 | 0 | 0 | 0 | 0 | 0 | 0
1463 | 736.4628 | 0.001489224 | -30 | 701.5 | -761.5 | 0 | 0 | 0 | 0 | 0.001489224 | 0.001489224 | 0.001489224 | 0.001489224 | 0.001489224 | 0.001489224 | 0.001489224 | 0.001489224 | 0.001489224 | 0.001489224 | 0.001489224 | 0.001489224 | 0.001489224 | 0.001489224 | 0.001489224 | 0.001489224 | 0.001489224 | 0.001489224 | 0.001489224 | 0.001489224 | 0.001489224 | 0.001489224 | 0.001489224 | 0.001489224 | 0.001489224 | 0.001489224 | 0.001489224 | 0.001489224 | 0.001489224 | 0.001489224 | 0.001489224 | 0.001489224 | 0.001489224 | 0.001489224 | 0.001489224 | 0.001489224 | 0.001489224 | 0.001489224 | 0.001489224 | 0.001489224 | 0.001489224 | 0.001489224 | 0.001489224 | 0.001489224 | 0.001489224 | 0.001489224 | 0.001489224 | 0.001489224 | 0.001489224 | 0.001489224 | 0.001489224 | 0.001489224 | 0.001489224 | 0.001489224 | 0.001489224 | 0 | 0 | 0 | 0 | 0 | 0
1463 | 919.6328 | 0.001859617 | -40 | 691.5 | -771.5 | 0 | 0 | 0 | 0 | 0.001859617 | 0.001859617 | 0.001859617 | 0.001859617 | 0.001859617 | 0.001859617 | 0.001859617 | 0.001859617 | 0.001859617 | 0.001859617 | 0.001859617 | 0.001859617 | 0.001859617 | 0.001859617 | 0.001859617 | 0.001859617 | 0.001859617 | 0.001859617 | 0.001859617 | 0.001859617 | 0.001859617 | 0.001859617 | 0.001859617 | 0.001859617 | 0.001859617 | 0.001859617 | 0.001859617 | 0.001859617 | 0.001859617 | 0.001859617 | 0.001859617 | 0.001859617 | 0.001859617 | 0.001859617 | 0.001859617 | 0.001859617 | 0.001859617 | 0.001859617 | 0.001859617 | 0.001859617 | 0.001859617 | 0.001859617 | 0.001859617 | 0.001859617 | 0.001859617 | 0.001859617 | 0.001859617 | 0.001859617 | 0.001859617 | 0.001859617 | 0.001859617 | 0.001859617 | 0.001859617 | 0.001859617 | 0 | 0 | 0 | 0 | 0 | 0 | 0
1463 | 821.4698 | 0.001661119 | -30 | 701.5 | -761.5 | 0 | 0 | 0 | 0 | 0.001661119 | 0.001661119 | 0.001661119 | 0.001661119 | 0.001661119 | 0.001661119 | 0.001661119 | 0.001661119 | 0.001661119 | 0.001661119 | 0.001661119 | 0.001661119 | 0.001661119 | 0.001661119 | 0.001661119 | 0.001661119 | 0.001661119 | 0.001661119 | 0.001661119 | 0.001661119 | 0.001661119 | 0.001661119 | 0.001661119 | 0.001661119 | 0.001661119 | 0.001661119 | 0.001661119 | 0.001661119 | 0.001661119 | 0.001661119 | 0.001661119 | 0.001661119 | 0.001661119 | 0.001661119 | 0.001661119 | 0.001661119 | 0.001661119 | 0.001661119 | 0.001661119 | 0.001661119 | 0.001661119 | 0.001661119 | 0.001661119 | 0.001661119 | 0.001661119 | 0.001661119 | 0.001661119 | 0.001661119 | 0.001661119 | 0.001661119 | 0.001661119 | 0.001661119 | 0.001661119 | 0.001661119 | 0.001661119 | 0 | 0 | 0 | 0 | 0 | 0
1463 | 931.3156 | 0.001883242 | -20 | 711.5 | -751.5 | 0 | 0 | 0 | 0 | 0.001883242 | 0.001883242 | 0.001883242 | 0.001883242 | 0.001883242 | 0.001883242 | 0.001883242 | 0.001883242 | 0.001883242 | 0.001883242 | 0.001883242 | 0.001883242 | 0.001883242 | 0.001883242 | 0.001883242 | 0.001883242 | 0.001883242 | 0.001883242 | 0.001883242 | 0.001883242 | 0.001883242 | 0.001883242 | 0.001883242 | 0.001883242 | 0.001883242 | 0.001883242 | 0.001883242 | 0.001883242 | 0.001883242 | 0.001883242 | 0.001883242 | 0.001883242 | 0.001883242 | 0.001883242 | 0.001883242 | 0.001883242 | 0.001883242 | 0.001883242 | 0.001883242 | 0.001883242 | 0.001883242 | 0.001883242 | 0.001883242 | 0.001883242 | 0.001883242 | 0.001883242 | 0.001883242 | 0.001883242 | 0.001883242 | 0.001883242 | 0.001883242 | 0.001883242 | 0.001883242 | 0.001883242 | 0.001883242 | 0 | 0 | 0 | 0 | 0 | 0
1463 | 830.1441 | 0.00167866 | -10 | 721.5 | -741.5 | 0 | 0 | 0 | 0 | 0 | 0.00167866 | 0.00167866 | 0.00167866 | 0.00167866 | 0.00167866 | 0.00167866 | 0.00167866 | 0.00167866 | 0.00167866 | 0.00167866 | 0.00167866 | 0.00167866 | 0.00167866 | 0.00167866 | 0.00167866 | 0.00167866 | 0.00167866 | 0.00167866 | 0.00167866 | 0.00167866 | 0.00167866 | 0.00167866 | 0.00167866 | 0.00167866 | 0.00167866 | 0.00167866 | 0.00167866 | 0.00167866 | 0.00167866 | 0.00167866 | 0.00167866 | 0.00167866 | 0.00167866 | 0.00167866 | 0.00167866 | 0.00167866 | 0.00167866 | 0.00167866 | 0.00167866 | 0.00167866 | 0.00167866 | 0.00167866 | 0.00167866 | 0.00167866 | 0.00167866 | 0.00167866 | 0.00167866 | 0.00167866 | 0.00167866 | 0.00167866 | 0.00167866 | 0.00167866 | 0.00167866 | 0.00167866 | 0.00167866 | 0 | 0 | 0 | 0 | 0
1463 | 851.5918 | 0.00172203 | 0 | 731.5 | -731.5 | 0 | 0 | 0 | 0 | 0 | 0.00172203 | 0.00172203 | 0.00172203 | 0.00172203 | 0.00172203 | 0.00172203 | 0.00172203 | 0.00172203 | 0.00172203 | 0.00172203 | 0.00172203 | 0.00172203 | 0.00172203 | 0.00172203 | 0.00172203 | 0.00172203 | 0.00172203 | 0.00172203 | 0.00172203 | 0.00172203 | 0.00172203 | 0.00172203 | 0.00172203 | 0.00172203 | 0.00172203 | 0.00172203 | 0.00172203 | 0.00172203 | 0.00172203 | 0.00172203 | 0.00172203 | 0.00172203 | 0.00172203 | 0.00172203 | 0.00172203 | 0.00172203 | 0.00172203 | 0.00172203 | 0.00172203 | 0.00172203 | 0.00172203 | 0.00172203 | 0.00172203 | 0.00172203 | 0.00172203 | 0.00172203 | 0.00172203 | 0.00172203 | 0.00172203 | 0.00172203 | 0.00172203 | 0.00172203 | 0.00172203 | 0.00172203 | 0.00172203 | 0 | 0 | 0 | 0 | 0
1463 | 833.4297 | 0.001685304 | 10 | 741.5 | -721.5 | 0 | 0 | 0 | 0 | 0 | 0.001685304 | 0.001685304 | 0.001685304 | 0.001685304 | 0.001685304 | 0.001685304 | 0.001685304 | 0.001685304 | 0.001685304 | 0.001685304 | 0.001685304 | 0.001685304 | 0.001685304 | 0.001685304 | 0.001685304 | 0.001685304 | 0.001685304 | 0.001685304 | 0.001685304 | 0.001685304 | 0.001685304 | 0.001685304 | 0.001685304 | 0.001685304 | 0.001685304 | 0.001685304 | 0.001685304 | 0.001685304 | 0.001685304 | 0.001685304 | 0.001685304 | 0.001685304 | 0.001685304 | 0.001685304 | 0.001685304 | 0.001685304 | 0.001685304 | 0.001685304 | 0.001685304 | 0.001685304 | 0.001685304 | 0.001685304 | 0.001685304 | 0.001685304 | 0.001685304 | 0.001685304 | 0.001685304 | 0.001685304 | 0.001685304 | 0.001685304 | 0.001685304 | 0.001685304 | 0.001685304 | 0.001685304 | 0.001685304 | 0 | 0 | 0 | 0 | 0
1463 | 870.1545 | 0.001759566 | 20 | 751.5 | -711.5 | 0 | 0 | 0 | 0 | 0 | 0 | 0.001759566 | 0.001759566 | 0.001759566 | 0.001759566 | 0.001759566 | 0.001759566 | 0.001759566 | 0.001759566 | 0.001759566 | 0.001759566 | 0.001759566 | 0.001759566 | 0.001759566 | 0.001759566 | 0.001759566 | 0.001759566 | 0.001759566 | 0.001759566 | 0.001759566 | 0.001759566 | 0.001759566 | 0.001759566 | 0.001759566 | 0.001759566 | 0.001759566 | 0.001759566 | 0.001759566 | 0.001759566 | 0.001759566 | 0.001759566 | 0.001759566 | 0.001759566 | 0.001759566 | 0.001759566 | 0.001759566 | 0.001759566 | 0.001759566 | 0.001759566 | 0.001759566 | 0.001759566 | 0.001759566 | 0.001759566 | 0.001759566 | 0.001759566 | 0.001759566 | 0.001759566 | 0.001759566 | 0.001759566 | 0.001759566 | 0.001759566 | 0.001759566 | 0.001759566 | 0.001759566 | 0.001759566 | 0.001759566 | 0 | 0 | 0 | 0
1463 | 839.8863 | 0.00169836 | 30 | 761.5 | -701.5 | 0 | 0 | 0 | 0 | 0 | 0 | 0.00169836 | 0.00169836 | 0.00169836 | 0.00169836 | 0.00169836 | 0.00169836 | 0.00169836 | 0.00169836 | 0.00169836 | 0.00169836 | 0.00169836 | 0.00169836 | 0.00169836 | 0.00169836 | 0.00169836 | 0.00169836 | 0.00169836 | 0.00169836 | 0.00169836 | 0.00169836 | 0.00169836 | 0.00169836 | 0.00169836 | 0.00169836 | 0.00169836 | 0.00169836 | 0.00169836 | 0.00169836 | 0.00169836 | 0.00169836 | 0.00169836 | 0.00169836 | 0.00169836 | 0.00169836 | 0.00169836 | 0.00169836 | 0.00169836 | 0.00169836 | 0.00169836 | 0.00169836 | 0.00169836 | 0.00169836 | 0.00169836 | 0.00169836 | 0.00169836 | 0.00169836 | 0.00169836 | 0.00169836 | 0.00169836 | 0.00169836 | 0.00169836 | 0.00169836 | 0.00169836 | 0.00169836 | 0.00169836 | 0 | 0 | 0 | 0
1463 | 798.6849 | 0.001615045 | 40 | 771.5 | -691.5 | 0 | 0 | 0 | 0 | 0 | 0 | 0 | 0.001615045 | 0.001615045 | 0.001615045 | 0.001615045 | 0.001615045 | 0.001615045 | 0.001615045 | 0.001615045 | 0.001615045 | 0.001615045 | 0.001615045 | 0.001615045 | 0.001615045 | 0.001615045 | 0.001615045 | 0.001615045 | 0.001615045 | 0.001615045 | 0.001615045 | 0.001615045 | 0.001615045 | 0.001615045 | 0.001615045 | 0.001615045 | 0.001615045 | 0.001615045 | 0.001615045 | 0.001615045 | 0.001615045 | 0.001615045 | 0.001615045 | 0.001615045 | 0.001615045 | 0.001615045 | 0.001615045 | 0.001615045 | 0.001615045 | 0.001615045 | 0.001615045 | 0.001615045 | 0.001615045 | 0.001615045 | 0.001615045 | 0.001615045 | 0.001615045 | 0.001615045 | 0.001615045 | 0.001615045 | 0.001615045 | 0.001615045 | 0.001615045 | 0.001615045 | 0.001615045 | 0.001615045 | 0 | 0 | 0 | 0
1463 | 949.3672 | 0.001919744 | 30 | 761.5 | -701.5 | 0 | 0 | 0 | 0 | 0 | 0 | 0.001919744 | 0.001919744 | 0.001919744 | 0.001919744 | 0.001919744 | 0.001919744 | 0.001919744 | 0.001919744 | 0.001919744 | 0.001919744 | 0.001919744 | 0.001919744 | 0.001919744 | 0.001919744 | 0.001919744 | 0.001919744 | 0.001919744 | 0.001919744 | 0.001919744 | 0.001919744 | 0.001919744 | 0.001919744 | 0.001919744 | 0.001919744 | 0.001919744 | 0.001919744 | 0.001919744 | 0.001919744 | 0.001919744 | 0.001919744 | 0.001919744 | 0.001919744 | 0.001919744 | 0.001919744 | 0.001919744 | 0.001919744 | 0.001919744 | 0.001919744 | 0.001919744 | 0.001919744 | 0.001919744 | 0.001919744 | 0.001919744 | 0.001919744 | 0.001919744 | 0.001919744 | 0.001919744 | 0.001919744 | 0.001919744 | 0.001919744 | 0.001919744 | 0.001919744 | 0.001919744 | 0.001919744 | 0.001919744 | 0 | 0 | 0 | 0
1463 | 729.445 | 0.001475033 | 20 | 751.5 | -711.5 | 0 | 0 | 0 | 0 | 0 | 0 | 0.001475033 | 0.001475033 | 0.001475033 | 0.001475033 | 0.001475033 | 0.001475033 | 0.001475033 | 0.001475033 | 0.001475033 | 0.001475033 | 0.001475033 | 0.001475033 | 0.001475033 | 0.001475033 | 0.001475033 | 0.001475033 | 0.001475033 | 0.001475033 | 0.001475033 | 0.001475033 | 0.001475033 | 0.001475033 | 0.001475033 | 0.001475033 | 0.001475033 | 0.001475033 | 0.001475033 | 0.001475033 | 0.001475033 | 0.001475033 | 0.001475033 | 0.001475033 | 0.001475033 | 0.001475033 | 0.001475033 | 0.001475033 | 0.001475033 | 0.001475033 | 0.001475033 | 0.001475033 | 0.001475033 | 0.001475033 | 0.001475033 | 0.001475033 | 0.001475033 | 0.001475033 | 0.001475033 | 0.001475033 | 0.001475033 | 0.001475033 | 0.001475033 | 0.001475033 | 0.001475033 | 0.001475033 | 0.001475033 | 0 | 0 | 0 | 0
1460 | 473.6332 | 0.000957748 | 10 | 740 | -720 | 0 | 0 | 0 | 0 | 0 | 0 | 0.000957748 | 0.000957748 | 0.000957748 | 0.000957748 | 0.000957748 | 0.000957748 | 0.000957748 | 0.000957748 | 0.000957748 | 0.000957748 | 0.000957748 | 0.000957748 | 0.000957748 | 0.000957748 | 0.000957748 | 0.000957748 | 0.000957748 | 0.000957748 | 0.000957748 | 0.000957748 | 0.000957748 | 0.000957748 | 0.000957748 | 0.000957748 | 0.000957748 | 0.000957748 | 0.000957748 | 0.000957748 | 0.000957748 | 0.000957748 | 0.000957748 | 0.000957748 | 0.000957748 | 0.000957748 | 0.000957748 | 0.000957748 | 0.000957748 | 0.000957748 | 0.000957748 | 0.000957748 | 0.000957748 | 0.000957748 | 0.000957748 | 0.000957748 | 0.000957748 | 0.000957748 | 0.000957748 | 0.000957748 | 0.000957748 | 0.000957748 | 0.000957748 | 0.000957748 | 0.000957748 | 0.000957748 | 0 | 0 | 0 | 0 | 0
1460 | 537.7503 | 0.001087401 | 0 | 730 | -730 | 0 | 0 | 0 | 0 | 0 | 0.001087401 | 0.001087401 | 0.001087401 | 0.001087401 | 0.001087401 | 0.001087401 | 0.001087401 | 0.001087401 | 0.001087401 | 0.001087401 | 0.001087401 | 0.001087401 | 0.001087401 | 0.001087401 | 0.001087401 | 0.001087401 | 0.001087401 | 0.001087401 | 0.001087401 | 0.001087401 | 0.001087401 | 0.001087401 | 0.001087401 | 0.001087401 | 0.001087401 | 0.001087401 | 0.001087401 | 0.001087401 | 0.001087401 | 0.001087401 | 0.001087401 | 0.001087401 | 0.001087401 | 0.001087401 | 0.001087401 | 0.001087401 | 0.001087401 | 0.001087401 | 0.001087401 | 0.001087401 | 0.001087401 | 0.001087401 | 0.001087401 | 0.001087401 | 0.001087401 | 0.001087401 | 0.001087401 | 0.001087401 | 0.001087401 | 0.001087401 | 0.001087401 | 0.001087401 | 0.001087401 | 0.001087401 | 0.001087401 | 0 | 0 | 0 | 0 | 0
1460 | 539.5284 | 0.001090997 | -10 | 720 | -740 | 0 | 0 | 0 | 0 | 0 | 0.001090997 | 0.001090997 | 0.001090997 | 0.001090997 | 0.001090997 | 0.001090997 | 0.001090997 | 0.001090997 | 0.001090997 | 0.001090997 | 0.001090997 | 0.001090997 | 0.001090997 | 0.001090997 | 0.001090997 | 0.001090997 | 0.001090997 | 0.001090997 | 0.001090997 | 0.001090997 | 0.001090997 | 0.001090997 | 0.001090997 | 0.001090997 | 0.001090997 | 0.001090997 | 0.001090997 | 0.001090997 | 0.001090997 | 0.001090997 | 0.001090997 | 0.001090997 | 0.001090997 | 0.001090997 | 0.001090997 | 0.001090997 | 0.001090997 | 0.001090997 | 0.001090997 | 0.001090997 | 0.001090997 | 0.001090997 | 0.001090997 | 0.001090997 | 0.001090997 | 0.001090997 | 0.001090997 | 0.001090997 | 0.001090997 | 0.001090997 | 0.001090997 | 0.001090997 | 0.001090997 | 0.001090997 | 0 | 0 | 0 | 0 | 0 | 0
1460 | 513.66 | 0.001038687 | -20 | 710 | -750 | 0 | 0 | 0 | 0 | 0.001038687 | 0.001038687 | 0.001038687 | 0.001038687 | 0.001038687 | 0.001038687 | 0.001038687 | 0.001038687 | 0.001038687 | 0.001038687 | 0.001038687 | 0.001038687 | 0.001038687 | 0.001038687 | 0.001038687 | 0.001038687 | 0.001038687 | 0.001038687 | 0.001038687 | 0.001038687 | 0.001038687 | 0.001038687 | 0.001038687 | 0.001038687 | 0.001038687 | 0.001038687 | 0.001038687 | 0.001038687 | 0.001038687 | 0.001038687 | 0.001038687 | 0.001038687 | 0.001038687 | 0.001038687 | 0.001038687 | 0.001038687 | 0.001038687 | 0.001038687 | 0.001038687 | 0.001038687 | 0.001038687 | 0.001038687 | 0.001038687 | 0.001038687 | 0.001038687 | 0.001038687 | 0.001038687 | 0.001038687 | 0.001038687 | 0.001038687 | 0.001038687 | 0.001038687 | 0.001038687 | 0.001038687 | 0.001038687 | 0 | 0 | 0 | 0 | 0 | 0
1460 | 525.0169 | 0.001061653 | -30 | 700 | -760 | 0 | 0 | 0 | 0 | 0.001061653 | 0.001061653 | 0.001061653 | 0.001061653 | 0.001061653 | 0.001061653 | 0.001061653 | 0.001061653 | 0.001061653 | 0.001061653 | 0.001061653 | 0.001061653 | 0.001061653 | 0.001061653 | 0.001061653 | 0.001061653 | 0.001061653 | 0.001061653 | 0.001061653 | 0.001061653 | 0.001061653 | 0.001061653 | 0.001061653 | 0.001061653 | 0.001061653 | 0.001061653 | 0.001061653 | 0.001061653 | 0.001061653 | 0.001061653 | 0.001061653 | 0.001061653 | 0.001061653 | 0.001061653 | 0.001061653 | 0.001061653 | 0.001061653 | 0.001061653 | 0.001061653 | 0.001061653 | 0.001061653 | 0.001061653 | 0.001061653 | 0.001061653 | 0.001061653 | 0.001061653 | 0.001061653 | 0.001061653 | 0.001061653 | 0.001061653 | 0.001061653 | 0.001061653 | 0.001061653 | 0.001061653 | 0.001061653 | 0 | 0 | 0 | 0 | 0 | 0
1460 | 524.9387 | 0.001061494 | -40 | 690 | -770 | 0 | 0 | 0 | 0 | 0.001061494 | 0.001061494 | 0.001061494 | 0.001061494 | 0.001061494 | 0.001061494 | 0.001061494 | 0.001061494 | 0.001061494 | 0.001061494 | 0.001061494 | 0.001061494 | 0.001061494 | 0.001061494 | 0.001061494 | 0.001061494 | 0.001061494 | 0.001061494 | 0.001061494 | 0.001061494 | 0.001061494 | 0.001061494 | 0.001061494 | 0.001061494 | 0.001061494 | 0.001061494 | 0.001061494 | 0.001061494 | 0.001061494 | 0.001061494 | 0.001061494 | 0.001061494 | 0.001061494 | 0.001061494 | 0.001061494 | 0.001061494 | 0.001061494 | 0.001061494 | 0.001061494 | 0.001061494 | 0.001061494 | 0.001061494 | 0.001061494 | 0.001061494 | 0.001061494 | 0.001061494 | 0.001061494 | 0.001061494 | 0.001061494 | 0.001061494 | 0.001061494 | 0.001061494 | 0.001061494 | 0.001061494 | 0 | 0 | 0 | 0 | 0 | 0 | 0
1460 | 552.1049 | 0.001116428 | -30 | 700 | -760 | 0 | 0 | 0 | 0 | 0.001116428 | 0.001116428 | 0.001116428 | 0.001116428 | 0.001116428 | 0.001116428 | 0.001116428 | 0.001116428 | 0.001116428 | 0.001116428 | 0.001116428 | 0.001116428 | 0.001116428 | 0.001116428 | 0.001116428 | 0.001116428 | 0.001116428 | 0.001116428 | 0.001116428 | 0.001116428 | 0.001116428 | 0.001116428 | 0.001116428 | 0.001116428 | 0.001116428 | 0.001116428 | 0.001116428 | 0.001116428 | 0.001116428 | 0.001116428 | 0.001116428 | 0.001116428 | 0.001116428 | 0.001116428 | 0.001116428 | 0.001116428 | 0.001116428 | 0.001116428 | 0.001116428 | 0.001116428 | 0.001116428 | 0.001116428 | 0.001116428 | 0.001116428 | 0.001116428 | 0.001116428 | 0.001116428 | 0.001116428 | 0.001116428 | 0.001116428 | 0.001116428 | 0.001116428 | 0.001116428 | 0.001116428 | 0.001116428 | 0 | 0 | 0 | 0 | 0 | 0
1455 | 862.0285 | 0.001743134 | -20 | 707.5 | -747.5 | 0 | 0 | 0 | 0 | 0 | 0.001743134 | 0.001743134 | 0.001743134 | 0.001743134 | 0.001743134 | 0.001743134 | 0.001743134 | 0.001743134 | 0.001743134 | 0.001743134 | 0.001743134 | 0.001743134 | 0.001743134 | 0.001743134 | 0.001743134 | 0.001743134 | 0.001743134 | 0.001743134 | 0.001743134 | 0.001743134 | 0.001743134 | 0.001743134 | 0.001743134 | 0.001743134 | 0.001743134 | 0.001743134 | 0.001743134 | 0.001743134 | 0.001743134 | 0.001743134 | 0.001743134 | 0.001743134 | 0.001743134 | 0.001743134 | 0.001743134 | 0.001743134 | 0.001743134 | 0.001743134 | 0.001743134 | 0.001743134 | 0.001743134 | 0.001743134 | 0.001743134 | 0.001743134 | 0.001743134 | 0.001743134 | 0.001743134 | 0.001743134 | 0.001743134 | 0.001743134 | 0.001743134 | 0.001743134 | 0.001743134 | 0.001743134 | 0 | 0 | 0 | 0 | 0 | 0
1455 | 967.0729 | 0.001955547 | -10 | 717.5 | -737.5 | 0 | 0 | 0 | 0 | 0 | 0.001955547 | 0.001955547 | 0.001955547 | 0.001955547 | 0.001955547 | 0.001955547 | 0.001955547 | 0.001955547 | 0.001955547 | 0.001955547 | 0.001955547 | 0.001955547 | 0.001955547 | 0.001955547 | 0.001955547 | 0.001955547 | 0.001955547 | 0.001955547 | 0.001955547 | 0.001955547 | 0.001955547 | 0.001955547 | 0.001955547 | 0.001955547 | 0.001955547 | 0.001955547 | 0.001955547 | 0.001955547 | 0.001955547 | 0.001955547 | 0.001955547 | 0.001955547 | 0.001955547 | 0.001955547 | 0.001955547 | 0.001955547 | 0.001955547 | 0.001955547 | 0.001955547 | 0.001955547 | 0.001955547 | 0.001955547 | 0.001955547 | 0.001955547 | 0.001955547 | 0.001955547 | 0.001955547 | 0.001955547 | 0.001955547 | 0.001955547 | 0.001955547 | 0.001955547 | 0.001955547 | 0.001955547 | 0 | 0 | 0 | 0 | 0 | 0
1446 | 343.9343 | 0.0006954801 | 0 | 723 | -723 | 0 | 0 | 0 | 0 | 0 | 0.0006954801 | 0.0006954801 | 0.0006954801 | 0.0006954801 | 0.0006954801 | 0.0006954801 | 0.0006954801 | 0.0006954801 | 0.0006954801 | 0.0006954801 | 0.0006954801 | 0.0006954801 | 0.0006954801 | 0.0006954801 | 0.0006954801 | 0.0006954801 | 0.0006954801 | 0.0006954801 | 0.0006954801 | 0.0006954801 | 0.0006954801 | 0.0006954801 | 0.0006954801 | 0.0006954801 | 0.0006954801 | 0.0006954801 | 0.0006954801 | 0.0006954801 | 0.0006954801 | 0.0006954801 | 0.0006954801 | 0.0006954801 | 0.0006954801 | 0.0006954801 | 0.0006954801 | 0.0006954801 | 0.0006954801 | 0.0006954801 | 0.0006954801 | 0.0006954801 | 0.0006954801 | 0.0006954801 | 0.0006954801 | 0.0006954801 | 0.0006954801 | 0.0006954801 | 0.0006954801 | 0.0006954801 | 0.0006954801 | 0.0006954801 | 0.0006954801 | 0.0006954801 | 0.0006954801 | 0.0006954801 | 0.0006954801 | 0 | 0 | 0 | 0 | 0
1446 | 357.7413 | 0.0007233996 | 10 | 733 | -713 | 0 | 0 | 0 | 0 | 0 | 0 | 0.0007233996 | 0.0007233996 | 0.0007233996 | 0.0007233996 | 0.0007233996 | 0.0007233996 | 0.0007233996 | 0.0007233996 | 0.0007233996 | 0.0007233996 | 0.0007233996 | 0.0007233996 | 0.0007233996 | 0.0007233996 | 0.0007233996 | 0.0007233996 | 0.0007233996 | 0.0007233996 | 0.0007233996 | 0.0007233996 | 0.0007233996 | 0.0007233996 | 0.0007233996 | 0.0007233996 | 0.0007233996 | 0.0007233996 | 0.0007233996 | 0.0007233996 | 0.0007233996 | 0.0007233996 | 0.0007233996 | 0.0007233996 | 0.0007233996 | 0.0007233996 | 0.0007233996 | 0.0007233996 | 0.0007233996 | 0.0007233996 | 0.0007233996 | 0.0007233996 | 0.0007233996 | 0.0007233996 | 0.0007233996 | 0.0007233996 | 0.0007233996 | 0.0007233996 | 0.0007233996 | 0.0007233996 | 0.0007233996 | 0.0007233996 | 0.0007233996 | 0.0007233996 | 0.0007233996 | 0.0007233996 | 0 | 0 | 0 | 0 | 0
1446 | 359.1606 | 0.0007262696 | 20 | 743 | -703 | 0 | 0 | 0 | 0 | 0 | 0 | 0.0007262696 | 0.0007262696 | 0.0007262696 | 0.0007262696 | 0.0007262696 | 0.0007262696 | 0.0007262696 | 0.0007262696 | 0.0007262696 | 0.0007262696 | 0.0007262696 | 0.0007262696 | 0.0007262696 | 0.0007262696 | 0.0007262696 | 0.0007262696 | 0.0007262696 | 0.0007262696 | 0.0007262696 | 0.0007262696 | 0.0007262696 | 0.0007262696 | 0.0007262696 | 0.0007262696 | 0.0007262696 | 0.0007262696 | 0.0007262696 | 0.0007262696 | 0.0007262696 | 0.0007262696 | 0.0007262696 | 0.0007262696 | 0.0007262696 | 0.0007262696 | 0.0007262696 | 0.0007262696 | 0.0007262696 | 0.0007262696 | 0.0007262696 | 0.0007262696 | 0.0007262696 | 0.0007262696 | 0.0007262696 | 0.0007262696 | 0.0007262696 | 0.0007262696 | 0.0007262696 | 0.0007262696 | 0.0007262696 | 0.0007262696 | 0.0007262696 | 0.0007262696 | 0.0007262696 | 0.0007262696 | 0 | 0 | 0 | 0 | 0
1446 | 359.2886 | 0.0007265283 | 30 | 753 | -693 | 0 | 0 | 0 | 0 | 0 | 0 | 0 | 0.0007265283 | 0.0007265283 | 0.0007265283 | 0.0007265283 | 0.0007265283 | 0.0007265283 | 0.0007265283 | 0.0007265283 | 0.0007265283 | 0.0007265283 | 0.0007265283 | 0.0007265283 | 0.0007265283 | 0.0007265283 | 0.0007265283 | 0.0007265283 | 0.0007265283 | 0.0007265283 | 0.0007265283 | 0.0007265283 | 0.0007265283 | 0.0007265283 | 0.0007265283 | 0.0007265283 | 0.0007265283 | 0.0007265283 | 0.0007265283 | 0.0007265283 | 0.0007265283 | 0.0007265283 | 0.0007265283 | 0.0007265283 | 0.0007265283 | 0.0007265283 | 0.0007265283 | 0.0007265283 | 0.0007265283 | 0.0007265283 | 0.0007265283 | 0.0007265283 | 0.0007265283 | 0.0007265283 | 0.0007265283 | 0.0007265283 | 0.0007265283 | 0.0007265283 | 0.0007265283 | 0.0007265283 | 0.0007265283 | 0.0007265283 | 0.0007265283 | 0.0007265283 | 0.0007265283 | 0.0007265283 | 0 | 0 | 0 | 0
1446 | 378.0937 | 0.0007645548 | 40 | 763 | -683 | 0 | 0 | 0 | 0 | 0 | 0 | 0 | 0.0007645548 | 0.0007645548 | 0.0007645548 | 0.0007645548 | 0.0007645548 | 0.0007645548 | 0.0007645548 | 0.0007645548 | 0.0007645548 | 0.0007645548 | 0.0007645548 | 0.0007645548 | 0.0007645548 | 0.0007645548 | 0.0007645548 | 0.0007645548 | 0.0007645548 | 0.0007645548 | 0.0007645548 | 0.0007645548 | 0.0007645548 | 0.0007645548 | 0.0007645548 | 0.0007645548 | 0.0007645548 | 0.0007645548 | 0.0007645548 | 0.0007645548 | 0.0007645548 | 0.0007645548 | 0.0007645548 | 0.0007645548 | 0.0007645548 | 0.0007645548 | 0.0007645548 | 0.0007645548 | 0.0007645548 | 0.0007645548 | 0.0007645548 | 0.0007645548 | 0.0007645548 | 0.0007645548 | 0.0007645548 | 0.0007645548 | 0.0007645548 | 0.0007645548 | 0.0007645548 | 0.0007645548 | 0.0007645548 | 0.0007645548 | 0.0007645548 | 0.0007645548 | 0.0007645548 | 0.0007645548 | 0 | 0 | 0 | 0
1446 | 384.1921 | 0.0007768866 | 30 | 753 | -693 | 0 | 0 | 0 | 0 | 0 | 0 | 0 | 0.0007768866 | 0.0007768866 | 0.0007768866 | 0.0007768866 | 0.0007768866 | 0.0007768866 | 0.0007768866 | 0.0007768866 | 0.0007768866 | 0.0007768866 | 0.0007768866 | 0.0007768866 | 0.0007768866 | 0.0007768866 | 0.0007768866 | 0.0007768866 | 0.0007768866 | 0.0007768866 | 0.0007768866 | 0.0007768866 | 0.0007768866 | 0.0007768866 | 0.0007768866 | 0.0007768866 | 0.0007768866 | 0.0007768866 | 0.0007768866 | 0.0007768866 | 0.0007768866 | 0.0007768866 | 0.0007768866 | 0.0007768866 | 0.0007768866 | 0.0007768866 | 0.0007768866 | 0.0007768866 | 0.0007768866 | 0.0007768866 | 0.0007768866 | 0.0007768866 | 0.0007768866 | 0.0007768866 | 0.0007768866 | 0.0007768866 | 0.0007768866 | 0.0007768866 | 0.0007768866 | 0.0007768866 | 0.0007768866 | 0.0007768866 | 0.0007768866 | 0.0007768866 | 0.0007768866 | 0.0007768866 | 0 | 0 | 0 | 0
1446 | 366.3729 | 0.0007408539 | 20 | 743 | -703 | 0 | 0 | 0 | 0 | 0 | 0 | 0.0007408539 | 0.0007408539 | 0.0007408539 | 0.0007408539 | 0.0007408539 | 0.0007408539 | 0.0007408539 | 0.0007408539 | 0.0007408539 | 0.0007408539 | 0.0007408539 | 0.0007408539 | 0.0007408539 | 0.0007408539 | 0.0007408539 | 0.0007408539 | 0.0007408539 | 0.0007408539 | 0.0007408539 | 0.0007408539 | 0.0007408539 | 0.0007408539 | 0.0007408539 | 0.0007408539 | 0.0007408539 | 0.0007408539 | 0.0007408539 | 0.0007408539 | 0.0007408539 | 0.0007408539 | 0.0007408539 | 0.0007408539 | 0.0007408539 | 0.0007408539 | 0.0007408539 | 0.0007408539 | 0.0007408539 | 0.0007408539 | 0.0007408539 | 0.0007408539 | 0.0007408539 | 0.0007408539 | 0.0007408539 | 0.0007408539 | 0.0007408539 | 0.0007408539 | 0.0007408539 | 0.0007408539 | 0.0007408539 | 0.0007408539 | 0.0007408539 | 0.0007408539 | 0.0007408539 | 0.0007408539 | 0 | 0 | 0 | 0 | 0
1446 | 369.6862 | 0.0007475537 | 10 | 733 | -713 | 0 | 0 | 0 | 0 | 0 | 0 | 0.0007475537 | 0.0007475537 | 0.0007475537 | 0.0007475537 | 0.0007475537 | 0.0007475537 | 0.0007475537 | 0.0007475537 | 0.0007475537 | 0.0007475537 | 0.0007475537 | 0.0007475537 | 0.0007475537 | 0.0007475537 | 0.0007475537 | 0.0007475537 | 0.0007475537 | 0.0007475537 | 0.0007475537 | 0.0007475537 | 0.0007475537 | 0.0007475537 | 0.0007475537 | 0.0007475537 | 0.0007475537 | 0.0007475537 | 0.0007475537 | 0.0007475537 | 0.0007475537 | 0.0007475537 | 0.0007475537 | 0.0007475537 | 0.0007475537 | 0.0007475537 | 0.0007475537 | 0.0007475537 | 0.0007475537 | 0.0007475537 | 0.0007475537 | 0.0007475537 | 0.0007475537 | 0.0007475537 | 0.0007475537 | 0.0007475537 | 0.0007475537 | 0.0007475537 | 0.0007475537 | 0.0007475537 | 0.0007475537 | 0.0007475537 | 0.0007475537 | 0.0007475537 | 0.0007475537 | 0.0007475537 | 0 | 0 | 0 | 0 | 0
1446 | 377.44 | 0.0007632328 | 0 | 723 | -723 | 0 | 0 | 0 | 0 | 0 | 0.0007632328 | 0.0007632328 | 0.0007632328 | 0.0007632328 | 0.0007632328 | 0.0007632328 | 0.0007632328 | 0.0007632328 | 0.0007632328 | 0.0007632328 | 0.0007632328 | 0.0007632328 | 0.0007632328 | 0.0007632328 | 0.0007632328 | 0.0007632328 | 0.0007632328 | 0.0007632328 | 0.0007632328 | 0.0007632328 | 0.0007632328 | 0.0007632328 | 0.0007632328 | 0.0007632328 | 0.0007632328 | 0.0007632328 | 0.0007632328 | 0.0007632328 | 0.0007632328 | 0.0007632328 | 0.0007632328 | 0.0007632328 | 0.0007632328 | 0.0007632328 | 0.0007632328 | 0.0007632328 | 0.0007632328 | 0.0007632328 | 0.0007632328 | 0.0007632328 | 0.0007632328 | 0.0007632328 | 0.0007632328 | 0.0007632328 | 0.0007632328 | 0.0007632328 | 0.0007632328 | 0.0007632328 | 0.0007632328 | 0.0007632328 | 0.0007632328 | 0.0007632328 | 0.0007632328 | 0.0007632328 | 0.0007632328 | 0 | 0 | 0 | 0 | 0
1446 | 379.2628 | 0.0007669188 | -10 | 713 | -733 | 0 | 0 | 0 | 0 | 0 | 0.0007669188 | 0.0007669188 | 0.0007669188 | 0.0007669188 | 0.0007669188 | 0.0007669188 | 0.0007669188 | 0.0007669188 | 0.0007669188 | 0.0007669188 | 0.0007669188 | 0.0007669188 | 0.0007669188 | 0.0007669188 | 0.0007669188 | 0.0007669188 | 0.0007669188 | 0.0007669188 | 0.0007669188 | 0.0007669188 | 0.0007669188 | 0.0007669188 | 0.0007669188 | 0.0007669188 | 0.0007669188 | 0.0007669188 | 0.0007669188 | 0.0007669188 | 0.0007669188 | 0.0007669188 | 0.0007669188 | 0.0007669188 | 0.0007669188 | 0.0007669188 | 0.0007669188 | 0.0007669188 | 0.0007669188 | 0.0007669188 | 0.0007669188 | 0.0007669188 | 0.0007669188 | 0.0007669188 | 0.0007669188 | 0.0007669188 | 0.0007669188 | 0.0007669188 | 0.0007669188 | 0.0007669188 | 0.0007669188 | 0.0007669188 | 0.0007669188 | 0.0007669188 | 0.0007669188 | 0.0007669188 | 0 | 0 | 0 | 0 | 0 | 0
1446 | 395.1755 | 0.0007990964 | -20 | 703 | -743 | 0 | 0 | 0 | 0 | 0 | 0.0007990964 | 0.0007990964 | 0.0007990964 | 0.0007990964 | 0.0007990964 | 0.0007990964 | 0.0007990964 | 0.0007990964 | 0.0007990964 | 0.0007990964 | 0.0007990964 | 0.0007990964 | 0.0007990964 | 0.0007990964 | 0.0007990964 | 0.0007990964 | 0.0007990964 | 0.0007990964 | 0.0007990964 | 0.0007990964 | 0.0007990964 | 0.0007990964 | 0.0007990964 | 0.0007990964 | 0.0007990964 | 0.0007990964 | 0.0007990964 | 0.0007990964 | 0.0007990964 | 0.0007990964 | 0.0007990964 | 0.0007990964 | 0.0007990964 | 0.0007990964 | 0.0007990964 | 0.0007990964 | 0.0007990964 | 0.0007990964 | 0.0007990964 | 0.0007990964 | 0.0007990964 | 0.0007990964 | 0.0007990964 | 0.0007990964 | 0.0007990964 | 0.0007990964 | 0.0007990964 | 0.0007990964 | 0.0007990964 | 0.0007990964 | 0.0007990964 | 0.0007990964 | 0.0007990964 | 0.0007990964 | 0 | 0 | 0 | 0 | 0 | 0
1446 | 352.0003 | 0.0007117906 | -30 | 693 | -753 | 0 | 0 | 0 | 0 | 0.0007117906 | 0.0007117906 | 0.0007117906 | 0.0007117906 | 0.0007117906 | 0.0007117906 | 0.0007117906 | 0.0007117906 | 0.0007117906 | 0.0007117906 | 0.0007117906 | 0.0007117906 | 0.0007117906 | 0.0007117906 | 0.0007117906 | 0.0007117906 | 0.0007117906 | 0.0007117906 | 0.0007117906 | 0.0007117906 | 0.0007117906 | 0.0007117906 | 0.0007117906 | 0.0007117906 | 0.0007117906 | 0.0007117906 | 0.0007117906 | 0.0007117906 | 0.0007117906 | 0.0007117906 | 0.0007117906 | 0.0007117906 | 0.0007117906 | 0.0007117906 | 0.0007117906 | 0.0007117906 | 0.0007117906 | 0.0007117906 | 0.0007117906 | 0.0007117906 | 0.0007117906 | 0.0007117906 | 0.0007117906 | 0.0007117906 | 0.0007117906 | 0.0007117906 | 0.0007117906 | 0.0007117906 | 0.0007117906 | 0.0007117906 | 0.0007117906 | 0.0007117906 | 0.0007117906 | 0.0007117906 | 0 | 0 | 0 | 0 | 0 | 0 | 0
1446 | 378.1124 | 0.0007645926 | -40 | 683 | -763 | 0 | 0 | 0 | 0 | 0.0007645926 | 0.0007645926 | 0.0007645926 | 0.0007645926 | 0.0007645926 | 0.0007645926 | 0.0007645926 | 0.0007645926 | 0.0007645926 | 0.0007645926 | 0.0007645926 | 0.0007645926 | 0.0007645926 | 0.0007645926 | 0.0007645926 | 0.0007645926 | 0.0007645926 | 0.0007645926 | 0.0007645926 | 0.0007645926 | 0.0007645926 | 0.0007645926 | 0.0007645926 | 0.0007645926 | 0.0007645926 | 0.0007645926 | 0.0007645926 | 0.0007645926 | 0.0007645926 | 0.0007645926 | 0.0007645926 | 0.0007645926 | 0.0007645926 | 0.0007645926 | 0.0007645926 | 0.0007645926 | 0.0007645926 | 0.0007645926 | 0.0007645926 | 0.0007645926 | 0.0007645926 | 0.0007645926 | 0.0007645926 | 0.0007645926 | 0.0007645926 | 0.0007645926 | 0.0007645926 | 0.0007645926 | 0.0007645926 | 0.0007645926 | 0.0007645926 | 0.0007645926 | 0.0007645926 | 0.0007645926 | 0 | 0 | 0 | 0 | 0 | 0 | 0
1446 | 369.9488 | 0.0007480846 | -30 | 693 | -753 | 0 | 0 | 0 | 0 | 0.0007480846 | 0.0007480846 | 0.0007480846 | 0.0007480846 | 0.0007480846 | 0.0007480846 | 0.0007480846 | 0.0007480846 | 0.0007480846 | 0.0007480846 | 0.0007480846 | 0.0007480846 | 0.0007480846 | 0.0007480846 | 0.0007480846 | 0.0007480846 | 0.0007480846 | 0.0007480846 | 0.0007480846 | 0.0007480846 | 0.0007480846 | 0.0007480846 | 0.0007480846 | 0.0007480846 | 0.0007480846 | 0.0007480846 | 0.0007480846 | 0.0007480846 | 0.0007480846 | 0.0007480846 | 0.0007480846 | 0.0007480846 | 0.0007480846 | 0.0007480846 | 0.0007480846 | 0.0007480846 | 0.0007480846 | 0.0007480846 | 0.0007480846 | 0.0007480846 | 0.0007480846 | 0.0007480846 | 0.0007480846 | 0.0007480846 | 0.0007480846 | 0.0007480846 | 0.0007480846 | 0.0007480846 | 0.0007480846 | 0.0007480846 | 0.0007480846 | 0.0007480846 | 0.0007480846 | 0.0007480846 | 0 | 0 | 0 | 0 | 0 | 0 | 0
1430 | 437.2597 | 0.0008841961 | -20 | 695 | -735 | 0 | 0 | 0 | 0 | 0 | 0.0008841961 | 0.0008841961 | 0.0008841961 | 0.0008841961 | 0.0008841961 | 0.0008841961 | 0.0008841961 | 0.0008841961 | 0.0008841961 | 0.0008841961 | 0.0008841961 | 0.0008841961 | 0.0008841961 | 0.0008841961 | 0.0008841961 | 0.0008841961 | 0.0008841961 | 0.0008841961 | 0.0008841961 | 0.0008841961 | 0.0008841961 | 0.0008841961 | 0.0008841961 | 0.0008841961 | 0.0008841961 | 0.0008841961 | 0.0008841961 | 0.0008841961 | 0.0008841961 | 0.0008841961 | 0.0008841961 | 0.0008841961 | 0.0008841961 | 0.0008841961 | 0.0008841961 | 0.0008841961 | 0.0008841961 | 0.0008841961 | 0.0008841961 | 0.0008841961 | 0.0008841961 | 0.0008841961 | 0.0008841961 | 0.0008841961 | 0.0008841961 | 0.0008841961 | 0.0008841961 | 0.0008841961 | 0.0008841961 | 0.0008841961 | 0.0008841961 | 0.0008841961 | 0.0008841961 | 0.0008841961 | 0 | 0 | 0 | 0 | 0 | 0
1443 | 681.802 | 0.001378693 | -10 | 711.5 | -731.5 | 0 | 0 | 0 | 0 | 0 | 0.001378693 | 0.001378693 | 0.001378693 | 0.001378693 | 0.001378693 | 0.001378693 | 0.001378693 | 0.001378693 | 0.001378693 | 0.001378693 | 0.001378693 | 0.001378693 | 0.001378693 | 0.001378693 | 0.001378693 | 0.001378693 | 0.001378693 | 0.001378693 | 0.001378693 | 0.001378693 | 0.001378693 | 0.001378693 | 0.001378693 | 0.001378693 | 0.001378693 | 0.001378693 | 0.001378693 | 0.001378693 | 0.001378693 | 0.001378693 | 0.001378693 | 0.001378693 | 0.001378693 | 0.001378693 | 0.001378693 | 0.001378693 | 0.001378693 | 0.001378693 | 0.001378693 | 0.001378693 | 0.001378693 | 0.001378693 | 0.001378693 | 0.001378693 | 0.001378693 | 0.001378693 | 0.001378693 | 0.001378693 | 0.001378693 | 0.001378693 | 0.001378693 | 0.001378693 | 0.001378693 | 0.001378693 | 0 | 0 | 0 | 0 | 0 | 0
1410 | 565.901 | 0.001144326 | 0 | 705 | -705 | 0 | 0 | 0 | 0 | 0 | 0 | 0.001144326 | 0.001144326 | 0.001144326 | 0.001144326 | 0.001144326 | 0.001144326 | 0.001144326 | 0.001144326 | 0.001144326 | 0.001144326 | 0.001144326 | 0.001144326 | 0.001144326 | 0.001144326 | 0.001144326 | 0.001144326 | 0.001144326 | 0.001144326 | 0.001144326 | 0.001144326 | 0.001144326 | 0.001144326 | 0.001144326 | 0.001144326 | 0.001144326 | 0.001144326 | 0.001144326 | 0.001144326 | 0.001144326 | 0.001144326 | 0.001144326 | 0.001144326 | 0.001144326 | 0.001144326 | 0.001144326 | 0.001144326 | 0.001144326 | 0.001144326 | 0.001144326 | 0.001144326 | 0.001144326 | 0.001144326 | 0.001144326 | 0.001144326 | 0.001144326 | 0.001144326 | 0.001144326 | 0.001144326 | 0.001144326 | 0.001144326 | 0.001144326 | 0.001144326 | 0.001144326 | 0 | 0 | 0 | 0 | 0 | 0
1410 | 581.9338 | 0.001176746 | 10 | 715 | -695 | 0 | 0 | 0 | 0 | 0 | 0 | 0.001176746 | 0.001176746 | 0.001176746 | 0.001176746 | 0.001176746 | 0.001176746 | 0.001176746 | 0.001176746 | 0.001176746 | 0.001176746 | 0.001176746 | 0.001176746 | 0.001176746 | 0.001176746 | 0.001176746 | 0.001176746 | 0.001176746 | 0.001176746 | 0.001176746 | 0.001176746 | 0.001176746 | 0.001176746 | 0.001176746 | 0.001176746 | 0.001176746 | 0.001176746 | 0.001176746 | 0.001176746 | 0.001176746 | 0.001176746 | 0.001176746 | 0.001176746 | 0.001176746 | 0.001176746 | 0.001176746 | 0.001176746 | 0.001176746 | 0.001176746 | 0.001176746 | 0.001176746 | 0.001176746 | 0.001176746 | 0.001176746 | 0.001176746 | 0.001176746 | 0.001176746 | 0.001176746 | 0.001176746 | 0.001176746 | 0.001176746 | 0.001176746 | 0.001176746 | 0.001176746 | 0 | 0 | 0 | 0 | 0 | 0
1392 | 806.0367 | 0.001629911 | 20 | 716 | -676 | 0 | 0 | 0 | 0 | 0 | 0 | 0 | 0.001629911 | 0.001629911 | 0.001629911 | 0.001629911 | 0.001629911 | 0.001629911 | 0.001629911 | 0.001629911 | 0.001629911 | 0.001629911 | 0.001629911 | 0.001629911 | 0.001629911 | 0.001629911 | 0.001629911 | 0.001629911 | 0.001629911 | 0.001629911 | 0.001629911 | 0.001629911 | 0.001629911 | 0.001629911 | 0.001629911 | 0.001629911 | 0.001629911 | 0.001629911 | 0.001629911 | 0.001629911 | 0.001629911 | 0.001629911 | 0.001629911 | 0.001629911 | 0.001629911 | 0.001629911 | 0.001629911 | 0.001629911 | 0.001629911 | 0.001629911 | 0.001629911 | 0.001629911 | 0.001629911 | 0.001629911 | 0.001629911 | 0.001629911 | 0.001629911 | 0.001629911 | 0.001629911 | 0.001629911 | 0.001629911 | 0.001629911 | 0.001629911 | 0.001629911 | 0 | 0 | 0 | 0 | 0 | 0
1299 | 949.7166 | 0.001920451 | 30 | 679.5 | -619.5 | 0 | 0 | 0 | 0 | 0 | 0 | 0 | 0 | 0 | 0.001920451 | 0.001920451 | 0.001920451 | 0.001920451 | 0.001920451 | 0.001920451 | 0.001920451 | 0.001920451 | 0.001920451 | 0.001920451 | 0.001920451 | 0.001920451 | 0.001920451 | 0.001920451 | 0.001920451 | 0.001920451 | 0.001920451 | 0.001920451 | 0.001920451 | 0.001920451 | 0.001920451 | 0.001920451 | 0.001920451 | 0.001920451 | 0.001920451 | 0.001920451 | 0.001920451 | 0.001920451 | 0.001920451 | 0.001920451 | 0.001920451 | 0.001920451 | 0.001920451 | 0.001920451 | 0.001920451 | 0.001920451 | 0.001920451 | 0.001920451 | 0.001920451 | 0.001920451 | 0.001920451 | 0.001920451 | 0.001920451 | 0.001920451 | 0.001920451 | 0.001920451 | 0.001920451 | 0.001920451 | 0.001920451 | 0 | 0 | 0 | 0 | 0 | 0 | 0
1244 | 1092.878 | 0.002209943 | 40 | 662 | -582 | 0 | 0 | 0 | 0 | 0 | 0 | 0 | 0 | 0 | 0 | 0 | 0.002209943 | 0.002209943 | 0.002209943 | 0.002209943 | 0.002209943 | 0.002209943 | 0.002209943 | 0.002209943 | 0.002209943 | 0.002209943 | 0.002209943 | 0.002209943 | 0.002209943 | 0.002209943 | 0.002209943 | 0.002209943 | 0.002209943 | 0.002209943 | 0.002209943 | 0.002209943 | 0.002209943 | 0.002209943 | 0.002209943 | 0.002209943 | 0.002209943 | 0.002209943 | 0.002209943 | 0.002209943 | 0.002209943 | 0.002209943 | 0.002209943 | 0.002209943 | 0.002209943 | 0.002209943 | 0.002209943 | 0.002209943 | 0.002209943 | 0.002209943 | 0.002209943 | 0.002209943 | 0.002209943 | 0.002209943 | 0.002209943 | 0.002209943 | 0.002209943 | 0.002209943 | 0 | 0 | 0 | 0 | 0 | 0 | 0 | 0
1244 | 1171.562 | 0.002369052 | 30 | 652 | -592 | 0 | 0 | 0 | 0 | 0 | 0 | 0 | 0 | 0 | 0 | 0.002369052 | 0.002369052 | 0.002369052 | 0.002369052 | 0.002369052 | 0.002369052 | 0.002369052 | 0.002369052 | 0.002369052 | 0.002369052 | 0.002369052 | 0.002369052 | 0.002369052 | 0.002369052 | 0.002369052 | 0.002369052 | 0.002369052 | 0.002369052 | 0.002369052 | 0.002369052 | 0.002369052 | 0.002369052 | 0.002369052 | 0.002369052 | 0.002369052 | 0.002369052 | 0.002369052 | 0.002369052 | 0.002369052 | 0.002369052 | 0.002369052 | 0.002369052 | 0.002369052 | 0.002369052 | 0.002369052 | 0.002369052 | 0.002369052 | 0.002369052 | 0.002369052 | 0.002369052 | 0.002369052 | 0.002369052 | 0.002369052 | 0.002369052 | 0.002369052 | 0.002369052 | 0.002369052 | 0 | 0 | 0 | 0 | 0 | 0 | 0 | 0
1217 | 618.6554 | 0.001251002 | 20 | 628.5 | -588.5 | 0 | 0 | 0 | 0 | 0 | 0 | 0 | 0 | 0 | 0 | 0.001251002 | 0.001251002 | 0.001251002 | 0.001251002 | 0.001251002 | 0.001251002 | 0.001251002 | 0.001251002 | 0.001251002 | 0.001251002 | 0.001251002 | 0.001251002 | 0.001251002 | 0.001251002 | 0.001251002 | 0.001251002 | 0.001251002 | 0.001251002 | 0.001251002 | 0.001251002 | 0.001251002 | 0.001251002 | 0.001251002 | 0.001251002 | 0.001251002 | 0.001251002 | 0.001251002 | 0.001251002 | 0.001251002 | 0.001251002 | 0.001251002 | 0.001251002 | 0.001251002 | 0.001251002 | 0.001251002 | 0.001251002 | 0.001251002 | 0.001251002 | 0.001251002 | 0.001251002 | 0.001251002 | 0.001251002 | 0.001251002 | 0.001251002 | 0.001251002 | 0.001251002 | 0 | 0 | 0 | 0 | 0 | 0 | 0 | 0 | 0
1112 | 499.449 | 0.001009951 | 10 | 566 | -546 | 0 | 0 | 0 | 0 | 0 | 0 | 0 | 0 | 0 | 0 | 0 | 0 | 0.001009951 | 0.001009951 | 0.001009951 | 0.001009951 | 0.001009951 | 0.001009951 | 0.001009951 | 0.001009951 | 0.001009951 | 0.001009951 | 0.001009951 | 0.001009951 | 0.001009951 | 0.001009951 | 0.001009951 | 0.001009951 | 0.001009951 | 0.001009951 | 0.001009951 | 0.001009951 | 0.001009951 | 0.001009951 | 0.001009951 | 0.001009951 | 0.001009951 | 0.001009951 | 0.001009951 | 0.001009951 | 0.001009951 | 0.001009951 | 0.001009951 | 0.001009951 | 0.001009951 | 0.001009951 | 0.001009951 | 0.001009951 | 0.001009951 | 0.001009951 | 0.001009951 | 0.001009951 | 0.001009951 | 0.001009951 | 0 | 0 | 0 | 0 | 0 | 0 | 0 | 0 | 0 | 0 | 0
1063 | 768.888 | 0.001554792 | 0 | 531.5 | -531.5 | 0 | 0 | 0 | 0 | 0 | 0 | 0 | 0 | 0 | 0 | 0 | 0 | 0 | 0.001554792 | 0.001554792 | 0.001554792 | 0.001554792 | 0.001554792 | 0.001554792 | 0.001554792 | 0.001554792 | 0.001554792 | 0.001554792 | 0.001554792 | 0.001554792 | 0.001554792 | 0.001554792 | 0.001554792 | 0.001554792 | 0.001554792 | 0.001554792 | 0.001554792 | 0.001554792 | 0.001554792 | 0.001554792 | 0.001554792 | 0.001554792 | 0.001554792 | 0.001554792 | 0.001554792 | 0.001554792 | 0.001554792 | 0.001554792 | 0.001554792 | 0.001554792 | 0.001554792 | 0.001554792 | 0.001554792 | 0.001554792 | 0.001554792 | 0.001554792 | 0.001554792 | 0 | 0 | 0 | 0 | 0 | 0 | 0 | 0 | 0 | 0 | 0 | 0 | 0
1100 | 1148.903 | 0.002323232 | -10 | 540 | -560 | 0 | 0 | 0 | 0 | 0 | 0 | 0 | 0 | 0 | 0 | 0 | 0 | 0.002323232 | 0.002323232 | 0.002323232 | 0.002323232 | 0.002323232 | 0.002323232 | 0.002323232 | 0.002323232 | 0.002323232 | 0.002323232 | 0.002323232 | 0.002323232 | 0.002323232 | 0.002323232 | 0.002323232 | 0.002323232 | 0.002323232 | 0.002323232 | 0.002323232 | 0.002323232 | 0.002323232 | 0.002323232 | 0.002323232 | 0.002323232 | 0.002323232 | 0.002323232 | 0.002323232 | 0.002323232 | 0.002323232 | 0.002323232 | 0.002323232 | 0.002323232 | 0.002323232 | 0.002323232 | 0.002323232 | 0.002323232 | 0.002323232 | 0.002323232 | 0.002323232 | 0.002323232 | 0.002323232 | 0 | 0 | 0 | 0 | 0 | 0 | 0 | 0 | 0 | 0 | 0 | 0
1100 | 1070.343 | 0.002164373 | -20 | 530 | -570 | 0 | 0 | 0 | 0 | 0 | 0 | 0 | 0 | 0 | 0 | 0 | 0.002164373 | 0.002164373 | 0.002164373 | 0.002164373 | 0.002164373 | 0.002164373 | 0.002164373 | 0.002164373 | 0.002164373 | 0.002164373 | 0.002164373 | 0.002164373 | 0.002164373 | 0.002164373 | 0.002164373 | 0.002164373 | 0.002164373 | 0.002164373 | 0.002164373 | 0.002164373 | 0.002164373 | 0.002164373 | 0.002164373 | 0.002164373 | 0.002164373 | 0.002164373 | 0.002164373 | 0.002164373 | 0.002164373 | 0.002164373 | 0.002164373 | 0.002164373 | 0.002164373 | 0.002164373 | 0.002164373 | 0.002164373 | 0.002164373 | 0.002164373 | 0.002164373 | 0.002164373 | 0.002164373 | 0 | 0 | 0 | 0 | 0 | 0 | 0 | 0 | 0 | 0 | 0 | 0 | 0
1100 | 1228.144 | 0.002483468 | -30 | 520 | -580 | 0 | 0 | 0 | 0 | 0 | 0 | 0 | 0 | 0 | 0 | 0 | 0.002483468 | 0.002483468 | 0.002483468 | 0.002483468 | 0.002483468 | 0.002483468 | 0.002483468 | 0.002483468 | 0.002483468 | 0.002483468 | 0.002483468 | 0.002483468 | 0.002483468 | 0.002483468 | 0.002483468 | 0.002483468 | 0.002483468 | 0.002483468 | 0.002483468 | 0.002483468 | 0.002483468 | 0.002483468 | 0.002483468 | 0.002483468 | 0.002483468 | 0.002483468 | 0.002483468 | 0.002483468 | 0.002483468 | 0.002483468 | 0.002483468 | 0.002483468 | 0.002483468 | 0.002483468 | 0.002483468 | 0.002483468 | 0.002483468 | 0.002483468 | 0.002483468 | 0.002483468 | 0.002483468 | 0 | 0 | 0 | 0 | 0 | 0 | 0 | 0 | 0 | 0 | 0 | 0 | 0
976 | 845.9647 | 0.001710651 | -40 | 448 | -528 | 0 | 0 | 0 | 0 | 0 | 0 | 0 | 0 | 0 | 0 | 0 | 0 | 0 | 0.001710651 | 0.001710651 | 0.001710651 | 0.001710651 | 0.001710651 | 0.001710651 | 0.001710651 | 0.001710651 | 0.001710651 | 0.001710651 | 0.001710651 | 0.001710651 | 0.001710651 | 0.001710651 | 0.001710651 | 0.001710651 | 0.001710651 | 0.001710651 | 0.001710651 | 0.001710651 | 0.001710651 | 0.001710651 | 0.001710651 | 0.001710651 | 0.001710651 | 0.001710651 | 0.001710651 | 0.001710651 | 0.001710651 | 0.001710651 | 0.001710651 | 0.001710651 | 0.001710651 | 0.001710651 | 0.001710651 | 0.001710651 | 0 | 0 | 0 | 0 | 0 | 0 | 0 | 0 | 0 | 0 | 0 | 0 | 0 | 0 | 0 | 0
976 | 886.3237 | 0.001792262 | -30 | 458 | -518 | 0 | 0 | 0 | 0 | 0 | 0 | 0 | 0 | 0 | 0 | 0 | 0 | 0 | 0.001792262 | 0.001792262 | 0.001792262 | 0.001792262 | 0.001792262 | 0.001792262 | 0.001792262 | 0.001792262 | 0.001792262 | 0.001792262 | 0.001792262 | 0.001792262 | 0.001792262 | 0.001792262 | 0.001792262 | 0.001792262 | 0.001792262 | 0.001792262 | 0.001792262 | 0.001792262 | 0.001792262 | 0.001792262 | 0.001792262 | 0.001792262 | 0.001792262 | 0.001792262 | 0.001792262 | 0.001792262 | 0.001792262 | 0.001792262 | 0.001792262 | 0.001792262 | 0.001792262 | 0.001792262 | 0.001792262 | 0.001792262 | 0.001792262 | 0 | 0 | 0 | 0 | 0 | 0 | 0 | 0 | 0 | 0 | 0 | 0 | 0 | 0 | 0
937 | 777.6625 | 0.001572535 | -20 | 448.5 | -488.5 | 0 | 0 | 0 | 0 | 0 | 0 | 0 | 0 | 0 | 0 | 0 | 0 | 0 | 0 | 0.001572535 | 0.001572535 | 0.001572535 | 0.001572535 | 0.001572535 | 0.001572535 | 0.001572535 | 0.001572535 | 0.001572535 | 0.001572535 | 0.001572535 | 0.001572535 | 0.001572535 | 0.001572535 | 0.001572535 | 0.001572535 | 0.001572535 | 0.001572535 | 0.001572535 | 0.001572535 | 0.001572535 | 0.001572535 | 0.001572535 | 0.001572535 | 0.001572535 | 0.001572535 | 0.001572535 | 0.001572535 | 0.001572535 | 0.001572535 | 0.001572535 | 0.001572535 | 0.001572535 | 0.001572535 | 0.001572535 | 0 | 0 | 0 | 0 | 0 | 0 | 0 | 0 | 0 | 0 | 0 | 0 | 0 | 0 | 0 | 0
937 | 800.2325 | 0.001618174 | -10 | 458.5 | -478.5 | 0 | 0 | 0 | 0 | 0 | 0 | 0 | 0 | 0 | 0 | 0 | 0 | 0 | 0 | 0 | 0.001618174 | 0.001618174 | 0.001618174 | 0.001618174 | 0.001618174 | 0.001618174 | 0.001618174 | 0.001618174 | 0.001618174 | 0.001618174 | 0.001618174 | 0.001618174 | 0.001618174 | 0.001618174 | 0.001618174 | 0.001618174 | 0.001618174 | 0.001618174 | 0.001618174 | 0.001618174 | 0.001618174 | 0.001618174 | 0.001618174 | 0.001618174 | 0.001618174 | 0.001618174 | 0.001618174 | 0.001618174 | 0.001618174 | 0.001618174 | 0.001618174 | 0.001618174 | 0.001618174 | 0.001618174 | 0.001618174 | 0 | 0 | 0 | 0 | 0 | 0 | 0 | 0 | 0 | 0 | 0 | 0 | 0 | 0 | 0
933 | 392.928 | 0.0007945516 | 0 | 466.5 | -466.5 | 0 | 0 | 0 | 0 | 0 | 0 | 0 | 0 | 0 | 0 | 0 | 0 | 0 | 0 | 0 | 0.0007945516 | 0.0007945516 | 0.0007945516 | 0.0007945516 | 0.0007945516 | 0.0007945516 | 0.0007945516 | 0.0007945516 | 0.0007945516 | 0.0007945516 | 0.0007945516 | 0.0007945516 | 0.0007945516 | 0.0007945516 | 0.0007945516 | 0.0007945516 | 0.0007945516 | 0.0007945516 | 0.0007945516 | 0.0007945516 | 0.0007945516 | 0.0007945516 | 0.0007945516 | 0.0007945516 | 0.0007945516 | 0.0007945516 | 0.0007945516 | 0.0007945516 | 0.0007945516 | 0.0007945516 | 0.0007945516 | 0.0007945516 | 0.0007945516 | 0.0007945516 | 0.0007945516 | 0 | 0 | 0 | 0 | 0 | 0 | 0 | 0 | 0 | 0 | 0 | 0 | 0 | 0 | 0
933 | 490.882 | 0.0009926275 | 10 | 476.5 | -456.5 | 0 | 0 | 0 | 0 | 0 | 0 | 0 | 0 | 0 | 0 | 0 | 0 | 0 | 0 | 0 | 0.0009926275 | 0.0009926275 | 0.0009926275 | 0.0009926275 | 0.0009926275 | 0.0009926275 | 0.0009926275 | 0.0009926275 | 0.0009926275 | 0.0009926275 | 0.0009926275 | 0.0009926275 | 0.0009926275 | 0.0009926275 | 0.0009926275 | 0.0009926275 | 0.0009926275 | 0.0009926275 | 0.0009926275 | 0.0009926275 | 0.0009926275 | 0.0009926275 | 0.0009926275 | 0.0009926275 | 0.0009926275 | 0.0009926275 | 0.0009926275 | 0.0009926275 | 0.0009926275 | 0.0009926275 | 0.0009926275 | 0.0009926275 | 0.0009926275 | 0.0009926275 | 0.0009926275 | 0 | 0 | 0 | 0 | 0 | 0 | 0 | 0 | 0 | 0 | 0 | 0 | 0 | 0 | 0
933 | 509.6542 | 0.001030587 | 20 | 486.5 | -446.5 | 0 | 0 | 0 | 0 | 0 | 0 | 0 | 0 | 0 | 0 | 0 | 0 | 0 | 0 | 0 | 0 | 0.001030587 | 0.001030587 | 0.001030587 | 0.001030587 | 0.001030587 | 0.001030587 | 0.001030587 | 0.001030587 | 0.001030587 | 0.001030587 | 0.001030587 | 0.001030587 | 0.001030587 | 0.001030587 | 0.001030587 | 0.001030587 | 0.001030587 | 0.001030587 | 0.001030587 | 0.001030587 | 0.001030587 | 0.001030587 | 0.001030587 | 0.001030587 | 0.001030587 | 0.001030587 | 0.001030587 | 0.001030587 | 0.001030587 | 0.001030587 | 0.001030587 | 0.001030587 | 0.001030587 | 0.001030587 | 0.001030587 | 0 | 0 | 0 | 0 | 0 | 0 | 0 | 0 | 0 | 0 | 0 | 0 | 0 | 0
901 | 492.5797 | 0.0009960604 | 30 | 480.5 | -420.5 | 0 | 0 | 0 | 0 | 0 | 0 | 0 | 0 | 0 | 0 | 0 | 0 | 0 | 0 | 0 | 0 | 0 | 0.0009960604 | 0.0009960604 | 0.0009960604 | 0.0009960604 | 0.0009960604 | 0.0009960604 | 0.0009960604 | 0.0009960604 | 0.0009960604 | 0.0009960604 | 0.0009960604 | 0.0009960604 | 0.0009960604 | 0.0009960604 | 0.0009960604 | 0.0009960604 | 0.0009960604 | 0.0009960604 | 0.0009960604 | 0.0009960604 | 0.0009960604 | 0.0009960604 | 0.0009960604 | 0.0009960604 | 0.0009960604 | 0.0009960604 | 0.0009960604 | 0.0009960604 | 0.0009960604 | 0.0009960604 | 0.0009960604 | 0.0009960604 | 0.0009960604 | 0 | 0 | 0 | 0 | 0 | 0 | 0 | 0 | 0 | 0 | 0 | 0 | 0 | 0 | 0
901 | 519.5862 | 0.001050671 | 40 | 490.5 | -410.5 | 0 | 0 | 0 | 0 | 0 | 0 | 0 | 0 | 0 | 0 | 0 | 0 | 0 | 0 | 0 | 0 | 0 | 0.001050671 | 0.001050671 | 0.001050671 | 0.001050671 | 0.001050671 | 0.001050671 | 0.001050671 | 0.001050671 | 0.001050671 | 0.001050671 | 0.001050671 | 0.001050671 | 0.001050671 | 0.001050671 | 0.001050671 | 0.001050671 | 0.001050671 | 0.001050671 | 0.001050671 | 0.001050671 | 0.001050671 | 0.001050671 | 0.001050671 | 0.001050671 | 0.001050671 | 0.001050671 | 0.001050671 | 0.001050671 | 0.001050671 | 0.001050671 | 0.001050671 | 0.001050671 | 0.001050671 | 0.001050671 | 0 | 0 | 0 | 0 | 0 | 0 | 0 | 0 | 0 | 0 | 0 | 0 | 0 | 0
901 | 532.1449 | 0.001076066 | 30 | 480.5 | -420.5 | 0 | 0 | 0 | 0 | 0 | 0 | 0 | 0 | 0 | 0 | 0 | 0 | 0 | 0 | 0 | 0 | 0 | 0.001076066 | 0.001076066 | 0.001076066 | 0.001076066 | 0.001076066 | 0.001076066 | 0.001076066 | 0.001076066 | 0.001076066 | 0.001076066 | 0.001076066 | 0.001076066 | 0.001076066 | 0.001076066 | 0.001076066 | 0.001076066 | 0.001076066 | 0.001076066 | 0.001076066 | 0.001076066 | 0.001076066 | 0.001076066 | 0.001076066 | 0.001076066 | 0.001076066 | 0.001076066 | 0.001076066 | 0.001076066 | 0.001076066 | 0.001076066 | 0.001076066 | 0.001076066 | 0.001076066 | 0 | 0 | 0 | 0 | 0 | 0 | 0 | 0 | 0 | 0 | 0 | 0 | 0 | 0 | 0
889 | 616.5576 | 0.00124676 | 20 | 464.5 | -424.5 | 0 | 0 | 0 | 0 | 0 | 0 | 0 | 0 | 0 | 0 | 0 | 0 | 0 | 0 | 0 | 0 | 0 | 0.00124676 | 0.00124676 | 0.00124676 | 0.00124676 | 0.00124676 | 0.00124676 | 0.00124676 | 0.00124676 | 0.00124676 | 0.00124676 | 0.00124676 | 0.00124676 | 0.00124676 | 0.00124676 | 0.00124676 | 0.00124676 | 0.00124676 | 0.00124676 | 0.00124676 | 0.00124676 | 0.00124676 | 0.00124676 | 0.00124676 | 0.00124676 | 0.00124676 | 0.00124676 | 0.00124676 | 0.00124676 | 0.00124676 | 0.00124676 | 0.00124676 | 0.00124676 | 0.00124676 | 0 | 0 | 0 | 0 | 0 | 0 | 0 | 0 | 0 | 0 | 0 | 0 | 0 | 0 | 0
889 | 628.89 | 0.001271698 | 10 | 454.5 | -434.5 | 0 | 0 | 0 | 0 | 0 | 0 | 0 | 0 | 0 | 0 | 0 | 0 | 0 | 0 | 0 | 0 | 0.001271698 | 0.001271698 | 0.001271698 | 0.001271698 | 0.001271698 | 0.001271698 | 0.001271698 | 0.001271698 | 0.001271698 | 0.001271698 | 0.001271698 | 0.001271698 | 0.001271698 | 0.001271698 | 0.001271698 | 0.001271698 | 0.001271698 | 0.001271698 | 0.001271698 | 0.001271698 | 0.001271698 | 0.001271698 | 0.001271698 | 0.001271698 | 0.001271698 | 0.001271698 | 0.001271698 | 0.001271698 | 0.001271698 | 0.001271698 | 0.001271698 | 0.001271698 | 0.001271698 | 0.001271698 | 0 | 0 | 0 | 0 | 0 | 0 | 0 | 0 | 0 | 0 | 0 | 0 | 0 | 0 | 0

## F7bottom
[6 empty] | 0 | 1 | 2 | 3 | 4 | 5 | 6 | 7 | 8 | 9 | 10 | 11 | 12 | 13 | 14 | 15 | 16 | 17 | 18 | 19 | 20 | 21 | 22 | 23 | 24 | 25 | 26 | 27 | 28 | 29 | 30 | 31 | 32 | 33 | 34 | 35 | 36 | 37 | 38 | 39 | 40 | 41 | 42 | 43 | 44 | 45 | 46 | 47 | 48 | 49 | 50 | 51 | 52 | 53 | 54 | 55 | 56 | 57 | 58 | 59 | 60 | 61 | 62 | 63 | 64
ord_wdt | alpha | alpha/k | WROLL_SHIFT_POS_7 | Width1 | Width2 | -855.04 | -828.32 | -801.6 | -774.88 | -748.16 | -721.44 | -694.72 | -668 | -641.28 | -614.56 | -587.84 | -561.12 | -534.4 | -507.68 | -480.96 | -454.24 | -427.52 | -400.8 | -374.08 | -347.36 | -320.64 | -293.92 | -267.2 | -240.48 | -213.76 | -187.04 | -160.32 | -133.6 | -106.88 | -80.16 | -53.44 | -26.72 | 0 | 26.72 | 53.44 | 80.16 | 106.88 | 133.6 | 160.32 | 187.04 | 213.76 | 240.48 | 267.2 | 293.92 | 320.64 | 347.36 | 374.08 | 400.8 | 427.52 | 454.24 | 480.96 | 507.68 | 534.4 | 561.12 | 587.84 | 614.56 | 641.28 | 668 | 694.72 | 721.44 | 748.16 | 774.88 | 801.6 | 828.32 | 855.04
938 | 582.7019 | 0.001781055 | 0 | 469 | -469 | 0 | 0 | 0 | 0 | 0 | 0 | 0 | 0 | 0 | 0 | 0 | 0 | 0 | 0 | 0 | 0.001781055 | 0.001781055 | 0.001781055 | 0.001781055 | 0.001781055 | 0.001781055 | 0.001781055 | 0.001781055 | 0.001781055 | 0.001781055 | 0.001781055 | 0.001781055 | 0.001781055 | 0.001781055 | 0.001781055 | 0.001781055 | 0.001781055 | 0.001781055 | 0.001781055 | 0.001781055 | 0.001781055 | 0.001781055 | 0.001781055 | 0.001781055 | 0.001781055 | 0.001781055 | 0.001781055 | 0.001781055 | 0.001781055 | 0.001781055 | 0.001781055 | 0.001781055 | 0.001781055 | 0.001781055 | 0.001781055 | 0 | 0 | 0 | 0 | 0 | 0 | 0 | 0 | 0 | 0 | 0 | 0 | 0 | 0 | 0
940 | 810.5308 | 0.002477425 | 0 | 470 | -470 | 0 | 0 | 0 | 0 | 0 | 0 | 0 | 0 | 0 | 0 | 0 | 0 | 0 | 0 | 0 | 0.002477425 | 0.002477425 | 0.002477425 | 0.002477425 | 0.002477425 | 0.002477425 | 0.002477425 | 0.002477425 | 0.002477425 | 0.002477425 | 0.002477425 | 0.002477425 | 0.002477425 | 0.002477425 | 0.002477425 | 0.002477425 | 0.002477425 | 0.002477425 | 0.002477425 | 0.002477425 | 0.002477425 | 0.002477425 | 0.002477425 | 0.002477425 | 0.002477425 | 0.002477425 | 0.002477425 | 0.002477425 | 0.002477425 | 0.002477425 | 0.002477425 | 0.002477425 | 0.002477425 | 0.002477425 | 0.002477425 | 0 | 0 | 0 | 0 | 0 | 0 | 0 | 0 | 0 | 0 | 0 | 0 | 0 | 0 | 0
940 | 721.4495 | 0.002205143 | 0 | 470 | -470 | 0 | 0 | 0 | 0 | 0 | 0 | 0 | 0 | 0 | 0 | 0 | 0 | 0 | 0 | 0 | 0.002205143 | 0.002205143 | 0.002205143 | 0.002205143 | 0.002205143 | 0.002205143 | 0.002205143 | 0.002205143 | 0.002205143 | 0.002205143 | 0.002205143 | 0.002205143 | 0.002205143 | 0.002205143 | 0.002205143 | 0.002205143 | 0.002205143 | 0.002205143 | 0.002205143 | 0.002205143 | 0.002205143 | 0.002205143 | 0.002205143 | 0.002205143 | 0.002205143 | 0.002205143 | 0.002205143 | 0.002205143 | 0.002205143 | 0.002205143 | 0.002205143 | 0.002205143 | 0.002205143 | 0.002205143 | 0.002205143 | 0 | 0 | 0 | 0 | 0 | 0 | 0 | 0 | 0 | 0 | 0 | 0 | 0 | 0 | 0
940 | 733.3715 | 0.002241584 | 0 | 470 | -470 | 0 | 0 | 0 | 0 | 0 | 0 | 0 | 0 | 0 | 0 | 0 | 0 | 0 | 0 | 0 | 0.002241584 | 0.002241584 | 0.002241584 | 0.002241584 | 0.002241584 | 0.002241584 | 0.002241584 | 0.002241584 | 0.002241584 | 0.002241584 | 0.002241584 | 0.002241584 | 0.002241584 | 0.002241584 | 0.002241584 | 0.002241584 | 0.002241584 | 0.002241584 | 0.002241584 | 0.002241584 | 0.002241584 | 0.002241584 | 0.002241584 | 0.002241584 | 0.002241584 | 0.002241584 | 0.002241584 | 0.002241584 | 0.002241584 | 0.002241584 | 0.002241584 | 0.002241584 | 0.002241584 | 0.002241584 | 0.002241584 | 0 | 0 | 0 | 0 | 0 | 0 | 0 | 0 | 0 | 0 | 0 | 0 | 0 | 0 | 0
1019 | 525.5105 | 0.001606247 | 0 | 509.5 | -509.5 | 0 | 0 | 0 | 0 | 0 | 0 | 0 | 0 | 0 | 0 | 0 | 0 | 0 | 0.001606247 | 0.001606247 | 0.001606247 | 0.001606247 | 0.001606247 | 0.001606247 | 0.001606247 | 0.001606247 | 0.001606247 | 0.001606247 | 0.001606247 | 0.001606247 | 0.001606247 | 0.001606247 | 0.001606247 | 0.001606247 | 0.001606247 | 0.001606247 | 0.001606247 | 0.001606247 | 0.001606247 | 0.001606247 | 0.001606247 | 0.001606247 | 0.001606247 | 0.001606247 | 0.001606247 | 0.001606247 | 0.001606247 | 0.001606247 | 0.001606247 | 0.001606247 | 0.001606247 | 0.001606247 | 0.001606247 | 0.001606247 | 0.001606247 | 0.001606247 | 0.001606247 | 0 | 0 | 0 | 0 | 0 | 0 | 0 | 0 | 0 | 0 | 0 | 0 | 0
1132 | 287.3543 | 0.0008783116 | -10 | 556 | -576 | 0 | 0 | 0 | 0 | 0 | 0 | 0 | 0 | 0 | 0 | 0 | 0.0008783116 | 0.0008783116 | 0.0008783116 | 0.0008783116 | 0.0008783116 | 0.0008783116 | 0.0008783116 | 0.0008783116 | 0.0008783116 | 0.0008783116 | 0.0008783116 | 0.0008783116 | 0.0008783116 | 0.0008783116 | 0.0008783116 | 0.0008783116 | 0.0008783116 | 0.0008783116 | 0.0008783116 | 0.0008783116 | 0.0008783116 | 0.0008783116 | 0.0008783116 | 0.0008783116 | 0.0008783116 | 0.0008783116 | 0.0008783116 | 0.0008783116 | 0.0008783116 | 0.0008783116 | 0.0008783116 | 0.0008783116 | 0.0008783116 | 0.0008783116 | 0.0008783116 | 0.0008783116 | 0.0008783116 | 0.0008783116 | 0.0008783116 | 0.0008783116 | 0.0008783116 | 0.0008783116 | 0 | 0 | 0 | 0 | 0 | 0 | 0 | 0 | 0 | 0 | 0 | 0
1183 | 389.682 | 0.001191081 | -20 | 571.5 | -611.5 | 0 | 0 | 0 | 0 | 0 | 0 | 0 | 0 | 0 | 0 | 0.001191081 | 0.001191081 | 0.001191081 | 0.001191081 | 0.001191081 | 0.001191081 | 0.001191081 | 0.001191081 | 0.001191081 | 0.001191081 | 0.001191081 | 0.001191081 | 0.001191081 | 0.001191081 | 0.001191081 | 0.001191081 | 0.001191081 | 0.001191081 | 0.001191081 | 0.001191081 | 0.001191081 | 0.001191081 | 0.001191081 | 0.001191081 | 0.001191081 | 0.001191081 | 0.001191081 | 0.001191081 | 0.001191081 | 0.001191081 | 0.001191081 | 0.001191081 | 0.001191081 | 0.001191081 | 0.001191081 | 0.001191081 | 0.001191081 | 0.001191081 | 0.001191081 | 0.001191081 | 0.001191081 | 0.001191081 | 0.001191081 | 0.001191081 | 0 | 0 | 0 | 0 | 0 | 0 | 0 | 0 | 0 | 0 | 0
1203 | 411.0361 | 0.001256351 | -30 | 571.5 | -631.5 | 0 | 0 | 0 | 0 | 0 | 0 | 0 | 0 | 0 | 0.001256351 | 0.001256351 | 0.001256351 | 0.001256351 | 0.001256351 | 0.001256351 | 0.001256351 | 0.001256351 | 0.001256351 | 0.001256351 | 0.001256351 | 0.001256351 | 0.001256351 | 0.001256351 | 0.001256351 | 0.001256351 | 0.001256351 | 0.001256351 | 0.001256351 | 0.001256351 | 0.001256351 | 0.001256351 | 0.001256351 | 0.001256351 | 0.001256351 | 0.001256351 | 0.001256351 | 0.001256351 | 0.001256351 | 0.001256351 | 0.001256351 | 0.001256351 | 0.001256351 | 0.001256351 | 0.001256351 | 0.001256351 | 0.001256351 | 0.001256351 | 0.001256351 | 0.001256351 | 0.001256351 | 0.001256351 | 0.001256351 | 0.001256351 | 0.001256351 | 0 | 0 | 0 | 0 | 0 | 0 | 0 | 0 | 0 | 0 | 0
1232 | 381.3444 | 0.001165597 | -40 | 576 | -656 | 0 | 0 | 0 | 0 | 0 | 0 | 0 | 0 | 0.001165597 | 0.001165597 | 0.001165597 | 0.001165597 | 0.001165597 | 0.001165597 | 0.001165597 | 0.001165597 | 0.001165597 | 0.001165597 | 0.001165597 | 0.001165597 | 0.001165597 | 0.001165597 | 0.001165597 | 0.001165597 | 0.001165597 | 0.001165597 | 0.001165597 | 0.001165597 | 0.001165597 | 0.001165597 | 0.001165597 | 0.001165597 | 0.001165597 | 0.001165597 | 0.001165597 | 0.001165597 | 0.001165597 | 0.001165597 | 0.001165597 | 0.001165597 | 0.001165597 | 0.001165597 | 0.001165597 | 0.001165597 | 0.001165597 | 0.001165597 | 0.001165597 | 0.001165597 | 0.001165597 | 0.001165597 | 0.001165597 | 0.001165597 | 0.001165597 | 0.001165597 | 0 | 0 | 0 | 0 | 0 | 0 | 0 | 0 | 0 | 0 | 0
1232 | 509.4109 | 0.001557038 | -30 | 586 | -646 | 0 | 0 | 0 | 0 | 0 | 0 | 0 | 0 | 0.001557038 | 0.001557038 | 0.001557038 | 0.001557038 | 0.001557038 | 0.001557038 | 0.001557038 | 0.001557038 | 0.001557038 | 0.001557038 | 0.001557038 | 0.001557038 | 0.001557038 | 0.001557038 | 0.001557038 | 0.001557038 | 0.001557038 | 0.001557038 | 0.001557038 | 0.001557038 | 0.001557038 | 0.001557038 | 0.001557038 | 0.001557038 | 0.001557038 | 0.001557038 | 0.001557038 | 0.001557038 | 0.001557038 | 0.001557038 | 0.001557038 | 0.001557038 | 0.001557038 | 0.001557038 | 0.001557038 | 0.001557038 | 0.001557038 | 0.001557038 | 0.001557038 | 0.001557038 | 0.001557038 | 0.001557038 | 0.001557038 | 0.001557038 | 0.001557038 | 0.001557038 | 0 | 0 | 0 | 0 | 0 | 0 | 0 | 0 | 0 | 0 | 0
1241 | 332.5881 | 0.001016571 | -20 | 600.5 | -640.5 | 0 | 0 | 0 | 0 | 0 | 0 | 0 | 0 | 0 | 0.001016571 | 0.001016571 | 0.001016571 | 0.001016571 | 0.001016571 | 0.001016571 | 0.001016571 | 0.001016571 | 0.001016571 | 0.001016571 | 0.001016571 | 0.001016571 | 0.001016571 | 0.001016571 | 0.001016571 | 0.001016571 | 0.001016571 | 0.001016571 | 0.001016571 | 0.001016571 | 0.001016571 | 0.001016571 | 0.001016571 | 0.001016571 | 0.001016571 | 0.001016571 | 0.001016571 | 0.001016571 | 0.001016571 | 0.001016571 | 0.001016571 | 0.001016571 | 0.001016571 | 0.001016571 | 0.001016571 | 0.001016571 | 0.001016571 | 0.001016571 | 0.001016571 | 0.001016571 | 0.001016571 | 0.001016571 | 0.001016571 | 0.001016571 | 0.001016571 | 0.001016571 | 0 | 0 | 0 | 0 | 0 | 0 | 0 | 0 | 0 | 0
1241 | 370.946 | 0.001133813 | -10 | 610.5 | -630.5 | 0 | 0 | 0 | 0 | 0 | 0 | 0 | 0 | 0 | 0.001133813 | 0.001133813 | 0.001133813 | 0.001133813 | 0.001133813 | 0.001133813 | 0.001133813 | 0.001133813 | 0.001133813 | 0.001133813 | 0.001133813 | 0.001133813 | 0.001133813 | 0.001133813 | 0.001133813 | 0.001133813 | 0.001133813 | 0.001133813 | 0.001133813 | 0.001133813 | 0.001133813 | 0.001133813 | 0.001133813 | 0.001133813 | 0.001133813 | 0.001133813 | 0.001133813 | 0.001133813 | 0.001133813 | 0.001133813 | 0.001133813 | 0.001133813 | 0.001133813 | 0.001133813 | 0.001133813 | 0.001133813 | 0.001133813 | 0.001133813 | 0.001133813 | 0.001133813 | 0.001133813 | 0.001133813 | 0.001133813 | 0.001133813 | 0.001133813 | 0.001133813 | 0 | 0 | 0 | 0 | 0 | 0 | 0 | 0 | 0 | 0
1241 | 371.9009 | 0.001136732 | 0 | 620.5 | -620.5 | 0 | 0 | 0 | 0 | 0 | 0 | 0 | 0 | 0 | 0.001136732 | 0.001136732 | 0.001136732 | 0.001136732 | 0.001136732 | 0.001136732 | 0.001136732 | 0.001136732 | 0.001136732 | 0.001136732 | 0.001136732 | 0.001136732 | 0.001136732 | 0.001136732 | 0.001136732 | 0.001136732 | 0.001136732 | 0.001136732 | 0.001136732 | 0.001136732 | 0.001136732 | 0.001136732 | 0.001136732 | 0.001136732 | 0.001136732 | 0.001136732 | 0.001136732 | 0.001136732 | 0.001136732 | 0.001136732 | 0.001136732 | 0.001136732 | 0.001136732 | 0.001136732 | 0.001136732 | 0.001136732 | 0.001136732 | 0.001136732 | 0.001136732 | 0.001136732 | 0.001136732 | 0.001136732 | 0.001136732 | 0.001136732 | 0.001136732 | 0.001136732 | 0.001136732 | 0 | 0 | 0 | 0 | 0 | 0 | 0 | 0 | 0
1241 | 367.3555 | 0.001122839 | 10 | 630.5 | -610.5 | 0 | 0 | 0 | 0 | 0 | 0 | 0 | 0 | 0 | 0 | 0.001122839 | 0.001122839 | 0.001122839 | 0.001122839 | 0.001122839 | 0.001122839 | 0.001122839 | 0.001122839 | 0.001122839 | 0.001122839 | 0.001122839 | 0.001122839 | 0.001122839 | 0.001122839 | 0.001122839 | 0.001122839 | 0.001122839 | 0.001122839 | 0.001122839 | 0.001122839 | 0.001122839 | 0.001122839 | 0.001122839 | 0.001122839 | 0.001122839 | 0.001122839 | 0.001122839 | 0.001122839 | 0.001122839 | 0.001122839 | 0.001122839 | 0.001122839 | 0.001122839 | 0.001122839 | 0.001122839 | 0.001122839 | 0.001122839 | 0.001122839 | 0.001122839 | 0.001122839 | 0.001122839 | 0.001122839 | 0.001122839 | 0.001122839 | 0.001122839 | 0.001122839 | 0 | 0 | 0 | 0 | 0 | 0 | 0 | 0 | 0
1241 | 364.6166 | 0.001114467 | 20 | 640.5 | -600.5 | 0 | 0 | 0 | 0 | 0 | 0 | 0 | 0 | 0 | 0 | 0.001114467 | 0.001114467 | 0.001114467 | 0.001114467 | 0.001114467 | 0.001114467 | 0.001114467 | 0.001114467 | 0.001114467 | 0.001114467 | 0.001114467 | 0.001114467 | 0.001114467 | 0.001114467 | 0.001114467 | 0.001114467 | 0.001114467 | 0.001114467 | 0.001114467 | 0.001114467 | 0.001114467 | 0.001114467 | 0.001114467 | 0.001114467 | 0.001114467 | 0.001114467 | 0.001114467 | 0.001114467 | 0.001114467 | 0.001114467 | 0.001114467 | 0.001114467 | 0.001114467 | 0.001114467 | 0.001114467 | 0.001114467 | 0.001114467 | 0.001114467 | 0.001114467 | 0.001114467 | 0.001114467 | 0.001114467 | 0.001114467 | 0.001114467 | 0.001114467 | 0.001114467 | 0 | 0 | 0 | 0 | 0 | 0 | 0 | 0 | 0
1241 | 364.8456 | 0.001115167 | 30 | 650.5 | -590.5 | 0 | 0 | 0 | 0 | 0 | 0 | 0 | 0 | 0 | 0 | 0.001115167 | 0.001115167 | 0.001115167 | 0.001115167 | 0.001115167 | 0.001115167 | 0.001115167 | 0.001115167 | 0.001115167 | 0.001115167 | 0.001115167 | 0.001115167 | 0.001115167 | 0.001115167 | 0.001115167 | 0.001115167 | 0.001115167 | 0.001115167 | 0.001115167 | 0.001115167 | 0.001115167 | 0.001115167 | 0.001115167 | 0.001115167 | 0.001115167 | 0.001115167 | 0.001115167 | 0.001115167 | 0.001115167 | 0.001115167 | 0.001115167 | 0.001115167 | 0.001115167 | 0.001115167 | 0.001115167 | 0.001115167 | 0.001115167 | 0.001115167 | 0.001115167 | 0.001115167 | 0.001115167 | 0.001115167 | 0.001115167 | 0.001115167 | 0.001115167 | 0.001115167 | 0.001115167 | 0 | 0 | 0 | 0 | 0 | 0 | 0 | 0
1248 | 381.1936 | 0.001165136 | 40 | 664 | -584 | 0 | 0 | 0 | 0 | 0 | 0 | 0 | 0 | 0 | 0 | 0 | 0.001165136 | 0.001165136 | 0.001165136 | 0.001165136 | 0.001165136 | 0.001165136 | 0.001165136 | 0.001165136 | 0.001165136 | 0.001165136 | 0.001165136 | 0.001165136 | 0.001165136 | 0.001165136 | 0.001165136 | 0.001165136 | 0.001165136 | 0.001165136 | 0.001165136 | 0.001165136 | 0.001165136 | 0.001165136 | 0.001165136 | 0.001165136 | 0.001165136 | 0.001165136 | 0.001165136 | 0.001165136 | 0.001165136 | 0.001165136 | 0.001165136 | 0.001165136 | 0.001165136 | 0.001165136 | 0.001165136 | 0.001165136 | 0.001165136 | 0.001165136 | 0.001165136 | 0.001165136 | 0.001165136 | 0.001165136 | 0.001165136 | 0.001165136 | 0.001165136 | 0.001165136 | 0 | 0 | 0 | 0 | 0 | 0 | 0 | 0
1348 | 302.242 | 0.0009238164 | 30 | 704 | -644 | 0 | 0 | 0 | 0 | 0 | 0 | 0 | 0 | 0.0009238164 | 0.0009238164 | 0.0009238164 | 0.0009238164 | 0.0009238164 | 0.0009238164 | 0.0009238164 | 0.0009238164 | 0.0009238164 | 0.0009238164 | 0.0009238164 | 0.0009238164 | 0.0009238164 | 0.0009238164 | 0.0009238164 | 0.0009238164 | 0.0009238164 | 0.0009238164 | 0.0009238164 | 0.0009238164 | 0.0009238164 | 0.0009238164 | 0.0009238164 | 0.0009238164 | 0.0009238164 | 0.0009238164 | 0.0009238164 | 0.0009238164 | 0.0009238164 | 0.0009238164 | 0.0009238164 | 0.0009238164 | 0.0009238164 | 0.0009238164 | 0.0009238164 | 0.0009238164 | 0.0009238164 | 0.0009238164 | 0.0009238164 | 0.0009238164 | 0.0009238164 | 0.0009238164 | 0.0009238164 | 0.0009238164 | 0.0009238164 | 0.0009238164 | 0.0009238164 | 0.0009238164 | 0.0009238164 | 0.0009238164 | 0.0009238164 | 0 | 0 | 0 | 0 | 0 | 0
1348 | 311.2537 | 0.0009513613 | 20 | 694 | -654 | 0 | 0 | 0 | 0 | 0 | 0 | 0 | 0 | 0.0009513613 | 0.0009513613 | 0.0009513613 | 0.0009513613 | 0.0009513613 | 0.0009513613 | 0.0009513613 | 0.0009513613 | 0.0009513613 | 0.0009513613 | 0.0009513613 | 0.0009513613 | 0.0009513613 | 0.0009513613 | 0.0009513613 | 0.0009513613 | 0.0009513613 | 0.0009513613 | 0.0009513613 | 0.0009513613 | 0.0009513613 | 0.0009513613 | 0.0009513613 | 0.0009513613 | 0.0009513613 | 0.0009513613 | 0.0009513613 | 0.0009513613 | 0.0009513613 | 0.0009513613 | 0.0009513613 | 0.0009513613 | 0.0009513613 | 0.0009513613 | 0.0009513613 | 0.0009513613 | 0.0009513613 | 0.0009513613 | 0.0009513613 | 0.0009513613 | 0.0009513613 | 0.0009513613 | 0.0009513613 | 0.0009513613 | 0.0009513613 | 0.0009513613 | 0.0009513613 | 0.0009513613 | 0.0009513613 | 0.0009513613 | 0 | 0 | 0 | 0 | 0 | 0 | 0
1348 | 327.4321 | 0.001000811 | 10 | 684 | -664 | 0 | 0 | 0 | 0 | 0 | 0 | 0 | 0 | 0.001000811 | 0.001000811 | 0.001000811 | 0.001000811 | 0.001000811 | 0.001000811 | 0.001000811 | 0.001000811 | 0.001000811 | 0.001000811 | 0.001000811 | 0.001000811 | 0.001000811 | 0.001000811 | 0.001000811 | 0.001000811 | 0.001000811 | 0.001000811 | 0.001000811 | 0.001000811 | 0.001000811 | 0.001000811 | 0.001000811 | 0.001000811 | 0.001000811 | 0.001000811 | 0.001000811 | 0.001000811 | 0.001000811 | 0.001000811 | 0.001000811 | 0.001000811 | 0.001000811 | 0.001000811 | 0.001000811 | 0.001000811 | 0.001000811 | 0.001000811 | 0.001000811 | 0.001000811 | 0.001000811 | 0.001000811 | 0.001000811 | 0.001000811 | 0.001000811 | 0.001000811 | 0.001000811 | 0.001000811 | 0.001000811 | 0.001000811 | 0 | 0 | 0 | 0 | 0 | 0 | 0
1381 | 429.6073 | 0.001313115 | 0 | 690.5 | -690.5 | 0 | 0 | 0 | 0 | 0 | 0 | 0 | 0.001313115 | 0.001313115 | 0.001313115 | 0.001313115 | 0.001313115 | 0.001313115 | 0.001313115 | 0.001313115 | 0.001313115 | 0.001313115 | 0.001313115 | 0.001313115 | 0.001313115 | 0.001313115 | 0.001313115 | 0.001313115 | 0.001313115 | 0.001313115 | 0.001313115 | 0.001313115 | 0.001313115 | 0.001313115 | 0.001313115 | 0.001313115 | 0.001313115 | 0.001313115 | 0.001313115 | 0.001313115 | 0.001313115 | 0.001313115 | 0.001313115 | 0.001313115 | 0.001313115 | 0.001313115 | 0.001313115 | 0.001313115 | 0.001313115 | 0.001313115 | 0.001313115 | 0.001313115 | 0.001313115 | 0.001313115 | 0.001313115 | 0.001313115 | 0.001313115 | 0.001313115 | 0.001313115 | 0.001313115 | 0.001313115 | 0.001313115 | 0.001313115 | 0 | 0 | 0 | 0 | 0 | 0 | 0
1381 | 405.4658 | 0.001239325 | -10 | 680.5 | -700.5 | 0 | 0 | 0 | 0 | 0 | 0 | 0.001239325 | 0.001239325 | 0.001239325 | 0.001239325 | 0.001239325 | 0.001239325 | 0.001239325 | 0.001239325 | 0.001239325 | 0.001239325 | 0.001239325 | 0.001239325 | 0.001239325 | 0.001239325 | 0.001239325 | 0.001239325 | 0.001239325 | 0.001239325 | 0.001239325 | 0.001239325 | 0.001239325 | 0.001239325 | 0.001239325 | 0.001239325 | 0.001239325 | 0.001239325 | 0.001239325 | 0.001239325 | 0.001239325 | 0.001239325 | 0.001239325 | 0.001239325 | 0.001239325 | 0.001239325 | 0.001239325 | 0.001239325 | 0.001239325 | 0.001239325 | 0.001239325 | 0.001239325 | 0.001239325 | 0.001239325 | 0.001239325 | 0.001239325 | 0.001239325 | 0.001239325 | 0.001239325 | 0.001239325 | 0.001239325 | 0.001239325 | 0.001239325 | 0.001239325 | 0 | 0 | 0 | 0 | 0 | 0 | 0
1428 | 277.4556 | 0.0008480557 | -20 | 694 | -734 | 0 | 0 | 0 | 0 | 0 | 0.0008480557 | 0.0008480557 | 0.0008480557 | 0.0008480557 | 0.0008480557 | 0.0008480557 | 0.0008480557 | 0.0008480557 | 0.0008480557 | 0.0008480557 | 0.0008480557 | 0.0008480557 | 0.0008480557 | 0.0008480557 | 0.0008480557 | 0.0008480557 | 0.0008480557 | 0.0008480557 | 0.0008480557 | 0.0008480557 | 0.0008480557 | 0.0008480557 | 0.0008480557 | 0.0008480557 | 0.0008480557 | 0.0008480557 | 0.0008480557 | 0.0008480557 | 0.0008480557 | 0.0008480557 | 0.0008480557 | 0.0008480557 | 0.0008480557 | 0.0008480557 | 0.0008480557 | 0.0008480557 | 0.0008480557 | 0.0008480557 | 0.0008480557 | 0.0008480557 | 0.0008480557 | 0.0008480557 | 0.0008480557 | 0.0008480557 | 0.0008480557 | 0.0008480557 | 0.0008480557 | 0.0008480557 | 0.0008480557 | 0.0008480557 | 0.0008480557 | 0.0008480557 | 0.0008480557 | 0 | 0 | 0 | 0 | 0 | 0 | 0
1508 | 282.6218 | 0.0008638464 | -30 | 724 | -784 | 0 | 0 | 0 | 0.0008638464 | 0.0008638464 | 0.0008638464 | 0.0008638464 | 0.0008638464 | 0.0008638464 | 0.0008638464 | 0.0008638464 | 0.0008638464 | 0.0008638464 | 0.0008638464 | 0.0008638464 | 0.0008638464 | 0.0008638464 | 0.0008638464 | 0.0008638464 | 0.0008638464 | 0.0008638464 | 0.0008638464 | 0.0008638464 | 0.0008638464 | 0.0008638464 | 0.0008638464 | 0.0008638464 | 0.0008638464 | 0.0008638464 | 0.0008638464 | 0.0008638464 | 0.0008638464 | 0.0008638464 | 0.0008638464 | 0.0008638464 | 0.0008638464 | 0.0008638464 | 0.0008638464 | 0.0008638464 | 0.0008638464 | 0.0008638464 | 0.0008638464 | 0.0008638464 | 0.0008638464 | 0.0008638464 | 0.0008638464 | 0.0008638464 | 0.0008638464 | 0.0008638464 | 0.0008638464 | 0.0008638464 | 0.0008638464 | 0.0008638464 | 0.0008638464 | 0.0008638464 | 0.0008638464 | 0.0008638464 | 0.0008638464 | 0.0008638464 | 0.0008638464 | 0 | 0 | 0 | 0 | 0
1511 | 616.9355 | 0.001885692 | -40 | 715.5 | -795.5 | 0 | 0 | 0 | 0.001885692 | 0.001885692 | 0.001885692 | 0.001885692 | 0.001885692 | 0.001885692 | 0.001885692 | 0.001885692 | 0.001885692 | 0.001885692 | 0.001885692 | 0.001885692 | 0.001885692 | 0.001885692 | 0.001885692 | 0.001885692 | 0.001885692 | 0.001885692 | 0.001885692 | 0.001885692 | 0.001885692 | 0.001885692 | 0.001885692 | 0.001885692 | 0.001885692 | 0.001885692 | 0.001885692 | 0.001885692 | 0.001885692 | 0.001885692 | 0.001885692 | 0.001885692 | 0.001885692 | 0.001885692 | 0.001885692 | 0.001885692 | 0.001885692 | 0.001885692 | 0.001885692 | 0.001885692 | 0.001885692 | 0.001885692 | 0.001885692 | 0.001885692 | 0.001885692 | 0.001885692 | 0.001885692 | 0.001885692 | 0.001885692 | 0.001885692 | 0.001885692 | 0.001885692 | 0.001885692 | 0.001885692 | 0.001885692 | 0.001885692 | 0 | 0 | 0 | 0 | 0 | 0
1511 | 588.874 | 0.00179992 | -30 | 725.5 | -785.5 | 0 | 0 | 0 | 0.00179992 | 0.00179992 | 0.00179992 | 0.00179992 | 0.00179992 | 0.00179992 | 0.00179992 | 0.00179992 | 0.00179992 | 0.00179992 | 0.00179992 | 0.00179992 | 0.00179992 | 0.00179992 | 0.00179992 | 0.00179992 | 0.00179992 | 0.00179992 | 0.00179992 | 0.00179992 | 0.00179992 | 0.00179992 | 0.00179992 | 0.00179992 | 0.00179992 | 0.00179992 | 0.00179992 | 0.00179992 | 0.00179992 | 0.00179992 | 0.00179992 | 0.00179992 | 0.00179992 | 0.00179992 | 0.00179992 | 0.00179992 | 0.00179992 | 0.00179992 | 0.00179992 | 0.00179992 | 0.00179992 | 0.00179992 | 0.00179992 | 0.00179992 | 0.00179992 | 0.00179992 | 0.00179992 | 0.00179992 | 0.00179992 | 0.00179992 | 0.00179992 | 0.00179992 | 0.00179992 | 0.00179992 | 0.00179992 | 0.00179992 | 0.00179992 | 0 | 0 | 0 | 0 | 0
1511 | 570.1859 | 0.001742799 | -20 | 735.5 | -775.5 | 0 | 0 | 0 | 0.001742799 | 0.001742799 | 0.001742799 | 0.001742799 | 0.001742799 | 0.001742799 | 0.001742799 | 0.001742799 | 0.001742799 | 0.001742799 | 0.001742799 | 0.001742799 | 0.001742799 | 0.001742799 | 0.001742799 | 0.001742799 | 0.001742799 | 0.001742799 | 0.001742799 | 0.001742799 | 0.001742799 | 0.001742799 | 0.001742799 | 0.001742799 | 0.001742799 | 0.001742799 | 0.001742799 | 0.001742799 | 0.001742799 | 0.001742799 | 0.001742799 | 0.001742799 | 0.001742799 | 0.001742799 | 0.001742799 | 0.001742799 | 0.001742799 | 0.001742799 | 0.001742799 | 0.001742799 | 0.001742799 | 0.001742799 | 0.001742799 | 0.001742799 | 0.001742799 | 0.001742799 | 0.001742799 | 0.001742799 | 0.001742799 | 0.001742799 | 0.001742799 | 0.001742799 | 0.001742799 | 0.001742799 | 0.001742799 | 0.001742799 | 0.001742799 | 0 | 0 | 0 | 0 | 0
1511 | 651.5786 | 0.00199158 | -10 | 745.5 | -765.5 | 0 | 0 | 0 | 0 | 0.00199158 | 0.00199158 | 0.00199158 | 0.00199158 | 0.00199158 | 0.00199158 | 0.00199158 | 0.00199158 | 0.00199158 | 0.00199158 | 0.00199158 | 0.00199158 | 0.00199158 | 0.00199158 | 0.00199158 | 0.00199158 | 0.00199158 | 0.00199158 | 0.00199158 | 0.00199158 | 0.00199158 | 0.00199158 | 0.00199158 | 0.00199158 | 0.00199158 | 0.00199158 | 0.00199158 | 0.00199158 | 0.00199158 | 0.00199158 | 0.00199158 | 0.00199158 | 0.00199158 | 0.00199158 | 0.00199158 | 0.00199158 | 0.00199158 | 0.00199158 | 0.00199158 | 0.00199158 | 0.00199158 | 0.00199158 | 0.00199158 | 0.00199158 | 0.00199158 | 0.00199158 | 0.00199158 | 0.00199158 | 0.00199158 | 0.00199158 | 0.00199158 | 0.00199158 | 0.00199158 | 0.00199158 | 0.00199158 | 0.00199158 | 0 | 0 | 0 | 0 | 0
1511 | 553.6392 | 0.001692224 | 0 | 755.5 | -755.5 | 0 | 0 | 0 | 0 | 0.001692224 | 0.001692224 | 0.001692224 | 0.001692224 | 0.001692224 | 0.001692224 | 0.001692224 | 0.001692224 | 0.001692224 | 0.001692224 | 0.001692224 | 0.001692224 | 0.001692224 | 0.001692224 | 0.001692224 | 0.001692224 | 0.001692224 | 0.001692224 | 0.001692224 | 0.001692224 | 0.001692224 | 0.001692224 | 0.001692224 | 0.001692224 | 0.001692224 | 0.001692224 | 0.001692224 | 0.001692224 | 0.001692224 | 0.001692224 | 0.001692224 | 0.001692224 | 0.001692224 | 0.001692224 | 0.001692224 | 0.001692224 | 0.001692224 | 0.001692224 | 0.001692224 | 0.001692224 | 0.001692224 | 0.001692224 | 0.001692224 | 0.001692224 | 0.001692224 | 0.001692224 | 0.001692224 | 0.001692224 | 0.001692224 | 0.001692224 | 0.001692224 | 0.001692224 | 0.001692224 | 0.001692224 | 0.001692224 | 0.001692224 | 0.001692224 | 0 | 0 | 0 | 0
1500 | 754.9899 | 0.002307661 | 10 | 760 | -740 | 0 | 0 | 0 | 0 | 0 | 0.002307661 | 0.002307661 | 0.002307661 | 0.002307661 | 0.002307661 | 0.002307661 | 0.002307661 | 0.002307661 | 0.002307661 | 0.002307661 | 0.002307661 | 0.002307661 | 0.002307661 | 0.002307661 | 0.002307661 | 0.002307661 | 0.002307661 | 0.002307661 | 0.002307661 | 0.002307661 | 0.002307661 | 0.002307661 | 0.002307661 | 0.002307661 | 0.002307661 | 0.002307661 | 0.002307661 | 0.002307661 | 0.002307661 | 0.002307661 | 0.002307661 | 0.002307661 | 0.002307661 | 0.002307661 | 0.002307661 | 0.002307661 | 0.002307661 | 0.002307661 | 0.002307661 | 0.002307661 | 0.002307661 | 0.002307661 | 0.002307661 | 0.002307661 | 0.002307661 | 0.002307661 | 0.002307661 | 0.002307661 | 0.002307661 | 0.002307661 | 0.002307661 | 0.002307661 | 0.002307661 | 0.002307661 | 0.002307661 | 0.002307661 | 0 | 0 | 0 | 0
1500 | 818.9946 | 0.002503295 | 20 | 770 | -730 | 0 | 0 | 0 | 0 | 0 | 0.002503295 | 0.002503295 | 0.002503295 | 0.002503295 | 0.002503295 | 0.002503295 | 0.002503295 | 0.002503295 | 0.002503295 | 0.002503295 | 0.002503295 | 0.002503295 | 0.002503295 | 0.002503295 | 0.002503295 | 0.002503295 | 0.002503295 | 0.002503295 | 0.002503295 | 0.002503295 | 0.002503295 | 0.002503295 | 0.002503295 | 0.002503295 | 0.002503295 | 0.002503295 | 0.002503295 | 0.002503295 | 0.002503295 | 0.002503295 | 0.002503295 | 0.002503295 | 0.002503295 | 0.002503295 | 0.002503295 | 0.002503295 | 0.002503295 | 0.002503295 | 0.002503295 | 0.002503295 | 0.002503295 | 0.002503295 | 0.002503295 | 0.002503295 | 0.002503295 | 0.002503295 | 0.002503295 | 0.002503295 | 0.002503295 | 0.002503295 | 0.002503295 | 0.002503295 | 0.002503295 | 0.002503295 | 0.002503295 | 0.002503295 | 0 | 0 | 0 | 0
1549 | 753.7652 | 0.002303918 | 30 | 804.5 | -744.5 | 0 | 0 | 0 | 0 | 0 | 0.002303918 | 0.002303918 | 0.002303918 | 0.002303918 | 0.002303918 | 0.002303918 | 0.002303918 | 0.002303918 | 0.002303918 | 0.002303918 | 0.002303918 | 0.002303918 | 0.002303918 | 0.002303918 | 0.002303918 | 0.002303918 | 0.002303918 | 0.002303918 | 0.002303918 | 0.002303918 | 0.002303918 | 0.002303918 | 0.002303918 | 0.002303918 | 0.002303918 | 0.002303918 | 0.002303918 | 0.002303918 | 0.002303918 | 0.002303918 | 0.002303918 | 0.002303918 | 0.002303918 | 0.002303918 | 0.002303918 | 0.002303918 | 0.002303918 | 0.002303918 | 0.002303918 | 0.002303918 | 0.002303918 | 0.002303918 | 0.002303918 | 0.002303918 | 0.002303918 | 0.002303918 | 0.002303918 | 0.002303918 | 0.002303918 | 0.002303918 | 0.002303918 | 0.002303918 | 0.002303918 | 0.002303918 | 0.002303918 | 0.002303918 | 0.002303918 | 0.002303918 | 0 | 0
1549 | 804.439 | 0.002458805 | 40 | 814.5 | -734.5 | 0 | 0 | 0 | 0 | 0 | 0.002458805 | 0.002458805 | 0.002458805 | 0.002458805 | 0.002458805 | 0.002458805 | 0.002458805 | 0.002458805 | 0.002458805 | 0.002458805 | 0.002458805 | 0.002458805 | 0.002458805 | 0.002458805 | 0.002458805 | 0.002458805 | 0.002458805 | 0.002458805 | 0.002458805 | 0.002458805 | 0.002458805 | 0.002458805 | 0.002458805 | 0.002458805 | 0.002458805 | 0.002458805 | 0.002458805 | 0.002458805 | 0.002458805 | 0.002458805 | 0.002458805 | 0.002458805 | 0.002458805 | 0.002458805 | 0.002458805 | 0.002458805 | 0.002458805 | 0.002458805 | 0.002458805 | 0.002458805 | 0.002458805 | 0.002458805 | 0.002458805 | 0.002458805 | 0.002458805 | 0.002458805 | 0.002458805 | 0.002458805 | 0.002458805 | 0.002458805 | 0.002458805 | 0.002458805 | 0.002458805 | 0.002458805 | 0.002458805 | 0.002458805 | 0.002458805 | 0.002458805 | 0 | 0
1549 | 820.8896 | 0.002509087 | 30 | 804.5 | -744.5 | 0 | 0 | 0 | 0 | 0 | 0.002509087 | 0.002509087 | 0.002509087 | 0.002509087 | 0.002509087 | 0.002509087 | 0.002509087 | 0.002509087 | 0.002509087 | 0.002509087 | 0.002509087 | 0.002509087 | 0.002509087 | 0.002509087 | 0.002509087 | 0.002509087 | 0.002509087 | 0.002509087 | 0.002509087 | 0.002509087 | 0.002509087 | 0.002509087 | 0.002509087 | 0.002509087 | 0.002509087 | 0.002509087 | 0.002509087 | 0.002509087 | 0.002509087 | 0.002509087 | 0.002509087 | 0.002509087 | 0.002509087 | 0.002509087 | 0.002509087 | 0.002509087 | 0.002509087 | 0.002509087 | 0.002509087 | 0.002509087 | 0.002509087 | 0.002509087 | 0.002509087 | 0.002509087 | 0.002509087 | 0.002509087 | 0.002509087 | 0.002509087 | 0.002509087 | 0.002509087 | 0.002509087 | 0.002509087 | 0.002509087 | 0.002509087 | 0.002509087 | 0.002509087 | 0.002509087 | 0.002509087 | 0 | 0
1549 | 820.3417 | 0.002507412 | 20 | 794.5 | -754.5 | 0 | 0 | 0 | 0 | 0.002507412 | 0.002507412 | 0.002507412 | 0.002507412 | 0.002507412 | 0.002507412 | 0.002507412 | 0.002507412 | 0.002507412 | 0.002507412 | 0.002507412 | 0.002507412 | 0.002507412 | 0.002507412 | 0.002507412 | 0.002507412 | 0.002507412 | 0.002507412 | 0.002507412 | 0.002507412 | 0.002507412 | 0.002507412 | 0.002507412 | 0.002507412 | 0.002507412 | 0.002507412 | 0.002507412 | 0.002507412 | 0.002507412 | 0.002507412 | 0.002507412 | 0.002507412 | 0.002507412 | 0.002507412 | 0.002507412 | 0.002507412 | 0.002507412 | 0.002507412 | 0.002507412 | 0.002507412 | 0.002507412 | 0.002507412 | 0.002507412 | 0.002507412 | 0.002507412 | 0.002507412 | 0.002507412 | 0.002507412 | 0.002507412 | 0.002507412 | 0.002507412 | 0.002507412 | 0.002507412 | 0.002507412 | 0.002507412 | 0.002507412 | 0.002507412 | 0.002507412 | 0 | 0 | 0
1549 | 841.7047 | 0.002572709 | 10 | 784.5 | -764.5 | 0 | 0 | 0 | 0 | 0.002572709 | 0.002572709 | 0.002572709 | 0.002572709 | 0.002572709 | 0.002572709 | 0.002572709 | 0.002572709 | 0.002572709 | 0.002572709 | 0.002572709 | 0.002572709 | 0.002572709 | 0.002572709 | 0.002572709 | 0.002572709 | 0.002572709 | 0.002572709 | 0.002572709 | 0.002572709 | 0.002572709 | 0.002572709 | 0.002572709 | 0.002572709 | 0.002572709 | 0.002572709 | 0.002572709 | 0.002572709 | 0.002572709 | 0.002572709 | 0.002572709 | 0.002572709 | 0.002572709 | 0.002572709 | 0.002572709 | 0.002572709 | 0.002572709 | 0.002572709 | 0.002572709 | 0.002572709 | 0.002572709 | 0.002572709 | 0.002572709 | 0.002572709 | 0.002572709 | 0.002572709 | 0.002572709 | 0.002572709 | 0.002572709 | 0.002572709 | 0.002572709 | 0.002572709 | 0.002572709 | 0.002572709 | 0.002572709 | 0.002572709 | 0.002572709 | 0.002572709 | 0 | 0 | 0
1529 | 659.3214 | 0.002015246 | 0 | 764.5 | -764.5 | 0 | 0 | 0 | 0 | 0.002015246 | 0.002015246 | 0.002015246 | 0.002015246 | 0.002015246 | 0.002015246 | 0.002015246 | 0.002015246 | 0.002015246 | 0.002015246 | 0.002015246 | 0.002015246 | 0.002015246 | 0.002015246 | 0.002015246 | 0.002015246 | 0.002015246 | 0.002015246 | 0.002015246 | 0.002015246 | 0.002015246 | 0.002015246 | 0.002015246 | 0.002015246 | 0.002015246 | 0.002015246 | 0.002015246 | 0.002015246 | 0.002015246 | 0.002015246 | 0.002015246 | 0.002015246 | 0.002015246 | 0.002015246 | 0.002015246 | 0.002015246 | 0.002015246 | 0.002015246 | 0.002015246 | 0.002015246 | 0.002015246 | 0.002015246 | 0.002015246 | 0.002015246 | 0.002015246 | 0.002015246 | 0.002015246 | 0.002015246 | 0.002015246 | 0.002015246 | 0.002015246 | 0.002015246 | 0.002015246 | 0.002015246 | 0.002015246 | 0.002015246 | 0.002015246 | 0 | 0 | 0 | 0
1529 | 646.9591 | 0.00197746 | -10 | 754.5 | -774.5 | 0 | 0 | 0 | 0 | 0.00197746 | 0.00197746 | 0.00197746 | 0.00197746 | 0.00197746 | 0.00197746 | 0.00197746 | 0.00197746 | 0.00197746 | 0.00197746 | 0.00197746 | 0.00197746 | 0.00197746 | 0.00197746 | 0.00197746 | 0.00197746 | 0.00197746 | 0.00197746 | 0.00197746 | 0.00197746 | 0.00197746 | 0.00197746 | 0.00197746 | 0.00197746 | 0.00197746 | 0.00197746 | 0.00197746 | 0.00197746 | 0.00197746 | 0.00197746 | 0.00197746 | 0.00197746 | 0.00197746 | 0.00197746 | 0.00197746 | 0.00197746 | 0.00197746 | 0.00197746 | 0.00197746 | 0.00197746 | 0.00197746 | 0.00197746 | 0.00197746 | 0.00197746 | 0.00197746 | 0.00197746 | 0.00197746 | 0.00197746 | 0.00197746 | 0.00197746 | 0.00197746 | 0.00197746 | 0.00197746 | 0.00197746 | 0.00197746 | 0.00197746 | 0.00197746 | 0 | 0 | 0 | 0
1529 | 776.5199 | 0.002373469 | -20 | 744.5 | -784.5 | 0 | 0 | 0 | 0.002373469 | 0.002373469 | 0.002373469 | 0.002373469 | 0.002373469 | 0.002373469 | 0.002373469 | 0.002373469 | 0.002373469 | 0.002373469 | 0.002373469 | 0.002373469 | 0.002373469 | 0.002373469 | 0.002373469 | 0.002373469 | 0.002373469 | 0.002373469 | 0.002373469 | 0.002373469 | 0.002373469 | 0.002373469 | 0.002373469 | 0.002373469 | 0.002373469 | 0.002373469 | 0.002373469 | 0.002373469 | 0.002373469 | 0.002373469 | 0.002373469 | 0.002373469 | 0.002373469 | 0.002373469 | 0.002373469 | 0.002373469 | 0.002373469 | 0.002373469 | 0.002373469 | 0.002373469 | 0.002373469 | 0.002373469 | 0.002373469 | 0.002373469 | 0.002373469 | 0.002373469 | 0.002373469 | 0.002373469 | 0.002373469 | 0.002373469 | 0.002373469 | 0.002373469 | 0.002373469 | 0.002373469 | 0.002373469 | 0.002373469 | 0.002373469 | 0 | 0 | 0 | 0 | 0
1529 | 679.8786 | 0.00207808 | -30 | 734.5 | -794.5 | 0 | 0 | 0 | 0.00207808 | 0.00207808 | 0.00207808 | 0.00207808 | 0.00207808 | 0.00207808 | 0.00207808 | 0.00207808 | 0.00207808 | 0.00207808 | 0.00207808 | 0.00207808 | 0.00207808 | 0.00207808 | 0.00207808 | 0.00207808 | 0.00207808 | 0.00207808 | 0.00207808 | 0.00207808 | 0.00207808 | 0.00207808 | 0.00207808 | 0.00207808 | 0.00207808 | 0.00207808 | 0.00207808 | 0.00207808 | 0.00207808 | 0.00207808 | 0.00207808 | 0.00207808 | 0.00207808 | 0.00207808 | 0.00207808 | 0.00207808 | 0.00207808 | 0.00207808 | 0.00207808 | 0.00207808 | 0.00207808 | 0.00207808 | 0.00207808 | 0.00207808 | 0.00207808 | 0.00207808 | 0.00207808 | 0.00207808 | 0.00207808 | 0.00207808 | 0.00207808 | 0.00207808 | 0.00207808 | 0.00207808 | 0.00207808 | 0.00207808 | 0.00207808 | 0 | 0 | 0 | 0 | 0
1529 | 736.0291 | 0.002249707 | -40 | 724.5 | -804.5 | 0 | 0 | 0.002249707 | 0.002249707 | 0.002249707 | 0.002249707 | 0.002249707 | 0.002249707 | 0.002249707 | 0.002249707 | 0.002249707 | 0.002249707 | 0.002249707 | 0.002249707 | 0.002249707 | 0.002249707 | 0.002249707 | 0.002249707 | 0.002249707 | 0.002249707 | 0.002249707 | 0.002249707 | 0.002249707 | 0.002249707 | 0.002249707 | 0.002249707 | 0.002249707 | 0.002249707 | 0.002249707 | 0.002249707 | 0.002249707 | 0.002249707 | 0.002249707 | 0.002249707 | 0.002249707 | 0.002249707 | 0.002249707 | 0.002249707 | 0.002249707 | 0.002249707 | 0.002249707 | 0.002249707 | 0.002249707 | 0.002249707 | 0.002249707 | 0.002249707 | 0.002249707 | 0.002249707 | 0.002249707 | 0.002249707 | 0.002249707 | 0.002249707 | 0.002249707 | 0.002249707 | 0.002249707 | 0.002249707 | 0.002249707 | 0.002249707 | 0.002249707 | 0.002249707 | 0 | 0 | 0 | 0 | 0
1529 | 702.8894 | 0.002148414 | -30 | 734.5 | -794.5 | 0 | 0 | 0 | 0.002148414 | 0.002148414 | 0.002148414 | 0.002148414 | 0.002148414 | 0.002148414 | 0.002148414 | 0.002148414 | 0.002148414 | 0.002148414 | 0.002148414 | 0.002148414 | 0.002148414 | 0.002148414 | 0.002148414 | 0.002148414 | 0.002148414 | 0.002148414 | 0.002148414 | 0.002148414 | 0.002148414 | 0.002148414 | 0.002148414 | 0.002148414 | 0.002148414 | 0.002148414 | 0.002148414 | 0.002148414 | 0.002148414 | 0.002148414 | 0.002148414 | 0.002148414 | 0.002148414 | 0.002148414 | 0.002148414 | 0.002148414 | 0.002148414 | 0.002148414 | 0.002148414 | 0.002148414 | 0.002148414 | 0.002148414 | 0.002148414 | 0.002148414 | 0.002148414 | 0.002148414 | 0.002148414 | 0.002148414 | 0.002148414 | 0.002148414 | 0.002148414 | 0.002148414 | 0.002148414 | 0.002148414 | 0.002148414 | 0.002148414 | 0.002148414 | 0 | 0 | 0 | 0 | 0
1529 | 763.3746 | 0.002333289 | -20 | 744.5 | -784.5 | 0 | 0 | 0 | 0.002333289 | 0.002333289 | 0.002333289 | 0.002333289 | 0.002333289 | 0.002333289 | 0.002333289 | 0.002333289 | 0.002333289 | 0.002333289 | 0.002333289 | 0.002333289 | 0.002333289 | 0.002333289 | 0.002333289 | 0.002333289 | 0.002333289 | 0.002333289 | 0.002333289 | 0.002333289 | 0.002333289 | 0.002333289 | 0.002333289 | 0.002333289 | 0.002333289 | 0.002333289 | 0.002333289 | 0.002333289 | 0.002333289 | 0.002333289 | 0.002333289 | 0.002333289 | 0.002333289 | 0.002333289 | 0.002333289 | 0.002333289 | 0.002333289 | 0.002333289 | 0.002333289 | 0.002333289 | 0.002333289 | 0.002333289 | 0.002333289 | 0.002333289 | 0.002333289 | 0.002333289 | 0.002333289 | 0.002333289 | 0.002333289 | 0.002333289 | 0.002333289 | 0.002333289 | 0.002333289 | 0.002333289 | 0.002333289 | 0.002333289 | 0.002333289 | 0 | 0 | 0 | 0 | 0
1529 | 685.7923 | 0.002096156 | -10 | 754.5 | -774.5 | 0 | 0 | 0 | 0 | 0.002096156 | 0.002096156 | 0.002096156 | 0.002096156 | 0.002096156 | 0.002096156 | 0.002096156 | 0.002096156 | 0.002096156 | 0.002096156 | 0.002096156 | 0.002096156 | 0.002096156 | 0.002096156 | 0.002096156 | 0.002096156 | 0.002096156 | 0.002096156 | 0.002096156 | 0.002096156 | 0.002096156 | 0.002096156 | 0.002096156 | 0.002096156 | 0.002096156 | 0.002096156 | 0.002096156 | 0.002096156 | 0.002096156 | 0.002096156 | 0.002096156 | 0.002096156 | 0.002096156 | 0.002096156 | 0.002096156 | 0.002096156 | 0.002096156 | 0.002096156 | 0.002096156 | 0.002096156 | 0.002096156 | 0.002096156 | 0.002096156 | 0.002096156 | 0.002096156 | 0.002096156 | 0.002096156 | 0.002096156 | 0.002096156 | 0.002096156 | 0.002096156 | 0.002096156 | 0.002096156 | 0.002096156 | 0.002096156 | 0.002096156 | 0.002096156 | 0 | 0 | 0 | 0
1529 | 711.5285 | 0.00217482 | 0 | 764.5 | -764.5 | 0 | 0 | 0 | 0 | 0.00217482 | 0.00217482 | 0.00217482 | 0.00217482 | 0.00217482 | 0.00217482 | 0.00217482 | 0.00217482 | 0.00217482 | 0.00217482 | 0.00217482 | 0.00217482 | 0.00217482 | 0.00217482 | 0.00217482 | 0.00217482 | 0.00217482 | 0.00217482 | 0.00217482 | 0.00217482 | 0.00217482 | 0.00217482 | 0.00217482 | 0.00217482 | 0.00217482 | 0.00217482 | 0.00217482 | 0.00217482 | 0.00217482 | 0.00217482 | 0.00217482 | 0.00217482 | 0.00217482 | 0.00217482 | 0.00217482 | 0.00217482 | 0.00217482 | 0.00217482 | 0.00217482 | 0.00217482 | 0.00217482 | 0.00217482 | 0.00217482 | 0.00217482 | 0.00217482 | 0.00217482 | 0.00217482 | 0.00217482 | 0.00217482 | 0.00217482 | 0.00217482 | 0.00217482 | 0.00217482 | 0.00217482 | 0.00217482 | 0.00217482 | 0.00217482 | 0 | 0 | 0 | 0
1529 | 689.7534 | 0.002108263 | 10 | 774.5 | -754.5 | 0 | 0 | 0 | 0 | 0.002108263 | 0.002108263 | 0.002108263 | 0.002108263 | 0.002108263 | 0.002108263 | 0.002108263 | 0.002108263 | 0.002108263 | 0.002108263 | 0.002108263 | 0.002108263 | 0.002108263 | 0.002108263 | 0.002108263 | 0.002108263 | 0.002108263 | 0.002108263 | 0.002108263 | 0.002108263 | 0.002108263 | 0.002108263 | 0.002108263 | 0.002108263 | 0.002108263 | 0.002108263 | 0.002108263 | 0.002108263 | 0.002108263 | 0.002108263 | 0.002108263 | 0.002108263 | 0.002108263 | 0.002108263 | 0.002108263 | 0.002108263 | 0.002108263 | 0.002108263 | 0.002108263 | 0.002108263 | 0.002108263 | 0.002108263 | 0.002108263 | 0.002108263 | 0.002108263 | 0.002108263 | 0.002108263 | 0.002108263 | 0.002108263 | 0.002108263 | 0.002108263 | 0.002108263 | 0.002108263 | 0.002108263 | 0.002108263 | 0.002108263 | 0.002108263 | 0 | 0 | 0 | 0
1529 | 757.5168 | 0.002315385 | 20 | 784.5 | -744.5 | 0 | 0 | 0 | 0 | 0 | 0.002315385 | 0.002315385 | 0.002315385 | 0.002315385 | 0.002315385 | 0.002315385 | 0.002315385 | 0.002315385 | 0.002315385 | 0.002315385 | 0.002315385 | 0.002315385 | 0.002315385 | 0.002315385 | 0.002315385 | 0.002315385 | 0.002315385 | 0.002315385 | 0.002315385 | 0.002315385 | 0.002315385 | 0.002315385 | 0.002315385 | 0.002315385 | 0.002315385 | 0.002315385 | 0.002315385 | 0.002315385 | 0.002315385 | 0.002315385 | 0.002315385 | 0.002315385 | 0.002315385 | 0.002315385 | 0.002315385 | 0.002315385 | 0.002315385 | 0.002315385 | 0.002315385 | 0.002315385 | 0.002315385 | 0.002315385 | 0.002315385 | 0.002315385 | 0.002315385 | 0.002315385 | 0.002315385 | 0.002315385 | 0.002315385 | 0.002315385 | 0.002315385 | 0.002315385 | 0.002315385 | 0.002315385 | 0.002315385 | 0.002315385 | 0.002315385 | 0 | 0 | 0
1529 | 723.2277 | 0.002210579 | 30 | 794.5 | -734.5 | 0 | 0 | 0 | 0 | 0 | 0.002210579 | 0.002210579 | 0.002210579 | 0.002210579 | 0.002210579 | 0.002210579 | 0.002210579 | 0.002210579 | 0.002210579 | 0.002210579 | 0.002210579 | 0.002210579 | 0.002210579 | 0.002210579 | 0.002210579 | 0.002210579 | 0.002210579 | 0.002210579 | 0.002210579 | 0.002210579 | 0.002210579 | 0.002210579 | 0.002210579 | 0.002210579 | 0.002210579 | 0.002210579 | 0.002210579 | 0.002210579 | 0.002210579 | 0.002210579 | 0.002210579 | 0.002210579 | 0.002210579 | 0.002210579 | 0.002210579 | 0.002210579 | 0.002210579 | 0.002210579 | 0.002210579 | 0.002210579 | 0.002210579 | 0.002210579 | 0.002210579 | 0.002210579 | 0.002210579 | 0.002210579 | 0.002210579 | 0.002210579 | 0.002210579 | 0.002210579 | 0.002210579 | 0.002210579 | 0.002210579 | 0.002210579 | 0.002210579 | 0.002210579 | 0.002210579 | 0 | 0 | 0
1529 | 737.3097 | 0.002253621 | 40 | 804.5 | -724.5 | 0 | 0 | 0 | 0 | 0 | 0.002253621 | 0.002253621 | 0.002253621 | 0.002253621 | 0.002253621 | 0.002253621 | 0.002253621 | 0.002253621 | 0.002253621 | 0.002253621 | 0.002253621 | 0.002253621 | 0.002253621 | 0.002253621 | 0.002253621 | 0.002253621 | 0.002253621 | 0.002253621 | 0.002253621 | 0.002253621 | 0.002253621 | 0.002253621 | 0.002253621 | 0.002253621 | 0.002253621 | 0.002253621 | 0.002253621 | 0.002253621 | 0.002253621 | 0.002253621 | 0.002253621 | 0.002253621 | 0.002253621 | 0.002253621 | 0.002253621 | 0.002253621 | 0.002253621 | 0.002253621 | 0.002253621 | 0.002253621 | 0.002253621 | 0.002253621 | 0.002253621 | 0.002253621 | 0.002253621 | 0.002253621 | 0.002253621 | 0.002253621 | 0.002253621 | 0.002253621 | 0.002253621 | 0.002253621 | 0.002253621 | 0.002253621 | 0.002253621 | 0.002253621 | 0.002253621 | 0.002253621 | 0 | 0
1524 | 461.8744 | 0.00141174 | 30 | 792 | -732 | 0 | 0 | 0 | 0 | 0 | 0.00141174 | 0.00141174 | 0.00141174 | 0.00141174 | 0.00141174 | 0.00141174 | 0.00141174 | 0.00141174 | 0.00141174 | 0.00141174 | 0.00141174 | 0.00141174 | 0.00141174 | 0.00141174 | 0.00141174 | 0.00141174 | 0.00141174 | 0.00141174 | 0.00141174 | 0.00141174 | 0.00141174 | 0.00141174 | 0.00141174 | 0.00141174 | 0.00141174 | 0.00141174 | 0.00141174 | 0.00141174 | 0.00141174 | 0.00141174 | 0.00141174 | 0.00141174 | 0.00141174 | 0.00141174 | 0.00141174 | 0.00141174 | 0.00141174 | 0.00141174 | 0.00141174 | 0.00141174 | 0.00141174 | 0.00141174 | 0.00141174 | 0.00141174 | 0.00141174 | 0.00141174 | 0.00141174 | 0.00141174 | 0.00141174 | 0.00141174 | 0.00141174 | 0.00141174 | 0.00141174 | 0.00141174 | 0.00141174 | 0.00141174 | 0.00141174 | 0 | 0 | 0
1524 | 501.974 | 0.001534306 | 20 | 782 | -742 | 0 | 0 | 0 | 0 | 0 | 0.001534306 | 0.001534306 | 0.001534306 | 0.001534306 | 0.001534306 | 0.001534306 | 0.001534306 | 0.001534306 | 0.001534306 | 0.001534306 | 0.001534306 | 0.001534306 | 0.001534306 | 0.001534306 | 0.001534306 | 0.001534306 | 0.001534306 | 0.001534306 | 0.001534306 | 0.001534306 | 0.001534306 | 0.001534306 | 0.001534306 | 0.001534306 | 0.001534306 | 0.001534306 | 0.001534306 | 0.001534306 | 0.001534306 | 0.001534306 | 0.001534306 | 0.001534306 | 0.001534306 | 0.001534306 | 0.001534306 | 0.001534306 | 0.001534306 | 0.001534306 | 0.001534306 | 0.001534306 | 0.001534306 | 0.001534306 | 0.001534306 | 0.001534306 | 0.001534306 | 0.001534306 | 0.001534306 | 0.001534306 | 0.001534306 | 0.001534306 | 0.001534306 | 0.001534306 | 0.001534306 | 0.001534306 | 0.001534306 | 0.001534306 | 0.001534306 | 0 | 0 | 0
1524 | 492.9746 | 0.0015068 | 10 | 772 | -752 | 0 | 0 | 0 | 0 | 0.0015068 | 0.0015068 | 0.0015068 | 0.0015068 | 0.0015068 | 0.0015068 | 0.0015068 | 0.0015068 | 0.0015068 | 0.0015068 | 0.0015068 | 0.0015068 | 0.0015068 | 0.0015068 | 0.0015068 | 0.0015068 | 0.0015068 | 0.0015068 | 0.0015068 | 0.0015068 | 0.0015068 | 0.0015068 | 0.0015068 | 0.0015068 | 0.0015068 | 0.0015068 | 0.0015068 | 0.0015068 | 0.0015068 | 0.0015068 | 0.0015068 | 0.0015068 | 0.0015068 | 0.0015068 | 0.0015068 | 0.0015068 | 0.0015068 | 0.0015068 | 0.0015068 | 0.0015068 | 0.0015068 | 0.0015068 | 0.0015068 | 0.0015068 | 0.0015068 | 0.0015068 | 0.0015068 | 0.0015068 | 0.0015068 | 0.0015068 | 0.0015068 | 0.0015068 | 0.0015068 | 0.0015068 | 0.0015068 | 0.0015068 | 0.0015068 | 0 | 0 | 0 | 0
1524 | 517.0142 | 0.001580277 | 0 | 762 | -762 | 0 | 0 | 0 | 0 | 0.001580277 | 0.001580277 | 0.001580277 | 0.001580277 | 0.001580277 | 0.001580277 | 0.001580277 | 0.001580277 | 0.001580277 | 0.001580277 | 0.001580277 | 0.001580277 | 0.001580277 | 0.001580277 | 0.001580277 | 0.001580277 | 0.001580277 | 0.001580277 | 0.001580277 | 0.001580277 | 0.001580277 | 0.001580277 | 0.001580277 | 0.001580277 | 0.001580277 | 0.001580277 | 0.001580277 | 0.001580277 | 0.001580277 | 0.001580277 | 0.001580277 | 0.001580277 | 0.001580277 | 0.001580277 | 0.001580277 | 0.001580277 | 0.001580277 | 0.001580277 | 0.001580277 | 0.001580277 | 0.001580277 | 0.001580277 | 0.001580277 | 0.001580277 | 0.001580277 | 0.001580277 | 0.001580277 | 0.001580277 | 0.001580277 | 0.001580277 | 0.001580277 | 0.001580277 | 0.001580277 | 0.001580277 | 0.001580277 | 0.001580277 | 0.001580277 | 0 | 0 | 0 | 0
1524 | 461.861 | 0.001411699 | -10 | 752 | -772 | 0 | 0 | 0 | 0 | 0.001411699 | 0.001411699 | 0.001411699 | 0.001411699 | 0.001411699 | 0.001411699 | 0.001411699 | 0.001411699 | 0.001411699 | 0.001411699 | 0.001411699 | 0.001411699 | 0.001411699 | 0.001411699 | 0.001411699 | 0.001411699 | 0.001411699 | 0.001411699 | 0.001411699 | 0.001411699 | 0.001411699 | 0.001411699 | 0.001411699 | 0.001411699 | 0.001411699 | 0.001411699 | 0.001411699 | 0.001411699 | 0.001411699 | 0.001411699 | 0.001411699 | 0.001411699 | 0.001411699 | 0.001411699 | 0.001411699 | 0.001411699 | 0.001411699 | 0.001411699 | 0.001411699 | 0.001411699 | 0.001411699 | 0.001411699 | 0.001411699 | 0.001411699 | 0.001411699 | 0.001411699 | 0.001411699 | 0.001411699 | 0.001411699 | 0.001411699 | 0.001411699 | 0.001411699 | 0.001411699 | 0.001411699 | 0.001411699 | 0.001411699 | 0.001411699 | 0 | 0 | 0 | 0
1524 | 509.1812 | 0.001556336 | -20 | 742 | -782 | 0 | 0 | 0 | 0.001556336 | 0.001556336 | 0.001556336 | 0.001556336 | 0.001556336 | 0.001556336 | 0.001556336 | 0.001556336 | 0.001556336 | 0.001556336 | 0.001556336 | 0.001556336 | 0.001556336 | 0.001556336 | 0.001556336 | 0.001556336 | 0.001556336 | 0.001556336 | 0.001556336 | 0.001556336 | 0.001556336 | 0.001556336 | 0.001556336 | 0.001556336 | 0.001556336 | 0.001556336 | 0.001556336 | 0.001556336 | 0.001556336 | 0.001556336 | 0.001556336 | 0.001556336 | 0.001556336 | 0.001556336 | 0.001556336 | 0.001556336 | 0.001556336 | 0.001556336 | 0.001556336 | 0.001556336 | 0.001556336 | 0.001556336 | 0.001556336 | 0.001556336 | 0.001556336 | 0.001556336 | 0.001556336 | 0.001556336 | 0.001556336 | 0.001556336 | 0.001556336 | 0.001556336 | 0.001556336 | 0.001556336 | 0.001556336 | 0.001556336 | 0.001556336 | 0 | 0 | 0 | 0 | 0
1524 | 484.0124 | 0.001479406 | -30 | 732 | -792 | 0 | 0 | 0 | 0.001479406 | 0.001479406 | 0.001479406 | 0.001479406 | 0.001479406 | 0.001479406 | 0.001479406 | 0.001479406 | 0.001479406 | 0.001479406 | 0.001479406 | 0.001479406 | 0.001479406 | 0.001479406 | 0.001479406 | 0.001479406 | 0.001479406 | 0.001479406 | 0.001479406 | 0.001479406 | 0.001479406 | 0.001479406 | 0.001479406 | 0.001479406 | 0.001479406 | 0.001479406 | 0.001479406 | 0.001479406 | 0.001479406 | 0.001479406 | 0.001479406 | 0.001479406 | 0.001479406 | 0.001479406 | 0.001479406 | 0.001479406 | 0.001479406 | 0.001479406 | 0.001479406 | 0.001479406 | 0.001479406 | 0.001479406 | 0.001479406 | 0.001479406 | 0.001479406 | 0.001479406 | 0.001479406 | 0.001479406 | 0.001479406 | 0.001479406 | 0.001479406 | 0.001479406 | 0.001479406 | 0.001479406 | 0.001479406 | 0.001479406 | 0.001479406 | 0 | 0 | 0 | 0 | 0
1524 | 505.0945 | 0.001543845 | -40 | 722 | -802 | 0 | 0 | 0.001543845 | 0.001543845 | 0.001543845 | 0.001543845 | 0.001543845 | 0.001543845 | 0.001543845 | 0.001543845 | 0.001543845 | 0.001543845 | 0.001543845 | 0.001543845 | 0.001543845 | 0.001543845 | 0.001543845 | 0.001543845 | 0.001543845 | 0.001543845 | 0.001543845 | 0.001543845 | 0.001543845 | 0.001543845 | 0.001543845 | 0.001543845 | 0.001543845 | 0.001543845 | 0.001543845 | 0.001543845 | 0.001543845 | 0.001543845 | 0.001543845 | 0.001543845 | 0.001543845 | 0.001543845 | 0.001543845 | 0.001543845 | 0.001543845 | 0.001543845 | 0.001543845 | 0.001543845 | 0.001543845 | 0.001543845 | 0.001543845 | 0.001543845 | 0.001543845 | 0.001543845 | 0.001543845 | 0.001543845 | 0.001543845 | 0.001543845 | 0.001543845 | 0.001543845 | 0.001543845 | 0.001543845 | 0.001543845 | 0.001543845 | 0.001543845 | 0.001543845 | 0 | 0 | 0 | 0 | 0
1524 | 482.9212 | 0.001476071 | -30 | 732 | -792 | 0 | 0 | 0 | 0.001476071 | 0.001476071 | 0.001476071 | 0.001476071 | 0.001476071 | 0.001476071 | 0.001476071 | 0.001476071 | 0.001476071 | 0.001476071 | 0.001476071 | 0.001476071 | 0.001476071 | 0.001476071 | 0.001476071 | 0.001476071 | 0.001476071 | 0.001476071 | 0.001476071 | 0.001476071 | 0.001476071 | 0.001476071 | 0.001476071 | 0.001476071 | 0.001476071 | 0.001476071 | 0.001476071 | 0.001476071 | 0.001476071 | 0.001476071 | 0.001476071 | 0.001476071 | 0.001476071 | 0.001476071 | 0.001476071 | 0.001476071 | 0.001476071 | 0.001476071 | 0.001476071 | 0.001476071 | 0.001476071 | 0.001476071 | 0.001476071 | 0.001476071 | 0.001476071 | 0.001476071 | 0.001476071 | 0.001476071 | 0.001476071 | 0.001476071 | 0.001476071 | 0.001476071 | 0.001476071 | 0.001476071 | 0.001476071 | 0.001476071 | 0.001476071 | 0 | 0 | 0 | 0 | 0
1524 | 495.631 | 0.001514919 | -20 | 742 | -782 | 0 | 0 | 0 | 0.001514919 | 0.001514919 | 0.001514919 | 0.001514919 | 0.001514919 | 0.001514919 | 0.001514919 | 0.001514919 | 0.001514919 | 0.001514919 | 0.001514919 | 0.001514919 | 0.001514919 | 0.001514919 | 0.001514919 | 0.001514919 | 0.001514919 | 0.001514919 | 0.001514919 | 0.001514919 | 0.001514919 | 0.001514919 | 0.001514919 | 0.001514919 | 0.001514919 | 0.001514919 | 0.001514919 | 0.001514919 | 0.001514919 | 0.001514919 | 0.001514919 | 0.001514919 | 0.001514919 | 0.001514919 | 0.001514919 | 0.001514919 | 0.001514919 | 0.001514919 | 0.001514919 | 0.001514919 | 0.001514919 | 0.001514919 | 0.001514919 | 0.001514919 | 0.001514919 | 0.001514919 | 0.001514919 | 0.001514919 | 0.001514919 | 0.001514919 | 0.001514919 | 0.001514919 | 0.001514919 | 0.001514919 | 0.001514919 | 0.001514919 | 0.001514919 | 0 | 0 | 0 | 0 | 0
1524 | 458.344 | 0.001400949 | -10 | 752 | -772 | 0 | 0 | 0 | 0 | 0.001400949 | 0.001400949 | 0.001400949 | 0.001400949 | 0.001400949 | 0.001400949 | 0.001400949 | 0.001400949 | 0.001400949 | 0.001400949 | 0.001400949 | 0.001400949 | 0.001400949 | 0.001400949 | 0.001400949 | 0.001400949 | 0.001400949 | 0.001400949 | 0.001400949 | 0.001400949 | 0.001400949 | 0.001400949 | 0.001400949 | 0.001400949 | 0.001400949 | 0.001400949 | 0.001400949 | 0.001400949 | 0.001400949 | 0.001400949 | 0.001400949 | 0.001400949 | 0.001400949 | 0.001400949 | 0.001400949 | 0.001400949 | 0.001400949 | 0.001400949 | 0.001400949 | 0.001400949 | 0.001400949 | 0.001400949 | 0.001400949 | 0.001400949 | 0.001400949 | 0.001400949 | 0.001400949 | 0.001400949 | 0.001400949 | 0.001400949 | 0.001400949 | 0.001400949 | 0.001400949 | 0.001400949 | 0.001400949 | 0.001400949 | 0.001400949 | 0 | 0 | 0 | 0
1498 | 286.1896 | 0.0008747515 | 0 | 749 | -749 | 0 | 0 | 0 | 0 | 0.0008747515 | 0.0008747515 | 0.0008747515 | 0.0008747515 | 0.0008747515 | 0.0008747515 | 0.0008747515 | 0.0008747515 | 0.0008747515 | 0.0008747515 | 0.0008747515 | 0.0008747515 | 0.0008747515 | 0.0008747515 | 0.0008747515 | 0.0008747515 | 0.0008747515 | 0.0008747515 | 0.0008747515 | 0.0008747515 | 0.0008747515 | 0.0008747515 | 0.0008747515 | 0.0008747515 | 0.0008747515 | 0.0008747515 | 0.0008747515 | 0.0008747515 | 0.0008747515 | 0.0008747515 | 0.0008747515 | 0.0008747515 | 0.0008747515 | 0.0008747515 | 0.0008747515 | 0.0008747515 | 0.0008747515 | 0.0008747515 | 0.0008747515 | 0.0008747515 | 0.0008747515 | 0.0008747515 | 0.0008747515 | 0.0008747515 | 0.0008747515 | 0.0008747515 | 0.0008747515 | 0.0008747515 | 0.0008747515 | 0.0008747515 | 0.0008747515 | 0.0008747515 | 0.0008747515 | 0.0008747515 | 0.0008747515 | 0.0008747515 | 0.0008747515 | 0 | 0 | 0 | 0
1483 | 595.4218 | 0.001819934 | 10 | 751.5 | -731.5 | 0 | 0 | 0 | 0 | 0 | 0.001819934 | 0.001819934 | 0.001819934 | 0.001819934 | 0.001819934 | 0.001819934 | 0.001819934 | 0.001819934 | 0.001819934 | 0.001819934 | 0.001819934 | 0.001819934 | 0.001819934 | 0.001819934 | 0.001819934 | 0.001819934 | 0.001819934 | 0.001819934 | 0.001819934 | 0.001819934 | 0.001819934 | 0.001819934 | 0.001819934 | 0.001819934 | 0.001819934 | 0.001819934 | 0.001819934 | 0.001819934 | 0.001819934 | 0.001819934 | 0.001819934 | 0.001819934 | 0.001819934 | 0.001819934 | 0.001819934 | 0.001819934 | 0.001819934 | 0.001819934 | 0.001819934 | 0.001819934 | 0.001819934 | 0.001819934 | 0.001819934 | 0.001819934 | 0.001819934 | 0.001819934 | 0.001819934 | 0.001819934 | 0.001819934 | 0.001819934 | 0.001819934 | 0.001819934 | 0.001819934 | 0.001819934 | 0.001819934 | 0.001819934 | 0 | 0 | 0 | 0
1483 | 679.2648 | 0.002076204 | 20 | 761.5 | -721.5 | 0 | 0 | 0 | 0 | 0 | 0.002076204 | 0.002076204 | 0.002076204 | 0.002076204 | 0.002076204 | 0.002076204 | 0.002076204 | 0.002076204 | 0.002076204 | 0.002076204 | 0.002076204 | 0.002076204 | 0.002076204 | 0.002076204 | 0.002076204 | 0.002076204 | 0.002076204 | 0.002076204 | 0.002076204 | 0.002076204 | 0.002076204 | 0.002076204 | 0.002076204 | 0.002076204 | 0.002076204 | 0.002076204 | 0.002076204 | 0.002076204 | 0.002076204 | 0.002076204 | 0.002076204 | 0.002076204 | 0.002076204 | 0.002076204 | 0.002076204 | 0.002076204 | 0.002076204 | 0.002076204 | 0.002076204 | 0.002076204 | 0.002076204 | 0.002076204 | 0.002076204 | 0.002076204 | 0.002076204 | 0.002076204 | 0.002076204 | 0.002076204 | 0.002076204 | 0.002076204 | 0.002076204 | 0.002076204 | 0.002076204 | 0.002076204 | 0.002076204 | 0.002076204 | 0 | 0 | 0 | 0
1483 | 645.353 | 0.001972551 | 30 | 771.5 | -711.5 | 0 | 0 | 0 | 0 | 0 | 0 | 0.001972551 | 0.001972551 | 0.001972551 | 0.001972551 | 0.001972551 | 0.001972551 | 0.001972551 | 0.001972551 | 0.001972551 | 0.001972551 | 0.001972551 | 0.001972551 | 0.001972551 | 0.001972551 | 0.001972551 | 0.001972551 | 0.001972551 | 0.001972551 | 0.001972551 | 0.001972551 | 0.001972551 | 0.001972551 | 0.001972551 | 0.001972551 | 0.001972551 | 0.001972551 | 0.001972551 | 0.001972551 | 0.001972551 | 0.001972551 | 0.001972551 | 0.001972551 | 0.001972551 | 0.001972551 | 0.001972551 | 0.001972551 | 0.001972551 | 0.001972551 | 0.001972551 | 0.001972551 | 0.001972551 | 0.001972551 | 0.001972551 | 0.001972551 | 0.001972551 | 0.001972551 | 0.001972551 | 0.001972551 | 0.001972551 | 0.001972551 | 0.001972551 | 0.001972551 | 0.001972551 | 0.001972551 | 0.001972551 | 0 | 0 | 0 | 0
1483 | 652.4553 | 0.001994259 | 40 | 781.5 | -701.5 | 0 | 0 | 0 | 0 | 0 | 0 | 0.001994259 | 0.001994259 | 0.001994259 | 0.001994259 | 0.001994259 | 0.001994259 | 0.001994259 | 0.001994259 | 0.001994259 | 0.001994259 | 0.001994259 | 0.001994259 | 0.001994259 | 0.001994259 | 0.001994259 | 0.001994259 | 0.001994259 | 0.001994259 | 0.001994259 | 0.001994259 | 0.001994259 | 0.001994259 | 0.001994259 | 0.001994259 | 0.001994259 | 0.001994259 | 0.001994259 | 0.001994259 | 0.001994259 | 0.001994259 | 0.001994259 | 0.001994259 | 0.001994259 | 0.001994259 | 0.001994259 | 0.001994259 | 0.001994259 | 0.001994259 | 0.001994259 | 0.001994259 | 0.001994259 | 0.001994259 | 0.001994259 | 0.001994259 | 0.001994259 | 0.001994259 | 0.001994259 | 0.001994259 | 0.001994259 | 0.001994259 | 0.001994259 | 0.001994259 | 0.001994259 | 0.001994259 | 0.001994259 | 0.001994259 | 0 | 0 | 0
1483 | 665.6378 | 0.002034553 | 30 | 771.5 | -711.5 | 0 | 0 | 0 | 0 | 0 | 0 | 0.002034553 | 0.002034553 | 0.002034553 | 0.002034553 | 0.002034553 | 0.002034553 | 0.002034553 | 0.002034553 | 0.002034553 | 0.002034553 | 0.002034553 | 0.002034553 | 0.002034553 | 0.002034553 | 0.002034553 | 0.002034553 | 0.002034553 | 0.002034553 | 0.002034553 | 0.002034553 | 0.002034553 | 0.002034553 | 0.002034553 | 0.002034553 | 0.002034553 | 0.002034553 | 0.002034553 | 0.002034553 | 0.002034553 | 0.002034553 | 0.002034553 | 0.002034553 | 0.002034553 | 0.002034553 | 0.002034553 | 0.002034553 | 0.002034553 | 0.002034553 | 0.002034553 | 0.002034553 | 0.002034553 | 0.002034553 | 0.002034553 | 0.002034553 | 0.002034553 | 0.002034553 | 0.002034553 | 0.002034553 | 0.002034553 | 0.002034553 | 0.002034553 | 0.002034553 | 0.002034553 | 0.002034553 | 0.002034553 | 0 | 0 | 0 | 0
1483 | 612.6147 | 0.001872485 | 20 | 761.5 | -721.5 | 0 | 0 | 0 | 0 | 0 | 0.001872485 | 0.001872485 | 0.001872485 | 0.001872485 | 0.001872485 | 0.001872485 | 0.001872485 | 0.001872485 | 0.001872485 | 0.001872485 | 0.001872485 | 0.001872485 | 0.001872485 | 0.001872485 | 0.001872485 | 0.001872485 | 0.001872485 | 0.001872485 | 0.001872485 | 0.001872485 | 0.001872485 | 0.001872485 | 0.001872485 | 0.001872485 | 0.001872485 | 0.001872485 | 0.001872485 | 0.001872485 | 0.001872485 | 0.001872485 | 0.001872485 | 0.001872485 | 0.001872485 | 0.001872485 | 0.001872485 | 0.001872485 | 0.001872485 | 0.001872485 | 0.001872485 | 0.001872485 | 0.001872485 | 0.001872485 | 0.001872485 | 0.001872485 | 0.001872485 | 0.001872485 | 0.001872485 | 0.001872485 | 0.001872485 | 0.001872485 | 0.001872485 | 0.001872485 | 0.001872485 | 0.001872485 | 0.001872485 | 0.001872485 | 0 | 0 | 0 | 0
1483 | 626.1439 | 0.001913838 | 10 | 751.5 | -731.5 | 0 | 0 | 0 | 0 | 0 | 0.001913838 | 0.001913838 | 0.001913838 | 0.001913838 | 0.001913838 | 0.001913838 | 0.001913838 | 0.001913838 | 0.001913838 | 0.001913838 | 0.001913838 | 0.001913838 | 0.001913838 | 0.001913838 | 0.001913838 | 0.001913838 | 0.001913838 | 0.001913838 | 0.001913838 | 0.001913838 | 0.001913838 | 0.001913838 | 0.001913838 | 0.001913838 | 0.001913838 | 0.001913838 | 0.001913838 | 0.001913838 | 0.001913838 | 0.001913838 | 0.001913838 | 0.001913838 | 0.001913838 | 0.001913838 | 0.001913838 | 0.001913838 | 0.001913838 | 0.001913838 | 0.001913838 | 0.001913838 | 0.001913838 | 0.001913838 | 0.001913838 | 0.001913838 | 0.001913838 | 0.001913838 | 0.001913838 | 0.001913838 | 0.001913838 | 0.001913838 | 0.001913838 | 0.001913838 | 0.001913838 | 0.001913838 | 0.001913838 | 0.001913838 | 0 | 0 | 0 | 0
1483 | 625.9731 | 0.001913316 | 0 | 741.5 | -741.5 | 0 | 0 | 0 | 0 | 0 | 0.001913316 | 0.001913316 | 0.001913316 | 0.001913316 | 0.001913316 | 0.001913316 | 0.001913316 | 0.001913316 | 0.001913316 | 0.001913316 | 0.001913316 | 0.001913316 | 0.001913316 | 0.001913316 | 0.001913316 | 0.001913316 | 0.001913316 | 0.001913316 | 0.001913316 | 0.001913316 | 0.001913316 | 0.001913316 | 0.001913316 | 0.001913316 | 0.001913316 | 0.001913316 | 0.001913316 | 0.001913316 | 0.001913316 | 0.001913316 | 0.001913316 | 0.001913316 | 0.001913316 | 0.001913316 | 0.001913316 | 0.001913316 | 0.001913316 | 0.001913316 | 0.001913316 | 0.001913316 | 0.001913316 | 0.001913316 | 0.001913316 | 0.001913316 | 0.001913316 | 0.001913316 | 0.001913316 | 0.001913316 | 0.001913316 | 0.001913316 | 0.001913316 | 0.001913316 | 0.001913316 | 0.001913316 | 0.001913316 | 0 | 0 | 0 | 0 | 0
1483 | 675.7216 | 0.002065374 | -10 | 731.5 | -751.5 | 0 | 0 | 0 | 0 | 0.002065374 | 0.002065374 | 0.002065374 | 0.002065374 | 0.002065374 | 0.002065374 | 0.002065374 | 0.002065374 | 0.002065374 | 0.002065374 | 0.002065374 | 0.002065374 | 0.002065374 | 0.002065374 | 0.002065374 | 0.002065374 | 0.002065374 | 0.002065374 | 0.002065374 | 0.002065374 | 0.002065374 | 0.002065374 | 0.002065374 | 0.002065374 | 0.002065374 | 0.002065374 | 0.002065374 | 0.002065374 | 0.002065374 | 0.002065374 | 0.002065374 | 0.002065374 | 0.002065374 | 0.002065374 | 0.002065374 | 0.002065374 | 0.002065374 | 0.002065374 | 0.002065374 | 0.002065374 | 0.002065374 | 0.002065374 | 0.002065374 | 0.002065374 | 0.002065374 | 0.002065374 | 0.002065374 | 0.002065374 | 0.002065374 | 0.002065374 | 0.002065374 | 0.002065374 | 0.002065374 | 0.002065374 | 0.002065374 | 0.002065374 | 0 | 0 | 0 | 0 | 0
1483 | 592.7541 | 0.00181178 | -20 | 721.5 | -761.5 | 0 | 0 | 0 | 0 | 0.00181178 | 0.00181178 | 0.00181178 | 0.00181178 | 0.00181178 | 0.00181178 | 0.00181178 | 0.00181178 | 0.00181178 | 0.00181178 | 0.00181178 | 0.00181178 | 0.00181178 | 0.00181178 | 0.00181178 | 0.00181178 | 0.00181178 | 0.00181178 | 0.00181178 | 0.00181178 | 0.00181178 | 0.00181178 | 0.00181178 | 0.00181178 | 0.00181178 | 0.00181178 | 0.00181178 | 0.00181178 | 0.00181178 | 0.00181178 | 0.00181178 | 0.00181178 | 0.00181178 | 0.00181178 | 0.00181178 | 0.00181178 | 0.00181178 | 0.00181178 | 0.00181178 | 0.00181178 | 0.00181178 | 0.00181178 | 0.00181178 | 0.00181178 | 0.00181178 | 0.00181178 | 0.00181178 | 0.00181178 | 0.00181178 | 0.00181178 | 0.00181178 | 0.00181178 | 0.00181178 | 0.00181178 | 0.00181178 | 0.00181178 | 0 | 0 | 0 | 0 | 0
1483 | 614.2666 | 0.001877534 | -30 | 711.5 | -771.5 | 0 | 0 | 0 | 0 | 0.001877534 | 0.001877534 | 0.001877534 | 0.001877534 | 0.001877534 | 0.001877534 | 0.001877534 | 0.001877534 | 0.001877534 | 0.001877534 | 0.001877534 | 0.001877534 | 0.001877534 | 0.001877534 | 0.001877534 | 0.001877534 | 0.001877534 | 0.001877534 | 0.001877534 | 0.001877534 | 0.001877534 | 0.001877534 | 0.001877534 | 0.001877534 | 0.001877534 | 0.001877534 | 0.001877534 | 0.001877534 | 0.001877534 | 0.001877534 | 0.001877534 | 0.001877534 | 0.001877534 | 0.001877534 | 0.001877534 | 0.001877534 | 0.001877534 | 0.001877534 | 0.001877534 | 0.001877534 | 0.001877534 | 0.001877534 | 0.001877534 | 0.001877534 | 0.001877534 | 0.001877534 | 0.001877534 | 0.001877534 | 0.001877534 | 0.001877534 | 0.001877534 | 0.001877534 | 0.001877534 | 0.001877534 | 0.001877534 | 0 | 0 | 0 | 0 | 0 | 0
1483 | 588.0715 | 0.001797467 | -40 | 701.5 | -781.5 | 0 | 0 | 0 | 0.001797467 | 0.001797467 | 0.001797467 | 0.001797467 | 0.001797467 | 0.001797467 | 0.001797467 | 0.001797467 | 0.001797467 | 0.001797467 | 0.001797467 | 0.001797467 | 0.001797467 | 0.001797467 | 0.001797467 | 0.001797467 | 0.001797467 | 0.001797467 | 0.001797467 | 0.001797467 | 0.001797467 | 0.001797467 | 0.001797467 | 0.001797467 | 0.001797467 | 0.001797467 | 0.001797467 | 0.001797467 | 0.001797467 | 0.001797467 | 0.001797467 | 0.001797467 | 0.001797467 | 0.001797467 | 0.001797467 | 0.001797467 | 0.001797467 | 0.001797467 | 0.001797467 | 0.001797467 | 0.001797467 | 0.001797467 | 0.001797467 | 0.001797467 | 0.001797467 | 0.001797467 | 0.001797467 | 0.001797467 | 0.001797467 | 0.001797467 | 0.001797467 | 0.001797467 | 0.001797467 | 0.001797467 | 0.001797467 | 0.001797467 | 0 | 0 | 0 | 0 | 0 | 0
1483 | 685.2062 | 0.002094364 | -30 | 711.5 | -771.5 | 0 | 0 | 0 | 0 | 0.002094364 | 0.002094364 | 0.002094364 | 0.002094364 | 0.002094364 | 0.002094364 | 0.002094364 | 0.002094364 | 0.002094364 | 0.002094364 | 0.002094364 | 0.002094364 | 0.002094364 | 0.002094364 | 0.002094364 | 0.002094364 | 0.002094364 | 0.002094364 | 0.002094364 | 0.002094364 | 0.002094364 | 0.002094364 | 0.002094364 | 0.002094364 | 0.002094364 | 0.002094364 | 0.002094364 | 0.002094364 | 0.002094364 | 0.002094364 | 0.002094364 | 0.002094364 | 0.002094364 | 0.002094364 | 0.002094364 | 0.002094364 | 0.002094364 | 0.002094364 | 0.002094364 | 0.002094364 | 0.002094364 | 0.002094364 | 0.002094364 | 0.002094364 | 0.002094364 | 0.002094364 | 0.002094364 | 0.002094364 | 0.002094364 | 0.002094364 | 0.002094364 | 0.002094364 | 0.002094364 | 0.002094364 | 0.002094364 | 0 | 0 | 0 | 0 | 0 | 0
1483 | 579.7926 | 0.001772163 | -20 | 721.5 | -761.5 | 0 | 0 | 0 | 0 | 0.001772163 | 0.001772163 | 0.001772163 | 0.001772163 | 0.001772163 | 0.001772163 | 0.001772163 | 0.001772163 | 0.001772163 | 0.001772163 | 0.001772163 | 0.001772163 | 0.001772163 | 0.001772163 | 0.001772163 | 0.001772163 | 0.001772163 | 0.001772163 | 0.001772163 | 0.001772163 | 0.001772163 | 0.001772163 | 0.001772163 | 0.001772163 | 0.001772163 | 0.001772163 | 0.001772163 | 0.001772163 | 0.001772163 | 0.001772163 | 0.001772163 | 0.001772163 | 0.001772163 | 0.001772163 | 0.001772163 | 0.001772163 | 0.001772163 | 0.001772163 | 0.001772163 | 0.001772163 | 0.001772163 | 0.001772163 | 0.001772163 | 0.001772163 | 0.001772163 | 0.001772163 | 0.001772163 | 0.001772163 | 0.001772163 | 0.001772163 | 0.001772163 | 0.001772163 | 0.001772163 | 0.001772163 | 0.001772163 | 0.001772163 | 0 | 0 | 0 | 0 | 0
1483 | 641.1346 | 0.001959657 | -10 | 731.5 | -751.5 | 0 | 0 | 0 | 0 | 0.001959657 | 0.001959657 | 0.001959657 | 0.001959657 | 0.001959657 | 0.001959657 | 0.001959657 | 0.001959657 | 0.001959657 | 0.001959657 | 0.001959657 | 0.001959657 | 0.001959657 | 0.001959657 | 0.001959657 | 0.001959657 | 0.001959657 | 0.001959657 | 0.001959657 | 0.001959657 | 0.001959657 | 0.001959657 | 0.001959657 | 0.001959657 | 0.001959657 | 0.001959657 | 0.001959657 | 0.001959657 | 0.001959657 | 0.001959657 | 0.001959657 | 0.001959657 | 0.001959657 | 0.001959657 | 0.001959657 | 0.001959657 | 0.001959657 | 0.001959657 | 0.001959657 | 0.001959657 | 0.001959657 | 0.001959657 | 0.001959657 | 0.001959657 | 0.001959657 | 0.001959657 | 0.001959657 | 0.001959657 | 0.001959657 | 0.001959657 | 0.001959657 | 0.001959657 | 0.001959657 | 0.001959657 | 0.001959657 | 0.001959657 | 0 | 0 | 0 | 0 | 0
1463 | 805.7658 | 0.00246286 | 0 | 731.5 | -731.5 | 0 | 0 | 0 | 0 | 0 | 0.00246286 | 0.00246286 | 0.00246286 | 0.00246286 | 0.00246286 | 0.00246286 | 0.00246286 | 0.00246286 | 0.00246286 | 0.00246286 | 0.00246286 | 0.00246286 | 0.00246286 | 0.00246286 | 0.00246286 | 0.00246286 | 0.00246286 | 0.00246286 | 0.00246286 | 0.00246286 | 0.00246286 | 0.00246286 | 0.00246286 | 0.00246286 | 0.00246286 | 0.00246286 | 0.00246286 | 0.00246286 | 0.00246286 | 0.00246286 | 0.00246286 | 0.00246286 | 0.00246286 | 0.00246286 | 0.00246286 | 0.00246286 | 0.00246286 | 0.00246286 | 0.00246286 | 0.00246286 | 0.00246286 | 0.00246286 | 0.00246286 | 0.00246286 | 0.00246286 | 0.00246286 | 0.00246286 | 0.00246286 | 0.00246286 | 0.00246286 | 0.00246286 | 0.00246286 | 0.00246286 | 0.00246286 | 0.00246286 | 0 | 0 | 0 | 0 | 0
1463 | 889.1369 | 0.002717688 | 10 | 741.5 | -721.5 | 0 | 0 | 0 | 0 | 0 | 0.002717688 | 0.002717688 | 0.002717688 | 0.002717688 | 0.002717688 | 0.002717688 | 0.002717688 | 0.002717688 | 0.002717688 | 0.002717688 | 0.002717688 | 0.002717688 | 0.002717688 | 0.002717688 | 0.002717688 | 0.002717688 | 0.002717688 | 0.002717688 | 0.002717688 | 0.002717688 | 0.002717688 | 0.002717688 | 0.002717688 | 0.002717688 | 0.002717688 | 0.002717688 | 0.002717688 | 0.002717688 | 0.002717688 | 0.002717688 | 0.002717688 | 0.002717688 | 0.002717688 | 0.002717688 | 0.002717688 | 0.002717688 | 0.002717688 | 0.002717688 | 0.002717688 | 0.002717688 | 0.002717688 | 0.002717688 | 0.002717688 | 0.002717688 | 0.002717688 | 0.002717688 | 0.002717688 | 0.002717688 | 0.002717688 | 0.002717688 | 0.002717688 | 0.002717688 | 0.002717688 | 0.002717688 | 0.002717688 | 0 | 0 | 0 | 0 | 0
1463 | 819.493 | 0.002504818 | 20 | 751.5 | -711.5 | 0 | 0 | 0 | 0 | 0 | 0 | 0.002504818 | 0.002504818 | 0.002504818 | 0.002504818 | 0.002504818 | 0.002504818 | 0.002504818 | 0.002504818 | 0.002504818 | 0.002504818 | 0.002504818 | 0.002504818 | 0.002504818 | 0.002504818 | 0.002504818 | 0.002504818 | 0.002504818 | 0.002504818 | 0.002504818 | 0.002504818 | 0.002504818 | 0.002504818 | 0.002504818 | 0.002504818 | 0.002504818 | 0.002504818 | 0.002504818 | 0.002504818 | 0.002504818 | 0.002504818 | 0.002504818 | 0.002504818 | 0.002504818 | 0.002504818 | 0.002504818 | 0.002504818 | 0.002504818 | 0.002504818 | 0.002504818 | 0.002504818 | 0.002504818 | 0.002504818 | 0.002504818 | 0.002504818 | 0.002504818 | 0.002504818 | 0.002504818 | 0.002504818 | 0.002504818 | 0.002504818 | 0.002504818 | 0.002504818 | 0.002504818 | 0.002504818 | 0.002504818 | 0 | 0 | 0 | 0
1463 | 736.4628 | 0.002251032 | 30 | 761.5 | -701.5 | 0 | 0 | 0 | 0 | 0 | 0 | 0.002251032 | 0.002251032 | 0.002251032 | 0.002251032 | 0.002251032 | 0.002251032 | 0.002251032 | 0.002251032 | 0.002251032 | 0.002251032 | 0.002251032 | 0.002251032 | 0.002251032 | 0.002251032 | 0.002251032 | 0.002251032 | 0.002251032 | 0.002251032 | 0.002251032 | 0.002251032 | 0.002251032 | 0.002251032 | 0.002251032 | 0.002251032 | 0.002251032 | 0.002251032 | 0.002251032 | 0.002251032 | 0.002251032 | 0.002251032 | 0.002251032 | 0.002251032 | 0.002251032 | 0.002251032 | 0.002251032 | 0.002251032 | 0.002251032 | 0.002251032 | 0.002251032 | 0.002251032 | 0.002251032 | 0.002251032 | 0.002251032 | 0.002251032 | 0.002251032 | 0.002251032 | 0.002251032 | 0.002251032 | 0.002251032 | 0.002251032 | 0.002251032 | 0.002251032 | 0.002251032 | 0.002251032 | 0.002251032 | 0 | 0 | 0 | 0
1463 | 919.6328 | 0.0028109 | 40 | 771.5 | -691.5 | 0 | 0 | 0 | 0 | 0 | 0 | 0 | 0.0028109 | 0.0028109 | 0.0028109 | 0.0028109 | 0.0028109 | 0.0028109 | 0.0028109 | 0.0028109 | 0.0028109 | 0.0028109 | 0.0028109 | 0.0028109 | 0.0028109 | 0.0028109 | 0.0028109 | 0.0028109 | 0.0028109 | 0.0028109 | 0.0028109 | 0.0028109 | 0.0028109 | 0.0028109 | 0.0028109 | 0.0028109 | 0.0028109 | 0.0028109 | 0.0028109 | 0.0028109 | 0.0028109 | 0.0028109 | 0.0028109 | 0.0028109 | 0.0028109 | 0.0028109 | 0.0028109 | 0.0028109 | 0.0028109 | 0.0028109 | 0.0028109 | 0.0028109 | 0.0028109 | 0.0028109 | 0.0028109 | 0.0028109 | 0.0028109 | 0.0028109 | 0.0028109 | 0.0028109 | 0.0028109 | 0.0028109 | 0.0028109 | 0.0028109 | 0.0028109 | 0.0028109 | 0 | 0 | 0 | 0
1463 | 821.4698 | 0.00251086 | 30 | 761.5 | -701.5 | 0 | 0 | 0 | 0 | 0 | 0 | 0.00251086 | 0.00251086 | 0.00251086 | 0.00251086 | 0.00251086 | 0.00251086 | 0.00251086 | 0.00251086 | 0.00251086 | 0.00251086 | 0.00251086 | 0.00251086 | 0.00251086 | 0.00251086 | 0.00251086 | 0.00251086 | 0.00251086 | 0.00251086 | 0.00251086 | 0.00251086 | 0.00251086 | 0.00251086 | 0.00251086 | 0.00251086 | 0.00251086 | 0.00251086 | 0.00251086 | 0.00251086 | 0.00251086 | 0.00251086 | 0.00251086 | 0.00251086 | 0.00251086 | 0.00251086 | 0.00251086 | 0.00251086 | 0.00251086 | 0.00251086 | 0.00251086 | 0.00251086 | 0.00251086 | 0.00251086 | 0.00251086 | 0.00251086 | 0.00251086 | 0.00251086 | 0.00251086 | 0.00251086 | 0.00251086 | 0.00251086 | 0.00251086 | 0.00251086 | 0.00251086 | 0.00251086 | 0.00251086 | 0 | 0 | 0 | 0
1463 | 931.3156 | 0.002846609 | 20 | 751.5 | -711.5 | 0 | 0 | 0 | 0 | 0 | 0 | 0.002846609 | 0.002846609 | 0.002846609 | 0.002846609 | 0.002846609 | 0.002846609 | 0.002846609 | 0.002846609 | 0.002846609 | 0.002846609 | 0.002846609 | 0.002846609 | 0.002846609 | 0.002846609 | 0.002846609 | 0.002846609 | 0.002846609 | 0.002846609 | 0.002846609 | 0.002846609 | 0.002846609 | 0.002846609 | 0.002846609 | 0.002846609 | 0.002846609 | 0.002846609 | 0.002846609 | 0.002846609 | 0.002846609 | 0.002846609 | 0.002846609 | 0.002846609 | 0.002846609 | 0.002846609 | 0.002846609 | 0.002846609 | 0.002846609 | 0.002846609 | 0.002846609 | 0.002846609 | 0.002846609 | 0.002846609 | 0.002846609 | 0.002846609 | 0.002846609 | 0.002846609 | 0.002846609 | 0.002846609 | 0.002846609 | 0.002846609 | 0.002846609 | 0.002846609 | 0.002846609 | 0.002846609 | 0.002846609 | 0 | 0 | 0 | 0
1463 | 830.1441 | 0.002537374 | 10 | 741.5 | -721.5 | 0 | 0 | 0 | 0 | 0 | 0.002537374 | 0.002537374 | 0.002537374 | 0.002537374 | 0.002537374 | 0.002537374 | 0.002537374 | 0.002537374 | 0.002537374 | 0.002537374 | 0.002537374 | 0.002537374 | 0.002537374 | 0.002537374 | 0.002537374 | 0.002537374 | 0.002537374 | 0.002537374 | 0.002537374 | 0.002537374 | 0.002537374 | 0.002537374 | 0.002537374 | 0.002537374 | 0.002537374 | 0.002537374 | 0.002537374 | 0.002537374 | 0.002537374 | 0.002537374 | 0.002537374 | 0.002537374 | 0.002537374 | 0.002537374 | 0.002537374 | 0.002537374 | 0.002537374 | 0.002537374 | 0.002537374 | 0.002537374 | 0.002537374 | 0.002537374 | 0.002537374 | 0.002537374 | 0.002537374 | 0.002537374 | 0.002537374 | 0.002537374 | 0.002537374 | 0.002537374 | 0.002537374 | 0.002537374 | 0.002537374 | 0.002537374 | 0.002537374 | 0 | 0 | 0 | 0 | 0
1463 | 851.5918 | 0.002602929 | 0 | 731.5 | -731.5 | 0 | 0 | 0 | 0 | 0 | 0.002602929 | 0.002602929 | 0.002602929 | 0.002602929 | 0.002602929 | 0.002602929 | 0.002602929 | 0.002602929 | 0.002602929 | 0.002602929 | 0.002602929 | 0.002602929 | 0.002602929 | 0.002602929 | 0.002602929 | 0.002602929 | 0.002602929 | 0.002602929 | 0.002602929 | 0.002602929 | 0.002602929 | 0.002602929 | 0.002602929 | 0.002602929 | 0.002602929 | 0.002602929 | 0.002602929 | 0.002602929 | 0.002602929 | 0.002602929 | 0.002602929 | 0.002602929 | 0.002602929 | 0.002602929 | 0.002602929 | 0.002602929 | 0.002602929 | 0.002602929 | 0.002602929 | 0.002602929 | 0.002602929 | 0.002602929 | 0.002602929 | 0.002602929 | 0.002602929 | 0.002602929 | 0.002602929 | 0.002602929 | 0.002602929 | 0.002602929 | 0.002602929 | 0.002602929 | 0.002602929 | 0.002602929 | 0.002602929 | 0 | 0 | 0 | 0 | 0
1463 | 833.4297 | 0.002547416 | -10 | 721.5 | -741.5 | 0 | 0 | 0 | 0 | 0 | 0.002547416 | 0.002547416 | 0.002547416 | 0.002547416 | 0.002547416 | 0.002547416 | 0.002547416 | 0.002547416 | 0.002547416 | 0.002547416 | 0.002547416 | 0.002547416 | 0.002547416 | 0.002547416 | 0.002547416 | 0.002547416 | 0.002547416 | 0.002547416 | 0.002547416 | 0.002547416 | 0.002547416 | 0.002547416 | 0.002547416 | 0.002547416 | 0.002547416 | 0.002547416 | 0.002547416 | 0.002547416 | 0.002547416 | 0.002547416 | 0.002547416 | 0.002547416 | 0.002547416 | 0.002547416 | 0.002547416 | 0.002547416 | 0.002547416 | 0.002547416 | 0.002547416 | 0.002547416 | 0.002547416 | 0.002547416 | 0.002547416 | 0.002547416 | 0.002547416 | 0.002547416 | 0.002547416 | 0.002547416 | 0.002547416 | 0.002547416 | 0.002547416 | 0.002547416 | 0.002547416 | 0.002547416 | 0.002547416 | 0 | 0 | 0 | 0 | 0
1463 | 870.1545 | 0.002659667 | -20 | 711.5 | -751.5 | 0 | 0 | 0 | 0 | 0.002659667 | 0.002659667 | 0.002659667 | 0.002659667 | 0.002659667 | 0.002659667 | 0.002659667 | 0.002659667 | 0.002659667 | 0.002659667 | 0.002659667 | 0.002659667 | 0.002659667 | 0.002659667 | 0.002659667 | 0.002659667 | 0.002659667 | 0.002659667 | 0.002659667 | 0.002659667 | 0.002659667 | 0.002659667 | 0.002659667 | 0.002659667 | 0.002659667 | 0.002659667 | 0.002659667 | 0.002659667 | 0.002659667 | 0.002659667 | 0.002659667 | 0.002659667 | 0.002659667 | 0.002659667 | 0.002659667 | 0.002659667 | 0.002659667 | 0.002659667 | 0.002659667 | 0.002659667 | 0.002659667 | 0.002659667 | 0.002659667 | 0.002659667 | 0.002659667 | 0.002659667 | 0.002659667 | 0.002659667 | 0.002659667 | 0.002659667 | 0.002659667 | 0.002659667 | 0.002659667 | 0.002659667 | 0.002659667 | 0 | 0 | 0 | 0 | 0 | 0
1463 | 839.8863 | 0.002567151 | -30 | 701.5 | -761.5 | 0 | 0 | 0 | 0 | 0.002567151 | 0.002567151 | 0.002567151 | 0.002567151 | 0.002567151 | 0.002567151 | 0.002567151 | 0.002567151 | 0.002567151 | 0.002567151 | 0.002567151 | 0.002567151 | 0.002567151 | 0.002567151 | 0.002567151 | 0.002567151 | 0.002567151 | 0.002567151 | 0.002567151 | 0.002567151 | 0.002567151 | 0.002567151 | 0.002567151 | 0.002567151 | 0.002567151 | 0.002567151 | 0.002567151 | 0.002567151 | 0.002567151 | 0.002567151 | 0.002567151 | 0.002567151 | 0.002567151 | 0.002567151 | 0.002567151 | 0.002567151 | 0.002567151 | 0.002567151 | 0.002567151 | 0.002567151 | 0.002567151 | 0.002567151 | 0.002567151 | 0.002567151 | 0.002567151 | 0.002567151 | 0.002567151 | 0.002567151 | 0.002567151 | 0.002567151 | 0.002567151 | 0.002567151 | 0.002567151 | 0.002567151 | 0.002567151 | 0 | 0 | 0 | 0 | 0 | 0
1463 | 798.6849 | 0.002441217 | -40 | 691.5 | -771.5 | 0 | 0 | 0 | 0 | 0.002441217 | 0.002441217 | 0.002441217 | 0.002441217 | 0.002441217 | 0.002441217 | 0.002441217 | 0.002441217 | 0.002441217 | 0.002441217 | 0.002441217 | 0.002441217 | 0.002441217 | 0.002441217 | 0.002441217 | 0.002441217 | 0.002441217 | 0.002441217 | 0.002441217 | 0.002441217 | 0.002441217 | 0.002441217 | 0.002441217 | 0.002441217 | 0.002441217 | 0.002441217 | 0.002441217 | 0.002441217 | 0.002441217 | 0.002441217 | 0.002441217 | 0.002441217 | 0.002441217 | 0.002441217 | 0.002441217 | 0.002441217 | 0.002441217 | 0.002441217 | 0.002441217 | 0.002441217 | 0.002441217 | 0.002441217 | 0.002441217 | 0.002441217 | 0.002441217 | 0.002441217 | 0.002441217 | 0.002441217 | 0.002441217 | 0.002441217 | 0.002441217 | 0.002441217 | 0.002441217 | 0.002441217 | 0 | 0 | 0 | 0 | 0 | 0 | 0
1463 | 949.3672 | 0.002901784 | -30 | 701.5 | -761.5 | 0 | 0 | 0 | 0 | 0.002901784 | 0.002901784 | 0.002901784 | 0.002901784 | 0.002901784 | 0.002901784 | 0.002901784 | 0.002901784 | 0.002901784 | 0.002901784 | 0.002901784 | 0.002901784 | 0.002901784 | 0.002901784 | 0.002901784 | 0.002901784 | 0.002901784 | 0.002901784 | 0.002901784 | 0.002901784 | 0.002901784 | 0.002901784 | 0.002901784 | 0.002901784 | 0.002901784 | 0.002901784 | 0.002901784 | 0.002901784 | 0.002901784 | 0.002901784 | 0.002901784 | 0.002901784 | 0.002901784 | 0.002901784 | 0.002901784 | 0.002901784 | 0.002901784 | 0.002901784 | 0.002901784 | 0.002901784 | 0.002901784 | 0.002901784 | 0.002901784 | 0.002901784 | 0.002901784 | 0.002901784 | 0.002901784 | 0.002901784 | 0.002901784 | 0.002901784 | 0.002901784 | 0.002901784 | 0.002901784 | 0.002901784 | 0.002901784 | 0 | 0 | 0 | 0 | 0 | 0
1463 | 729.445 | 0.002229582 | -20 | 711.5 | -751.5 | 0 | 0 | 0 | 0 | 0.002229582 | 0.002229582 | 0.002229582 | 0.002229582 | 0.002229582 | 0.002229582 | 0.002229582 | 0.002229582 | 0.002229582 | 0.002229582 | 0.002229582 | 0.002229582 | 0.002229582 | 0.002229582 | 0.002229582 | 0.002229582 | 0.002229582 | 0.002229582 | 0.002229582 | 0.002229582 | 0.002229582 | 0.002229582 | 0.002229582 | 0.002229582 | 0.002229582 | 0.002229582 | 0.002229582 | 0.002229582 | 0.002229582 | 0.002229582 | 0.002229582 | 0.002229582 | 0.002229582 | 0.002229582 | 0.002229582 | 0.002229582 | 0.002229582 | 0.002229582 | 0.002229582 | 0.002229582 | 0.002229582 | 0.002229582 | 0.002229582 | 0.002229582 | 0.002229582 | 0.002229582 | 0.002229582 | 0.002229582 | 0.002229582 | 0.002229582 | 0.002229582 | 0.002229582 | 0.002229582 | 0.002229582 | 0.002229582 | 0 | 0 | 0 | 0 | 0 | 0
1460 | 473.6332 | 0.001447681 | -10 | 720 | -740 | 0 | 0 | 0 | 0 | 0 | 0.001447681 | 0.001447681 | 0.001447681 | 0.001447681 | 0.001447681 | 0.001447681 | 0.001447681 | 0.001447681 | 0.001447681 | 0.001447681 | 0.001447681 | 0.001447681 | 0.001447681 | 0.001447681 | 0.001447681 | 0.001447681 | 0.001447681 | 0.001447681 | 0.001447681 | 0.001447681 | 0.001447681 | 0.001447681 | 0.001447681 | 0.001447681 | 0.001447681 | 0.001447681 | 0.001447681 | 0.001447681 | 0.001447681 | 0.001447681 | 0.001447681 | 0.001447681 | 0.001447681 | 0.001447681 | 0.001447681 | 0.001447681 | 0.001447681 | 0.001447681 | 0.001447681 | 0.001447681 | 0.001447681 | 0.001447681 | 0.001447681 | 0.001447681 | 0.001447681 | 0.001447681 | 0.001447681 | 0.001447681 | 0.001447681 | 0.001447681 | 0.001447681 | 0.001447681 | 0.001447681 | 0.001447681 | 0 | 0 | 0 | 0 | 0 | 0
1460 | 537.7503 | 0.001643659 | 0 | 730 | -730 | 0 | 0 | 0 | 0 | 0 | 0.001643659 | 0.001643659 | 0.001643659 | 0.001643659 | 0.001643659 | 0.001643659 | 0.001643659 | 0.001643659 | 0.001643659 | 0.001643659 | 0.001643659 | 0.001643659 | 0.001643659 | 0.001643659 | 0.001643659 | 0.001643659 | 0.001643659 | 0.001643659 | 0.001643659 | 0.001643659 | 0.001643659 | 0.001643659 | 0.001643659 | 0.001643659 | 0.001643659 | 0.001643659 | 0.001643659 | 0.001643659 | 0.001643659 | 0.001643659 | 0.001643659 | 0.001643659 | 0.001643659 | 0.001643659 | 0.001643659 | 0.001643659 | 0.001643659 | 0.001643659 | 0.001643659 | 0.001643659 | 0.001643659 | 0.001643659 | 0.001643659 | 0.001643659 | 0.001643659 | 0.001643659 | 0.001643659 | 0.001643659 | 0.001643659 | 0.001643659 | 0.001643659 | 0.001643659 | 0.001643659 | 0.001643659 | 0.001643659 | 0 | 0 | 0 | 0 | 0
1460 | 539.5284 | 0.001649093 | 10 | 740 | -720 | 0 | 0 | 0 | 0 | 0 | 0 | 0.001649093 | 0.001649093 | 0.001649093 | 0.001649093 | 0.001649093 | 0.001649093 | 0.001649093 | 0.001649093 | 0.001649093 | 0.001649093 | 0.001649093 | 0.001649093 | 0.001649093 | 0.001649093 | 0.001649093 | 0.001649093 | 0.001649093 | 0.001649093 | 0.001649093 | 0.001649093 | 0.001649093 | 0.001649093 | 0.001649093 | 0.001649093 | 0.001649093 | 0.001649093 | 0.001649093 | 0.001649093 | 0.001649093 | 0.001649093 | 0.001649093 | 0.001649093 | 0.001649093 | 0.001649093 | 0.001649093 | 0.001649093 | 0.001649093 | 0.001649093 | 0.001649093 | 0.001649093 | 0.001649093 | 0.001649093 | 0.001649093 | 0.001649093 | 0.001649093 | 0.001649093 | 0.001649093 | 0.001649093 | 0.001649093 | 0.001649093 | 0.001649093 | 0.001649093 | 0.001649093 | 0.001649093 | 0 | 0 | 0 | 0 | 0
1460 | 513.66 | 0.001570025 | 20 | 750 | -710 | 0 | 0 | 0 | 0 | 0 | 0 | 0.001570025 | 0.001570025 | 0.001570025 | 0.001570025 | 0.001570025 | 0.001570025 | 0.001570025 | 0.001570025 | 0.001570025 | 0.001570025 | 0.001570025 | 0.001570025 | 0.001570025 | 0.001570025 | 0.001570025 | 0.001570025 | 0.001570025 | 0.001570025 | 0.001570025 | 0.001570025 | 0.001570025 | 0.001570025 | 0.001570025 | 0.001570025 | 0.001570025 | 0.001570025 | 0.001570025 | 0.001570025 | 0.001570025 | 0.001570025 | 0.001570025 | 0.001570025 | 0.001570025 | 0.001570025 | 0.001570025 | 0.001570025 | 0.001570025 | 0.001570025 | 0.001570025 | 0.001570025 | 0.001570025 | 0.001570025 | 0.001570025 | 0.001570025 | 0.001570025 | 0.001570025 | 0.001570025 | 0.001570025 | 0.001570025 | 0.001570025 | 0.001570025 | 0.001570025 | 0.001570025 | 0.001570025 | 0.001570025 | 0 | 0 | 0 | 0
1460 | 525.0169 | 0.001604738 | 30 | 760 | -700 | 0 | 0 | 0 | 0 | 0 | 0 | 0.001604738 | 0.001604738 | 0.001604738 | 0.001604738 | 0.001604738 | 0.001604738 | 0.001604738 | 0.001604738 | 0.001604738 | 0.001604738 | 0.001604738 | 0.001604738 | 0.001604738 | 0.001604738 | 0.001604738 | 0.001604738 | 0.001604738 | 0.001604738 | 0.001604738 | 0.001604738 | 0.001604738 | 0.001604738 | 0.001604738 | 0.001604738 | 0.001604738 | 0.001604738 | 0.001604738 | 0.001604738 | 0.001604738 | 0.001604738 | 0.001604738 | 0.001604738 | 0.001604738 | 0.001604738 | 0.001604738 | 0.001604738 | 0.001604738 | 0.001604738 | 0.001604738 | 0.001604738 | 0.001604738 | 0.001604738 | 0.001604738 | 0.001604738 | 0.001604738 | 0.001604738 | 0.001604738 | 0.001604738 | 0.001604738 | 0.001604738 | 0.001604738 | 0.001604738 | 0.001604738 | 0.001604738 | 0.001604738 | 0 | 0 | 0 | 0
1460 | 524.9387 | 0.001604499 | 40 | 770 | -690 | 0 | 0 | 0 | 0 | 0 | 0 | 0 | 0.001604499 | 0.001604499 | 0.001604499 | 0.001604499 | 0.001604499 | 0.001604499 | 0.001604499 | 0.001604499 | 0.001604499 | 0.001604499 | 0.001604499 | 0.001604499 | 0.001604499 | 0.001604499 | 0.001604499 | 0.001604499 | 0.001604499 | 0.001604499 | 0.001604499 | 0.001604499 | 0.001604499 | 0.001604499 | 0.001604499 | 0.001604499 | 0.001604499 | 0.001604499 | 0.001604499 | 0.001604499 | 0.001604499 | 0.001604499 | 0.001604499 | 0.001604499 | 0.001604499 | 0.001604499 | 0.001604499 | 0.001604499 | 0.001604499 | 0.001604499 | 0.001604499 | 0.001604499 | 0.001604499 | 0.001604499 | 0.001604499 | 0.001604499 | 0.001604499 | 0.001604499 | 0.001604499 | 0.001604499 | 0.001604499 | 0.001604499 | 0.001604499 | 0.001604499 | 0.001604499 | 0.001604499 | 0 | 0 | 0 | 0
1460 | 552.1049 | 0.001687534 | 30 | 760 | -700 | 0 | 0 | 0 | 0 | 0 | 0 | 0.001687534 | 0.001687534 | 0.001687534 | 0.001687534 | 0.001687534 | 0.001687534 | 0.001687534 | 0.001687534 | 0.001687534 | 0.001687534 | 0.001687534 | 0.001687534 | 0.001687534 | 0.001687534 | 0.001687534 | 0.001687534 | 0.001687534 | 0.001687534 | 0.001687534 | 0.001687534 | 0.001687534 | 0.001687534 | 0.001687534 | 0.001687534 | 0.001687534 | 0.001687534 | 0.001687534 | 0.001687534 | 0.001687534 | 0.001687534 | 0.001687534 | 0.001687534 | 0.001687534 | 0.001687534 | 0.001687534 | 0.001687534 | 0.001687534 | 0.001687534 | 0.001687534 | 0.001687534 | 0.001687534 | 0.001687534 | 0.001687534 | 0.001687534 | 0.001687534 | 0.001687534 | 0.001687534 | 0.001687534 | 0.001687534 | 0.001687534 | 0.001687534 | 0.001687534 | 0.001687534 | 0.001687534 | 0.001687534 | 0 | 0 | 0 | 0
1455 | 862.0285 | 0.00263483 | 20 | 747.5 | -707.5 | 0 | 0 | 0 | 0 | 0 | 0 | 0.00263483 | 0.00263483 | 0.00263483 | 0.00263483 | 0.00263483 | 0.00263483 | 0.00263483 | 0.00263483 | 0.00263483 | 0.00263483 | 0.00263483 | 0.00263483 | 0.00263483 | 0.00263483 | 0.00263483 | 0.00263483 | 0.00263483 | 0.00263483 | 0.00263483 | 0.00263483 | 0.00263483 | 0.00263483 | 0.00263483 | 0.00263483 | 0.00263483 | 0.00263483 | 0.00263483 | 0.00263483 | 0.00263483 | 0.00263483 | 0.00263483 | 0.00263483 | 0.00263483 | 0.00263483 | 0.00263483 | 0.00263483 | 0.00263483 | 0.00263483 | 0.00263483 | 0.00263483 | 0.00263483 | 0.00263483 | 0.00263483 | 0.00263483 | 0.00263483 | 0.00263483 | 0.00263483 | 0.00263483 | 0.00263483 | 0.00263483 | 0.00263483 | 0.00263483 | 0.00263483 | 0.00263483 | 0 | 0 | 0 | 0 | 0
1455 | 967.0729 | 0.002955903 | 10 | 737.5 | -717.5 | 0 | 0 | 0 | 0 | 0 | 0 | 0.002955903 | 0.002955903 | 0.002955903 | 0.002955903 | 0.002955903 | 0.002955903 | 0.002955903 | 0.002955903 | 0.002955903 | 0.002955903 | 0.002955903 | 0.002955903 | 0.002955903 | 0.002955903 | 0.002955903 | 0.002955903 | 0.002955903 | 0.002955903 | 0.002955903 | 0.002955903 | 0.002955903 | 0.002955903 | 0.002955903 | 0.002955903 | 0.002955903 | 0.002955903 | 0.002955903 | 0.002955903 | 0.002955903 | 0.002955903 | 0.002955903 | 0.002955903 | 0.002955903 | 0.002955903 | 0.002955903 | 0.002955903 | 0.002955903 | 0.002955903 | 0.002955903 | 0.002955903 | 0.002955903 | 0.002955903 | 0.002955903 | 0.002955903 | 0.002955903 | 0.002955903 | 0.002955903 | 0.002955903 | 0.002955903 | 0.002955903 | 0.002955903 | 0.002955903 | 0.002955903 | 0.002955903 | 0 | 0 | 0 | 0 | 0
1446 | 343.9343 | 0.001051251 | 0 | 723 | -723 | 0 | 0 | 0 | 0 | 0 | 0.001051251 | 0.001051251 | 0.001051251 | 0.001051251 | 0.001051251 | 0.001051251 | 0.001051251 | 0.001051251 | 0.001051251 | 0.001051251 | 0.001051251 | 0.001051251 | 0.001051251 | 0.001051251 | 0.001051251 | 0.001051251 | 0.001051251 | 0.001051251 | 0.001051251 | 0.001051251 | 0.001051251 | 0.001051251 | 0.001051251 | 0.001051251 | 0.001051251 | 0.001051251 | 0.001051251 | 0.001051251 | 0.001051251 | 0.001051251 | 0.001051251 | 0.001051251 | 0.001051251 | 0.001051251 | 0.001051251 | 0.001051251 | 0.001051251 | 0.001051251 | 0.001051251 | 0.001051251 | 0.001051251 | 0.001051251 | 0.001051251 | 0.001051251 | 0.001051251 | 0.001051251 | 0.001051251 | 0.001051251 | 0.001051251 | 0.001051251 | 0.001051251 | 0.001051251 | 0.001051251 | 0.001051251 | 0.001051251 | 0 | 0 | 0 | 0 | 0
1446 | 357.7413 | 0.001093453 | -10 | 713 | -733 | 0 | 0 | 0 | 0 | 0 | 0.001093453 | 0.001093453 | 0.001093453 | 0.001093453 | 0.001093453 | 0.001093453 | 0.001093453 | 0.001093453 | 0.001093453 | 0.001093453 | 0.001093453 | 0.001093453 | 0.001093453 | 0.001093453 | 0.001093453 | 0.001093453 | 0.001093453 | 0.001093453 | 0.001093453 | 0.001093453 | 0.001093453 | 0.001093453 | 0.001093453 | 0.001093453 | 0.001093453 | 0.001093453 | 0.001093453 | 0.001093453 | 0.001093453 | 0.001093453 | 0.001093453 | 0.001093453 | 0.001093453 | 0.001093453 | 0.001093453 | 0.001093453 | 0.001093453 | 0.001093453 | 0.001093453 | 0.001093453 | 0.001093453 | 0.001093453 | 0.001093453 | 0.001093453 | 0.001093453 | 0.001093453 | 0.001093453 | 0.001093453 | 0.001093453 | 0.001093453 | 0.001093453 | 0.001093453 | 0.001093453 | 0.001093453 | 0 | 0 | 0 | 0 | 0 | 0
1446 | 359.1606 | 0.001097791 | -20 | 703 | -743 | 0 | 0 | 0 | 0 | 0 | 0.001097791 | 0.001097791 | 0.001097791 | 0.001097791 | 0.001097791 | 0.001097791 | 0.001097791 | 0.001097791 | 0.001097791 | 0.001097791 | 0.001097791 | 0.001097791 | 0.001097791 | 0.001097791 | 0.001097791 | 0.001097791 | 0.001097791 | 0.001097791 | 0.001097791 | 0.001097791 | 0.001097791 | 0.001097791 | 0.001097791 | 0.001097791 | 0.001097791 | 0.001097791 | 0.001097791 | 0.001097791 | 0.001097791 | 0.001097791 | 0.001097791 | 0.001097791 | 0.001097791 | 0.001097791 | 0.001097791 | 0.001097791 | 0.001097791 | 0.001097791 | 0.001097791 | 0.001097791 | 0.001097791 | 0.001097791 | 0.001097791 | 0.001097791 | 0.001097791 | 0.001097791 | 0.001097791 | 0.001097791 | 0.001097791 | 0.001097791 | 0.001097791 | 0.001097791 | 0.001097791 | 0.001097791 | 0 | 0 | 0 | 0 | 0 | 0
1446 | 359.2886 | 0.001098182 | -30 | 693 | -753 | 0 | 0 | 0 | 0 | 0.001098182 | 0.001098182 | 0.001098182 | 0.001098182 | 0.001098182 | 0.001098182 | 0.001098182 | 0.001098182 | 0.001098182 | 0.001098182 | 0.001098182 | 0.001098182 | 0.001098182 | 0.001098182 | 0.001098182 | 0.001098182 | 0.001098182 | 0.001098182 | 0.001098182 | 0.001098182 | 0.001098182 | 0.001098182 | 0.001098182 | 0.001098182 | 0.001098182 | 0.001098182 | 0.001098182 | 0.001098182 | 0.001098182 | 0.001098182 | 0.001098182 | 0.001098182 | 0.001098182 | 0.001098182 | 0.001098182 | 0.001098182 | 0.001098182 | 0.001098182 | 0.001098182 | 0.001098182 | 0.001098182 | 0.001098182 | 0.001098182 | 0.001098182 | 0.001098182 | 0.001098182 | 0.001098182 | 0.001098182 | 0.001098182 | 0.001098182 | 0.001098182 | 0.001098182 | 0.001098182 | 0.001098182 | 0 | 0 | 0 | 0 | 0 | 0 | 0
1446 | 378.0937 | 0.001155661 | -40 | 683 | -763 | 0 | 0 | 0 | 0 | 0.001155661 | 0.001155661 | 0.001155661 | 0.001155661 | 0.001155661 | 0.001155661 | 0.001155661 | 0.001155661 | 0.001155661 | 0.001155661 | 0.001155661 | 0.001155661 | 0.001155661 | 0.001155661 | 0.001155661 | 0.001155661 | 0.001155661 | 0.001155661 | 0.001155661 | 0.001155661 | 0.001155661 | 0.001155661 | 0.001155661 | 0.001155661 | 0.001155661 | 0.001155661 | 0.001155661 | 0.001155661 | 0.001155661 | 0.001155661 | 0.001155661 | 0.001155661 | 0.001155661 | 0.001155661 | 0.001155661 | 0.001155661 | 0.001155661 | 0.001155661 | 0.001155661 | 0.001155661 | 0.001155661 | 0.001155661 | 0.001155661 | 0.001155661 | 0.001155661 | 0.001155661 | 0.001155661 | 0.001155661 | 0.001155661 | 0.001155661 | 0.001155661 | 0.001155661 | 0.001155661 | 0.001155661 | 0 | 0 | 0 | 0 | 0 | 0 | 0
1446 | 384.1921 | 0.001174301 | -30 | 693 | -753 | 0 | 0 | 0 | 0 | 0.001174301 | 0.001174301 | 0.001174301 | 0.001174301 | 0.001174301 | 0.001174301 | 0.001174301 | 0.001174301 | 0.001174301 | 0.001174301 | 0.001174301 | 0.001174301 | 0.001174301 | 0.001174301 | 0.001174301 | 0.001174301 | 0.001174301 | 0.001174301 | 0.001174301 | 0.001174301 | 0.001174301 | 0.001174301 | 0.001174301 | 0.001174301 | 0.001174301 | 0.001174301 | 0.001174301 | 0.001174301 | 0.001174301 | 0.001174301 | 0.001174301 | 0.001174301 | 0.001174301 | 0.001174301 | 0.001174301 | 0.001174301 | 0.001174301 | 0.001174301 | 0.001174301 | 0.001174301 | 0.001174301 | 0.001174301 | 0.001174301 | 0.001174301 | 0.001174301 | 0.001174301 | 0.001174301 | 0.001174301 | 0.001174301 | 0.001174301 | 0.001174301 | 0.001174301 | 0.001174301 | 0.001174301 | 0 | 0 | 0 | 0 | 0 | 0 | 0
1446 | 366.3729 | 0.001119836 | -20 | 703 | -743 | 0 | 0 | 0 | 0 | 0 | 0.001119836 | 0.001119836 | 0.001119836 | 0.001119836 | 0.001119836 | 0.001119836 | 0.001119836 | 0.001119836 | 0.001119836 | 0.001119836 | 0.001119836 | 0.001119836 | 0.001119836 | 0.001119836 | 0.001119836 | 0.001119836 | 0.001119836 | 0.001119836 | 0.001119836 | 0.001119836 | 0.001119836 | 0.001119836 | 0.001119836 | 0.001119836 | 0.001119836 | 0.001119836 | 0.001119836 | 0.001119836 | 0.001119836 | 0.001119836 | 0.001119836 | 0.001119836 | 0.001119836 | 0.001119836 | 0.001119836 | 0.001119836 | 0.001119836 | 0.001119836 | 0.001119836 | 0.001119836 | 0.001119836 | 0.001119836 | 0.001119836 | 0.001119836 | 0.001119836 | 0.001119836 | 0.001119836 | 0.001119836 | 0.001119836 | 0.001119836 | 0.001119836 | 0.001119836 | 0.001119836 | 0.001119836 | 0 | 0 | 0 | 0 | 0 | 0
1446 | 369.6862 | 0.001129963 | -10 | 713 | -733 | 0 | 0 | 0 | 0 | 0 | 0.001129963 | 0.001129963 | 0.001129963 | 0.001129963 | 0.001129963 | 0.001129963 | 0.001129963 | 0.001129963 | 0.001129963 | 0.001129963 | 0.001129963 | 0.001129963 | 0.001129963 | 0.001129963 | 0.001129963 | 0.001129963 | 0.001129963 | 0.001129963 | 0.001129963 | 0.001129963 | 0.001129963 | 0.001129963 | 0.001129963 | 0.001129963 | 0.001129963 | 0.001129963 | 0.001129963 | 0.001129963 | 0.001129963 | 0.001129963 | 0.001129963 | 0.001129963 | 0.001129963 | 0.001129963 | 0.001129963 | 0.001129963 | 0.001129963 | 0.001129963 | 0.001129963 | 0.001129963 | 0.001129963 | 0.001129963 | 0.001129963 | 0.001129963 | 0.001129963 | 0.001129963 | 0.001129963 | 0.001129963 | 0.001129963 | 0.001129963 | 0.001129963 | 0.001129963 | 0.001129963 | 0.001129963 | 0 | 0 | 0 | 0 | 0 | 0
1446 | 377.44 | 0.001153663 | 0 | 723 | -723 | 0 | 0 | 0 | 0 | 0 | 0.001153663 | 0.001153663 | 0.001153663 | 0.001153663 | 0.001153663 | 0.001153663 | 0.001153663 | 0.001153663 | 0.001153663 | 0.001153663 | 0.001153663 | 0.001153663 | 0.001153663 | 0.001153663 | 0.001153663 | 0.001153663 | 0.001153663 | 0.001153663 | 0.001153663 | 0.001153663 | 0.001153663 | 0.001153663 | 0.001153663 | 0.001153663 | 0.001153663 | 0.001153663 | 0.001153663 | 0.001153663 | 0.001153663 | 0.001153663 | 0.001153663 | 0.001153663 | 0.001153663 | 0.001153663 | 0.001153663 | 0.001153663 | 0.001153663 | 0.001153663 | 0.001153663 | 0.001153663 | 0.001153663 | 0.001153663 | 0.001153663 | 0.001153663 | 0.001153663 | 0.001153663 | 0.001153663 | 0.001153663 | 0.001153663 | 0.001153663 | 0.001153663 | 0.001153663 | 0.001153663 | 0.001153663 | 0.001153663 | 0 | 0 | 0 | 0 | 0
1446 | 379.2628 | 0.001159234 | 10 | 733 | -713 | 0 | 0 | 0 | 0 | 0 | 0 | 0.001159234 | 0.001159234 | 0.001159234 | 0.001159234 | 0.001159234 | 0.001159234 | 0.001159234 | 0.001159234 | 0.001159234 | 0.001159234 | 0.001159234 | 0.001159234 | 0.001159234 | 0.001159234 | 0.001159234 | 0.001159234 | 0.001159234 | 0.001159234 | 0.001159234 | 0.001159234 | 0.001159234 | 0.001159234 | 0.001159234 | 0.001159234 | 0.001159234 | 0.001159234 | 0.001159234 | 0.001159234 | 0.001159234 | 0.001159234 | 0.001159234 | 0.001159234 | 0.001159234 | 0.001159234 | 0.001159234 | 0.001159234 | 0.001159234 | 0.001159234 | 0.001159234 | 0.001159234 | 0.001159234 | 0.001159234 | 0.001159234 | 0.001159234 | 0.001159234 | 0.001159234 | 0.001159234 | 0.001159234 | 0.001159234 | 0.001159234 | 0.001159234 | 0.001159234 | 0.001159234 | 0.001159234 | 0 | 0 | 0 | 0 | 0
1446 | 395.1755 | 0.001207872 | 20 | 743 | -703 | 0 | 0 | 0 | 0 | 0 | 0 | 0.001207872 | 0.001207872 | 0.001207872 | 0.001207872 | 0.001207872 | 0.001207872 | 0.001207872 | 0.001207872 | 0.001207872 | 0.001207872 | 0.001207872 | 0.001207872 | 0.001207872 | 0.001207872 | 0.001207872 | 0.001207872 | 0.001207872 | 0.001207872 | 0.001207872 | 0.001207872 | 0.001207872 | 0.001207872 | 0.001207872 | 0.001207872 | 0.001207872 | 0.001207872 | 0.001207872 | 0.001207872 | 0.001207872 | 0.001207872 | 0.001207872 | 0.001207872 | 0.001207872 | 0.001207872 | 0.001207872 | 0.001207872 | 0.001207872 | 0.001207872 | 0.001207872 | 0.001207872 | 0.001207872 | 0.001207872 | 0.001207872 | 0.001207872 | 0.001207872 | 0.001207872 | 0.001207872 | 0.001207872 | 0.001207872 | 0.001207872 | 0.001207872 | 0.001207872 | 0.001207872 | 0.001207872 | 0 | 0 | 0 | 0 | 0
1446 | 352.0003 | 0.001075905 | 30 | 753 | -693 | 0 | 0 | 0 | 0 | 0 | 0 | 0 | 0.001075905 | 0.001075905 | 0.001075905 | 0.001075905 | 0.001075905 | 0.001075905 | 0.001075905 | 0.001075905 | 0.001075905 | 0.001075905 | 0.001075905 | 0.001075905 | 0.001075905 | 0.001075905 | 0.001075905 | 0.001075905 | 0.001075905 | 0.001075905 | 0.001075905 | 0.001075905 | 0.001075905 | 0.001075905 | 0.001075905 | 0.001075905 | 0.001075905 | 0.001075905 | 0.001075905 | 0.001075905 | 0.001075905 | 0.001075905 | 0.001075905 | 0.001075905 | 0.001075905 | 0.001075905 | 0.001075905 | 0.001075905 | 0.001075905 | 0.001075905 | 0.001075905 | 0.001075905 | 0.001075905 | 0.001075905 | 0.001075905 | 0.001075905 | 0.001075905 | 0.001075905 | 0.001075905 | 0.001075905 | 0.001075905 | 0.001075905 | 0.001075905 | 0.001075905 | 0.001075905 | 0.001075905 | 0 | 0 | 0 | 0
1446 | 378.1124 | 0.001155718 | 40 | 763 | -683 | 0 | 0 | 0 | 0 | 0 | 0 | 0 | 0.001155718 | 0.001155718 | 0.001155718 | 0.001155718 | 0.001155718 | 0.001155718 | 0.001155718 | 0.001155718 | 0.001155718 | 0.001155718 | 0.001155718 | 0.001155718 | 0.001155718 | 0.001155718 | 0.001155718 | 0.001155718 | 0.001155718 | 0.001155718 | 0.001155718 | 0.001155718 | 0.001155718 | 0.001155718 | 0.001155718 | 0.001155718 | 0.001155718 | 0.001155718 | 0.001155718 | 0.001155718 | 0.001155718 | 0.001155718 | 0.001155718 | 0.001155718 | 0.001155718 | 0.001155718 | 0.001155718 | 0.001155718 | 0.001155718 | 0.001155718 | 0.001155718 | 0.001155718 | 0.001155718 | 0.001155718 | 0.001155718 | 0.001155718 | 0.001155718 | 0.001155718 | 0.001155718 | 0.001155718 | 0.001155718 | 0.001155718 | 0.001155718 | 0.001155718 | 0.001155718 | 0.001155718 | 0 | 0 | 0 | 0
1446 | 369.9488 | 0.001130765 | 30 | 753 | -693 | 0 | 0 | 0 | 0 | 0 | 0 | 0 | 0.001130765 | 0.001130765 | 0.001130765 | 0.001130765 | 0.001130765 | 0.001130765 | 0.001130765 | 0.001130765 | 0.001130765 | 0.001130765 | 0.001130765 | 0.001130765 | 0.001130765 | 0.001130765 | 0.001130765 | 0.001130765 | 0.001130765 | 0.001130765 | 0.001130765 | 0.001130765 | 0.001130765 | 0.001130765 | 0.001130765 | 0.001130765 | 0.001130765 | 0.001130765 | 0.001130765 | 0.001130765 | 0.001130765 | 0.001130765 | 0.001130765 | 0.001130765 | 0.001130765 | 0.001130765 | 0.001130765 | 0.001130765 | 0.001130765 | 0.001130765 | 0.001130765 | 0.001130765 | 0.001130765 | 0.001130765 | 0.001130765 | 0.001130765 | 0.001130765 | 0.001130765 | 0.001130765 | 0.001130765 | 0.001130765 | 0.001130765 | 0.001130765 | 0.001130765 | 0.001130765 | 0.001130765 | 0 | 0 | 0 | 0
1430 | 437.2597 | 0.001336504 | 20 | 735 | -695 | 0 | 0 | 0 | 0 | 0 | 0 | 0.001336504 | 0.001336504 | 0.001336504 | 0.001336504 | 0.001336504 | 0.001336504 | 0.001336504 | 0.001336504 | 0.001336504 | 0.001336504 | 0.001336504 | 0.001336504 | 0.001336504 | 0.001336504 | 0.001336504 | 0.001336504 | 0.001336504 | 0.001336504 | 0.001336504 | 0.001336504 | 0.001336504 | 0.001336504 | 0.001336504 | 0.001336504 | 0.001336504 | 0.001336504 | 0.001336504 | 0.001336504 | 0.001336504 | 0.001336504 | 0.001336504 | 0.001336504 | 0.001336504 | 0.001336504 | 0.001336504 | 0.001336504 | 0.001336504 | 0.001336504 | 0.001336504 | 0.001336504 | 0.001336504 | 0.001336504 | 0.001336504 | 0.001336504 | 0.001336504 | 0.001336504 | 0.001336504 | 0.001336504 | 0.001336504 | 0.001336504 | 0.001336504 | 0.001336504 | 0.001336504 | 0.001336504 | 0 | 0 | 0 | 0 | 0
1443 | 681.802 | 0.002083959 | 10 | 731.5 | -711.5 | 0 | 0 | 0 | 0 | 0 | 0 | 0.002083959 | 0.002083959 | 0.002083959 | 0.002083959 | 0.002083959 | 0.002083959 | 0.002083959 | 0.002083959 | 0.002083959 | 0.002083959 | 0.002083959 | 0.002083959 | 0.002083959 | 0.002083959 | 0.002083959 | 0.002083959 | 0.002083959 | 0.002083959 | 0.002083959 | 0.002083959 | 0.002083959 | 0.002083959 | 0.002083959 | 0.002083959 | 0.002083959 | 0.002083959 | 0.002083959 | 0.002083959 | 0.002083959 | 0.002083959 | 0.002083959 | 0.002083959 | 0.002083959 | 0.002083959 | 0.002083959 | 0.002083959 | 0.002083959 | 0.002083959 | 0.002083959 | 0.002083959 | 0.002083959 | 0.002083959 | 0.002083959 | 0.002083959 | 0.002083959 | 0.002083959 | 0.002083959 | 0.002083959 | 0.002083959 | 0.002083959 | 0.002083959 | 0.002083959 | 0.002083959 | 0.002083959 | 0 | 0 | 0 | 0 | 0
1410 | 565.901 | 0.001729702 | 0 | 705 | -705 | 0 | 0 | 0 | 0 | 0 | 0 | 0.001729702 | 0.001729702 | 0.001729702 | 0.001729702 | 0.001729702 | 0.001729702 | 0.001729702 | 0.001729702 | 0.001729702 | 0.001729702 | 0.001729702 | 0.001729702 | 0.001729702 | 0.001729702 | 0.001729702 | 0.001729702 | 0.001729702 | 0.001729702 | 0.001729702 | 0.001729702 | 0.001729702 | 0.001729702 | 0.001729702 | 0.001729702 | 0.001729702 | 0.001729702 | 0.001729702 | 0.001729702 | 0.001729702 | 0.001729702 | 0.001729702 | 0.001729702 | 0.001729702 | 0.001729702 | 0.001729702 | 0.001729702 | 0.001729702 | 0.001729702 | 0.001729702 | 0.001729702 | 0.001729702 | 0.001729702 | 0.001729702 | 0.001729702 | 0.001729702 | 0.001729702 | 0.001729702 | 0.001729702 | 0.001729702 | 0.001729702 | 0.001729702 | 0.001729702 | 0.001729702 | 0 | 0 | 0 | 0 | 0 | 0
1410 | 581.9338 | 0.001778707 | -10 | 695 | -715 | 0 | 0 | 0 | 0 | 0 | 0 | 0.001778707 | 0.001778707 | 0.001778707 | 0.001778707 | 0.001778707 | 0.001778707 | 0.001778707 | 0.001778707 | 0.001778707 | 0.001778707 | 0.001778707 | 0.001778707 | 0.001778707 | 0.001778707 | 0.001778707 | 0.001778707 | 0.001778707 | 0.001778707 | 0.001778707 | 0.001778707 | 0.001778707 | 0.001778707 | 0.001778707 | 0.001778707 | 0.001778707 | 0.001778707 | 0.001778707 | 0.001778707 | 0.001778707 | 0.001778707 | 0.001778707 | 0.001778707 | 0.001778707 | 0.001778707 | 0.001778707 | 0.001778707 | 0.001778707 | 0.001778707 | 0.001778707 | 0.001778707 | 0.001778707 | 0.001778707 | 0.001778707 | 0.001778707 | 0.001778707 | 0.001778707 | 0.001778707 | 0.001778707 | 0.001778707 | 0.001778707 | 0.001778707 | 0.001778707 | 0.001778707 | 0 | 0 | 0 | 0 | 0 | 0
1392 | 806.0367 | 0.002463688 | -20 | 676 | -716 | 0 | 0 | 0 | 0 | 0 | 0 | 0.002463688 | 0.002463688 | 0.002463688 | 0.002463688 | 0.002463688 | 0.002463688 | 0.002463688 | 0.002463688 | 0.002463688 | 0.002463688 | 0.002463688 | 0.002463688 | 0.002463688 | 0.002463688 | 0.002463688 | 0.002463688 | 0.002463688 | 0.002463688 | 0.002463688 | 0.002463688 | 0.002463688 | 0.002463688 | 0.002463688 | 0.002463688 | 0.002463688 | 0.002463688 | 0.002463688 | 0.002463688 | 0.002463688 | 0.002463688 | 0.002463688 | 0.002463688 | 0.002463688 | 0.002463688 | 0.002463688 | 0.002463688 | 0.002463688 | 0.002463688 | 0.002463688 | 0.002463688 | 0.002463688 | 0.002463688 | 0.002463688 | 0.002463688 | 0.002463688 | 0.002463688 | 0.002463688 | 0.002463688 | 0.002463688 | 0.002463688 | 0.002463688 | 0.002463688 | 0 | 0 | 0 | 0 | 0 | 0 | 0
1299 | 949.7166 | 0.002902852 | -30 | 619.5 | -679.5 | 0 | 0 | 0 | 0 | 0 | 0 | 0 | 0.002902852 | 0.002902852 | 0.002902852 | 0.002902852 | 0.002902852 | 0.002902852 | 0.002902852 | 0.002902852 | 0.002902852 | 0.002902852 | 0.002902852 | 0.002902852 | 0.002902852 | 0.002902852 | 0.002902852 | 0.002902852 | 0.002902852 | 0.002902852 | 0.002902852 | 0.002902852 | 0.002902852 | 0.002902852 | 0.002902852 | 0.002902852 | 0.002902852 | 0.002902852 | 0.002902852 | 0.002902852 | 0.002902852 | 0.002902852 | 0.002902852 | 0.002902852 | 0.002902852 | 0.002902852 | 0.002902852 | 0.002902852 | 0.002902852 | 0.002902852 | 0.002902852 | 0.002902852 | 0.002902852 | 0.002902852 | 0.002902852 | 0.002902852 | 0.002902852 | 0.002902852 | 0.002902852 | 0.002902852 | 0.002902852 | 0 | 0 | 0 | 0 | 0 | 0 | 0 | 0 | 0
1244 | 1092.878 | 0.003340433 | -40 | 582 | -662 | 0 | 0 | 0 | 0 | 0 | 0 | 0 | 0 | 0.003340433 | 0.003340433 | 0.003340433 | 0.003340433 | 0.003340433 | 0.003340433 | 0.003340433 | 0.003340433 | 0.003340433 | 0.003340433 | 0.003340433 | 0.003340433 | 0.003340433 | 0.003340433 | 0.003340433 | 0.003340433 | 0.003340433 | 0.003340433 | 0.003340433 | 0.003340433 | 0.003340433 | 0.003340433 | 0.003340433 | 0.003340433 | 0.003340433 | 0.003340433 | 0.003340433 | 0.003340433 | 0.003340433 | 0.003340433 | 0.003340433 | 0.003340433 | 0.003340433 | 0.003340433 | 0.003340433 | 0.003340433 | 0.003340433 | 0.003340433 | 0.003340433 | 0.003340433 | 0.003340433 | 0.003340433 | 0.003340433 | 0.003340433 | 0.003340433 | 0.003340433 | 0 | 0 | 0 | 0 | 0 | 0 | 0 | 0 | 0 | 0 | 0
1244 | 1171.562 | 0.003580934 | -30 | 592 | -652 | 0 | 0 | 0 | 0 | 0 | 0 | 0 | 0 | 0.003580934 | 0.003580934 | 0.003580934 | 0.003580934 | 0.003580934 | 0.003580934 | 0.003580934 | 0.003580934 | 0.003580934 | 0.003580934 | 0.003580934 | 0.003580934 | 0.003580934 | 0.003580934 | 0.003580934 | 0.003580934 | 0.003580934 | 0.003580934 | 0.003580934 | 0.003580934 | 0.003580934 | 0.003580934 | 0.003580934 | 0.003580934 | 0.003580934 | 0.003580934 | 0.003580934 | 0.003580934 | 0.003580934 | 0.003580934 | 0.003580934 | 0.003580934 | 0.003580934 | 0.003580934 | 0.003580934 | 0.003580934 | 0.003580934 | 0.003580934 | 0.003580934 | 0.003580934 | 0.003580934 | 0.003580934 | 0.003580934 | 0.003580934 | 0.003580934 | 0.003580934 | 0.003580934 | 0 | 0 | 0 | 0 | 0 | 0 | 0 | 0 | 0 | 0
1217 | 618.6554 | 0.001890949 | -20 | 588.5 | -628.5 | 0 | 0 | 0 | 0 | 0 | 0 | 0 | 0 | 0 | 0.001890949 | 0.001890949 | 0.001890949 | 0.001890949 | 0.001890949 | 0.001890949 | 0.001890949 | 0.001890949 | 0.001890949 | 0.001890949 | 0.001890949 | 0.001890949 | 0.001890949 | 0.001890949 | 0.001890949 | 0.001890949 | 0.001890949 | 0.001890949 | 0.001890949 | 0.001890949 | 0.001890949 | 0.001890949 | 0.001890949 | 0.001890949 | 0.001890949 | 0.001890949 | 0.001890949 | 0.001890949 | 0.001890949 | 0.001890949 | 0.001890949 | 0.001890949 | 0.001890949 | 0.001890949 | 0.001890949 | 0.001890949 | 0.001890949 | 0.001890949 | 0.001890949 | 0.001890949 | 0.001890949 | 0.001890949 | 0.001890949 | 0.001890949 | 0.001890949 | 0.001890949 | 0 | 0 | 0 | 0 | 0 | 0 | 0 | 0 | 0 | 0
1112 | 499.449 | 0.001526589 | -10 | 546 | -566 | 0 | 0 | 0 | 0 | 0 | 0 | 0 | 0 | 0 | 0 | 0 | 0.001526589 | 0.001526589 | 0.001526589 | 0.001526589 | 0.001526589 | 0.001526589 | 0.001526589 | 0.001526589 | 0.001526589 | 0.001526589 | 0.001526589 | 0.001526589 | 0.001526589 | 0.001526589 | 0.001526589 | 0.001526589 | 0.001526589 | 0.001526589 | 0.001526589 | 0.001526589 | 0.001526589 | 0.001526589 | 0.001526589 | 0.001526589 | 0.001526589 | 0.001526589 | 0.001526589 | 0.001526589 | 0.001526589 | 0.001526589 | 0.001526589 | 0.001526589 | 0.001526589 | 0.001526589 | 0.001526589 | 0.001526589 | 0.001526589 | 0.001526589 | 0.001526589 | 0.001526589 | 0.001526589 | 0.001526589 | 0 | 0 | 0 | 0 | 0 | 0 | 0 | 0 | 0 | 0 | 0 | 0
1063 | 768.888 | 0.002350141 | 0 | 531.5 | -531.5 | 0 | 0 | 0 | 0 | 0 | 0 | 0 | 0 | 0 | 0 | 0 | 0 | 0 | 0.002350141 | 0.002350141 | 0.002350141 | 0.002350141 | 0.002350141 | 0.002350141 | 0.002350141 | 0.002350141 | 0.002350141 | 0.002350141 | 0.002350141 | 0.002350141 | 0.002350141 | 0.002350141 | 0.002350141 | 0.002350141 | 0.002350141 | 0.002350141 | 0.002350141 | 0.002350141 | 0.002350141 | 0.002350141 | 0.002350141 | 0.002350141 | 0.002350141 | 0.002350141 | 0.002350141 | 0.002350141 | 0.002350141 | 0.002350141 | 0.002350141 | 0.002350141 | 0.002350141 | 0.002350141 | 0.002350141 | 0.002350141 | 0.002350141 | 0.002350141 | 0.002350141 | 0 | 0 | 0 | 0 | 0 | 0 | 0 | 0 | 0 | 0 | 0 | 0 | 0
1100 | 1148.903 | 0.003511675 | 10 | 560 | -540 | 0 | 0 | 0 | 0 | 0 | 0 | 0 | 0 | 0 | 0 | 0 | 0 | 0.003511675 | 0.003511675 | 0.003511675 | 0.003511675 | 0.003511675 | 0.003511675 | 0.003511675 | 0.003511675 | 0.003511675 | 0.003511675 | 0.003511675 | 0.003511675 | 0.003511675 | 0.003511675 | 0.003511675 | 0.003511675 | 0.003511675 | 0.003511675 | 0.003511675 | 0.003511675 | 0.003511675 | 0.003511675 | 0.003511675 | 0.003511675 | 0.003511675 | 0.003511675 | 0.003511675 | 0.003511675 | 0.003511675 | 0.003511675 | 0.003511675 | 0.003511675 | 0.003511675 | 0.003511675 | 0.003511675 | 0.003511675 | 0.003511675 | 0.003511675 | 0.003511675 | 0.003511675 | 0.003511675 | 0 | 0 | 0 | 0 | 0 | 0 | 0 | 0 | 0 | 0 | 0 | 0
1100 | 1070.343 | 0.003271552 | 20 | 570 | -530 | 0 | 0 | 0 | 0 | 0 | 0 | 0 | 0 | 0 | 0 | 0 | 0 | 0 | 0.003271552 | 0.003271552 | 0.003271552 | 0.003271552 | 0.003271552 | 0.003271552 | 0.003271552 | 0.003271552 | 0.003271552 | 0.003271552 | 0.003271552 | 0.003271552 | 0.003271552 | 0.003271552 | 0.003271552 | 0.003271552 | 0.003271552 | 0.003271552 | 0.003271552 | 0.003271552 | 0.003271552 | 0.003271552 | 0.003271552 | 0.003271552 | 0.003271552 | 0.003271552 | 0.003271552 | 0.003271552 | 0.003271552 | 0.003271552 | 0.003271552 | 0.003271552 | 0.003271552 | 0.003271552 | 0.003271552 | 0.003271552 | 0.003271552 | 0.003271552 | 0.003271552 | 0.003271552 | 0.003271552 | 0 | 0 | 0 | 0 | 0 | 0 | 0 | 0 | 0 | 0 | 0
1100 | 1228.144 | 0.003753879 | 30 | 580 | -520 | 0 | 0 | 0 | 0 | 0 | 0 | 0 | 0 | 0 | 0 | 0 | 0 | 0 | 0.003753879 | 0.003753879 | 0.003753879 | 0.003753879 | 0.003753879 | 0.003753879 | 0.003753879 | 0.003753879 | 0.003753879 | 0.003753879 | 0.003753879 | 0.003753879 | 0.003753879 | 0.003753879 | 0.003753879 | 0.003753879 | 0.003753879 | 0.003753879 | 0.003753879 | 0.003753879 | 0.003753879 | 0.003753879 | 0.003753879 | 0.003753879 | 0.003753879 | 0.003753879 | 0.003753879 | 0.003753879 | 0.003753879 | 0.003753879 | 0.003753879 | 0.003753879 | 0.003753879 | 0.003753879 | 0.003753879 | 0.003753879 | 0.003753879 | 0.003753879 | 0.003753879 | 0.003753879 | 0.003753879 | 0 | 0 | 0 | 0 | 0 | 0 | 0 | 0 | 0 | 0 | 0
976 | 845.9647 | 0.00258573 | 40 | 528 | -448 | 0 | 0 | 0 | 0 | 0 | 0 | 0 | 0 | 0 | 0 | 0 | 0 | 0 | 0 | 0 | 0 | 0.00258573 | 0.00258573 | 0.00258573 | 0.00258573 | 0.00258573 | 0.00258573 | 0.00258573 | 0.00258573 | 0.00258573 | 0.00258573 | 0.00258573 | 0.00258573 | 0.00258573 | 0.00258573 | 0.00258573 | 0.00258573 | 0.00258573 | 0.00258573 | 0.00258573 | 0.00258573 | 0.00258573 | 0.00258573 | 0.00258573 | 0.00258573 | 0.00258573 | 0.00258573 | 0.00258573 | 0.00258573 | 0.00258573 | 0.00258573 | 0.00258573 | 0.00258573 | 0.00258573 | 0.00258573 | 0.00258573 | 0.00258573 | 0 | 0 | 0 | 0 | 0 | 0 | 0 | 0 | 0 | 0 | 0 | 0 | 0
976 | 886.3237 | 0.002709089 | 30 | 518 | -458 | 0 | 0 | 0 | 0 | 0 | 0 | 0 | 0 | 0 | 0 | 0 | 0 | 0 | 0 | 0 | 0.002709089 | 0.002709089 | 0.002709089 | 0.002709089 | 0.002709089 | 0.002709089 | 0.002709089 | 0.002709089 | 0.002709089 | 0.002709089 | 0.002709089 | 0.002709089 | 0.002709089 | 0.002709089 | 0.002709089 | 0.002709089 | 0.002709089 | 0.002709089 | 0.002709089 | 0.002709089 | 0.002709089 | 0.002709089 | 0.002709089 | 0.002709089 | 0.002709089 | 0.002709089 | 0.002709089 | 0.002709089 | 0.002709089 | 0.002709089 | 0.002709089 | 0.002709089 | 0.002709089 | 0.002709089 | 0.002709089 | 0.002709089 | 0.002709089 | 0 | 0 | 0 | 0 | 0 | 0 | 0 | 0 | 0 | 0 | 0 | 0 | 0
937 | 777.6625 | 0.002376961 | 20 | 488.5 | -448.5 | 0 | 0 | 0 | 0 | 0 | 0 | 0 | 0 | 0 | 0 | 0 | 0 | 0 | 0 | 0 | 0 | 0.002376961 | 0.002376961 | 0.002376961 | 0.002376961 | 0.002376961 | 0.002376961 | 0.002376961 | 0.002376961 | 0.002376961 | 0.002376961 | 0.002376961 | 0.002376961 | 0.002376961 | 0.002376961 | 0.002376961 | 0.002376961 | 0.002376961 | 0.002376961 | 0.002376961 | 0.002376961 | 0.002376961 | 0.002376961 | 0.002376961 | 0.002376961 | 0.002376961 | 0.002376961 | 0.002376961 | 0.002376961 | 0.002376961 | 0.002376961 | 0.002376961 | 0.002376961 | 0.002376961 | 0.002376961 | 0.002376961 | 0 | 0 | 0 | 0 | 0 | 0 | 0 | 0 | 0 | 0 | 0 | 0 | 0 | 0
937 | 800.2325 | 0.002445947 | 10 | 478.5 | -458.5 | 0 | 0 | 0 | 0 | 0 | 0 | 0 | 0 | 0 | 0 | 0 | 0 | 0 | 0 | 0 | 0.002445947 | 0.002445947 | 0.002445947 | 0.002445947 | 0.002445947 | 0.002445947 | 0.002445947 | 0.002445947 | 0.002445947 | 0.002445947 | 0.002445947 | 0.002445947 | 0.002445947 | 0.002445947 | 0.002445947 | 0.002445947 | 0.002445947 | 0.002445947 | 0.002445947 | 0.002445947 | 0.002445947 | 0.002445947 | 0.002445947 | 0.002445947 | 0.002445947 | 0.002445947 | 0.002445947 | 0.002445947 | 0.002445947 | 0.002445947 | 0.002445947 | 0.002445947 | 0.002445947 | 0.002445947 | 0.002445947 | 0 | 0 | 0 | 0 | 0 | 0 | 0 | 0 | 0 | 0 | 0 | 0 | 0 | 0 | 0
933 | 392.928 | 0.001201002 | 0 | 466.5 | -466.5 | 0 | 0 | 0 | 0 | 0 | 0 | 0 | 0 | 0 | 0 | 0 | 0 | 0 | 0 | 0 | 0.001201002 | 0.001201002 | 0.001201002 | 0.001201002 | 0.001201002 | 0.001201002 | 0.001201002 | 0.001201002 | 0.001201002 | 0.001201002 | 0.001201002 | 0.001201002 | 0.001201002 | 0.001201002 | 0.001201002 | 0.001201002 | 0.001201002 | 0.001201002 | 0.001201002 | 0.001201002 | 0.001201002 | 0.001201002 | 0.001201002 | 0.001201002 | 0.001201002 | 0.001201002 | 0.001201002 | 0.001201002 | 0.001201002 | 0.001201002 | 0.001201002 | 0.001201002 | 0.001201002 | 0.001201002 | 0.001201002 | 0 | 0 | 0 | 0 | 0 | 0 | 0 | 0 | 0 | 0 | 0 | 0 | 0 | 0 | 0
933 | 490.882 | 0.001500403 | -10 | 456.5 | -476.5 | 0 | 0 | 0 | 0 | 0 | 0 | 0 | 0 | 0 | 0 | 0 | 0 | 0 | 0 | 0 | 0.001500403 | 0.001500403 | 0.001500403 | 0.001500403 | 0.001500403 | 0.001500403 | 0.001500403 | 0.001500403 | 0.001500403 | 0.001500403 | 0.001500403 | 0.001500403 | 0.001500403 | 0.001500403 | 0.001500403 | 0.001500403 | 0.001500403 | 0.001500403 | 0.001500403 | 0.001500403 | 0.001500403 | 0.001500403 | 0.001500403 | 0.001500403 | 0.001500403 | 0.001500403 | 0.001500403 | 0.001500403 | 0.001500403 | 0.001500403 | 0.001500403 | 0.001500403 | 0.001500403 | 0.001500403 | 0.001500403 | 0 | 0 | 0 | 0 | 0 | 0 | 0 | 0 | 0 | 0 | 0 | 0 | 0 | 0 | 0
933 | 509.6542 | 0.001557781 | -20 | 446.5 | -486.5 | 0 | 0 | 0 | 0 | 0 | 0 | 0 | 0 | 0 | 0 | 0 | 0 | 0 | 0 | 0.001557781 | 0.001557781 | 0.001557781 | 0.001557781 | 0.001557781 | 0.001557781 | 0.001557781 | 0.001557781 | 0.001557781 | 0.001557781 | 0.001557781 | 0.001557781 | 0.001557781 | 0.001557781 | 0.001557781 | 0.001557781 | 0.001557781 | 0.001557781 | 0.001557781 | 0.001557781 | 0.001557781 | 0.001557781 | 0.001557781 | 0.001557781 | 0.001557781 | 0.001557781 | 0.001557781 | 0.001557781 | 0.001557781 | 0.001557781 | 0.001557781 | 0.001557781 | 0.001557781 | 0.001557781 | 0.001557781 | 0 | 0 | 0 | 0 | 0 | 0 | 0 | 0 | 0 | 0 | 0 | 0 | 0 | 0 | 0 | 0
901 | 492.5797 | 0.001505593 | -30 | 420.5 | -480.5 | 0 | 0 | 0 | 0 | 0 | 0 | 0 | 0 | 0 | 0 | 0 | 0 | 0 | 0 | 0 | 0.001505593 | 0.001505593 | 0.001505593 | 0.001505593 | 0.001505593 | 0.001505593 | 0.001505593 | 0.001505593 | 0.001505593 | 0.001505593 | 0.001505593 | 0.001505593 | 0.001505593 | 0.001505593 | 0.001505593 | 0.001505593 | 0.001505593 | 0.001505593 | 0.001505593 | 0.001505593 | 0.001505593 | 0.001505593 | 0.001505593 | 0.001505593 | 0.001505593 | 0.001505593 | 0.001505593 | 0.001505593 | 0.001505593 | 0.001505593 | 0.001505593 | 0.001505593 | 0.001505593 | 0 | 0 | 0 | 0 | 0 | 0 | 0 | 0 | 0 | 0 | 0 | 0 | 0 | 0 | 0 | 0 | 0
901 | 519.5862 | 0.001588139 | -40 | 410.5 | -490.5 | 0 | 0 | 0 | 0 | 0 | 0 | 0 | 0 | 0 | 0 | 0 | 0 | 0 | 0 | 0.001588139 | 0.001588139 | 0.001588139 | 0.001588139 | 0.001588139 | 0.001588139 | 0.001588139 | 0.001588139 | 0.001588139 | 0.001588139 | 0.001588139 | 0.001588139 | 0.001588139 | 0.001588139 | 0.001588139 | 0.001588139 | 0.001588139 | 0.001588139 | 0.001588139 | 0.001588139 | 0.001588139 | 0.001588139 | 0.001588139 | 0.001588139 | 0.001588139 | 0.001588139 | 0.001588139 | 0.001588139 | 0.001588139 | 0.001588139 | 0.001588139 | 0.001588139 | 0.001588139 | 0.001588139 | 0 | 0 | 0 | 0 | 0 | 0 | 0 | 0 | 0 | 0 | 0 | 0 | 0 | 0 | 0 | 0 | 0
901 | 532.1449 | 0.001626525 | -30 | 420.5 | -480.5 | 0 | 0 | 0 | 0 | 0 | 0 | 0 | 0 | 0 | 0 | 0 | 0 | 0 | 0 | 0 | 0.001626525 | 0.001626525 | 0.001626525 | 0.001626525 | 0.001626525 | 0.001626525 | 0.001626525 | 0.001626525 | 0.001626525 | 0.001626525 | 0.001626525 | 0.001626525 | 0.001626525 | 0.001626525 | 0.001626525 | 0.001626525 | 0.001626525 | 0.001626525 | 0.001626525 | 0.001626525 | 0.001626525 | 0.001626525 | 0.001626525 | 0.001626525 | 0.001626525 | 0.001626525 | 0.001626525 | 0.001626525 | 0.001626525 | 0.001626525 | 0.001626525 | 0.001626525 | 0.001626525 | 0 | 0 | 0 | 0 | 0 | 0 | 0 | 0 | 0 | 0 | 0 | 0 | 0 | 0 | 0 | 0 | 0
889 | 616.5576 | 0.001884537 | -20 | 424.5 | -464.5 | 0 | 0 | 0 | 0 | 0 | 0 | 0 | 0 | 0 | 0 | 0 | 0 | 0 | 0 | 0 | 0.001884537 | 0.001884537 | 0.001884537 | 0.001884537 | 0.001884537 | 0.001884537 | 0.001884537 | 0.001884537 | 0.001884537 | 0.001884537 | 0.001884537 | 0.001884537 | 0.001884537 | 0.001884537 | 0.001884537 | 0.001884537 | 0.001884537 | 0.001884537 | 0.001884537 | 0.001884537 | 0.001884537 | 0.001884537 | 0.001884537 | 0.001884537 | 0.001884537 | 0.001884537 | 0.001884537 | 0.001884537 | 0.001884537 | 0.001884537 | 0.001884537 | 0.001884537 | 0.001884537 | 0 | 0 | 0 | 0 | 0 | 0 | 0 | 0 | 0 | 0 | 0 | 0 | 0 | 0 | 0 | 0 | 0
889 | 628.89 | 0.001922231 | -10 | 434.5 | -454.5 | 0 | 0 | 0 | 0 | 0 | 0 | 0 | 0 | 0 | 0 | 0 | 0 | 0 | 0 | 0 | 0.001922231 | 0.001922231 | 0.001922231 | 0.001922231 | 0.001922231 | 0.001922231 | 0.001922231 | 0.001922231 | 0.001922231 | 0.001922231 | 0.001922231 | 0.001922231 | 0.001922231 | 0.001922231 | 0.001922231 | 0.001922231 | 0.001922231 | 0.001922231 | 0.001922231 | 0.001922231 | 0.001922231 | 0.001922231 | 0.001922231 | 0.001922231 | 0.001922231 | 0.001922231 | 0.001922231 | 0.001922231 | 0.001922231 | 0.001922231 | 0.001922231 | 0.001922231 | 0.001922231 | 0.001922231 | 0 | 0 | 0 | 0 | 0 | 0 | 0 | 0 | 0 | 0 | 0 | 0 | 0 | 0 | 0 | 0

## K_value
K_6_top | K_6_bottom | K_7_top | K_7_bottom
3.223576e-06 | 3.092105e-06 | 2.02213e-06 | 3.056546e-06

## F6top_comulative_column
[6 empty] | 0 | 1 | 2 | 3 | 4 | 5 | 6 | 7 | 8 | 9 | 10 | 11 | 12 | 13 | 14 | 15 | 16 | 17 | 18 | 19 | 20 | 21 | 22 | 23 | 24 | 25 | 26 | 27 | 28 | 29 | 30 | 31 | 32 | 33 | 34 | 35 | 36 | 37 | 38 | 39 | 40 | 41 | 42 | 43 | 44 | 45 | 46 | 47 | 48 | 49 | 50 | 51 | 52 | 53 | 54 | 55 | 56 | 57 | 58 | 59 | 60 | 61 | 62 | 63 | 64
ord_wdt | alpha | alpha/k | WROLL_SHIFT_POS_6 | Width1 | Width2 | -855.04 | -828.32 | -801.6 | -774.88 | -748.16 | -721.44 | -694.72 | -668 | -641.28 | -614.56 | -587.84 | -561.12 | -534.4 | -507.68 | -480.96 | -454.24 | -427.52 | -400.8 | -374.08 | -347.36 | -320.64 | -293.92 | -267.2 | -240.48 | -213.76 | -187.04 | -160.32 | -133.6 | -106.88 | -80.16 | -53.44 | -26.72 | 0 | 26.72 | 53.44 | 80.16 | 106.88 | 133.6 | 160.32 | 187.04 | 213.76 | 240.48 | 267.2 | 293.92 | 320.64 | 347.36 | 374.08 | 400.8 | 427.52 | 454.24 | 480.96 | 507.68 | 534.4 | 561.12 | 587.84 | 614.56 | 641.28 | 668 | 694.72 | 721.44 | 748.16 | 774.88 | 801.6 | 828.32 | 855.04 | C40-left | C40-right
938 | 586.8791 | 0.00189185 | 0 | 469 | -469 | 0 | 0 | 0 | 0 | 0 | 0 | 0 | 0 | 0 | 0 | 0 | 0 | 0 | 0 | 0 | 0.00189185 | 0.00189185 | 0.00189185 | 0.00189185 | 0.00189185 | 0.00189185 | 0.00189185 | 0.00189185 | 0.00189185 | 0.00189185 | 0.00189185 | 0.00189185 | 0.00189185 | 0.00189185 | 0.00189185 | 0.00189185 | 0.00189185 | 0.00189185 | 0.00189185 | 0.00189185 | 0.00189185 | 0.00189185 | 0.00189185 | 0.00189185 | 0.00189185 | 0.00189185 | 0.00189185 | 0.00189185 | 0.00189185 | 0.00189185 | 0.00189185 | 0.00189185 | 0.00189185 | 0.00189185 | 0.00189185 | 0 | 0 | 0 | 0 | 0 | 0 | 0 | 0 | 0 | 0 | 0 | 0 | 0 | 0 | 0 | 0 | 0
940 | 579.2402 | 0.001867225 | 0 | 470 | -470 | 0 | 0 | 0 | 0 | 0 | 0 | 0 | 0 | 0 | 0 | 0 | 0 | 0 | 0 | 0 | 0.003759074 | 0.003759074 | 0.003759074 | 0.003759074 | 0.003759074 | 0.003759074 | 0.003759074 | 0.003759074 | 0.003759074 | 0.003759074 | 0.003759074 | 0.003759074 | 0.003759074 | 0.003759074 | 0.003759074 | 0.003759074 | 0.003759074 | 0.003759074 | 0.003759074 | 0.003759074 | 0.003759074 | 0.003759074 | 0.003759074 | 0.003759074 | 0.003759074 | 0.003759074 | 0.003759074 | 0.003759074 | 0.003759074 | 0.003759074 | 0.003759074 | 0.003759074 | 0.003759074 | 0.003759074 | 0.003759074 | 0 | 0 | 0 | 0 | 0 | 0 | 0 | 0 | 0 | 0 | 0 | 0 | 0 | 0 | 0 | 0 | 0
940 | 691.8436 | 0.002230211 | 0 | 470 | -470 | 0 | 0 | 0 | 0 | 0 | 0 | 0 | 0 | 0 | 0 | 0 | 0 | 0 | 0 | 0 | 0.005989285 | 0.005989285 | 0.005989285 | 0.005989285 | 0.005989285 | 0.005989285 | 0.005989285 | 0.005989285 | 0.005989285 | 0.005989285 | 0.005989285 | 0.005989285 | 0.005989285 | 0.005989285 | 0.005989285 | 0.005989285 | 0.005989285 | 0.005989285 | 0.005989285 | 0.005989285 | 0.005989285 | 0.005989285 | 0.005989285 | 0.005989285 | 0.005989285 | 0.005989285 | 0.005989285 | 0.005989285 | 0.005989285 | 0.005989285 | 0.005989285 | 0.005989285 | 0.005989285 | 0.005989285 | 0.005989285 | 0 | 0 | 0 | 0 | 0 | 0 | 0 | 0 | 0 | 0 | 0 | 0 | 0 | 0 | 0 | 0 | 0
940 | 634.4448 | 0.002045181 | 0 | 470 | -470 | 0 | 0 | 0 | 0 | 0 | 0 | 0 | 0 | 0 | 0 | 0 | 0 | 0 | 0 | 0 | 0.008034466 | 0.008034466 | 0.008034466 | 0.008034466 | 0.008034466 | 0.008034466 | 0.008034466 | 0.008034466 | 0.008034466 | 0.008034466 | 0.008034466 | 0.008034466 | 0.008034466 | 0.008034466 | 0.008034466 | 0.008034466 | 0.008034466 | 0.008034466 | 0.008034466 | 0.008034466 | 0.008034466 | 0.008034466 | 0.008034466 | 0.008034466 | 0.008034466 | 0.008034466 | 0.008034466 | 0.008034466 | 0.008034466 | 0.008034466 | 0.008034466 | 0.008034466 | 0.008034466 | 0.008034466 | 0.008034466 | 0 | 0 | 0 | 0 | 0 | 0 | 0 | 0 | 0 | 0 | 0 | 0 | 0 | 0 | 0 | 0 | 0
1019 | 478.2917 | 0.00154181 | 0 | 509.5 | -509.5 | 0 | 0 | 0 | 0 | 0 | 0 | 0 | 0 | 0 | 0 | 0 | 0 | 0 | 0.00154181 | 0.00154181 | 0.009576276 | 0.009576276 | 0.009576276 | 0.009576276 | 0.009576276 | 0.009576276 | 0.009576276 | 0.009576276 | 0.009576276 | 0.009576276 | 0.009576276 | 0.009576276 | 0.009576276 | 0.009576276 | 0.009576276 | 0.009576276 | 0.009576276 | 0.009576276 | 0.009576276 | 0.009576276 | 0.009576276 | 0.009576276 | 0.009576276 | 0.009576276 | 0.009576276 | 0.009576276 | 0.009576276 | 0.009576276 | 0.009576276 | 0.009576276 | 0.009576276 | 0.009576276 | 0.009576276 | 0.009576276 | 0.009576276 | 0.00154181 | 0.00154181 | 0 | 0 | 0 | 0 | 0 | 0 | 0 | 0 | 0 | 0 | 0 | 0 | 0 | 0.004588546 | 0.004588546
1132 | 320.9417 | 0.00103458 | -10 | 556 | -576 | 0 | 0 | 0 | 0 | 0 | 0 | 0 | 0 | 0 | 0 | 0 | 0.00103458 | 0.00103458 | 0.00257639 | 0.00257639 | 0.01061086 | 0.01061086 | 0.01061086 | 0.01061086 | 0.01061086 | 0.01061086 | 0.01061086 | 0.01061086 | 0.01061086 | 0.01061086 | 0.01061086 | 0.01061086 | 0.01061086 | 0.01061086 | 0.01061086 | 0.01061086 | 0.01061086 | 0.01061086 | 0.01061086 | 0.01061086 | 0.01061086 | 0.01061086 | 0.01061086 | 0.01061086 | 0.01061086 | 0.01061086 | 0.01061086 | 0.01061086 | 0.01061086 | 0.01061086 | 0.01061086 | 0.01061086 | 0.01061086 | 0.01061086 | 0.01061086 | 0.00257639 | 0.00257639 | 0.00103458 | 0 | 0 | 0 | 0 | 0 | 0 | 0 | 0 | 0 | 0 | 0 | 0 | 0.009576276 | 0.008514551
1183 | 371.3423 | 0.00119705 | -20 | 571.5 | -611.5 | 0 | 0 | 0 | 0 | 0 | 0 | 0 | 0 | 0 | 0 | 0.00119705 | 0.00223163 | 0.00223163 | 0.00377344 | 0.00377344 | 0.01180791 | 0.01180791 | 0.01180791 | 0.01180791 | 0.01180791 | 0.01180791 | 0.01180791 | 0.01180791 | 0.01180791 | 0.01180791 | 0.01180791 | 0.01180791 | 0.01180791 | 0.01180791 | 0.01180791 | 0.01180791 | 0.01180791 | 0.01180791 | 0.01180791 | 0.01180791 | 0.01180791 | 0.01180791 | 0.01180791 | 0.01180791 | 0.01180791 | 0.01180791 | 0.01180791 | 0.01180791 | 0.01180791 | 0.01180791 | 0.01180791 | 0.01180791 | 0.01180791 | 0.01180791 | 0.01180791 | 0.00377344 | 0.00377344 | 0.00223163 | 0.00119705 | 0 | 0 | 0 | 0 | 0 | 0 | 0 | 0 | 0 | 0 | 0 | 0.009978182 | 0.009408939
1203 | 420.555 | 0.001355691 | -30 | 571.5 | -631.5 | 0 | 0 | 0 | 0 | 0 | 0 | 0 | 0 | 0 | 0.001355691 | 0.002552741 | 0.003587321 | 0.003587321 | 0.005129131 | 0.005129131 | 0.0131636 | 0.0131636 | 0.0131636 | 0.0131636 | 0.0131636 | 0.0131636 | 0.0131636 | 0.0131636 | 0.0131636 | 0.0131636 | 0.0131636 | 0.0131636 | 0.0131636 | 0.0131636 | 0.0131636 | 0.0131636 | 0.0131636 | 0.0131636 | 0.0131636 | 0.0131636 | 0.0131636 | 0.0131636 | 0.0131636 | 0.0131636 | 0.0131636 | 0.0131636 | 0.0131636 | 0.0131636 | 0.0131636 | 0.0131636 | 0.0131636 | 0.0131636 | 0.0131636 | 0.0131636 | 0.0131636 | 0.005129131 | 0.005129131 | 0.003587321 | 0.002552741 | 0 | 0 | 0 | 0 | 0 | 0 | 0 | 0 | 0 | 0 | 0 | 0.01077482 | 0.009408939
1232 | 390.7254 | 0.001259533 | -40 | 576 | -656 | 0 | 0 | 0 | 0 | 0 | 0 | 0 | 0 | 0.001259533 | 0.002615224 | 0.003812275 | 0.004846855 | 0.004846855 | 0.006388664 | 0.006388664 | 0.01442313 | 0.01442313 | 0.01442313 | 0.01442313 | 0.01442313 | 0.01442313 | 0.01442313 | 0.01442313 | 0.01442313 | 0.01442313 | 0.01442313 | 0.01442313 | 0.01442313 | 0.01442313 | 0.01442313 | 0.01442313 | 0.01442313 | 0.01442313 | 0.01442313 | 0.01442313 | 0.01442313 | 0.01442313 | 0.01442313 | 0.01442313 | 0.01442313 | 0.01442313 | 0.01442313 | 0.01442313 | 0.01442313 | 0.01442313 | 0.01442313 | 0.01442313 | 0.01442313 | 0.01442313 | 0.01442313 | 0.006388664 | 0.006388664 | 0.004846855 | 0.003812275 | 0 | 0 | 0 | 0 | 0 | 0 | 0 | 0 | 0 | 0 | 0 | 0.01188097 | 0.009638227
1232 | 485.5072 | 0.00156507 | -30 | 586 | -646 | 0 | 0 | 0 | 0 | 0 | 0 | 0 | 0 | 0.002824603 | 0.004180294 | 0.005377344 | 0.006411924 | 0.006411924 | 0.007953734 | 0.007953734 | 0.0159882 | 0.0159882 | 0.0159882 | 0.0159882 | 0.0159882 | 0.0159882 | 0.0159882 | 0.0159882 | 0.0159882 | 0.0159882 | 0.0159882 | 0.0159882 | 0.0159882 | 0.0159882 | 0.0159882 | 0.0159882 | 0.0159882 | 0.0159882 | 0.0159882 | 0.0159882 | 0.0159882 | 0.0159882 | 0.0159882 | 0.0159882 | 0.0159882 | 0.0159882 | 0.0159882 | 0.0159882 | 0.0159882 | 0.0159882 | 0.0159882 | 0.0159882 | 0.0159882 | 0.0159882 | 0.0159882 | 0.007953734 | 0.007953734 | 0.006411924 | 0.005377344 | 0 | 0 | 0 | 0 | 0 | 0 | 0 | 0 | 0 | 0 | 0 | 0.01142442 | 0.01002542
1241 | 356.1942 | 0.001148219 | -20 | 600.5 | -640.5 | 0 | 0 | 0 | 0 | 0 | 0 | 0 | 0 | 0.002824603 | 0.005328513 | 0.006525564 | 0.007560144 | 0.007560144 | 0.009101953 | 0.009101953 | 0.01713642 | 0.01713642 | 0.01713642 | 0.01713642 | 0.01713642 | 0.01713642 | 0.01713642 | 0.01713642 | 0.01713642 | 0.01713642 | 0.01713642 | 0.01713642 | 0.01713642 | 0.01713642 | 0.01713642 | 0.01713642 | 0.01713642 | 0.01713642 | 0.01713642 | 0.01713642 | 0.01713642 | 0.01713642 | 0.01713642 | 0.01713642 | 0.01713642 | 0.01713642 | 0.01713642 | 0.01713642 | 0.01713642 | 0.01713642 | 0.01713642 | 0.01713642 | 0.01713642 | 0.01713642 | 0.01713642 | 0.009101953 | 0.009101953 | 0.007560144 | 0.006525564 | 0.001148219 | 0 | 0 | 0 | 0 | 0 | 0 | 0 | 0 | 0 | 0 | 0.01117802 | 0.01058685
1241 | 357.5317 | 0.001152531 | -10 | 610.5 | -630.5 | 0 | 0 | 0 | 0 | 0 | 0 | 0 | 0 | 0.002824603 | 0.006481044 | 0.007678094 | 0.008712674 | 0.008712674 | 0.01025448 | 0.01025448 | 0.01828895 | 0.01828895 | 0.01828895 | 0.01828895 | 0.01828895 | 0.01828895 | 0.01828895 | 0.01828895 | 0.01828895 | 0.01828895 | 0.01828895 | 0.01828895 | 0.01828895 | 0.01828895 | 0.01828895 | 0.01828895 | 0.01828895 | 0.01828895 | 0.01828895 | 0.01828895 | 0.01828895 | 0.01828895 | 0.01828895 | 0.01828895 | 0.01828895 | 0.01828895 | 0.01828895 | 0.01828895 | 0.01828895 | 0.01828895 | 0.01828895 | 0.01828895 | 0.01828895 | 0.01828895 | 0.01828895 | 0.01025448 | 0.01025448 | 0.008712674 | 0.007678094 | 0.00230075 | 0 | 0 | 0 | 0 | 0 | 0 | 0 | 0 | 0 | 0 | 0.01073002 | 0.01249856
1241 | 355.8743 | 0.001147188 | 0 | 620.5 | -620.5 | 0 | 0 | 0 | 0 | 0 | 0 | 0 | 0 | 0.002824603 | 0.007628232 | 0.008825282 | 0.009859863 | 0.009859863 | 0.01140167 | 0.01140167 | 0.01943614 | 0.01943614 | 0.01943614 | 0.01943614 | 0.01943614 | 0.01943614 | 0.01943614 | 0.01943614 | 0.01943614 | 0.01943614 | 0.01943614 | 0.01943614 | 0.01943614 | 0.01943614 | 0.01943614 | 0.01943614 | 0.01943614 | 0.01943614 | 0.01943614 | 0.01943614 | 0.01943614 | 0.01943614 | 0.01943614 | 0.01943614 | 0.01943614 | 0.01943614 | 0.01943614 | 0.01943614 | 0.01943614 | 0.01943614 | 0.01943614 | 0.01943614 | 0.01943614 | 0.01943614 | 0.01943614 | 0.01140167 | 0.01140167 | 0.009859863 | 0.008825282 | 0.003447938 | 0.001147188 | 0 | 0 | 0 | 0 | 0 | 0 | 0 | 0 | 0 | 0.01032666 | 0.01451104
1241 | 352.3953 | 0.001135973 | 10 | 630.5 | -610.5 | 0 | 0 | 0 | 0 | 0 | 0 | 0 | 0 | 0.002824603 | 0.007628232 | 0.009961256 | 0.01099584 | 0.01099584 | 0.01253765 | 0.01253765 | 0.02057211 | 0.02057211 | 0.02057211 | 0.02057211 | 0.02057211 | 0.02057211 | 0.02057211 | 0.02057211 | 0.02057211 | 0.02057211 | 0.02057211 | 0.02057211 | 0.02057211 | 0.02057211 | 0.02057211 | 0.02057211 | 0.02057211 | 0.02057211 | 0.02057211 | 0.02057211 | 0.02057211 | 0.02057211 | 0.02057211 | 0.02057211 | 0.02057211 | 0.02057211 | 0.02057211 | 0.02057211 | 0.02057211 | 0.02057211 | 0.02057211 | 0.02057211 | 0.02057211 | 0.02057211 | 0.02057211 | 0.01253765 | 0.01253765 | 0.01099584 | 0.009961256 | 0.004583911 | 0.002283161 | 0 | 0 | 0 | 0 | 0 | 0 | 0 | 0 | 0 | 0.009939463 | 0.01621724
1241 | 355.3788 | 0.001145591 | 20 | 640.5 | -600.5 | 0 | 0 | 0 | 0 | 0 | 0 | 0 | 0 | 0.002824603 | 0.007628232 | 0.01110685 | 0.01214143 | 0.01214143 | 0.01368324 | 0.01368324 | 0.0217177 | 0.0217177 | 0.0217177 | 0.0217177 | 0.0217177 | 0.0217177 | 0.0217177 | 0.0217177 | 0.0217177 | 0.0217177 | 0.0217177 | 0.0217177 | 0.0217177 | 0.0217177 | 0.0217177 | 0.0217177 | 0.0217177 | 0.0217177 | 0.0217177 | 0.0217177 | 0.0217177 | 0.0217177 | 0.0217177 | 0.0217177 | 0.0217177 | 0.0217177 | 0.0217177 | 0.0217177 | 0.0217177 | 0.0217177 | 0.0217177 | 0.0217177 | 0.0217177 | 0.0217177 | 0.0217177 | 0.01368324 | 0.01368324 | 0.01214143 | 0.01110685 | 0.005729502 | 0.003428752 | 0 | 0 | 0 | 0 | 0 | 0 | 0 | 0 | 0 | 0.009576276 | 0.0170783
1241 | 356.1964 | 0.001148226 | 30 | 650.5 | -590.5 | 0 | 0 | 0 | 0 | 0 | 0 | 0 | 0 | 0.002824603 | 0.007628232 | 0.01225507 | 0.01328965 | 0.01328965 | 0.01483146 | 0.01483146 | 0.02286593 | 0.02286593 | 0.02286593 | 0.02286593 | 0.02286593 | 0.02286593 | 0.02286593 | 0.02286593 | 0.02286593 | 0.02286593 | 0.02286593 | 0.02286593 | 0.02286593 | 0.02286593 | 0.02286593 | 0.02286593 | 0.02286593 | 0.02286593 | 0.02286593 | 0.02286593 | 0.02286593 | 0.02286593 | 0.02286593 | 0.02286593 | 0.02286593 | 0.02286593 | 0.02286593 | 0.02286593 | 0.02286593 | 0.02286593 | 0.02286593 | 0.02286593 | 0.02286593 | 0.02286593 | 0.02286593 | 0.01483146 | 0.01483146 | 0.01328965 | 0.01225507 | 0.006877729 | 0.004576979 | 0.001148226 | 0 | 0 | 0 | 0 | 0 | 0 | 0 | 0 | 0.009576276 | 0.01793936
1248 | 356.7117 | 0.001149887 | 40 | 664 | -584 | 0 | 0 | 0 | 0 | 0 | 0 | 0 | 0 | 0.002824603 | 0.007628232 | 0.01225507 | 0.01443954 | 0.01443954 | 0.01598135 | 0.01598135 | 0.02401582 | 0.02401582 | 0.02401582 | 0.02401582 | 0.02401582 | 0.02401582 | 0.02401582 | 0.02401582 | 0.02401582 | 0.02401582 | 0.02401582 | 0.02401582 | 0.02401582 | 0.02401582 | 0.02401582 | 0.02401582 | 0.02401582 | 0.02401582 | 0.02401582 | 0.02401582 | 0.02401582 | 0.02401582 | 0.02401582 | 0.02401582 | 0.02401582 | 0.02401582 | 0.02401582 | 0.02401582 | 0.02401582 | 0.02401582 | 0.02401582 | 0.02401582 | 0.02401582 | 0.02401582 | 0.02401582 | 0.01598135 | 0.01598135 | 0.01443954 | 0.01340496 | 0.008027616 | 0.005726866 | 0.002298114 | 0 | 0 | 0 | 0 | 0 | 0 | 0 | 0 | 0.009576276 | 0.01950031
1348 | 280.721 | 0.0009049255 | 30 | 704 | -644 | 0 | 0 | 0 | 0 | 0 | 0 | 0 | 0 | 0.003729528 | 0.008533158 | 0.01316 | 0.01534447 | 0.01534447 | 0.01688628 | 0.01688628 | 0.02492074 | 0.02492074 | 0.02492074 | 0.02492074 | 0.02492074 | 0.02492074 | 0.02492074 | 0.02492074 | 0.02492074 | 0.02492074 | 0.02492074 | 0.02492074 | 0.02492074 | 0.02492074 | 0.02492074 | 0.02492074 | 0.02492074 | 0.02492074 | 0.02492074 | 0.02492074 | 0.02492074 | 0.02492074 | 0.02492074 | 0.02492074 | 0.02492074 | 0.02492074 | 0.02492074 | 0.02492074 | 0.02492074 | 0.02492074 | 0.02492074 | 0.02492074 | 0.02492074 | 0.02492074 | 0.02492074 | 0.01688628 | 0.01688628 | 0.01534447 | 0.01430989 | 0.008932541 | 0.006631791 | 0.003203039 | 0.0009049255 | 0.0009049255 | 0 | 0 | 0 | 0 | 0 | 0 | 0.01455901 | 0.02367179
1348 | 298.5036 | 0.0009622491 | 20 | 694 | -654 | 0 | 0 | 0 | 0 | 0 | 0 | 0 | 0 | 0.004691777 | 0.009495407 | 0.01412225 | 0.01630671 | 0.01630671 | 0.01784852 | 0.01784852 | 0.02588299 | 0.02588299 | 0.02588299 | 0.02588299 | 0.02588299 | 0.02588299 | 0.02588299 | 0.02588299 | 0.02588299 | 0.02588299 | 0.02588299 | 0.02588299 | 0.02588299 | 0.02588299 | 0.02588299 | 0.02588299 | 0.02588299 | 0.02588299 | 0.02588299 | 0.02588299 | 0.02588299 | 0.02588299 | 0.02588299 | 0.02588299 | 0.02588299 | 0.02588299 | 0.02588299 | 0.02588299 | 0.02588299 | 0.02588299 | 0.02588299 | 0.02588299 | 0.02588299 | 0.02588299 | 0.02588299 | 0.01784852 | 0.01784852 | 0.01630671 | 0.01527213 | 0.00989479 | 0.00759404 | 0.004165288 | 0.001867175 | 0.0009049255 | 0 | 0 | 0 | 0 | 0 | 0 | 0.01629061 | 0.02281171
1348 | 325.6206 | 0.001049663 | 10 | 684 | -664 | 0 | 0 | 0 | 0 | 0 | 0 | 0 | 0 | 0.00574144 | 0.01054507 | 0.01517191 | 0.01735638 | 0.01735638 | 0.01889819 | 0.01889819 | 0.02693265 | 0.02693265 | 0.02693265 | 0.02693265 | 0.02693265 | 0.02693265 | 0.02693265 | 0.02693265 | 0.02693265 | 0.02693265 | 0.02693265 | 0.02693265 | 0.02693265 | 0.02693265 | 0.02693265 | 0.02693265 | 0.02693265 | 0.02693265 | 0.02693265 | 0.02693265 | 0.02693265 | 0.02693265 | 0.02693265 | 0.02693265 | 0.02693265 | 0.02693265 | 0.02693265 | 0.02693265 | 0.02693265 | 0.02693265 | 0.02693265 | 0.02693265 | 0.02693265 | 0.02693265 | 0.02693265 | 0.01889819 | 0.01889819 | 0.01735638 | 0.0163218 | 0.01094445 | 0.008643703 | 0.005214951 | 0.002916838 | 0.0009049255 | 0 | 0 | 0 | 0 | 0 | 0 | 0.01808467 | 0.02195164
1381 | 394.6322 | 0.001272127 | 0 | 690.5 | -690.5 | 0 | 0 | 0 | 0 | 0 | 0 | 0 | 0.001272127 | 0.007013567 | 0.0118172 | 0.01644404 | 0.0186285 | 0.0186285 | 0.02017031 | 0.02017031 | 0.02820478 | 0.02820478 | 0.02820478 | 0.02820478 | 0.02820478 | 0.02820478 | 0.02820478 | 0.02820478 | 0.02820478 | 0.02820478 | 0.02820478 | 0.02820478 | 0.02820478 | 0.02820478 | 0.02820478 | 0.02820478 | 0.02820478 | 0.02820478 | 0.02820478 | 0.02820478 | 0.02820478 | 0.02820478 | 0.02820478 | 0.02820478 | 0.02820478 | 0.02820478 | 0.02820478 | 0.02820478 | 0.02820478 | 0.02820478 | 0.02820478 | 0.02820478 | 0.02820478 | 0.02820478 | 0.02820478 | 0.02017031 | 0.02017031 | 0.0186285 | 0.01759392 | 0.01221658 | 0.009915831 | 0.006487078 | 0.004188965 | 0.0009049255 | 0 | 0 | 0 | 0 | 0 | 0 | 0.02317235 | 0.02251069
1381 | 401.0112 | 0.00129269 | -10 | 680.5 | -700.5 | 0 | 0 | 0 | 0 | 0 | 0 | 0.00129269 | 0.002564817 | 0.008306258 | 0.01310989 | 0.01773673 | 0.0199212 | 0.0199212 | 0.021463 | 0.021463 | 0.02949747 | 0.02949747 | 0.02949747 | 0.02949747 | 0.02949747 | 0.02949747 | 0.02949747 | 0.02949747 | 0.02949747 | 0.02949747 | 0.02949747 | 0.02949747 | 0.02949747 | 0.02949747 | 0.02949747 | 0.02949747 | 0.02949747 | 0.02949747 | 0.02949747 | 0.02949747 | 0.02949747 | 0.02949747 | 0.02949747 | 0.02949747 | 0.02949747 | 0.02949747 | 0.02949747 | 0.02949747 | 0.02949747 | 0.02949747 | 0.02949747 | 0.02949747 | 0.02949747 | 0.02949747 | 0.02949747 | 0.021463 | 0.021463 | 0.0199212 | 0.01888661 | 0.01350927 | 0.01120852 | 0.007779768 | 0.005481655 | 0.0009049255 | 0 | 0 | 0 | 0 | 0 | 0 | 0.0253211 | 0.02161761
1428 | 273.604 | 0.0008819834 | -20 | 694 | -734 | 0 | 0 | 0 | 0 | 0 | 0.0008819834 | 0.002174674 | 0.003446801 | 0.009188241 | 0.01399187 | 0.01861871 | 0.02080318 | 0.02080318 | 0.02234499 | 0.02234499 | 0.03037945 | 0.03037945 | 0.03037945 | 0.03037945 | 0.03037945 | 0.03037945 | 0.03037945 | 0.03037945 | 0.03037945 | 0.03037945 | 0.03037945 | 0.03037945 | 0.03037945 | 0.03037945 | 0.03037945 | 0.03037945 | 0.03037945 | 0.03037945 | 0.03037945 | 0.03037945 | 0.03037945 | 0.03037945 | 0.03037945 | 0.03037945 | 0.03037945 | 0.03037945 | 0.03037945 | 0.03037945 | 0.03037945 | 0.03037945 | 0.03037945 | 0.03037945 | 0.03037945 | 0.03037945 | 0.03037945 | 0.02234499 | 0.02234499 | 0.02080318 | 0.0197686 | 0.01439125 | 0.0120905 | 0.008661752 | 0.006363638 | 0.0009049255 | 0 | 0 | 0 | 0 | 0 | 0 | 0.0281705 | 0.02281171
1508 | 274.1852 | 0.000883857 | -30 | 724 | -784 | 0 | 0 | 0 | 0.000883857 | 0.000883857 | 0.00176584 | 0.003058531 | 0.004330658 | 0.0100721 | 0.01487573 | 0.01950257 | 0.02168704 | 0.02168704 | 0.02322885 | 0.02322885 | 0.03126331 | 0.03126331 | 0.03126331 | 0.03126331 | 0.03126331 | 0.03126331 | 0.03126331 | 0.03126331 | 0.03126331 | 0.03126331 | 0.03126331 | 0.03126331 | 0.03126331 | 0.03126331 | 0.03126331 | 0.03126331 | 0.03126331 | 0.03126331 | 0.03126331 | 0.03126331 | 0.03126331 | 0.03126331 | 0.03126331 | 0.03126331 | 0.03126331 | 0.03126331 | 0.03126331 | 0.03126331 | 0.03126331 | 0.03126331 | 0.03126331 | 0.03126331 | 0.03126331 | 0.03126331 | 0.03126331 | 0.02322885 | 0.02322885 | 0.02168704 | 0.02065246 | 0.01527511 | 0.01297436 | 0.009545609 | 0.007247495 | 0.001788783 | 0.000883857 | 0 | 0 | 0 | 0 | 0 | 0.03024214 | 0.02728451
1511 | 613.4389 | 0.001977467 | -40 | 715.5 | -795.5 | 0 | 0 | 0 | 0.002861324 | 0.002861324 | 0.003743308 | 0.005035998 | 0.006308125 | 0.01204957 | 0.01685319 | 0.02148004 | 0.0236645 | 0.0236645 | 0.02520631 | 0.02520631 | 0.03324078 | 0.03324078 | 0.03324078 | 0.03324078 | 0.03324078 | 0.03324078 | 0.03324078 | 0.03324078 | 0.03324078 | 0.03324078 | 0.03324078 | 0.03324078 | 0.03324078 | 0.03324078 | 0.03324078 | 0.03324078 | 0.03324078 | 0.03324078 | 0.03324078 | 0.03324078 | 0.03324078 | 0.03324078 | 0.03324078 | 0.03324078 | 0.03324078 | 0.03324078 | 0.03324078 | 0.03324078 | 0.03324078 | 0.03324078 | 0.03324078 | 0.03324078 | 0.03324078 | 0.03324078 | 0.03324078 | 0.02520631 | 0.02520631 | 0.0236645 | 0.02262992 | 0.01725258 | 0.01495183 | 0.01152308 | 0.009224962 | 0.00376625 | 0.000883857 | 0 | 0 | 0 | 0 | 0 | 0.03037945 | 0.02554801
1511 | 633.726 | 0.002042864 | -30 | 725.5 | -785.5 | 0 | 0 | 0 | 0.004904188 | 0.004904188 | 0.005786172 | 0.007078862 | 0.008350989 | 0.01409243 | 0.01889606 | 0.0235229 | 0.02570737 | 0.02570737 | 0.02724918 | 0.02724918 | 0.03528364 | 0.03528364 | 0.03528364 | 0.03528364 | 0.03528364 | 0.03528364 | 0.03528364 | 0.03528364 | 0.03528364 | 0.03528364 | 0.03528364 | 0.03528364 | 0.03528364 | 0.03528364 | 0.03528364 | 0.03528364 | 0.03528364 | 0.03528364 | 0.03528364 | 0.03528364 | 0.03528364 | 0.03528364 | 0.03528364 | 0.03528364 | 0.03528364 | 0.03528364 | 0.03528364 | 0.03528364 | 0.03528364 | 0.03528364 | 0.03528364 | 0.03528364 | 0.03528364 | 0.03528364 | 0.03528364 | 0.02724918 | 0.02724918 | 0.02570737 | 0.02467279 | 0.01929544 | 0.01699469 | 0.01356594 | 0.01126783 | 0.005809114 | 0.002926721 | 0 | 0 | 0 | 0 | 0 | 0.03029165 | 0.02759095
1511 | 598.9425 | 0.001930737 | -20 | 735.5 | -775.5 | 0 | 0 | 0 | 0.006834926 | 0.006834926 | 0.007716909 | 0.009009599 | 0.01028173 | 0.01602317 | 0.0208268 | 0.02545364 | 0.0276381 | 0.0276381 | 0.02917991 | 0.02917991 | 0.03721438 | 0.03721438 | 0.03721438 | 0.03721438 | 0.03721438 | 0.03721438 | 0.03721438 | 0.03721438 | 0.03721438 | 0.03721438 | 0.03721438 | 0.03721438 | 0.03721438 | 0.03721438 | 0.03721438 | 0.03721438 | 0.03721438 | 0.03721438 | 0.03721438 | 0.03721438 | 0.03721438 | 0.03721438 | 0.03721438 | 0.03721438 | 0.03721438 | 0.03721438 | 0.03721438 | 0.03721438 | 0.03721438 | 0.03721438 | 0.03721438 | 0.03721438 | 0.03721438 | 0.03721438 | 0.03721438 | 0.02917991 | 0.02917991 | 0.0276381 | 0.02660352 | 0.02122618 | 0.01892543 | 0.01549668 | 0.01319856 | 0.007739851 | 0.004857458 | 0 | 0 | 0 | 0 | 0 | 0.02996157 | 0.02955867
1511 | 584.7607 | 0.001885021 | -10 | 745.5 | -765.5 | 0 | 0 | 0 | 0.006834926 | 0.008719946 | 0.00960193 | 0.01089462 | 0.01216675 | 0.01790819 | 0.02271182 | 0.02733866 | 0.02952312 | 0.02952312 | 0.03106493 | 0.03106493 | 0.0390994 | 0.0390994 | 0.0390994 | 0.0390994 | 0.0390994 | 0.0390994 | 0.0390994 | 0.0390994 | 0.0390994 | 0.0390994 | 0.0390994 | 0.0390994 | 0.0390994 | 0.0390994 | 0.0390994 | 0.0390994 | 0.0390994 | 0.0390994 | 0.0390994 | 0.0390994 | 0.0390994 | 0.0390994 | 0.0390994 | 0.0390994 | 0.0390994 | 0.0390994 | 0.0390994 | 0.0390994 | 0.0390994 | 0.0390994 | 0.0390994 | 0.0390994 | 0.0390994 | 0.0390994 | 0.0390994 | 0.03106493 | 0.03106493 | 0.02952312 | 0.02848854 | 0.0231112 | 0.02081045 | 0.0173817 | 0.01508358 | 0.009624872 | 0.006742479 | 0 | 0 | 0 | 0 | 0 | 0.02963148 | 0.03063741
1511 | 609.9994 | 0.00196638 | 0 | 755.5 | -755.5 | 0 | 0 | 0 | 0.006834926 | 0.01068633 | 0.01156831 | 0.012861 | 0.01413313 | 0.01987457 | 0.0246782 | 0.02930504 | 0.0314895 | 0.0314895 | 0.03303131 | 0.03303131 | 0.04106578 | 0.04106578 | 0.04106578 | 0.04106578 | 0.04106578 | 0.04106578 | 0.04106578 | 0.04106578 | 0.04106578 | 0.04106578 | 0.04106578 | 0.04106578 | 0.04106578 | 0.04106578 | 0.04106578 | 0.04106578 | 0.04106578 | 0.04106578 | 0.04106578 | 0.04106578 | 0.04106578 | 0.04106578 | 0.04106578 | 0.04106578 | 0.04106578 | 0.04106578 | 0.04106578 | 0.04106578 | 0.04106578 | 0.04106578 | 0.04106578 | 0.04106578 | 0.04106578 | 0.04106578 | 0.04106578 | 0.03303131 | 0.03303131 | 0.0314895 | 0.03045492 | 0.02507758 | 0.02277683 | 0.01934808 | 0.01704996 | 0.01159125 | 0.008708859 | 0.00196638 | 0 | 0 | 0 | 0 | 0.0292101 | 0.03171615
1500 | 719.8115 | 0.002320367 | 10 | 760 | -740 | 0 | 0 | 0 | 0.006834926 | 0.01068633 | 0.01388868 | 0.01518137 | 0.01645349 | 0.02219493 | 0.02699856 | 0.0316254 | 0.03380987 | 0.03380987 | 0.03535168 | 0.03535168 | 0.04338615 | 0.04338615 | 0.04338615 | 0.04338615 | 0.04338615 | 0.04338615 | 0.04338615 | 0.04338615 | 0.04338615 | 0.04338615 | 0.04338615 | 0.04338615 | 0.04338615 | 0.04338615 | 0.04338615 | 0.04338615 | 0.04338615 | 0.04338615 | 0.04338615 | 0.04338615 | 0.04338615 | 0.04338615 | 0.04338615 | 0.04338615 | 0.04338615 | 0.04338615 | 0.04338615 | 0.04338615 | 0.04338615 | 0.04338615 | 0.04338615 | 0.04338615 | 0.04338615 | 0.04338615 | 0.04338615 | 0.03535168 | 0.03535168 | 0.03380987 | 0.03277529 | 0.02739795 | 0.0250972 | 0.02166845 | 0.01937033 | 0.01391162 | 0.01102923 | 0.004286747 | 0 | 0 | 0 | 0 | 0.02846022 | 0.03220158
1500 | 825.7629 | 0.00266191 | 20 | 770 | -730 | 0 | 0 | 0 | 0.006834926 | 0.01068633 | 0.01655059 | 0.01784328 | 0.0191154 | 0.02485684 | 0.02966047 | 0.03428731 | 0.03647178 | 0.03647178 | 0.03801359 | 0.03801359 | 0.04604806 | 0.04604806 | 0.04604806 | 0.04604806 | 0.04604806 | 0.04604806 | 0.04604806 | 0.04604806 | 0.04604806 | 0.04604806 | 0.04604806 | 0.04604806 | 0.04604806 | 0.04604806 | 0.04604806 | 0.04604806 | 0.04604806 | 0.04604806 | 0.04604806 | 0.04604806 | 0.04604806 | 0.04604806 | 0.04604806 | 0.04604806 | 0.04604806 | 0.04604806 | 0.04604806 | 0.04604806 | 0.04604806 | 0.04604806 | 0.04604806 | 0.04604806 | 0.04604806 | 0.04604806 | 0.04604806 | 0.03801359 | 0.03801359 | 0.03647178 | 0.0354372 | 0.03005986 | 0.02775911 | 0.02433035 | 0.02203224 | 0.01657353 | 0.01369114 | 0.006948657 | 0 | 0 | 0 | 0 | 0.02798006 | 0.03451694
1549 | 718.3652 | 0.002315705 | 30 | 804.5 | -744.5 | 0 | 0 | 0 | 0.006834926 | 0.01068633 | 0.01886629 | 0.02015898 | 0.02143111 | 0.02717255 | 0.03197618 | 0.03660302 | 0.03878749 | 0.03878749 | 0.0403293 | 0.0403293 | 0.04836376 | 0.04836376 | 0.04836376 | 0.04836376 | 0.04836376 | 0.04836376 | 0.04836376 | 0.04836376 | 0.04836376 | 0.04836376 | 0.04836376 | 0.04836376 | 0.04836376 | 0.04836376 | 0.04836376 | 0.04836376 | 0.04836376 | 0.04836376 | 0.04836376 | 0.04836376 | 0.04836376 | 0.04836376 | 0.04836376 | 0.04836376 | 0.04836376 | 0.04836376 | 0.04836376 | 0.04836376 | 0.04836376 | 0.04836376 | 0.04836376 | 0.04836376 | 0.04836376 | 0.04836376 | 0.04836376 | 0.0403293 | 0.0403293 | 0.03878749 | 0.03775291 | 0.03237556 | 0.03007481 | 0.02664606 | 0.02434795 | 0.01888923 | 0.01600684 | 0.009264362 | 0.002315705 | 0.002315705 | 0 | 0 | 0.02867793 | 0.04334869
1549 | 706.3456 | 0.002276959 | 40 | 814.5 | -734.5 | 0 | 0 | 0 | 0.006834926 | 0.01068633 | 0.02114325 | 0.02243594 | 0.02370807 | 0.02944951 | 0.03425314 | 0.03887998 | 0.04106445 | 0.04106445 | 0.04260626 | 0.04260626 | 0.05064072 | 0.05064072 | 0.05064072 | 0.05064072 | 0.05064072 | 0.05064072 | 0.05064072 | 0.05064072 | 0.05064072 | 0.05064072 | 0.05064072 | 0.05064072 | 0.05064072 | 0.05064072 | 0.05064072 | 0.05064072 | 0.05064072 | 0.05064072 | 0.05064072 | 0.05064072 | 0.05064072 | 0.05064072 | 0.05064072 | 0.05064072 | 0.05064072 | 0.05064072 | 0.05064072 | 0.05064072 | 0.05064072 | 0.05064072 | 0.05064072 | 0.05064072 | 0.05064072 | 0.05064072 | 0.05064072 | 0.04260626 | 0.04260626 | 0.04106445 | 0.04002987 | 0.03465252 | 0.03235177 | 0.02892302 | 0.02662491 | 0.02116619 | 0.0182838 | 0.01154132 | 0.004592664 | 0.004592664 | 0 | 0 | 0.02819431 | 0.04594924
1549 | 720.1123 | 0.002321337 | 30 | 804.5 | -744.5 | 0 | 0 | 0 | 0.006834926 | 0.01068633 | 0.02346459 | 0.02475728 | 0.0260294 | 0.03177085 | 0.03657447 | 0.04120132 | 0.04338578 | 0.04338578 | 0.04492759 | 0.04492759 | 0.05296206 | 0.05296206 | 0.05296206 | 0.05296206 | 0.05296206 | 0.05296206 | 0.05296206 | 0.05296206 | 0.05296206 | 0.05296206 | 0.05296206 | 0.05296206 | 0.05296206 | 0.05296206 | 0.05296206 | 0.05296206 | 0.05296206 | 0.05296206 | 0.05296206 | 0.05296206 | 0.05296206 | 0.05296206 | 0.05296206 | 0.05296206 | 0.05296206 | 0.05296206 | 0.05296206 | 0.05296206 | 0.05296206 | 0.05296206 | 0.05296206 | 0.05296206 | 0.05296206 | 0.05296206 | 0.05296206 | 0.04492759 | 0.04492759 | 0.04338578 | 0.0423512 | 0.03697386 | 0.03467311 | 0.03124436 | 0.02894624 | 0.02348753 | 0.02060514 | 0.01386266 | 0.006914001 | 0.006914001 | 0 | 0 | 0.02867793 | 0.04334869
1549 | 692.8288 | 0.002233386 | 20 | 794.5 | -754.5 | 0 | 0 | 0 | 0.006834926 | 0.01291971 | 0.02569797 | 0.02699066 | 0.02826279 | 0.03400423 | 0.03880786 | 0.0434347 | 0.04561917 | 0.04561917 | 0.04716098 | 0.04716098 | 0.05519544 | 0.05519544 | 0.05519544 | 0.05519544 | 0.05519544 | 0.05519544 | 0.05519544 | 0.05519544 | 0.05519544 | 0.05519544 | 0.05519544 | 0.05519544 | 0.05519544 | 0.05519544 | 0.05519544 | 0.05519544 | 0.05519544 | 0.05519544 | 0.05519544 | 0.05519544 | 0.05519544 | 0.05519544 | 0.05519544 | 0.05519544 | 0.05519544 | 0.05519544 | 0.05519544 | 0.05519544 | 0.05519544 | 0.05519544 | 0.05519544 | 0.05519544 | 0.05519544 | 0.05519544 | 0.05519544 | 0.04716098 | 0.04716098 | 0.04561917 | 0.04458459 | 0.03920724 | 0.03690649 | 0.03347774 | 0.03117963 | 0.02572092 | 0.02283852 | 0.01609604 | 0.009147387 | 0.006914001 | 0 | 0 | 0.02916172 | 0.04074815
1549 | 723.9673 | 0.002333764 | 10 | 784.5 | -764.5 | 0 | 0 | 0 | 0.006834926 | 0.01525348 | 0.02803174 | 0.02932443 | 0.03059656 | 0.036338 | 0.04114162 | 0.04576847 | 0.04795293 | 0.04795293 | 0.04949474 | 0.04949474 | 0.05752921 | 0.05752921 | 0.05752921 | 0.05752921 | 0.05752921 | 0.05752921 | 0.05752921 | 0.05752921 | 0.05752921 | 0.05752921 | 0.05752921 | 0.05752921 | 0.05752921 | 0.05752921 | 0.05752921 | 0.05752921 | 0.05752921 | 0.05752921 | 0.05752921 | 0.05752921 | 0.05752921 | 0.05752921 | 0.05752921 | 0.05752921 | 0.05752921 | 0.05752921 | 0.05752921 | 0.05752921 | 0.05752921 | 0.05752921 | 0.05752921 | 0.05752921 | 0.05752921 | 0.05752921 | 0.05752921 | 0.04949474 | 0.04949474 | 0.04795293 | 0.04691835 | 0.04154101 | 0.03924026 | 0.03581151 | 0.03351339 | 0.02805468 | 0.02517229 | 0.01842981 | 0.01148115 | 0.006914001 | 0 | 0 | 0.03096085 | 0.03817584
1529 | 614.2472 | 0.001980073 | 0 | 764.5 | -764.5 | 0 | 0 | 0 | 0.006834926 | 0.01723355 | 0.03001181 | 0.0313045 | 0.03257663 | 0.03831807 | 0.0431217 | 0.04774854 | 0.04993301 | 0.04993301 | 0.05147482 | 0.05147482 | 0.05950928 | 0.05950928 | 0.05950928 | 0.05950928 | 0.05950928 | 0.05950928 | 0.05950928 | 0.05950928 | 0.05950928 | 0.05950928 | 0.05950928 | 0.05950928 | 0.05950928 | 0.05950928 | 0.05950928 | 0.05950928 | 0.05950928 | 0.05950928 | 0.05950928 | 0.05950928 | 0.05950928 | 0.05950928 | 0.05950928 | 0.05950928 | 0.05950928 | 0.05950928 | 0.05950928 | 0.05950928 | 0.05950928 | 0.05950928 | 0.05950928 | 0.05950928 | 0.05950928 | 0.05950928 | 0.05950928 | 0.05147482 | 0.05147482 | 0.04993301 | 0.04889843 | 0.04352108 | 0.04122033 | 0.03779158 | 0.03549347 | 0.03003475 | 0.02715236 | 0.02040988 | 0.01148115 | 0.006914001 | 0 | 0 | 0.03096085 | 0.03312908
1529 | 649.0216 | 0.002092171 | -10 | 754.5 | -774.5 | 0 | 0 | 0 | 0.006834926 | 0.01932572 | 0.03210398 | 0.03339667 | 0.0346688 | 0.04041024 | 0.04521387 | 0.04984071 | 0.05202518 | 0.05202518 | 0.05356699 | 0.05356699 | 0.06160145 | 0.06160145 | 0.06160145 | 0.06160145 | 0.06160145 | 0.06160145 | 0.06160145 | 0.06160145 | 0.06160145 | 0.06160145 | 0.06160145 | 0.06160145 | 0.06160145 | 0.06160145 | 0.06160145 | 0.06160145 | 0.06160145 | 0.06160145 | 0.06160145 | 0.06160145 | 0.06160145 | 0.06160145 | 0.06160145 | 0.06160145 | 0.06160145 | 0.06160145 | 0.06160145 | 0.06160145 | 0.06160145 | 0.06160145 | 0.06160145 | 0.06160145 | 0.06160145 | 0.06160145 | 0.06160145 | 0.05356699 | 0.05356699 | 0.05202518 | 0.0509906 | 0.04561325 | 0.0433125 | 0.03988375 | 0.03758564 | 0.03212692 | 0.02924453 | 0.02250205 | 0.01148115 | 0.006914001 | 0 | 0 | 0.03574313 | 0.03160828
1529 | 630.7881 | 0.002033394 | -20 | 744.5 | -784.5 | 0 | 0 | 0 | 0.008868319 | 0.02135911 | 0.03413737 | 0.03543007 | 0.03670219 | 0.04244363 | 0.04724726 | 0.0518741 | 0.05405857 | 0.05405857 | 0.05560038 | 0.05560038 | 0.06363485 | 0.06363485 | 0.06363485 | 0.06363485 | 0.06363485 | 0.06363485 | 0.06363485 | 0.06363485 | 0.06363485 | 0.06363485 | 0.06363485 | 0.06363485 | 0.06363485 | 0.06363485 | 0.06363485 | 0.06363485 | 0.06363485 | 0.06363485 | 0.06363485 | 0.06363485 | 0.06363485 | 0.06363485 | 0.06363485 | 0.06363485 | 0.06363485 | 0.06363485 | 0.06363485 | 0.06363485 | 0.06363485 | 0.06363485 | 0.06363485 | 0.06363485 | 0.06363485 | 0.06363485 | 0.06363485 | 0.05560038 | 0.05560038 | 0.05405857 | 0.05302399 | 0.04764665 | 0.0453459 | 0.04191714 | 0.03961903 | 0.03416032 | 0.03127792 | 0.02250205 | 0.01148115 | 0.006914001 | 0 | 0 | 0.04052542 | 0.03052954
1529 | 644.1613 | 0.002076503 | -30 | 734.5 | -794.5 | 0 | 0 | 0 | 0.01094482 | 0.02343562 | 0.03621388 | 0.03750657 | 0.0387787 | 0.04452014 | 0.04932377 | 0.05395061 | 0.05613507 | 0.05613507 | 0.05767688 | 0.05767688 | 0.06571135 | 0.06571135 | 0.06571135 | 0.06571135 | 0.06571135 | 0.06571135 | 0.06571135 | 0.06571135 | 0.06571135 | 0.06571135 | 0.06571135 | 0.06571135 | 0.06571135 | 0.06571135 | 0.06571135 | 0.06571135 | 0.06571135 | 0.06571135 | 0.06571135 | 0.06571135 | 0.06571135 | 0.06571135 | 0.06571135 | 0.06571135 | 0.06571135 | 0.06571135 | 0.06571135 | 0.06571135 | 0.06571135 | 0.06571135 | 0.06571135 | 0.06571135 | 0.06571135 | 0.06571135 | 0.06571135 | 0.05767688 | 0.05767688 | 0.05613507 | 0.05510049 | 0.04972315 | 0.0474224 | 0.04399365 | 0.04169553 | 0.03623682 | 0.03335443 | 0.02250205 | 0.01148115 | 0.006914001 | 0 | 0 | 0.04523949 | 0.02942958
1529 | 675.0088 | 0.002175942 | -40 | 724.5 | -804.5 | 0 | 0 | 0.002175942 | 0.01312076 | 0.02561156 | 0.03838982 | 0.03968251 | 0.04095464 | 0.04669608 | 0.05149971 | 0.05612655 | 0.05831102 | 0.05831102 | 0.05985283 | 0.05985283 | 0.06788729 | 0.06788729 | 0.06788729 | 0.06788729 | 0.06788729 | 0.06788729 | 0.06788729 | 0.06788729 | 0.06788729 | 0.06788729 | 0.06788729 | 0.06788729 | 0.06788729 | 0.06788729 | 0.06788729 | 0.06788729 | 0.06788729 | 0.06788729 | 0.06788729 | 0.06788729 | 0.06788729 | 0.06788729 | 0.06788729 | 0.06788729 | 0.06788729 | 0.06788729 | 0.06788729 | 0.06788729 | 0.06788729 | 0.06788729 | 0.06788729 | 0.06788729 | 0.06788729 | 0.06788729 | 0.06788729 | 0.05985283 | 0.05985283 | 0.05831102 | 0.05727644 | 0.05189909 | 0.04959834 | 0.04616959 | 0.04387148 | 0.03841276 | 0.03553037 | 0.02250205 | 0.01148115 | 0.006914001 | 0 | 0 | 0.04991419 | 0.02738665
1529 | 644.019 | 0.002076044 | -30 | 734.5 | -794.5 | 0 | 0 | 0.002175942 | 0.01519681 | 0.0276876 | 0.04046586 | 0.04175855 | 0.04303068 | 0.04877212 | 0.05357575 | 0.05820259 | 0.06038706 | 0.06038706 | 0.06192887 | 0.06192887 | 0.06996334 | 0.06996334 | 0.06996334 | 0.06996334 | 0.06996334 | 0.06996334 | 0.06996334 | 0.06996334 | 0.06996334 | 0.06996334 | 0.06996334 | 0.06996334 | 0.06996334 | 0.06996334 | 0.06996334 | 0.06996334 | 0.06996334 | 0.06996334 | 0.06996334 | 0.06996334 | 0.06996334 | 0.06996334 | 0.06996334 | 0.06996334 | 0.06996334 | 0.06996334 | 0.06996334 | 0.06996334 | 0.06996334 | 0.06996334 | 0.06996334 | 0.06996334 | 0.06996334 | 0.06996334 | 0.06996334 | 0.06192887 | 0.06192887 | 0.06038706 | 0.05935248 | 0.05397514 | 0.05167439 | 0.04824563 | 0.04594752 | 0.04048881 | 0.03760641 | 0.02250205 | 0.01148115 | 0.006914001 | 0 | 0 | 0.04523949 | 0.02942958
1529 | 661.0262 | 0.002130869 | -20 | 744.5 | -784.5 | 0 | 0 | 0.002175942 | 0.01732768 | 0.02981847 | 0.04259673 | 0.04388942 | 0.04516155 | 0.05090299 | 0.05570662 | 0.06033346 | 0.06251793 | 0.06251793 | 0.06405974 | 0.06405974 | 0.0720942 | 0.0720942 | 0.0720942 | 0.0720942 | 0.0720942 | 0.0720942 | 0.0720942 | 0.0720942 | 0.0720942 | 0.0720942 | 0.0720942 | 0.0720942 | 0.0720942 | 0.0720942 | 0.0720942 | 0.0720942 | 0.0720942 | 0.0720942 | 0.0720942 | 0.0720942 | 0.0720942 | 0.0720942 | 0.0720942 | 0.0720942 | 0.0720942 | 0.0720942 | 0.0720942 | 0.0720942 | 0.0720942 | 0.0720942 | 0.0720942 | 0.0720942 | 0.0720942 | 0.0720942 | 0.0720942 | 0.06405974 | 0.06405974 | 0.06251793 | 0.06148335 | 0.056106 | 0.05380525 | 0.0503765 | 0.04807839 | 0.04261968 | 0.03973728 | 0.02250205 | 0.01148115 | 0.006914001 | 0 | 0 | 0.04052542 | 0.03052954
1529 | 639.0347 | 0.002059977 | -10 | 754.5 | -774.5 | 0 | 0 | 0.002175942 | 0.01732768 | 0.03187845 | 0.04465671 | 0.0459494 | 0.04722153 | 0.05296297 | 0.0577666 | 0.06239344 | 0.06457791 | 0.06457791 | 0.06611972 | 0.06611972 | 0.07415418 | 0.07415418 | 0.07415418 | 0.07415418 | 0.07415418 | 0.07415418 | 0.07415418 | 0.07415418 | 0.07415418 | 0.07415418 | 0.07415418 | 0.07415418 | 0.07415418 | 0.07415418 | 0.07415418 | 0.07415418 | 0.07415418 | 0.07415418 | 0.07415418 | 0.07415418 | 0.07415418 | 0.07415418 | 0.07415418 | 0.07415418 | 0.07415418 | 0.07415418 | 0.07415418 | 0.07415418 | 0.07415418 | 0.07415418 | 0.07415418 | 0.07415418 | 0.07415418 | 0.07415418 | 0.07415418 | 0.06611972 | 0.06611972 | 0.06457791 | 0.06354333 | 0.05816598 | 0.05586523 | 0.05243648 | 0.05013837 | 0.04467965 | 0.04179726 | 0.02456203 | 0.01148115 | 0.006914001 | 0 | 0 | 0.03574313 | 0.03160828
1529 | 666.8067 | 0.002149502 | 0 | 764.5 | -764.5 | 0 | 0 | 0.002175942 | 0.01732768 | 0.03402795 | 0.04680621 | 0.0480989 | 0.04937103 | 0.05511247 | 0.0599161 | 0.06454294 | 0.06672741 | 0.06672741 | 0.06826922 | 0.06826922 | 0.07630368 | 0.07630368 | 0.07630368 | 0.07630368 | 0.07630368 | 0.07630368 | 0.07630368 | 0.07630368 | 0.07630368 | 0.07630368 | 0.07630368 | 0.07630368 | 0.07630368 | 0.07630368 | 0.07630368 | 0.07630368 | 0.07630368 | 0.07630368 | 0.07630368 | 0.07630368 | 0.07630368 | 0.07630368 | 0.07630368 | 0.07630368 | 0.07630368 | 0.07630368 | 0.07630368 | 0.07630368 | 0.07630368 | 0.07630368 | 0.07630368 | 0.07630368 | 0.07630368 | 0.07630368 | 0.07630368 | 0.06826922 | 0.06826922 | 0.06672741 | 0.06569283 | 0.06031548 | 0.05801473 | 0.05458598 | 0.05228787 | 0.04682915 | 0.04394676 | 0.02671153 | 0.01148115 | 0.006914001 | 0 | 0 | 0.03096085 | 0.03433072
1529 | 688.0145 | 0.002217867 | 10 | 774.5 | -754.5 | 0 | 0 | 0.002175942 | 0.01732768 | 0.03624582 | 0.04902408 | 0.05031677 | 0.0515889 | 0.05733034 | 0.06213397 | 0.06676081 | 0.06894528 | 0.06894528 | 0.07048708 | 0.07048708 | 0.07852155 | 0.07852155 | 0.07852155 | 0.07852155 | 0.07852155 | 0.07852155 | 0.07852155 | 0.07852155 | 0.07852155 | 0.07852155 | 0.07852155 | 0.07852155 | 0.07852155 | 0.07852155 | 0.07852155 | 0.07852155 | 0.07852155 | 0.07852155 | 0.07852155 | 0.07852155 | 0.07852155 | 0.07852155 | 0.07852155 | 0.07852155 | 0.07852155 | 0.07852155 | 0.07852155 | 0.07852155 | 0.07852155 | 0.07852155 | 0.07852155 | 0.07852155 | 0.07852155 | 0.07852155 | 0.07852155 | 0.07048708 | 0.07048708 | 0.06894528 | 0.0679107 | 0.06253335 | 0.0602326 | 0.05680385 | 0.05450573 | 0.04904702 | 0.04616463 | 0.0289294 | 0.01148115 | 0.006914001 | 0 | 0 | 0.02916172 | 0.04078103
1529 | 661.06 | 0.002130978 | 20 | 784.5 | -744.5 | 0 | 0 | 0.002175942 | 0.01732768 | 0.03624582 | 0.05115506 | 0.05244775 | 0.05371987 | 0.05946132 | 0.06426494 | 0.06889179 | 0.07107625 | 0.07107625 | 0.07261806 | 0.07261806 | 0.08065253 | 0.08065253 | 0.08065253 | 0.08065253 | 0.08065253 | 0.08065253 | 0.08065253 | 0.08065253 | 0.08065253 | 0.08065253 | 0.08065253 | 0.08065253 | 0.08065253 | 0.08065253 | 0.08065253 | 0.08065253 | 0.08065253 | 0.08065253 | 0.08065253 | 0.08065253 | 0.08065253 | 0.08065253 | 0.08065253 | 0.08065253 | 0.08065253 | 0.08065253 | 0.08065253 | 0.08065253 | 0.08065253 | 0.08065253 | 0.08065253 | 0.08065253 | 0.08065253 | 0.08065253 | 0.08065253 | 0.07261806 | 0.07261806 | 0.07107625 | 0.07004167 | 0.06466433 | 0.06236358 | 0.05893483 | 0.05663671 | 0.051178 | 0.04829561 | 0.03106038 | 0.01361213 | 0.006914001 | 0 | 0 | 0.02867793 | 0.04723134
1529 | 636.6743 | 0.002052368 | 30 | 794.5 | -734.5 | 0 | 0 | 0.002175942 | 0.01732768 | 0.03624582 | 0.05320743 | 0.05450012 | 0.05577224 | 0.06151368 | 0.06631731 | 0.07094415 | 0.07312862 | 0.07312862 | 0.07467043 | 0.07467043 | 0.0827049 | 0.0827049 | 0.0827049 | 0.0827049 | 0.0827049 | 0.0827049 | 0.0827049 | 0.0827049 | 0.0827049 | 0.0827049 | 0.0827049 | 0.0827049 | 0.0827049 | 0.0827049 | 0.0827049 | 0.0827049 | 0.0827049 | 0.0827049 | 0.0827049 | 0.0827049 | 0.0827049 | 0.0827049 | 0.0827049 | 0.0827049 | 0.0827049 | 0.0827049 | 0.0827049 | 0.0827049 | 0.0827049 | 0.0827049 | 0.0827049 | 0.0827049 | 0.0827049 | 0.0827049 | 0.0827049 | 0.07467043 | 0.07467043 | 0.07312862 | 0.07209404 | 0.0667167 | 0.06441595 | 0.06098719 | 0.05868908 | 0.05323037 | 0.05034797 | 0.03311274 | 0.0156645 | 0.006914001 | 0 | 0 | 0.02819431 | 0.05373219
1529 | 650.4118 | 0.002096652 | 40 | 804.5 | -724.5 | 0 | 0 | 0.002175942 | 0.01732768 | 0.03624582 | 0.05530408 | 0.05659677 | 0.0578689 | 0.06361034 | 0.06841397 | 0.07304081 | 0.07522527 | 0.07522527 | 0.07676708 | 0.07676708 | 0.08480155 | 0.08480155 | 0.08480155 | 0.08480155 | 0.08480155 | 0.08480155 | 0.08480155 | 0.08480155 | 0.08480155 | 0.08480155 | 0.08480155 | 0.08480155 | 0.08480155 | 0.08480155 | 0.08480155 | 0.08480155 | 0.08480155 | 0.08480155 | 0.08480155 | 0.08480155 | 0.08480155 | 0.08480155 | 0.08480155 | 0.08480155 | 0.08480155 | 0.08480155 | 0.08480155 | 0.08480155 | 0.08480155 | 0.08480155 | 0.08480155 | 0.08480155 | 0.08480155 | 0.08480155 | 0.08480155 | 0.07676708 | 0.07676708 | 0.07522527 | 0.07419069 | 0.06881335 | 0.0665126 | 0.06308385 | 0.06078573 | 0.05532702 | 0.05244463 | 0.0352094 | 0.01776115 | 0.009010653 | 0 | 0 | 0.02771821 | 0.06026223
1524 | 467.3189 | 0.001506438 | 30 | 792 | -732 | 0 | 0 | 0.002175942 | 0.01732768 | 0.03624582 | 0.05681052 | 0.05810321 | 0.05937533 | 0.06511677 | 0.0699204 | 0.07454724 | 0.07673171 | 0.07673171 | 0.07827352 | 0.07827352 | 0.08630799 | 0.08630799 | 0.08630799 | 0.08630799 | 0.08630799 | 0.08630799 | 0.08630799 | 0.08630799 | 0.08630799 | 0.08630799 | 0.08630799 | 0.08630799 | 0.08630799 | 0.08630799 | 0.08630799 | 0.08630799 | 0.08630799 | 0.08630799 | 0.08630799 | 0.08630799 | 0.08630799 | 0.08630799 | 0.08630799 | 0.08630799 | 0.08630799 | 0.08630799 | 0.08630799 | 0.08630799 | 0.08630799 | 0.08630799 | 0.08630799 | 0.08630799 | 0.08630799 | 0.08630799 | 0.08630799 | 0.07827352 | 0.07827352 | 0.07673171 | 0.07569713 | 0.07031979 | 0.06801904 | 0.06459028 | 0.06229217 | 0.05683346 | 0.05395107 | 0.03671583 | 0.01926759 | 0.009010653 | 0 | 0 | 0.02807528 | 0.05209969
1524 | 523.8294 | 0.001688604 | 20 | 782 | -742 | 0 | 0 | 0.002175942 | 0.01732768 | 0.03624582 | 0.05849912 | 0.05979181 | 0.06106394 | 0.06680538 | 0.07160901 | 0.07623585 | 0.07842032 | 0.07842032 | 0.07996213 | 0.07996213 | 0.08799659 | 0.08799659 | 0.08799659 | 0.08799659 | 0.08799659 | 0.08799659 | 0.08799659 | 0.08799659 | 0.08799659 | 0.08799659 | 0.08799659 | 0.08799659 | 0.08799659 | 0.08799659 | 0.08799659 | 0.08799659 | 0.08799659 | 0.08799659 | 0.08799659 | 0.08799659 | 0.08799659 | 0.08799659 | 0.08799659 | 0.08799659 | 0.08799659 | 0.08799659 | 0.08799659 | 0.08799659 | 0.08799659 | 0.08799659 | 0.08799659 | 0.08799659 | 0.08799659 | 0.08799659 | 0.08799659 | 0.07996213 | 0.07996213 | 0.07842032 | 0.07738574 | 0.07200839 | 0.06970764 | 0.06627889 | 0.06398078 | 0.05852206 | 0.05563967 | 0.03840444 | 0.02095619 | 0.009010653 | 0 | 0 | 0.02855698 | 0.04561876
1524 | 470.3806 | 0.001516308 | 10 | 772 | -752 | 0 | 0 | 0.002175942 | 0.01732768 | 0.03776213 | 0.06001543 | 0.06130812 | 0.06258025 | 0.06832169 | 0.07312532 | 0.07775216 | 0.07993662 | 0.07993662 | 0.08147843 | 0.08147843 | 0.0895129 | 0.0895129 | 0.0895129 | 0.0895129 | 0.0895129 | 0.0895129 | 0.0895129 | 0.0895129 | 0.0895129 | 0.0895129 | 0.0895129 | 0.0895129 | 0.0895129 | 0.0895129 | 0.0895129 | 0.0895129 | 0.0895129 | 0.0895129 | 0.0895129 | 0.0895129 | 0.0895129 | 0.0895129 | 0.0895129 | 0.0895129 | 0.0895129 | 0.0895129 | 0.0895129 | 0.0895129 | 0.0895129 | 0.0895129 | 0.0895129 | 0.0895129 | 0.0895129 | 0.0895129 | 0.0895129 | 0.08147843 | 0.08147843 | 0.07993662 | 0.07890204 | 0.0735247 | 0.07122395 | 0.0677952 | 0.06549708 | 0.06003837 | 0.05715598 | 0.03992075 | 0.02095619 | 0.009010653 | 0 | 0 | 0.02904077 | 0.03916845
1524 | 489.7325 | 0.00157869 | 0 | 762 | -762 | 0 | 0 | 0.002175942 | 0.01732768 | 0.03934082 | 0.06159412 | 0.06288681 | 0.06415894 | 0.06990038 | 0.07470401 | 0.07933085 | 0.08151531 | 0.08151531 | 0.08305712 | 0.08305712 | 0.09109159 | 0.09109159 | 0.09109159 | 0.09109159 | 0.09109159 | 0.09109159 | 0.09109159 | 0.09109159 | 0.09109159 | 0.09109159 | 0.09109159 | 0.09109159 | 0.09109159 | 0.09109159 | 0.09109159 | 0.09109159 | 0.09109159 | 0.09109159 | 0.09109159 | 0.09109159 | 0.09109159 | 0.09109159 | 0.09109159 | 0.09109159 | 0.09109159 | 0.09109159 | 0.09109159 | 0.09109159 | 0.09109159 | 0.09109159 | 0.09109159 | 0.09109159 | 0.09109159 | 0.09109159 | 0.09109159 | 0.08305712 | 0.08305712 | 0.08151531 | 0.08048073 | 0.07510339 | 0.07280264 | 0.06937389 | 0.06707577 | 0.06161706 | 0.05873467 | 0.04149944 | 0.02095619 | 0.009010653 | 0 | 0 | 0.02996386 | 0.03271814
1524 | 465.5304 | 0.001500673 | -10 | 752 | -772 | 0 | 0 | 0.002175942 | 0.01732768 | 0.04084149 | 0.06309479 | 0.06438748 | 0.06565961 | 0.07140105 | 0.07620468 | 0.08083152 | 0.08301599 | 0.08301599 | 0.0845578 | 0.0845578 | 0.09259226 | 0.09259226 | 0.09259226 | 0.09259226 | 0.09259226 | 0.09259226 | 0.09259226 | 0.09259226 | 0.09259226 | 0.09259226 | 0.09259226 | 0.09259226 | 0.09259226 | 0.09259226 | 0.09259226 | 0.09259226 | 0.09259226 | 0.09259226 | 0.09259226 | 0.09259226 | 0.09259226 | 0.09259226 | 0.09259226 | 0.09259226 | 0.09259226 | 0.09259226 | 0.09259226 | 0.09259226 | 0.09259226 | 0.09259226 | 0.09259226 | 0.09259226 | 0.09259226 | 0.09259226 | 0.09259226 | 0.0845578 | 0.0845578 | 0.08301599 | 0.08198141 | 0.07660406 | 0.07430331 | 0.07087456 | 0.06857645 | 0.06311773 | 0.06023534 | 0.04300011 | 0.02095619 | 0.009010653 | 0 | 0 | 0.03829219 | 0.03133859
1524 | 484.1955 | 0.001560841 | -20 | 742 | -782 | 0 | 0 | 0.002175942 | 0.01888852 | 0.04240233 | 0.06465563 | 0.06594832 | 0.06722045 | 0.07296189 | 0.07776552 | 0.08239236 | 0.08457683 | 0.08457683 | 0.08611864 | 0.08611864 | 0.0941531 | 0.0941531 | 0.0941531 | 0.0941531 | 0.0941531 | 0.0941531 | 0.0941531 | 0.0941531 | 0.0941531 | 0.0941531 | 0.0941531 | 0.0941531 | 0.0941531 | 0.0941531 | 0.0941531 | 0.0941531 | 0.0941531 | 0.0941531 | 0.0941531 | 0.0941531 | 0.0941531 | 0.0941531 | 0.0941531 | 0.0941531 | 0.0941531 | 0.0941531 | 0.0941531 | 0.0941531 | 0.0941531 | 0.0941531 | 0.0941531 | 0.0941531 | 0.0941531 | 0.0941531 | 0.0941531 | 0.08611864 | 0.08611864 | 0.08457683 | 0.08354225 | 0.0781649 | 0.07586415 | 0.0724354 | 0.07013729 | 0.06467857 | 0.06179618 | 0.04300011 | 0.02095619 | 0.009010653 | 0 | 0 | 0.04662052 | 0.03025985
1524 | 458.6801 | 0.00147859 | -30 | 732 | -792 | 0 | 0 | 0.002175942 | 0.02036711 | 0.04388092 | 0.06613422 | 0.06742691 | 0.06869904 | 0.07444048 | 0.07924411 | 0.08387095 | 0.08605542 | 0.08605542 | 0.08759723 | 0.08759723 | 0.09563169 | 0.09563169 | 0.09563169 | 0.09563169 | 0.09563169 | 0.09563169 | 0.09563169 | 0.09563169 | 0.09563169 | 0.09563169 | 0.09563169 | 0.09563169 | 0.09563169 | 0.09563169 | 0.09563169 | 0.09563169 | 0.09563169 | 0.09563169 | 0.09563169 | 0.09563169 | 0.09563169 | 0.09563169 | 0.09563169 | 0.09563169 | 0.09563169 | 0.09563169 | 0.09563169 | 0.09563169 | 0.09563169 | 0.09563169 | 0.09563169 | 0.09563169 | 0.09563169 | 0.09563169 | 0.09563169 | 0.08759723 | 0.08759723 | 0.08605542 | 0.08502084 | 0.07964349 | 0.07734274 | 0.07391399 | 0.07161588 | 0.06615716 | 0.06327477 | 0.04300011 | 0.02095619 | 0.009010653 | 0 | 0 | 0.05513 | 0.02891885
1524 | 488.2212 | 0.001573818 | -40 | 722 | -802 | 0 | 0 | 0.003749761 | 0.02194093 | 0.04545474 | 0.06770804 | 0.06900073 | 0.07027286 | 0.0760143 | 0.08081793 | 0.08544477 | 0.08762924 | 0.08762924 | 0.08917105 | 0.08917105 | 0.09720551 | 0.09720551 | 0.09720551 | 0.09720551 | 0.09720551 | 0.09720551 | 0.09720551 | 0.09720551 | 0.09720551 | 0.09720551 | 0.09720551 | 0.09720551 | 0.09720551 | 0.09720551 | 0.09720551 | 0.09720551 | 0.09720551 | 0.09720551 | 0.09720551 | 0.09720551 | 0.09720551 | 0.09720551 | 0.09720551 | 0.09720551 | 0.09720551 | 0.09720551 | 0.09720551 | 0.09720551 | 0.09720551 | 0.09720551 | 0.09720551 | 0.09720551 | 0.09720551 | 0.09720551 | 0.09720551 | 0.08917105 | 0.08917105 | 0.08762924 | 0.08659466 | 0.08121731 | 0.07891656 | 0.07548781 | 0.0731897 | 0.06773098 | 0.06484859 | 0.04300011 | 0.02095619 | 0.009010653 | 0 | 0 | 0.06393008 | 0.02687592
1524 | 475.9148 | 0.001534148 | -30 | 732 | -792 | 0 | 0 | 0.003749761 | 0.02347508 | 0.04698889 | 0.06924219 | 0.07053488 | 0.07180701 | 0.07754845 | 0.08235208 | 0.08697892 | 0.08916338 | 0.08916338 | 0.09070519 | 0.09070519 | 0.09873966 | 0.09873966 | 0.09873966 | 0.09873966 | 0.09873966 | 0.09873966 | 0.09873966 | 0.09873966 | 0.09873966 | 0.09873966 | 0.09873966 | 0.09873966 | 0.09873966 | 0.09873966 | 0.09873966 | 0.09873966 | 0.09873966 | 0.09873966 | 0.09873966 | 0.09873966 | 0.09873966 | 0.09873966 | 0.09873966 | 0.09873966 | 0.09873966 | 0.09873966 | 0.09873966 | 0.09873966 | 0.09873966 | 0.09873966 | 0.09873966 | 0.09873966 | 0.09873966 | 0.09873966 | 0.09873966 | 0.09070519 | 0.09070519 | 0.08916338 | 0.0881288 | 0.08275146 | 0.08045071 | 0.07702196 | 0.07472384 | 0.06926513 | 0.06638274 | 0.04300011 | 0.02095619 | 0.009010653 | 0 | 0 | 0.05513 | 0.02891885
1524 | 470.2506 | 0.001515889 | -20 | 742 | -782 | 0 | 0 | 0.003749761 | 0.02499096 | 0.04850478 | 0.07075808 | 0.07205077 | 0.07332289 | 0.07906433 | 0.08386796 | 0.0884948 | 0.09067927 | 0.09067927 | 0.09222108 | 0.09222108 | 0.1002555 | 0.1002555 | 0.1002555 | 0.1002555 | 0.1002555 | 0.1002555 | 0.1002555 | 0.1002555 | 0.1002555 | 0.1002555 | 0.1002555 | 0.1002555 | 0.1002555 | 0.1002555 | 0.1002555 | 0.1002555 | 0.1002555 | 0.1002555 | 0.1002555 | 0.1002555 | 0.1002555 | 0.1002555 | 0.1002555 | 0.1002555 | 0.1002555 | 0.1002555 | 0.1002555 | 0.1002555 | 0.1002555 | 0.1002555 | 0.1002555 | 0.1002555 | 0.1002555 | 0.1002555 | 0.1002555 | 0.09222108 | 0.09222108 | 0.09067927 | 0.08964469 | 0.08426735 | 0.0819666 | 0.07853785 | 0.07623973 | 0.07078102 | 0.06789863 | 0.04300011 | 0.02095619 | 0.009010653 | 0 | 0 | 0.04662052 | 0.03025985
1524 | 496.4558 | 0.001600363 | -10 | 752 | -772 | 0 | 0 | 0.003749761 | 0.02499096 | 0.05010514 | 0.07235844 | 0.07365113 | 0.07492326 | 0.0806647 | 0.08546833 | 0.09009517 | 0.09227964 | 0.09227964 | 0.09382145 | 0.09382145 | 0.1018559 | 0.1018559 | 0.1018559 | 0.1018559 | 0.1018559 | 0.1018559 | 0.1018559 | 0.1018559 | 0.1018559 | 0.1018559 | 0.1018559 | 0.1018559 | 0.1018559 | 0.1018559 | 0.1018559 | 0.1018559 | 0.1018559 | 0.1018559 | 0.1018559 | 0.1018559 | 0.1018559 | 0.1018559 | 0.1018559 | 0.1018559 | 0.1018559 | 0.1018559 | 0.1018559 | 0.1018559 | 0.1018559 | 0.1018559 | 0.1018559 | 0.1018559 | 0.1018559 | 0.1018559 | 0.1018559 | 0.09382145 | 0.09382145 | 0.09227964 | 0.09124506 | 0.08586771 | 0.08356696 | 0.08013821 | 0.0778401 | 0.07238138 | 0.06949899 | 0.04460047 | 0.02095619 | 0.009010653 | 0 | 0 | 0.03829219 | 0.03133859
1498 | 278.4903 | 0.0008977348 | 0 | 749 | -749 | 0 | 0 | 0.003749761 | 0.02499096 | 0.05100287 | 0.07325618 | 0.07454887 | 0.07582099 | 0.08156243 | 0.08636606 | 0.0909929 | 0.09317737 | 0.09317737 | 0.09471918 | 0.09471918 | 0.1027536 | 0.1027536 | 0.1027536 | 0.1027536 | 0.1027536 | 0.1027536 | 0.1027536 | 0.1027536 | 0.1027536 | 0.1027536 | 0.1027536 | 0.1027536 | 0.1027536 | 0.1027536 | 0.1027536 | 0.1027536 | 0.1027536 | 0.1027536 | 0.1027536 | 0.1027536 | 0.1027536 | 0.1027536 | 0.1027536 | 0.1027536 | 0.1027536 | 0.1027536 | 0.1027536 | 0.1027536 | 0.1027536 | 0.1027536 | 0.1027536 | 0.1027536 | 0.1027536 | 0.1027536 | 0.1027536 | 0.09471918 | 0.09471918 | 0.09317737 | 0.09214279 | 0.08676545 | 0.0844647 | 0.08103594 | 0.07873783 | 0.07327912 | 0.07039672 | 0.04549821 | 0.02095619 | 0.009010653 | 0 | 0 | 0.02889563 | 0.03101497
1483 | 584.3727 | 0.00188377 | 10 | 751.5 | -731.5 | 0 | 0 | 0.003749761 | 0.02499096 | 0.05100287 | 0.07513995 | 0.07643264 | 0.07770476 | 0.0834462 | 0.08824983 | 0.09287667 | 0.09506114 | 0.09506114 | 0.09660295 | 0.09660295 | 0.1046374 | 0.1046374 | 0.1046374 | 0.1046374 | 0.1046374 | 0.1046374 | 0.1046374 | 0.1046374 | 0.1046374 | 0.1046374 | 0.1046374 | 0.1046374 | 0.1046374 | 0.1046374 | 0.1046374 | 0.1046374 | 0.1046374 | 0.1046374 | 0.1046374 | 0.1046374 | 0.1046374 | 0.1046374 | 0.1046374 | 0.1046374 | 0.1046374 | 0.1046374 | 0.1046374 | 0.1046374 | 0.1046374 | 0.1046374 | 0.1046374 | 0.1046374 | 0.1046374 | 0.1046374 | 0.1046374 | 0.09660295 | 0.09660295 | 0.09506114 | 0.09402656 | 0.08864922 | 0.08634847 | 0.08291971 | 0.0806216 | 0.07516289 | 0.07228049 | 0.04738198 | 0.02095619 | 0.009010653 | 0 | 0 | 0.02805148 | 0.03128465
1483 | 618.839 | 0.001994875 | 20 | 761.5 | -721.5 | 0 | 0 | 0.003749761 | 0.02499096 | 0.05100287 | 0.07713482 | 0.07842751 | 0.07969964 | 0.08544108 | 0.09024471 | 0.09487155 | 0.09705602 | 0.09705602 | 0.09859782 | 0.09859782 | 0.1066323 | 0.1066323 | 0.1066323 | 0.1066323 | 0.1066323 | 0.1066323 | 0.1066323 | 0.1066323 | 0.1066323 | 0.1066323 | 0.1066323 | 0.1066323 | 0.1066323 | 0.1066323 | 0.1066323 | 0.1066323 | 0.1066323 | 0.1066323 | 0.1066323 | 0.1066323 | 0.1066323 | 0.1066323 | 0.1066323 | 0.1066323 | 0.1066323 | 0.1066323 | 0.1066323 | 0.1066323 | 0.1066323 | 0.1066323 | 0.1066323 | 0.1066323 | 0.1066323 | 0.1066323 | 0.1066323 | 0.09859782 | 0.09859782 | 0.09705602 | 0.09602144 | 0.09064409 | 0.08834334 | 0.08491459 | 0.08261647 | 0.07715776 | 0.07427537 | 0.04937685 | 0.02095619 | 0.009010653 | 0 | 0 | 0.02757538 | 0.03241283
1483 | 609.2423 | 0.001963939 | 30 | 771.5 | -711.5 | 0 | 0 | 0.003749761 | 0.02499096 | 0.05100287 | 0.07713482 | 0.08039145 | 0.08166358 | 0.08740502 | 0.09220865 | 0.09683549 | 0.09901995 | 0.09901995 | 0.1005618 | 0.1005618 | 0.1085962 | 0.1085962 | 0.1085962 | 0.1085962 | 0.1085962 | 0.1085962 | 0.1085962 | 0.1085962 | 0.1085962 | 0.1085962 | 0.1085962 | 0.1085962 | 0.1085962 | 0.1085962 | 0.1085962 | 0.1085962 | 0.1085962 | 0.1085962 | 0.1085962 | 0.1085962 | 0.1085962 | 0.1085962 | 0.1085962 | 0.1085962 | 0.1085962 | 0.1085962 | 0.1085962 | 0.1085962 | 0.1085962 | 0.1085962 | 0.1085962 | 0.1085962 | 0.1085962 | 0.1085962 | 0.1085962 | 0.1005618 | 0.1005618 | 0.09901995 | 0.09798537 | 0.09260803 | 0.09030728 | 0.08687853 | 0.08458041 | 0.0791217 | 0.07623931 | 0.05134079 | 0.02095619 | 0.009010653 | 0 | 0 | 0.02709929 | 0.04173114
1483 | 581.0842 | 0.001873169 | 40 | 781.5 | -701.5 | 0 | 0 | 0.003749761 | 0.02499096 | 0.05100287 | 0.07713482 | 0.08226462 | 0.08353675 | 0.08927819 | 0.09408182 | 0.09870866 | 0.1008931 | 0.1008931 | 0.1024349 | 0.1024349 | 0.1104694 | 0.1104694 | 0.1104694 | 0.1104694 | 0.1104694 | 0.1104694 | 0.1104694 | 0.1104694 | 0.1104694 | 0.1104694 | 0.1104694 | 0.1104694 | 0.1104694 | 0.1104694 | 0.1104694 | 0.1104694 | 0.1104694 | 0.1104694 | 0.1104694 | 0.1104694 | 0.1104694 | 0.1104694 | 0.1104694 | 0.1104694 | 0.1104694 | 0.1104694 | 0.1104694 | 0.1104694 | 0.1104694 | 0.1104694 | 0.1104694 | 0.1104694 | 0.1104694 | 0.1104694 | 0.1104694 | 0.1024349 | 0.1024349 | 0.1008931 | 0.09985854 | 0.0944812 | 0.09218045 | 0.0887517 | 0.08645358 | 0.08099487 | 0.07811248 | 0.05321396 | 0.02282936 | 0.009010653 | 0 | 0 | 0.02553597 | 0.05104945
1483 | 605.4223 | 0.001951625 | 30 | 771.5 | -711.5 | 0 | 0 | 0.003749761 | 0.02499096 | 0.05100287 | 0.07713482 | 0.08421624 | 0.08548837 | 0.09122981 | 0.09603344 | 0.1006603 | 0.1028447 | 0.1028447 | 0.1043866 | 0.1043866 | 0.112421 | 0.112421 | 0.112421 | 0.112421 | 0.112421 | 0.112421 | 0.112421 | 0.112421 | 0.112421 | 0.112421 | 0.112421 | 0.112421 | 0.112421 | 0.112421 | 0.112421 | 0.112421 | 0.112421 | 0.112421 | 0.112421 | 0.112421 | 0.112421 | 0.112421 | 0.112421 | 0.112421 | 0.112421 | 0.112421 | 0.112421 | 0.112421 | 0.112421 | 0.112421 | 0.112421 | 0.112421 | 0.112421 | 0.112421 | 0.112421 | 0.1043866 | 0.1043866 | 0.1028447 | 0.1018102 | 0.09643282 | 0.09413207 | 0.09070332 | 0.08840521 | 0.0829465 | 0.0800641 | 0.05516559 | 0.02282936 | 0.009010653 | 0 | 0 | 0.02709929 | 0.04173114
1483 | 603.727 | 0.00194616 | 20 | 761.5 | -721.5 | 0 | 0 | 0.003749761 | 0.02499096 | 0.05100287 | 0.07908098 | 0.0861624 | 0.08743453 | 0.09317597 | 0.0979796 | 0.1026064 | 0.1047909 | 0.1047909 | 0.1063327 | 0.1063327 | 0.1143672 | 0.1143672 | 0.1143672 | 0.1143672 | 0.1143672 | 0.1143672 | 0.1143672 | 0.1143672 | 0.1143672 | 0.1143672 | 0.1143672 | 0.1143672 | 0.1143672 | 0.1143672 | 0.1143672 | 0.1143672 | 0.1143672 | 0.1143672 | 0.1143672 | 0.1143672 | 0.1143672 | 0.1143672 | 0.1143672 | 0.1143672 | 0.1143672 | 0.1143672 | 0.1143672 | 0.1143672 | 0.1143672 | 0.1143672 | 0.1143672 | 0.1143672 | 0.1143672 | 0.1143672 | 0.1143672 | 0.1063327 | 0.1063327 | 0.1047909 | 0.1037563 | 0.09837898 | 0.09607823 | 0.09264948 | 0.09035137 | 0.08489266 | 0.08201026 | 0.05711175 | 0.02282936 | 0.009010653 | 0 | 0 | 0.02757538 | 0.03241283
1483 | 598.3776 | 0.001928916 | 10 | 751.5 | -731.5 | 0 | 0 | 0.003749761 | 0.02499096 | 0.05100287 | 0.0810099 | 0.08809132 | 0.08936345 | 0.09510489 | 0.09990852 | 0.1045354 | 0.1067198 | 0.1067198 | 0.1082616 | 0.1082616 | 0.1162961 | 0.1162961 | 0.1162961 | 0.1162961 | 0.1162961 | 0.1162961 | 0.1162961 | 0.1162961 | 0.1162961 | 0.1162961 | 0.1162961 | 0.1162961 | 0.1162961 | 0.1162961 | 0.1162961 | 0.1162961 | 0.1162961 | 0.1162961 | 0.1162961 | 0.1162961 | 0.1162961 | 0.1162961 | 0.1162961 | 0.1162961 | 0.1162961 | 0.1162961 | 0.1162961 | 0.1162961 | 0.1162961 | 0.1162961 | 0.1162961 | 0.1162961 | 0.1162961 | 0.1162961 | 0.1162961 | 0.1082616 | 0.1082616 | 0.1067198 | 0.1056852 | 0.1003079 | 0.09800715 | 0.0945784 | 0.09228028 | 0.08682157 | 0.08393918 | 0.05904066 | 0.02282936 | 0.009010653 | 0 | 0 | 0.02805148 | 0.03128465
1483 | 589.9285 | 0.00190168 | 0 | 741.5 | -741.5 | 0 | 0 | 0.003749761 | 0.02499096 | 0.05100287 | 0.08291158 | 0.089993 | 0.09126513 | 0.09700657 | 0.1018102 | 0.106437 | 0.1086215 | 0.1086215 | 0.1101633 | 0.1101633 | 0.1181978 | 0.1181978 | 0.1181978 | 0.1181978 | 0.1181978 | 0.1181978 | 0.1181978 | 0.1181978 | 0.1181978 | 0.1181978 | 0.1181978 | 0.1181978 | 0.1181978 | 0.1181978 | 0.1181978 | 0.1181978 | 0.1181978 | 0.1181978 | 0.1181978 | 0.1181978 | 0.1181978 | 0.1181978 | 0.1181978 | 0.1181978 | 0.1181978 | 0.1181978 | 0.1181978 | 0.1181978 | 0.1181978 | 0.1181978 | 0.1181978 | 0.1181978 | 0.1181978 | 0.1181978 | 0.1181978 | 0.1101633 | 0.1101633 | 0.1086215 | 0.1075869 | 0.1022096 | 0.09990883 | 0.09648008 | 0.09418196 | 0.08872325 | 0.08584086 | 0.05904066 | 0.02282936 | 0.009010653 | 0 | 0 | 0.03000164 | 0.03020591
1483 | 592.2654 | 0.001909213 | -10 | 731.5 | -751.5 | 0 | 0 | 0.003749761 | 0.02499096 | 0.05291209 | 0.08482079 | 0.09190221 | 0.09317434 | 0.09891578 | 0.1037194 | 0.1083462 | 0.1105307 | 0.1105307 | 0.1120725 | 0.1120725 | 0.120107 | 0.120107 | 0.120107 | 0.120107 | 0.120107 | 0.120107 | 0.120107 | 0.120107 | 0.120107 | 0.120107 | 0.120107 | 0.120107 | 0.120107 | 0.120107 | 0.120107 | 0.120107 | 0.120107 | 0.120107 | 0.120107 | 0.120107 | 0.120107 | 0.120107 | 0.120107 | 0.120107 | 0.120107 | 0.120107 | 0.120107 | 0.120107 | 0.120107 | 0.120107 | 0.120107 | 0.120107 | 0.120107 | 0.120107 | 0.120107 | 0.1120725 | 0.1120725 | 0.1105307 | 0.1094961 | 0.1041188 | 0.101818 | 0.09838929 | 0.09609118 | 0.09063246 | 0.08775007 | 0.05904066 | 0.02282936 | 0.009010653 | 0 | 0 | 0.03265187 | 0.0288167
1483 | 611.0303 | 0.001969703 | -20 | 721.5 | -761.5 | 0 | 0 | 0.003749761 | 0.02499096 | 0.05488179 | 0.08679049 | 0.09387191 | 0.09514404 | 0.1008855 | 0.1056891 | 0.110316 | 0.1125004 | 0.1125004 | 0.1140422 | 0.1140422 | 0.1220767 | 0.1220767 | 0.1220767 | 0.1220767 | 0.1220767 | 0.1220767 | 0.1220767 | 0.1220767 | 0.1220767 | 0.1220767 | 0.1220767 | 0.1220767 | 0.1220767 | 0.1220767 | 0.1220767 | 0.1220767 | 0.1220767 | 0.1220767 | 0.1220767 | 0.1220767 | 0.1220767 | 0.1220767 | 0.1220767 | 0.1220767 | 0.1220767 | 0.1220767 | 0.1220767 | 0.1220767 | 0.1220767 | 0.1220767 | 0.1220767 | 0.1220767 | 0.1220767 | 0.1220767 | 0.1220767 | 0.1140422 | 0.1140422 | 0.1125004 | 0.1114658 | 0.1060885 | 0.1037877 | 0.100359 | 0.09806088 | 0.09260217 | 0.08971977 | 0.05904066 | 0.02282936 | 0.009010653 | 0 | 0 | 0.03535786 | 0.02677377
1483 | 609.926 | 0.001966143 | -30 | 711.5 | -771.5 | 0 | 0 | 0.003749761 | 0.02499096 | 0.05684793 | 0.08875663 | 0.09583806 | 0.09711019 | 0.1028516 | 0.1076553 | 0.1122821 | 0.1144666 | 0.1144666 | 0.1160084 | 0.1160084 | 0.1240428 | 0.1240428 | 0.1240428 | 0.1240428 | 0.1240428 | 0.1240428 | 0.1240428 | 0.1240428 | 0.1240428 | 0.1240428 | 0.1240428 | 0.1240428 | 0.1240428 | 0.1240428 | 0.1240428 | 0.1240428 | 0.1240428 | 0.1240428 | 0.1240428 | 0.1240428 | 0.1240428 | 0.1240428 | 0.1240428 | 0.1240428 | 0.1240428 | 0.1240428 | 0.1240428 | 0.1240428 | 0.1240428 | 0.1240428 | 0.1240428 | 0.1240428 | 0.1240428 | 0.1240428 | 0.1240428 | 0.1160084 | 0.1160084 | 0.1144666 | 0.113432 | 0.1080546 | 0.1057539 | 0.1023251 | 0.100027 | 0.09456831 | 0.08971977 | 0.05904066 | 0.02282936 | 0.009010653 | 0 | 0 | 0.04729974 | 0.02473084
1483 | 627.5458 | 0.002022942 | -40 | 701.5 | -781.5 | 0 | 0 | 0.003749761 | 0.02701391 | 0.05887087 | 0.09077958 | 0.097861 | 0.09913313 | 0.1048746 | 0.1096782 | 0.114305 | 0.1164895 | 0.1164895 | 0.1180313 | 0.1180313 | 0.1260658 | 0.1260658 | 0.1260658 | 0.1260658 | 0.1260658 | 0.1260658 | 0.1260658 | 0.1260658 | 0.1260658 | 0.1260658 | 0.1260658 | 0.1260658 | 0.1260658 | 0.1260658 | 0.1260658 | 0.1260658 | 0.1260658 | 0.1260658 | 0.1260658 | 0.1260658 | 0.1260658 | 0.1260658 | 0.1260658 | 0.1260658 | 0.1260658 | 0.1260658 | 0.1260658 | 0.1260658 | 0.1260658 | 0.1260658 | 0.1260658 | 0.1260658 | 0.1260658 | 0.1260658 | 0.1260658 | 0.1180313 | 0.1180313 | 0.1164895 | 0.1154549 | 0.1100776 | 0.1077768 | 0.1043481 | 0.10205 | 0.09659125 | 0.08971977 | 0.05904066 | 0.02282936 | 0.009010653 | 0 | 0 | 0.05924161 | 0.02345677
1483 | 613.1122 | 0.001976414 | -30 | 711.5 | -771.5 | 0 | 0 | 0.003749761 | 0.02701391 | 0.06084729 | 0.09275599 | 0.09983741 | 0.1011095 | 0.106851 | 0.1116546 | 0.1162815 | 0.1184659 | 0.1184659 | 0.1200077 | 0.1200077 | 0.1280422 | 0.1280422 | 0.1280422 | 0.1280422 | 0.1280422 | 0.1280422 | 0.1280422 | 0.1280422 | 0.1280422 | 0.1280422 | 0.1280422 | 0.1280422 | 0.1280422 | 0.1280422 | 0.1280422 | 0.1280422 | 0.1280422 | 0.1280422 | 0.1280422 | 0.1280422 | 0.1280422 | 0.1280422 | 0.1280422 | 0.1280422 | 0.1280422 | 0.1280422 | 0.1280422 | 0.1280422 | 0.1280422 | 0.1280422 | 0.1280422 | 0.1280422 | 0.1280422 | 0.1280422 | 0.1280422 | 0.1200077 | 0.1200077 | 0.1184659 | 0.1174313 | 0.112054 | 0.1097532 | 0.1063245 | 0.1040264 | 0.09856767 | 0.08971977 | 0.05904066 | 0.02282936 | 0.009010653 | 0 | 0 | 0.04729974 | 0.02473084
1483 | 579.2219 | 0.001867166 | -20 | 721.5 | -761.5 | 0 | 0 | 0.003749761 | 0.02701391 | 0.06271445 | 0.09462316 | 0.1017046 | 0.1029767 | 0.1087181 | 0.1135218 | 0.1181486 | 0.1203331 | 0.1203331 | 0.1218749 | 0.1218749 | 0.1299094 | 0.1299094 | 0.1299094 | 0.1299094 | 0.1299094 | 0.1299094 | 0.1299094 | 0.1299094 | 0.1299094 | 0.1299094 | 0.1299094 | 0.1299094 | 0.1299094 | 0.1299094 | 0.1299094 | 0.1299094 | 0.1299094 | 0.1299094 | 0.1299094 | 0.1299094 | 0.1299094 | 0.1299094 | 0.1299094 | 0.1299094 | 0.1299094 | 0.1299094 | 0.1299094 | 0.1299094 | 0.1299094 | 0.1299094 | 0.1299094 | 0.1299094 | 0.1299094 | 0.1299094 | 0.1299094 | 0.1218749 | 0.1218749 | 0.1203331 | 0.1192985 | 0.1139212 | 0.1116204 | 0.1081917 | 0.1058935 | 0.1004348 | 0.09158694 | 0.05904066 | 0.02282936 | 0.009010653 | 0 | 0 | 0.03535786 | 0.02677377
1483 | 630.6016 | 0.002032793 | -10 | 731.5 | -751.5 | 0 | 0 | 0.003749761 | 0.02701391 | 0.06474725 | 0.09665595 | 0.1037374 | 0.1050095 | 0.1107509 | 0.1155546 | 0.1201814 | 0.1223659 | 0.1223659 | 0.1239077 | 0.1239077 | 0.1319422 | 0.1319422 | 0.1319422 | 0.1319422 | 0.1319422 | 0.1319422 | 0.1319422 | 0.1319422 | 0.1319422 | 0.1319422 | 0.1319422 | 0.1319422 | 0.1319422 | 0.1319422 | 0.1319422 | 0.1319422 | 0.1319422 | 0.1319422 | 0.1319422 | 0.1319422 | 0.1319422 | 0.1319422 | 0.1319422 | 0.1319422 | 0.1319422 | 0.1319422 | 0.1319422 | 0.1319422 | 0.1319422 | 0.1319422 | 0.1319422 | 0.1319422 | 0.1319422 | 0.1319422 | 0.1319422 | 0.1239077 | 0.1239077 | 0.1223659 | 0.1213313 | 0.115954 | 0.1136532 | 0.1102245 | 0.1079263 | 0.1024676 | 0.09361973 | 0.05904066 | 0.02282936 | 0.009010653 | 0 | 0 | 0.03265187 | 0.0288167
1463 | 713.6203 | 0.00230041 | 0 | 731.5 | -731.5 | 0 | 0 | 0.003749761 | 0.02701391 | 0.06474725 | 0.09895636 | 0.1060378 | 0.1073099 | 0.1130513 | 0.117855 | 0.1224818 | 0.1246663 | 0.1246663 | 0.1262081 | 0.1262081 | 0.1342426 | 0.1342426 | 0.1342426 | 0.1342426 | 0.1342426 | 0.1342426 | 0.1342426 | 0.1342426 | 0.1342426 | 0.1342426 | 0.1342426 | 0.1342426 | 0.1342426 | 0.1342426 | 0.1342426 | 0.1342426 | 0.1342426 | 0.1342426 | 0.1342426 | 0.1342426 | 0.1342426 | 0.1342426 | 0.1342426 | 0.1342426 | 0.1342426 | 0.1342426 | 0.1342426 | 0.1342426 | 0.1342426 | 0.1342426 | 0.1342426 | 0.1342426 | 0.1342426 | 0.1342426 | 0.1342426 | 0.1262081 | 0.1262081 | 0.1246663 | 0.1236317 | 0.1182544 | 0.1159536 | 0.1125249 | 0.1102267 | 0.104768 | 0.09592014 | 0.05904066 | 0.02282936 | 0.009010653 | 0 | 0 | 0.02805148 | 0.0288167
1463 | 754.4291 | 0.00243196 | 10 | 741.5 | -721.5 | 0 | 0 | 0.003749761 | 0.02701391 | 0.06474725 | 0.1013883 | 0.1084697 | 0.1097419 | 0.1154833 | 0.1202869 | 0.1249138 | 0.1270982 | 0.1270982 | 0.1286401 | 0.1286401 | 0.1366745 | 0.1366745 | 0.1366745 | 0.1366745 | 0.1366745 | 0.1366745 | 0.1366745 | 0.1366745 | 0.1366745 | 0.1366745 | 0.1366745 | 0.1366745 | 0.1366745 | 0.1366745 | 0.1366745 | 0.1366745 | 0.1366745 | 0.1366745 | 0.1366745 | 0.1366745 | 0.1366745 | 0.1366745 | 0.1366745 | 0.1366745 | 0.1366745 | 0.1366745 | 0.1366745 | 0.1366745 | 0.1366745 | 0.1366745 | 0.1366745 | 0.1366745 | 0.1366745 | 0.1366745 | 0.1366745 | 0.1286401 | 0.1286401 | 0.1270982 | 0.1260637 | 0.1206863 | 0.1183856 | 0.1149568 | 0.1126587 | 0.1072 | 0.0983521 | 0.05904066 | 0.02282936 | 0.009010653 | 0 | 0 | 0.02757538 | 0.03171962
1463 | 773.5044 | 0.002493451 | 20 | 751.5 | -711.5 | 0 | 0 | 0.003749761 | 0.02701391 | 0.06474725 | 0.1013883 | 0.1109632 | 0.1122353 | 0.1179768 | 0.1227804 | 0.1274072 | 0.1295917 | 0.1295917 | 0.1311335 | 0.1311335 | 0.139168 | 0.139168 | 0.139168 | 0.139168 | 0.139168 | 0.139168 | 0.139168 | 0.139168 | 0.139168 | 0.139168 | 0.139168 | 0.139168 | 0.139168 | 0.139168 | 0.139168 | 0.139168 | 0.139168 | 0.139168 | 0.139168 | 0.139168 | 0.139168 | 0.139168 | 0.139168 | 0.139168 | 0.139168 | 0.139168 | 0.139168 | 0.139168 | 0.139168 | 0.139168 | 0.139168 | 0.139168 | 0.139168 | 0.139168 | 0.139168 | 0.1311335 | 0.1311335 | 0.1295917 | 0.1285571 | 0.1231798 | 0.120879 | 0.1174503 | 0.1151522 | 0.1096934 | 0.1008456 | 0.06153411 | 0.02282936 | 0.009010653 | 0 | 0 | 0.02709929 | 0.03503095
1463 | 817.3873 | 0.00263491 | 30 | 761.5 | -701.5 | 0 | 0 | 0.003749761 | 0.02701391 | 0.06474725 | 0.1013883 | 0.1135981 | 0.1148702 | 0.1206117 | 0.1254153 | 0.1300421 | 0.1322266 | 0.1322266 | 0.1337684 | 0.1337684 | 0.1418029 | 0.1418029 | 0.1418029 | 0.1418029 | 0.1418029 | 0.1418029 | 0.1418029 | 0.1418029 | 0.1418029 | 0.1418029 | 0.1418029 | 0.1418029 | 0.1418029 | 0.1418029 | 0.1418029 | 0.1418029 | 0.1418029 | 0.1418029 | 0.1418029 | 0.1418029 | 0.1418029 | 0.1418029 | 0.1418029 | 0.1418029 | 0.1418029 | 0.1418029 | 0.1418029 | 0.1418029 | 0.1418029 | 0.1418029 | 0.1418029 | 0.1418029 | 0.1418029 | 0.1418029 | 0.1418029 | 0.1337684 | 0.1337684 | 0.1322266 | 0.131192 | 0.1258147 | 0.1235139 | 0.1200852 | 0.1177871 | 0.1123284 | 0.1034805 | 0.06416902 | 0.02282936 | 0.009010653 | 0 | 0 | 0.02553597 | 0.0384107
1463 | 798.3559 | 0.002573561 | 40 | 771.5 | -691.5 | 0 | 0 | 0.003749761 | 0.02701391 | 0.06474725 | 0.1013883 | 0.1135981 | 0.1174438 | 0.1231852 | 0.1279889 | 0.1326157 | 0.1348002 | 0.1348002 | 0.136342 | 0.136342 | 0.1443764 | 0.1443764 | 0.1443764 | 0.1443764 | 0.1443764 | 0.1443764 | 0.1443764 | 0.1443764 | 0.1443764 | 0.1443764 | 0.1443764 | 0.1443764 | 0.1443764 | 0.1443764 | 0.1443764 | 0.1443764 | 0.1443764 | 0.1443764 | 0.1443764 | 0.1443764 | 0.1443764 | 0.1443764 | 0.1443764 | 0.1443764 | 0.1443764 | 0.1443764 | 0.1443764 | 0.1443764 | 0.1443764 | 0.1443764 | 0.1443764 | 0.1443764 | 0.1443764 | 0.1443764 | 0.1443764 | 0.136342 | 0.136342 | 0.1348002 | 0.1337656 | 0.1283882 | 0.1260875 | 0.1226587 | 0.1203606 | 0.1149019 | 0.106054 | 0.06674258 | 0.02282936 | 0.009010653 | 0 | 0 | 0.02338723 | 0.05312306
1463 | 812.7821 | 0.002620065 | 30 | 761.5 | -701.5 | 0 | 0 | 0.003749761 | 0.02701391 | 0.06474725 | 0.1013883 | 0.1162182 | 0.1200639 | 0.1258053 | 0.1306089 | 0.1352358 | 0.1374202 | 0.1374202 | 0.138962 | 0.138962 | 0.1469965 | 0.1469965 | 0.1469965 | 0.1469965 | 0.1469965 | 0.1469965 | 0.1469965 | 0.1469965 | 0.1469965 | 0.1469965 | 0.1469965 | 0.1469965 | 0.1469965 | 0.1469965 | 0.1469965 | 0.1469965 | 0.1469965 | 0.1469965 | 0.1469965 | 0.1469965 | 0.1469965 | 0.1469965 | 0.1469965 | 0.1469965 | 0.1469965 | 0.1469965 | 0.1469965 | 0.1469965 | 0.1469965 | 0.1469965 | 0.1469965 | 0.1469965 | 0.1469965 | 0.1469965 | 0.1469965 | 0.138962 | 0.138962 | 0.1374202 | 0.1363857 | 0.1310083 | 0.1287076 | 0.1252788 | 0.1229807 | 0.117522 | 0.1086741 | 0.06936265 | 0.02282936 | 0.009010653 | 0 | 0 | 0.02553597 | 0.0384107
1463 | 782.3233 | 0.002521879 | 20 | 751.5 | -711.5 | 0 | 0 | 0.003749761 | 0.02701391 | 0.06474725 | 0.1013883 | 0.11874 | 0.1225857 | 0.1283272 | 0.1331308 | 0.1377576 | 0.1399421 | 0.1399421 | 0.1414839 | 0.1414839 | 0.1495184 | 0.1495184 | 0.1495184 | 0.1495184 | 0.1495184 | 0.1495184 | 0.1495184 | 0.1495184 | 0.1495184 | 0.1495184 | 0.1495184 | 0.1495184 | 0.1495184 | 0.1495184 | 0.1495184 | 0.1495184 | 0.1495184 | 0.1495184 | 0.1495184 | 0.1495184 | 0.1495184 | 0.1495184 | 0.1495184 | 0.1495184 | 0.1495184 | 0.1495184 | 0.1495184 | 0.1495184 | 0.1495184 | 0.1495184 | 0.1495184 | 0.1495184 | 0.1495184 | 0.1495184 | 0.1495184 | 0.1414839 | 0.1414839 | 0.1399421 | 0.1389075 | 0.1335302 | 0.1312294 | 0.1278007 | 0.1255026 | 0.1200439 | 0.111196 | 0.07188453 | 0.02282936 | 0.009010653 | 0 | 0 | 0.02743639 | 0.03503095
1463 | 836.8988 | 0.002697807 | 10 | 741.5 | -721.5 | 0 | 0 | 0.003749761 | 0.02701391 | 0.06474725 | 0.1040861 | 0.1214379 | 0.1252835 | 0.131025 | 0.1358286 | 0.1404555 | 0.1426399 | 0.1426399 | 0.1441817 | 0.1441817 | 0.1522162 | 0.1522162 | 0.1522162 | 0.1522162 | 0.1522162 | 0.1522162 | 0.1522162 | 0.1522162 | 0.1522162 | 0.1522162 | 0.1522162 | 0.1522162 | 0.1522162 | 0.1522162 | 0.1522162 | 0.1522162 | 0.1522162 | 0.1522162 | 0.1522162 | 0.1522162 | 0.1522162 | 0.1522162 | 0.1522162 | 0.1522162 | 0.1522162 | 0.1522162 | 0.1522162 | 0.1522162 | 0.1522162 | 0.1522162 | 0.1522162 | 0.1522162 | 0.1522162 | 0.1522162 | 0.1522162 | 0.1441817 | 0.1441817 | 0.1426399 | 0.1416053 | 0.136228 | 0.1339272 | 0.1304985 | 0.1282004 | 0.1227417 | 0.1138938 | 0.07188453 | 0.02282936 | 0.009010653 | 0 | 0 | 0.02887565 | 0.03171962
1463 | 768.8897 | 0.002478575 | 0 | 731.5 | -731.5 | 0 | 0 | 0.003749761 | 0.02701391 | 0.06474725 | 0.1065647 | 0.1239164 | 0.1277621 | 0.1335036 | 0.1383072 | 0.142934 | 0.1451185 | 0.1451185 | 0.1466603 | 0.1466603 | 0.1546948 | 0.1546948 | 0.1546948 | 0.1546948 | 0.1546948 | 0.1546948 | 0.1546948 | 0.1546948 | 0.1546948 | 0.1546948 | 0.1546948 | 0.1546948 | 0.1546948 | 0.1546948 | 0.1546948 | 0.1546948 | 0.1546948 | 0.1546948 | 0.1546948 | 0.1546948 | 0.1546948 | 0.1546948 | 0.1546948 | 0.1546948 | 0.1546948 | 0.1546948 | 0.1546948 | 0.1546948 | 0.1546948 | 0.1546948 | 0.1546948 | 0.1546948 | 0.1546948 | 0.1546948 | 0.1546948 | 0.1466603 | 0.1466603 | 0.1451185 | 0.1440839 | 0.1387066 | 0.1364058 | 0.1329771 | 0.130679 | 0.1252202 | 0.1163724 | 0.07188453 | 0.02282936 | 0.009010653 | 0 | 0 | 0.0303149 | 0.0288167
1463 | 815.1267 | 0.002627623 | -10 | 721.5 | -741.5 | 0 | 0 | 0.003749761 | 0.02701391 | 0.06474725 | 0.1091923 | 0.1265441 | 0.1303897 | 0.1361312 | 0.1409348 | 0.1455617 | 0.1477461 | 0.1477461 | 0.1492879 | 0.1492879 | 0.1573224 | 0.1573224 | 0.1573224 | 0.1573224 | 0.1573224 | 0.1573224 | 0.1573224 | 0.1573224 | 0.1573224 | 0.1573224 | 0.1573224 | 0.1573224 | 0.1573224 | 0.1573224 | 0.1573224 | 0.1573224 | 0.1573224 | 0.1573224 | 0.1573224 | 0.1573224 | 0.1573224 | 0.1573224 | 0.1573224 | 0.1573224 | 0.1573224 | 0.1573224 | 0.1573224 | 0.1573224 | 0.1573224 | 0.1573224 | 0.1573224 | 0.1573224 | 0.1573224 | 0.1573224 | 0.1573224 | 0.1492879 | 0.1492879 | 0.1477461 | 0.1467115 | 0.1413342 | 0.1390334 | 0.1356047 | 0.1333066 | 0.1278479 | 0.119 | 0.07188453 | 0.02282936 | 0.009010653 | 0 | 0 | 0.03518121 | 0.02677377
1463 | 781.002 | 0.00251762 | -20 | 711.5 | -751.5 | 0 | 0 | 0.003749761 | 0.02701391 | 0.06726487 | 0.1117099 | 0.1290617 | 0.1329074 | 0.1386488 | 0.1434524 | 0.1480793 | 0.1502637 | 0.1502637 | 0.1518055 | 0.1518055 | 0.15984 | 0.15984 | 0.15984 | 0.15984 | 0.15984 | 0.15984 | 0.15984 | 0.15984 | 0.15984 | 0.15984 | 0.15984 | 0.15984 | 0.15984 | 0.15984 | 0.15984 | 0.15984 | 0.15984 | 0.15984 | 0.15984 | 0.15984 | 0.15984 | 0.15984 | 0.15984 | 0.15984 | 0.15984 | 0.15984 | 0.15984 | 0.15984 | 0.15984 | 0.15984 | 0.15984 | 0.15984 | 0.15984 | 0.15984 | 0.15984 | 0.1518055 | 0.1518055 | 0.1502637 | 0.1492292 | 0.1438518 | 0.1415511 | 0.1381223 | 0.1358242 | 0.1303655 | 0.119 | 0.07188453 | 0.02282936 | 0.009010653 | 0 | 0 | 0.04167512 | 0.02473084
1463 | 811.1948 | 0.002614948 | -30 | 701.5 | -761.5 | 0 | 0 | 0.003749761 | 0.02701391 | 0.06987981 | 0.1143249 | 0.1316766 | 0.1355223 | 0.1412637 | 0.1460674 | 0.1506942 | 0.1528787 | 0.1528787 | 0.1544205 | 0.1544205 | 0.162455 | 0.162455 | 0.162455 | 0.162455 | 0.162455 | 0.162455 | 0.162455 | 0.162455 | 0.162455 | 0.162455 | 0.162455 | 0.162455 | 0.162455 | 0.162455 | 0.162455 | 0.162455 | 0.162455 | 0.162455 | 0.162455 | 0.162455 | 0.162455 | 0.162455 | 0.162455 | 0.162455 | 0.162455 | 0.162455 | 0.162455 | 0.162455 | 0.162455 | 0.162455 | 0.162455 | 0.162455 | 0.162455 | 0.162455 | 0.162455 | 0.1544205 | 0.1544205 | 0.1528787 | 0.1518441 | 0.1464668 | 0.144166 | 0.1407373 | 0.1384391 | 0.1329804 | 0.119 | 0.07188453 | 0.02282936 | 0.009010653 | 0 | 0 | 0.04822987 | 0.02345677
1463 | 756.9118 | 0.002439963 | -40 | 691.5 | -771.5 | 0 | 0 | 0.003749761 | 0.02701391 | 0.07231978 | 0.1167649 | 0.1341166 | 0.1379623 | 0.1437037 | 0.1485073 | 0.1531342 | 0.1553186 | 0.1553186 | 0.1568605 | 0.1568605 | 0.1648949 | 0.1648949 | 0.1648949 | 0.1648949 | 0.1648949 | 0.1648949 | 0.1648949 | 0.1648949 | 0.1648949 | 0.1648949 | 0.1648949 | 0.1648949 | 0.1648949 | 0.1648949 | 0.1648949 | 0.1648949 | 0.1648949 | 0.1648949 | 0.1648949 | 0.1648949 | 0.1648949 | 0.1648949 | 0.1648949 | 0.1648949 | 0.1648949 | 0.1648949 | 0.1648949 | 0.1648949 | 0.1648949 | 0.1648949 | 0.1648949 | 0.1648949 | 0.1648949 | 0.1648949 | 0.1648949 | 0.1568605 | 0.1568605 | 0.1553186 | 0.1542841 | 0.1489067 | 0.146606 | 0.1431772 | 0.1408791 | 0.1329804 | 0.119 | 0.07188453 | 0.02282936 | 0.009010653 | 0 | 0 | 0.06486351 | 0.0225967
1463 | 843.0712 | 0.002717704 | -30 | 701.5 | -761.5 | 0 | 0 | 0.003749761 | 0.02701391 | 0.07503748 | 0.1194826 | 0.1368343 | 0.14068 | 0.1464214 | 0.151225 | 0.1558519 | 0.1580364 | 0.1580364 | 0.1595782 | 0.1595782 | 0.1676126 | 0.1676126 | 0.1676126 | 0.1676126 | 0.1676126 | 0.1676126 | 0.1676126 | 0.1676126 | 0.1676126 | 0.1676126 | 0.1676126 | 0.1676126 | 0.1676126 | 0.1676126 | 0.1676126 | 0.1676126 | 0.1676126 | 0.1676126 | 0.1676126 | 0.1676126 | 0.1676126 | 0.1676126 | 0.1676126 | 0.1676126 | 0.1676126 | 0.1676126 | 0.1676126 | 0.1676126 | 0.1676126 | 0.1676126 | 0.1676126 | 0.1676126 | 0.1676126 | 0.1676126 | 0.1676126 | 0.1595782 | 0.1595782 | 0.1580364 | 0.1570018 | 0.1516244 | 0.1493237 | 0.1458949 | 0.1435968 | 0.1356981 | 0.119 | 0.07188453 | 0.02282936 | 0.009010653 | 0 | 0 | 0.04822987 | 0.02345677
1463 | 714.0861 | 0.002301911 | -20 | 711.5 | -751.5 | 0 | 0 | 0.003749761 | 0.02701391 | 0.07733939 | 0.1217845 | 0.1391362 | 0.1429819 | 0.1487233 | 0.153527 | 0.1581538 | 0.1603383 | 0.1603383 | 0.1618801 | 0.1618801 | 0.1699145 | 0.1699145 | 0.1699145 | 0.1699145 | 0.1699145 | 0.1699145 | 0.1699145 | 0.1699145 | 0.1699145 | 0.1699145 | 0.1699145 | 0.1699145 | 0.1699145 | 0.1699145 | 0.1699145 | 0.1699145 | 0.1699145 | 0.1699145 | 0.1699145 | 0.1699145 | 0.1699145 | 0.1699145 | 0.1699145 | 0.1699145 | 0.1699145 | 0.1699145 | 0.1699145 | 0.1699145 | 0.1699145 | 0.1699145 | 0.1699145 | 0.1699145 | 0.1699145 | 0.1699145 | 0.1699145 | 0.1618801 | 0.1618801 | 0.1603383 | 0.1593037 | 0.1539263 | 0.1516256 | 0.1481968 | 0.1458987 | 0.138 | 0.119 | 0.07188453 | 0.02282936 | 0.009010653 | 0 | 0 | 0.04167512 | 0.02505045
1460 | 463.6797 | 0.001494707 | -10 | 720 | -740 | 0 | 0 | 0.003749761 | 0.02701391 | 0.07733939 | 0.1232792 | 0.1406309 | 0.1444766 | 0.150218 | 0.1550217 | 0.1596485 | 0.161833 | 0.161833 | 0.1633748 | 0.1633748 | 0.1714092 | 0.1714092 | 0.1714092 | 0.1714092 | 0.1714092 | 0.1714092 | 0.1714092 | 0.1714092 | 0.1714092 | 0.1714092 | 0.1714092 | 0.1714092 | 0.1714092 | 0.1714092 | 0.1714092 | 0.1714092 | 0.1714092 | 0.1714092 | 0.1714092 | 0.1714092 | 0.1714092 | 0.1714092 | 0.1714092 | 0.1714092 | 0.1714092 | 0.1714092 | 0.1714092 | 0.1714092 | 0.1714092 | 0.1714092 | 0.1714092 | 0.1714092 | 0.1714092 | 0.1714092 | 0.1714092 | 0.1633748 | 0.1633748 | 0.161833 | 0.1607984 | 0.155421 | 0.1531203 | 0.1496915 | 0.1473934 | 0.1394948 | 0.119 | 0.07188453 | 0.02282936 | 0.009010653 | 0 | 0 | 0.03420713 | 0.02756313
1460 | 488.7267 | 0.001575448 | 0 | 730 | -730 | 0 | 0 | 0.003749761 | 0.02701391 | 0.07733939 | 0.1248546 | 0.1422064 | 0.146052 | 0.1517935 | 0.1565971 | 0.161224 | 0.1634084 | 0.1634084 | 0.1649502 | 0.1649502 | 0.1729847 | 0.1729847 | 0.1729847 | 0.1729847 | 0.1729847 | 0.1729847 | 0.1729847 | 0.1729847 | 0.1729847 | 0.1729847 | 0.1729847 | 0.1729847 | 0.1729847 | 0.1729847 | 0.1729847 | 0.1729847 | 0.1729847 | 0.1729847 | 0.1729847 | 0.1729847 | 0.1729847 | 0.1729847 | 0.1729847 | 0.1729847 | 0.1729847 | 0.1729847 | 0.1729847 | 0.1729847 | 0.1729847 | 0.1729847 | 0.1729847 | 0.1729847 | 0.1729847 | 0.1729847 | 0.1729847 | 0.1649502 | 0.1649502 | 0.1634084 | 0.1623738 | 0.1569965 | 0.1546957 | 0.151267 | 0.1489689 | 0.1410702 | 0.1205754 | 0.07188453 | 0.02282936 | 0.009010653 | 0 | 0 | 0.03009901 | 0.03051922
1460 | 490.9745 | 0.001582694 | 10 | 740 | -720 | 0 | 0 | 0.003749761 | 0.02701391 | 0.07733939 | 0.1248546 | 0.143789 | 0.1476347 | 0.1533762 | 0.1581798 | 0.1628066 | 0.1649911 | 0.1649911 | 0.1665329 | 0.1665329 | 0.1745674 | 0.1745674 | 0.1745674 | 0.1745674 | 0.1745674 | 0.1745674 | 0.1745674 | 0.1745674 | 0.1745674 | 0.1745674 | 0.1745674 | 0.1745674 | 0.1745674 | 0.1745674 | 0.1745674 | 0.1745674 | 0.1745674 | 0.1745674 | 0.1745674 | 0.1745674 | 0.1745674 | 0.1745674 | 0.1745674 | 0.1745674 | 0.1745674 | 0.1745674 | 0.1745674 | 0.1745674 | 0.1745674 | 0.1745674 | 0.1745674 | 0.1745674 | 0.1745674 | 0.1745674 | 0.1745674 | 0.1665329 | 0.1665329 | 0.1649911 | 0.1639565 | 0.1585792 | 0.1562784 | 0.1528497 | 0.1505516 | 0.1426529 | 0.1221581 | 0.07188453 | 0.02282936 | 0.009010653 | 0 | 0 | 0.02865976 | 0.03596436
1460 | 518.3319 | 0.001670883 | 20 | 750 | -710 | 0 | 0 | 0.003749761 | 0.02701391 | 0.07733939 | 0.1248546 | 0.1454599 | 0.1493056 | 0.1550471 | 0.1598507 | 0.1644775 | 0.166662 | 0.166662 | 0.1682038 | 0.1682038 | 0.1762383 | 0.1762383 | 0.1762383 | 0.1762383 | 0.1762383 | 0.1762383 | 0.1762383 | 0.1762383 | 0.1762383 | 0.1762383 | 0.1762383 | 0.1762383 | 0.1762383 | 0.1762383 | 0.1762383 | 0.1762383 | 0.1762383 | 0.1762383 | 0.1762383 | 0.1762383 | 0.1762383 | 0.1762383 | 0.1762383 | 0.1762383 | 0.1762383 | 0.1762383 | 0.1762383 | 0.1762383 | 0.1762383 | 0.1762383 | 0.1762383 | 0.1762383 | 0.1762383 | 0.1762383 | 0.1762383 | 0.1682038 | 0.1682038 | 0.166662 | 0.1656274 | 0.1602501 | 0.1579493 | 0.1545206 | 0.1522225 | 0.1443238 | 0.123829 | 0.07355541 | 0.02282936 | 0.009010653 | 0 | 0 | 0.0272205 | 0.04363456
1460 | 479.839 | 0.001546798 | 30 | 760 | -700 | 0 | 0 | 0.003749761 | 0.02701391 | 0.07733939 | 0.1248546 | 0.1470067 | 0.1508524 | 0.1565939 | 0.1613975 | 0.1660243 | 0.1682088 | 0.1682088 | 0.1697506 | 0.1697506 | 0.1777851 | 0.1777851 | 0.1777851 | 0.1777851 | 0.1777851 | 0.1777851 | 0.1777851 | 0.1777851 | 0.1777851 | 0.1777851 | 0.1777851 | 0.1777851 | 0.1777851 | 0.1777851 | 0.1777851 | 0.1777851 | 0.1777851 | 0.1777851 | 0.1777851 | 0.1777851 | 0.1777851 | 0.1777851 | 0.1777851 | 0.1777851 | 0.1777851 | 0.1777851 | 0.1777851 | 0.1777851 | 0.1777851 | 0.1777851 | 0.1777851 | 0.1777851 | 0.1777851 | 0.1777851 | 0.1777851 | 0.1697506 | 0.1697506 | 0.1682088 | 0.1671742 | 0.1617969 | 0.1594961 | 0.1560674 | 0.1537693 | 0.1458706 | 0.1253758 | 0.07510221 | 0.02282936 | 0.009010653 | 0 | 0 | 0.02521366 | 0.05130476
1460 | 479.1967 | 0.001544727 | 40 | 770 | -690 | 0 | 0 | 0.003749761 | 0.02701391 | 0.07733939 | 0.1248546 | 0.1470067 | 0.1523971 | 0.1581386 | 0.1629422 | 0.1675691 | 0.1697535 | 0.1697535 | 0.1712953 | 0.1712953 | 0.1793298 | 0.1793298 | 0.1793298 | 0.1793298 | 0.1793298 | 0.1793298 | 0.1793298 | 0.1793298 | 0.1793298 | 0.1793298 | 0.1793298 | 0.1793298 | 0.1793298 | 0.1793298 | 0.1793298 | 0.1793298 | 0.1793298 | 0.1793298 | 0.1793298 | 0.1793298 | 0.1793298 | 0.1793298 | 0.1793298 | 0.1793298 | 0.1793298 | 0.1793298 | 0.1793298 | 0.1793298 | 0.1793298 | 0.1793298 | 0.1793298 | 0.1793298 | 0.1793298 | 0.1793298 | 0.1793298 | 0.1712953 | 0.1712953 | 0.1697535 | 0.1687189 | 0.1633416 | 0.1610408 | 0.1576121 | 0.155314 | 0.1474153 | 0.1269205 | 0.07664694 | 0.02282936 | 0.009010653 | 0 | 0 | 0.02306492 | 0.06851488
1460 | 506.3973 | 0.00163241 | 30 | 760 | -700 | 0 | 0 | 0.003749761 | 0.02701391 | 0.07733939 | 0.1248546 | 0.1486391 | 0.1540296 | 0.159771 | 0.1645746 | 0.1692015 | 0.1713859 | 0.1713859 | 0.1729277 | 0.1729277 | 0.1809622 | 0.1809622 | 0.1809622 | 0.1809622 | 0.1809622 | 0.1809622 | 0.1809622 | 0.1809622 | 0.1809622 | 0.1809622 | 0.1809622 | 0.1809622 | 0.1809622 | 0.1809622 | 0.1809622 | 0.1809622 | 0.1809622 | 0.1809622 | 0.1809622 | 0.1809622 | 0.1809622 | 0.1809622 | 0.1809622 | 0.1809622 | 0.1809622 | 0.1809622 | 0.1809622 | 0.1809622 | 0.1809622 | 0.1809622 | 0.1809622 | 0.1809622 | 0.1809622 | 0.1809622 | 0.1809622 | 0.1729277 | 0.1729277 | 0.1713859 | 0.1703514 | 0.164974 | 0.1626733 | 0.1592445 | 0.1569464 | 0.1490477 | 0.1285529 | 0.07827935 | 0.02282936 | 0.009010653 | 0 | 0 | 0.02521366 | 0.05130476
1455 | 802.1749 | 0.002585872 | 20 | 747.5 | -707.5 | 0 | 0 | 0.003749761 | 0.02701391 | 0.07733939 | 0.1248546 | 0.151225 | 0.1566154 | 0.1623569 | 0.1671605 | 0.1717873 | 0.1739718 | 0.1739718 | 0.1755136 | 0.1755136 | 0.1835481 | 0.1835481 | 0.1835481 | 0.1835481 | 0.1835481 | 0.1835481 | 0.1835481 | 0.1835481 | 0.1835481 | 0.1835481 | 0.1835481 | 0.1835481 | 0.1835481 | 0.1835481 | 0.1835481 | 0.1835481 | 0.1835481 | 0.1835481 | 0.1835481 | 0.1835481 | 0.1835481 | 0.1835481 | 0.1835481 | 0.1835481 | 0.1835481 | 0.1835481 | 0.1835481 | 0.1835481 | 0.1835481 | 0.1835481 | 0.1835481 | 0.1835481 | 0.1835481 | 0.1835481 | 0.1835481 | 0.1755136 | 0.1755136 | 0.1739718 | 0.1729372 | 0.1675599 | 0.1652591 | 0.1618304 | 0.1595323 | 0.1516336 | 0.1311388 | 0.07827935 | 0.02282936 | 0.009010653 | 0 | 0 | 0.02682522 | 0.04171701
1455 | 862.3879 | 0.002779973 | 10 | 737.5 | -717.5 | 0 | 0 | 0.003749761 | 0.02701391 | 0.07733939 | 0.1248546 | 0.154005 | 0.1593954 | 0.1651368 | 0.1699405 | 0.1745673 | 0.1767518 | 0.1767518 | 0.1782936 | 0.1782936 | 0.1863281 | 0.1863281 | 0.1863281 | 0.1863281 | 0.1863281 | 0.1863281 | 0.1863281 | 0.1863281 | 0.1863281 | 0.1863281 | 0.1863281 | 0.1863281 | 0.1863281 | 0.1863281 | 0.1863281 | 0.1863281 | 0.1863281 | 0.1863281 | 0.1863281 | 0.1863281 | 0.1863281 | 0.1863281 | 0.1863281 | 0.1863281 | 0.1863281 | 0.1863281 | 0.1863281 | 0.1863281 | 0.1863281 | 0.1863281 | 0.1863281 | 0.1863281 | 0.1863281 | 0.1863281 | 0.1863281 | 0.1782936 | 0.1782936 | 0.1767518 | 0.1757172 | 0.1703399 | 0.1680391 | 0.1646103 | 0.1623122 | 0.1544136 | 0.1339188 | 0.07827935 | 0.02282936 | 0.009010653 | 0 | 0 | 0.02884916 | 0.03404681
1446 | 329.0238 | 0.001060633 | 0 | 723 | -723 | 0 | 0 | 0.003749761 | 0.02701391 | 0.07733939 | 0.1259153 | 0.1550656 | 0.160456 | 0.1661975 | 0.1710011 | 0.1756279 | 0.1778124 | 0.1778124 | 0.1793542 | 0.1793542 | 0.1873887 | 0.1873887 | 0.1873887 | 0.1873887 | 0.1873887 | 0.1873887 | 0.1873887 | 0.1873887 | 0.1873887 | 0.1873887 | 0.1873887 | 0.1873887 | 0.1873887 | 0.1873887 | 0.1873887 | 0.1873887 | 0.1873887 | 0.1873887 | 0.1873887 | 0.1873887 | 0.1873887 | 0.1873887 | 0.1873887 | 0.1873887 | 0.1873887 | 0.1873887 | 0.1873887 | 0.1873887 | 0.1873887 | 0.1873887 | 0.1873887 | 0.1873887 | 0.1873887 | 0.1873887 | 0.1873887 | 0.1793542 | 0.1793542 | 0.1778124 | 0.1767778 | 0.1714005 | 0.1690997 | 0.165671 | 0.1633729 | 0.1554742 | 0.1349794 | 0.07827935 | 0.02282936 | 0.009010653 | 0 | 0 | 0.02995871 | 0.02844995
1446 | 339.707 | 0.001095071 | -10 | 713 | -733 | 0 | 0 | 0.003749761 | 0.02701391 | 0.07733939 | 0.1270103 | 0.1561607 | 0.1615511 | 0.1672925 | 0.1720962 | 0.176723 | 0.1789075 | 0.1789075 | 0.1804493 | 0.1804493 | 0.1884838 | 0.1884838 | 0.1884838 | 0.1884838 | 0.1884838 | 0.1884838 | 0.1884838 | 0.1884838 | 0.1884838 | 0.1884838 | 0.1884838 | 0.1884838 | 0.1884838 | 0.1884838 | 0.1884838 | 0.1884838 | 0.1884838 | 0.1884838 | 0.1884838 | 0.1884838 | 0.1884838 | 0.1884838 | 0.1884838 | 0.1884838 | 0.1884838 | 0.1884838 | 0.1884838 | 0.1884838 | 0.1884838 | 0.1884838 | 0.1884838 | 0.1884838 | 0.1884838 | 0.1884838 | 0.1884838 | 0.1804493 | 0.1804493 | 0.1789075 | 0.1778729 | 0.1724956 | 0.1701948 | 0.1667661 | 0.1644679 | 0.1565693 | 0.1349794 | 0.07827935 | 0.02282936 | 0.009010653 | 0 | 0 | 0.03197608 | 0.02549386
1446 | 338.5657 | 0.001091392 | -20 | 703 | -743 | 0 | 0 | 0.003749761 | 0.02701391 | 0.07733939 | 0.1281017 | 0.1572521 | 0.1626425 | 0.1683839 | 0.1731876 | 0.1778144 | 0.1799989 | 0.1799989 | 0.1815407 | 0.1815407 | 0.1895751 | 0.1895751 | 0.1895751 | 0.1895751 | 0.1895751 | 0.1895751 | 0.1895751 | 0.1895751 | 0.1895751 | 0.1895751 | 0.1895751 | 0.1895751 | 0.1895751 | 0.1895751 | 0.1895751 | 0.1895751 | 0.1895751 | 0.1895751 | 0.1895751 | 0.1895751 | 0.1895751 | 0.1895751 | 0.1895751 | 0.1895751 | 0.1895751 | 0.1895751 | 0.1895751 | 0.1895751 | 0.1895751 | 0.1895751 | 0.1895751 | 0.1895751 | 0.1895751 | 0.1895751 | 0.1895751 | 0.1815407 | 0.1815407 | 0.1799989 | 0.1789643 | 0.1735869 | 0.1712862 | 0.1678574 | 0.1655593 | 0.1576607 | 0.1349794 | 0.07827935 | 0.02282936 | 0.009010653 | 0 | 0 | 0.04135619 | 0.02358578
1446 | 341.6121 | 0.001101213 | -30 | 693 | -753 | 0 | 0 | 0.003749761 | 0.02701391 | 0.07844061 | 0.1292029 | 0.1583533 | 0.1637437 | 0.1694851 | 0.1742888 | 0.1789156 | 0.1811001 | 0.1811001 | 0.1826419 | 0.1826419 | 0.1906764 | 0.1906764 | 0.1906764 | 0.1906764 | 0.1906764 | 0.1906764 | 0.1906764 | 0.1906764 | 0.1906764 | 0.1906764 | 0.1906764 | 0.1906764 | 0.1906764 | 0.1906764 | 0.1906764 | 0.1906764 | 0.1906764 | 0.1906764 | 0.1906764 | 0.1906764 | 0.1906764 | 0.1906764 | 0.1906764 | 0.1906764 | 0.1906764 | 0.1906764 | 0.1906764 | 0.1906764 | 0.1906764 | 0.1906764 | 0.1906764 | 0.1906764 | 0.1906764 | 0.1906764 | 0.1906764 | 0.1826419 | 0.1826419 | 0.1811001 | 0.1800655 | 0.1746882 | 0.1723874 | 0.1689587 | 0.1666605 | 0.1576607 | 0.1349794 | 0.07827935 | 0.02282936 | 0.009010653 | 0 | 0 | 0.05226575 | 0.02272571
1446 | 349.7088 | 0.001127313 | -40 | 683 | -763 | 0 | 0 | 0.003749761 | 0.02701391 | 0.07956792 | 0.1303302 | 0.1594806 | 0.164871 | 0.1706125 | 0.1754161 | 0.1800429 | 0.1822274 | 0.1822274 | 0.1837692 | 0.1837692 | 0.1918037 | 0.1918037 | 0.1918037 | 0.1918037 | 0.1918037 | 0.1918037 | 0.1918037 | 0.1918037 | 0.1918037 | 0.1918037 | 0.1918037 | 0.1918037 | 0.1918037 | 0.1918037 | 0.1918037 | 0.1918037 | 0.1918037 | 0.1918037 | 0.1918037 | 0.1918037 | 0.1918037 | 0.1918037 | 0.1918037 | 0.1918037 | 0.1918037 | 0.1918037 | 0.1918037 | 0.1918037 | 0.1918037 | 0.1918037 | 0.1918037 | 0.1918037 | 0.1918037 | 0.1918037 | 0.1918037 | 0.1837692 | 0.1837692 | 0.1822274 | 0.1811928 | 0.1758155 | 0.1735147 | 0.170086 | 0.1677879 | 0.1576607 | 0.1349794 | 0.07827935 | 0.02282936 | 0.009010653 | 0 | 0 | 0.0644371 | 0.02186564
1446 | 340.6113 | 0.001097986 | -30 | 693 | -753 | 0 | 0 | 0.003749761 | 0.02701391 | 0.08066591 | 0.1314282 | 0.1605786 | 0.165969 | 0.1717104 | 0.1765141 | 0.1811409 | 0.1833254 | 0.1833254 | 0.1848672 | 0.1848672 | 0.1929017 | 0.1929017 | 0.1929017 | 0.1929017 | 0.1929017 | 0.1929017 | 0.1929017 | 0.1929017 | 0.1929017 | 0.1929017 | 0.1929017 | 0.1929017 | 0.1929017 | 0.1929017 | 0.1929017 | 0.1929017 | 0.1929017 | 0.1929017 | 0.1929017 | 0.1929017 | 0.1929017 | 0.1929017 | 0.1929017 | 0.1929017 | 0.1929017 | 0.1929017 | 0.1929017 | 0.1929017 | 0.1929017 | 0.1929017 | 0.1929017 | 0.1929017 | 0.1929017 | 0.1929017 | 0.1929017 | 0.1848672 | 0.1848672 | 0.1833254 | 0.1822908 | 0.1769135 | 0.1746127 | 0.171184 | 0.1688858 | 0.1576607 | 0.1349794 | 0.07827935 | 0.02282936 | 0.009010653 | 0 | 0 | 0.05226575 | 0.02272571
1446 | 347.7085 | 0.001120865 | -20 | 703 | -743 | 0 | 0 | 0.003749761 | 0.02701391 | 0.08066591 | 0.1325491 | 0.1616995 | 0.1670899 | 0.1728313 | 0.1776349 | 0.1822618 | 0.1844463 | 0.1844463 | 0.1859881 | 0.1859881 | 0.1940225 | 0.1940225 | 0.1940225 | 0.1940225 | 0.1940225 | 0.1940225 | 0.1940225 | 0.1940225 | 0.1940225 | 0.1940225 | 0.1940225 | 0.1940225 | 0.1940225 | 0.1940225 | 0.1940225 | 0.1940225 | 0.1940225 | 0.1940225 | 0.1940225 | 0.1940225 | 0.1940225 | 0.1940225 | 0.1940225 | 0.1940225 | 0.1940225 | 0.1940225 | 0.1940225 | 0.1940225 | 0.1940225 | 0.1940225 | 0.1940225 | 0.1940225 | 0.1940225 | 0.1940225 | 0.1940225 | 0.1859881 | 0.1859881 | 0.1844463 | 0.1834117 | 0.1780343 | 0.1757336 | 0.1723048 | 0.1700067 | 0.1587815 | 0.1349794 | 0.07827935 | 0.02282936 | 0.009010653 | 0 | 0 | 0.04135619 | 0.02358578
1446 | 338.2456 | 0.001090361 | -10 | 713 | -733 | 0 | 0 | 0.003749761 | 0.02701391 | 0.08066591 | 0.1336395 | 0.1627898 | 0.1681802 | 0.1739217 | 0.1787253 | 0.1833521 | 0.1855366 | 0.1855366 | 0.1870784 | 0.1870784 | 0.1951129 | 0.1951129 | 0.1951129 | 0.1951129 | 0.1951129 | 0.1951129 | 0.1951129 | 0.1951129 | 0.1951129 | 0.1951129 | 0.1951129 | 0.1951129 | 0.1951129 | 0.1951129 | 0.1951129 | 0.1951129 | 0.1951129 | 0.1951129 | 0.1951129 | 0.1951129 | 0.1951129 | 0.1951129 | 0.1951129 | 0.1951129 | 0.1951129 | 0.1951129 | 0.1951129 | 0.1951129 | 0.1951129 | 0.1951129 | 0.1951129 | 0.1951129 | 0.1951129 | 0.1951129 | 0.1951129 | 0.1870784 | 0.1870784 | 0.1855366 | 0.184502 | 0.1791247 | 0.1768239 | 0.1733952 | 0.1710971 | 0.1598719 | 0.1349794 | 0.07827935 | 0.02282936 | 0.009010653 | 0 | 0 | 0.03197608 | 0.02611634
1446 | 349.9276 | 0.001128018 | 0 | 723 | -723 | 0 | 0 | 0.003749761 | 0.02701391 | 0.08066591 | 0.1347675 | 0.1639178 | 0.1693083 | 0.1750497 | 0.1798533 | 0.1844802 | 0.1866646 | 0.1866646 | 0.1882064 | 0.1882064 | 0.1962409 | 0.1962409 | 0.1962409 | 0.1962409 | 0.1962409 | 0.1962409 | 0.1962409 | 0.1962409 | 0.1962409 | 0.1962409 | 0.1962409 | 0.1962409 | 0.1962409 | 0.1962409 | 0.1962409 | 0.1962409 | 0.1962409 | 0.1962409 | 0.1962409 | 0.1962409 | 0.1962409 | 0.1962409 | 0.1962409 | 0.1962409 | 0.1962409 | 0.1962409 | 0.1962409 | 0.1962409 | 0.1962409 | 0.1962409 | 0.1962409 | 0.1962409 | 0.1962409 | 0.1962409 | 0.1962409 | 0.1882064 | 0.1882064 | 0.1866646 | 0.18563 | 0.1802527 | 0.177952 | 0.1745232 | 0.1722251 | 0.1609999 | 0.1361074 | 0.07827935 | 0.02282936 | 0.009010653 | 0 | 0 | 0.02995871 | 0.03031738
1446 | 354.2522 | 0.001141959 | 10 | 733 | -713 | 0 | 0 | 0.003749761 | 0.02701391 | 0.08066591 | 0.1347675 | 0.1650598 | 0.1704502 | 0.1761917 | 0.1809953 | 0.1856221 | 0.1878066 | 0.1878066 | 0.1893484 | 0.1893484 | 0.1973829 | 0.1973829 | 0.1973829 | 0.1973829 | 0.1973829 | 0.1973829 | 0.1973829 | 0.1973829 | 0.1973829 | 0.1973829 | 0.1973829 | 0.1973829 | 0.1973829 | 0.1973829 | 0.1973829 | 0.1973829 | 0.1973829 | 0.1973829 | 0.1973829 | 0.1973829 | 0.1973829 | 0.1973829 | 0.1973829 | 0.1973829 | 0.1973829 | 0.1973829 | 0.1973829 | 0.1973829 | 0.1973829 | 0.1973829 | 0.1973829 | 0.1973829 | 0.1973829 | 0.1973829 | 0.1973829 | 0.1893484 | 0.1893484 | 0.1878066 | 0.186772 | 0.1813947 | 0.1790939 | 0.1756652 | 0.173367 | 0.1621419 | 0.1372494 | 0.07827935 | 0.02282936 | 0.009010653 | 0 | 0 | 0.02794134 | 0.03451842
1446 | 348.7507 | 0.001124224 | 20 | 743 | -703 | 0 | 0 | 0.003749761 | 0.02701391 | 0.08066591 | 0.1347675 | 0.166184 | 0.1715744 | 0.1773159 | 0.1821195 | 0.1867463 | 0.1889308 | 0.1889308 | 0.1904726 | 0.1904726 | 0.1985071 | 0.1985071 | 0.1985071 | 0.1985071 | 0.1985071 | 0.1985071 | 0.1985071 | 0.1985071 | 0.1985071 | 0.1985071 | 0.1985071 | 0.1985071 | 0.1985071 | 0.1985071 | 0.1985071 | 0.1985071 | 0.1985071 | 0.1985071 | 0.1985071 | 0.1985071 | 0.1985071 | 0.1985071 | 0.1985071 | 0.1985071 | 0.1985071 | 0.1985071 | 0.1985071 | 0.1985071 | 0.1985071 | 0.1985071 | 0.1985071 | 0.1985071 | 0.1985071 | 0.1985071 | 0.1985071 | 0.1904726 | 0.1904726 | 0.1889308 | 0.1878962 | 0.1825189 | 0.1802181 | 0.1767894 | 0.1744913 | 0.1632661 | 0.1383736 | 0.07827935 | 0.02282936 | 0.009010653 | 0 | 0 | 0.02585828 | 0.04295469
1446 | 350.0297 | 0.001128347 | 30 | 753 | -693 | 0 | 0 | 0.003749761 | 0.02701391 | 0.08066591 | 0.1347675 | 0.166184 | 0.1727028 | 0.1784442 | 0.1832479 | 0.1878747 | 0.1900592 | 0.1900592 | 0.191601 | 0.191601 | 0.1996354 | 0.1996354 | 0.1996354 | 0.1996354 | 0.1996354 | 0.1996354 | 0.1996354 | 0.1996354 | 0.1996354 | 0.1996354 | 0.1996354 | 0.1996354 | 0.1996354 | 0.1996354 | 0.1996354 | 0.1996354 | 0.1996354 | 0.1996354 | 0.1996354 | 0.1996354 | 0.1996354 | 0.1996354 | 0.1996354 | 0.1996354 | 0.1996354 | 0.1996354 | 0.1996354 | 0.1996354 | 0.1996354 | 0.1996354 | 0.1996354 | 0.1996354 | 0.1996354 | 0.1996354 | 0.1996354 | 0.191601 | 0.191601 | 0.1900592 | 0.1890246 | 0.1836472 | 0.1813465 | 0.1779177 | 0.1756196 | 0.1643944 | 0.139502 | 0.07940769 | 0.02282936 | 0.009010653 | 0 | 0 | 0.02370954 | 0.05227073
1446 | 349.768 | 0.001127504 | 40 | 763 | -683 | 0 | 0 | 0.003749761 | 0.02701391 | 0.08066591 | 0.1347675 | 0.166184 | 0.1738303 | 0.1795717 | 0.1843754 | 0.1890022 | 0.1911867 | 0.1911867 | 0.1927285 | 0.1927285 | 0.2007629 | 0.2007629 | 0.2007629 | 0.2007629 | 0.2007629 | 0.2007629 | 0.2007629 | 0.2007629 | 0.2007629 | 0.2007629 | 0.2007629 | 0.2007629 | 0.2007629 | 0.2007629 | 0.2007629 | 0.2007629 | 0.2007629 | 0.2007629 | 0.2007629 | 0.2007629 | 0.2007629 | 0.2007629 | 0.2007629 | 0.2007629 | 0.2007629 | 0.2007629 | 0.2007629 | 0.2007629 | 0.2007629 | 0.2007629 | 0.2007629 | 0.2007629 | 0.2007629 | 0.2007629 | 0.2007629 | 0.1927285 | 0.1927285 | 0.1911867 | 0.1901521 | 0.1847747 | 0.182474 | 0.1790452 | 0.1767471 | 0.1655219 | 0.1406295 | 0.0805352 | 0.02282936 | 0.009010653 | 0 | 0 | 0.0215608 | 0.06364197
1446 | 353.9797 | 0.001141081 | 30 | 753 | -693 | 0 | 0 | 0.003749761 | 0.02701391 | 0.08066591 | 0.1347675 | 0.166184 | 0.1749714 | 0.1807128 | 0.1855164 | 0.1901433 | 0.1923277 | 0.1923277 | 0.1938696 | 0.1938696 | 0.201904 | 0.201904 | 0.201904 | 0.201904 | 0.201904 | 0.201904 | 0.201904 | 0.201904 | 0.201904 | 0.201904 | 0.201904 | 0.201904 | 0.201904 | 0.201904 | 0.201904 | 0.201904 | 0.201904 | 0.201904 | 0.201904 | 0.201904 | 0.201904 | 0.201904 | 0.201904 | 0.201904 | 0.201904 | 0.201904 | 0.201904 | 0.201904 | 0.201904 | 0.201904 | 0.201904 | 0.201904 | 0.201904 | 0.201904 | 0.201904 | 0.1938696 | 0.1938696 | 0.1923277 | 0.1912932 | 0.1859158 | 0.1836151 | 0.1801863 | 0.1778882 | 0.166663 | 0.1417705 | 0.08167628 | 0.02282936 | 0.009010653 | 0 | 0 | 0.02370954 | 0.05227073
1430 | 404.6713 | 0.001304489 | 20 | 735 | -695 | 0 | 0 | 0.003749761 | 0.02701391 | 0.08066591 | 0.1347675 | 0.1674885 | 0.1762759 | 0.1820173 | 0.1868209 | 0.1914478 | 0.1936322 | 0.1936322 | 0.195174 | 0.195174 | 0.2032085 | 0.2032085 | 0.2032085 | 0.2032085 | 0.2032085 | 0.2032085 | 0.2032085 | 0.2032085 | 0.2032085 | 0.2032085 | 0.2032085 | 0.2032085 | 0.2032085 | 0.2032085 | 0.2032085 | 0.2032085 | 0.2032085 | 0.2032085 | 0.2032085 | 0.2032085 | 0.2032085 | 0.2032085 | 0.2032085 | 0.2032085 | 0.2032085 | 0.2032085 | 0.2032085 | 0.2032085 | 0.2032085 | 0.2032085 | 0.2032085 | 0.2032085 | 0.2032085 | 0.2032085 | 0.2032085 | 0.195174 | 0.195174 | 0.1936322 | 0.1925977 | 0.1872203 | 0.1849196 | 0.1814908 | 0.1791927 | 0.1679675 | 0.143075 | 0.08167628 | 0.02282936 | 0.009010653 | 0 | 0 | 0.02413929 | 0.03550185
1443 | 578.4776 | 0.001864767 | 10 | 731.5 | -711.5 | 0 | 0 | 0.003749761 | 0.02701391 | 0.08066591 | 0.1347675 | 0.1693533 | 0.1781406 | 0.1838821 | 0.1886857 | 0.1933125 | 0.195497 | 0.195497 | 0.1970388 | 0.1970388 | 0.2050733 | 0.2050733 | 0.2050733 | 0.2050733 | 0.2050733 | 0.2050733 | 0.2050733 | 0.2050733 | 0.2050733 | 0.2050733 | 0.2050733 | 0.2050733 | 0.2050733 | 0.2050733 | 0.2050733 | 0.2050733 | 0.2050733 | 0.2050733 | 0.2050733 | 0.2050733 | 0.2050733 | 0.2050733 | 0.2050733 | 0.2050733 | 0.2050733 | 0.2050733 | 0.2050733 | 0.2050733 | 0.2050733 | 0.2050733 | 0.2050733 | 0.2050733 | 0.2050733 | 0.2050733 | 0.2050733 | 0.1970388 | 0.1970388 | 0.195497 | 0.1944624 | 0.1890851 | 0.1867843 | 0.1833556 | 0.1810575 | 0.1698323 | 0.1449398 | 0.08167628 | 0.02282936 | 0.009010653 | 0 | 0 | 0.02808369 | 0.03388827
1410 | 501.2408 | 0.001615788 | 0 | 705 | -705 | 0 | 0 | 0.003749761 | 0.02701391 | 0.08066591 | 0.1347675 | 0.1709691 | 0.1797564 | 0.1854979 | 0.1903015 | 0.1949283 | 0.1971128 | 0.1971128 | 0.1986546 | 0.1986546 | 0.2066891 | 0.2066891 | 0.2066891 | 0.2066891 | 0.2066891 | 0.2066891 | 0.2066891 | 0.2066891 | 0.2066891 | 0.2066891 | 0.2066891 | 0.2066891 | 0.2066891 | 0.2066891 | 0.2066891 | 0.2066891 | 0.2066891 | 0.2066891 | 0.2066891 | 0.2066891 | 0.2066891 | 0.2066891 | 0.2066891 | 0.2066891 | 0.2066891 | 0.2066891 | 0.2066891 | 0.2066891 | 0.2066891 | 0.2066891 | 0.2066891 | 0.2066891 | 0.2066891 | 0.2066891 | 0.2066891 | 0.1986546 | 0.1986546 | 0.1971128 | 0.1960782 | 0.1907009 | 0.1884001 | 0.1849714 | 0.1826732 | 0.1714481 | 0.1449398 | 0.08167628 | 0.02282936 | 0.009010653 | 0 | 0 | 0.02628803 | 0.02375779
1410 | 521.8858 | 0.001682339 | -10 | 695 | -715 | 0 | 0 | 0.003749761 | 0.02701391 | 0.08066591 | 0.1347675 | 0.1726514 | 0.1814387 | 0.1871802 | 0.1919838 | 0.1966107 | 0.1987951 | 0.1987951 | 0.2003369 | 0.2003369 | 0.2083714 | 0.2083714 | 0.2083714 | 0.2083714 | 0.2083714 | 0.2083714 | 0.2083714 | 0.2083714 | 0.2083714 | 0.2083714 | 0.2083714 | 0.2083714 | 0.2083714 | 0.2083714 | 0.2083714 | 0.2083714 | 0.2083714 | 0.2083714 | 0.2083714 | 0.2083714 | 0.2083714 | 0.2083714 | 0.2083714 | 0.2083714 | 0.2083714 | 0.2083714 | 0.2083714 | 0.2083714 | 0.2083714 | 0.2083714 | 0.2083714 | 0.2083714 | 0.2083714 | 0.2083714 | 0.2083714 | 0.2003369 | 0.2003369 | 0.1987951 | 0.1977605 | 0.1923832 | 0.1900825 | 0.1866537 | 0.1843556 | 0.1731304 | 0.1449398 | 0.08167628 | 0.02282936 | 0.009010653 | 0 | 0 | 0.02923473 | 0.02289772
1392 | 703.4992 | 0.002267783 | -20 | 676 | -716 | 0 | 0 | 0.003749761 | 0.02701391 | 0.08066591 | 0.1347675 | 0.1749192 | 0.1837065 | 0.189448 | 0.1942516 | 0.1988784 | 0.2010629 | 0.2010629 | 0.2026047 | 0.2026047 | 0.2106392 | 0.2106392 | 0.2106392 | 0.2106392 | 0.2106392 | 0.2106392 | 0.2106392 | 0.2106392 | 0.2106392 | 0.2106392 | 0.2106392 | 0.2106392 | 0.2106392 | 0.2106392 | 0.2106392 | 0.2106392 | 0.2106392 | 0.2106392 | 0.2106392 | 0.2106392 | 0.2106392 | 0.2106392 | 0.2106392 | 0.2106392 | 0.2106392 | 0.2106392 | 0.2106392 | 0.2106392 | 0.2106392 | 0.2106392 | 0.2106392 | 0.2106392 | 0.2106392 | 0.2106392 | 0.2106392 | 0.2026047 | 0.2026047 | 0.2010629 | 0.2000283 | 0.194651 | 0.1923502 | 0.1889215 | 0.1866234 | 0.1731304 | 0.1449398 | 0.08167628 | 0.02282936 | 0.009010653 | 0 | 0 | 0.0295636 | 0.02104016
1299 | 766.043 | 0.002469398 | -30 | 619.5 | -679.5 | 0 | 0 | 0.003749761 | 0.02701391 | 0.08066591 | 0.1347675 | 0.1749192 | 0.1861759 | 0.1919174 | 0.196721 | 0.2013478 | 0.2035323 | 0.2035323 | 0.2050741 | 0.2050741 | 0.2131086 | 0.2131086 | 0.2131086 | 0.2131086 | 0.2131086 | 0.2131086 | 0.2131086 | 0.2131086 | 0.2131086 | 0.2131086 | 0.2131086 | 0.2131086 | 0.2131086 | 0.2131086 | 0.2131086 | 0.2131086 | 0.2131086 | 0.2131086 | 0.2131086 | 0.2131086 | 0.2131086 | 0.2131086 | 0.2131086 | 0.2131086 | 0.2131086 | 0.2131086 | 0.2131086 | 0.2131086 | 0.2131086 | 0.2131086 | 0.2131086 | 0.2131086 | 0.2131086 | 0.2131086 | 0.2131086 | 0.2050741 | 0.2050741 | 0.2035323 | 0.2024977 | 0.1971204 | 0.1948196 | 0.1889215 | 0.1866234 | 0.1731304 | 0.1449398 | 0.08167628 | 0.02282936 | 0.009010653 | 0 | 0 | 0.02087121 | 0.01430979
1244 | 975.2304 | 0.00314373 | -40 | 582 | -662 | 0 | 0 | 0.003749761 | 0.02701391 | 0.08066591 | 0.1347675 | 0.1749192 | 0.1861759 | 0.1950611 | 0.1998647 | 0.2044916 | 0.206676 | 0.206676 | 0.2082178 | 0.2082178 | 0.2162523 | 0.2162523 | 0.2162523 | 0.2162523 | 0.2162523 | 0.2162523 | 0.2162523 | 0.2162523 | 0.2162523 | 0.2162523 | 0.2162523 | 0.2162523 | 0.2162523 | 0.2162523 | 0.2162523 | 0.2162523 | 0.2162523 | 0.2162523 | 0.2162523 | 0.2162523 | 0.2162523 | 0.2162523 | 0.2162523 | 0.2162523 | 0.2162523 | 0.2162523 | 0.2162523 | 0.2162523 | 0.2162523 | 0.2162523 | 0.2162523 | 0.2162523 | 0.2162523 | 0.2162523 | 0.2162523 | 0.2082178 | 0.2082178 | 0.206676 | 0.2056415 | 0.1971204 | 0.1948196 | 0.1889215 | 0.1866234 | 0.1731304 | 0.1449398 | 0.08167628 | 0.02282936 | 0.009010653 | 0 | 0 | 0.01772512 | 0.009870543
1244 | 960.3141 | 0.003095646 | -30 | 592 | -652 | 0 | 0 | 0.003749761 | 0.02701391 | 0.08066591 | 0.1347675 | 0.1749192 | 0.1861759 | 0.1981567 | 0.2029604 | 0.2075872 | 0.2097717 | 0.2097717 | 0.2113135 | 0.2113135 | 0.219348 | 0.219348 | 0.219348 | 0.219348 | 0.219348 | 0.219348 | 0.219348 | 0.219348 | 0.219348 | 0.219348 | 0.219348 | 0.219348 | 0.219348 | 0.219348 | 0.219348 | 0.219348 | 0.219348 | 0.219348 | 0.219348 | 0.219348 | 0.219348 | 0.219348 | 0.219348 | 0.219348 | 0.219348 | 0.219348 | 0.219348 | 0.219348 | 0.219348 | 0.219348 | 0.219348 | 0.219348 | 0.219348 | 0.219348 | 0.219348 | 0.2113135 | 0.2113135 | 0.2097717 | 0.2087371 | 0.200216 | 0.1948196 | 0.1889215 | 0.1866234 | 0.1731304 | 0.1449398 | 0.08167628 | 0.02282936 | 0.009010653 | 0 | 0 | 0.01594429 | 0.01025774
1217 | 540.9749 | 0.001743874 | -20 | 588.5 | -628.5 | 0 | 0 | 0.003749761 | 0.02701391 | 0.08066591 | 0.1347675 | 0.1749192 | 0.1861759 | 0.1981567 | 0.2047043 | 0.2093311 | 0.2115156 | 0.2115156 | 0.2130574 | 0.2130574 | 0.2210918 | 0.2210918 | 0.2210918 | 0.2210918 | 0.2210918 | 0.2210918 | 0.2210918 | 0.2210918 | 0.2210918 | 0.2210918 | 0.2210918 | 0.2210918 | 0.2210918 | 0.2210918 | 0.2210918 | 0.2210918 | 0.2210918 | 0.2210918 | 0.2210918 | 0.2210918 | 0.2210918 | 0.2210918 | 0.2210918 | 0.2210918 | 0.2210918 | 0.2210918 | 0.2210918 | 0.2210918 | 0.2210918 | 0.2210918 | 0.2210918 | 0.2210918 | 0.2210918 | 0.2210918 | 0.2210918 | 0.2130574 | 0.2130574 | 0.2115156 | 0.210481 | 0.2019599 | 0.1948196 | 0.1889215 | 0.1866234 | 0.1731304 | 0.1449398 | 0.08167628 | 0.02282936 | 0.009010653 | 0 | 0 | 0.01187503 | 0.01012222
1112 | 433.4002 | 0.001397099 | -10 | 546 | -566 | 0 | 0 | 0.003749761 | 0.02701391 | 0.08066591 | 0.1347675 | 0.1749192 | 0.1861759 | 0.1981567 | 0.2047043 | 0.2093311 | 0.2129127 | 0.2129127 | 0.2144545 | 0.2144545 | 0.2224889 | 0.2224889 | 0.2224889 | 0.2224889 | 0.2224889 | 0.2224889 | 0.2224889 | 0.2224889 | 0.2224889 | 0.2224889 | 0.2224889 | 0.2224889 | 0.2224889 | 0.2224889 | 0.2224889 | 0.2224889 | 0.2224889 | 0.2224889 | 0.2224889 | 0.2224889 | 0.2224889 | 0.2224889 | 0.2224889 | 0.2224889 | 0.2224889 | 0.2224889 | 0.2224889 | 0.2224889 | 0.2224889 | 0.2224889 | 0.2224889 | 0.2224889 | 0.2224889 | 0.2224889 | 0.2224889 | 0.2144545 | 0.2144545 | 0.2129127 | 0.210481 | 0.2019599 | 0.1948196 | 0.1889215 | 0.1866234 | 0.1731304 | 0.1449398 | 0.08167628 | 0.02282936 | 0.009010653 | 0 | 0 | 0.009091575 | 0.008034466
1063 | 654.4758 | 0.002109753 | 0 | 531.5 | -531.5 | 0 | 0 | 0.003749761 | 0.02701391 | 0.08066591 | 0.1347675 | 0.1749192 | 0.1861759 | 0.1981567 | 0.2047043 | 0.2093311 | 0.2129127 | 0.2129127 | 0.2165642 | 0.2165642 | 0.2245987 | 0.2245987 | 0.2245987 | 0.2245987 | 0.2245987 | 0.2245987 | 0.2245987 | 0.2245987 | 0.2245987 | 0.2245987 | 0.2245987 | 0.2245987 | 0.2245987 | 0.2245987 | 0.2245987 | 0.2245987 | 0.2245987 | 0.2245987 | 0.2245987 | 0.2245987 | 0.2245987 | 0.2245987 | 0.2245987 | 0.2245987 | 0.2245987 | 0.2245987 | 0.2245987 | 0.2245987 | 0.2245987 | 0.2245987 | 0.2245987 | 0.2245987 | 0.2245987 | 0.2245987 | 0.2245987 | 0.2165642 | 0.2165642 | 0.2129127 | 0.210481 | 0.2019599 | 0.1948196 | 0.1889215 | 0.1866234 | 0.1731304 | 0.1449398 | 0.08167628 | 0.02282936 | 0.009010653 | 0 | 0 | 0.008034466 | 0.008034466
1100 | 956.0027 | 0.003081748 | 10 | 560 | -540 | 0 | 0 | 0.003749761 | 0.02701391 | 0.08066591 | 0.1347675 | 0.1749192 | 0.1861759 | 0.1981567 | 0.2047043 | 0.2093311 | 0.2129127 | 0.2159944 | 0.219646 | 0.219646 | 0.2276804 | 0.2276804 | 0.2276804 | 0.2276804 | 0.2276804 | 0.2276804 | 0.2276804 | 0.2276804 | 0.2276804 | 0.2276804 | 0.2276804 | 0.2276804 | 0.2276804 | 0.2276804 | 0.2276804 | 0.2276804 | 0.2276804 | 0.2276804 | 0.2276804 | 0.2276804 | 0.2276804 | 0.2276804 | 0.2276804 | 0.2276804 | 0.2276804 | 0.2276804 | 0.2276804 | 0.2276804 | 0.2276804 | 0.2276804 | 0.2276804 | 0.2276804 | 0.2276804 | 0.2276804 | 0.2276804 | 0.219646 | 0.219646 | 0.2159944 | 0.210481 | 0.2019599 | 0.1948196 | 0.1889215 | 0.1866234 | 0.1731304 | 0.1449398 | 0.08167628 | 0.02282936 | 0.009010653 | 0 | 0 | 0.008034466 | 0.009718121
1100 | 978.4954 | 0.003154255 | 20 | 570 | -530 | 0 | 0 | 0.003749761 | 0.02701391 | 0.08066591 | 0.1347675 | 0.1749192 | 0.1861759 | 0.1981567 | 0.2047043 | 0.2093311 | 0.2129127 | 0.2159944 | 0.2228002 | 0.2228002 | 0.2308347 | 0.2308347 | 0.2308347 | 0.2308347 | 0.2308347 | 0.2308347 | 0.2308347 | 0.2308347 | 0.2308347 | 0.2308347 | 0.2308347 | 0.2308347 | 0.2308347 | 0.2308347 | 0.2308347 | 0.2308347 | 0.2308347 | 0.2308347 | 0.2308347 | 0.2308347 | 0.2308347 | 0.2308347 | 0.2308347 | 0.2308347 | 0.2308347 | 0.2308347 | 0.2308347 | 0.2308347 | 0.2308347 | 0.2308347 | 0.2308347 | 0.2308347 | 0.2308347 | 0.2308347 | 0.2308347 | 0.2228002 | 0.2228002 | 0.2191487 | 0.2136352 | 0.2019599 | 0.1948196 | 0.1889215 | 0.1866234 | 0.1731304 | 0.1449398 | 0.08167628 | 0.02282936 | 0.009010653 | 0 | 0 | 0.008034466 | 0.01108472
1100 | 927.1196 | 0.002988641 | 30 | 580 | -520 | 0 | 0 | 0.003749761 | 0.02701391 | 0.08066591 | 0.1347675 | 0.1749192 | 0.1861759 | 0.1981567 | 0.2047043 | 0.2093311 | 0.2129127 | 0.2159944 | 0.2257889 | 0.2257889 | 0.2338233 | 0.2338233 | 0.2338233 | 0.2338233 | 0.2338233 | 0.2338233 | 0.2338233 | 0.2338233 | 0.2338233 | 0.2338233 | 0.2338233 | 0.2338233 | 0.2338233 | 0.2338233 | 0.2338233 | 0.2338233 | 0.2338233 | 0.2338233 | 0.2338233 | 0.2338233 | 0.2338233 | 0.2338233 | 0.2338233 | 0.2338233 | 0.2338233 | 0.2338233 | 0.2338233 | 0.2338233 | 0.2338233 | 0.2338233 | 0.2338233 | 0.2338233 | 0.2338233 | 0.2338233 | 0.2338233 | 0.2257889 | 0.2257889 | 0.2221373 | 0.2166239 | 0.2019599 | 0.1948196 | 0.1889215 | 0.1866234 | 0.1731304 | 0.1449398 | 0.08167628 | 0.02282936 | 0.009010653 | 0 | 0 | 0.007745803 | 0.01284154
976 | 731.4559 | 0.002357904 | 40 | 528 | -448 | 0 | 0 | 0.003749761 | 0.02701391 | 0.08066591 | 0.1347675 | 0.1749192 | 0.1861759 | 0.1981567 | 0.2047043 | 0.2093311 | 0.2129127 | 0.2159944 | 0.2257889 | 0.2257889 | 0.2338233 | 0.2361812 | 0.2361812 | 0.2361812 | 0.2361812 | 0.2361812 | 0.2361812 | 0.2361812 | 0.2361812 | 0.2361812 | 0.2361812 | 0.2361812 | 0.2361812 | 0.2361812 | 0.2361812 | 0.2361812 | 0.2361812 | 0.2361812 | 0.2361812 | 0.2361812 | 0.2361812 | 0.2361812 | 0.2361812 | 0.2361812 | 0.2361812 | 0.2361812 | 0.2361812 | 0.2361812 | 0.2361812 | 0.2361812 | 0.2361812 | 0.2361812 | 0.2361812 | 0.2361812 | 0.2361812 | 0.2281468 | 0.2281468 | 0.2221373 | 0.2166239 | 0.2019599 | 0.1948196 | 0.1889215 | 0.1866234 | 0.1731304 | 0.1449398 | 0.08167628 | 0.02282936 | 0.009010653 | 0 | 0 | 0 | 0.008034466
976 | 808.8584 | 0.002607417 | 30 | 518 | -458 | 0 | 0 | 0.003749761 | 0.02701391 | 0.08066591 | 0.1347675 | 0.1749192 | 0.1861759 | 0.1981567 | 0.2047043 | 0.2093311 | 0.2129127 | 0.2159944 | 0.2257889 | 0.2257889 | 0.2364307 | 0.2387887 | 0.2387887 | 0.2387887 | 0.2387887 | 0.2387887 | 0.2387887 | 0.2387887 | 0.2387887 | 0.2387887 | 0.2387887 | 0.2387887 | 0.2387887 | 0.2387887 | 0.2387887 | 0.2387887 | 0.2387887 | 0.2387887 | 0.2387887 | 0.2387887 | 0.2387887 | 0.2387887 | 0.2387887 | 0.2387887 | 0.2387887 | 0.2387887 | 0.2387887 | 0.2387887 | 0.2387887 | 0.2387887 | 0.2387887 | 0.2387887 | 0.2387887 | 0.2387887 | 0.2387887 | 0.2307542 | 0.2307542 | 0.2221373 | 0.2166239 | 0.2019599 | 0.1948196 | 0.1889215 | 0.1866234 | 0.1731304 | 0.1449398 | 0.08167628 | 0.02282936 | 0.009010653 | 0 | 0 | 0 | 0.007144421
937 | 651.9666 | 0.002101664 | 20 | 488.5 | -448.5 | 0 | 0 | 0.003749761 | 0.02701391 | 0.08066591 | 0.1347675 | 0.1749192 | 0.1861759 | 0.1981567 | 0.2047043 | 0.2093311 | 0.2129127 | 0.2159944 | 0.2257889 | 0.2257889 | 0.2364307 | 0.2408903 | 0.2408903 | 0.2408903 | 0.2408903 | 0.2408903 | 0.2408903 | 0.2408903 | 0.2408903 | 0.2408903 | 0.2408903 | 0.2408903 | 0.2408903 | 0.2408903 | 0.2408903 | 0.2408903 | 0.2408903 | 0.2408903 | 0.2408903 | 0.2408903 | 0.2408903 | 0.2408903 | 0.2408903 | 0.2408903 | 0.2408903 | 0.2408903 | 0.2408903 | 0.2408903 | 0.2408903 | 0.2408903 | 0.2408903 | 0.2408903 | 0.2408903 | 0.2408903 | 0.2408903 | 0.2328558 | 0.2307542 | 0.2221373 | 0.2166239 | 0.2019599 | 0.1948196 | 0.1889215 | 0.1866234 | 0.1731304 | 0.1449398 | 0.08167628 | 0.02282936 | 0.009010653 | 0 | 0 | 0 | 0
937 | 661.6229 | 0.002132792 | 10 | 478.5 | -458.5 | 0 | 0 | 0.003749761 | 0.02701391 | 0.08066591 | 0.1347675 | 0.1749192 | 0.1861759 | 0.1981567 | 0.2047043 | 0.2093311 | 0.2129127 | 0.2159944 | 0.2257889 | 0.2257889 | 0.2385635 | 0.2430231 | 0.2430231 | 0.2430231 | 0.2430231 | 0.2430231 | 0.2430231 | 0.2430231 | 0.2430231 | 0.2430231 | 0.2430231 | 0.2430231 | 0.2430231 | 0.2430231 | 0.2430231 | 0.2430231 | 0.2430231 | 0.2430231 | 0.2430231 | 0.2430231 | 0.2430231 | 0.2430231 | 0.2430231 | 0.2430231 | 0.2430231 | 0.2430231 | 0.2430231 | 0.2430231 | 0.2430231 | 0.2430231 | 0.2430231 | 0.2430231 | 0.2430231 | 0.2430231 | 0.2430231 | 0.2328558 | 0.2307542 | 0.2221373 | 0.2166239 | 0.2019599 | 0.1948196 | 0.1889215 | 0.1866234 | 0.1731304 | 0.1449398 | 0.08167628 | 0.02282936 | 0.009010653 | 0 | 0 | 0 | 0
933 | 332.2965 | 0.001071183 | 0 | 466.5 | -466.5 | 0 | 0 | 0.003749761 | 0.02701391 | 0.08066591 | 0.1347675 | 0.1749192 | 0.1861759 | 0.1981567 | 0.2047043 | 0.2093311 | 0.2129127 | 0.2159944 | 0.2257889 | 0.2257889 | 0.2396347 | 0.2440943 | 0.2440943 | 0.2440943 | 0.2440943 | 0.2440943 | 0.2440943 | 0.2440943 | 0.2440943 | 0.2440943 | 0.2440943 | 0.2440943 | 0.2440943 | 0.2440943 | 0.2440943 | 0.2440943 | 0.2440943 | 0.2440943 | 0.2440943 | 0.2440943 | 0.2440943 | 0.2440943 | 0.2440943 | 0.2440943 | 0.2440943 | 0.2440943 | 0.2440943 | 0.2440943 | 0.2440943 | 0.2440943 | 0.2440943 | 0.2440943 | 0.2440943 | 0.2440943 | 0.2440943 | 0.2328558 | 0.2307542 | 0.2221373 | 0.2166239 | 0.2019599 | 0.1948196 | 0.1889215 | 0.1866234 | 0.1731304 | 0.1449398 | 0.08167628 | 0.02282936 | 0.009010653 | 0 | 0 | 0 | 0
933 | 440.3864 | 0.001419619 | -10 | 456.5 | -476.5 | 0 | 0 | 0.003749761 | 0.02701391 | 0.08066591 | 0.1347675 | 0.1749192 | 0.1861759 | 0.1981567 | 0.2047043 | 0.2093311 | 0.2129127 | 0.2159944 | 0.2257889 | 0.2257889 | 0.2410543 | 0.2455139 | 0.2455139 | 0.2455139 | 0.2455139 | 0.2455139 | 0.2455139 | 0.2455139 | 0.2455139 | 0.2455139 | 0.2455139 | 0.2455139 | 0.2455139 | 0.2455139 | 0.2455139 | 0.2455139 | 0.2455139 | 0.2455139 | 0.2455139 | 0.2455139 | 0.2455139 | 0.2455139 | 0.2455139 | 0.2455139 | 0.2455139 | 0.2455139 | 0.2455139 | 0.2455139 | 0.2455139 | 0.2455139 | 0.2455139 | 0.2455139 | 0.2455139 | 0.2455139 | 0.2455139 | 0.2328558 | 0.2307542 | 0.2221373 | 0.2166239 | 0.2019599 | 0.1948196 | 0.1889215 | 0.1866234 | 0.1731304 | 0.1449398 | 0.08167628 | 0.02282936 | 0.009010653 | 0 | 0 | 0.001498762 | 0
933 | 448.6109 | 0.001446132 | -20 | 446.5 | -486.5 | 0 | 0 | 0.003749761 | 0.02701391 | 0.08066591 | 0.1347675 | 0.1749192 | 0.1861759 | 0.1981567 | 0.2047043 | 0.2093311 | 0.2129127 | 0.2159944 | 0.2257889 | 0.227235 | 0.2425005 | 0.24696 | 0.24696 | 0.24696 | 0.24696 | 0.24696 | 0.24696 | 0.24696 | 0.24696 | 0.24696 | 0.24696 | 0.24696 | 0.24696 | 0.24696 | 0.24696 | 0.24696 | 0.24696 | 0.24696 | 0.24696 | 0.24696 | 0.24696 | 0.24696 | 0.24696 | 0.24696 | 0.24696 | 0.24696 | 0.24696 | 0.24696 | 0.24696 | 0.24696 | 0.24696 | 0.24696 | 0.24696 | 0.24696 | 0.2455139 | 0.2328558 | 0.2307542 | 0.2221373 | 0.2166239 | 0.2019599 | 0.1948196 | 0.1889215 | 0.1866234 | 0.1731304 | 0.1449398 | 0.08167628 | 0.02282936 | 0.009010653 | 0 | 0 | 0.003167762 | 0
901 | 467.9236 | 0.001508387 | -30 | 420.5 | -480.5 | 0 | 0 | 0.003749761 | 0.02701391 | 0.08066591 | 0.1347675 | 0.1749192 | 0.1861759 | 0.1981567 | 0.2047043 | 0.2093311 | 0.2129127 | 0.2159944 | 0.2257889 | 0.227235 | 0.2440089 | 0.2484684 | 0.2484684 | 0.2484684 | 0.2484684 | 0.2484684 | 0.2484684 | 0.2484684 | 0.2484684 | 0.2484684 | 0.2484684 | 0.2484684 | 0.2484684 | 0.2484684 | 0.2484684 | 0.2484684 | 0.2484684 | 0.2484684 | 0.2484684 | 0.2484684 | 0.2484684 | 0.2484684 | 0.2484684 | 0.2484684 | 0.2484684 | 0.2484684 | 0.2484684 | 0.2484684 | 0.2484684 | 0.2484684 | 0.2484684 | 0.2484684 | 0.2484684 | 0.24696 | 0.2455139 | 0.2328558 | 0.2307542 | 0.2221373 | 0.2166239 | 0.2019599 | 0.1948196 | 0.1889215 | 0.1866234 | 0.1731304 | 0.1449398 | 0.08167628 | 0.02282936 | 0.009010653 | 0 | 0 | 0.002166362 | 0
901 | 454.2171 | 0.001464203 | -40 | 410.5 | -490.5 | 0 | 0 | 0.003749761 | 0.02701391 | 0.08066591 | 0.1347675 | 0.1749192 | 0.1861759 | 0.1981567 | 0.2047043 | 0.2093311 | 0.2129127 | 0.2159944 | 0.2257889 | 0.2286992 | 0.2454731 | 0.2499326 | 0.2499326 | 0.2499326 | 0.2499326 | 0.2499326 | 0.2499326 | 0.2499326 | 0.2499326 | 0.2499326 | 0.2499326 | 0.2499326 | 0.2499326 | 0.2499326 | 0.2499326 | 0.2499326 | 0.2499326 | 0.2499326 | 0.2499326 | 0.2499326 | 0.2499326 | 0.2499326 | 0.2499326 | 0.2499326 | 0.2499326 | 0.2499326 | 0.2499326 | 0.2499326 | 0.2499326 | 0.2499326 | 0.2499326 | 0.2499326 | 0.2499326 | 0.24696 | 0.2455139 | 0.2328558 | 0.2307542 | 0.2221373 | 0.2166239 | 0.2019599 | 0.1948196 | 0.1889215 | 0.1866234 | 0.1731304 | 0.1449398 | 0.08167628 | 0.02282936 | 0.009010653 | 0 | 0 | 0.003835362 | 0
901 | 457.9169 | 0.00147613 | -30 | 420.5 | -480.5 | 0 | 0 | 0.003749761 | 0.02701391 | 0.08066591 | 0.1347675 | 0.1749192 | 0.1861759 | 0.1981567 | 0.2047043 | 0.2093311 | 0.2129127 | 0.2159944 | 0.2257889 | 0.2286992 | 0.2469492 | 0.2514088 | 0.2514088 | 0.2514088 | 0.2514088 | 0.2514088 | 0.2514088 | 0.2514088 | 0.2514088 | 0.2514088 | 0.2514088 | 0.2514088 | 0.2514088 | 0.2514088 | 0.2514088 | 0.2514088 | 0.2514088 | 0.2514088 | 0.2514088 | 0.2514088 | 0.2514088 | 0.2514088 | 0.2514088 | 0.2514088 | 0.2514088 | 0.2514088 | 0.2514088 | 0.2514088 | 0.2514088 | 0.2514088 | 0.2514088 | 0.2514088 | 0.2514088 | 0.24696 | 0.2455139 | 0.2328558 | 0.2307542 | 0.2221373 | 0.2166239 | 0.2019599 | 0.1948196 | 0.1889215 | 0.1866234 | 0.1731304 | 0.1449398 | 0.08167628 | 0.02282936 | 0.009010653 | 0 | 0 | 0.002166362 | 0
889 | 548.3145 | 0.001767534 | -20 | 424.5 | -464.5 | 0 | 0 | 0.003749761 | 0.02701391 | 0.08066591 | 0.1347675 | 0.1749192 | 0.1861759 | 0.1981567 | 0.2047043 | 0.2093311 | 0.2129127 | 0.2159944 | 0.2257889 | 0.2286992 | 0.2487167 | 0.2531763 | 0.2531763 | 0.2531763 | 0.2531763 | 0.2531763 | 0.2531763 | 0.2531763 | 0.2531763 | 0.2531763 | 0.2531763 | 0.2531763 | 0.2531763 | 0.2531763 | 0.2531763 | 0.2531763 | 0.2531763 | 0.2531763 | 0.2531763 | 0.2531763 | 0.2531763 | 0.2531763 | 0.2531763 | 0.2531763 | 0.2531763 | 0.2531763 | 0.2531763 | 0.2531763 | 0.2531763 | 0.2531763 | 0.2531763 | 0.2531763 | 0.2531763 | 0.24696 | 0.2455139 | 0.2328558 | 0.2307542 | 0.2221373 | 0.2166239 | 0.2019599 | 0.1948196 | 0.1889215 | 0.1866234 | 0.1731304 | 0.1449398 | 0.08167628 | 0.02282936 | 0.009010653 | 0 | 0 | 0 | 0
889 | 565.7394 | 0.001823704 | -10 | 434.5 | -454.5 | 0 | 0 | 0.003749761 | 0.02701391 | 0.08066591 | 0.1347675 | 0.1749192 | 0.1861759 | 0.1981567 | 0.2047043 | 0.2093311 | 0.2129127 | 0.2159944 | 0.2257889 | 0.2286992 | 0.2505404 | 0.255 | 0.255 | 0.255 | 0.255 | 0.255 | 0.255 | 0.255 | 0.255 | 0.255 | 0.255 | 0.255 | 0.255 | 0.255 | 0.255 | 0.255 | 0.255 | 0.255 | 0.255 | 0.255 | 0.255 | 0.255 | 0.255 | 0.255 | 0.255 | 0.255 | 0.255 | 0.255 | 0.255 | 0.255 | 0.255 | 0.255 | 0.255 | 0.2487837 | 0.2455139 | 0.2328558 | 0.2307542 | 0.2221373 | 0.2166239 | 0.2019599 | 0.1948196 | 0.1889215 | 0.1866234 | 0.1731304 | 0.1449398 | 0.08167628 | 0.02282936 | 0.009010653 | 0 | 0 | 0 | 0

## F6bottom_comulative_column
[6 empty] | 0 | 1 | 2 | 3 | 4 | 5 | 6 | 7 | 8 | 9 | 10 | 11 | 12 | 13 | 14 | 15 | 16 | 17 | 18 | 19 | 20 | 21 | 22 | 23 | 24 | 25 | 26 | 27 | 28 | 29 | 30 | 31 | 32 | 33 | 34 | 35 | 36 | 37 | 38 | 39 | 40 | 41 | 42 | 43 | 44 | 45 | 46 | 47 | 48 | 49 | 50 | 51 | 52 | 53 | 54 | 55 | 56 | 57 | 58 | 59 | 60 | 61 | 62 | 63 | 64
ord_wdt | alpha | alpha/k | WROLL_SHIFT_POS_6 | Width1 | Width2 | -855.04 | -828.32 | -801.6 | -774.88 | -748.16 | -721.44 | -694.72 | -668 | -641.28 | -614.56 | -587.84 | -561.12 | -534.4 | -507.68 | -480.96 | -454.24 | -427.52 | -400.8 | -374.08 | -347.36 | -320.64 | -293.92 | -267.2 | -240.48 | -213.76 | -187.04 | -160.32 | -133.6 | -106.88 | -80.16 | -53.44 | -26.72 | 0 | 26.72 | 53.44 | 80.16 | 106.88 | 133.6 | 160.32 | 187.04 | 213.76 | 240.48 | 267.2 | 293.92 | 320.64 | 347.36 | 374.08 | 400.8 | 427.52 | 454.24 | 480.96 | 507.68 | 534.4 | 561.12 | 587.84 | 614.56 | 641.28 | 668 | 694.72 | 721.44 | 748.16 | 774.88 | 801.6 | 828.32 | 855.04 | C40-left | C40-right
938 | 586.8791 | 0.001814692 | 0 | 469 | -469 | 0 | 0 | 0 | 0 | 0 | 0 | 0 | 0 | 0 | 0 | 0 | 0 | 0 | 0 | 0 | 0.001814692 | 0.001814692 | 0.001814692 | 0.001814692 | 0.001814692 | 0.001814692 | 0.001814692 | 0.001814692 | 0.001814692 | 0.001814692 | 0.001814692 | 0.001814692 | 0.001814692 | 0.001814692 | 0.001814692 | 0.001814692 | 0.001814692 | 0.001814692 | 0.001814692 | 0.001814692 | 0.001814692 | 0.001814692 | 0.001814692 | 0.001814692 | 0.001814692 | 0.001814692 | 0.001814692 | 0.001814692 | 0.001814692 | 0.001814692 | 0.001814692 | 0.001814692 | 0.001814692 | 0.001814692 | 0.001814692 | 0 | 0 | 0 | 0 | 0 | 0 | 0 | 0 | 0 | 0 | 0 | 0 | 0 | 0 | 0 | 0 | 0
940 | 579.2402 | 0.001791071 | 0 | 470 | -470 | 0 | 0 | 0 | 0 | 0 | 0 | 0 | 0 | 0 | 0 | 0 | 0 | 0 | 0 | 0 | 0.003605763 | 0.003605763 | 0.003605763 | 0.003605763 | 0.003605763 | 0.003605763 | 0.003605763 | 0.003605763 | 0.003605763 | 0.003605763 | 0.003605763 | 0.003605763 | 0.003605763 | 0.003605763 | 0.003605763 | 0.003605763 | 0.003605763 | 0.003605763 | 0.003605763 | 0.003605763 | 0.003605763 | 0.003605763 | 0.003605763 | 0.003605763 | 0.003605763 | 0.003605763 | 0.003605763 | 0.003605763 | 0.003605763 | 0.003605763 | 0.003605763 | 0.003605763 | 0.003605763 | 0.003605763 | 0.003605763 | 0 | 0 | 0 | 0 | 0 | 0 | 0 | 0 | 0 | 0 | 0 | 0 | 0 | 0 | 0 | 0 | 0
940 | 691.8436 | 0.002139253 | 0 | 470 | -470 | 0 | 0 | 0 | 0 | 0 | 0 | 0 | 0 | 0 | 0 | 0 | 0 | 0 | 0 | 0 | 0.005745016 | 0.005745016 | 0.005745016 | 0.005745016 | 0.005745016 | 0.005745016 | 0.005745016 | 0.005745016 | 0.005745016 | 0.005745016 | 0.005745016 | 0.005745016 | 0.005745016 | 0.005745016 | 0.005745016 | 0.005745016 | 0.005745016 | 0.005745016 | 0.005745016 | 0.005745016 | 0.005745016 | 0.005745016 | 0.005745016 | 0.005745016 | 0.005745016 | 0.005745016 | 0.005745016 | 0.005745016 | 0.005745016 | 0.005745016 | 0.005745016 | 0.005745016 | 0.005745016 | 0.005745016 | 0.005745016 | 0 | 0 | 0 | 0 | 0 | 0 | 0 | 0 | 0 | 0 | 0 | 0 | 0 | 0 | 0 | 0 | 0
940 | 634.4448 | 0.00196177 | 0 | 470 | -470 | 0 | 0 | 0 | 0 | 0 | 0 | 0 | 0 | 0 | 0 | 0 | 0 | 0 | 0 | 0 | 0.007706786 | 0.007706786 | 0.007706786 | 0.007706786 | 0.007706786 | 0.007706786 | 0.007706786 | 0.007706786 | 0.007706786 | 0.007706786 | 0.007706786 | 0.007706786 | 0.007706786 | 0.007706786 | 0.007706786 | 0.007706786 | 0.007706786 | 0.007706786 | 0.007706786 | 0.007706786 | 0.007706786 | 0.007706786 | 0.007706786 | 0.007706786 | 0.007706786 | 0.007706786 | 0.007706786 | 0.007706786 | 0.007706786 | 0.007706786 | 0.007706786 | 0.007706786 | 0.007706786 | 0.007706786 | 0.007706786 | 0 | 0 | 0 | 0 | 0 | 0 | 0 | 0 | 0 | 0 | 0 | 0 | 0 | 0 | 0 | 0 | 0
1019 | 478.2917 | 0.001478928 | 0 | 509.5 | -509.5 | 0 | 0 | 0 | 0 | 0 | 0 | 0 | 0 | 0 | 0 | 0 | 0 | 0 | 0.001478928 | 0.001478928 | 0.009185714 | 0.009185714 | 0.009185714 | 0.009185714 | 0.009185714 | 0.009185714 | 0.009185714 | 0.009185714 | 0.009185714 | 0.009185714 | 0.009185714 | 0.009185714 | 0.009185714 | 0.009185714 | 0.009185714 | 0.009185714 | 0.009185714 | 0.009185714 | 0.009185714 | 0.009185714 | 0.009185714 | 0.009185714 | 0.009185714 | 0.009185714 | 0.009185714 | 0.009185714 | 0.009185714 | 0.009185714 | 0.009185714 | 0.009185714 | 0.009185714 | 0.009185714 | 0.009185714 | 0.009185714 | 0.009185714 | 0.001478928 | 0.001478928 | 0 | 0 | 0 | 0 | 0 | 0 | 0 | 0 | 0 | 0 | 0 | 0 | 0 | 0.004401405 | 0.004401405
1132 | 320.9417 | 0.0009923854 | -10 | 576 | -556 | 0 | 0 | 0 | 0 | 0 | 0 | 0 | 0 | 0 | 0 | 0 | 0 | 0.0009923854 | 0.002471314 | 0.002471314 | 0.0101781 | 0.0101781 | 0.0101781 | 0.0101781 | 0.0101781 | 0.0101781 | 0.0101781 | 0.0101781 | 0.0101781 | 0.0101781 | 0.0101781 | 0.0101781 | 0.0101781 | 0.0101781 | 0.0101781 | 0.0101781 | 0.0101781 | 0.0101781 | 0.0101781 | 0.0101781 | 0.0101781 | 0.0101781 | 0.0101781 | 0.0101781 | 0.0101781 | 0.0101781 | 0.0101781 | 0.0101781 | 0.0101781 | 0.0101781 | 0.0101781 | 0.0101781 | 0.0101781 | 0.0101781 | 0.0101781 | 0.002471314 | 0.002471314 | 0.0009923854 | 0.0009923854 | 0 | 0 | 0 | 0 | 0 | 0 | 0 | 0 | 0 | 0 | 0 | 0.008167291 | 0.009185714
1183 | 371.3423 | 0.001148229 | -20 | 611.5 | -571.5 | 0 | 0 | 0 | 0 | 0 | 0 | 0 | 0 | 0 | 0 | 0 | 0.001148229 | 0.002140615 | 0.003619543 | 0.003619543 | 0.01132633 | 0.01132633 | 0.01132633 | 0.01132633 | 0.01132633 | 0.01132633 | 0.01132633 | 0.01132633 | 0.01132633 | 0.01132633 | 0.01132633 | 0.01132633 | 0.01132633 | 0.01132633 | 0.01132633 | 0.01132633 | 0.01132633 | 0.01132633 | 0.01132633 | 0.01132633 | 0.01132633 | 0.01132633 | 0.01132633 | 0.01132633 | 0.01132633 | 0.01132633 | 0.01132633 | 0.01132633 | 0.01132633 | 0.01132633 | 0.01132633 | 0.01132633 | 0.01132633 | 0.01132633 | 0.01132633 | 0.003619543 | 0.003619543 | 0.002140615 | 0.002140615 | 0.001148229 | 0 | 0 | 0 | 0 | 0 | 0 | 0 | 0 | 0 | 0 | 0.009025202 | 0.009571229
1203 | 420.555 | 0.0013004 | -30 | 631.5 | -571.5 | 0 | 0 | 0 | 0 | 0 | 0 | 0 | 0 | 0 | 0 | 0 | 0.00244863 | 0.003441015 | 0.004919943 | 0.004919943 | 0.01262673 | 0.01262673 | 0.01262673 | 0.01262673 | 0.01262673 | 0.01262673 | 0.01262673 | 0.01262673 | 0.01262673 | 0.01262673 | 0.01262673 | 0.01262673 | 0.01262673 | 0.01262673 | 0.01262673 | 0.01262673 | 0.01262673 | 0.01262673 | 0.01262673 | 0.01262673 | 0.01262673 | 0.01262673 | 0.01262673 | 0.01262673 | 0.01262673 | 0.01262673 | 0.01262673 | 0.01262673 | 0.01262673 | 0.01262673 | 0.01262673 | 0.01262673 | 0.01262673 | 0.01262673 | 0.01262673 | 0.004919943 | 0.004919943 | 0.003441015 | 0.003441015 | 0.00244863 | 0.0013004 | 0 | 0 | 0 | 0 | 0 | 0 | 0 | 0 | 0 | 0.009025202 | 0.01033538
1232 | 390.7254 | 0.001208164 | -40 | 656 | -576 | 0 | 0 | 0 | 0 | 0 | 0 | 0 | 0 | 0 | 0 | 0 | 0.003656794 | 0.004649179 | 0.006128107 | 0.006128107 | 0.01383489 | 0.01383489 | 0.01383489 | 0.01383489 | 0.01383489 | 0.01383489 | 0.01383489 | 0.01383489 | 0.01383489 | 0.01383489 | 0.01383489 | 0.01383489 | 0.01383489 | 0.01383489 | 0.01383489 | 0.01383489 | 0.01383489 | 0.01383489 | 0.01383489 | 0.01383489 | 0.01383489 | 0.01383489 | 0.01383489 | 0.01383489 | 0.01383489 | 0.01383489 | 0.01383489 | 0.01383489 | 0.01383489 | 0.01383489 | 0.01383489 | 0.01383489 | 0.01383489 | 0.01383489 | 0.01383489 | 0.006128107 | 0.006128107 | 0.004649179 | 0.004649179 | 0.003656794 | 0.002508564 | 0.001208164 | 0 | 0 | 0 | 0 | 0 | 0 | 0 | 0 | 0.009245138 | 0.01139641
1232 | 485.5072 | 0.001501239 | -30 | 646 | -586 | 0 | 0 | 0 | 0 | 0 | 0 | 0 | 0 | 0 | 0 | 0 | 0.005158033 | 0.006150418 | 0.007629347 | 0.007629347 | 0.01533613 | 0.01533613 | 0.01533613 | 0.01533613 | 0.01533613 | 0.01533613 | 0.01533613 | 0.01533613 | 0.01533613 | 0.01533613 | 0.01533613 | 0.01533613 | 0.01533613 | 0.01533613 | 0.01533613 | 0.01533613 | 0.01533613 | 0.01533613 | 0.01533613 | 0.01533613 | 0.01533613 | 0.01533613 | 0.01533613 | 0.01533613 | 0.01533613 | 0.01533613 | 0.01533613 | 0.01533613 | 0.01533613 | 0.01533613 | 0.01533613 | 0.01533613 | 0.01533613 | 0.01533613 | 0.01533613 | 0.007629347 | 0.007629347 | 0.006150418 | 0.006150418 | 0.005158033 | 0.004009804 | 0.002709403 | 0 | 0 | 0 | 0 | 0 | 0 | 0 | 0 | 0.00961654 | 0.01095848
1241 | 356.1942 | 0.00110139 | -20 | 640.5 | -600.5 | 0 | 0 | 0 | 0 | 0 | 0 | 0 | 0 | 0 | 0 | 0.00110139 | 0.006259423 | 0.007251808 | 0.008730737 | 0.008730737 | 0.01643752 | 0.01643752 | 0.01643752 | 0.01643752 | 0.01643752 | 0.01643752 | 0.01643752 | 0.01643752 | 0.01643752 | 0.01643752 | 0.01643752 | 0.01643752 | 0.01643752 | 0.01643752 | 0.01643752 | 0.01643752 | 0.01643752 | 0.01643752 | 0.01643752 | 0.01643752 | 0.01643752 | 0.01643752 | 0.01643752 | 0.01643752 | 0.01643752 | 0.01643752 | 0.01643752 | 0.01643752 | 0.01643752 | 0.01643752 | 0.01643752 | 0.01643752 | 0.01643752 | 0.01643752 | 0.01643752 | 0.008730737 | 0.008730737 | 0.007251808 | 0.007251808 | 0.006259423 | 0.005111194 | 0.002709403 | 0 | 0 | 0 | 0 | 0 | 0 | 0 | 0 | 0.01015507 | 0.01072213
1241 | 357.5317 | 0.001105526 | -10 | 630.5 | -610.5 | 0 | 0 | 0 | 0 | 0 | 0 | 0 | 0 | 0 | 0 | 0.002206915 | 0.007364949 | 0.008357334 | 0.009836262 | 0.009836262 | 0.01754305 | 0.01754305 | 0.01754305 | 0.01754305 | 0.01754305 | 0.01754305 | 0.01754305 | 0.01754305 | 0.01754305 | 0.01754305 | 0.01754305 | 0.01754305 | 0.01754305 | 0.01754305 | 0.01754305 | 0.01754305 | 0.01754305 | 0.01754305 | 0.01754305 | 0.01754305 | 0.01754305 | 0.01754305 | 0.01754305 | 0.01754305 | 0.01754305 | 0.01754305 | 0.01754305 | 0.01754305 | 0.01754305 | 0.01754305 | 0.01754305 | 0.01754305 | 0.01754305 | 0.01754305 | 0.01754305 | 0.009836262 | 0.009836262 | 0.008357334 | 0.008357334 | 0.007364949 | 0.006216719 | 0.002709403 | 0 | 0 | 0 | 0 | 0 | 0 | 0 | 0 | 0.01198882 | 0.01029241
1241 | 355.8743 | 0.001100401 | 0 | 620.5 | -620.5 | 0 | 0 | 0 | 0 | 0 | 0 | 0 | 0 | 0 | 0.001100401 | 0.003307316 | 0.008465349 | 0.009457735 | 0.01093666 | 0.01093666 | 0.01864345 | 0.01864345 | 0.01864345 | 0.01864345 | 0.01864345 | 0.01864345 | 0.01864345 | 0.01864345 | 0.01864345 | 0.01864345 | 0.01864345 | 0.01864345 | 0.01864345 | 0.01864345 | 0.01864345 | 0.01864345 | 0.01864345 | 0.01864345 | 0.01864345 | 0.01864345 | 0.01864345 | 0.01864345 | 0.01864345 | 0.01864345 | 0.01864345 | 0.01864345 | 0.01864345 | 0.01864345 | 0.01864345 | 0.01864345 | 0.01864345 | 0.01864345 | 0.01864345 | 0.01864345 | 0.01864345 | 0.01093666 | 0.01093666 | 0.009457735 | 0.009457735 | 0.008465349 | 0.00731712 | 0.002709403 | 0 | 0 | 0 | 0 | 0 | 0 | 0 | 0 | 0.01391922 | 0.009905491
1241 | 352.3953 | 0.001089643 | 10 | 610.5 | -630.5 | 0 | 0 | 0 | 0 | 0 | 0 | 0 | 0 | 0 | 0.002190044 | 0.00439696 | 0.009554993 | 0.01054738 | 0.01202631 | 0.01202631 | 0.01973309 | 0.01973309 | 0.01973309 | 0.01973309 | 0.01973309 | 0.01973309 | 0.01973309 | 0.01973309 | 0.01973309 | 0.01973309 | 0.01973309 | 0.01973309 | 0.01973309 | 0.01973309 | 0.01973309 | 0.01973309 | 0.01973309 | 0.01973309 | 0.01973309 | 0.01973309 | 0.01973309 | 0.01973309 | 0.01973309 | 0.01973309 | 0.01973309 | 0.01973309 | 0.01973309 | 0.01973309 | 0.01973309 | 0.01973309 | 0.01973309 | 0.01973309 | 0.01973309 | 0.01973309 | 0.01973309 | 0.01202631 | 0.01202631 | 0.01054738 | 0.01054738 | 0.009554993 | 0.00731712 | 0.002709403 | 0 | 0 | 0 | 0 | 0 | 0 | 0 | 0 | 0.01555583 | 0.009534089
1241 | 355.3788 | 0.001098869 | 20 | 600.5 | -640.5 | 0 | 0 | 0 | 0 | 0 | 0 | 0 | 0 | 0 | 0.003288913 | 0.005495828 | 0.01065386 | 0.01164625 | 0.01312518 | 0.01312518 | 0.02083196 | 0.02083196 | 0.02083196 | 0.02083196 | 0.02083196 | 0.02083196 | 0.02083196 | 0.02083196 | 0.02083196 | 0.02083196 | 0.02083196 | 0.02083196 | 0.02083196 | 0.02083196 | 0.02083196 | 0.02083196 | 0.02083196 | 0.02083196 | 0.02083196 | 0.02083196 | 0.02083196 | 0.02083196 | 0.02083196 | 0.02083196 | 0.02083196 | 0.02083196 | 0.02083196 | 0.02083196 | 0.02083196 | 0.02083196 | 0.02083196 | 0.02083196 | 0.02083196 | 0.02083196 | 0.02083196 | 0.01312518 | 0.01312518 | 0.01164625 | 0.01164625 | 0.01065386 | 0.00731712 | 0.002709403 | 0 | 0 | 0 | 0 | 0 | 0 | 0 | 0 | 0.01638177 | 0.009185714
1241 | 356.1964 | 0.001101397 | 30 | 590.5 | -650.5 | 0 | 0 | 0 | 0 | 0 | 0 | 0 | 0 | 0.001101397 | 0.00439031 | 0.006597225 | 0.01175526 | 0.01274764 | 0.01422657 | 0.01422657 | 0.02193336 | 0.02193336 | 0.02193336 | 0.02193336 | 0.02193336 | 0.02193336 | 0.02193336 | 0.02193336 | 0.02193336 | 0.02193336 | 0.02193336 | 0.02193336 | 0.02193336 | 0.02193336 | 0.02193336 | 0.02193336 | 0.02193336 | 0.02193336 | 0.02193336 | 0.02193336 | 0.02193336 | 0.02193336 | 0.02193336 | 0.02193336 | 0.02193336 | 0.02193336 | 0.02193336 | 0.02193336 | 0.02193336 | 0.02193336 | 0.02193336 | 0.02193336 | 0.02193336 | 0.02193336 | 0.02193336 | 0.01422657 | 0.01422657 | 0.01274764 | 0.01274764 | 0.01175526 | 0.00731712 | 0.002709403 | 0 | 0 | 0 | 0 | 0 | 0 | 0 | 0 | 0.01720772 | 0.009185714
1248 | 356.7117 | 0.00110299 | 40 | 584 | -664 | 0 | 0 | 0 | 0 | 0 | 0 | 0 | 0 | 0.002204387 | 0.0054933 | 0.007700215 | 0.01285825 | 0.01385063 | 0.01532956 | 0.01532956 | 0.02303635 | 0.02303635 | 0.02303635 | 0.02303635 | 0.02303635 | 0.02303635 | 0.02303635 | 0.02303635 | 0.02303635 | 0.02303635 | 0.02303635 | 0.02303635 | 0.02303635 | 0.02303635 | 0.02303635 | 0.02303635 | 0.02303635 | 0.02303635 | 0.02303635 | 0.02303635 | 0.02303635 | 0.02303635 | 0.02303635 | 0.02303635 | 0.02303635 | 0.02303635 | 0.02303635 | 0.02303635 | 0.02303635 | 0.02303635 | 0.02303635 | 0.02303635 | 0.02303635 | 0.02303635 | 0.02303635 | 0.01532956 | 0.01532956 | 0.01385063 | 0.01385063 | 0.01175526 | 0.00731712 | 0.002709403 | 0 | 0 | 0 | 0 | 0 | 0 | 0 | 0 | 0.018705 | 0.009185714
1348 | 280.721 | 0.0008680188 | 30 | 644 | -704 | 0 | 0 | 0 | 0 | 0 | 0 | 0.0008680188 | 0.0008680188 | 0.003072405 | 0.006361318 | 0.008568234 | 0.01372627 | 0.01471865 | 0.01619758 | 0.01619758 | 0.02390437 | 0.02390437 | 0.02390437 | 0.02390437 | 0.02390437 | 0.02390437 | 0.02390437 | 0.02390437 | 0.02390437 | 0.02390437 | 0.02390437 | 0.02390437 | 0.02390437 | 0.02390437 | 0.02390437 | 0.02390437 | 0.02390437 | 0.02390437 | 0.02390437 | 0.02390437 | 0.02390437 | 0.02390437 | 0.02390437 | 0.02390437 | 0.02390437 | 0.02390437 | 0.02390437 | 0.02390437 | 0.02390437 | 0.02390437 | 0.02390437 | 0.02390437 | 0.02390437 | 0.02390437 | 0.02390437 | 0.01619758 | 0.01619758 | 0.01471865 | 0.01471865 | 0.01262328 | 0.008185139 | 0.003577422 | 0 | 0 | 0 | 0 | 0 | 0 | 0 | 0 | 0.02270635 | 0.01396523
1348 | 298.5036 | 0.0009230044 | 20 | 654 | -694 | 0 | 0 | 0 | 0 | 0 | 0 | 0.0008680188 | 0.001791023 | 0.00399541 | 0.007284323 | 0.009491238 | 0.01464927 | 0.01564166 | 0.01712058 | 0.01712058 | 0.02482737 | 0.02482737 | 0.02482737 | 0.02482737 | 0.02482737 | 0.02482737 | 0.02482737 | 0.02482737 | 0.02482737 | 0.02482737 | 0.02482737 | 0.02482737 | 0.02482737 | 0.02482737 | 0.02482737 | 0.02482737 | 0.02482737 | 0.02482737 | 0.02482737 | 0.02482737 | 0.02482737 | 0.02482737 | 0.02482737 | 0.02482737 | 0.02482737 | 0.02482737 | 0.02482737 | 0.02482737 | 0.02482737 | 0.02482737 | 0.02482737 | 0.02482737 | 0.02482737 | 0.02482737 | 0.02482737 | 0.01712058 | 0.01712058 | 0.01564166 | 0.01564166 | 0.01354628 | 0.009108143 | 0.004500427 | 0 | 0 | 0 | 0 | 0 | 0 | 0 | 0 | 0.02188135 | 0.01562621
1348 | 325.6206 | 0.001006853 | 10 | 664 | -684 | 0 | 0 | 0 | 0 | 0 | 0 | 0.0008680188 | 0.002797876 | 0.005002263 | 0.008291176 | 0.01049809 | 0.01565612 | 0.01664851 | 0.01812744 | 0.01812744 | 0.02583422 | 0.02583422 | 0.02583422 | 0.02583422 | 0.02583422 | 0.02583422 | 0.02583422 | 0.02583422 | 0.02583422 | 0.02583422 | 0.02583422 | 0.02583422 | 0.02583422 | 0.02583422 | 0.02583422 | 0.02583422 | 0.02583422 | 0.02583422 | 0.02583422 | 0.02583422 | 0.02583422 | 0.02583422 | 0.02583422 | 0.02583422 | 0.02583422 | 0.02583422 | 0.02583422 | 0.02583422 | 0.02583422 | 0.02583422 | 0.02583422 | 0.02583422 | 0.02583422 | 0.02583422 | 0.02583422 | 0.01812744 | 0.01812744 | 0.01664851 | 0.01664851 | 0.01455313 | 0.010115 | 0.00550728 | 0 | 0 | 0 | 0 | 0 | 0 | 0 | 0 | 0.02105636 | 0.0173471
1381 | 394.6322 | 0.001220244 | 0 | 690.5 | -690.5 | 0 | 0 | 0 | 0 | 0 | 0 | 0.0008680188 | 0.004018121 | 0.006222507 | 0.00951142 | 0.01171834 | 0.01687637 | 0.01786875 | 0.01934768 | 0.01934768 | 0.02705447 | 0.02705447 | 0.02705447 | 0.02705447 | 0.02705447 | 0.02705447 | 0.02705447 | 0.02705447 | 0.02705447 | 0.02705447 | 0.02705447 | 0.02705447 | 0.02705447 | 0.02705447 | 0.02705447 | 0.02705447 | 0.02705447 | 0.02705447 | 0.02705447 | 0.02705447 | 0.02705447 | 0.02705447 | 0.02705447 | 0.02705447 | 0.02705447 | 0.02705447 | 0.02705447 | 0.02705447 | 0.02705447 | 0.02705447 | 0.02705447 | 0.02705447 | 0.02705447 | 0.02705447 | 0.02705447 | 0.01934768 | 0.01934768 | 0.01786875 | 0.01786875 | 0.01577338 | 0.01133524 | 0.006727524 | 0.001220244 | 0 | 0 | 0 | 0 | 0 | 0 | 0 | 0.02159261 | 0.02222729
1381 | 401.0112 | 0.001239969 | -10 | 700.5 | -680.5 | 0 | 0 | 0 | 0 | 0 | 0 | 0.0008680188 | 0.005258089 | 0.007462476 | 0.01075139 | 0.0129583 | 0.01811634 | 0.01910872 | 0.02058765 | 0.02058765 | 0.02829444 | 0.02829444 | 0.02829444 | 0.02829444 | 0.02829444 | 0.02829444 | 0.02829444 | 0.02829444 | 0.02829444 | 0.02829444 | 0.02829444 | 0.02829444 | 0.02829444 | 0.02829444 | 0.02829444 | 0.02829444 | 0.02829444 | 0.02829444 | 0.02829444 | 0.02829444 | 0.02829444 | 0.02829444 | 0.02829444 | 0.02829444 | 0.02829444 | 0.02829444 | 0.02829444 | 0.02829444 | 0.02829444 | 0.02829444 | 0.02829444 | 0.02829444 | 0.02829444 | 0.02829444 | 0.02829444 | 0.02058765 | 0.02058765 | 0.01910872 | 0.01910872 | 0.01701335 | 0.01257521 | 0.007967493 | 0.002460213 | 0.001239969 | 0 | 0 | 0 | 0 | 0 | 0 | 0.02073595 | 0.02428839
1428 | 273.604 | 0.0008460123 | -20 | 734 | -694 | 0 | 0 | 0 | 0 | 0 | 0 | 0.0008680188 | 0.006104102 | 0.008308488 | 0.0115974 | 0.01380432 | 0.01896235 | 0.01995474 | 0.02143366 | 0.02143366 | 0.02914045 | 0.02914045 | 0.02914045 | 0.02914045 | 0.02914045 | 0.02914045 | 0.02914045 | 0.02914045 | 0.02914045 | 0.02914045 | 0.02914045 | 0.02914045 | 0.02914045 | 0.02914045 | 0.02914045 | 0.02914045 | 0.02914045 | 0.02914045 | 0.02914045 | 0.02914045 | 0.02914045 | 0.02914045 | 0.02914045 | 0.02914045 | 0.02914045 | 0.02914045 | 0.02914045 | 0.02914045 | 0.02914045 | 0.02914045 | 0.02914045 | 0.02914045 | 0.02914045 | 0.02914045 | 0.02914045 | 0.02143366 | 0.02143366 | 0.01995474 | 0.01995474 | 0.01785936 | 0.01342122 | 0.008813505 | 0.003306225 | 0.002085981 | 0.0008460123 | 0 | 0 | 0 | 0 | 0 | 0.02188135 | 0.02702159
1508 | 274.1852 | 0.0008478095 | -30 | 784 | -724 | 0 | 0 | 0 | 0 | 0 | 0.0008478095 | 0.001715828 | 0.006951911 | 0.009156298 | 0.01244521 | 0.01465213 | 0.01981016 | 0.02080254 | 0.02228147 | 0.02228147 | 0.02998826 | 0.02998826 | 0.02998826 | 0.02998826 | 0.02998826 | 0.02998826 | 0.02998826 | 0.02998826 | 0.02998826 | 0.02998826 | 0.02998826 | 0.02998826 | 0.02998826 | 0.02998826 | 0.02998826 | 0.02998826 | 0.02998826 | 0.02998826 | 0.02998826 | 0.02998826 | 0.02998826 | 0.02998826 | 0.02998826 | 0.02998826 | 0.02998826 | 0.02998826 | 0.02998826 | 0.02998826 | 0.02998826 | 0.02998826 | 0.02998826 | 0.02998826 | 0.02998826 | 0.02998826 | 0.02998826 | 0.02228147 | 0.02228147 | 0.02080254 | 0.02080254 | 0.01870717 | 0.01426903 | 0.009661314 | 0.004154035 | 0.00293379 | 0.001693822 | 0.0008478095 | 0.0008478095 | 0 | 0 | 0 | 0.02617173 | 0.02900873
1511 | 613.4389 | 0.001896818 | -40 | 795.5 | -715.5 | 0 | 0 | 0 | 0 | 0 | 0.0008478095 | 0.003612646 | 0.008848729 | 0.01105312 | 0.01434203 | 0.01654894 | 0.02170698 | 0.02269936 | 0.02417829 | 0.02417829 | 0.03188508 | 0.03188508 | 0.03188508 | 0.03188508 | 0.03188508 | 0.03188508 | 0.03188508 | 0.03188508 | 0.03188508 | 0.03188508 | 0.03188508 | 0.03188508 | 0.03188508 | 0.03188508 | 0.03188508 | 0.03188508 | 0.03188508 | 0.03188508 | 0.03188508 | 0.03188508 | 0.03188508 | 0.03188508 | 0.03188508 | 0.03188508 | 0.03188508 | 0.03188508 | 0.03188508 | 0.03188508 | 0.03188508 | 0.03188508 | 0.03188508 | 0.03188508 | 0.03188508 | 0.03188508 | 0.03188508 | 0.02417829 | 0.02417829 | 0.02269936 | 0.02269936 | 0.02060399 | 0.01616585 | 0.01155813 | 0.006050852 | 0.004830608 | 0.00359064 | 0.002744627 | 0.002744627 | 0 | 0 | 0 | 0.02450606 | 0.02914045
1511 | 633.726 | 0.001959547 | -30 | 785.5 | -725.5 | 0 | 0 | 0 | 0 | 0 | 0.002807357 | 0.005572193 | 0.01080828 | 0.01301266 | 0.01630158 | 0.01850849 | 0.02366652 | 0.02465891 | 0.02613784 | 0.02613784 | 0.03384462 | 0.03384462 | 0.03384462 | 0.03384462 | 0.03384462 | 0.03384462 | 0.03384462 | 0.03384462 | 0.03384462 | 0.03384462 | 0.03384462 | 0.03384462 | 0.03384462 | 0.03384462 | 0.03384462 | 0.03384462 | 0.03384462 | 0.03384462 | 0.03384462 | 0.03384462 | 0.03384462 | 0.03384462 | 0.03384462 | 0.03384462 | 0.03384462 | 0.03384462 | 0.03384462 | 0.03384462 | 0.03384462 | 0.03384462 | 0.03384462 | 0.03384462 | 0.03384462 | 0.03384462 | 0.03384462 | 0.02613784 | 0.02613784 | 0.02465891 | 0.02465891 | 0.02256353 | 0.0181254 | 0.01351768 | 0.0080104 | 0.006790156 | 0.005550187 | 0.004704175 | 0.004704175 | 0 | 0 | 0 | 0.02646567 | 0.02905623
1511 | 598.9425 | 0.001851993 | -20 | 775.5 | -735.5 | 0 | 0 | 0 | 0 | 0 | 0.00465935 | 0.007424187 | 0.01266027 | 0.01486466 | 0.01815357 | 0.02036048 | 0.02551852 | 0.0265109 | 0.02798983 | 0.02798983 | 0.03569662 | 0.03569662 | 0.03569662 | 0.03569662 | 0.03569662 | 0.03569662 | 0.03569662 | 0.03569662 | 0.03569662 | 0.03569662 | 0.03569662 | 0.03569662 | 0.03569662 | 0.03569662 | 0.03569662 | 0.03569662 | 0.03569662 | 0.03569662 | 0.03569662 | 0.03569662 | 0.03569662 | 0.03569662 | 0.03569662 | 0.03569662 | 0.03569662 | 0.03569662 | 0.03569662 | 0.03569662 | 0.03569662 | 0.03569662 | 0.03569662 | 0.03569662 | 0.03569662 | 0.03569662 | 0.03569662 | 0.02798983 | 0.02798983 | 0.0265109 | 0.0265109 | 0.02441553 | 0.01997739 | 0.01536967 | 0.009862393 | 0.008642149 | 0.00740218 | 0.006556168 | 0.006556168 | 0 | 0 | 0 | 0.02835314 | 0.02873961
1511 | 584.7607 | 0.001808142 | -10 | 765.5 | -745.5 | 0 | 0 | 0 | 0 | 0 | 0.006467492 | 0.009232328 | 0.01446841 | 0.0166728 | 0.01996171 | 0.02216863 | 0.02732666 | 0.02831904 | 0.02979797 | 0.02979797 | 0.03750476 | 0.03750476 | 0.03750476 | 0.03750476 | 0.03750476 | 0.03750476 | 0.03750476 | 0.03750476 | 0.03750476 | 0.03750476 | 0.03750476 | 0.03750476 | 0.03750476 | 0.03750476 | 0.03750476 | 0.03750476 | 0.03750476 | 0.03750476 | 0.03750476 | 0.03750476 | 0.03750476 | 0.03750476 | 0.03750476 | 0.03750476 | 0.03750476 | 0.03750476 | 0.03750476 | 0.03750476 | 0.03750476 | 0.03750476 | 0.03750476 | 0.03750476 | 0.03750476 | 0.03750476 | 0.03750476 | 0.02979797 | 0.02979797 | 0.02831904 | 0.02831904 | 0.02622367 | 0.02178553 | 0.01717781 | 0.01167053 | 0.01045029 | 0.009210322 | 0.008364309 | 0.006556168 | 0 | 0 | 0 | 0.02938788 | 0.02842299
1511 | 609.9994 | 0.001886182 | 0 | 755.5 | -755.5 | 0 | 0 | 0 | 0 | 0.001886182 | 0.008353674 | 0.01111851 | 0.01635459 | 0.01855898 | 0.02184789 | 0.02405481 | 0.02921284 | 0.03020523 | 0.03168415 | 0.03168415 | 0.03939094 | 0.03939094 | 0.03939094 | 0.03939094 | 0.03939094 | 0.03939094 | 0.03939094 | 0.03939094 | 0.03939094 | 0.03939094 | 0.03939094 | 0.03939094 | 0.03939094 | 0.03939094 | 0.03939094 | 0.03939094 | 0.03939094 | 0.03939094 | 0.03939094 | 0.03939094 | 0.03939094 | 0.03939094 | 0.03939094 | 0.03939094 | 0.03939094 | 0.03939094 | 0.03939094 | 0.03939094 | 0.03939094 | 0.03939094 | 0.03939094 | 0.03939094 | 0.03939094 | 0.03939094 | 0.03939094 | 0.03168415 | 0.03168415 | 0.03020523 | 0.03020523 | 0.02810985 | 0.02367171 | 0.019064 | 0.01355672 | 0.01233647 | 0.0110965 | 0.01025049 | 0.006556168 | 0 | 0 | 0 | 0.03042263 | 0.02801879
1500 | 719.8115 | 0.002225733 | 10 | 740 | -760 | 0 | 0 | 0 | 0 | 0.004111915 | 0.01057941 | 0.01334424 | 0.01858033 | 0.02078471 | 0.02407363 | 0.02628054 | 0.03143857 | 0.03243096 | 0.03390989 | 0.03390989 | 0.04161667 | 0.04161667 | 0.04161667 | 0.04161667 | 0.04161667 | 0.04161667 | 0.04161667 | 0.04161667 | 0.04161667 | 0.04161667 | 0.04161667 | 0.04161667 | 0.04161667 | 0.04161667 | 0.04161667 | 0.04161667 | 0.04161667 | 0.04161667 | 0.04161667 | 0.04161667 | 0.04161667 | 0.04161667 | 0.04161667 | 0.04161667 | 0.04161667 | 0.04161667 | 0.04161667 | 0.04161667 | 0.04161667 | 0.04161667 | 0.04161667 | 0.04161667 | 0.04161667 | 0.04161667 | 0.04161667 | 0.03390989 | 0.03390989 | 0.03243096 | 0.03243096 | 0.03033558 | 0.02589745 | 0.02128973 | 0.01578245 | 0.01456221 | 0.01332224 | 0.01025049 | 0.006556168 | 0 | 0 | 0 | 0.03088826 | 0.02729949
1500 | 825.7629 | 0.002553346 | 20 | 730 | -770 | 0 | 0 | 0 | 0 | 0.00666526 | 0.01313275 | 0.01589759 | 0.02113367 | 0.02333806 | 0.02662697 | 0.02883389 | 0.03399192 | 0.0349843 | 0.03646323 | 0.03646323 | 0.04417002 | 0.04417002 | 0.04417002 | 0.04417002 | 0.04417002 | 0.04417002 | 0.04417002 | 0.04417002 | 0.04417002 | 0.04417002 | 0.04417002 | 0.04417002 | 0.04417002 | 0.04417002 | 0.04417002 | 0.04417002 | 0.04417002 | 0.04417002 | 0.04417002 | 0.04417002 | 0.04417002 | 0.04417002 | 0.04417002 | 0.04417002 | 0.04417002 | 0.04417002 | 0.04417002 | 0.04417002 | 0.04417002 | 0.04417002 | 0.04417002 | 0.04417002 | 0.04417002 | 0.04417002 | 0.04417002 | 0.03646323 | 0.03646323 | 0.0349843 | 0.0349843 | 0.03288893 | 0.02845079 | 0.02384307 | 0.0183358 | 0.01711555 | 0.01587558 | 0.01025049 | 0.006556168 | 0 | 0 | 0 | 0.03310919 | 0.02683892
1549 | 718.3652 | 0.002221261 | 30 | 744.5 | -804.5 | 0 | 0 | 0.002221261 | 0.002221261 | 0.008886521 | 0.01535401 | 0.01811885 | 0.02335493 | 0.02555932 | 0.02884823 | 0.03105515 | 0.03621318 | 0.03720557 | 0.03868449 | 0.03868449 | 0.04639128 | 0.04639128 | 0.04639128 | 0.04639128 | 0.04639128 | 0.04639128 | 0.04639128 | 0.04639128 | 0.04639128 | 0.04639128 | 0.04639128 | 0.04639128 | 0.04639128 | 0.04639128 | 0.04639128 | 0.04639128 | 0.04639128 | 0.04639128 | 0.04639128 | 0.04639128 | 0.04639128 | 0.04639128 | 0.04639128 | 0.04639128 | 0.04639128 | 0.04639128 | 0.04639128 | 0.04639128 | 0.04639128 | 0.04639128 | 0.04639128 | 0.04639128 | 0.04639128 | 0.04639128 | 0.04639128 | 0.03868449 | 0.03868449 | 0.03720557 | 0.03720557 | 0.03511019 | 0.03067205 | 0.02606434 | 0.02055706 | 0.01933681 | 0.01809684 | 0.01025049 | 0.006556168 | 0 | 0 | 0 | 0.04158074 | 0.02750832
1549 | 706.3456 | 0.002184095 | 40 | 734.5 | -814.5 | 0 | 0 | 0.004405355 | 0.004405355 | 0.01107062 | 0.01753811 | 0.02030294 | 0.02553903 | 0.02774341 | 0.03103233 | 0.03323924 | 0.03839727 | 0.03938966 | 0.04086859 | 0.04086859 | 0.04857537 | 0.04857537 | 0.04857537 | 0.04857537 | 0.04857537 | 0.04857537 | 0.04857537 | 0.04857537 | 0.04857537 | 0.04857537 | 0.04857537 | 0.04857537 | 0.04857537 | 0.04857537 | 0.04857537 | 0.04857537 | 0.04857537 | 0.04857537 | 0.04857537 | 0.04857537 | 0.04857537 | 0.04857537 | 0.04857537 | 0.04857537 | 0.04857537 | 0.04857537 | 0.04857537 | 0.04857537 | 0.04857537 | 0.04857537 | 0.04857537 | 0.04857537 | 0.04857537 | 0.04857537 | 0.04857537 | 0.04086859 | 0.04086859 | 0.03938966 | 0.03938966 | 0.03729428 | 0.03285615 | 0.02824843 | 0.02274115 | 0.02152091 | 0.02028094 | 0.01025049 | 0.006556168 | 0 | 0 | 0 | 0.04407523 | 0.02704442
1549 | 720.1123 | 0.002226663 | 30 | 744.5 | -804.5 | 0 | 0 | 0.006632018 | 0.006632018 | 0.01329728 | 0.01976477 | 0.02252961 | 0.02776569 | 0.02997008 | 0.03325899 | 0.0354659 | 0.04062394 | 0.04161632 | 0.04309525 | 0.04309525 | 0.05080204 | 0.05080204 | 0.05080204 | 0.05080204 | 0.05080204 | 0.05080204 | 0.05080204 | 0.05080204 | 0.05080204 | 0.05080204 | 0.05080204 | 0.05080204 | 0.05080204 | 0.05080204 | 0.05080204 | 0.05080204 | 0.05080204 | 0.05080204 | 0.05080204 | 0.05080204 | 0.05080204 | 0.05080204 | 0.05080204 | 0.05080204 | 0.05080204 | 0.05080204 | 0.05080204 | 0.05080204 | 0.05080204 | 0.05080204 | 0.05080204 | 0.05080204 | 0.05080204 | 0.05080204 | 0.05080204 | 0.04309525 | 0.04309525 | 0.04161632 | 0.04161632 | 0.03952095 | 0.03508281 | 0.03047509 | 0.02496781 | 0.02374757 | 0.0225076 | 0.01025049 | 0.006556168 | 0 | 0 | 0 | 0.04158074 | 0.02750832
1549 | 692.8288 | 0.002142299 | 20 | 754.5 | -794.5 | 0 | 0 | 0.006632018 | 0.008774317 | 0.01543958 | 0.02190707 | 0.02467191 | 0.02990799 | 0.03211238 | 0.03540129 | 0.0376082 | 0.04276624 | 0.04375862 | 0.04523755 | 0.04523755 | 0.05294434 | 0.05294434 | 0.05294434 | 0.05294434 | 0.05294434 | 0.05294434 | 0.05294434 | 0.05294434 | 0.05294434 | 0.05294434 | 0.05294434 | 0.05294434 | 0.05294434 | 0.05294434 | 0.05294434 | 0.05294434 | 0.05294434 | 0.05294434 | 0.05294434 | 0.05294434 | 0.05294434 | 0.05294434 | 0.05294434 | 0.05294434 | 0.05294434 | 0.05294434 | 0.05294434 | 0.05294434 | 0.05294434 | 0.05294434 | 0.05294434 | 0.05294434 | 0.05294434 | 0.05294434 | 0.05294434 | 0.04523755 | 0.04523755 | 0.04375862 | 0.04375862 | 0.04166325 | 0.03722511 | 0.03261739 | 0.02711011 | 0.02588987 | 0.0246499 | 0.01239279 | 0.006556168 | 0 | 0 | 0 | 0.03908626 | 0.02797238
1549 | 723.9673 | 0.002238583 | 10 | 764.5 | -784.5 | 0 | 0 | 0.006632018 | 0.0110129 | 0.01767816 | 0.02414565 | 0.02691049 | 0.03214657 | 0.03435096 | 0.03763987 | 0.03984679 | 0.04500482 | 0.04599721 | 0.04747613 | 0.04747613 | 0.05518292 | 0.05518292 | 0.05518292 | 0.05518292 | 0.05518292 | 0.05518292 | 0.05518292 | 0.05518292 | 0.05518292 | 0.05518292 | 0.05518292 | 0.05518292 | 0.05518292 | 0.05518292 | 0.05518292 | 0.05518292 | 0.05518292 | 0.05518292 | 0.05518292 | 0.05518292 | 0.05518292 | 0.05518292 | 0.05518292 | 0.05518292 | 0.05518292 | 0.05518292 | 0.05518292 | 0.05518292 | 0.05518292 | 0.05518292 | 0.05518292 | 0.05518292 | 0.05518292 | 0.05518292 | 0.05518292 | 0.04747613 | 0.04747613 | 0.04599721 | 0.04599721 | 0.04390183 | 0.03946369 | 0.03485598 | 0.0293487 | 0.02812845 | 0.02688848 | 0.01463137 | 0.006556168 | 0 | 0 | 0 | 0.03661887 | 0.02969813
1529 | 614.2472 | 0.001899317 | 0 | 764.5 | -764.5 | 0 | 0 | 0.006632018 | 0.0110129 | 0.01957748 | 0.02604497 | 0.02880981 | 0.03404589 | 0.03625028 | 0.03953919 | 0.0417461 | 0.04690414 | 0.04789652 | 0.04937545 | 0.04937545 | 0.05708224 | 0.05708224 | 0.05708224 | 0.05708224 | 0.05708224 | 0.05708224 | 0.05708224 | 0.05708224 | 0.05708224 | 0.05708224 | 0.05708224 | 0.05708224 | 0.05708224 | 0.05708224 | 0.05708224 | 0.05708224 | 0.05708224 | 0.05708224 | 0.05708224 | 0.05708224 | 0.05708224 | 0.05708224 | 0.05708224 | 0.05708224 | 0.05708224 | 0.05708224 | 0.05708224 | 0.05708224 | 0.05708224 | 0.05708224 | 0.05708224 | 0.05708224 | 0.05708224 | 0.05708224 | 0.05708224 | 0.04937545 | 0.04937545 | 0.04789652 | 0.04789652 | 0.04580115 | 0.04136301 | 0.03675529 | 0.03124801 | 0.03002777 | 0.0287878 | 0.01653069 | 0.006556168 | 0 | 0 | 0 | 0.03177793 | 0.02969813
1529 | 649.0216 | 0.002006843 | -10 | 774.5 | -754.5 | 0 | 0 | 0.006632018 | 0.0110129 | 0.02158432 | 0.02805181 | 0.03081665 | 0.03605273 | 0.03825712 | 0.04154603 | 0.04375295 | 0.04891098 | 0.04990337 | 0.05138229 | 0.05138229 | 0.05908908 | 0.05908908 | 0.05908908 | 0.05908908 | 0.05908908 | 0.05908908 | 0.05908908 | 0.05908908 | 0.05908908 | 0.05908908 | 0.05908908 | 0.05908908 | 0.05908908 | 0.05908908 | 0.05908908 | 0.05908908 | 0.05908908 | 0.05908908 | 0.05908908 | 0.05908908 | 0.05908908 | 0.05908908 | 0.05908908 | 0.05908908 | 0.05908908 | 0.05908908 | 0.05908908 | 0.05908908 | 0.05908908 | 0.05908908 | 0.05908908 | 0.05908908 | 0.05908908 | 0.05908908 | 0.05908908 | 0.05138229 | 0.05138229 | 0.04990337 | 0.04990337 | 0.04780799 | 0.04336985 | 0.03876213 | 0.03325486 | 0.03203461 | 0.03079464 | 0.01853753 | 0.006556168 | 0 | 0 | 0 | 0.03031915 | 0.03428537
1529 | 630.7881 | 0.001950463 | -20 | 784.5 | -744.5 | 0 | 0 | 0.006632018 | 0.0110129 | 0.02158432 | 0.03000228 | 0.03276711 | 0.03800319 | 0.04020758 | 0.04349649 | 0.04570341 | 0.05086144 | 0.05185383 | 0.05333276 | 0.05333276 | 0.06103954 | 0.06103954 | 0.06103954 | 0.06103954 | 0.06103954 | 0.06103954 | 0.06103954 | 0.06103954 | 0.06103954 | 0.06103954 | 0.06103954 | 0.06103954 | 0.06103954 | 0.06103954 | 0.06103954 | 0.06103954 | 0.06103954 | 0.06103954 | 0.06103954 | 0.06103954 | 0.06103954 | 0.06103954 | 0.06103954 | 0.06103954 | 0.06103954 | 0.06103954 | 0.06103954 | 0.06103954 | 0.06103954 | 0.06103954 | 0.06103954 | 0.06103954 | 0.06103954 | 0.06103954 | 0.06103954 | 0.05333276 | 0.05333276 | 0.05185383 | 0.05185383 | 0.04975845 | 0.04532031 | 0.0407126 | 0.03520532 | 0.03398507 | 0.03274511 | 0.020488 | 0.008506631 | 0 | 0 | 0 | 0.02928441 | 0.03887262
1529 | 644.1613 | 0.001991814 | -30 | 794.5 | -734.5 | 0 | 0 | 0.006632018 | 0.0110129 | 0.02158432 | 0.03199409 | 0.03475893 | 0.03999501 | 0.0421994 | 0.04548831 | 0.04769522 | 0.05285326 | 0.05384564 | 0.05532457 | 0.05532457 | 0.06303136 | 0.06303136 | 0.06303136 | 0.06303136 | 0.06303136 | 0.06303136 | 0.06303136 | 0.06303136 | 0.06303136 | 0.06303136 | 0.06303136 | 0.06303136 | 0.06303136 | 0.06303136 | 0.06303136 | 0.06303136 | 0.06303136 | 0.06303136 | 0.06303136 | 0.06303136 | 0.06303136 | 0.06303136 | 0.06303136 | 0.06303136 | 0.06303136 | 0.06303136 | 0.06303136 | 0.06303136 | 0.06303136 | 0.06303136 | 0.06303136 | 0.06303136 | 0.06303136 | 0.06303136 | 0.06303136 | 0.05532457 | 0.05532457 | 0.05384564 | 0.05384564 | 0.05175027 | 0.04731213 | 0.04270441 | 0.03719713 | 0.03597689 | 0.03473692 | 0.02247981 | 0.01049845 | 0 | 0 | 0 | 0.02822932 | 0.04339443
1529 | 675.0088 | 0.002087198 | -40 | 804.5 | -724.5 | 0 | 0 | 0.006632018 | 0.0110129 | 0.02158432 | 0.03408129 | 0.03684612 | 0.04208221 | 0.04428659 | 0.04757551 | 0.04978242 | 0.05494046 | 0.05593284 | 0.05741177 | 0.05741177 | 0.06511855 | 0.06511855 | 0.06511855 | 0.06511855 | 0.06511855 | 0.06511855 | 0.06511855 | 0.06511855 | 0.06511855 | 0.06511855 | 0.06511855 | 0.06511855 | 0.06511855 | 0.06511855 | 0.06511855 | 0.06511855 | 0.06511855 | 0.06511855 | 0.06511855 | 0.06511855 | 0.06511855 | 0.06511855 | 0.06511855 | 0.06511855 | 0.06511855 | 0.06511855 | 0.06511855 | 0.06511855 | 0.06511855 | 0.06511855 | 0.06511855 | 0.06511855 | 0.06511855 | 0.06511855 | 0.06511855 | 0.05741177 | 0.05741177 | 0.05593284 | 0.05593284 | 0.05383747 | 0.04939933 | 0.04479161 | 0.03928433 | 0.03806409 | 0.03682412 | 0.02456701 | 0.01258564 | 0.002087198 | 0 | 0 | 0.02626971 | 0.04787847
1529 | 644.019 | 0.001991374 | -30 | 794.5 | -734.5 | 0 | 0 | 0.006632018 | 0.0110129 | 0.02158432 | 0.03607266 | 0.0388375 | 0.04407358 | 0.04627797 | 0.04956688 | 0.0517738 | 0.05693183 | 0.05792422 | 0.05940314 | 0.05940314 | 0.06710993 | 0.06710993 | 0.06710993 | 0.06710993 | 0.06710993 | 0.06710993 | 0.06710993 | 0.06710993 | 0.06710993 | 0.06710993 | 0.06710993 | 0.06710993 | 0.06710993 | 0.06710993 | 0.06710993 | 0.06710993 | 0.06710993 | 0.06710993 | 0.06710993 | 0.06710993 | 0.06710993 | 0.06710993 | 0.06710993 | 0.06710993 | 0.06710993 | 0.06710993 | 0.06710993 | 0.06710993 | 0.06710993 | 0.06710993 | 0.06710993 | 0.06710993 | 0.06710993 | 0.06710993 | 0.06710993 | 0.05940314 | 0.05940314 | 0.05792422 | 0.05792422 | 0.05582884 | 0.0513907 | 0.04678298 | 0.04127571 | 0.04005546 | 0.03881549 | 0.02655838 | 0.01457702 | 0.002087198 | 0 | 0 | 0.02822932 | 0.04339443
1529 | 661.0262 | 0.002043963 | -20 | 784.5 | -744.5 | 0 | 0 | 0.006632018 | 0.0110129 | 0.02158432 | 0.03811662 | 0.04088146 | 0.04611754 | 0.04832193 | 0.05161084 | 0.05381776 | 0.05897579 | 0.05996818 | 0.06144711 | 0.06144711 | 0.06915389 | 0.06915389 | 0.06915389 | 0.06915389 | 0.06915389 | 0.06915389 | 0.06915389 | 0.06915389 | 0.06915389 | 0.06915389 | 0.06915389 | 0.06915389 | 0.06915389 | 0.06915389 | 0.06915389 | 0.06915389 | 0.06915389 | 0.06915389 | 0.06915389 | 0.06915389 | 0.06915389 | 0.06915389 | 0.06915389 | 0.06915389 | 0.06915389 | 0.06915389 | 0.06915389 | 0.06915389 | 0.06915389 | 0.06915389 | 0.06915389 | 0.06915389 | 0.06915389 | 0.06915389 | 0.06915389 | 0.06144711 | 0.06144711 | 0.05996818 | 0.05996818 | 0.0578728 | 0.05343466 | 0.04882695 | 0.04331967 | 0.04209942 | 0.04085945 | 0.02860235 | 0.01662098 | 0.002087198 | 0 | 0 | 0.02928441 | 0.03887262
1529 | 639.0347 | 0.001975962 | -10 | 774.5 | -754.5 | 0 | 0 | 0.006632018 | 0.0110129 | 0.02356028 | 0.04009259 | 0.04285742 | 0.04809351 | 0.05029789 | 0.05358681 | 0.05579372 | 0.06095175 | 0.06194414 | 0.06342307 | 0.06342307 | 0.07112985 | 0.07112985 | 0.07112985 | 0.07112985 | 0.07112985 | 0.07112985 | 0.07112985 | 0.07112985 | 0.07112985 | 0.07112985 | 0.07112985 | 0.07112985 | 0.07112985 | 0.07112985 | 0.07112985 | 0.07112985 | 0.07112985 | 0.07112985 | 0.07112985 | 0.07112985 | 0.07112985 | 0.07112985 | 0.07112985 | 0.07112985 | 0.07112985 | 0.07112985 | 0.07112985 | 0.07112985 | 0.07112985 | 0.07112985 | 0.07112985 | 0.07112985 | 0.07112985 | 0.07112985 | 0.07112985 | 0.06342307 | 0.06342307 | 0.06194414 | 0.06194414 | 0.05984876 | 0.05541063 | 0.05080291 | 0.04529563 | 0.04407539 | 0.04283542 | 0.03057831 | 0.01662098 | 0.002087198 | 0 | 0 | 0.03031915 | 0.03428537
1529 | 666.8067 | 0.002061836 | 0 | 764.5 | -764.5 | 0 | 0 | 0.006632018 | 0.0110129 | 0.02562212 | 0.04215442 | 0.04491926 | 0.05015534 | 0.05235973 | 0.05564864 | 0.05785556 | 0.06301359 | 0.06400598 | 0.0654849 | 0.0654849 | 0.07319169 | 0.07319169 | 0.07319169 | 0.07319169 | 0.07319169 | 0.07319169 | 0.07319169 | 0.07319169 | 0.07319169 | 0.07319169 | 0.07319169 | 0.07319169 | 0.07319169 | 0.07319169 | 0.07319169 | 0.07319169 | 0.07319169 | 0.07319169 | 0.07319169 | 0.07319169 | 0.07319169 | 0.07319169 | 0.07319169 | 0.07319169 | 0.07319169 | 0.07319169 | 0.07319169 | 0.07319169 | 0.07319169 | 0.07319169 | 0.07319169 | 0.07319169 | 0.07319169 | 0.07319169 | 0.07319169 | 0.0654849 | 0.0654849 | 0.06400598 | 0.06400598 | 0.0619106 | 0.05747246 | 0.05286475 | 0.04735747 | 0.04613722 | 0.04489725 | 0.03264014 | 0.01662098 | 0.002087198 | 0 | 0 | 0.03293056 | 0.02969813
1529 | 688.0145 | 0.002127413 | 10 | 754.5 | -774.5 | 0 | 0 | 0.006632018 | 0.0110129 | 0.02774953 | 0.04428184 | 0.04704667 | 0.05228276 | 0.05448714 | 0.05777606 | 0.05998297 | 0.065141 | 0.06613339 | 0.06761232 | 0.06761232 | 0.0753191 | 0.0753191 | 0.0753191 | 0.0753191 | 0.0753191 | 0.0753191 | 0.0753191 | 0.0753191 | 0.0753191 | 0.0753191 | 0.0753191 | 0.0753191 | 0.0753191 | 0.0753191 | 0.0753191 | 0.0753191 | 0.0753191 | 0.0753191 | 0.0753191 | 0.0753191 | 0.0753191 | 0.0753191 | 0.0753191 | 0.0753191 | 0.0753191 | 0.0753191 | 0.0753191 | 0.0753191 | 0.0753191 | 0.0753191 | 0.0753191 | 0.0753191 | 0.0753191 | 0.0753191 | 0.0753191 | 0.06761232 | 0.06761232 | 0.06613339 | 0.06613339 | 0.06403801 | 0.05959988 | 0.05499216 | 0.04948488 | 0.04826464 | 0.04702467 | 0.03476756 | 0.01662098 | 0.002087198 | 0 | 0 | 0.0391178 | 0.02797238
1529 | 661.06 | 0.002044067 | 20 | 744.5 | -784.5 | 0 | 0 | 0.006632018 | 0.01305697 | 0.0297936 | 0.0463259 | 0.04909074 | 0.05432682 | 0.05653121 | 0.05982012 | 0.06202704 | 0.06718507 | 0.06817746 | 0.06965638 | 0.06965638 | 0.07736317 | 0.07736317 | 0.07736317 | 0.07736317 | 0.07736317 | 0.07736317 | 0.07736317 | 0.07736317 | 0.07736317 | 0.07736317 | 0.07736317 | 0.07736317 | 0.07736317 | 0.07736317 | 0.07736317 | 0.07736317 | 0.07736317 | 0.07736317 | 0.07736317 | 0.07736317 | 0.07736317 | 0.07736317 | 0.07736317 | 0.07736317 | 0.07736317 | 0.07736317 | 0.07736317 | 0.07736317 | 0.07736317 | 0.07736317 | 0.07736317 | 0.07736317 | 0.07736317 | 0.07736317 | 0.07736317 | 0.06965638 | 0.06965638 | 0.06817746 | 0.06817746 | 0.06608208 | 0.06164394 | 0.05703623 | 0.05152895 | 0.0503087 | 0.04906873 | 0.03476756 | 0.01662098 | 0.002087198 | 0 | 0 | 0.04530504 | 0.02750832
1529 | 636.6743 | 0.001968664 | 30 | 734.5 | -794.5 | 0 | 0 | 0.006632018 | 0.01502563 | 0.03176226 | 0.04829457 | 0.0510594 | 0.05629549 | 0.05849987 | 0.06178879 | 0.0639957 | 0.06915373 | 0.07014612 | 0.07162505 | 0.07162505 | 0.07933183 | 0.07933183 | 0.07933183 | 0.07933183 | 0.07933183 | 0.07933183 | 0.07933183 | 0.07933183 | 0.07933183 | 0.07933183 | 0.07933183 | 0.07933183 | 0.07933183 | 0.07933183 | 0.07933183 | 0.07933183 | 0.07933183 | 0.07933183 | 0.07933183 | 0.07933183 | 0.07933183 | 0.07933183 | 0.07933183 | 0.07933183 | 0.07933183 | 0.07933183 | 0.07933183 | 0.07933183 | 0.07933183 | 0.07933183 | 0.07933183 | 0.07933183 | 0.07933183 | 0.07933183 | 0.07933183 | 0.07162505 | 0.07162505 | 0.07014612 | 0.07014612 | 0.06805074 | 0.06361261 | 0.05900489 | 0.05349761 | 0.05227737 | 0.0510374 | 0.03476756 | 0.01662098 | 0.002087198 | 0 | 0 | 0.05154076 | 0.02704442
1529 | 650.4118 | 0.002011142 | 40 | 724.5 | -804.5 | 0 | 0 | 0.00864316 | 0.01703677 | 0.0337734 | 0.05030571 | 0.05307055 | 0.05830663 | 0.06051101 | 0.06379993 | 0.06600684 | 0.07116488 | 0.07215726 | 0.07363619 | 0.07363619 | 0.08134298 | 0.08134298 | 0.08134298 | 0.08134298 | 0.08134298 | 0.08134298 | 0.08134298 | 0.08134298 | 0.08134298 | 0.08134298 | 0.08134298 | 0.08134298 | 0.08134298 | 0.08134298 | 0.08134298 | 0.08134298 | 0.08134298 | 0.08134298 | 0.08134298 | 0.08134298 | 0.08134298 | 0.08134298 | 0.08134298 | 0.08134298 | 0.08134298 | 0.08134298 | 0.08134298 | 0.08134298 | 0.08134298 | 0.08134298 | 0.08134298 | 0.08134298 | 0.08134298 | 0.08134298 | 0.08134298 | 0.07363619 | 0.07363619 | 0.07215726 | 0.07215726 | 0.07006189 | 0.06562375 | 0.06101603 | 0.05550875 | 0.05428851 | 0.05304854 | 0.03476756 | 0.01662098 | 0.002087198 | 0 | 0 | 0.05780447 | 0.02658774
1524 | 467.3189 | 0.001444999 | 30 | 732 | -792 | 0 | 0 | 0.00864316 | 0.01848177 | 0.0352184 | 0.05175071 | 0.05451554 | 0.05975163 | 0.06195601 | 0.06524493 | 0.06745184 | 0.07260988 | 0.07360226 | 0.07508119 | 0.07508119 | 0.08278798 | 0.08278798 | 0.08278798 | 0.08278798 | 0.08278798 | 0.08278798 | 0.08278798 | 0.08278798 | 0.08278798 | 0.08278798 | 0.08278798 | 0.08278798 | 0.08278798 | 0.08278798 | 0.08278798 | 0.08278798 | 0.08278798 | 0.08278798 | 0.08278798 | 0.08278798 | 0.08278798 | 0.08278798 | 0.08278798 | 0.08278798 | 0.08278798 | 0.08278798 | 0.08278798 | 0.08278798 | 0.08278798 | 0.08278798 | 0.08278798 | 0.08278798 | 0.08278798 | 0.08278798 | 0.08278798 | 0.07508119 | 0.07508119 | 0.07360226 | 0.07360226 | 0.07150689 | 0.06706875 | 0.06246103 | 0.05695375 | 0.05573351 | 0.05449354 | 0.03476756 | 0.01662098 | 0.002087198 | 0 | 0 | 0.04997484 | 0.02693025
1524 | 523.8294 | 0.001619736 | 20 | 742 | -782 | 0 | 0 | 0.00864316 | 0.02010151 | 0.03683814 | 0.05337044 | 0.05613528 | 0.06137136 | 0.06357575 | 0.06686466 | 0.06907158 | 0.07422961 | 0.075222 | 0.07670092 | 0.07670092 | 0.08440771 | 0.08440771 | 0.08440771 | 0.08440771 | 0.08440771 | 0.08440771 | 0.08440771 | 0.08440771 | 0.08440771 | 0.08440771 | 0.08440771 | 0.08440771 | 0.08440771 | 0.08440771 | 0.08440771 | 0.08440771 | 0.08440771 | 0.08440771 | 0.08440771 | 0.08440771 | 0.08440771 | 0.08440771 | 0.08440771 | 0.08440771 | 0.08440771 | 0.08440771 | 0.08440771 | 0.08440771 | 0.08440771 | 0.08440771 | 0.08440771 | 0.08440771 | 0.08440771 | 0.08440771 | 0.08440771 | 0.07670092 | 0.07670092 | 0.075222 | 0.075222 | 0.07312662 | 0.06868848 | 0.06408077 | 0.05857349 | 0.05735324 | 0.05611327 | 0.03476756 | 0.01662098 | 0.002087198 | 0 | 0 | 0.04375823 | 0.0273923
1524 | 470.3806 | 0.001454466 | 10 | 752 | -772 | 0 | 0 | 0.00864316 | 0.02010151 | 0.03829261 | 0.05482491 | 0.05758975 | 0.06282583 | 0.06503022 | 0.06831913 | 0.07052604 | 0.07568408 | 0.07667646 | 0.07815539 | 0.07815539 | 0.08586218 | 0.08586218 | 0.08586218 | 0.08586218 | 0.08586218 | 0.08586218 | 0.08586218 | 0.08586218 | 0.08586218 | 0.08586218 | 0.08586218 | 0.08586218 | 0.08586218 | 0.08586218 | 0.08586218 | 0.08586218 | 0.08586218 | 0.08586218 | 0.08586218 | 0.08586218 | 0.08586218 | 0.08586218 | 0.08586218 | 0.08586218 | 0.08586218 | 0.08586218 | 0.08586218 | 0.08586218 | 0.08586218 | 0.08586218 | 0.08586218 | 0.08586218 | 0.08586218 | 0.08586218 | 0.08586218 | 0.07815539 | 0.07815539 | 0.07667646 | 0.07667646 | 0.07458109 | 0.07014295 | 0.06553523 | 0.06002795 | 0.05880771 | 0.05756774 | 0.03622202 | 0.01662098 | 0.002087198 | 0 | 0 | 0.03757099 | 0.02785636
1524 | 489.7325 | 0.001514304 | 0 | 762 | -762 | 0 | 0 | 0.00864316 | 0.02010151 | 0.03980691 | 0.05633921 | 0.05910405 | 0.06434013 | 0.06654452 | 0.06983343 | 0.07204035 | 0.07719838 | 0.07819077 | 0.0796697 | 0.0796697 | 0.08737648 | 0.08737648 | 0.08737648 | 0.08737648 | 0.08737648 | 0.08737648 | 0.08737648 | 0.08737648 | 0.08737648 | 0.08737648 | 0.08737648 | 0.08737648 | 0.08737648 | 0.08737648 | 0.08737648 | 0.08737648 | 0.08737648 | 0.08737648 | 0.08737648 | 0.08737648 | 0.08737648 | 0.08737648 | 0.08737648 | 0.08737648 | 0.08737648 | 0.08737648 | 0.08737648 | 0.08737648 | 0.08737648 | 0.08737648 | 0.08737648 | 0.08737648 | 0.08737648 | 0.08737648 | 0.08737648 | 0.0796697 | 0.0796697 | 0.07819077 | 0.07819077 | 0.07609539 | 0.07165725 | 0.06704954 | 0.06154226 | 0.06032201 | 0.05908204 | 0.03773633 | 0.01662098 | 0.002087198 | 0 | 0 | 0.03138375 | 0.0287418
1524 | 465.5304 | 0.001439469 | -10 | 772 | -752 | 0 | 0 | 0.00864316 | 0.02010151 | 0.04124638 | 0.05777868 | 0.06054352 | 0.0657796 | 0.06798399 | 0.0712729 | 0.07347982 | 0.07863785 | 0.07963024 | 0.08110916 | 0.08110916 | 0.08881595 | 0.08881595 | 0.08881595 | 0.08881595 | 0.08881595 | 0.08881595 | 0.08881595 | 0.08881595 | 0.08881595 | 0.08881595 | 0.08881595 | 0.08881595 | 0.08881595 | 0.08881595 | 0.08881595 | 0.08881595 | 0.08881595 | 0.08881595 | 0.08881595 | 0.08881595 | 0.08881595 | 0.08881595 | 0.08881595 | 0.08881595 | 0.08881595 | 0.08881595 | 0.08881595 | 0.08881595 | 0.08881595 | 0.08881595 | 0.08881595 | 0.08881595 | 0.08881595 | 0.08881595 | 0.08881595 | 0.08110916 | 0.08110916 | 0.07963024 | 0.07963024 | 0.07753486 | 0.07309672 | 0.06848901 | 0.06298173 | 0.06176148 | 0.06052151 | 0.0391758 | 0.01662098 | 0.002087198 | 0 | 0 | 0.03006047 | 0.03673047
1524 | 484.1955 | 0.001497183 | -20 | 782 | -742 | 0 | 0 | 0.00864316 | 0.02010151 | 0.04124638 | 0.05927587 | 0.0620407 | 0.06727679 | 0.06948117 | 0.07277009 | 0.074977 | 0.08013503 | 0.08112742 | 0.08260635 | 0.08260635 | 0.09031313 | 0.09031313 | 0.09031313 | 0.09031313 | 0.09031313 | 0.09031313 | 0.09031313 | 0.09031313 | 0.09031313 | 0.09031313 | 0.09031313 | 0.09031313 | 0.09031313 | 0.09031313 | 0.09031313 | 0.09031313 | 0.09031313 | 0.09031313 | 0.09031313 | 0.09031313 | 0.09031313 | 0.09031313 | 0.09031313 | 0.09031313 | 0.09031313 | 0.09031313 | 0.09031313 | 0.09031313 | 0.09031313 | 0.09031313 | 0.09031313 | 0.09031313 | 0.09031313 | 0.09031313 | 0.09031313 | 0.08260635 | 0.08260635 | 0.08112742 | 0.08112742 | 0.07903204 | 0.07459391 | 0.06998619 | 0.06447891 | 0.06325867 | 0.0620187 | 0.04067298 | 0.01811816 | 0.002087198 | 0 | 0 | 0.02902572 | 0.04471913
1524 | 458.6801 | 0.001418287 | -30 | 792 | -732 | 0 | 0 | 0.00864316 | 0.02010151 | 0.04124638 | 0.06069415 | 0.06345899 | 0.06869507 | 0.07089946 | 0.07418837 | 0.07639529 | 0.08155332 | 0.08254571 | 0.08402463 | 0.08402463 | 0.09173142 | 0.09173142 | 0.09173142 | 0.09173142 | 0.09173142 | 0.09173142 | 0.09173142 | 0.09173142 | 0.09173142 | 0.09173142 | 0.09173142 | 0.09173142 | 0.09173142 | 0.09173142 | 0.09173142 | 0.09173142 | 0.09173142 | 0.09173142 | 0.09173142 | 0.09173142 | 0.09173142 | 0.09173142 | 0.09173142 | 0.09173142 | 0.09173142 | 0.09173142 | 0.09173142 | 0.09173142 | 0.09173142 | 0.09173142 | 0.09173142 | 0.09173142 | 0.09173142 | 0.09173142 | 0.09173142 | 0.08402463 | 0.08402463 | 0.08254571 | 0.08254571 | 0.08045033 | 0.07601219 | 0.07140448 | 0.0658972 | 0.06467695 | 0.06343698 | 0.04209127 | 0.01953645 | 0.002087198 | 0 | 0 | 0.02773942 | 0.05288156
1524 | 488.2212 | 0.001509631 | -40 | 802 | -722 | 0 | 0 | 0.00864316 | 0.02010151 | 0.04124638 | 0.06220378 | 0.06496862 | 0.0702047 | 0.07240909 | 0.075698 | 0.07790492 | 0.08306295 | 0.08405534 | 0.08553427 | 0.08553427 | 0.09324105 | 0.09324105 | 0.09324105 | 0.09324105 | 0.09324105 | 0.09324105 | 0.09324105 | 0.09324105 | 0.09324105 | 0.09324105 | 0.09324105 | 0.09324105 | 0.09324105 | 0.09324105 | 0.09324105 | 0.09324105 | 0.09324105 | 0.09324105 | 0.09324105 | 0.09324105 | 0.09324105 | 0.09324105 | 0.09324105 | 0.09324105 | 0.09324105 | 0.09324105 | 0.09324105 | 0.09324105 | 0.09324105 | 0.09324105 | 0.09324105 | 0.09324105 | 0.09324105 | 0.09324105 | 0.09324105 | 0.08553427 | 0.08553427 | 0.08405534 | 0.08405534 | 0.08195996 | 0.07752182 | 0.07291411 | 0.06740683 | 0.06618658 | 0.06494661 | 0.0436009 | 0.02104608 | 0.003596829 | 0 | 0 | 0.0257798 | 0.06132274
1524 | 475.9148 | 0.001471579 | -30 | 792 | -732 | 0 | 0 | 0.00864316 | 0.02010151 | 0.04124638 | 0.06367536 | 0.0664402 | 0.07167628 | 0.07388067 | 0.07716958 | 0.0793765 | 0.08453453 | 0.08552692 | 0.08700584 | 0.08700584 | 0.09471263 | 0.09471263 | 0.09471263 | 0.09471263 | 0.09471263 | 0.09471263 | 0.09471263 | 0.09471263 | 0.09471263 | 0.09471263 | 0.09471263 | 0.09471263 | 0.09471263 | 0.09471263 | 0.09471263 | 0.09471263 | 0.09471263 | 0.09471263 | 0.09471263 | 0.09471263 | 0.09471263 | 0.09471263 | 0.09471263 | 0.09471263 | 0.09471263 | 0.09471263 | 0.09471263 | 0.09471263 | 0.09471263 | 0.09471263 | 0.09471263 | 0.09471263 | 0.09471263 | 0.09471263 | 0.09471263 | 0.08700584 | 0.08700584 | 0.08552692 | 0.08552692 | 0.08343154 | 0.0789934 | 0.07438569 | 0.06887841 | 0.06765816 | 0.06641819 | 0.04507248 | 0.02251766 | 0.003596829 | 0 | 0 | 0.02773942 | 0.05288156
1524 | 470.2506 | 0.001454064 | -20 | 782 | -742 | 0 | 0 | 0.00864316 | 0.02010151 | 0.04124638 | 0.06512943 | 0.06789426 | 0.07313035 | 0.07533473 | 0.07862365 | 0.08083056 | 0.08598859 | 0.08698098 | 0.08845991 | 0.08845991 | 0.09616669 | 0.09616669 | 0.09616669 | 0.09616669 | 0.09616669 | 0.09616669 | 0.09616669 | 0.09616669 | 0.09616669 | 0.09616669 | 0.09616669 | 0.09616669 | 0.09616669 | 0.09616669 | 0.09616669 | 0.09616669 | 0.09616669 | 0.09616669 | 0.09616669 | 0.09616669 | 0.09616669 | 0.09616669 | 0.09616669 | 0.09616669 | 0.09616669 | 0.09616669 | 0.09616669 | 0.09616669 | 0.09616669 | 0.09616669 | 0.09616669 | 0.09616669 | 0.09616669 | 0.09616669 | 0.09616669 | 0.08845991 | 0.08845991 | 0.08698098 | 0.08698098 | 0.0848856 | 0.08044747 | 0.07583975 | 0.07033247 | 0.06911223 | 0.06787226 | 0.04652654 | 0.02397172 | 0.003596829 | 0 | 0 | 0.02902572 | 0.04471913
1524 | 496.4558 | 0.001535094 | -10 | 772 | -752 | 0 | 0 | 0.00864316 | 0.02010151 | 0.04278147 | 0.06666452 | 0.06942936 | 0.07466544 | 0.07686983 | 0.08015874 | 0.08236566 | 0.08752369 | 0.08851607 | 0.089995 | 0.089995 | 0.09770179 | 0.09770179 | 0.09770179 | 0.09770179 | 0.09770179 | 0.09770179 | 0.09770179 | 0.09770179 | 0.09770179 | 0.09770179 | 0.09770179 | 0.09770179 | 0.09770179 | 0.09770179 | 0.09770179 | 0.09770179 | 0.09770179 | 0.09770179 | 0.09770179 | 0.09770179 | 0.09770179 | 0.09770179 | 0.09770179 | 0.09770179 | 0.09770179 | 0.09770179 | 0.09770179 | 0.09770179 | 0.09770179 | 0.09770179 | 0.09770179 | 0.09770179 | 0.09770179 | 0.09770179 | 0.09770179 | 0.089995 | 0.089995 | 0.08851607 | 0.08851607 | 0.0864207 | 0.08198256 | 0.07737484 | 0.07186756 | 0.07064732 | 0.06940735 | 0.04806164 | 0.02397172 | 0.003596829 | 0 | 0 | 0.03006047 | 0.03673047
1498 | 278.4903 | 0.0008611213 | 0 | 749 | -749 | 0 | 0 | 0.00864316 | 0.02010151 | 0.04364259 | 0.06752564 | 0.07029048 | 0.07552656 | 0.07773095 | 0.08101986 | 0.08322678 | 0.08838481 | 0.0893772 | 0.09085612 | 0.09085612 | 0.09856291 | 0.09856291 | 0.09856291 | 0.09856291 | 0.09856291 | 0.09856291 | 0.09856291 | 0.09856291 | 0.09856291 | 0.09856291 | 0.09856291 | 0.09856291 | 0.09856291 | 0.09856291 | 0.09856291 | 0.09856291 | 0.09856291 | 0.09856291 | 0.09856291 | 0.09856291 | 0.09856291 | 0.09856291 | 0.09856291 | 0.09856291 | 0.09856291 | 0.09856291 | 0.09856291 | 0.09856291 | 0.09856291 | 0.09856291 | 0.09856291 | 0.09856291 | 0.09856291 | 0.09856291 | 0.09856291 | 0.09085612 | 0.09085612 | 0.0893772 | 0.0893772 | 0.08728182 | 0.08284368 | 0.07823596 | 0.07272869 | 0.07150844 | 0.07026847 | 0.04892276 | 0.02397172 | 0.003596829 | 0 | 0 | 0.02975005 | 0.02771715
1483 | 584.3727 | 0.001806942 | 10 | 731.5 | -751.5 | 0 | 0 | 0.00864316 | 0.02010151 | 0.04544954 | 0.06933258 | 0.07209742 | 0.0773335 | 0.07953789 | 0.0828268 | 0.08503372 | 0.09019175 | 0.09118414 | 0.09266307 | 0.09266307 | 0.1003699 | 0.1003699 | 0.1003699 | 0.1003699 | 0.1003699 | 0.1003699 | 0.1003699 | 0.1003699 | 0.1003699 | 0.1003699 | 0.1003699 | 0.1003699 | 0.1003699 | 0.1003699 | 0.1003699 | 0.1003699 | 0.1003699 | 0.1003699 | 0.1003699 | 0.1003699 | 0.1003699 | 0.1003699 | 0.1003699 | 0.1003699 | 0.1003699 | 0.1003699 | 0.1003699 | 0.1003699 | 0.1003699 | 0.1003699 | 0.1003699 | 0.1003699 | 0.1003699 | 0.1003699 | 0.1003699 | 0.09266307 | 0.09266307 | 0.09118414 | 0.09118414 | 0.08908876 | 0.08465062 | 0.08004291 | 0.07453563 | 0.07331538 | 0.07207541 | 0.04892276 | 0.02397172 | 0.003596829 | 0 | 0 | 0.03000873 | 0.02690742
1483 | 618.839 | 0.001913515 | 20 | 721.5 | -761.5 | 0 | 0 | 0.00864316 | 0.02010151 | 0.04736305 | 0.0712461 | 0.07401094 | 0.07924702 | 0.08145141 | 0.08474032 | 0.08694723 | 0.09210527 | 0.09309765 | 0.09457658 | 0.09457658 | 0.1022834 | 0.1022834 | 0.1022834 | 0.1022834 | 0.1022834 | 0.1022834 | 0.1022834 | 0.1022834 | 0.1022834 | 0.1022834 | 0.1022834 | 0.1022834 | 0.1022834 | 0.1022834 | 0.1022834 | 0.1022834 | 0.1022834 | 0.1022834 | 0.1022834 | 0.1022834 | 0.1022834 | 0.1022834 | 0.1022834 | 0.1022834 | 0.1022834 | 0.1022834 | 0.1022834 | 0.1022834 | 0.1022834 | 0.1022834 | 0.1022834 | 0.1022834 | 0.1022834 | 0.1022834 | 0.1022834 | 0.09457658 | 0.09457658 | 0.09309765 | 0.09309765 | 0.09100228 | 0.08656414 | 0.08195642 | 0.07644914 | 0.0752289 | 0.07398893 | 0.04892276 | 0.02397172 | 0.003596829 | 0 | 0 | 0.0310909 | 0.02645074
1483 | 609.2423 | 0.001883841 | 30 | 711.5 | -771.5 | 0 | 0 | 0.00864316 | 0.02010151 | 0.04924689 | 0.07312994 | 0.07589478 | 0.08113086 | 0.08333525 | 0.08662416 | 0.08883107 | 0.09398911 | 0.09498149 | 0.09646042 | 0.09646042 | 0.1041672 | 0.1041672 | 0.1041672 | 0.1041672 | 0.1041672 | 0.1041672 | 0.1041672 | 0.1041672 | 0.1041672 | 0.1041672 | 0.1041672 | 0.1041672 | 0.1041672 | 0.1041672 | 0.1041672 | 0.1041672 | 0.1041672 | 0.1041672 | 0.1041672 | 0.1041672 | 0.1041672 | 0.1041672 | 0.1041672 | 0.1041672 | 0.1041672 | 0.1041672 | 0.1041672 | 0.1041672 | 0.1041672 | 0.1041672 | 0.1041672 | 0.1041672 | 0.1041672 | 0.1041672 | 0.1041672 | 0.09646042 | 0.09646042 | 0.09498149 | 0.09498149 | 0.09288612 | 0.08844798 | 0.08384026 | 0.07833298 | 0.07711274 | 0.07398893 | 0.04892276 | 0.02397172 | 0.003596829 | 0 | 0 | 0.04002916 | 0.02599406
1483 | 581.0842 | 0.001796773 | 40 | 701.5 | -781.5 | 0 | 0 | 0.00864316 | 0.02189828 | 0.05104367 | 0.07492671 | 0.07769155 | 0.08292763 | 0.08513202 | 0.08842093 | 0.09062785 | 0.09578588 | 0.09677827 | 0.09825719 | 0.09825719 | 0.105964 | 0.105964 | 0.105964 | 0.105964 | 0.105964 | 0.105964 | 0.105964 | 0.105964 | 0.105964 | 0.105964 | 0.105964 | 0.105964 | 0.105964 | 0.105964 | 0.105964 | 0.105964 | 0.105964 | 0.105964 | 0.105964 | 0.105964 | 0.105964 | 0.105964 | 0.105964 | 0.105964 | 0.105964 | 0.105964 | 0.105964 | 0.105964 | 0.105964 | 0.105964 | 0.105964 | 0.105964 | 0.105964 | 0.105964 | 0.105964 | 0.09825719 | 0.09825719 | 0.09677827 | 0.09677827 | 0.09468289 | 0.09024475 | 0.08563704 | 0.08012976 | 0.07890951 | 0.07398893 | 0.04892276 | 0.02397172 | 0.003596829 | 0 | 0 | 0.04896743 | 0.0244945
1483 | 605.4223 | 0.001872029 | 30 | 711.5 | -771.5 | 0 | 0 | 0.00864316 | 0.02189828 | 0.0529157 | 0.07679874 | 0.07956358 | 0.08479966 | 0.08700405 | 0.09029296 | 0.09249988 | 0.09765791 | 0.0986503 | 0.1001292 | 0.1001292 | 0.107836 | 0.107836 | 0.107836 | 0.107836 | 0.107836 | 0.107836 | 0.107836 | 0.107836 | 0.107836 | 0.107836 | 0.107836 | 0.107836 | 0.107836 | 0.107836 | 0.107836 | 0.107836 | 0.107836 | 0.107836 | 0.107836 | 0.107836 | 0.107836 | 0.107836 | 0.107836 | 0.107836 | 0.107836 | 0.107836 | 0.107836 | 0.107836 | 0.107836 | 0.107836 | 0.107836 | 0.107836 | 0.107836 | 0.107836 | 0.107836 | 0.1001292 | 0.1001292 | 0.0986503 | 0.0986503 | 0.09655492 | 0.09211678 | 0.08750907 | 0.08200179 | 0.08078154 | 0.07398893 | 0.04892276 | 0.02397172 | 0.003596829 | 0 | 0 | 0.04002916 | 0.02599406
1483 | 603.727 | 0.001866787 | 20 | 721.5 | -761.5 | 0 | 0 | 0.00864316 | 0.02189828 | 0.05478248 | 0.07866553 | 0.08143037 | 0.08666645 | 0.08887084 | 0.09215975 | 0.09436667 | 0.0995247 | 0.1005171 | 0.101996 | 0.101996 | 0.1097028 | 0.1097028 | 0.1097028 | 0.1097028 | 0.1097028 | 0.1097028 | 0.1097028 | 0.1097028 | 0.1097028 | 0.1097028 | 0.1097028 | 0.1097028 | 0.1097028 | 0.1097028 | 0.1097028 | 0.1097028 | 0.1097028 | 0.1097028 | 0.1097028 | 0.1097028 | 0.1097028 | 0.1097028 | 0.1097028 | 0.1097028 | 0.1097028 | 0.1097028 | 0.1097028 | 0.1097028 | 0.1097028 | 0.1097028 | 0.1097028 | 0.1097028 | 0.1097028 | 0.1097028 | 0.1097028 | 0.101996 | 0.101996 | 0.1005171 | 0.1005171 | 0.09842171 | 0.09398357 | 0.08937585 | 0.08386857 | 0.08264833 | 0.07585572 | 0.04892276 | 0.02397172 | 0.003596829 | 0 | 0 | 0.0310909 | 0.02645074
1483 | 598.3776 | 0.001850246 | 10 | 731.5 | -751.5 | 0 | 0 | 0.00864316 | 0.02189828 | 0.05663273 | 0.08051578 | 0.08328061 | 0.0885167 | 0.09072108 | 0.09401 | 0.09621691 | 0.1013749 | 0.1023673 | 0.1038463 | 0.1038463 | 0.111553 | 0.111553 | 0.111553 | 0.111553 | 0.111553 | 0.111553 | 0.111553 | 0.111553 | 0.111553 | 0.111553 | 0.111553 | 0.111553 | 0.111553 | 0.111553 | 0.111553 | 0.111553 | 0.111553 | 0.111553 | 0.111553 | 0.111553 | 0.111553 | 0.111553 | 0.111553 | 0.111553 | 0.111553 | 0.111553 | 0.111553 | 0.111553 | 0.111553 | 0.111553 | 0.111553 | 0.111553 | 0.111553 | 0.111553 | 0.111553 | 0.1038463 | 0.1038463 | 0.1023673 | 0.1023673 | 0.100272 | 0.09583382 | 0.0912261 | 0.08571882 | 0.08449858 | 0.07770596 | 0.04892276 | 0.02397172 | 0.003596829 | 0 | 0 | 0.03000873 | 0.02690742
1483 | 589.9285 | 0.001824121 | 0 | 741.5 | -741.5 | 0 | 0 | 0.00864316 | 0.02189828 | 0.05663273 | 0.0823399 | 0.08510473 | 0.09034082 | 0.0925452 | 0.09583412 | 0.09804103 | 0.1031991 | 0.1041915 | 0.1056704 | 0.1056704 | 0.1133772 | 0.1133772 | 0.1133772 | 0.1133772 | 0.1133772 | 0.1133772 | 0.1133772 | 0.1133772 | 0.1133772 | 0.1133772 | 0.1133772 | 0.1133772 | 0.1133772 | 0.1133772 | 0.1133772 | 0.1133772 | 0.1133772 | 0.1133772 | 0.1133772 | 0.1133772 | 0.1133772 | 0.1133772 | 0.1133772 | 0.1133772 | 0.1133772 | 0.1133772 | 0.1133772 | 0.1133772 | 0.1133772 | 0.1133772 | 0.1133772 | 0.1133772 | 0.1133772 | 0.1133772 | 0.1133772 | 0.1056704 | 0.1056704 | 0.1041915 | 0.1041915 | 0.1020961 | 0.09765794 | 0.09305022 | 0.08754294 | 0.0863227 | 0.07953008 | 0.04892276 | 0.02397172 | 0.003596829 | 0 | 0 | 0.02897399 | 0.02877804
1483 | 592.2654 | 0.001831347 | -10 | 751.5 | -731.5 | 0 | 0 | 0.00864316 | 0.02189828 | 0.05663273 | 0.08417124 | 0.08693608 | 0.09217216 | 0.09437655 | 0.09766546 | 0.09987238 | 0.1050304 | 0.1060228 | 0.1075017 | 0.1075017 | 0.1152085 | 0.1152085 | 0.1152085 | 0.1152085 | 0.1152085 | 0.1152085 | 0.1152085 | 0.1152085 | 0.1152085 | 0.1152085 | 0.1152085 | 0.1152085 | 0.1152085 | 0.1152085 | 0.1152085 | 0.1152085 | 0.1152085 | 0.1152085 | 0.1152085 | 0.1152085 | 0.1152085 | 0.1152085 | 0.1152085 | 0.1152085 | 0.1152085 | 0.1152085 | 0.1152085 | 0.1152085 | 0.1152085 | 0.1152085 | 0.1152085 | 0.1152085 | 0.1152085 | 0.1152085 | 0.1152085 | 0.1075017 | 0.1075017 | 0.1060228 | 0.1060228 | 0.1039274 | 0.09948928 | 0.09488157 | 0.08937429 | 0.08815404 | 0.08136143 | 0.0507541 | 0.02397172 | 0.003596829 | 0 | 0 | 0.02764144 | 0.03132019
1483 | 611.0303 | 0.00188937 | -20 | 761.5 | -721.5 | 0 | 0 | 0.00864316 | 0.02189828 | 0.05663273 | 0.08606061 | 0.08882545 | 0.09406153 | 0.09626592 | 0.09955483 | 0.1017617 | 0.1069198 | 0.1079122 | 0.1093911 | 0.1093911 | 0.1170979 | 0.1170979 | 0.1170979 | 0.1170979 | 0.1170979 | 0.1170979 | 0.1170979 | 0.1170979 | 0.1170979 | 0.1170979 | 0.1170979 | 0.1170979 | 0.1170979 | 0.1170979 | 0.1170979 | 0.1170979 | 0.1170979 | 0.1170979 | 0.1170979 | 0.1170979 | 0.1170979 | 0.1170979 | 0.1170979 | 0.1170979 | 0.1170979 | 0.1170979 | 0.1170979 | 0.1170979 | 0.1170979 | 0.1170979 | 0.1170979 | 0.1170979 | 0.1170979 | 0.1170979 | 0.1170979 | 0.1093911 | 0.1093911 | 0.1079122 | 0.1079122 | 0.1058168 | 0.1013787 | 0.09677094 | 0.09126366 | 0.09004341 | 0.0832508 | 0.05264347 | 0.02397172 | 0.003596829 | 0 | 0 | 0.02568182 | 0.03391581
1483 | 609.926 | 0.001885955 | -30 | 771.5 | -711.5 | 0 | 0 | 0.00864316 | 0.02189828 | 0.05663273 | 0.08606061 | 0.09071141 | 0.09594749 | 0.09815188 | 0.1014408 | 0.1036477 | 0.1088057 | 0.1097981 | 0.1112771 | 0.1112771 | 0.1189838 | 0.1189838 | 0.1189838 | 0.1189838 | 0.1189838 | 0.1189838 | 0.1189838 | 0.1189838 | 0.1189838 | 0.1189838 | 0.1189838 | 0.1189838 | 0.1189838 | 0.1189838 | 0.1189838 | 0.1189838 | 0.1189838 | 0.1189838 | 0.1189838 | 0.1189838 | 0.1189838 | 0.1189838 | 0.1189838 | 0.1189838 | 0.1189838 | 0.1189838 | 0.1189838 | 0.1189838 | 0.1189838 | 0.1189838 | 0.1189838 | 0.1189838 | 0.1189838 | 0.1189838 | 0.1189838 | 0.1112771 | 0.1112771 | 0.1097981 | 0.1097981 | 0.1077027 | 0.1032646 | 0.09865689 | 0.09314961 | 0.09192937 | 0.08513676 | 0.05452943 | 0.02397172 | 0.003596829 | 0 | 0 | 0.02372221 | 0.04537065
1483 | 627.5458 | 0.001940438 | -40 | 781.5 | -701.5 | 0 | 0 | 0.00864316 | 0.02189828 | 0.05663273 | 0.08606061 | 0.09265184 | 0.09788793 | 0.1000923 | 0.1033812 | 0.1055881 | 0.1107462 | 0.1117386 | 0.1132175 | 0.1132175 | 0.1209243 | 0.1209243 | 0.1209243 | 0.1209243 | 0.1209243 | 0.1209243 | 0.1209243 | 0.1209243 | 0.1209243 | 0.1209243 | 0.1209243 | 0.1209243 | 0.1209243 | 0.1209243 | 0.1209243 | 0.1209243 | 0.1209243 | 0.1209243 | 0.1209243 | 0.1209243 | 0.1209243 | 0.1209243 | 0.1209243 | 0.1209243 | 0.1209243 | 0.1209243 | 0.1209243 | 0.1209243 | 0.1209243 | 0.1209243 | 0.1209243 | 0.1209243 | 0.1209243 | 0.1209243 | 0.1209243 | 0.1132175 | 0.1132175 | 0.1117386 | 0.1117386 | 0.1096432 | 0.105205 | 0.1005973 | 0.09509005 | 0.09386981 | 0.08707719 | 0.05646987 | 0.02591216 | 0.003596829 | 0 | 0 | 0.0225001 | 0.05682549
1483 | 613.1122 | 0.001895807 | -30 | 771.5 | -711.5 | 0 | 0 | 0.00864316 | 0.02189828 | 0.05663273 | 0.08606061 | 0.09454765 | 0.09978373 | 0.1019881 | 0.105277 | 0.1074839 | 0.112642 | 0.1136344 | 0.1151133 | 0.1151133 | 0.1228201 | 0.1228201 | 0.1228201 | 0.1228201 | 0.1228201 | 0.1228201 | 0.1228201 | 0.1228201 | 0.1228201 | 0.1228201 | 0.1228201 | 0.1228201 | 0.1228201 | 0.1228201 | 0.1228201 | 0.1228201 | 0.1228201 | 0.1228201 | 0.1228201 | 0.1228201 | 0.1228201 | 0.1228201 | 0.1228201 | 0.1228201 | 0.1228201 | 0.1228201 | 0.1228201 | 0.1228201 | 0.1228201 | 0.1228201 | 0.1228201 | 0.1228201 | 0.1228201 | 0.1228201 | 0.1228201 | 0.1151133 | 0.1151133 | 0.1136344 | 0.1136344 | 0.111539 | 0.1071009 | 0.1024931 | 0.09698586 | 0.09576561 | 0.088973 | 0.05836567 | 0.02591216 | 0.003596829 | 0 | 0 | 0.02372221 | 0.04537065
1483 | 579.2219 | 0.001791015 | -20 | 761.5 | -721.5 | 0 | 0 | 0.00864316 | 0.02189828 | 0.05663273 | 0.08785163 | 0.09633867 | 0.1015747 | 0.1037791 | 0.107068 | 0.109275 | 0.114433 | 0.1154254 | 0.1169043 | 0.1169043 | 0.1246111 | 0.1246111 | 0.1246111 | 0.1246111 | 0.1246111 | 0.1246111 | 0.1246111 | 0.1246111 | 0.1246111 | 0.1246111 | 0.1246111 | 0.1246111 | 0.1246111 | 0.1246111 | 0.1246111 | 0.1246111 | 0.1246111 | 0.1246111 | 0.1246111 | 0.1246111 | 0.1246111 | 0.1246111 | 0.1246111 | 0.1246111 | 0.1246111 | 0.1246111 | 0.1246111 | 0.1246111 | 0.1246111 | 0.1246111 | 0.1246111 | 0.1246111 | 0.1246111 | 0.1246111 | 0.1246111 | 0.1169043 | 0.1169043 | 0.1154254 | 0.1154254 | 0.11333 | 0.1088919 | 0.1042842 | 0.09877687 | 0.09755663 | 0.09076402 | 0.06015669 | 0.02591216 | 0.003596829 | 0 | 0 | 0.02568182 | 0.03391581
1483 | 630.6016 | 0.001949886 | -10 | 751.5 | -731.5 | 0 | 0 | 0.00864316 | 0.02189828 | 0.05663273 | 0.08980152 | 0.09828855 | 0.1035246 | 0.105729 | 0.1090179 | 0.1112249 | 0.1163829 | 0.1173753 | 0.1188542 | 0.1188542 | 0.126561 | 0.126561 | 0.126561 | 0.126561 | 0.126561 | 0.126561 | 0.126561 | 0.126561 | 0.126561 | 0.126561 | 0.126561 | 0.126561 | 0.126561 | 0.126561 | 0.126561 | 0.126561 | 0.126561 | 0.126561 | 0.126561 | 0.126561 | 0.126561 | 0.126561 | 0.126561 | 0.126561 | 0.126561 | 0.126561 | 0.126561 | 0.126561 | 0.126561 | 0.126561 | 0.126561 | 0.126561 | 0.126561 | 0.126561 | 0.126561 | 0.1188542 | 0.1188542 | 0.1173753 | 0.1173753 | 0.1152799 | 0.1108418 | 0.106234 | 0.1007268 | 0.09950652 | 0.0927139 | 0.06210657 | 0.02591216 | 0.003596829 | 0 | 0 | 0.02764144 | 0.03132019
1463 | 713.6203 | 0.002206589 | 0 | 731.5 | -731.5 | 0 | 0 | 0.00864316 | 0.02189828 | 0.05663273 | 0.0920081 | 0.1004951 | 0.1057312 | 0.1079356 | 0.1112245 | 0.1134314 | 0.1185895 | 0.1195819 | 0.1210608 | 0.1210608 | 0.1287676 | 0.1287676 | 0.1287676 | 0.1287676 | 0.1287676 | 0.1287676 | 0.1287676 | 0.1287676 | 0.1287676 | 0.1287676 | 0.1287676 | 0.1287676 | 0.1287676 | 0.1287676 | 0.1287676 | 0.1287676 | 0.1287676 | 0.1287676 | 0.1287676 | 0.1287676 | 0.1287676 | 0.1287676 | 0.1287676 | 0.1287676 | 0.1287676 | 0.1287676 | 0.1287676 | 0.1287676 | 0.1287676 | 0.1287676 | 0.1287676 | 0.1287676 | 0.1287676 | 0.1287676 | 0.1287676 | 0.1210608 | 0.1210608 | 0.1195819 | 0.1195819 | 0.1174865 | 0.1130483 | 0.1084406 | 0.1029333 | 0.1017131 | 0.09492049 | 0.06210657 | 0.02591216 | 0.003596829 | 0 | 0 | 0.02764144 | 0.02690742
1463 | 754.4291 | 0.002332774 | 10 | 721.5 | -741.5 | 0 | 0 | 0.00864316 | 0.02189828 | 0.05663273 | 0.09434088 | 0.1028279 | 0.108064 | 0.1102684 | 0.1135573 | 0.1157642 | 0.1209222 | 0.1219146 | 0.1233936 | 0.1233936 | 0.1311003 | 0.1311003 | 0.1311003 | 0.1311003 | 0.1311003 | 0.1311003 | 0.1311003 | 0.1311003 | 0.1311003 | 0.1311003 | 0.1311003 | 0.1311003 | 0.1311003 | 0.1311003 | 0.1311003 | 0.1311003 | 0.1311003 | 0.1311003 | 0.1311003 | 0.1311003 | 0.1311003 | 0.1311003 | 0.1311003 | 0.1311003 | 0.1311003 | 0.1311003 | 0.1311003 | 0.1311003 | 0.1311003 | 0.1311003 | 0.1311003 | 0.1311003 | 0.1311003 | 0.1311003 | 0.1311003 | 0.1233936 | 0.1233936 | 0.1219146 | 0.1219146 | 0.1198193 | 0.1153811 | 0.1107734 | 0.1052661 | 0.1040459 | 0.09725327 | 0.06210657 | 0.02591216 | 0.003596829 | 0 | 0 | 0.03042595 | 0.02645074
1463 | 773.5044 | 0.002391757 | 20 | 711.5 | -751.5 | 0 | 0 | 0.00864316 | 0.02189828 | 0.05902449 | 0.09673264 | 0.1052197 | 0.1104558 | 0.1126601 | 0.1159491 | 0.118156 | 0.123314 | 0.1243064 | 0.1257853 | 0.1257853 | 0.1334921 | 0.1334921 | 0.1334921 | 0.1334921 | 0.1334921 | 0.1334921 | 0.1334921 | 0.1334921 | 0.1334921 | 0.1334921 | 0.1334921 | 0.1334921 | 0.1334921 | 0.1334921 | 0.1334921 | 0.1334921 | 0.1334921 | 0.1334921 | 0.1334921 | 0.1334921 | 0.1334921 | 0.1334921 | 0.1334921 | 0.1334921 | 0.1334921 | 0.1334921 | 0.1334921 | 0.1334921 | 0.1334921 | 0.1334921 | 0.1334921 | 0.1334921 | 0.1334921 | 0.1334921 | 0.1334921 | 0.1257853 | 0.1257853 | 0.1243064 | 0.1243064 | 0.122211 | 0.1177729 | 0.1131652 | 0.1076579 | 0.1064376 | 0.09725327 | 0.06210657 | 0.02591216 | 0.003596829 | 0 | 0 | 0.03360224 | 0.02599406
1463 | 817.3873 | 0.002527447 | 30 | 701.5 | -761.5 | 0 | 0 | 0.00864316 | 0.02189828 | 0.06155193 | 0.09926008 | 0.1077471 | 0.1129832 | 0.1151876 | 0.1184765 | 0.1206834 | 0.1258415 | 0.1268338 | 0.1283128 | 0.1283128 | 0.1360196 | 0.1360196 | 0.1360196 | 0.1360196 | 0.1360196 | 0.1360196 | 0.1360196 | 0.1360196 | 0.1360196 | 0.1360196 | 0.1360196 | 0.1360196 | 0.1360196 | 0.1360196 | 0.1360196 | 0.1360196 | 0.1360196 | 0.1360196 | 0.1360196 | 0.1360196 | 0.1360196 | 0.1360196 | 0.1360196 | 0.1360196 | 0.1360196 | 0.1360196 | 0.1360196 | 0.1360196 | 0.1360196 | 0.1360196 | 0.1360196 | 0.1360196 | 0.1360196 | 0.1360196 | 0.1360196 | 0.1283128 | 0.1283128 | 0.1268338 | 0.1268338 | 0.1247385 | 0.1203003 | 0.1156926 | 0.1101853 | 0.1089651 | 0.09725327 | 0.06210657 | 0.02591216 | 0.003596829 | 0 | 0 | 0.03684414 | 0.0244945
1463 | 798.3559 | 0.0024686 | 40 | 691.5 | -771.5 | 0 | 0 | 0.00864316 | 0.02189828 | 0.06402053 | 0.1017287 | 0.1102157 | 0.1154518 | 0.1176562 | 0.1209451 | 0.123152 | 0.1283101 | 0.1293024 | 0.1307814 | 0.1307814 | 0.1384882 | 0.1384882 | 0.1384882 | 0.1384882 | 0.1384882 | 0.1384882 | 0.1384882 | 0.1384882 | 0.1384882 | 0.1384882 | 0.1384882 | 0.1384882 | 0.1384882 | 0.1384882 | 0.1384882 | 0.1384882 | 0.1384882 | 0.1384882 | 0.1384882 | 0.1384882 | 0.1384882 | 0.1384882 | 0.1384882 | 0.1384882 | 0.1384882 | 0.1384882 | 0.1384882 | 0.1384882 | 0.1384882 | 0.1384882 | 0.1384882 | 0.1384882 | 0.1384882 | 0.1384882 | 0.1384882 | 0.1307814 | 0.1307814 | 0.1293024 | 0.1293024 | 0.1272071 | 0.1227689 | 0.1181612 | 0.1126539 | 0.1089651 | 0.09725327 | 0.06210657 | 0.02591216 | 0.003596829 | 0 | 0 | 0.05095647 | 0.0224334
1463 | 812.7821 | 0.002513208 | 30 | 701.5 | -761.5 | 0 | 0 | 0.00864316 | 0.02189828 | 0.06653374 | 0.1042419 | 0.1127289 | 0.117965 | 0.1201694 | 0.1234583 | 0.1256652 | 0.1308233 | 0.1318156 | 0.1332946 | 0.1332946 | 0.1410014 | 0.1410014 | 0.1410014 | 0.1410014 | 0.1410014 | 0.1410014 | 0.1410014 | 0.1410014 | 0.1410014 | 0.1410014 | 0.1410014 | 0.1410014 | 0.1410014 | 0.1410014 | 0.1410014 | 0.1410014 | 0.1410014 | 0.1410014 | 0.1410014 | 0.1410014 | 0.1410014 | 0.1410014 | 0.1410014 | 0.1410014 | 0.1410014 | 0.1410014 | 0.1410014 | 0.1410014 | 0.1410014 | 0.1410014 | 0.1410014 | 0.1410014 | 0.1410014 | 0.1410014 | 0.1410014 | 0.1332946 | 0.1332946 | 0.1318156 | 0.1318156 | 0.1297203 | 0.1252821 | 0.1206744 | 0.1151671 | 0.1114783 | 0.09725327 | 0.06210657 | 0.02591216 | 0.003596829 | 0 | 0 | 0.03684414 | 0.0244945
1463 | 782.3233 | 0.002419026 | 20 | 711.5 | -751.5 | 0 | 0 | 0.00864316 | 0.02189828 | 0.06895277 | 0.1066609 | 0.115148 | 0.120384 | 0.1225884 | 0.1258773 | 0.1280843 | 0.1332423 | 0.1342347 | 0.1357136 | 0.1357136 | 0.1434204 | 0.1434204 | 0.1434204 | 0.1434204 | 0.1434204 | 0.1434204 | 0.1434204 | 0.1434204 | 0.1434204 | 0.1434204 | 0.1434204 | 0.1434204 | 0.1434204 | 0.1434204 | 0.1434204 | 0.1434204 | 0.1434204 | 0.1434204 | 0.1434204 | 0.1434204 | 0.1434204 | 0.1434204 | 0.1434204 | 0.1434204 | 0.1434204 | 0.1434204 | 0.1434204 | 0.1434204 | 0.1434204 | 0.1434204 | 0.1434204 | 0.1434204 | 0.1434204 | 0.1434204 | 0.1434204 | 0.1357136 | 0.1357136 | 0.1342347 | 0.1342347 | 0.1321393 | 0.1277012 | 0.1230934 | 0.1175862 | 0.1138973 | 0.09725327 | 0.06210657 | 0.02591216 | 0.003596829 | 0 | 0 | 0.03360224 | 0.02631742
1463 | 836.8988 | 0.002587779 | 10 | 721.5 | -741.5 | 0 | 0 | 0.00864316 | 0.02189828 | 0.06895277 | 0.1092487 | 0.1177357 | 0.1229718 | 0.1251762 | 0.1284651 | 0.130672 | 0.1358301 | 0.1368224 | 0.1383014 | 0.1383014 | 0.1460082 | 0.1460082 | 0.1460082 | 0.1460082 | 0.1460082 | 0.1460082 | 0.1460082 | 0.1460082 | 0.1460082 | 0.1460082 | 0.1460082 | 0.1460082 | 0.1460082 | 0.1460082 | 0.1460082 | 0.1460082 | 0.1460082 | 0.1460082 | 0.1460082 | 0.1460082 | 0.1460082 | 0.1460082 | 0.1460082 | 0.1460082 | 0.1460082 | 0.1460082 | 0.1460082 | 0.1460082 | 0.1460082 | 0.1460082 | 0.1460082 | 0.1460082 | 0.1460082 | 0.1460082 | 0.1460082 | 0.1383014 | 0.1383014 | 0.1368224 | 0.1368224 | 0.1347271 | 0.1302889 | 0.1256812 | 0.1201739 | 0.1164851 | 0.09984104 | 0.06210657 | 0.02591216 | 0.003596829 | 0 | 0 | 0.03042595 | 0.02769797
1463 | 768.8897 | 0.002377488 | 0 | 731.5 | -731.5 | 0 | 0 | 0.00864316 | 0.02189828 | 0.06895277 | 0.1116262 | 0.1201132 | 0.1253493 | 0.1275537 | 0.1308426 | 0.1330495 | 0.1382076 | 0.1391999 | 0.1406789 | 0.1406789 | 0.1483857 | 0.1483857 | 0.1483857 | 0.1483857 | 0.1483857 | 0.1483857 | 0.1483857 | 0.1483857 | 0.1483857 | 0.1483857 | 0.1483857 | 0.1483857 | 0.1483857 | 0.1483857 | 0.1483857 | 0.1483857 | 0.1483857 | 0.1483857 | 0.1483857 | 0.1483857 | 0.1483857 | 0.1483857 | 0.1483857 | 0.1483857 | 0.1483857 | 0.1483857 | 0.1483857 | 0.1483857 | 0.1483857 | 0.1483857 | 0.1483857 | 0.1483857 | 0.1483857 | 0.1483857 | 0.1483857 | 0.1406789 | 0.1406789 | 0.1391999 | 0.1391999 | 0.1371046 | 0.1326664 | 0.1280587 | 0.1225514 | 0.1188626 | 0.1022185 | 0.06210657 | 0.02591216 | 0.003596829 | 0 | 0 | 0.02764144 | 0.02907853
1463 | 815.1267 | 0.002520458 | -10 | 741.5 | -721.5 | 0 | 0 | 0.00864316 | 0.02189828 | 0.06895277 | 0.1141466 | 0.1226337 | 0.1278698 | 0.1300741 | 0.1333631 | 0.13557 | 0.140728 | 0.1417204 | 0.1431993 | 0.1431993 | 0.1509061 | 0.1509061 | 0.1509061 | 0.1509061 | 0.1509061 | 0.1509061 | 0.1509061 | 0.1509061 | 0.1509061 | 0.1509061 | 0.1509061 | 0.1509061 | 0.1509061 | 0.1509061 | 0.1509061 | 0.1509061 | 0.1509061 | 0.1509061 | 0.1509061 | 0.1509061 | 0.1509061 | 0.1509061 | 0.1509061 | 0.1509061 | 0.1509061 | 0.1509061 | 0.1509061 | 0.1509061 | 0.1509061 | 0.1509061 | 0.1509061 | 0.1509061 | 0.1509061 | 0.1509061 | 0.1509061 | 0.1431993 | 0.1431993 | 0.1417204 | 0.1417204 | 0.139625 | 0.1351869 | 0.1305792 | 0.1250719 | 0.121383 | 0.104739 | 0.06210657 | 0.02591216 | 0.003596829 | 0 | 0 | 0.02568182 | 0.03374637
1463 | 781.002 | 0.00241494 | -20 | 751.5 | -711.5 | 0 | 0 | 0.00864316 | 0.02189828 | 0.06895277 | 0.1141466 | 0.1250486 | 0.1302847 | 0.1324891 | 0.135778 | 0.1379849 | 0.1431429 | 0.1441353 | 0.1456143 | 0.1456143 | 0.153321 | 0.153321 | 0.153321 | 0.153321 | 0.153321 | 0.153321 | 0.153321 | 0.153321 | 0.153321 | 0.153321 | 0.153321 | 0.153321 | 0.153321 | 0.153321 | 0.153321 | 0.153321 | 0.153321 | 0.153321 | 0.153321 | 0.153321 | 0.153321 | 0.153321 | 0.153321 | 0.153321 | 0.153321 | 0.153321 | 0.153321 | 0.153321 | 0.153321 | 0.153321 | 0.153321 | 0.153321 | 0.153321 | 0.153321 | 0.153321 | 0.1456143 | 0.1456143 | 0.1441353 | 0.1441353 | 0.14204 | 0.1376018 | 0.1329941 | 0.1274868 | 0.123798 | 0.1071539 | 0.06452151 | 0.02591216 | 0.003596829 | 0 | 0 | 0.02372221 | 0.03997543
1463 | 811.1948 | 0.002508299 | -30 | 761.5 | -701.5 | 0 | 0 | 0.00864316 | 0.02189828 | 0.06895277 | 0.1141466 | 0.1275569 | 0.132793 | 0.1349974 | 0.1382863 | 0.1404932 | 0.1456512 | 0.1466436 | 0.1481226 | 0.1481226 | 0.1558293 | 0.1558293 | 0.1558293 | 0.1558293 | 0.1558293 | 0.1558293 | 0.1558293 | 0.1558293 | 0.1558293 | 0.1558293 | 0.1558293 | 0.1558293 | 0.1558293 | 0.1558293 | 0.1558293 | 0.1558293 | 0.1558293 | 0.1558293 | 0.1558293 | 0.1558293 | 0.1558293 | 0.1558293 | 0.1558293 | 0.1558293 | 0.1558293 | 0.1558293 | 0.1558293 | 0.1558293 | 0.1558293 | 0.1558293 | 0.1558293 | 0.1558293 | 0.1558293 | 0.1558293 | 0.1558293 | 0.1481226 | 0.1481226 | 0.1466436 | 0.1466436 | 0.1445483 | 0.1401101 | 0.1355024 | 0.1299951 | 0.1263063 | 0.1096622 | 0.06702981 | 0.02591216 | 0.003596829 | 0 | 0 | 0.0225001 | 0.04626285
1463 | 756.9118 | 0.002340451 | -40 | 771.5 | -691.5 | 0 | 0 | 0.00864316 | 0.02189828 | 0.06895277 | 0.1141466 | 0.1275569 | 0.1351335 | 0.1373378 | 0.1406268 | 0.1428337 | 0.1479917 | 0.1489841 | 0.150463 | 0.150463 | 0.1581698 | 0.1581698 | 0.1581698 | 0.1581698 | 0.1581698 | 0.1581698 | 0.1581698 | 0.1581698 | 0.1581698 | 0.1581698 | 0.1581698 | 0.1581698 | 0.1581698 | 0.1581698 | 0.1581698 | 0.1581698 | 0.1581698 | 0.1581698 | 0.1581698 | 0.1581698 | 0.1581698 | 0.1581698 | 0.1581698 | 0.1581698 | 0.1581698 | 0.1581698 | 0.1581698 | 0.1581698 | 0.1581698 | 0.1581698 | 0.1581698 | 0.1581698 | 0.1581698 | 0.1581698 | 0.1581698 | 0.150463 | 0.150463 | 0.1489841 | 0.1489841 | 0.1468887 | 0.1424506 | 0.1378429 | 0.1323356 | 0.1286467 | 0.1120027 | 0.06937026 | 0.02591216 | 0.003596829 | 0 | 0 | 0.02167511 | 0.0622181
1463 | 843.0712 | 0.002606865 | -30 | 761.5 | -701.5 | 0 | 0 | 0.00864316 | 0.02189828 | 0.06895277 | 0.1141466 | 0.1301638 | 0.1377403 | 0.1399447 | 0.1432336 | 0.1454405 | 0.1505986 | 0.1515909 | 0.1530699 | 0.1530699 | 0.1607767 | 0.1607767 | 0.1607767 | 0.1607767 | 0.1607767 | 0.1607767 | 0.1607767 | 0.1607767 | 0.1607767 | 0.1607767 | 0.1607767 | 0.1607767 | 0.1607767 | 0.1607767 | 0.1607767 | 0.1607767 | 0.1607767 | 0.1607767 | 0.1607767 | 0.1607767 | 0.1607767 | 0.1607767 | 0.1607767 | 0.1607767 | 0.1607767 | 0.1607767 | 0.1607767 | 0.1607767 | 0.1607767 | 0.1607767 | 0.1607767 | 0.1607767 | 0.1607767 | 0.1607767 | 0.1607767 | 0.1530699 | 0.1530699 | 0.1515909 | 0.1515909 | 0.1494956 | 0.1450574 | 0.1404497 | 0.1349424 | 0.1312536 | 0.1146095 | 0.07197713 | 0.02591216 | 0.003596829 | 0 | 0 | 0.0225001 | 0.04626285
1463 | 714.0861 | 0.002208029 | -20 | 751.5 | -711.5 | 0 | 0 | 0.00864316 | 0.02189828 | 0.06895277 | 0.1141466 | 0.1323718 | 0.1399483 | 0.1421527 | 0.1454416 | 0.1476486 | 0.1528066 | 0.153799 | 0.1552779 | 0.1552779 | 0.1629847 | 0.1629847 | 0.1629847 | 0.1629847 | 0.1629847 | 0.1629847 | 0.1629847 | 0.1629847 | 0.1629847 | 0.1629847 | 0.1629847 | 0.1629847 | 0.1629847 | 0.1629847 | 0.1629847 | 0.1629847 | 0.1629847 | 0.1629847 | 0.1629847 | 0.1629847 | 0.1629847 | 0.1629847 | 0.1629847 | 0.1629847 | 0.1629847 | 0.1629847 | 0.1629847 | 0.1629847 | 0.1629847 | 0.1629847 | 0.1629847 | 0.1629847 | 0.1629847 | 0.1629847 | 0.1629847 | 0.1552779 | 0.1552779 | 0.153799 | 0.153799 | 0.1517036 | 0.1472655 | 0.1426577 | 0.1371505 | 0.1334616 | 0.1168176 | 0.07418516 | 0.02591216 | 0.003596829 | 0 | 0 | 0.02402878 | 0.03997543
1460 | 463.6797 | 0.001433746 | -10 | 740 | -720 | 0 | 0 | 0.00864316 | 0.02189828 | 0.06895277 | 0.1141466 | 0.1338056 | 0.1413821 | 0.1435865 | 0.1468754 | 0.1490823 | 0.1542403 | 0.1552327 | 0.1567117 | 0.1567117 | 0.1644184 | 0.1644184 | 0.1644184 | 0.1644184 | 0.1644184 | 0.1644184 | 0.1644184 | 0.1644184 | 0.1644184 | 0.1644184 | 0.1644184 | 0.1644184 | 0.1644184 | 0.1644184 | 0.1644184 | 0.1644184 | 0.1644184 | 0.1644184 | 0.1644184 | 0.1644184 | 0.1644184 | 0.1644184 | 0.1644184 | 0.1644184 | 0.1644184 | 0.1644184 | 0.1644184 | 0.1644184 | 0.1644184 | 0.1644184 | 0.1644184 | 0.1644184 | 0.1644184 | 0.1644184 | 0.1644184 | 0.1567117 | 0.1567117 | 0.1552327 | 0.1552327 | 0.1531373 | 0.1486992 | 0.1440915 | 0.1385842 | 0.1348954 | 0.1182513 | 0.07418516 | 0.02591216 | 0.003596829 | 0 | 0 | 0.02643898 | 0.03281201
1460 | 488.7267 | 0.001511194 | 0 | 730 | -730 | 0 | 0 | 0.00864316 | 0.02189828 | 0.06895277 | 0.1156578 | 0.1353168 | 0.1428933 | 0.1450977 | 0.1483866 | 0.1505935 | 0.1557515 | 0.1567439 | 0.1582228 | 0.1582228 | 0.1659296 | 0.1659296 | 0.1659296 | 0.1659296 | 0.1659296 | 0.1659296 | 0.1659296 | 0.1659296 | 0.1659296 | 0.1659296 | 0.1659296 | 0.1659296 | 0.1659296 | 0.1659296 | 0.1659296 | 0.1659296 | 0.1659296 | 0.1659296 | 0.1659296 | 0.1659296 | 0.1659296 | 0.1659296 | 0.1659296 | 0.1659296 | 0.1659296 | 0.1659296 | 0.1659296 | 0.1659296 | 0.1659296 | 0.1659296 | 0.1659296 | 0.1659296 | 0.1659296 | 0.1659296 | 0.1659296 | 0.1582228 | 0.1582228 | 0.1567439 | 0.1567439 | 0.1546485 | 0.1502104 | 0.1456027 | 0.1400954 | 0.1364066 | 0.1197625 | 0.07418516 | 0.02591216 | 0.003596829 | 0 | 0 | 0.02927451 | 0.02887145
1460 | 490.9745 | 0.001518145 | 10 | 720 | -740 | 0 | 0 | 0.00864316 | 0.02189828 | 0.06895277 | 0.117176 | 0.1368349 | 0.1444114 | 0.1466158 | 0.1499047 | 0.1521116 | 0.1572697 | 0.1582621 | 0.159741 | 0.159741 | 0.1674478 | 0.1674478 | 0.1674478 | 0.1674478 | 0.1674478 | 0.1674478 | 0.1674478 | 0.1674478 | 0.1674478 | 0.1674478 | 0.1674478 | 0.1674478 | 0.1674478 | 0.1674478 | 0.1674478 | 0.1674478 | 0.1674478 | 0.1674478 | 0.1674478 | 0.1674478 | 0.1674478 | 0.1674478 | 0.1674478 | 0.1674478 | 0.1674478 | 0.1674478 | 0.1674478 | 0.1674478 | 0.1674478 | 0.1674478 | 0.1674478 | 0.1674478 | 0.1674478 | 0.1674478 | 0.1674478 | 0.159741 | 0.159741 | 0.1582621 | 0.1582621 | 0.1561667 | 0.1517286 | 0.1471208 | 0.1416136 | 0.1379247 | 0.1197625 | 0.07418516 | 0.02591216 | 0.003596829 | 0 | 0 | 0.03449758 | 0.02749089
1460 | 518.3319 | 0.001602737 | 20 | 710 | -750 | 0 | 0 | 0.00864316 | 0.02189828 | 0.0705555 | 0.1187787 | 0.1384376 | 0.1460142 | 0.1482186 | 0.1515075 | 0.1537144 | 0.1588724 | 0.1598648 | 0.1613437 | 0.1613437 | 0.1690505 | 0.1690505 | 0.1690505 | 0.1690505 | 0.1690505 | 0.1690505 | 0.1690505 | 0.1690505 | 0.1690505 | 0.1690505 | 0.1690505 | 0.1690505 | 0.1690505 | 0.1690505 | 0.1690505 | 0.1690505 | 0.1690505 | 0.1690505 | 0.1690505 | 0.1690505 | 0.1690505 | 0.1690505 | 0.1690505 | 0.1690505 | 0.1690505 | 0.1690505 | 0.1690505 | 0.1690505 | 0.1690505 | 0.1690505 | 0.1690505 | 0.1690505 | 0.1690505 | 0.1690505 | 0.1690505 | 0.1613437 | 0.1613437 | 0.1598648 | 0.1598648 | 0.1577694 | 0.1533313 | 0.1487236 | 0.1432163 | 0.1395274 | 0.1197625 | 0.07418516 | 0.02591216 | 0.003596829 | 0 | 0 | 0.04185496 | 0.02611034
1460 | 479.839 | 0.001483712 | 30 | 700 | -760 | 0 | 0 | 0.00864316 | 0.02189828 | 0.07203922 | 0.1202624 | 0.1399213 | 0.1474979 | 0.1497023 | 0.1529912 | 0.1551981 | 0.1603561 | 0.1613485 | 0.1628274 | 0.1628274 | 0.1705342 | 0.1705342 | 0.1705342 | 0.1705342 | 0.1705342 | 0.1705342 | 0.1705342 | 0.1705342 | 0.1705342 | 0.1705342 | 0.1705342 | 0.1705342 | 0.1705342 | 0.1705342 | 0.1705342 | 0.1705342 | 0.1705342 | 0.1705342 | 0.1705342 | 0.1705342 | 0.1705342 | 0.1705342 | 0.1705342 | 0.1705342 | 0.1705342 | 0.1705342 | 0.1705342 | 0.1705342 | 0.1705342 | 0.1705342 | 0.1705342 | 0.1705342 | 0.1705342 | 0.1705342 | 0.1705342 | 0.1628274 | 0.1628274 | 0.1613485 | 0.1613485 | 0.1592531 | 0.154815 | 0.1502073 | 0.1447 | 0.1410112 | 0.1197625 | 0.07418516 | 0.02591216 | 0.003596829 | 0 | 0 | 0.04921234 | 0.02418534
1460 | 479.1967 | 0.001481727 | 40 | 690 | -770 | 0 | 0 | 0.00864316 | 0.02189828 | 0.07352094 | 0.1217442 | 0.1414031 | 0.1489796 | 0.151184 | 0.1544729 | 0.1566798 | 0.1618379 | 0.1628302 | 0.1643092 | 0.1643092 | 0.172016 | 0.172016 | 0.172016 | 0.172016 | 0.172016 | 0.172016 | 0.172016 | 0.172016 | 0.172016 | 0.172016 | 0.172016 | 0.172016 | 0.172016 | 0.172016 | 0.172016 | 0.172016 | 0.172016 | 0.172016 | 0.172016 | 0.172016 | 0.172016 | 0.172016 | 0.172016 | 0.172016 | 0.172016 | 0.172016 | 0.172016 | 0.172016 | 0.172016 | 0.172016 | 0.172016 | 0.172016 | 0.172016 | 0.172016 | 0.172016 | 0.1643092 | 0.1643092 | 0.1628302 | 0.1628302 | 0.1607349 | 0.1562967 | 0.151689 | 0.1461817 | 0.1410112 | 0.1197625 | 0.07418516 | 0.02591216 | 0.003596829 | 0 | 0 | 0.06572055 | 0.02212423
1460 | 506.3973 | 0.001565834 | 30 | 700 | -760 | 0 | 0 | 0.00864316 | 0.02189828 | 0.07508678 | 0.12331 | 0.1429689 | 0.1505454 | 0.1527498 | 0.1560387 | 0.1582457 | 0.1634037 | 0.1643961 | 0.165875 | 0.165875 | 0.1735818 | 0.1735818 | 0.1735818 | 0.1735818 | 0.1735818 | 0.1735818 | 0.1735818 | 0.1735818 | 0.1735818 | 0.1735818 | 0.1735818 | 0.1735818 | 0.1735818 | 0.1735818 | 0.1735818 | 0.1735818 | 0.1735818 | 0.1735818 | 0.1735818 | 0.1735818 | 0.1735818 | 0.1735818 | 0.1735818 | 0.1735818 | 0.1735818 | 0.1735818 | 0.1735818 | 0.1735818 | 0.1735818 | 0.1735818 | 0.1735818 | 0.1735818 | 0.1735818 | 0.1735818 | 0.1735818 | 0.165875 | 0.165875 | 0.1643961 | 0.1643961 | 0.1623007 | 0.1578626 | 0.1532548 | 0.1477476 | 0.142577 | 0.1197625 | 0.07418516 | 0.02591216 | 0.003596829 | 0 | 0 | 0.04921234 | 0.02418534
1455 | 802.1749 | 0.002480409 | 20 | 707.5 | -747.5 | 0 | 0 | 0.00864316 | 0.02189828 | 0.07508678 | 0.1257904 | 0.1454493 | 0.1530258 | 0.1552302 | 0.1585191 | 0.1607261 | 0.1658841 | 0.1668765 | 0.1683554 | 0.1683554 | 0.1760622 | 0.1760622 | 0.1760622 | 0.1760622 | 0.1760622 | 0.1760622 | 0.1760622 | 0.1760622 | 0.1760622 | 0.1760622 | 0.1760622 | 0.1760622 | 0.1760622 | 0.1760622 | 0.1760622 | 0.1760622 | 0.1760622 | 0.1760622 | 0.1760622 | 0.1760622 | 0.1760622 | 0.1760622 | 0.1760622 | 0.1760622 | 0.1760622 | 0.1760622 | 0.1760622 | 0.1760622 | 0.1760622 | 0.1760622 | 0.1760622 | 0.1760622 | 0.1760622 | 0.1760622 | 0.1760622 | 0.1683554 | 0.1683554 | 0.1668765 | 0.1668765 | 0.1647811 | 0.160343 | 0.1557353 | 0.150228 | 0.1450574 | 0.1197625 | 0.07418516 | 0.02591216 | 0.003596829 | 0 | 0 | 0.04001561 | 0.02573117
1455 | 862.3879 | 0.002666594 | 10 | 717.5 | -737.5 | 0 | 0 | 0.00864316 | 0.02189828 | 0.07508678 | 0.128457 | 0.1481159 | 0.1556924 | 0.1578968 | 0.1611857 | 0.1633927 | 0.1685507 | 0.1695431 | 0.171022 | 0.171022 | 0.1787288 | 0.1787288 | 0.1787288 | 0.1787288 | 0.1787288 | 0.1787288 | 0.1787288 | 0.1787288 | 0.1787288 | 0.1787288 | 0.1787288 | 0.1787288 | 0.1787288 | 0.1787288 | 0.1787288 | 0.1787288 | 0.1787288 | 0.1787288 | 0.1787288 | 0.1787288 | 0.1787288 | 0.1787288 | 0.1787288 | 0.1787288 | 0.1787288 | 0.1787288 | 0.1787288 | 0.1787288 | 0.1787288 | 0.1787288 | 0.1787288 | 0.1787288 | 0.1787288 | 0.1787288 | 0.1787288 | 0.171022 | 0.171022 | 0.1695431 | 0.1695431 | 0.1674477 | 0.1630096 | 0.1584018 | 0.1528946 | 0.147724 | 0.1197625 | 0.07418516 | 0.02591216 | 0.003596829 | 0 | 0 | 0.03265823 | 0.02767256
1446 | 329.0238 | 0.001017376 | 0 | 723 | -723 | 0 | 0 | 0.00864316 | 0.02189828 | 0.07508678 | 0.1294744 | 0.1491333 | 0.1567098 | 0.1589142 | 0.1622031 | 0.16441 | 0.1695681 | 0.1705605 | 0.1720394 | 0.1720394 | 0.1797462 | 0.1797462 | 0.1797462 | 0.1797462 | 0.1797462 | 0.1797462 | 0.1797462 | 0.1797462 | 0.1797462 | 0.1797462 | 0.1797462 | 0.1797462 | 0.1797462 | 0.1797462 | 0.1797462 | 0.1797462 | 0.1797462 | 0.1797462 | 0.1797462 | 0.1797462 | 0.1797462 | 0.1797462 | 0.1797462 | 0.1797462 | 0.1797462 | 0.1797462 | 0.1797462 | 0.1797462 | 0.1797462 | 0.1797462 | 0.1797462 | 0.1797462 | 0.1797462 | 0.1797462 | 0.1797462 | 0.1720394 | 0.1720394 | 0.1705605 | 0.1705605 | 0.1684651 | 0.1640269 | 0.1594192 | 0.1539119 | 0.1487414 | 0.1207799 | 0.07418516 | 0.02591216 | 0.003596829 | 0 | 0 | 0.02728964 | 0.02873686
1446 | 339.707 | 0.00105041 | -10 | 733 | -713 | 0 | 0 | 0.00864316 | 0.02189828 | 0.07508678 | 0.1294744 | 0.1501837 | 0.1577602 | 0.1599646 | 0.1632535 | 0.1654604 | 0.1706185 | 0.1716109 | 0.1730898 | 0.1730898 | 0.1807966 | 0.1807966 | 0.1807966 | 0.1807966 | 0.1807966 | 0.1807966 | 0.1807966 | 0.1807966 | 0.1807966 | 0.1807966 | 0.1807966 | 0.1807966 | 0.1807966 | 0.1807966 | 0.1807966 | 0.1807966 | 0.1807966 | 0.1807966 | 0.1807966 | 0.1807966 | 0.1807966 | 0.1807966 | 0.1807966 | 0.1807966 | 0.1807966 | 0.1807966 | 0.1807966 | 0.1807966 | 0.1807966 | 0.1807966 | 0.1807966 | 0.1807966 | 0.1807966 | 0.1807966 | 0.1807966 | 0.1730898 | 0.1730898 | 0.1716109 | 0.1716109 | 0.1695155 | 0.1650773 | 0.1604696 | 0.1549624 | 0.1497918 | 0.1218303 | 0.07418516 | 0.02591216 | 0.003596829 | 0 | 0 | 0.02445411 | 0.03067196
1446 | 338.5657 | 0.001046881 | -20 | 743 | -703 | 0 | 0 | 0.00864316 | 0.02189828 | 0.07508678 | 0.1294744 | 0.1512306 | 0.1588071 | 0.1610115 | 0.1643004 | 0.1665073 | 0.1716654 | 0.1726577 | 0.1741367 | 0.1741367 | 0.1818435 | 0.1818435 | 0.1818435 | 0.1818435 | 0.1818435 | 0.1818435 | 0.1818435 | 0.1818435 | 0.1818435 | 0.1818435 | 0.1818435 | 0.1818435 | 0.1818435 | 0.1818435 | 0.1818435 | 0.1818435 | 0.1818435 | 0.1818435 | 0.1818435 | 0.1818435 | 0.1818435 | 0.1818435 | 0.1818435 | 0.1818435 | 0.1818435 | 0.1818435 | 0.1818435 | 0.1818435 | 0.1818435 | 0.1818435 | 0.1818435 | 0.1818435 | 0.1818435 | 0.1818435 | 0.1818435 | 0.1741367 | 0.1741367 | 0.1726577 | 0.1726577 | 0.1705624 | 0.1661242 | 0.1615165 | 0.1560092 | 0.1508387 | 0.1228772 | 0.07418516 | 0.02591216 | 0.003596829 | 0 | 0 | 0.02262385 | 0.03966951
1446 | 341.6121 | 0.001056301 | -30 | 753 | -693 | 0 | 0 | 0.00864316 | 0.02189828 | 0.07508678 | 0.1294744 | 0.1512306 | 0.1598634 | 0.1620678 | 0.1653567 | 0.1675636 | 0.1727217 | 0.173714 | 0.175193 | 0.175193 | 0.1828998 | 0.1828998 | 0.1828998 | 0.1828998 | 0.1828998 | 0.1828998 | 0.1828998 | 0.1828998 | 0.1828998 | 0.1828998 | 0.1828998 | 0.1828998 | 0.1828998 | 0.1828998 | 0.1828998 | 0.1828998 | 0.1828998 | 0.1828998 | 0.1828998 | 0.1828998 | 0.1828998 | 0.1828998 | 0.1828998 | 0.1828998 | 0.1828998 | 0.1828998 | 0.1828998 | 0.1828998 | 0.1828998 | 0.1828998 | 0.1828998 | 0.1828998 | 0.1828998 | 0.1828998 | 0.1828998 | 0.175193 | 0.175193 | 0.173714 | 0.173714 | 0.1716187 | 0.1671805 | 0.1625728 | 0.1570655 | 0.151895 | 0.1239335 | 0.07524146 | 0.02591216 | 0.003596829 | 0 | 0 | 0.02179886 | 0.05013413
1446 | 349.7088 | 0.001081336 | -40 | 763 | -683 | 0 | 0 | 0.00864316 | 0.02189828 | 0.07508678 | 0.1294744 | 0.1512306 | 0.1609447 | 0.1631491 | 0.166438 | 0.168645 | 0.173803 | 0.1747954 | 0.1762743 | 0.1762743 | 0.1839811 | 0.1839811 | 0.1839811 | 0.1839811 | 0.1839811 | 0.1839811 | 0.1839811 | 0.1839811 | 0.1839811 | 0.1839811 | 0.1839811 | 0.1839811 | 0.1839811 | 0.1839811 | 0.1839811 | 0.1839811 | 0.1839811 | 0.1839811 | 0.1839811 | 0.1839811 | 0.1839811 | 0.1839811 | 0.1839811 | 0.1839811 | 0.1839811 | 0.1839811 | 0.1839811 | 0.1839811 | 0.1839811 | 0.1839811 | 0.1839811 | 0.1839811 | 0.1839811 | 0.1839811 | 0.1839811 | 0.1762743 | 0.1762743 | 0.1747954 | 0.1747954 | 0.1727 | 0.1682619 | 0.1636541 | 0.1581469 | 0.1529763 | 0.1250148 | 0.0763228 | 0.02591216 | 0.003596829 | 0 | 0 | 0.02097386 | 0.06180907
1446 | 340.6113 | 0.001053206 | -30 | 753 | -693 | 0 | 0 | 0.00864316 | 0.02189828 | 0.07508678 | 0.1294744 | 0.1512306 | 0.161998 | 0.1642023 | 0.1674913 | 0.1696982 | 0.1748562 | 0.1758486 | 0.1773275 | 0.1773275 | 0.1850343 | 0.1850343 | 0.1850343 | 0.1850343 | 0.1850343 | 0.1850343 | 0.1850343 | 0.1850343 | 0.1850343 | 0.1850343 | 0.1850343 | 0.1850343 | 0.1850343 | 0.1850343 | 0.1850343 | 0.1850343 | 0.1850343 | 0.1850343 | 0.1850343 | 0.1850343 | 0.1850343 | 0.1850343 | 0.1850343 | 0.1850343 | 0.1850343 | 0.1850343 | 0.1850343 | 0.1850343 | 0.1850343 | 0.1850343 | 0.1850343 | 0.1850343 | 0.1850343 | 0.1850343 | 0.1850343 | 0.1773275 | 0.1773275 | 0.1758486 | 0.1758486 | 0.1737532 | 0.1693151 | 0.1647074 | 0.1592001 | 0.1540295 | 0.126068 | 0.077376 | 0.02591216 | 0.003596829 | 0 | 0 | 0.02179886 | 0.05013413
1446 | 347.7085 | 0.001075151 | -20 | 743 | -703 | 0 | 0 | 0.00864316 | 0.02189828 | 0.07508678 | 0.1294744 | 0.1523057 | 0.1630731 | 0.1652775 | 0.1685664 | 0.1707733 | 0.1759314 | 0.1769237 | 0.1784027 | 0.1784027 | 0.1861095 | 0.1861095 | 0.1861095 | 0.1861095 | 0.1861095 | 0.1861095 | 0.1861095 | 0.1861095 | 0.1861095 | 0.1861095 | 0.1861095 | 0.1861095 | 0.1861095 | 0.1861095 | 0.1861095 | 0.1861095 | 0.1861095 | 0.1861095 | 0.1861095 | 0.1861095 | 0.1861095 | 0.1861095 | 0.1861095 | 0.1861095 | 0.1861095 | 0.1861095 | 0.1861095 | 0.1861095 | 0.1861095 | 0.1861095 | 0.1861095 | 0.1861095 | 0.1861095 | 0.1861095 | 0.1861095 | 0.1784027 | 0.1784027 | 0.1769237 | 0.1769237 | 0.1748284 | 0.1703902 | 0.1657825 | 0.1602752 | 0.1551047 | 0.1271432 | 0.077376 | 0.02591216 | 0.003596829 | 0 | 0 | 0.02262385 | 0.03966951
1446 | 338.2456 | 0.001045891 | -10 | 733 | -713 | 0 | 0 | 0.00864316 | 0.02189828 | 0.07508678 | 0.1294744 | 0.1533516 | 0.164119 | 0.1663234 | 0.1696123 | 0.1718192 | 0.1769772 | 0.1779696 | 0.1794486 | 0.1794486 | 0.1871553 | 0.1871553 | 0.1871553 | 0.1871553 | 0.1871553 | 0.1871553 | 0.1871553 | 0.1871553 | 0.1871553 | 0.1871553 | 0.1871553 | 0.1871553 | 0.1871553 | 0.1871553 | 0.1871553 | 0.1871553 | 0.1871553 | 0.1871553 | 0.1871553 | 0.1871553 | 0.1871553 | 0.1871553 | 0.1871553 | 0.1871553 | 0.1871553 | 0.1871553 | 0.1871553 | 0.1871553 | 0.1871553 | 0.1871553 | 0.1871553 | 0.1871553 | 0.1871553 | 0.1871553 | 0.1871553 | 0.1794486 | 0.1794486 | 0.1779696 | 0.1779696 | 0.1758743 | 0.1714361 | 0.1668284 | 0.1613211 | 0.1561505 | 0.1281891 | 0.077376 | 0.02591216 | 0.003596829 | 0 | 0 | 0.0250512 | 0.03067196
1446 | 349.9276 | 0.001082013 | 0 | 723 | -723 | 0 | 0 | 0.00864316 | 0.02189828 | 0.07508678 | 0.1305564 | 0.1544336 | 0.165201 | 0.1674054 | 0.1706943 | 0.1729012 | 0.1780593 | 0.1790516 | 0.1805306 | 0.1805306 | 0.1882374 | 0.1882374 | 0.1882374 | 0.1882374 | 0.1882374 | 0.1882374 | 0.1882374 | 0.1882374 | 0.1882374 | 0.1882374 | 0.1882374 | 0.1882374 | 0.1882374 | 0.1882374 | 0.1882374 | 0.1882374 | 0.1882374 | 0.1882374 | 0.1882374 | 0.1882374 | 0.1882374 | 0.1882374 | 0.1882374 | 0.1882374 | 0.1882374 | 0.1882374 | 0.1882374 | 0.1882374 | 0.1882374 | 0.1882374 | 0.1882374 | 0.1882374 | 0.1882374 | 0.1882374 | 0.1882374 | 0.1805306 | 0.1805306 | 0.1790516 | 0.1790516 | 0.1769563 | 0.1725181 | 0.1679104 | 0.1624031 | 0.1572326 | 0.1292711 | 0.077376 | 0.02591216 | 0.003596829 | 0 | 0 | 0.02908091 | 0.02873686
1446 | 354.2522 | 0.001095385 | 10 | 713 | -733 | 0 | 0 | 0.00864316 | 0.02189828 | 0.07508678 | 0.1316518 | 0.155529 | 0.1662964 | 0.1685008 | 0.1717897 | 0.1739966 | 0.1791546 | 0.180147 | 0.181626 | 0.181626 | 0.1893327 | 0.1893327 | 0.1893327 | 0.1893327 | 0.1893327 | 0.1893327 | 0.1893327 | 0.1893327 | 0.1893327 | 0.1893327 | 0.1893327 | 0.1893327 | 0.1893327 | 0.1893327 | 0.1893327 | 0.1893327 | 0.1893327 | 0.1893327 | 0.1893327 | 0.1893327 | 0.1893327 | 0.1893327 | 0.1893327 | 0.1893327 | 0.1893327 | 0.1893327 | 0.1893327 | 0.1893327 | 0.1893327 | 0.1893327 | 0.1893327 | 0.1893327 | 0.1893327 | 0.1893327 | 0.1893327 | 0.181626 | 0.181626 | 0.180147 | 0.180147 | 0.1780517 | 0.1736135 | 0.1690058 | 0.1634985 | 0.1583279 | 0.1292711 | 0.077376 | 0.02591216 | 0.003596829 | 0 | 0 | 0.03311061 | 0.02680177
1446 | 348.7507 | 0.001078374 | 20 | 703 | -743 | 0 | 0 | 0.00864316 | 0.02189828 | 0.07508678 | 0.1327301 | 0.1566074 | 0.1673748 | 0.1695792 | 0.1728681 | 0.175075 | 0.180233 | 0.1812254 | 0.1827043 | 0.1827043 | 0.1904111 | 0.1904111 | 0.1904111 | 0.1904111 | 0.1904111 | 0.1904111 | 0.1904111 | 0.1904111 | 0.1904111 | 0.1904111 | 0.1904111 | 0.1904111 | 0.1904111 | 0.1904111 | 0.1904111 | 0.1904111 | 0.1904111 | 0.1904111 | 0.1904111 | 0.1904111 | 0.1904111 | 0.1904111 | 0.1904111 | 0.1904111 | 0.1904111 | 0.1904111 | 0.1904111 | 0.1904111 | 0.1904111 | 0.1904111 | 0.1904111 | 0.1904111 | 0.1904111 | 0.1904111 | 0.1904111 | 0.1827043 | 0.1827043 | 0.1812254 | 0.1812254 | 0.17913 | 0.1746919 | 0.1700842 | 0.1645769 | 0.1594063 | 0.1292711 | 0.077376 | 0.02591216 | 0.003596829 | 0 | 0 | 0.04120281 | 0.02480367
1446 | 350.0297 | 0.001082329 | 30 | 693 | -753 | 0 | 0 | 0.00864316 | 0.02189828 | 0.0761691 | 0.1338125 | 0.1576897 | 0.1684571 | 0.1706615 | 0.1739504 | 0.1761573 | 0.1813153 | 0.1823077 | 0.1837867 | 0.1837867 | 0.1914934 | 0.1914934 | 0.1914934 | 0.1914934 | 0.1914934 | 0.1914934 | 0.1914934 | 0.1914934 | 0.1914934 | 0.1914934 | 0.1914934 | 0.1914934 | 0.1914934 | 0.1914934 | 0.1914934 | 0.1914934 | 0.1914934 | 0.1914934 | 0.1914934 | 0.1914934 | 0.1914934 | 0.1914934 | 0.1914934 | 0.1914934 | 0.1914934 | 0.1914934 | 0.1914934 | 0.1914934 | 0.1914934 | 0.1914934 | 0.1914934 | 0.1914934 | 0.1914934 | 0.1914934 | 0.1914934 | 0.1837867 | 0.1837867 | 0.1823077 | 0.1823077 | 0.1802124 | 0.1757742 | 0.1711665 | 0.1656592 | 0.1594063 | 0.1292711 | 0.077376 | 0.02591216 | 0.003596829 | 0 | 0 | 0.05013891 | 0.02274256
1446 | 349.768 | 0.00108152 | 40 | 683 | -763 | 0 | 0 | 0.00864316 | 0.02189828 | 0.07725062 | 0.134894 | 0.1587712 | 0.1695386 | 0.171743 | 0.1750319 | 0.1772388 | 0.1823969 | 0.1833892 | 0.1848682 | 0.1848682 | 0.192575 | 0.192575 | 0.192575 | 0.192575 | 0.192575 | 0.192575 | 0.192575 | 0.192575 | 0.192575 | 0.192575 | 0.192575 | 0.192575 | 0.192575 | 0.192575 | 0.192575 | 0.192575 | 0.192575 | 0.192575 | 0.192575 | 0.192575 | 0.192575 | 0.192575 | 0.192575 | 0.192575 | 0.192575 | 0.192575 | 0.192575 | 0.192575 | 0.192575 | 0.192575 | 0.192575 | 0.192575 | 0.192575 | 0.192575 | 0.192575 | 0.1848682 | 0.1848682 | 0.1833892 | 0.1833892 | 0.1812939 | 0.1768557 | 0.172248 | 0.1667407 | 0.1594063 | 0.1292711 | 0.077376 | 0.02591216 | 0.003596829 | 0 | 0 | 0.06104638 | 0.02068145
1446 | 353.9797 | 0.001094543 | 30 | 693 | -753 | 0 | 0 | 0.00864316 | 0.02189828 | 0.07834517 | 0.1359885 | 0.1598658 | 0.1706332 | 0.1728375 | 0.1761265 | 0.1783334 | 0.1834914 | 0.1844838 | 0.1859627 | 0.1859627 | 0.1936695 | 0.1936695 | 0.1936695 | 0.1936695 | 0.1936695 | 0.1936695 | 0.1936695 | 0.1936695 | 0.1936695 | 0.1936695 | 0.1936695 | 0.1936695 | 0.1936695 | 0.1936695 | 0.1936695 | 0.1936695 | 0.1936695 | 0.1936695 | 0.1936695 | 0.1936695 | 0.1936695 | 0.1936695 | 0.1936695 | 0.1936695 | 0.1936695 | 0.1936695 | 0.1936695 | 0.1936695 | 0.1936695 | 0.1936695 | 0.1936695 | 0.1936695 | 0.1936695 | 0.1936695 | 0.1936695 | 0.1859627 | 0.1859627 | 0.1844838 | 0.1844838 | 0.1823884 | 0.1779503 | 0.1733426 | 0.1678353 | 0.1594063 | 0.1292711 | 0.077376 | 0.02591216 | 0.003596829 | 0 | 0 | 0.05013891 | 0.02274256
1430 | 404.6713 | 0.001251286 | 20 | 695 | -735 | 0 | 0 | 0.00864316 | 0.02189828 | 0.07834517 | 0.1372398 | 0.1611171 | 0.1718844 | 0.1740888 | 0.1773777 | 0.1795847 | 0.1847427 | 0.1857351 | 0.187214 | 0.187214 | 0.1949208 | 0.1949208 | 0.1949208 | 0.1949208 | 0.1949208 | 0.1949208 | 0.1949208 | 0.1949208 | 0.1949208 | 0.1949208 | 0.1949208 | 0.1949208 | 0.1949208 | 0.1949208 | 0.1949208 | 0.1949208 | 0.1949208 | 0.1949208 | 0.1949208 | 0.1949208 | 0.1949208 | 0.1949208 | 0.1949208 | 0.1949208 | 0.1949208 | 0.1949208 | 0.1949208 | 0.1949208 | 0.1949208 | 0.1949208 | 0.1949208 | 0.1949208 | 0.1949208 | 0.1949208 | 0.1949208 | 0.187214 | 0.187214 | 0.1857351 | 0.1857351 | 0.1836397 | 0.1792016 | 0.1745938 | 0.1690866 | 0.1606576 | 0.1292711 | 0.077376 | 0.02591216 | 0.003596829 | 0 | 0 | 0.03405393 | 0.02315478
1443 | 578.4776 | 0.001788713 | 10 | 711.5 | -731.5 | 0 | 0 | 0.00864316 | 0.02189828 | 0.07834517 | 0.1390285 | 0.1629058 | 0.1736732 | 0.1758775 | 0.1791665 | 0.1813734 | 0.1865314 | 0.1875238 | 0.1890027 | 0.1890027 | 0.1967095 | 0.1967095 | 0.1967095 | 0.1967095 | 0.1967095 | 0.1967095 | 0.1967095 | 0.1967095 | 0.1967095 | 0.1967095 | 0.1967095 | 0.1967095 | 0.1967095 | 0.1967095 | 0.1967095 | 0.1967095 | 0.1967095 | 0.1967095 | 0.1967095 | 0.1967095 | 0.1967095 | 0.1967095 | 0.1967095 | 0.1967095 | 0.1967095 | 0.1967095 | 0.1967095 | 0.1967095 | 0.1967095 | 0.1967095 | 0.1967095 | 0.1967095 | 0.1967095 | 0.1967095 | 0.1967095 | 0.1890027 | 0.1890027 | 0.1875238 | 0.1875238 | 0.1854284 | 0.1809903 | 0.1763826 | 0.1708753 | 0.1624463 | 0.1292711 | 0.077376 | 0.02591216 | 0.003596829 | 0 | 0 | 0.03250616 | 0.02693832
1410 | 501.2408 | 0.001549889 | 0 | 705 | -705 | 0 | 0 | 0.00864316 | 0.02189828 | 0.07834517 | 0.1390285 | 0.1644557 | 0.175223 | 0.1774274 | 0.1807163 | 0.1829233 | 0.1880813 | 0.1890737 | 0.1905526 | 0.1905526 | 0.1982594 | 0.1982594 | 0.1982594 | 0.1982594 | 0.1982594 | 0.1982594 | 0.1982594 | 0.1982594 | 0.1982594 | 0.1982594 | 0.1982594 | 0.1982594 | 0.1982594 | 0.1982594 | 0.1982594 | 0.1982594 | 0.1982594 | 0.1982594 | 0.1982594 | 0.1982594 | 0.1982594 | 0.1982594 | 0.1982594 | 0.1982594 | 0.1982594 | 0.1982594 | 0.1982594 | 0.1982594 | 0.1982594 | 0.1982594 | 0.1982594 | 0.1982594 | 0.1982594 | 0.1982594 | 0.1982594 | 0.1905526 | 0.1905526 | 0.1890737 | 0.1890737 | 0.1869783 | 0.1825402 | 0.1779324 | 0.1724252 | 0.1639962 | 0.1292711 | 0.077376 | 0.02591216 | 0.003596829 | 0 | 0 | 0.02278885 | 0.02521589
1410 | 521.8858 | 0.001613726 | -10 | 715 | -695 | 0 | 0 | 0.00864316 | 0.02189828 | 0.07834517 | 0.1390285 | 0.1660694 | 0.1768368 | 0.1790412 | 0.1823301 | 0.184537 | 0.189695 | 0.1906874 | 0.1921663 | 0.1921663 | 0.1998731 | 0.1998731 | 0.1998731 | 0.1998731 | 0.1998731 | 0.1998731 | 0.1998731 | 0.1998731 | 0.1998731 | 0.1998731 | 0.1998731 | 0.1998731 | 0.1998731 | 0.1998731 | 0.1998731 | 0.1998731 | 0.1998731 | 0.1998731 | 0.1998731 | 0.1998731 | 0.1998731 | 0.1998731 | 0.1998731 | 0.1998731 | 0.1998731 | 0.1998731 | 0.1998731 | 0.1998731 | 0.1998731 | 0.1998731 | 0.1998731 | 0.1998731 | 0.1998731 | 0.1998731 | 0.1998731 | 0.1921663 | 0.1921663 | 0.1906874 | 0.1906874 | 0.188592 | 0.1841539 | 0.1795462 | 0.1740389 | 0.1656099 | 0.1292711 | 0.077376 | 0.02591216 | 0.003596829 | 0 | 0 | 0.02196385 | 0.02804241
1392 | 703.4992 | 0.002175293 | -20 | 716 | -676 | 0 | 0 | 0.00864316 | 0.02189828 | 0.07834517 | 0.1390285 | 0.1660694 | 0.1790121 | 0.1812165 | 0.1845054 | 0.1867123 | 0.1918703 | 0.1928627 | 0.1943416 | 0.1943416 | 0.2020484 | 0.2020484 | 0.2020484 | 0.2020484 | 0.2020484 | 0.2020484 | 0.2020484 | 0.2020484 | 0.2020484 | 0.2020484 | 0.2020484 | 0.2020484 | 0.2020484 | 0.2020484 | 0.2020484 | 0.2020484 | 0.2020484 | 0.2020484 | 0.2020484 | 0.2020484 | 0.2020484 | 0.2020484 | 0.2020484 | 0.2020484 | 0.2020484 | 0.2020484 | 0.2020484 | 0.2020484 | 0.2020484 | 0.2020484 | 0.2020484 | 0.2020484 | 0.2020484 | 0.2020484 | 0.2020484 | 0.1943416 | 0.1943416 | 0.1928627 | 0.1928627 | 0.1907673 | 0.1863292 | 0.1817215 | 0.1762142 | 0.1677852 | 0.1292711 | 0.077376 | 0.02591216 | 0.003596829 | 0 | 0 | 0.02018206 | 0.02835787
1299 | 766.043 | 0.002368686 | -30 | 679.5 | -619.5 | 0 | 0 | 0.00864316 | 0.02189828 | 0.07834517 | 0.1390285 | 0.1660694 | 0.1790121 | 0.1812165 | 0.186874 | 0.189081 | 0.194239 | 0.1952314 | 0.1967103 | 0.1967103 | 0.2044171 | 0.2044171 | 0.2044171 | 0.2044171 | 0.2044171 | 0.2044171 | 0.2044171 | 0.2044171 | 0.2044171 | 0.2044171 | 0.2044171 | 0.2044171 | 0.2044171 | 0.2044171 | 0.2044171 | 0.2044171 | 0.2044171 | 0.2044171 | 0.2044171 | 0.2044171 | 0.2044171 | 0.2044171 | 0.2044171 | 0.2044171 | 0.2044171 | 0.2044171 | 0.2044171 | 0.2044171 | 0.2044171 | 0.2044171 | 0.2044171 | 0.2044171 | 0.2044171 | 0.2044171 | 0.2044171 | 0.1967103 | 0.1967103 | 0.1952314 | 0.1952314 | 0.193136 | 0.1886979 | 0.1840902 | 0.1785829 | 0.1677852 | 0.1292711 | 0.077376 | 0.02591216 | 0.003596829 | 0 | 0 | 0.01372618 | 0.02001999
1244 | 975.2304 | 0.003015515 | -40 | 662 | -582 | 0 | 0 | 0.00864316 | 0.02189828 | 0.07834517 | 0.1390285 | 0.1660694 | 0.1790121 | 0.1812165 | 0.186874 | 0.189081 | 0.1972545 | 0.1982469 | 0.1997258 | 0.1997258 | 0.2074326 | 0.2074326 | 0.2074326 | 0.2074326 | 0.2074326 | 0.2074326 | 0.2074326 | 0.2074326 | 0.2074326 | 0.2074326 | 0.2074326 | 0.2074326 | 0.2074326 | 0.2074326 | 0.2074326 | 0.2074326 | 0.2074326 | 0.2074326 | 0.2074326 | 0.2074326 | 0.2074326 | 0.2074326 | 0.2074326 | 0.2074326 | 0.2074326 | 0.2074326 | 0.2074326 | 0.2074326 | 0.2074326 | 0.2074326 | 0.2074326 | 0.2074326 | 0.2074326 | 0.2074326 | 0.2074326 | 0.1997258 | 0.1997258 | 0.1982469 | 0.1982469 | 0.1961515 | 0.1917134 | 0.1871057 | 0.1785829 | 0.1677852 | 0.1292711 | 0.077376 | 0.02591216 | 0.003596829 | 0 | 0 | 0.009467979 | 0.01700221
1244 | 960.3141 | 0.002969392 | -30 | 652 | -592 | 0 | 0 | 0.00864316 | 0.02189828 | 0.07834517 | 0.1390285 | 0.1660694 | 0.1790121 | 0.1812165 | 0.186874 | 0.1920504 | 0.2002239 | 0.2012163 | 0.2026952 | 0.2026952 | 0.210402 | 0.210402 | 0.210402 | 0.210402 | 0.210402 | 0.210402 | 0.210402 | 0.210402 | 0.210402 | 0.210402 | 0.210402 | 0.210402 | 0.210402 | 0.210402 | 0.210402 | 0.210402 | 0.210402 | 0.210402 | 0.210402 | 0.210402 | 0.210402 | 0.210402 | 0.210402 | 0.210402 | 0.210402 | 0.210402 | 0.210402 | 0.210402 | 0.210402 | 0.210402 | 0.210402 | 0.210402 | 0.210402 | 0.210402 | 0.210402 | 0.2026952 | 0.2026952 | 0.2012163 | 0.2012163 | 0.1991209 | 0.1946828 | 0.1900751 | 0.1785829 | 0.1677852 | 0.1292711 | 0.077376 | 0.02591216 | 0.003596829 | 0 | 0 | 0.009839381 | 0.01529402
1217 | 540.9749 | 0.001672751 | -20 | 628.5 | -588.5 | 0 | 0 | 0.00864316 | 0.02189828 | 0.07834517 | 0.1390285 | 0.1660694 | 0.1790121 | 0.1812165 | 0.186874 | 0.1937231 | 0.2018967 | 0.202889 | 0.204368 | 0.204368 | 0.2120748 | 0.2120748 | 0.2120748 | 0.2120748 | 0.2120748 | 0.2120748 | 0.2120748 | 0.2120748 | 0.2120748 | 0.2120748 | 0.2120748 | 0.2120748 | 0.2120748 | 0.2120748 | 0.2120748 | 0.2120748 | 0.2120748 | 0.2120748 | 0.2120748 | 0.2120748 | 0.2120748 | 0.2120748 | 0.2120748 | 0.2120748 | 0.2120748 | 0.2120748 | 0.2120748 | 0.2120748 | 0.2120748 | 0.2120748 | 0.2120748 | 0.2120748 | 0.2120748 | 0.2120748 | 0.2120748 | 0.204368 | 0.204368 | 0.202889 | 0.202889 | 0.2007937 | 0.1963555 | 0.1900751 | 0.1785829 | 0.1677852 | 0.1292711 | 0.077376 | 0.02591216 | 0.003596829 | 0 | 0 | 0.009709391 | 0.01139071
1112 | 433.4002 | 0.001340119 | -10 | 566 | -546 | 0 | 0 | 0.00864316 | 0.02189828 | 0.07834517 | 0.1390285 | 0.1660694 | 0.1790121 | 0.1812165 | 0.186874 | 0.1937231 | 0.2018967 | 0.2042292 | 0.2057081 | 0.2057081 | 0.2134149 | 0.2134149 | 0.2134149 | 0.2134149 | 0.2134149 | 0.2134149 | 0.2134149 | 0.2134149 | 0.2134149 | 0.2134149 | 0.2134149 | 0.2134149 | 0.2134149 | 0.2134149 | 0.2134149 | 0.2134149 | 0.2134149 | 0.2134149 | 0.2134149 | 0.2134149 | 0.2134149 | 0.2134149 | 0.2134149 | 0.2134149 | 0.2134149 | 0.2134149 | 0.2134149 | 0.2134149 | 0.2134149 | 0.2134149 | 0.2134149 | 0.2134149 | 0.2134149 | 0.2134149 | 0.2134149 | 0.2057081 | 0.2057081 | 0.2042292 | 0.2042292 | 0.2007937 | 0.1963555 | 0.1900751 | 0.1785829 | 0.1677852 | 0.1292711 | 0.077376 | 0.02591216 | 0.003596829 | 0 | 0 | 0.007706786 | 0.008720782
1063 | 654.4758 | 0.002023708 | 0 | 531.5 | -531.5 | 0 | 0 | 0.00864316 | 0.02189828 | 0.07834517 | 0.1390285 | 0.1660694 | 0.1790121 | 0.1812165 | 0.186874 | 0.1937231 | 0.2018967 | 0.2042292 | 0.2077318 | 0.2077318 | 0.2154386 | 0.2154386 | 0.2154386 | 0.2154386 | 0.2154386 | 0.2154386 | 0.2154386 | 0.2154386 | 0.2154386 | 0.2154386 | 0.2154386 | 0.2154386 | 0.2154386 | 0.2154386 | 0.2154386 | 0.2154386 | 0.2154386 | 0.2154386 | 0.2154386 | 0.2154386 | 0.2154386 | 0.2154386 | 0.2154386 | 0.2154386 | 0.2154386 | 0.2154386 | 0.2154386 | 0.2154386 | 0.2154386 | 0.2154386 | 0.2154386 | 0.2154386 | 0.2154386 | 0.2154386 | 0.2154386 | 0.2077318 | 0.2077318 | 0.2042292 | 0.2042292 | 0.2007937 | 0.1963555 | 0.1900751 | 0.1785829 | 0.1677852 | 0.1292711 | 0.077376 | 0.02591216 | 0.003596829 | 0 | 0 | 0.007706786 | 0.007706786
1100 | 956.0027 | 0.002956061 | 10 | 540 | -560 | 0 | 0 | 0.00864316 | 0.02189828 | 0.07834517 | 0.1390285 | 0.1660694 | 0.1790121 | 0.1812165 | 0.186874 | 0.1937231 | 0.2018967 | 0.2071852 | 0.2106879 | 0.2106879 | 0.2183946 | 0.2183946 | 0.2183946 | 0.2183946 | 0.2183946 | 0.2183946 | 0.2183946 | 0.2183946 | 0.2183946 | 0.2183946 | 0.2183946 | 0.2183946 | 0.2183946 | 0.2183946 | 0.2183946 | 0.2183946 | 0.2183946 | 0.2183946 | 0.2183946 | 0.2183946 | 0.2183946 | 0.2183946 | 0.2183946 | 0.2183946 | 0.2183946 | 0.2183946 | 0.2183946 | 0.2183946 | 0.2183946 | 0.2183946 | 0.2183946 | 0.2183946 | 0.2183946 | 0.2183946 | 0.2183946 | 0.2106879 | 0.2106879 | 0.2071852 | 0.2042292 | 0.2007937 | 0.1963555 | 0.1900751 | 0.1785829 | 0.1677852 | 0.1292711 | 0.077376 | 0.02591216 | 0.003596829 | 0 | 0 | 0.009321774 | 0.007706786
1100 | 978.4954 | 0.003025611 | 20 | 530 | -570 | 0 | 0 | 0.00864316 | 0.02189828 | 0.07834517 | 0.1390285 | 0.1660694 | 0.1790121 | 0.1812165 | 0.186874 | 0.1937231 | 0.2049223 | 0.2102108 | 0.2137135 | 0.2137135 | 0.2214203 | 0.2214203 | 0.2214203 | 0.2214203 | 0.2214203 | 0.2214203 | 0.2214203 | 0.2214203 | 0.2214203 | 0.2214203 | 0.2214203 | 0.2214203 | 0.2214203 | 0.2214203 | 0.2214203 | 0.2214203 | 0.2214203 | 0.2214203 | 0.2214203 | 0.2214203 | 0.2214203 | 0.2214203 | 0.2214203 | 0.2214203 | 0.2214203 | 0.2214203 | 0.2214203 | 0.2214203 | 0.2214203 | 0.2214203 | 0.2214203 | 0.2214203 | 0.2214203 | 0.2214203 | 0.2214203 | 0.2137135 | 0.2137135 | 0.2071852 | 0.2042292 | 0.2007937 | 0.1963555 | 0.1900751 | 0.1785829 | 0.1677852 | 0.1292711 | 0.077376 | 0.02591216 | 0.003596829 | 0 | 0 | 0.01063264 | 0.007706786
1100 | 927.1196 | 0.002866751 | 30 | 520 | -580 | 0 | 0 | 0.00864316 | 0.02189828 | 0.07834517 | 0.1390285 | 0.1660694 | 0.1790121 | 0.1812165 | 0.186874 | 0.1937231 | 0.207789 | 0.2130776 | 0.2165802 | 0.2165802 | 0.224287 | 0.224287 | 0.224287 | 0.224287 | 0.224287 | 0.224287 | 0.224287 | 0.224287 | 0.224287 | 0.224287 | 0.224287 | 0.224287 | 0.224287 | 0.224287 | 0.224287 | 0.224287 | 0.224287 | 0.224287 | 0.224287 | 0.224287 | 0.224287 | 0.224287 | 0.224287 | 0.224287 | 0.224287 | 0.224287 | 0.224287 | 0.224287 | 0.224287 | 0.224287 | 0.224287 | 0.224287 | 0.224287 | 0.224287 | 0.224287 | 0.2165802 | 0.2165802 | 0.2071852 | 0.2042292 | 0.2007937 | 0.1963555 | 0.1900751 | 0.1785829 | 0.1677852 | 0.1292711 | 0.077376 | 0.02591216 | 0.003596829 | 0 | 0 | 0.0123178 | 0.007429895
976 | 731.4559 | 0.002261739 | 40 | 448 | -528 | 0 | 0 | 0.00864316 | 0.02189828 | 0.07834517 | 0.1390285 | 0.1660694 | 0.1790121 | 0.1812165 | 0.186874 | 0.1937231 | 0.207789 | 0.2130776 | 0.218842 | 0.218842 | 0.2265487 | 0.2265487 | 0.2265487 | 0.2265487 | 0.2265487 | 0.2265487 | 0.2265487 | 0.2265487 | 0.2265487 | 0.2265487 | 0.2265487 | 0.2265487 | 0.2265487 | 0.2265487 | 0.2265487 | 0.2265487 | 0.2265487 | 0.2265487 | 0.2265487 | 0.2265487 | 0.2265487 | 0.2265487 | 0.2265487 | 0.2265487 | 0.2265487 | 0.2265487 | 0.2265487 | 0.2265487 | 0.2265487 | 0.2265487 | 0.2265487 | 0.2265487 | 0.2265487 | 0.2265487 | 0.224287 | 0.2165802 | 0.2165802 | 0.2071852 | 0.2042292 | 0.2007937 | 0.1963555 | 0.1900751 | 0.1785829 | 0.1677852 | 0.1292711 | 0.077376 | 0.02591216 | 0.003596829 | 0 | 0 | 0.007706786 | 0
976 | 808.8584 | 0.002501075 | 30 | 458 | -518 | 0 | 0 | 0.00864316 | 0.02189828 | 0.07834517 | 0.1390285 | 0.1660694 | 0.1790121 | 0.1812165 | 0.186874 | 0.1937231 | 0.207789 | 0.2130776 | 0.221343 | 0.221343 | 0.2290498 | 0.2290498 | 0.2290498 | 0.2290498 | 0.2290498 | 0.2290498 | 0.2290498 | 0.2290498 | 0.2290498 | 0.2290498 | 0.2290498 | 0.2290498 | 0.2290498 | 0.2290498 | 0.2290498 | 0.2290498 | 0.2290498 | 0.2290498 | 0.2290498 | 0.2290498 | 0.2290498 | 0.2290498 | 0.2290498 | 0.2290498 | 0.2290498 | 0.2290498 | 0.2290498 | 0.2290498 | 0.2290498 | 0.2290498 | 0.2290498 | 0.2290498 | 0.2290498 | 0.2290498 | 0.2267881 | 0.2165802 | 0.2165802 | 0.2071852 | 0.2042292 | 0.2007937 | 0.1963555 | 0.1900751 | 0.1785829 | 0.1677852 | 0.1292711 | 0.077376 | 0.02591216 | 0.003596829 | 0 | 0 | 0.00685304 | 0
937 | 651.9666 | 0.002015949 | 20 | 448.5 | -488.5 | 0 | 0 | 0.00864316 | 0.02189828 | 0.07834517 | 0.1390285 | 0.1660694 | 0.1790121 | 0.1812165 | 0.186874 | 0.1937231 | 0.207789 | 0.2130776 | 0.221343 | 0.223359 | 0.2310658 | 0.2310658 | 0.2310658 | 0.2310658 | 0.2310658 | 0.2310658 | 0.2310658 | 0.2310658 | 0.2310658 | 0.2310658 | 0.2310658 | 0.2310658 | 0.2310658 | 0.2310658 | 0.2310658 | 0.2310658 | 0.2310658 | 0.2310658 | 0.2310658 | 0.2310658 | 0.2310658 | 0.2310658 | 0.2310658 | 0.2310658 | 0.2310658 | 0.2310658 | 0.2310658 | 0.2310658 | 0.2310658 | 0.2310658 | 0.2310658 | 0.2310658 | 0.2310658 | 0.2310658 | 0.2267881 | 0.2165802 | 0.2165802 | 0.2071852 | 0.2042292 | 0.2007937 | 0.1963555 | 0.1900751 | 0.1785829 | 0.1677852 | 0.1292711 | 0.077376 | 0.02591216 | 0.003596829 | 0 | 0 | 0 | 0
937 | 661.6229 | 0.002045808 | 10 | 458.5 | -478.5 | 0 | 0 | 0.00864316 | 0.02189828 | 0.07834517 | 0.1390285 | 0.1660694 | 0.1790121 | 0.1812165 | 0.186874 | 0.1937231 | 0.207789 | 0.2130776 | 0.221343 | 0.223359 | 0.2331116 | 0.2331116 | 0.2331116 | 0.2331116 | 0.2331116 | 0.2331116 | 0.2331116 | 0.2331116 | 0.2331116 | 0.2331116 | 0.2331116 | 0.2331116 | 0.2331116 | 0.2331116 | 0.2331116 | 0.2331116 | 0.2331116 | 0.2331116 | 0.2331116 | 0.2331116 | 0.2331116 | 0.2331116 | 0.2331116 | 0.2331116 | 0.2331116 | 0.2331116 | 0.2331116 | 0.2331116 | 0.2331116 | 0.2331116 | 0.2331116 | 0.2331116 | 0.2331116 | 0.2331116 | 0.2288339 | 0.2165802 | 0.2165802 | 0.2071852 | 0.2042292 | 0.2007937 | 0.1963555 | 0.1900751 | 0.1785829 | 0.1677852 | 0.1292711 | 0.077376 | 0.02591216 | 0.003596829 | 0 | 0 | 0 | 0
933 | 332.2965 | 0.001027496 | 0 | 466.5 | -466.5 | 0 | 0 | 0.00864316 | 0.02189828 | 0.07834517 | 0.1390285 | 0.1660694 | 0.1790121 | 0.1812165 | 0.186874 | 0.1937231 | 0.207789 | 0.2130776 | 0.221343 | 0.223359 | 0.2341391 | 0.2341391 | 0.2341391 | 0.2341391 | 0.2341391 | 0.2341391 | 0.2341391 | 0.2341391 | 0.2341391 | 0.2341391 | 0.2341391 | 0.2341391 | 0.2341391 | 0.2341391 | 0.2341391 | 0.2341391 | 0.2341391 | 0.2341391 | 0.2341391 | 0.2341391 | 0.2341391 | 0.2341391 | 0.2341391 | 0.2341391 | 0.2341391 | 0.2341391 | 0.2341391 | 0.2341391 | 0.2341391 | 0.2341391 | 0.2341391 | 0.2341391 | 0.2341391 | 0.2341391 | 0.2298614 | 0.2165802 | 0.2165802 | 0.2071852 | 0.2042292 | 0.2007937 | 0.1963555 | 0.1900751 | 0.1785829 | 0.1677852 | 0.1292711 | 0.077376 | 0.02591216 | 0.003596829 | 0 | 0 | 0 | 0
933 | 440.3864 | 0.001361721 | -10 | 476.5 | -456.5 | 0 | 0 | 0.00864316 | 0.02189828 | 0.07834517 | 0.1390285 | 0.1660694 | 0.1790121 | 0.1812165 | 0.186874 | 0.1937231 | 0.207789 | 0.2130776 | 0.221343 | 0.223359 | 0.2355008 | 0.2355008 | 0.2355008 | 0.2355008 | 0.2355008 | 0.2355008 | 0.2355008 | 0.2355008 | 0.2355008 | 0.2355008 | 0.2355008 | 0.2355008 | 0.2355008 | 0.2355008 | 0.2355008 | 0.2355008 | 0.2355008 | 0.2355008 | 0.2355008 | 0.2355008 | 0.2355008 | 0.2355008 | 0.2355008 | 0.2355008 | 0.2355008 | 0.2355008 | 0.2355008 | 0.2355008 | 0.2355008 | 0.2355008 | 0.2355008 | 0.2355008 | 0.2355008 | 0.2355008 | 0.2312231 | 0.2165802 | 0.2165802 | 0.2071852 | 0.2042292 | 0.2007937 | 0.1963555 | 0.1900751 | 0.1785829 | 0.1677852 | 0.1292711 | 0.077376 | 0.02591216 | 0.003596829 | 0 | 0 | 0 | 0.001437636
933 | 448.6109 | 0.001387152 | -20 | 486.5 | -446.5 | 0 | 0 | 0.00864316 | 0.02189828 | 0.07834517 | 0.1390285 | 0.1660694 | 0.1790121 | 0.1812165 | 0.186874 | 0.1937231 | 0.207789 | 0.2130776 | 0.221343 | 0.223359 | 0.2355008 | 0.2368879 | 0.2368879 | 0.2368879 | 0.2368879 | 0.2368879 | 0.2368879 | 0.2368879 | 0.2368879 | 0.2368879 | 0.2368879 | 0.2368879 | 0.2368879 | 0.2368879 | 0.2368879 | 0.2368879 | 0.2368879 | 0.2368879 | 0.2368879 | 0.2368879 | 0.2368879 | 0.2368879 | 0.2368879 | 0.2368879 | 0.2368879 | 0.2368879 | 0.2368879 | 0.2368879 | 0.2368879 | 0.2368879 | 0.2368879 | 0.2368879 | 0.2368879 | 0.2368879 | 0.2326103 | 0.2179674 | 0.2165802 | 0.2071852 | 0.2042292 | 0.2007937 | 0.1963555 | 0.1900751 | 0.1785829 | 0.1677852 | 0.1292711 | 0.077376 | 0.02591216 | 0.003596829 | 0 | 0 | 0 | 0.003038567
901 | 467.9236 | 0.001446869 | -30 | 480.5 | -420.5 | 0 | 0 | 0.00864316 | 0.02189828 | 0.07834517 | 0.1390285 | 0.1660694 | 0.1790121 | 0.1812165 | 0.186874 | 0.1937231 | 0.207789 | 0.2130776 | 0.221343 | 0.223359 | 0.2355008 | 0.2368879 | 0.2383348 | 0.2383348 | 0.2383348 | 0.2383348 | 0.2383348 | 0.2383348 | 0.2383348 | 0.2383348 | 0.2383348 | 0.2383348 | 0.2383348 | 0.2383348 | 0.2383348 | 0.2383348 | 0.2383348 | 0.2383348 | 0.2383348 | 0.2383348 | 0.2383348 | 0.2383348 | 0.2383348 | 0.2383348 | 0.2383348 | 0.2383348 | 0.2383348 | 0.2383348 | 0.2383348 | 0.2383348 | 0.2383348 | 0.2383348 | 0.2383348 | 0.2383348 | 0.2340571 | 0.2179674 | 0.2165802 | 0.2071852 | 0.2042292 | 0.2007937 | 0.1963555 | 0.1900751 | 0.1785829 | 0.1677852 | 0.1292711 | 0.077376 | 0.02591216 | 0.003596829 | 0 | 0 | 0 | 0.002078008
901 | 454.2171 | 0.001404487 | -40 | 490.5 | -410.5 | 0 | 0 | 0.00864316 | 0.02189828 | 0.07834517 | 0.1390285 | 0.1660694 | 0.1790121 | 0.1812165 | 0.186874 | 0.1937231 | 0.207789 | 0.2130776 | 0.221343 | 0.223359 | 0.2355008 | 0.2368879 | 0.2397393 | 0.2397393 | 0.2397393 | 0.2397393 | 0.2397393 | 0.2397393 | 0.2397393 | 0.2397393 | 0.2397393 | 0.2397393 | 0.2397393 | 0.2397393 | 0.2397393 | 0.2397393 | 0.2397393 | 0.2397393 | 0.2397393 | 0.2397393 | 0.2397393 | 0.2397393 | 0.2397393 | 0.2397393 | 0.2397393 | 0.2397393 | 0.2397393 | 0.2397393 | 0.2397393 | 0.2397393 | 0.2397393 | 0.2397393 | 0.2397393 | 0.2397393 | 0.2354616 | 0.2193719 | 0.2165802 | 0.2071852 | 0.2042292 | 0.2007937 | 0.1963555 | 0.1900751 | 0.1785829 | 0.1677852 | 0.1292711 | 0.077376 | 0.02591216 | 0.003596829 | 0 | 0 | 0 | 0.003678939
901 | 457.9169 | 0.001415927 | -30 | 480.5 | -420.5 | 0 | 0 | 0.00864316 | 0.02189828 | 0.07834517 | 0.1390285 | 0.1660694 | 0.1790121 | 0.1812165 | 0.186874 | 0.1937231 | 0.207789 | 0.2130776 | 0.221343 | 0.223359 | 0.2355008 | 0.2368879 | 0.2411552 | 0.2411552 | 0.2411552 | 0.2411552 | 0.2411552 | 0.2411552 | 0.2411552 | 0.2411552 | 0.2411552 | 0.2411552 | 0.2411552 | 0.2411552 | 0.2411552 | 0.2411552 | 0.2411552 | 0.2411552 | 0.2411552 | 0.2411552 | 0.2411552 | 0.2411552 | 0.2411552 | 0.2411552 | 0.2411552 | 0.2411552 | 0.2411552 | 0.2411552 | 0.2411552 | 0.2411552 | 0.2411552 | 0.2411552 | 0.2411552 | 0.2411552 | 0.2368775 | 0.2193719 | 0.2165802 | 0.2071852 | 0.2042292 | 0.2007937 | 0.1963555 | 0.1900751 | 0.1785829 | 0.1677852 | 0.1292711 | 0.077376 | 0.02591216 | 0.003596829 | 0 | 0 | 0 | 0.002078008
889 | 548.3145 | 0.001695446 | -20 | 464.5 | -424.5 | 0 | 0 | 0.00864316 | 0.02189828 | 0.07834517 | 0.1390285 | 0.1660694 | 0.1790121 | 0.1812165 | 0.186874 | 0.1937231 | 0.207789 | 0.2130776 | 0.221343 | 0.223359 | 0.2355008 | 0.2368879 | 0.2428507 | 0.2428507 | 0.2428507 | 0.2428507 | 0.2428507 | 0.2428507 | 0.2428507 | 0.2428507 | 0.2428507 | 0.2428507 | 0.2428507 | 0.2428507 | 0.2428507 | 0.2428507 | 0.2428507 | 0.2428507 | 0.2428507 | 0.2428507 | 0.2428507 | 0.2428507 | 0.2428507 | 0.2428507 | 0.2428507 | 0.2428507 | 0.2428507 | 0.2428507 | 0.2428507 | 0.2428507 | 0.2428507 | 0.2428507 | 0.2428507 | 0.2428507 | 0.238573 | 0.2193719 | 0.2165802 | 0.2071852 | 0.2042292 | 0.2007937 | 0.1963555 | 0.1900751 | 0.1785829 | 0.1677852 | 0.1292711 | 0.077376 | 0.02591216 | 0.003596829 | 0 | 0 | 0 | 0
889 | 565.7394 | 0.001749326 | -10 | 454.5 | -434.5 | 0 | 0 | 0.00864316 | 0.02189828 | 0.07834517 | 0.1390285 | 0.1660694 | 0.1790121 | 0.1812165 | 0.186874 | 0.1937231 | 0.207789 | 0.2130776 | 0.221343 | 0.223359 | 0.2355008 | 0.2386373 | 0.2446 | 0.2446 | 0.2446 | 0.2446 | 0.2446 | 0.2446 | 0.2446 | 0.2446 | 0.2446 | 0.2446 | 0.2446 | 0.2446 | 0.2446 | 0.2446 | 0.2446 | 0.2446 | 0.2446 | 0.2446 | 0.2446 | 0.2446 | 0.2446 | 0.2446 | 0.2446 | 0.2446 | 0.2446 | 0.2446 | 0.2446 | 0.2446 | 0.2446 | 0.2446 | 0.2446 | 0.2446 | 0.2403223 | 0.2193719 | 0.2165802 | 0.2071852 | 0.2042292 | 0.2007937 | 0.1963555 | 0.1900751 | 0.1785829 | 0.1677852 | 0.1292711 | 0.077376 | 0.02591216 | 0.003596829 | 0 | 0 | 0 | 0

## F7top_comulative_column
[6 empty] | 0 | 1 | 2 | 3 | 4 | 5 | 6 | 7 | 8 | 9 | 10 | 11 | 12 | 13 | 14 | 15 | 16 | 17 | 18 | 19 | 20 | 21 | 22 | 23 | 24 | 25 | 26 | 27 | 28 | 29 | 30 | 31 | 32 | 33 | 34 | 35 | 36 | 37 | 38 | 39 | 40 | 41 | 42 | 43 | 44 | 45 | 46 | 47 | 48 | 49 | 50 | 51 | 52 | 53 | 54 | 55 | 56 | 57 | 58 | 59 | 60 | 61 | 62 | 63 | 64
ord_wdt | alpha | alpha/k | WROLL_SHIFT_POS_7 | Width1 | Width2 | -855.04 | -828.32 | -801.6 | -774.88 | -748.16 | -721.44 | -694.72 | -668 | -641.28 | -614.56 | -587.84 | -561.12 | -534.4 | -507.68 | -480.96 | -454.24 | -427.52 | -400.8 | -374.08 | -347.36 | -320.64 | -293.92 | -267.2 | -240.48 | -213.76 | -187.04 | -160.32 | -133.6 | -106.88 | -80.16 | -53.44 | -26.72 | 0 | 26.72 | 53.44 | 80.16 | 106.88 | 133.6 | 160.32 | 187.04 | 213.76 | 240.48 | 267.2 | 293.92 | 320.64 | 347.36 | 374.08 | 400.8 | 427.52 | 454.24 | 480.96 | 507.68 | 534.4 | 561.12 | 587.84 | 614.56 | 641.28 | 668 | 694.72 | 721.44 | 748.16 | 774.88 | 801.6 | 828.32 | 855.04 | C40-left | C40-right
938 | 582.7019 | 0.001178299 | 0 | 469 | -469 | 0 | 0 | 0 | 0 | 0 | 0 | 0 | 0 | 0 | 0 | 0 | 0 | 0 | 0 | 0 | 0.001178299 | 0.001178299 | 0.001178299 | 0.001178299 | 0.001178299 | 0.001178299 | 0.001178299 | 0.001178299 | 0.001178299 | 0.001178299 | 0.001178299 | 0.001178299 | 0.001178299 | 0.001178299 | 0.001178299 | 0.001178299 | 0.001178299 | 0.001178299 | 0.001178299 | 0.001178299 | 0.001178299 | 0.001178299 | 0.001178299 | 0.001178299 | 0.001178299 | 0.001178299 | 0.001178299 | 0.001178299 | 0.001178299 | 0.001178299 | 0.001178299 | 0.001178299 | 0.001178299 | 0.001178299 | 0.001178299 | 0 | 0 | 0 | 0 | 0 | 0 | 0 | 0 | 0 | 0 | 0 | 0 | 0 | 0 | 0 | 0 | 0
940 | 810.5308 | 0.001638999 | 0 | 470 | -470 | 0 | 0 | 0 | 0 | 0 | 0 | 0 | 0 | 0 | 0 | 0 | 0 | 0 | 0 | 0 | 0.002817298 | 0.002817298 | 0.002817298 | 0.002817298 | 0.002817298 | 0.002817298 | 0.002817298 | 0.002817298 | 0.002817298 | 0.002817298 | 0.002817298 | 0.002817298 | 0.002817298 | 0.002817298 | 0.002817298 | 0.002817298 | 0.002817298 | 0.002817298 | 0.002817298 | 0.002817298 | 0.002817298 | 0.002817298 | 0.002817298 | 0.002817298 | 0.002817298 | 0.002817298 | 0.002817298 | 0.002817298 | 0.002817298 | 0.002817298 | 0.002817298 | 0.002817298 | 0.002817298 | 0.002817298 | 0.002817298 | 0 | 0 | 0 | 0 | 0 | 0 | 0 | 0 | 0 | 0 | 0 | 0 | 0 | 0 | 0 | 0 | 0
940 | 721.4495 | 0.001458865 | 0 | 470 | -470 | 0 | 0 | 0 | 0 | 0 | 0 | 0 | 0 | 0 | 0 | 0 | 0 | 0 | 0 | 0 | 0.004276163 | 0.004276163 | 0.004276163 | 0.004276163 | 0.004276163 | 0.004276163 | 0.004276163 | 0.004276163 | 0.004276163 | 0.004276163 | 0.004276163 | 0.004276163 | 0.004276163 | 0.004276163 | 0.004276163 | 0.004276163 | 0.004276163 | 0.004276163 | 0.004276163 | 0.004276163 | 0.004276163 | 0.004276163 | 0.004276163 | 0.004276163 | 0.004276163 | 0.004276163 | 0.004276163 | 0.004276163 | 0.004276163 | 0.004276163 | 0.004276163 | 0.004276163 | 0.004276163 | 0.004276163 | 0.004276163 | 0 | 0 | 0 | 0 | 0 | 0 | 0 | 0 | 0 | 0 | 0 | 0 | 0 | 0 | 0 | 0 | 0
940 | 733.3715 | 0.001482973 | 0 | 470 | -470 | 0 | 0 | 0 | 0 | 0 | 0 | 0 | 0 | 0 | 0 | 0 | 0 | 0 | 0 | 0 | 0.005759136 | 0.005759136 | 0.005759136 | 0.005759136 | 0.005759136 | 0.005759136 | 0.005759136 | 0.005759136 | 0.005759136 | 0.005759136 | 0.005759136 | 0.005759136 | 0.005759136 | 0.005759136 | 0.005759136 | 0.005759136 | 0.005759136 | 0.005759136 | 0.005759136 | 0.005759136 | 0.005759136 | 0.005759136 | 0.005759136 | 0.005759136 | 0.005759136 | 0.005759136 | 0.005759136 | 0.005759136 | 0.005759136 | 0.005759136 | 0.005759136 | 0.005759136 | 0.005759136 | 0.005759136 | 0.005759136 | 0 | 0 | 0 | 0 | 0 | 0 | 0 | 0 | 0 | 0 | 0 | 0 | 0 | 0 | 0 | 0 | 0
1019 | 525.5105 | 0.001062651 | 0 | 509.5 | -509.5 | 0 | 0 | 0 | 0 | 0 | 0 | 0 | 0 | 0 | 0 | 0 | 0 | 0 | 0.001062651 | 0.001062651 | 0.006821787 | 0.006821787 | 0.006821787 | 0.006821787 | 0.006821787 | 0.006821787 | 0.006821787 | 0.006821787 | 0.006821787 | 0.006821787 | 0.006821787 | 0.006821787 | 0.006821787 | 0.006821787 | 0.006821787 | 0.006821787 | 0.006821787 | 0.006821787 | 0.006821787 | 0.006821787 | 0.006821787 | 0.006821787 | 0.006821787 | 0.006821787 | 0.006821787 | 0.006821787 | 0.006821787 | 0.006821787 | 0.006821787 | 0.006821787 | 0.006821787 | 0.006821787 | 0.006821787 | 0.006821787 | 0.006821787 | 0.001062651 | 0.001062651 | 0 | 0 | 0 | 0 | 0 | 0 | 0 | 0 | 0 | 0 | 0 | 0 | 0 | 0.003289087 | 0.003289087
1132 | 287.3543 | 0.0005810678 | 10 | 576 | -556 | 0 | 0 | 0 | 0 | 0 | 0 | 0 | 0 | 0 | 0 | 0 | 0 | 0.0005810678 | 0.001643719 | 0.001643719 | 0.007402854 | 0.007402854 | 0.007402854 | 0.007402854 | 0.007402854 | 0.007402854 | 0.007402854 | 0.007402854 | 0.007402854 | 0.007402854 | 0.007402854 | 0.007402854 | 0.007402854 | 0.007402854 | 0.007402854 | 0.007402854 | 0.007402854 | 0.007402854 | 0.007402854 | 0.007402854 | 0.007402854 | 0.007402854 | 0.007402854 | 0.007402854 | 0.007402854 | 0.007402854 | 0.007402854 | 0.007402854 | 0.007402854 | 0.007402854 | 0.007402854 | 0.007402854 | 0.007402854 | 0.007402854 | 0.007402854 | 0.001643719 | 0.001643719 | 0.0005810678 | 0.0005810678 | 0 | 0 | 0 | 0 | 0 | 0 | 0 | 0 | 0 | 0 | 0 | 0.006090021 | 0.006821787
1183 | 389.682 | 0.0007879878 | 20 | 611.5 | -571.5 | 0 | 0 | 0 | 0 | 0 | 0 | 0 | 0 | 0 | 0 | 0 | 0.0007879878 | 0.001369056 | 0.002431706 | 0.002431706 | 0.008190842 | 0.008190842 | 0.008190842 | 0.008190842 | 0.008190842 | 0.008190842 | 0.008190842 | 0.008190842 | 0.008190842 | 0.008190842 | 0.008190842 | 0.008190842 | 0.008190842 | 0.008190842 | 0.008190842 | 0.008190842 | 0.008190842 | 0.008190842 | 0.008190842 | 0.008190842 | 0.008190842 | 0.008190842 | 0.008190842 | 0.008190842 | 0.008190842 | 0.008190842 | 0.008190842 | 0.008190842 | 0.008190842 | 0.008190842 | 0.008190842 | 0.008190842 | 0.008190842 | 0.008190842 | 0.008190842 | 0.002431706 | 0.002431706 | 0.001369056 | 0.001369056 | 0.0007879878 | 0 | 0 | 0 | 0 | 0 | 0 | 0 | 0 | 0 | 0 | 0.006706454 | 0.007047516
1203 | 411.0361 | 0.0008311686 | 30 | 631.5 | -571.5 | 0 | 0 | 0 | 0 | 0 | 0 | 0 | 0 | 0 | 0 | 0 | 0.001619156 | 0.002200224 | 0.003262875 | 0.003262875 | 0.009022011 | 0.009022011 | 0.009022011 | 0.009022011 | 0.009022011 | 0.009022011 | 0.009022011 | 0.009022011 | 0.009022011 | 0.009022011 | 0.009022011 | 0.009022011 | 0.009022011 | 0.009022011 | 0.009022011 | 0.009022011 | 0.009022011 | 0.009022011 | 0.009022011 | 0.009022011 | 0.009022011 | 0.009022011 | 0.009022011 | 0.009022011 | 0.009022011 | 0.009022011 | 0.009022011 | 0.009022011 | 0.009022011 | 0.009022011 | 0.009022011 | 0.009022011 | 0.009022011 | 0.009022011 | 0.009022011 | 0.003262875 | 0.003262875 | 0.002200224 | 0.002200224 | 0.001619156 | 0.0008311686 | 0 | 0 | 0 | 0 | 0 | 0 | 0 | 0 | 0 | 0.006706454 | 0.00751079
1232 | 381.3444 | 0.0007711281 | 40 | 656 | -576 | 0 | 0 | 0 | 0 | 0 | 0 | 0 | 0 | 0 | 0 | 0 | 0.002390285 | 0.002971352 | 0.004034003 | 0.004034003 | 0.009793139 | 0.009793139 | 0.009793139 | 0.009793139 | 0.009793139 | 0.009793139 | 0.009793139 | 0.009793139 | 0.009793139 | 0.009793139 | 0.009793139 | 0.009793139 | 0.009793139 | 0.009793139 | 0.009793139 | 0.009793139 | 0.009793139 | 0.009793139 | 0.009793139 | 0.009793139 | 0.009793139 | 0.009793139 | 0.009793139 | 0.009793139 | 0.009793139 | 0.009793139 | 0.009793139 | 0.009793139 | 0.009793139 | 0.009793139 | 0.009793139 | 0.009793139 | 0.009793139 | 0.009793139 | 0.009793139 | 0.004034003 | 0.004034003 | 0.002971352 | 0.002971352 | 0.002390285 | 0.001602297 | 0.0007711281 | 0 | 0 | 0 | 0 | 0 | 0 | 0 | 0 | 0.006856581 | 0.008235636
1232 | 509.4109 | 0.001030095 | 30 | 646 | -586 | 0 | 0 | 0 | 0 | 0 | 0 | 0 | 0 | 0 | 0 | 0 | 0.00342038 | 0.004001448 | 0.005064098 | 0.005064098 | 0.01082323 | 0.01082323 | 0.01082323 | 0.01082323 | 0.01082323 | 0.01082323 | 0.01082323 | 0.01082323 | 0.01082323 | 0.01082323 | 0.01082323 | 0.01082323 | 0.01082323 | 0.01082323 | 0.01082323 | 0.01082323 | 0.01082323 | 0.01082323 | 0.01082323 | 0.01082323 | 0.01082323 | 0.01082323 | 0.01082323 | 0.01082323 | 0.01082323 | 0.01082323 | 0.01082323 | 0.01082323 | 0.01082323 | 0.01082323 | 0.01082323 | 0.01082323 | 0.01082323 | 0.01082323 | 0.01082323 | 0.005064098 | 0.005064098 | 0.004001448 | 0.004001448 | 0.00342038 | 0.002632392 | 0.001801223 | 0 | 0 | 0 | 0 | 0 | 0 | 0 | 0 | 0.007074047 | 0.007938403
1241 | 332.5881 | 0.0006725366 | 20 | 640.5 | -600.5 | 0 | 0 | 0 | 0 | 0 | 0 | 0 | 0 | 0 | 0 | 0.0006725366 | 0.004092916 | 0.004673984 | 0.005736635 | 0.005736635 | 0.01149577 | 0.01149577 | 0.01149577 | 0.01149577 | 0.01149577 | 0.01149577 | 0.01149577 | 0.01149577 | 0.01149577 | 0.01149577 | 0.01149577 | 0.01149577 | 0.01149577 | 0.01149577 | 0.01149577 | 0.01149577 | 0.01149577 | 0.01149577 | 0.01149577 | 0.01149577 | 0.01149577 | 0.01149577 | 0.01149577 | 0.01149577 | 0.01149577 | 0.01149577 | 0.01149577 | 0.01149577 | 0.01149577 | 0.01149577 | 0.01149577 | 0.01149577 | 0.01149577 | 0.01149577 | 0.01149577 | 0.005736635 | 0.005736635 | 0.004673984 | 0.004673984 | 0.004092916 | 0.003304929 | 0.001801223 | 0 | 0 | 0 | 0 | 0 | 0 | 0 | 0 | 0.007389372 | 0.007776205
1241 | 370.946 | 0.0007501011 | 10 | 630.5 | -610.5 | 0 | 0 | 0 | 0 | 0 | 0 | 0 | 0 | 0 | 0 | 0.001422638 | 0.004843018 | 0.005424085 | 0.006486736 | 0.006486736 | 0.01224587 | 0.01224587 | 0.01224587 | 0.01224587 | 0.01224587 | 0.01224587 | 0.01224587 | 0.01224587 | 0.01224587 | 0.01224587 | 0.01224587 | 0.01224587 | 0.01224587 | 0.01224587 | 0.01224587 | 0.01224587 | 0.01224587 | 0.01224587 | 0.01224587 | 0.01224587 | 0.01224587 | 0.01224587 | 0.01224587 | 0.01224587 | 0.01224587 | 0.01224587 | 0.01224587 | 0.01224587 | 0.01224587 | 0.01224587 | 0.01224587 | 0.01224587 | 0.01224587 | 0.01224587 | 0.01224587 | 0.006486736 | 0.006486736 | 0.005424085 | 0.005424085 | 0.004843018 | 0.00405503 | 0.001801223 | 0 | 0 | 0 | 0 | 0 | 0 | 0 | 0 | 0.008603572 | 0.007481299
1241 | 371.9009 | 0.0007520322 | 0 | 620.5 | -620.5 | 0 | 0 | 0 | 0 | 0 | 0 | 0 | 0 | 0 | 0.0007520322 | 0.00217467 | 0.00559505 | 0.006176118 | 0.007238768 | 0.007238768 | 0.0129979 | 0.0129979 | 0.0129979 | 0.0129979 | 0.0129979 | 0.0129979 | 0.0129979 | 0.0129979 | 0.0129979 | 0.0129979 | 0.0129979 | 0.0129979 | 0.0129979 | 0.0129979 | 0.0129979 | 0.0129979 | 0.0129979 | 0.0129979 | 0.0129979 | 0.0129979 | 0.0129979 | 0.0129979 | 0.0129979 | 0.0129979 | 0.0129979 | 0.0129979 | 0.0129979 | 0.0129979 | 0.0129979 | 0.0129979 | 0.0129979 | 0.0129979 | 0.0129979 | 0.0129979 | 0.0129979 | 0.007238768 | 0.007238768 | 0.006176118 | 0.006176118 | 0.00559505 | 0.004807062 | 0.001801223 | 0 | 0 | 0 | 0 | 0 | 0 | 0 | 0 | 0.009883654 | 0.007243235
1241 | 367.3555 | 0.0007428407 | -10 | 610.5 | -630.5 | 0 | 0 | 0 | 0 | 0 | 0 | 0 | 0 | 0 | 0.001494873 | 0.002917511 | 0.00633789 | 0.006918958 | 0.007981609 | 0.007981609 | 0.01374074 | 0.01374074 | 0.01374074 | 0.01374074 | 0.01374074 | 0.01374074 | 0.01374074 | 0.01374074 | 0.01374074 | 0.01374074 | 0.01374074 | 0.01374074 | 0.01374074 | 0.01374074 | 0.01374074 | 0.01374074 | 0.01374074 | 0.01374074 | 0.01374074 | 0.01374074 | 0.01374074 | 0.01374074 | 0.01374074 | 0.01374074 | 0.01374074 | 0.01374074 | 0.01374074 | 0.01374074 | 0.01374074 | 0.01374074 | 0.01374074 | 0.01374074 | 0.01374074 | 0.01374074 | 0.01374074 | 0.007981609 | 0.007981609 | 0.006918958 | 0.006918958 | 0.00633789 | 0.004807062 | 0.001801223 | 0 | 0 | 0 | 0 | 0 | 0 | 0 | 0 | 0.01096486 | 0.007025769
1241 | 364.6166 | 0.0007373022 | -20 | 600.5 | -640.5 | 0 | 0 | 0 | 0 | 0 | 0 | 0 | 0 | 0 | 0.002232175 | 0.003654813 | 0.007075193 | 0.007656261 | 0.008718911 | 0.008718911 | 0.01447805 | 0.01447805 | 0.01447805 | 0.01447805 | 0.01447805 | 0.01447805 | 0.01447805 | 0.01447805 | 0.01447805 | 0.01447805 | 0.01447805 | 0.01447805 | 0.01447805 | 0.01447805 | 0.01447805 | 0.01447805 | 0.01447805 | 0.01447805 | 0.01447805 | 0.01447805 | 0.01447805 | 0.01447805 | 0.01447805 | 0.01447805 | 0.01447805 | 0.01447805 | 0.01447805 | 0.01447805 | 0.01447805 | 0.01447805 | 0.01447805 | 0.01447805 | 0.01447805 | 0.01447805 | 0.01447805 | 0.008718911 | 0.008718911 | 0.007656261 | 0.007656261 | 0.007075193 | 0.004807062 | 0.001801223 | 0 | 0 | 0 | 0 | 0 | 0 | 0 | 0 | 0.01149728 | 0.006821787
1241 | 364.8456 | 0.0007377654 | -30 | 590.5 | -650.5 | 0 | 0 | 0 | 0 | 0 | 0 | 0 | 0 | 0.0007377654 | 0.002969941 | 0.004392578 | 0.007812958 | 0.008394026 | 0.009456677 | 0.009456677 | 0.01521581 | 0.01521581 | 0.01521581 | 0.01521581 | 0.01521581 | 0.01521581 | 0.01521581 | 0.01521581 | 0.01521581 | 0.01521581 | 0.01521581 | 0.01521581 | 0.01521581 | 0.01521581 | 0.01521581 | 0.01521581 | 0.01521581 | 0.01521581 | 0.01521581 | 0.01521581 | 0.01521581 | 0.01521581 | 0.01521581 | 0.01521581 | 0.01521581 | 0.01521581 | 0.01521581 | 0.01521581 | 0.01521581 | 0.01521581 | 0.01521581 | 0.01521581 | 0.01521581 | 0.01521581 | 0.01521581 | 0.009456677 | 0.009456677 | 0.008394026 | 0.008394026 | 0.007812958 | 0.004807062 | 0.001801223 | 0 | 0 | 0 | 0 | 0 | 0 | 0 | 0 | 0.01202971 | 0.006821787
1248 | 381.1936 | 0.0007708232 | -40 | 584 | -664 | 0 | 0 | 0 | 0 | 0 | 0 | 0 | 0 | 0.001508589 | 0.003740764 | 0.005163401 | 0.008583781 | 0.009164849 | 0.0102275 | 0.0102275 | 0.01598664 | 0.01598664 | 0.01598664 | 0.01598664 | 0.01598664 | 0.01598664 | 0.01598664 | 0.01598664 | 0.01598664 | 0.01598664 | 0.01598664 | 0.01598664 | 0.01598664 | 0.01598664 | 0.01598664 | 0.01598664 | 0.01598664 | 0.01598664 | 0.01598664 | 0.01598664 | 0.01598664 | 0.01598664 | 0.01598664 | 0.01598664 | 0.01598664 | 0.01598664 | 0.01598664 | 0.01598664 | 0.01598664 | 0.01598664 | 0.01598664 | 0.01598664 | 0.01598664 | 0.01598664 | 0.01598664 | 0.0102275 | 0.0102275 | 0.009164849 | 0.009164849 | 0.007812958 | 0.004807062 | 0.001801223 | 0 | 0 | 0 | 0 | 0 | 0 | 0 | 0 | 0.01303448 | 0.006821787
1348 | 302.242 | 0.0006111727 | -30 | 644 | -704 | 0 | 0 | 0 | 0 | 0 | 0 | 0.0006111727 | 0.0006111727 | 0.002119761 | 0.004351936 | 0.005774574 | 0.009194954 | 0.009776022 | 0.01083867 | 0.01083867 | 0.01659781 | 0.01659781 | 0.01659781 | 0.01659781 | 0.01659781 | 0.01659781 | 0.01659781 | 0.01659781 | 0.01659781 | 0.01659781 | 0.01659781 | 0.01659781 | 0.01659781 | 0.01659781 | 0.01659781 | 0.01659781 | 0.01659781 | 0.01659781 | 0.01659781 | 0.01659781 | 0.01659781 | 0.01659781 | 0.01659781 | 0.01659781 | 0.01659781 | 0.01659781 | 0.01659781 | 0.01659781 | 0.01659781 | 0.01659781 | 0.01659781 | 0.01659781 | 0.01659781 | 0.01659781 | 0.01659781 | 0.01083867 | 0.01083867 | 0.009776022 | 0.009776022 | 0.008424131 | 0.005418235 | 0.002412396 | 0 | 0 | 0 | 0 | 0 | 0 | 0 | 0 | 0.0157608 | 0.009991615
1348 | 311.2537 | 0.0006293956 | -20 | 654 | -694 | 0 | 0 | 0 | 0 | 0 | 0 | 0.0006111727 | 0.001240568 | 0.002749157 | 0.004981332 | 0.00640397 | 0.00982435 | 0.01040542 | 0.01146807 | 0.01146807 | 0.0172272 | 0.0172272 | 0.0172272 | 0.0172272 | 0.0172272 | 0.0172272 | 0.0172272 | 0.0172272 | 0.0172272 | 0.0172272 | 0.0172272 | 0.0172272 | 0.0172272 | 0.0172272 | 0.0172272 | 0.0172272 | 0.0172272 | 0.0172272 | 0.0172272 | 0.0172272 | 0.0172272 | 0.0172272 | 0.0172272 | 0.0172272 | 0.0172272 | 0.0172272 | 0.0172272 | 0.0172272 | 0.0172272 | 0.0172272 | 0.0172272 | 0.0172272 | 0.0172272 | 0.0172272 | 0.0172272 | 0.01146807 | 0.01146807 | 0.01040542 | 0.01040542 | 0.009053526 | 0.00604763 | 0.003041792 | 0 | 0 | 0 | 0 | 0 | 0 | 0 | 0 | 0.01519621 | 0.01111658
1348 | 327.4321 | 0.0006621105 | -10 | 664 | -684 | 0 | 0 | 0 | 0 | 0 | 0 | 0.0006111727 | 0.001902679 | 0.003411267 | 0.005643443 | 0.00706608 | 0.01048646 | 0.01106753 | 0.01213018 | 0.01213018 | 0.01788931 | 0.01788931 | 0.01788931 | 0.01788931 | 0.01788931 | 0.01788931 | 0.01788931 | 0.01788931 | 0.01788931 | 0.01788931 | 0.01788931 | 0.01788931 | 0.01788931 | 0.01788931 | 0.01788931 | 0.01788931 | 0.01788931 | 0.01788931 | 0.01788931 | 0.01788931 | 0.01788931 | 0.01788931 | 0.01788931 | 0.01788931 | 0.01788931 | 0.01788931 | 0.01788931 | 0.01788931 | 0.01788931 | 0.01788931 | 0.01788931 | 0.01788931 | 0.01788931 | 0.01788931 | 0.01788931 | 0.01213018 | 0.01213018 | 0.01106753 | 0.01106753 | 0.009715637 | 0.006709741 | 0.003703902 | 0 | 0 | 0 | 0 | 0 | 0 | 0 | 0 | 0.01463162 | 0.01224152
1381 | 429.6073 | 0.0008687221 | 0 | 690.5 | -690.5 | 0 | 0 | 0 | 0 | 0 | 0 | 0.0006111727 | 0.002771401 | 0.004279989 | 0.006512165 | 0.007934802 | 0.01135518 | 0.01193625 | 0.0129989 | 0.0129989 | 0.01875804 | 0.01875804 | 0.01875804 | 0.01875804 | 0.01875804 | 0.01875804 | 0.01875804 | 0.01875804 | 0.01875804 | 0.01875804 | 0.01875804 | 0.01875804 | 0.01875804 | 0.01875804 | 0.01875804 | 0.01875804 | 0.01875804 | 0.01875804 | 0.01875804 | 0.01875804 | 0.01875804 | 0.01875804 | 0.01875804 | 0.01875804 | 0.01875804 | 0.01875804 | 0.01875804 | 0.01875804 | 0.01875804 | 0.01875804 | 0.01875804 | 0.01875804 | 0.01875804 | 0.01875804 | 0.01875804 | 0.0129989 | 0.0129989 | 0.01193625 | 0.01193625 | 0.01058436 | 0.007578463 | 0.004572624 | 0.0008687221 | 0 | 0 | 0 | 0 | 0 | 0 | 0 | 0.0149986 | 0.01546348
1381 | 405.4658 | 0.0008199048 | 10 | 700.5 | -680.5 | 0 | 0 | 0 | 0 | 0 | 0 | 0.0006111727 | 0.003591306 | 0.005099894 | 0.007332069 | 0.008754707 | 0.01217509 | 0.01275615 | 0.01381881 | 0.01381881 | 0.01957794 | 0.01957794 | 0.01957794 | 0.01957794 | 0.01957794 | 0.01957794 | 0.01957794 | 0.01957794 | 0.01957794 | 0.01957794 | 0.01957794 | 0.01957794 | 0.01957794 | 0.01957794 | 0.01957794 | 0.01957794 | 0.01957794 | 0.01957794 | 0.01957794 | 0.01957794 | 0.01957794 | 0.01957794 | 0.01957794 | 0.01957794 | 0.01957794 | 0.01957794 | 0.01957794 | 0.01957794 | 0.01957794 | 0.01957794 | 0.01957794 | 0.01957794 | 0.01957794 | 0.01957794 | 0.01957794 | 0.01381881 | 0.01381881 | 0.01275615 | 0.01275615 | 0.01140426 | 0.008398368 | 0.005392529 | 0.001688627 | 0.0008199048 | 0 | 0 | 0 | 0 | 0 | 0 | 0.01441289 | 0.01684967
1428 | 277.4556 | 0.0005610514 | 20 | 734 | -694 | 0 | 0 | 0 | 0 | 0 | 0 | 0.0006111727 | 0.004152357 | 0.005660946 | 0.007893121 | 0.009315758 | 0.01273614 | 0.01331721 | 0.01437986 | 0.01437986 | 0.02013899 | 0.02013899 | 0.02013899 | 0.02013899 | 0.02013899 | 0.02013899 | 0.02013899 | 0.02013899 | 0.02013899 | 0.02013899 | 0.02013899 | 0.02013899 | 0.02013899 | 0.02013899 | 0.02013899 | 0.02013899 | 0.02013899 | 0.02013899 | 0.02013899 | 0.02013899 | 0.02013899 | 0.02013899 | 0.02013899 | 0.02013899 | 0.02013899 | 0.02013899 | 0.02013899 | 0.02013899 | 0.02013899 | 0.02013899 | 0.02013899 | 0.02013899 | 0.02013899 | 0.02013899 | 0.02013899 | 0.01437986 | 0.01437986 | 0.01331721 | 0.01331721 | 0.01196532 | 0.008959419 | 0.00595358 | 0.002249678 | 0.001380956 | 0.0005610514 | 0 | 0 | 0 | 0 | 0 | 0.01519621 | 0.01873463
1508 | 282.6218 | 0.0005714981 | 30 | 784 | -724 | 0 | 0 | 0 | 0 | 0 | 0.0005714981 | 0.001182671 | 0.004723855 | 0.006232444 | 0.008464619 | 0.009887257 | 0.01330764 | 0.0138887 | 0.01495135 | 0.01495135 | 0.02071049 | 0.02071049 | 0.02071049 | 0.02071049 | 0.02071049 | 0.02071049 | 0.02071049 | 0.02071049 | 0.02071049 | 0.02071049 | 0.02071049 | 0.02071049 | 0.02071049 | 0.02071049 | 0.02071049 | 0.02071049 | 0.02071049 | 0.02071049 | 0.02071049 | 0.02071049 | 0.02071049 | 0.02071049 | 0.02071049 | 0.02071049 | 0.02071049 | 0.02071049 | 0.02071049 | 0.02071049 | 0.02071049 | 0.02071049 | 0.02071049 | 0.02071049 | 0.02071049 | 0.02071049 | 0.02071049 | 0.01495135 | 0.01495135 | 0.0138887 | 0.0138887 | 0.01253681 | 0.009530917 | 0.006525079 | 0.002821176 | 0.001952454 | 0.001132549 | 0.0005714981 | 0.0005714981 | 0 | 0 | 0 | 0.01810711 | 0.02005164
1511 | 616.9355 | 0.001247524 | 40 | 795.5 | -715.5 | 0 | 0 | 0 | 0 | 0 | 0.0005714981 | 0.002430195 | 0.005971379 | 0.007479968 | 0.009712143 | 0.01113478 | 0.01455516 | 0.01513623 | 0.01619888 | 0.01619888 | 0.02195801 | 0.02195801 | 0.02195801 | 0.02195801 | 0.02195801 | 0.02195801 | 0.02195801 | 0.02195801 | 0.02195801 | 0.02195801 | 0.02195801 | 0.02195801 | 0.02195801 | 0.02195801 | 0.02195801 | 0.02195801 | 0.02195801 | 0.02195801 | 0.02195801 | 0.02195801 | 0.02195801 | 0.02195801 | 0.02195801 | 0.02195801 | 0.02195801 | 0.02195801 | 0.02195801 | 0.02195801 | 0.02195801 | 0.02195801 | 0.02195801 | 0.02195801 | 0.02195801 | 0.02195801 | 0.02195801 | 0.01619888 | 0.01619888 | 0.01513623 | 0.01513623 | 0.01378434 | 0.01077844 | 0.007772603 | 0.0040687 | 0.003199978 | 0.002380073 | 0.001819022 | 0.001819022 | 0 | 0 | 0 | 0.01698061 | 0.02013899
1511 | 588.874 | 0.00119078 | 30 | 785.5 | -725.5 | 0 | 0 | 0 | 0 | 0 | 0.001762278 | 0.003620975 | 0.007162159 | 0.008670748 | 0.01090292 | 0.01232556 | 0.01574594 | 0.01632701 | 0.01738966 | 0.01738966 | 0.02314879 | 0.02314879 | 0.02314879 | 0.02314879 | 0.02314879 | 0.02314879 | 0.02314879 | 0.02314879 | 0.02314879 | 0.02314879 | 0.02314879 | 0.02314879 | 0.02314879 | 0.02314879 | 0.02314879 | 0.02314879 | 0.02314879 | 0.02314879 | 0.02314879 | 0.02314879 | 0.02314879 | 0.02314879 | 0.02314879 | 0.02314879 | 0.02314879 | 0.02314879 | 0.02314879 | 0.02314879 | 0.02314879 | 0.02314879 | 0.02314879 | 0.02314879 | 0.02314879 | 0.02314879 | 0.02314879 | 0.01738966 | 0.01738966 | 0.01632701 | 0.01632701 | 0.01497512 | 0.01196922 | 0.008963383 | 0.00525948 | 0.004390758 | 0.003570853 | 0.003009802 | 0.003009802 | 0 | 0 | 0 | 0.0183059 | 0.02008314
1511 | 570.1859 | 0.00115299 | 20 | 775.5 | -735.5 | 0 | 0 | 0 | 0 | 0 | 0.002915268 | 0.004773965 | 0.008315149 | 0.009823738 | 0.01205591 | 0.01347855 | 0.01689893 | 0.01748 | 0.01854265 | 0.01854265 | 0.02430179 | 0.02430179 | 0.02430179 | 0.02430179 | 0.02430179 | 0.02430179 | 0.02430179 | 0.02430179 | 0.02430179 | 0.02430179 | 0.02430179 | 0.02430179 | 0.02430179 | 0.02430179 | 0.02430179 | 0.02430179 | 0.02430179 | 0.02430179 | 0.02430179 | 0.02430179 | 0.02430179 | 0.02430179 | 0.02430179 | 0.02430179 | 0.02430179 | 0.02430179 | 0.02430179 | 0.02430179 | 0.02430179 | 0.02430179 | 0.02430179 | 0.02430179 | 0.02430179 | 0.02430179 | 0.02430179 | 0.01854265 | 0.01854265 | 0.01748 | 0.01748 | 0.01612811 | 0.01312221 | 0.01011637 | 0.006412471 | 0.005543748 | 0.004723844 | 0.004162792 | 0.004162792 | 0 | 0 | 0 | 0.01958208 | 0.01987317
1511 | 651.5786 | 0.001317577 | 10 | 765.5 | -745.5 | 0 | 0 | 0 | 0 | 0 | 0.004232845 | 0.006091542 | 0.009632726 | 0.01114131 | 0.01337349 | 0.01479613 | 0.01821651 | 0.01879758 | 0.01986023 | 0.01986023 | 0.02561936 | 0.02561936 | 0.02561936 | 0.02561936 | 0.02561936 | 0.02561936 | 0.02561936 | 0.02561936 | 0.02561936 | 0.02561936 | 0.02561936 | 0.02561936 | 0.02561936 | 0.02561936 | 0.02561936 | 0.02561936 | 0.02561936 | 0.02561936 | 0.02561936 | 0.02561936 | 0.02561936 | 0.02561936 | 0.02561936 | 0.02561936 | 0.02561936 | 0.02561936 | 0.02561936 | 0.02561936 | 0.02561936 | 0.02561936 | 0.02561936 | 0.02561936 | 0.02561936 | 0.02561936 | 0.02561936 | 0.01986023 | 0.01986023 | 0.01879758 | 0.01879758 | 0.01744568 | 0.01443979 | 0.01143395 | 0.007730047 | 0.006861325 | 0.006041421 | 0.005480369 | 0.004162792 | 0 | 0 | 0 | 0.0202777 | 0.01966319
1511 | 553.6392 | 0.001119531 | 0 | 755.5 | -755.5 | 0 | 0 | 0 | 0 | 0.001119531 | 0.005352376 | 0.007211073 | 0.01075226 | 0.01226085 | 0.01449302 | 0.01591566 | 0.01933604 | 0.01991711 | 0.02097976 | 0.02097976 | 0.02673889 | 0.02673889 | 0.02673889 | 0.02673889 | 0.02673889 | 0.02673889 | 0.02673889 | 0.02673889 | 0.02673889 | 0.02673889 | 0.02673889 | 0.02673889 | 0.02673889 | 0.02673889 | 0.02673889 | 0.02673889 | 0.02673889 | 0.02673889 | 0.02673889 | 0.02673889 | 0.02673889 | 0.02673889 | 0.02673889 | 0.02673889 | 0.02673889 | 0.02673889 | 0.02673889 | 0.02673889 | 0.02673889 | 0.02673889 | 0.02673889 | 0.02673889 | 0.02673889 | 0.02673889 | 0.02673889 | 0.02097976 | 0.02097976 | 0.01991711 | 0.01991711 | 0.01856522 | 0.01555932 | 0.01255348 | 0.008849578 | 0.007980856 | 0.007160951 | 0.0065999 | 0.004162792 | 0 | 0 | 0 | 0.02097332 | 0.01939567
1500 | 754.9899 | 0.001526688 | -10 | 740 | -760 | 0 | 0 | 0 | 0 | 0.002646219 | 0.006879064 | 0.008737761 | 0.01227895 | 0.01378753 | 0.01601971 | 0.01744235 | 0.02086273 | 0.02144379 | 0.02250644 | 0.02250644 | 0.02826558 | 0.02826558 | 0.02826558 | 0.02826558 | 0.02826558 | 0.02826558 | 0.02826558 | 0.02826558 | 0.02826558 | 0.02826558 | 0.02826558 | 0.02826558 | 0.02826558 | 0.02826558 | 0.02826558 | 0.02826558 | 0.02826558 | 0.02826558 | 0.02826558 | 0.02826558 | 0.02826558 | 0.02826558 | 0.02826558 | 0.02826558 | 0.02826558 | 0.02826558 | 0.02826558 | 0.02826558 | 0.02826558 | 0.02826558 | 0.02826558 | 0.02826558 | 0.02826558 | 0.02826558 | 0.02826558 | 0.02250644 | 0.02250644 | 0.02144379 | 0.02144379 | 0.0200919 | 0.01708601 | 0.01408017 | 0.01037627 | 0.009507544 | 0.008687639 | 0.0065999 | 0.004162792 | 0 | 0 | 0 | 0.02128635 | 0.01892005
1500 | 818.9946 | 0.001656114 | -20 | 730 | -770 | 0 | 0 | 0 | 0 | 0.004302333 | 0.008535178 | 0.01039387 | 0.01393506 | 0.01544365 | 0.01767582 | 0.01909846 | 0.02251884 | 0.02309991 | 0.02416256 | 0.02416256 | 0.02992169 | 0.02992169 | 0.02992169 | 0.02992169 | 0.02992169 | 0.02992169 | 0.02992169 | 0.02992169 | 0.02992169 | 0.02992169 | 0.02992169 | 0.02992169 | 0.02992169 | 0.02992169 | 0.02992169 | 0.02992169 | 0.02992169 | 0.02992169 | 0.02992169 | 0.02992169 | 0.02992169 | 0.02992169 | 0.02992169 | 0.02992169 | 0.02992169 | 0.02992169 | 0.02992169 | 0.02992169 | 0.02992169 | 0.02992169 | 0.02992169 | 0.02992169 | 0.02992169 | 0.02992169 | 0.02992169 | 0.02416256 | 0.02416256 | 0.02309991 | 0.02309991 | 0.02174802 | 0.01874212 | 0.01573628 | 0.01203238 | 0.01116366 | 0.01034375 | 0.0065999 | 0.004162792 | 0 | 0 | 0 | 0.02274255 | 0.01860458
1549 | 753.7652 | 0.001524212 | -30 | 744.5 | -804.5 | 0 | 0 | 0.001524212 | 0.001524212 | 0.005826544 | 0.01005939 | 0.01191809 | 0.01545927 | 0.01696786 | 0.01920003 | 0.02062267 | 0.02404305 | 0.02462412 | 0.02568677 | 0.02568677 | 0.03144591 | 0.03144591 | 0.03144591 | 0.03144591 | 0.03144591 | 0.03144591 | 0.03144591 | 0.03144591 | 0.03144591 | 0.03144591 | 0.03144591 | 0.03144591 | 0.03144591 | 0.03144591 | 0.03144591 | 0.03144591 | 0.03144591 | 0.03144591 | 0.03144591 | 0.03144591 | 0.03144591 | 0.03144591 | 0.03144591 | 0.03144591 | 0.03144591 | 0.03144591 | 0.03144591 | 0.03144591 | 0.03144591 | 0.03144591 | 0.03144591 | 0.03144591 | 0.03144591 | 0.03144591 | 0.03144591 | 0.02568677 | 0.02568677 | 0.02462412 | 0.02462412 | 0.02327223 | 0.02026633 | 0.01726049 | 0.01355659 | 0.01268787 | 0.01186796 | 0.0065999 | 0.004162792 | 0 | 0 | 0 | 0.02825035 | 0.01905814
1549 | 804.439 | 0.00162668 | -40 | 734.5 | -814.5 | 0 | 0 | 0.003150892 | 0.003150892 | 0.007453225 | 0.01168607 | 0.01354477 | 0.01708595 | 0.01859454 | 0.02082671 | 0.02224935 | 0.02566973 | 0.0262508 | 0.02731345 | 0.02731345 | 0.03307259 | 0.03307259 | 0.03307259 | 0.03307259 | 0.03307259 | 0.03307259 | 0.03307259 | 0.03307259 | 0.03307259 | 0.03307259 | 0.03307259 | 0.03307259 | 0.03307259 | 0.03307259 | 0.03307259 | 0.03307259 | 0.03307259 | 0.03307259 | 0.03307259 | 0.03307259 | 0.03307259 | 0.03307259 | 0.03307259 | 0.03307259 | 0.03307259 | 0.03307259 | 0.03307259 | 0.03307259 | 0.03307259 | 0.03307259 | 0.03307259 | 0.03307259 | 0.03307259 | 0.03307259 | 0.03307259 | 0.02731345 | 0.02731345 | 0.0262508 | 0.0262508 | 0.02489891 | 0.02189301 | 0.01888717 | 0.01518327 | 0.01431455 | 0.01349465 | 0.0065999 | 0.004162792 | 0 | 0 | 0 | 0.02986051 | 0.01875088
1549 | 820.8896 | 0.001659946 | -30 | 744.5 | -804.5 | 0 | 0 | 0.004810838 | 0.004810838 | 0.009113171 | 0.01334602 | 0.01520471 | 0.0187459 | 0.02025449 | 0.02248666 | 0.0239093 | 0.02732968 | 0.02791075 | 0.0289734 | 0.0289734 | 0.03473253 | 0.03473253 | 0.03473253 | 0.03473253 | 0.03473253 | 0.03473253 | 0.03473253 | 0.03473253 | 0.03473253 | 0.03473253 | 0.03473253 | 0.03473253 | 0.03473253 | 0.03473253 | 0.03473253 | 0.03473253 | 0.03473253 | 0.03473253 | 0.03473253 | 0.03473253 | 0.03473253 | 0.03473253 | 0.03473253 | 0.03473253 | 0.03473253 | 0.03473253 | 0.03473253 | 0.03473253 | 0.03473253 | 0.03473253 | 0.03473253 | 0.03473253 | 0.03473253 | 0.03473253 | 0.03473253 | 0.0289734 | 0.0289734 | 0.02791075 | 0.02791075 | 0.02655885 | 0.02355296 | 0.02054712 | 0.01684322 | 0.0159745 | 0.01515459 | 0.0065999 | 0.004162792 | 0 | 0 | 0 | 0.02825035 | 0.01905814
1549 | 820.3417 | 0.001658838 | -20 | 754.5 | -794.5 | 0 | 0 | 0.004810838 | 0.006469676 | 0.01077201 | 0.01500485 | 0.01686355 | 0.02040473 | 0.02191332 | 0.0241455 | 0.02556814 | 0.02898852 | 0.02956958 | 0.03063223 | 0.03063223 | 0.03639137 | 0.03639137 | 0.03639137 | 0.03639137 | 0.03639137 | 0.03639137 | 0.03639137 | 0.03639137 | 0.03639137 | 0.03639137 | 0.03639137 | 0.03639137 | 0.03639137 | 0.03639137 | 0.03639137 | 0.03639137 | 0.03639137 | 0.03639137 | 0.03639137 | 0.03639137 | 0.03639137 | 0.03639137 | 0.03639137 | 0.03639137 | 0.03639137 | 0.03639137 | 0.03639137 | 0.03639137 | 0.03639137 | 0.03639137 | 0.03639137 | 0.03639137 | 0.03639137 | 0.03639137 | 0.03639137 | 0.03063223 | 0.03063223 | 0.02956958 | 0.02956958 | 0.02821769 | 0.0252118 | 0.02220596 | 0.01850206 | 0.01763333 | 0.01681343 | 0.008258738 | 0.004162792 | 0 | 0 | 0 | 0.0266402 | 0.01936499
1549 | 841.7047 | 0.001702037 | -10 | 764.5 | -784.5 | 0 | 0 | 0.004810838 | 0.008171712 | 0.01247405 | 0.01670689 | 0.01856559 | 0.02210677 | 0.02361536 | 0.02584754 | 0.02727017 | 0.03069055 | 0.03127162 | 0.03233427 | 0.03233427 | 0.03809341 | 0.03809341 | 0.03809341 | 0.03809341 | 0.03809341 | 0.03809341 | 0.03809341 | 0.03809341 | 0.03809341 | 0.03809341 | 0.03809341 | 0.03809341 | 0.03809341 | 0.03809341 | 0.03809341 | 0.03809341 | 0.03809341 | 0.03809341 | 0.03809341 | 0.03809341 | 0.03809341 | 0.03809341 | 0.03809341 | 0.03809341 | 0.03809341 | 0.03809341 | 0.03809341 | 0.03809341 | 0.03809341 | 0.03809341 | 0.03809341 | 0.03809341 | 0.03809341 | 0.03809341 | 0.03809341 | 0.03233427 | 0.03233427 | 0.03127162 | 0.03127162 | 0.02991973 | 0.02691383 | 0.02390799 | 0.02020409 | 0.01933537 | 0.01851547 | 0.009960775 | 0.004162792 | 0 | 0 | 0 | 0.02503956 | 0.02055763
1529 | 659.3214 | 0.001333234 | 0 | 764.5 | -764.5 | 0 | 0 | 0.004810838 | 0.008171712 | 0.01380728 | 0.01804012 | 0.01989882 | 0.02344001 | 0.02494859 | 0.02718077 | 0.02860341 | 0.03202379 | 0.03260485 | 0.03366751 | 0.03366751 | 0.03942664 | 0.03942664 | 0.03942664 | 0.03942664 | 0.03942664 | 0.03942664 | 0.03942664 | 0.03942664 | 0.03942664 | 0.03942664 | 0.03942664 | 0.03942664 | 0.03942664 | 0.03942664 | 0.03942664 | 0.03942664 | 0.03942664 | 0.03942664 | 0.03942664 | 0.03942664 | 0.03942664 | 0.03942664 | 0.03942664 | 0.03942664 | 0.03942664 | 0.03942664 | 0.03942664 | 0.03942664 | 0.03942664 | 0.03942664 | 0.03942664 | 0.03942664 | 0.03942664 | 0.03942664 | 0.03942664 | 0.03366751 | 0.03366751 | 0.03260485 | 0.03260485 | 0.03125296 | 0.02824707 | 0.02524123 | 0.02153733 | 0.0206686 | 0.0198487 | 0.01129401 | 0.004162792 | 0 | 0 | 0 | 0.02187127 | 0.02055763
1529 | 646.9591 | 0.001308236 | 10 | 774.5 | -754.5 | 0 | 0 | 0.004810838 | 0.008171712 | 0.01511551 | 0.01934836 | 0.02120706 | 0.02474824 | 0.02625683 | 0.028489 | 0.02991164 | 0.03333202 | 0.03391309 | 0.03497574 | 0.03497574 | 0.04073488 | 0.04073488 | 0.04073488 | 0.04073488 | 0.04073488 | 0.04073488 | 0.04073488 | 0.04073488 | 0.04073488 | 0.04073488 | 0.04073488 | 0.04073488 | 0.04073488 | 0.04073488 | 0.04073488 | 0.04073488 | 0.04073488 | 0.04073488 | 0.04073488 | 0.04073488 | 0.04073488 | 0.04073488 | 0.04073488 | 0.04073488 | 0.04073488 | 0.04073488 | 0.04073488 | 0.04073488 | 0.04073488 | 0.04073488 | 0.04073488 | 0.04073488 | 0.04073488 | 0.04073488 | 0.04073488 | 0.03497574 | 0.03497574 | 0.03391309 | 0.03391309 | 0.0325612 | 0.0295553 | 0.02654946 | 0.02284556 | 0.02197684 | 0.02115694 | 0.01260224 | 0.004162792 | 0 | 0 | 0 | 0.02090376 | 0.02375924
1529 | 776.5199 | 0.001570225 | 20 | 784.5 | -744.5 | 0 | 0 | 0.004810838 | 0.008171712 | 0.01511551 | 0.02091858 | 0.02277728 | 0.02631847 | 0.02782705 | 0.03005923 | 0.03148187 | 0.03490225 | 0.03548331 | 0.03654597 | 0.03654597 | 0.0423051 | 0.0423051 | 0.0423051 | 0.0423051 | 0.0423051 | 0.0423051 | 0.0423051 | 0.0423051 | 0.0423051 | 0.0423051 | 0.0423051 | 0.0423051 | 0.0423051 | 0.0423051 | 0.0423051 | 0.0423051 | 0.0423051 | 0.0423051 | 0.0423051 | 0.0423051 | 0.0423051 | 0.0423051 | 0.0423051 | 0.0423051 | 0.0423051 | 0.0423051 | 0.0423051 | 0.0423051 | 0.0423051 | 0.0423051 | 0.0423051 | 0.0423051 | 0.0423051 | 0.0423051 | 0.0423051 | 0.03654597 | 0.03654597 | 0.03548331 | 0.03548331 | 0.03413142 | 0.03112553 | 0.02811969 | 0.02441579 | 0.02354706 | 0.02272716 | 0.01417247 | 0.005733017 | 0 | 0 | 0 | 0.02020814 | 0.02696084
1529 | 679.8786 | 0.001374803 | 30 | 794.5 | -734.5 | 0 | 0 | 0.004810838 | 0.008171712 | 0.01511551 | 0.02229339 | 0.02415208 | 0.02769327 | 0.02920186 | 0.03143403 | 0.03285667 | 0.03627705 | 0.03685812 | 0.03792077 | 0.03792077 | 0.0436799 | 0.0436799 | 0.0436799 | 0.0436799 | 0.0436799 | 0.0436799 | 0.0436799 | 0.0436799 | 0.0436799 | 0.0436799 | 0.0436799 | 0.0436799 | 0.0436799 | 0.0436799 | 0.0436799 | 0.0436799 | 0.0436799 | 0.0436799 | 0.0436799 | 0.0436799 | 0.0436799 | 0.0436799 | 0.0436799 | 0.0436799 | 0.0436799 | 0.0436799 | 0.0436799 | 0.0436799 | 0.0436799 | 0.0436799 | 0.0436799 | 0.0436799 | 0.0436799 | 0.0436799 | 0.0436799 | 0.03792077 | 0.03792077 | 0.03685812 | 0.03685812 | 0.03550623 | 0.03250033 | 0.02949449 | 0.02579059 | 0.02492187 | 0.02410196 | 0.01554727 | 0.00710782 | 0 | 0 | 0 | 0.01949866 | 0.03013511
1529 | 736.0291 | 0.001488347 | 40 | 804.5 | -724.5 | 0 | 0 | 0.004810838 | 0.008171712 | 0.01511551 | 0.02378173 | 0.02564043 | 0.02918162 | 0.0306902 | 0.03292238 | 0.03434502 | 0.0377654 | 0.03834646 | 0.03940912 | 0.03940912 | 0.04516825 | 0.04516825 | 0.04516825 | 0.04516825 | 0.04516825 | 0.04516825 | 0.04516825 | 0.04516825 | 0.04516825 | 0.04516825 | 0.04516825 | 0.04516825 | 0.04516825 | 0.04516825 | 0.04516825 | 0.04516825 | 0.04516825 | 0.04516825 | 0.04516825 | 0.04516825 | 0.04516825 | 0.04516825 | 0.04516825 | 0.04516825 | 0.04516825 | 0.04516825 | 0.04516825 | 0.04516825 | 0.04516825 | 0.04516825 | 0.04516825 | 0.04516825 | 0.04516825 | 0.04516825 | 0.04516825 | 0.03940912 | 0.03940912 | 0.03834646 | 0.03834646 | 0.03699457 | 0.03398868 | 0.03098284 | 0.02727894 | 0.02641021 | 0.02559031 | 0.01703562 | 0.008596167 | 0.001488347 | 0 | 0 | 0.01817337 | 0.03329358
1529 | 702.8894 | 0.001421334 | 30 | 794.5 | -734.5 | 0 | 0 | 0.004810838 | 0.008171712 | 0.01511551 | 0.02520307 | 0.02706177 | 0.03060295 | 0.03211154 | 0.03434371 | 0.03576635 | 0.03918673 | 0.0397678 | 0.04083045 | 0.04083045 | 0.04658959 | 0.04658959 | 0.04658959 | 0.04658959 | 0.04658959 | 0.04658959 | 0.04658959 | 0.04658959 | 0.04658959 | 0.04658959 | 0.04658959 | 0.04658959 | 0.04658959 | 0.04658959 | 0.04658959 | 0.04658959 | 0.04658959 | 0.04658959 | 0.04658959 | 0.04658959 | 0.04658959 | 0.04658959 | 0.04658959 | 0.04658959 | 0.04658959 | 0.04658959 | 0.04658959 | 0.04658959 | 0.04658959 | 0.04658959 | 0.04658959 | 0.04658959 | 0.04658959 | 0.04658959 | 0.04658959 | 0.04083045 | 0.04083045 | 0.0397678 | 0.0397678 | 0.03841591 | 0.03541001 | 0.03240417 | 0.02870027 | 0.02783155 | 0.02701164 | 0.01845695 | 0.0100175 | 0.001488347 | 0 | 0 | 0.01949866 | 0.03013511
1529 | 763.3746 | 0.001543643 | 20 | 784.5 | -744.5 | 0 | 0 | 0.004810838 | 0.008171712 | 0.01511551 | 0.02674671 | 0.02860541 | 0.03214659 | 0.03365518 | 0.03588736 | 0.03730999 | 0.04073037 | 0.04131144 | 0.04237409 | 0.04237409 | 0.04813323 | 0.04813323 | 0.04813323 | 0.04813323 | 0.04813323 | 0.04813323 | 0.04813323 | 0.04813323 | 0.04813323 | 0.04813323 | 0.04813323 | 0.04813323 | 0.04813323 | 0.04813323 | 0.04813323 | 0.04813323 | 0.04813323 | 0.04813323 | 0.04813323 | 0.04813323 | 0.04813323 | 0.04813323 | 0.04813323 | 0.04813323 | 0.04813323 | 0.04813323 | 0.04813323 | 0.04813323 | 0.04813323 | 0.04813323 | 0.04813323 | 0.04813323 | 0.04813323 | 0.04813323 | 0.04813323 | 0.04237409 | 0.04237409 | 0.04131144 | 0.04131144 | 0.03995955 | 0.03695365 | 0.03394782 | 0.03024391 | 0.02937519 | 0.02855529 | 0.0200006 | 0.01156114 | 0.001488347 | 0 | 0 | 0.02020814 | 0.02696084
1529 | 685.7923 | 0.001386761 | 10 | 774.5 | -754.5 | 0 | 0 | 0.004810838 | 0.008171712 | 0.01650228 | 0.02813347 | 0.02999217 | 0.03353335 | 0.03504194 | 0.03727412 | 0.03869676 | 0.04211714 | 0.0426982 | 0.04376085 | 0.04376085 | 0.04951999 | 0.04951999 | 0.04951999 | 0.04951999 | 0.04951999 | 0.04951999 | 0.04951999 | 0.04951999 | 0.04951999 | 0.04951999 | 0.04951999 | 0.04951999 | 0.04951999 | 0.04951999 | 0.04951999 | 0.04951999 | 0.04951999 | 0.04951999 | 0.04951999 | 0.04951999 | 0.04951999 | 0.04951999 | 0.04951999 | 0.04951999 | 0.04951999 | 0.04951999 | 0.04951999 | 0.04951999 | 0.04951999 | 0.04951999 | 0.04951999 | 0.04951999 | 0.04951999 | 0.04951999 | 0.04951999 | 0.04376085 | 0.04376085 | 0.0426982 | 0.0426982 | 0.04134631 | 0.03834042 | 0.03533458 | 0.03163067 | 0.03076195 | 0.02994205 | 0.02138736 | 0.01156114 | 0.001488347 | 0 | 0 | 0.02090376 | 0.02375924
1529 | 711.5285 | 0.001438803 | 0 | 764.5 | -764.5 | 0 | 0 | 0.004810838 | 0.008171712 | 0.01794108 | 0.02957228 | 0.03143097 | 0.03497216 | 0.03648075 | 0.03871292 | 0.04013556 | 0.04355594 | 0.04413701 | 0.04519966 | 0.04519966 | 0.05095879 | 0.05095879 | 0.05095879 | 0.05095879 | 0.05095879 | 0.05095879 | 0.05095879 | 0.05095879 | 0.05095879 | 0.05095879 | 0.05095879 | 0.05095879 | 0.05095879 | 0.05095879 | 0.05095879 | 0.05095879 | 0.05095879 | 0.05095879 | 0.05095879 | 0.05095879 | 0.05095879 | 0.05095879 | 0.05095879 | 0.05095879 | 0.05095879 | 0.05095879 | 0.05095879 | 0.05095879 | 0.05095879 | 0.05095879 | 0.05095879 | 0.05095879 | 0.05095879 | 0.05095879 | 0.05095879 | 0.04519966 | 0.04519966 | 0.04413701 | 0.04413701 | 0.04278512 | 0.03977922 | 0.03677338 | 0.03306948 | 0.03220076 | 0.03138085 | 0.02282616 | 0.01156114 | 0.001488347 | 0 | 0 | 0.02271853 | 0.02055763
1529 | 689.7534 | 0.001394771 | -10 | 754.5 | -774.5 | 0 | 0 | 0.004810838 | 0.008171712 | 0.01933585 | 0.03096705 | 0.03282574 | 0.03636693 | 0.03787552 | 0.04010769 | 0.04153033 | 0.04495071 | 0.04553178 | 0.04659443 | 0.04659443 | 0.05235356 | 0.05235356 | 0.05235356 | 0.05235356 | 0.05235356 | 0.05235356 | 0.05235356 | 0.05235356 | 0.05235356 | 0.05235356 | 0.05235356 | 0.05235356 | 0.05235356 | 0.05235356 | 0.05235356 | 0.05235356 | 0.05235356 | 0.05235356 | 0.05235356 | 0.05235356 | 0.05235356 | 0.05235356 | 0.05235356 | 0.05235356 | 0.05235356 | 0.05235356 | 0.05235356 | 0.05235356 | 0.05235356 | 0.05235356 | 0.05235356 | 0.05235356 | 0.05235356 | 0.05235356 | 0.05235356 | 0.04659443 | 0.04659443 | 0.04553178 | 0.04553178 | 0.04417989 | 0.04117399 | 0.03816815 | 0.03446425 | 0.03359553 | 0.03277562 | 0.02422093 | 0.01156114 | 0.001488347 | 0 | 0 | 0.02707153 | 0.01936499
1529 | 757.5168 | 0.001531798 | -20 | 744.5 | -784.5 | 0 | 0 | 0.004810838 | 0.00970351 | 0.02086765 | 0.03249885 | 0.03435754 | 0.03789873 | 0.03940731 | 0.04163949 | 0.04306213 | 0.04648251 | 0.04706358 | 0.04812623 | 0.04812623 | 0.05388536 | 0.05388536 | 0.05388536 | 0.05388536 | 0.05388536 | 0.05388536 | 0.05388536 | 0.05388536 | 0.05388536 | 0.05388536 | 0.05388536 | 0.05388536 | 0.05388536 | 0.05388536 | 0.05388536 | 0.05388536 | 0.05388536 | 0.05388536 | 0.05388536 | 0.05388536 | 0.05388536 | 0.05388536 | 0.05388536 | 0.05388536 | 0.05388536 | 0.05388536 | 0.05388536 | 0.05388536 | 0.05388536 | 0.05388536 | 0.05388536 | 0.05388536 | 0.05388536 | 0.05388536 | 0.05388536 | 0.04812623 | 0.04812623 | 0.04706358 | 0.04706358 | 0.04571168 | 0.04270579 | 0.03969995 | 0.03599605 | 0.03512733 | 0.03430742 | 0.02422093 | 0.01156114 | 0.001488347 | 0 | 0 | 0.03142452 | 0.01905814
1529 | 723.2277 | 0.001462461 | -30 | 734.5 | -794.5 | 0 | 0 | 0.004810838 | 0.01116597 | 0.02233011 | 0.03396131 | 0.03582 | 0.03936119 | 0.04086978 | 0.04310195 | 0.04452459 | 0.04794497 | 0.04852604 | 0.04958869 | 0.04958869 | 0.05534782 | 0.05534782 | 0.05534782 | 0.05534782 | 0.05534782 | 0.05534782 | 0.05534782 | 0.05534782 | 0.05534782 | 0.05534782 | 0.05534782 | 0.05534782 | 0.05534782 | 0.05534782 | 0.05534782 | 0.05534782 | 0.05534782 | 0.05534782 | 0.05534782 | 0.05534782 | 0.05534782 | 0.05534782 | 0.05534782 | 0.05534782 | 0.05534782 | 0.05534782 | 0.05534782 | 0.05534782 | 0.05534782 | 0.05534782 | 0.05534782 | 0.05534782 | 0.05534782 | 0.05534782 | 0.05534782 | 0.04958869 | 0.04958869 | 0.04852604 | 0.04852604 | 0.04717415 | 0.04416825 | 0.04116241 | 0.03745851 | 0.03658979 | 0.03576988 | 0.02422093 | 0.01156114 | 0.001488347 | 0 | 0 | 0.03566669 | 0.01875088
1529 | 737.3097 | 0.001490936 | -40 | 724.5 | -804.5 | 0 | 0 | 0.006301774 | 0.01265691 | 0.02382105 | 0.03545224 | 0.03731094 | 0.04085212 | 0.04236071 | 0.04459289 | 0.04601552 | 0.0494359 | 0.05001697 | 0.05107962 | 0.05107962 | 0.05683876 | 0.05683876 | 0.05683876 | 0.05683876 | 0.05683876 | 0.05683876 | 0.05683876 | 0.05683876 | 0.05683876 | 0.05683876 | 0.05683876 | 0.05683876 | 0.05683876 | 0.05683876 | 0.05683876 | 0.05683876 | 0.05683876 | 0.05683876 | 0.05683876 | 0.05683876 | 0.05683876 | 0.05683876 | 0.05683876 | 0.05683876 | 0.05683876 | 0.05683876 | 0.05683876 | 0.05683876 | 0.05683876 | 0.05683876 | 0.05683876 | 0.05683876 | 0.05683876 | 0.05683876 | 0.05683876 | 0.05107962 | 0.05107962 | 0.05001697 | 0.05001697 | 0.04866508 | 0.04565919 | 0.04265335 | 0.03894944 | 0.03808072 | 0.03726082 | 0.02422093 | 0.01156114 | 0.001488347 | 0 | 0 | 0.03984488 | 0.01842576
1524 | 461.8744 | 0.0009339703 | -30 | 732 | -792 | 0 | 0 | 0.006301774 | 0.01359088 | 0.02475502 | 0.03638621 | 0.03824491 | 0.04178609 | 0.04329468 | 0.04552686 | 0.0469495 | 0.05036987 | 0.05095094 | 0.05201359 | 0.05201359 | 0.05777273 | 0.05777273 | 0.05777273 | 0.05777273 | 0.05777273 | 0.05777273 | 0.05777273 | 0.05777273 | 0.05777273 | 0.05777273 | 0.05777273 | 0.05777273 | 0.05777273 | 0.05777273 | 0.05777273 | 0.05777273 | 0.05777273 | 0.05777273 | 0.05777273 | 0.05777273 | 0.05777273 | 0.05777273 | 0.05777273 | 0.05777273 | 0.05777273 | 0.05777273 | 0.05777273 | 0.05777273 | 0.05777273 | 0.05777273 | 0.05777273 | 0.05777273 | 0.05777273 | 0.05777273 | 0.05777273 | 0.05201359 | 0.05201359 | 0.05095094 | 0.05095094 | 0.04959905 | 0.04659316 | 0.04358732 | 0.03988341 | 0.03901469 | 0.03819479 | 0.02422093 | 0.01156114 | 0.001488347 | 0 | 0 | 0.03462214 | 0.0186696
1524 | 501.974 | 0.001015057 | -20 | 742 | -782 | 0 | 0 | 0.006301774 | 0.01460593 | 0.02577007 | 0.03740127 | 0.03925997 | 0.04280115 | 0.04430974 | 0.04654191 | 0.04796455 | 0.05138493 | 0.051966 | 0.05302865 | 0.05302865 | 0.05878779 | 0.05878779 | 0.05878779 | 0.05878779 | 0.05878779 | 0.05878779 | 0.05878779 | 0.05878779 | 0.05878779 | 0.05878779 | 0.05878779 | 0.05878779 | 0.05878779 | 0.05878779 | 0.05878779 | 0.05878779 | 0.05878779 | 0.05878779 | 0.05878779 | 0.05878779 | 0.05878779 | 0.05878779 | 0.05878779 | 0.05878779 | 0.05878779 | 0.05878779 | 0.05878779 | 0.05878779 | 0.05878779 | 0.05878779 | 0.05878779 | 0.05878779 | 0.05878779 | 0.05878779 | 0.05878779 | 0.05302865 | 0.05302865 | 0.051966 | 0.051966 | 0.05061411 | 0.04760821 | 0.04460237 | 0.04089847 | 0.04002975 | 0.03920984 | 0.02422093 | 0.01156114 | 0.001488347 | 0 | 0 | 0.03033627 | 0.01898142
1524 | 492.9746 | 0.000996859 | -10 | 752 | -772 | 0 | 0 | 0.006301774 | 0.01460593 | 0.02676693 | 0.03839813 | 0.04025683 | 0.04379801 | 0.0453066 | 0.04753877 | 0.04896141 | 0.05238179 | 0.05296286 | 0.05402551 | 0.05402551 | 0.05978465 | 0.05978465 | 0.05978465 | 0.05978465 | 0.05978465 | 0.05978465 | 0.05978465 | 0.05978465 | 0.05978465 | 0.05978465 | 0.05978465 | 0.05978465 | 0.05978465 | 0.05978465 | 0.05978465 | 0.05978465 | 0.05978465 | 0.05978465 | 0.05978465 | 0.05978465 | 0.05978465 | 0.05978465 | 0.05978465 | 0.05978465 | 0.05978465 | 0.05978465 | 0.05978465 | 0.05978465 | 0.05978465 | 0.05978465 | 0.05978465 | 0.05978465 | 0.05978465 | 0.05978465 | 0.05978465 | 0.05402551 | 0.05402551 | 0.05296286 | 0.05296286 | 0.05161097 | 0.04860507 | 0.04559923 | 0.04189533 | 0.04102661 | 0.0402067 | 0.02521779 | 0.01156114 | 0.001488347 | 0 | 0 | 0.02598328 | 0.01928827
1524 | 517.0142 | 0.00104547 | 0 | 762 | -762 | 0 | 0 | 0.006301774 | 0.01460593 | 0.0278124 | 0.0394436 | 0.0413023 | 0.04484348 | 0.04635207 | 0.04858424 | 0.05000688 | 0.05342726 | 0.05400833 | 0.05507098 | 0.05507098 | 0.06083012 | 0.06083012 | 0.06083012 | 0.06083012 | 0.06083012 | 0.06083012 | 0.06083012 | 0.06083012 | 0.06083012 | 0.06083012 | 0.06083012 | 0.06083012 | 0.06083012 | 0.06083012 | 0.06083012 | 0.06083012 | 0.06083012 | 0.06083012 | 0.06083012 | 0.06083012 | 0.06083012 | 0.06083012 | 0.06083012 | 0.06083012 | 0.06083012 | 0.06083012 | 0.06083012 | 0.06083012 | 0.06083012 | 0.06083012 | 0.06083012 | 0.06083012 | 0.06083012 | 0.06083012 | 0.06083012 | 0.05507098 | 0.05507098 | 0.05400833 | 0.05400833 | 0.05265644 | 0.04965054 | 0.0466447 | 0.0429408 | 0.04207208 | 0.04125217 | 0.02626326 | 0.01156114 | 0.001488347 | 0 | 0 | 0.02163028 | 0.01989208
1524 | 461.861 | 0.0009339432 | 10 | 772 | -752 | 0 | 0 | 0.006301774 | 0.01460593 | 0.02874635 | 0.04037754 | 0.04223624 | 0.04577742 | 0.04728601 | 0.04951819 | 0.05094082 | 0.0543612 | 0.05494227 | 0.05600492 | 0.05600492 | 0.06176406 | 0.06176406 | 0.06176406 | 0.06176406 | 0.06176406 | 0.06176406 | 0.06176406 | 0.06176406 | 0.06176406 | 0.06176406 | 0.06176406 | 0.06176406 | 0.06176406 | 0.06176406 | 0.06176406 | 0.06176406 | 0.06176406 | 0.06176406 | 0.06176406 | 0.06176406 | 0.06176406 | 0.06176406 | 0.06176406 | 0.06176406 | 0.06176406 | 0.06176406 | 0.06176406 | 0.06176406 | 0.06176406 | 0.06176406 | 0.06176406 | 0.06176406 | 0.06176406 | 0.06176406 | 0.06176406 | 0.05600492 | 0.05600492 | 0.05494227 | 0.05494227 | 0.05359038 | 0.05058448 | 0.04757865 | 0.04387474 | 0.04300602 | 0.04218612 | 0.0271972 | 0.01156114 | 0.001488347 | 0 | 0 | 0.02072985 | 0.0255017
1524 | 509.1812 | 0.001029631 | 20 | 782 | -742 | 0 | 0 | 0.006301774 | 0.01460593 | 0.02874635 | 0.04140717 | 0.04326587 | 0.04680705 | 0.04831564 | 0.05054782 | 0.05197045 | 0.05539083 | 0.0559719 | 0.05703455 | 0.05703455 | 0.06279369 | 0.06279369 | 0.06279369 | 0.06279369 | 0.06279369 | 0.06279369 | 0.06279369 | 0.06279369 | 0.06279369 | 0.06279369 | 0.06279369 | 0.06279369 | 0.06279369 | 0.06279369 | 0.06279369 | 0.06279369 | 0.06279369 | 0.06279369 | 0.06279369 | 0.06279369 | 0.06279369 | 0.06279369 | 0.06279369 | 0.06279369 | 0.06279369 | 0.06279369 | 0.06279369 | 0.06279369 | 0.06279369 | 0.06279369 | 0.06279369 | 0.06279369 | 0.06279369 | 0.06279369 | 0.06279369 | 0.05703455 | 0.05703455 | 0.0559719 | 0.0559719 | 0.05462001 | 0.05161412 | 0.04860828 | 0.04490437 | 0.04403565 | 0.04321575 | 0.02822683 | 0.01259077 | 0.001488347 | 0 | 0 | 0.02003423 | 0.03111133
1524 | 484.0124 | 0.0009787361 | 30 | 792 | -732 | 0 | 0 | 0.006301774 | 0.01460593 | 0.02874635 | 0.04238591 | 0.04424461 | 0.04778579 | 0.04929438 | 0.05152655 | 0.05294919 | 0.05636957 | 0.05695064 | 0.05801329 | 0.05801329 | 0.06377243 | 0.06377243 | 0.06377243 | 0.06377243 | 0.06377243 | 0.06377243 | 0.06377243 | 0.06377243 | 0.06377243 | 0.06377243 | 0.06377243 | 0.06377243 | 0.06377243 | 0.06377243 | 0.06377243 | 0.06377243 | 0.06377243 | 0.06377243 | 0.06377243 | 0.06377243 | 0.06377243 | 0.06377243 | 0.06377243 | 0.06377243 | 0.06377243 | 0.06377243 | 0.06377243 | 0.06377243 | 0.06377243 | 0.06377243 | 0.06377243 | 0.06377243 | 0.06377243 | 0.06377243 | 0.06377243 | 0.05801329 | 0.05801329 | 0.05695064 | 0.05695064 | 0.05559875 | 0.05259285 | 0.04958701 | 0.04588311 | 0.04501439 | 0.04419448 | 0.02920557 | 0.01356951 | 0.001488347 | 0 | 0 | 0.01916734 | 0.03681395
1524 | 505.0945 | 0.001021367 | 40 | 802 | -722 | 0 | 0 | 0.006301774 | 0.01460593 | 0.02874635 | 0.04340728 | 0.04526597 | 0.04880716 | 0.05031575 | 0.05254792 | 0.05397056 | 0.05739094 | 0.05797201 | 0.05903466 | 0.05903466 | 0.06479379 | 0.06479379 | 0.06479379 | 0.06479379 | 0.06479379 | 0.06479379 | 0.06479379 | 0.06479379 | 0.06479379 | 0.06479379 | 0.06479379 | 0.06479379 | 0.06479379 | 0.06479379 | 0.06479379 | 0.06479379 | 0.06479379 | 0.06479379 | 0.06479379 | 0.06479379 | 0.06479379 | 0.06479379 | 0.06479379 | 0.06479379 | 0.06479379 | 0.06479379 | 0.06479379 | 0.06479379 | 0.06479379 | 0.06479379 | 0.06479379 | 0.06479379 | 0.06479379 | 0.06479379 | 0.06479379 | 0.05903466 | 0.05903466 | 0.05797201 | 0.05797201 | 0.05662011 | 0.05361422 | 0.05060838 | 0.04690448 | 0.04603576 | 0.04521585 | 0.03022694 | 0.01459088 | 0.002509714 | 0 | 0 | 0.01784205 | 0.04266577
1524 | 482.9212 | 0.0009765296 | 30 | 792 | -732 | 0 | 0 | 0.006301774 | 0.01460593 | 0.02874635 | 0.04438381 | 0.0462425 | 0.04978369 | 0.05129227 | 0.05352445 | 0.05494709 | 0.05836747 | 0.05894854 | 0.06001119 | 0.06001119 | 0.06577032 | 0.06577032 | 0.06577032 | 0.06577032 | 0.06577032 | 0.06577032 | 0.06577032 | 0.06577032 | 0.06577032 | 0.06577032 | 0.06577032 | 0.06577032 | 0.06577032 | 0.06577032 | 0.06577032 | 0.06577032 | 0.06577032 | 0.06577032 | 0.06577032 | 0.06577032 | 0.06577032 | 0.06577032 | 0.06577032 | 0.06577032 | 0.06577032 | 0.06577032 | 0.06577032 | 0.06577032 | 0.06577032 | 0.06577032 | 0.06577032 | 0.06577032 | 0.06577032 | 0.06577032 | 0.06577032 | 0.06001119 | 0.06001119 | 0.05894854 | 0.05894854 | 0.05759664 | 0.05459075 | 0.05158491 | 0.04788101 | 0.04701229 | 0.04619238 | 0.03120347 | 0.01556741 | 0.002509714 | 0 | 0 | 0.01916734 | 0.03681395
1524 | 495.631 | 0.001002231 | 20 | 782 | -742 | 0 | 0 | 0.006301774 | 0.01460593 | 0.02874635 | 0.04538604 | 0.04724473 | 0.05078592 | 0.05229451 | 0.05452668 | 0.05594932 | 0.0593697 | 0.05995077 | 0.06101342 | 0.06101342 | 0.06677255 | 0.06677255 | 0.06677255 | 0.06677255 | 0.06677255 | 0.06677255 | 0.06677255 | 0.06677255 | 0.06677255 | 0.06677255 | 0.06677255 | 0.06677255 | 0.06677255 | 0.06677255 | 0.06677255 | 0.06677255 | 0.06677255 | 0.06677255 | 0.06677255 | 0.06677255 | 0.06677255 | 0.06677255 | 0.06677255 | 0.06677255 | 0.06677255 | 0.06677255 | 0.06677255 | 0.06677255 | 0.06677255 | 0.06677255 | 0.06677255 | 0.06677255 | 0.06677255 | 0.06677255 | 0.06677255 | 0.06101342 | 0.06101342 | 0.05995077 | 0.05995077 | 0.05859887 | 0.05559298 | 0.05258714 | 0.04888324 | 0.04801452 | 0.04719461 | 0.0322057 | 0.01656964 | 0.002509714 | 0 | 0 | 0.02003423 | 0.03111133
1524 | 458.344 | 0.0009268313 | 10 | 772 | -752 | 0 | 0 | 0.006301774 | 0.01460593 | 0.02967318 | 0.04631287 | 0.04817156 | 0.05171275 | 0.05322134 | 0.05545351 | 0.05687615 | 0.06029653 | 0.0608776 | 0.06194025 | 0.06194025 | 0.06769938 | 0.06769938 | 0.06769938 | 0.06769938 | 0.06769938 | 0.06769938 | 0.06769938 | 0.06769938 | 0.06769938 | 0.06769938 | 0.06769938 | 0.06769938 | 0.06769938 | 0.06769938 | 0.06769938 | 0.06769938 | 0.06769938 | 0.06769938 | 0.06769938 | 0.06769938 | 0.06769938 | 0.06769938 | 0.06769938 | 0.06769938 | 0.06769938 | 0.06769938 | 0.06769938 | 0.06769938 | 0.06769938 | 0.06769938 | 0.06769938 | 0.06769938 | 0.06769938 | 0.06769938 | 0.06769938 | 0.06194025 | 0.06194025 | 0.0608776 | 0.0608776 | 0.05952571 | 0.05651981 | 0.05351397 | 0.04981007 | 0.04894135 | 0.04812144 | 0.03313253 | 0.01656964 | 0.002509714 | 0 | 0 | 0.02072985 | 0.0255017
1498 | 286.1896 | 0.0005787126 | 0 | 749 | -749 | 0 | 0 | 0.006301774 | 0.01460593 | 0.03025189 | 0.04689158 | 0.04875028 | 0.05229146 | 0.05380005 | 0.05603222 | 0.05745486 | 0.06087524 | 0.06145631 | 0.06251896 | 0.06251896 | 0.0682781 | 0.0682781 | 0.0682781 | 0.0682781 | 0.0682781 | 0.0682781 | 0.0682781 | 0.0682781 | 0.0682781 | 0.0682781 | 0.0682781 | 0.0682781 | 0.0682781 | 0.0682781 | 0.0682781 | 0.0682781 | 0.0682781 | 0.0682781 | 0.0682781 | 0.0682781 | 0.0682781 | 0.0682781 | 0.0682781 | 0.0682781 | 0.0682781 | 0.0682781 | 0.0682781 | 0.0682781 | 0.0682781 | 0.0682781 | 0.0682781 | 0.0682781 | 0.0682781 | 0.0682781 | 0.0682781 | 0.06251896 | 0.06251896 | 0.06145631 | 0.06145631 | 0.06010442 | 0.05709852 | 0.05409268 | 0.05038878 | 0.04952006 | 0.04870016 | 0.03371124 | 0.01656964 | 0.002509714 | 0 | 0 | 0.02052117 | 0.01919622
1483 | 595.4218 | 0.00120402 | -10 | 731.5 | -751.5 | 0 | 0 | 0.006301774 | 0.01460593 | 0.03145591 | 0.0480956 | 0.0499543 | 0.05349548 | 0.05500407 | 0.05723624 | 0.05865888 | 0.06207926 | 0.06266033 | 0.06372298 | 0.06372298 | 0.06948212 | 0.06948212 | 0.06948212 | 0.06948212 | 0.06948212 | 0.06948212 | 0.06948212 | 0.06948212 | 0.06948212 | 0.06948212 | 0.06948212 | 0.06948212 | 0.06948212 | 0.06948212 | 0.06948212 | 0.06948212 | 0.06948212 | 0.06948212 | 0.06948212 | 0.06948212 | 0.06948212 | 0.06948212 | 0.06948212 | 0.06948212 | 0.06948212 | 0.06948212 | 0.06948212 | 0.06948212 | 0.06948212 | 0.06948212 | 0.06948212 | 0.06948212 | 0.06948212 | 0.06948212 | 0.06948212 | 0.06372298 | 0.06372298 | 0.06266033 | 0.06266033 | 0.06130844 | 0.05830254 | 0.0552967 | 0.0515928 | 0.05072408 | 0.04990418 | 0.03371124 | 0.01656964 | 0.002509714 | 0 | 0 | 0.02069507 | 0.01865335
1483 | 679.2648 | 0.001373562 | -20 | 721.5 | -761.5 | 0 | 0 | 0.006301774 | 0.01460593 | 0.03282947 | 0.04946916 | 0.05132786 | 0.05486904 | 0.05637763 | 0.05860981 | 0.06003244 | 0.06345282 | 0.06403389 | 0.06509654 | 0.06509654 | 0.07085568 | 0.07085568 | 0.07085568 | 0.07085568 | 0.07085568 | 0.07085568 | 0.07085568 | 0.07085568 | 0.07085568 | 0.07085568 | 0.07085568 | 0.07085568 | 0.07085568 | 0.07085568 | 0.07085568 | 0.07085568 | 0.07085568 | 0.07085568 | 0.07085568 | 0.07085568 | 0.07085568 | 0.07085568 | 0.07085568 | 0.07085568 | 0.07085568 | 0.07085568 | 0.07085568 | 0.07085568 | 0.07085568 | 0.07085568 | 0.07085568 | 0.07085568 | 0.07085568 | 0.07085568 | 0.07085568 | 0.06509654 | 0.06509654 | 0.06403389 | 0.06403389 | 0.062682 | 0.05967611 | 0.05667027 | 0.05296636 | 0.05209764 | 0.05127774 | 0.03371124 | 0.01656964 | 0.002509714 | 0 | 0 | 0.02142388 | 0.01832823
1483 | 645.353 | 0.001304988 | -30 | 711.5 | -771.5 | 0 | 0 | 0.006301774 | 0.01460593 | 0.03413446 | 0.05077415 | 0.05263285 | 0.05617403 | 0.05768262 | 0.05991479 | 0.06133743 | 0.06475781 | 0.06533888 | 0.06640153 | 0.06640153 | 0.07216067 | 0.07216067 | 0.07216067 | 0.07216067 | 0.07216067 | 0.07216067 | 0.07216067 | 0.07216067 | 0.07216067 | 0.07216067 | 0.07216067 | 0.07216067 | 0.07216067 | 0.07216067 | 0.07216067 | 0.07216067 | 0.07216067 | 0.07216067 | 0.07216067 | 0.07216067 | 0.07216067 | 0.07216067 | 0.07216067 | 0.07216067 | 0.07216067 | 0.07216067 | 0.07216067 | 0.07216067 | 0.07216067 | 0.07216067 | 0.07216067 | 0.07216067 | 0.07216067 | 0.07216067 | 0.07216067 | 0.06640153 | 0.06640153 | 0.06533888 | 0.06533888 | 0.06398699 | 0.06098109 | 0.05797525 | 0.05427135 | 0.05340263 | 0.05127774 | 0.03371124 | 0.01656964 | 0.002509714 | 0 | 0 | 0.02765131 | 0.01800311
1483 | 652.4553 | 0.00131935 | -40 | 701.5 | -781.5 | 0 | 0 | 0.006301774 | 0.01592528 | 0.03545381 | 0.0520935 | 0.0539522 | 0.05749338 | 0.05900197 | 0.06123414 | 0.06265678 | 0.06607716 | 0.06665823 | 0.06772088 | 0.06772088 | 0.07348002 | 0.07348002 | 0.07348002 | 0.07348002 | 0.07348002 | 0.07348002 | 0.07348002 | 0.07348002 | 0.07348002 | 0.07348002 | 0.07348002 | 0.07348002 | 0.07348002 | 0.07348002 | 0.07348002 | 0.07348002 | 0.07348002 | 0.07348002 | 0.07348002 | 0.07348002 | 0.07348002 | 0.07348002 | 0.07348002 | 0.07348002 | 0.07348002 | 0.07348002 | 0.07348002 | 0.07348002 | 0.07348002 | 0.07348002 | 0.07348002 | 0.07348002 | 0.07348002 | 0.07348002 | 0.07348002 | 0.06772088 | 0.06772088 | 0.06665823 | 0.06665823 | 0.06530634 | 0.06230044 | 0.0592946 | 0.0555907 | 0.05472198 | 0.05127774 | 0.03371124 | 0.01656964 | 0.002509714 | 0 | 0 | 0.03387874 | 0.01698829
1483 | 665.6378 | 0.001346007 | -30 | 711.5 | -771.5 | 0 | 0 | 0.006301774 | 0.01592528 | 0.03679982 | 0.05343951 | 0.0552982 | 0.05883939 | 0.06034798 | 0.06258015 | 0.06400279 | 0.06742317 | 0.06800424 | 0.06906689 | 0.06906689 | 0.07482602 | 0.07482602 | 0.07482602 | 0.07482602 | 0.07482602 | 0.07482602 | 0.07482602 | 0.07482602 | 0.07482602 | 0.07482602 | 0.07482602 | 0.07482602 | 0.07482602 | 0.07482602 | 0.07482602 | 0.07482602 | 0.07482602 | 0.07482602 | 0.07482602 | 0.07482602 | 0.07482602 | 0.07482602 | 0.07482602 | 0.07482602 | 0.07482602 | 0.07482602 | 0.07482602 | 0.07482602 | 0.07482602 | 0.07482602 | 0.07482602 | 0.07482602 | 0.07482602 | 0.07482602 | 0.07482602 | 0.06906689 | 0.06906689 | 0.06800424 | 0.06800424 | 0.06665235 | 0.06364645 | 0.06064061 | 0.05693671 | 0.05606799 | 0.05127774 | 0.03371124 | 0.01656964 | 0.002509714 | 0 | 0 | 0.02765131 | 0.01800311
1483 | 612.6147 | 0.001238787 | -20 | 721.5 | -761.5 | 0 | 0 | 0.006301774 | 0.01592528 | 0.0380386 | 0.05467829 | 0.05653699 | 0.06007817 | 0.06158676 | 0.06381894 | 0.06524158 | 0.06866196 | 0.06924302 | 0.07030567 | 0.07030567 | 0.07606481 | 0.07606481 | 0.07606481 | 0.07606481 | 0.07606481 | 0.07606481 | 0.07606481 | 0.07606481 | 0.07606481 | 0.07606481 | 0.07606481 | 0.07606481 | 0.07606481 | 0.07606481 | 0.07606481 | 0.07606481 | 0.07606481 | 0.07606481 | 0.07606481 | 0.07606481 | 0.07606481 | 0.07606481 | 0.07606481 | 0.07606481 | 0.07606481 | 0.07606481 | 0.07606481 | 0.07606481 | 0.07606481 | 0.07606481 | 0.07606481 | 0.07606481 | 0.07606481 | 0.07606481 | 0.07606481 | 0.07030567 | 0.07030567 | 0.06924302 | 0.06924302 | 0.06789113 | 0.06488524 | 0.0618794 | 0.0581755 | 0.05730677 | 0.05251652 | 0.03371124 | 0.01656964 | 0.002509714 | 0 | 0 | 0.02142388 | 0.01832823
1483 | 626.1439 | 0.001266145 | -10 | 731.5 | -751.5 | 0 | 0 | 0.006301774 | 0.01592528 | 0.03930475 | 0.05594444 | 0.05780313 | 0.06134432 | 0.06285291 | 0.06508508 | 0.06650772 | 0.0699281 | 0.07050917 | 0.07157182 | 0.07157182 | 0.07733095 | 0.07733095 | 0.07733095 | 0.07733095 | 0.07733095 | 0.07733095 | 0.07733095 | 0.07733095 | 0.07733095 | 0.07733095 | 0.07733095 | 0.07733095 | 0.07733095 | 0.07733095 | 0.07733095 | 0.07733095 | 0.07733095 | 0.07733095 | 0.07733095 | 0.07733095 | 0.07733095 | 0.07733095 | 0.07733095 | 0.07733095 | 0.07733095 | 0.07733095 | 0.07733095 | 0.07733095 | 0.07733095 | 0.07733095 | 0.07733095 | 0.07733095 | 0.07733095 | 0.07733095 | 0.07733095 | 0.07157182 | 0.07157182 | 0.07050917 | 0.07050917 | 0.06915728 | 0.06615138 | 0.06314554 | 0.05944164 | 0.05857292 | 0.05378267 | 0.03371124 | 0.01656964 | 0.002509714 | 0 | 0 | 0.02069507 | 0.01865335
1483 | 625.9731 | 0.001265799 | 0 | 741.5 | -741.5 | 0 | 0 | 0.006301774 | 0.01592528 | 0.03930475 | 0.05721024 | 0.05906893 | 0.06261012 | 0.06411871 | 0.06635088 | 0.06777352 | 0.0711939 | 0.07177497 | 0.07283762 | 0.07283762 | 0.07859675 | 0.07859675 | 0.07859675 | 0.07859675 | 0.07859675 | 0.07859675 | 0.07859675 | 0.07859675 | 0.07859675 | 0.07859675 | 0.07859675 | 0.07859675 | 0.07859675 | 0.07859675 | 0.07859675 | 0.07859675 | 0.07859675 | 0.07859675 | 0.07859675 | 0.07859675 | 0.07859675 | 0.07859675 | 0.07859675 | 0.07859675 | 0.07859675 | 0.07859675 | 0.07859675 | 0.07859675 | 0.07859675 | 0.07859675 | 0.07859675 | 0.07859675 | 0.07859675 | 0.07859675 | 0.07859675 | 0.07283762 | 0.07283762 | 0.07177497 | 0.07177497 | 0.07042308 | 0.06741718 | 0.06441134 | 0.06070744 | 0.05983872 | 0.05504847 | 0.03371124 | 0.01656964 | 0.002509714 | 0 | 0 | 0.01999945 | 0.01997353
1483 | 675.7216 | 0.001366397 | 10 | 751.5 | -731.5 | 0 | 0 | 0.006301774 | 0.01592528 | 0.03930475 | 0.05857663 | 0.06043533 | 0.06397652 | 0.0654851 | 0.06771728 | 0.06913992 | 0.0725603 | 0.07314136 | 0.07420401 | 0.07420401 | 0.07996315 | 0.07996315 | 0.07996315 | 0.07996315 | 0.07996315 | 0.07996315 | 0.07996315 | 0.07996315 | 0.07996315 | 0.07996315 | 0.07996315 | 0.07996315 | 0.07996315 | 0.07996315 | 0.07996315 | 0.07996315 | 0.07996315 | 0.07996315 | 0.07996315 | 0.07996315 | 0.07996315 | 0.07996315 | 0.07996315 | 0.07996315 | 0.07996315 | 0.07996315 | 0.07996315 | 0.07996315 | 0.07996315 | 0.07996315 | 0.07996315 | 0.07996315 | 0.07996315 | 0.07996315 | 0.07996315 | 0.07420401 | 0.07420401 | 0.07314136 | 0.07314136 | 0.07178947 | 0.06878358 | 0.06577774 | 0.06207384 | 0.06120511 | 0.05641487 | 0.03507764 | 0.01656964 | 0.002509714 | 0 | 0 | 0.01910108 | 0.02176628
1483 | 592.7541 | 0.001198626 | 20 | 761.5 | -721.5 | 0 | 0 | 0.006301774 | 0.01592528 | 0.03930475 | 0.05977526 | 0.06163396 | 0.06517514 | 0.06668373 | 0.0689159 | 0.07033854 | 0.07375892 | 0.07433999 | 0.07540264 | 0.07540264 | 0.08116178 | 0.08116178 | 0.08116178 | 0.08116178 | 0.08116178 | 0.08116178 | 0.08116178 | 0.08116178 | 0.08116178 | 0.08116178 | 0.08116178 | 0.08116178 | 0.08116178 | 0.08116178 | 0.08116178 | 0.08116178 | 0.08116178 | 0.08116178 | 0.08116178 | 0.08116178 | 0.08116178 | 0.08116178 | 0.08116178 | 0.08116178 | 0.08116178 | 0.08116178 | 0.08116178 | 0.08116178 | 0.08116178 | 0.08116178 | 0.08116178 | 0.08116178 | 0.08116178 | 0.08116178 | 0.08116178 | 0.07540264 | 0.07540264 | 0.07433999 | 0.07433999 | 0.0729881 | 0.0699822 | 0.06697636 | 0.06327246 | 0.06240374 | 0.05761349 | 0.03627627 | 0.01656964 | 0.002509714 | 0 | 0 | 0.01777578 | 0.0235962
1483 | 614.2666 | 0.001242127 | 30 | 771.5 | -711.5 | 0 | 0 | 0.006301774 | 0.01592528 | 0.03930475 | 0.05977526 | 0.06287608 | 0.06641727 | 0.06792586 | 0.07015803 | 0.07158067 | 0.07500105 | 0.07558212 | 0.07664477 | 0.07664477 | 0.0824039 | 0.0824039 | 0.0824039 | 0.0824039 | 0.0824039 | 0.0824039 | 0.0824039 | 0.0824039 | 0.0824039 | 0.0824039 | 0.0824039 | 0.0824039 | 0.0824039 | 0.0824039 | 0.0824039 | 0.0824039 | 0.0824039 | 0.0824039 | 0.0824039 | 0.0824039 | 0.0824039 | 0.0824039 | 0.0824039 | 0.0824039 | 0.0824039 | 0.0824039 | 0.0824039 | 0.0824039 | 0.0824039 | 0.0824039 | 0.0824039 | 0.0824039 | 0.0824039 | 0.0824039 | 0.0824039 | 0.07664477 | 0.07664477 | 0.07558212 | 0.07558212 | 0.07423023 | 0.07122433 | 0.06821849 | 0.06451459 | 0.06364587 | 0.05885562 | 0.03751839 | 0.01656964 | 0.002509714 | 0 | 0 | 0.01645049 | 0.03158169
1483 | 588.0715 | 0.001189157 | 40 | 781.5 | -701.5 | 0 | 0 | 0.006301774 | 0.01592528 | 0.03930475 | 0.05977526 | 0.06406524 | 0.06760643 | 0.06911501 | 0.07134719 | 0.07276983 | 0.07619021 | 0.07677127 | 0.07783393 | 0.07783393 | 0.08359306 | 0.08359306 | 0.08359306 | 0.08359306 | 0.08359306 | 0.08359306 | 0.08359306 | 0.08359306 | 0.08359306 | 0.08359306 | 0.08359306 | 0.08359306 | 0.08359306 | 0.08359306 | 0.08359306 | 0.08359306 | 0.08359306 | 0.08359306 | 0.08359306 | 0.08359306 | 0.08359306 | 0.08359306 | 0.08359306 | 0.08359306 | 0.08359306 | 0.08359306 | 0.08359306 | 0.08359306 | 0.08359306 | 0.08359306 | 0.08359306 | 0.08359306 | 0.08359306 | 0.08359306 | 0.08359306 | 0.07783393 | 0.07783393 | 0.07677127 | 0.07677127 | 0.07541938 | 0.07241349 | 0.06940765 | 0.06570375 | 0.06483502 | 0.06004478 | 0.03870755 | 0.0177588 | 0.002509714 | 0 | 0 | 0.01561965 | 0.03956718
1483 | 685.2062 | 0.001385576 | 30 | 771.5 | -711.5 | 0 | 0 | 0.006301774 | 0.01592528 | 0.03930475 | 0.05977526 | 0.06545082 | 0.068992 | 0.07050059 | 0.07273277 | 0.0741554 | 0.07757578 | 0.07815685 | 0.0792195 | 0.0792195 | 0.08497864 | 0.08497864 | 0.08497864 | 0.08497864 | 0.08497864 | 0.08497864 | 0.08497864 | 0.08497864 | 0.08497864 | 0.08497864 | 0.08497864 | 0.08497864 | 0.08497864 | 0.08497864 | 0.08497864 | 0.08497864 | 0.08497864 | 0.08497864 | 0.08497864 | 0.08497864 | 0.08497864 | 0.08497864 | 0.08497864 | 0.08497864 | 0.08497864 | 0.08497864 | 0.08497864 | 0.08497864 | 0.08497864 | 0.08497864 | 0.08497864 | 0.08497864 | 0.08497864 | 0.08497864 | 0.08497864 | 0.0792195 | 0.0792195 | 0.07815685 | 0.07815685 | 0.07680496 | 0.07379906 | 0.07079323 | 0.06708932 | 0.0662206 | 0.06143035 | 0.04009313 | 0.0177588 | 0.002509714 | 0 | 0 | 0.01645049 | 0.03158169
1483 | 579.7926 | 0.001172416 | 20 | 761.5 | -721.5 | 0 | 0 | 0.006301774 | 0.01592528 | 0.03930475 | 0.06094768 | 0.06662323 | 0.07016442 | 0.07167301 | 0.07390518 | 0.07532782 | 0.0787482 | 0.07932927 | 0.08039192 | 0.08039192 | 0.08615105 | 0.08615105 | 0.08615105 | 0.08615105 | 0.08615105 | 0.08615105 | 0.08615105 | 0.08615105 | 0.08615105 | 0.08615105 | 0.08615105 | 0.08615105 | 0.08615105 | 0.08615105 | 0.08615105 | 0.08615105 | 0.08615105 | 0.08615105 | 0.08615105 | 0.08615105 | 0.08615105 | 0.08615105 | 0.08615105 | 0.08615105 | 0.08615105 | 0.08615105 | 0.08615105 | 0.08615105 | 0.08615105 | 0.08615105 | 0.08615105 | 0.08615105 | 0.08615105 | 0.08615105 | 0.08615105 | 0.08039192 | 0.08039192 | 0.07932927 | 0.07932927 | 0.07797738 | 0.07497148 | 0.07196564 | 0.06826174 | 0.06739302 | 0.06260277 | 0.04126554 | 0.0177588 | 0.002509714 | 0 | 0 | 0.01777578 | 0.0235962
1483 | 641.1346 | 0.001296458 | 10 | 751.5 | -731.5 | 0 | 0 | 0.006301774 | 0.01592528 | 0.03930475 | 0.06224413 | 0.06791969 | 0.07146088 | 0.07296946 | 0.07520164 | 0.07662428 | 0.08004466 | 0.08062572 | 0.08168838 | 0.08168838 | 0.08744751 | 0.08744751 | 0.08744751 | 0.08744751 | 0.08744751 | 0.08744751 | 0.08744751 | 0.08744751 | 0.08744751 | 0.08744751 | 0.08744751 | 0.08744751 | 0.08744751 | 0.08744751 | 0.08744751 | 0.08744751 | 0.08744751 | 0.08744751 | 0.08744751 | 0.08744751 | 0.08744751 | 0.08744751 | 0.08744751 | 0.08744751 | 0.08744751 | 0.08744751 | 0.08744751 | 0.08744751 | 0.08744751 | 0.08744751 | 0.08744751 | 0.08744751 | 0.08744751 | 0.08744751 | 0.08744751 | 0.08168838 | 0.08168838 | 0.08062572 | 0.08062572 | 0.07927383 | 0.07626794 | 0.0732621 | 0.0695582 | 0.06868947 | 0.06389923 | 0.042562 | 0.0177588 | 0.002509714 | 0 | 0 | 0.01910108 | 0.02176628
1463 | 805.7658 | 0.001629363 | 0 | 731.5 | -731.5 | 0 | 0 | 0.006301774 | 0.01592528 | 0.03930475 | 0.0638735 | 0.06954905 | 0.07309024 | 0.07459883 | 0.076831 | 0.07825364 | 0.08167402 | 0.08225509 | 0.08331774 | 0.08331774 | 0.08907687 | 0.08907687 | 0.08907687 | 0.08907687 | 0.08907687 | 0.08907687 | 0.08907687 | 0.08907687 | 0.08907687 | 0.08907687 | 0.08907687 | 0.08907687 | 0.08907687 | 0.08907687 | 0.08907687 | 0.08907687 | 0.08907687 | 0.08907687 | 0.08907687 | 0.08907687 | 0.08907687 | 0.08907687 | 0.08907687 | 0.08907687 | 0.08907687 | 0.08907687 | 0.08907687 | 0.08907687 | 0.08907687 | 0.08907687 | 0.08907687 | 0.08907687 | 0.08907687 | 0.08907687 | 0.08907687 | 0.08331774 | 0.08331774 | 0.08225509 | 0.08225509 | 0.0809032 | 0.0778973 | 0.07489146 | 0.07118756 | 0.07031884 | 0.06552859 | 0.042562 | 0.0177588 | 0.002509714 | 0 | 0 | 0.01910108 | 0.01865335
1463 | 889.1369 | 0.001797951 | -10 | 721.5 | -741.5 | 0 | 0 | 0.006301774 | 0.01592528 | 0.03930475 | 0.06567145 | 0.07134701 | 0.07488819 | 0.07639678 | 0.07862895 | 0.08005159 | 0.08347197 | 0.08405304 | 0.08511569 | 0.08511569 | 0.09087483 | 0.09087483 | 0.09087483 | 0.09087483 | 0.09087483 | 0.09087483 | 0.09087483 | 0.09087483 | 0.09087483 | 0.09087483 | 0.09087483 | 0.09087483 | 0.09087483 | 0.09087483 | 0.09087483 | 0.09087483 | 0.09087483 | 0.09087483 | 0.09087483 | 0.09087483 | 0.09087483 | 0.09087483 | 0.09087483 | 0.09087483 | 0.09087483 | 0.09087483 | 0.09087483 | 0.09087483 | 0.09087483 | 0.09087483 | 0.09087483 | 0.09087483 | 0.09087483 | 0.09087483 | 0.09087483 | 0.08511569 | 0.08511569 | 0.08405304 | 0.08405304 | 0.08270115 | 0.07969525 | 0.07668941 | 0.07298551 | 0.07211679 | 0.06732654 | 0.042562 | 0.0177588 | 0.002509714 | 0 | 0 | 0.02096795 | 0.01832823
1463 | 819.493 | 0.001657122 | -20 | 711.5 | -751.5 | 0 | 0 | 0.006301774 | 0.01592528 | 0.04096187 | 0.06732857 | 0.07300413 | 0.07654531 | 0.0780539 | 0.08028608 | 0.08170871 | 0.08512909 | 0.08571016 | 0.08677281 | 0.08677281 | 0.09253195 | 0.09253195 | 0.09253195 | 0.09253195 | 0.09253195 | 0.09253195 | 0.09253195 | 0.09253195 | 0.09253195 | 0.09253195 | 0.09253195 | 0.09253195 | 0.09253195 | 0.09253195 | 0.09253195 | 0.09253195 | 0.09253195 | 0.09253195 | 0.09253195 | 0.09253195 | 0.09253195 | 0.09253195 | 0.09253195 | 0.09253195 | 0.09253195 | 0.09253195 | 0.09253195 | 0.09253195 | 0.09253195 | 0.09253195 | 0.09253195 | 0.09253195 | 0.09253195 | 0.09253195 | 0.09253195 | 0.08677281 | 0.08677281 | 0.08571016 | 0.08571016 | 0.08435827 | 0.08135237 | 0.07834654 | 0.07464263 | 0.07377391 | 0.06732654 | 0.042562 | 0.0177588 | 0.002509714 | 0 | 0 | 0.02309204 | 0.01800311
1463 | 736.4628 | 0.001489224 | -30 | 701.5 | -761.5 | 0 | 0 | 0.006301774 | 0.01592528 | 0.04245109 | 0.06881779 | 0.07449335 | 0.07803454 | 0.07954312 | 0.0817753 | 0.08319794 | 0.08661832 | 0.08719938 | 0.08826204 | 0.08826204 | 0.09402117 | 0.09402117 | 0.09402117 | 0.09402117 | 0.09402117 | 0.09402117 | 0.09402117 | 0.09402117 | 0.09402117 | 0.09402117 | 0.09402117 | 0.09402117 | 0.09402117 | 0.09402117 | 0.09402117 | 0.09402117 | 0.09402117 | 0.09402117 | 0.09402117 | 0.09402117 | 0.09402117 | 0.09402117 | 0.09402117 | 0.09402117 | 0.09402117 | 0.09402117 | 0.09402117 | 0.09402117 | 0.09402117 | 0.09402117 | 0.09402117 | 0.09402117 | 0.09402117 | 0.09402117 | 0.09402117 | 0.08826204 | 0.08826204 | 0.08719938 | 0.08719938 | 0.08584749 | 0.0828416 | 0.07983576 | 0.07613186 | 0.07526313 | 0.06732654 | 0.042562 | 0.0177588 | 0.002509714 | 0 | 0 | 0.02526258 | 0.01698829
1463 | 919.6328 | 0.001859617 | -40 | 691.5 | -771.5 | 0 | 0 | 0.006301774 | 0.01592528 | 0.04431071 | 0.07067741 | 0.07635297 | 0.07989415 | 0.08140274 | 0.08363492 | 0.08505755 | 0.08847793 | 0.089059 | 0.09012165 | 0.09012165 | 0.09588079 | 0.09588079 | 0.09588079 | 0.09588079 | 0.09588079 | 0.09588079 | 0.09588079 | 0.09588079 | 0.09588079 | 0.09588079 | 0.09588079 | 0.09588079 | 0.09588079 | 0.09588079 | 0.09588079 | 0.09588079 | 0.09588079 | 0.09588079 | 0.09588079 | 0.09588079 | 0.09588079 | 0.09588079 | 0.09588079 | 0.09588079 | 0.09588079 | 0.09588079 | 0.09588079 | 0.09588079 | 0.09588079 | 0.09588079 | 0.09588079 | 0.09588079 | 0.09588079 | 0.09588079 | 0.09588079 | 0.09012165 | 0.09012165 | 0.089059 | 0.089059 | 0.08770711 | 0.08470121 | 0.08169538 | 0.07799147 | 0.07526313 | 0.06732654 | 0.042562 | 0.0177588 | 0.002509714 | 0 | 0 | 0.03513036 | 0.0156021
1463 | 821.4698 | 0.001661119 | -30 | 701.5 | -761.5 | 0 | 0 | 0.006301774 | 0.01592528 | 0.04597183 | 0.07233853 | 0.07801409 | 0.08155527 | 0.08306386 | 0.08529604 | 0.08671867 | 0.09013905 | 0.09072012 | 0.09178277 | 0.09178277 | 0.09754191 | 0.09754191 | 0.09754191 | 0.09754191 | 0.09754191 | 0.09754191 | 0.09754191 | 0.09754191 | 0.09754191 | 0.09754191 | 0.09754191 | 0.09754191 | 0.09754191 | 0.09754191 | 0.09754191 | 0.09754191 | 0.09754191 | 0.09754191 | 0.09754191 | 0.09754191 | 0.09754191 | 0.09754191 | 0.09754191 | 0.09754191 | 0.09754191 | 0.09754191 | 0.09754191 | 0.09754191 | 0.09754191 | 0.09754191 | 0.09754191 | 0.09754191 | 0.09754191 | 0.09754191 | 0.09754191 | 0.09178277 | 0.09178277 | 0.09072012 | 0.09072012 | 0.08936823 | 0.08636233 | 0.0833565 | 0.07965259 | 0.07692425 | 0.06732654 | 0.042562 | 0.0177588 | 0.002509714 | 0 | 0 | 0.02526258 | 0.01698829
1463 | 931.3156 | 0.001883242 | -20 | 711.5 | -751.5 | 0 | 0 | 0.006301774 | 0.01592528 | 0.04785507 | 0.07422177 | 0.07989733 | 0.08343851 | 0.0849471 | 0.08717928 | 0.08860191 | 0.09202229 | 0.09260336 | 0.09366601 | 0.09366601 | 0.09942515 | 0.09942515 | 0.09942515 | 0.09942515 | 0.09942515 | 0.09942515 | 0.09942515 | 0.09942515 | 0.09942515 | 0.09942515 | 0.09942515 | 0.09942515 | 0.09942515 | 0.09942515 | 0.09942515 | 0.09942515 | 0.09942515 | 0.09942515 | 0.09942515 | 0.09942515 | 0.09942515 | 0.09942515 | 0.09942515 | 0.09942515 | 0.09942515 | 0.09942515 | 0.09942515 | 0.09942515 | 0.09942515 | 0.09942515 | 0.09942515 | 0.09942515 | 0.09942515 | 0.09942515 | 0.09942515 | 0.09366601 | 0.09366601 | 0.09260336 | 0.09260336 | 0.09125147 | 0.08824558 | 0.08523974 | 0.08153583 | 0.0788075 | 0.06732654 | 0.042562 | 0.0177588 | 0.002509714 | 0 | 0 | 0.02309204 | 0.01824669
1463 | 830.1441 | 0.00167866 | -10 | 721.5 | -741.5 | 0 | 0 | 0.006301774 | 0.01592528 | 0.04785507 | 0.07590043 | 0.08157599 | 0.08511717 | 0.08662576 | 0.08885794 | 0.09028057 | 0.09370095 | 0.09428202 | 0.09534467 | 0.09534467 | 0.1011038 | 0.1011038 | 0.1011038 | 0.1011038 | 0.1011038 | 0.1011038 | 0.1011038 | 0.1011038 | 0.1011038 | 0.1011038 | 0.1011038 | 0.1011038 | 0.1011038 | 0.1011038 | 0.1011038 | 0.1011038 | 0.1011038 | 0.1011038 | 0.1011038 | 0.1011038 | 0.1011038 | 0.1011038 | 0.1011038 | 0.1011038 | 0.1011038 | 0.1011038 | 0.1011038 | 0.1011038 | 0.1011038 | 0.1011038 | 0.1011038 | 0.1011038 | 0.1011038 | 0.1011038 | 0.1011038 | 0.09534467 | 0.09534467 | 0.09428202 | 0.09428202 | 0.09293013 | 0.08992424 | 0.0869184 | 0.08321449 | 0.08048615 | 0.0690052 | 0.042562 | 0.0177588 | 0.002509714 | 0 | 0 | 0.02096795 | 0.01926778
1463 | 851.5918 | 0.00172203 | 0 | 731.5 | -731.5 | 0 | 0 | 0.006301774 | 0.01592528 | 0.04785507 | 0.07762246 | 0.08329802 | 0.0868392 | 0.08834779 | 0.09057997 | 0.0920026 | 0.09542298 | 0.09600405 | 0.0970667 | 0.0970667 | 0.1028258 | 0.1028258 | 0.1028258 | 0.1028258 | 0.1028258 | 0.1028258 | 0.1028258 | 0.1028258 | 0.1028258 | 0.1028258 | 0.1028258 | 0.1028258 | 0.1028258 | 0.1028258 | 0.1028258 | 0.1028258 | 0.1028258 | 0.1028258 | 0.1028258 | 0.1028258 | 0.1028258 | 0.1028258 | 0.1028258 | 0.1028258 | 0.1028258 | 0.1028258 | 0.1028258 | 0.1028258 | 0.1028258 | 0.1028258 | 0.1028258 | 0.1028258 | 0.1028258 | 0.1028258 | 0.1028258 | 0.0970667 | 0.0970667 | 0.09600405 | 0.09600405 | 0.09465216 | 0.09164626 | 0.08864043 | 0.08493652 | 0.08220818 | 0.07072723 | 0.042562 | 0.0177588 | 0.002509714 | 0 | 0 | 0.01910108 | 0.02028886
1463 | 833.4297 | 0.001685304 | 10 | 741.5 | -721.5 | 0 | 0 | 0.006301774 | 0.01592528 | 0.04785507 | 0.07930776 | 0.08498332 | 0.08852451 | 0.09003309 | 0.09226527 | 0.09368791 | 0.09710829 | 0.09768936 | 0.09875201 | 0.09875201 | 0.1045111 | 0.1045111 | 0.1045111 | 0.1045111 | 0.1045111 | 0.1045111 | 0.1045111 | 0.1045111 | 0.1045111 | 0.1045111 | 0.1045111 | 0.1045111 | 0.1045111 | 0.1045111 | 0.1045111 | 0.1045111 | 0.1045111 | 0.1045111 | 0.1045111 | 0.1045111 | 0.1045111 | 0.1045111 | 0.1045111 | 0.1045111 | 0.1045111 | 0.1045111 | 0.1045111 | 0.1045111 | 0.1045111 | 0.1045111 | 0.1045111 | 0.1045111 | 0.1045111 | 0.1045111 | 0.1045111 | 0.09875201 | 0.09875201 | 0.09768936 | 0.09768936 | 0.09633746 | 0.09333157 | 0.09032573 | 0.08662183 | 0.08389349 | 0.07241253 | 0.042562 | 0.0177588 | 0.002509714 | 0 | 0 | 0.01777578 | 0.02353086
1463 | 870.1545 | 0.001759566 | 20 | 751.5 | -711.5 | 0 | 0 | 0.006301774 | 0.01592528 | 0.04785507 | 0.07930776 | 0.08674289 | 0.09028407 | 0.09179266 | 0.09402484 | 0.09544747 | 0.09886785 | 0.09944892 | 0.1005116 | 0.1005116 | 0.1062707 | 0.1062707 | 0.1062707 | 0.1062707 | 0.1062707 | 0.1062707 | 0.1062707 | 0.1062707 | 0.1062707 | 0.1062707 | 0.1062707 | 0.1062707 | 0.1062707 | 0.1062707 | 0.1062707 | 0.1062707 | 0.1062707 | 0.1062707 | 0.1062707 | 0.1062707 | 0.1062707 | 0.1062707 | 0.1062707 | 0.1062707 | 0.1062707 | 0.1062707 | 0.1062707 | 0.1062707 | 0.1062707 | 0.1062707 | 0.1062707 | 0.1062707 | 0.1062707 | 0.1062707 | 0.1062707 | 0.1005116 | 0.1005116 | 0.09944892 | 0.09944892 | 0.09809703 | 0.09509113 | 0.0920853 | 0.08838139 | 0.08565305 | 0.0741721 | 0.04432157 | 0.0177588 | 0.002509714 | 0 | 0 | 0.01645049 | 0.02782762
1463 | 839.8863 | 0.00169836 | 30 | 761.5 | -701.5 | 0 | 0 | 0.006301774 | 0.01592528 | 0.04785507 | 0.07930776 | 0.08844125 | 0.09198243 | 0.09349102 | 0.0957232 | 0.09714583 | 0.1005662 | 0.1011473 | 0.1022099 | 0.1022099 | 0.1079691 | 0.1079691 | 0.1079691 | 0.1079691 | 0.1079691 | 0.1079691 | 0.1079691 | 0.1079691 | 0.1079691 | 0.1079691 | 0.1079691 | 0.1079691 | 0.1079691 | 0.1079691 | 0.1079691 | 0.1079691 | 0.1079691 | 0.1079691 | 0.1079691 | 0.1079691 | 0.1079691 | 0.1079691 | 0.1079691 | 0.1079691 | 0.1079691 | 0.1079691 | 0.1079691 | 0.1079691 | 0.1079691 | 0.1079691 | 0.1079691 | 0.1079691 | 0.1079691 | 0.1079691 | 0.1079691 | 0.1022099 | 0.1022099 | 0.1011473 | 0.1011473 | 0.09979539 | 0.09678949 | 0.09378366 | 0.09007975 | 0.08735141 | 0.07587046 | 0.04601993 | 0.0177588 | 0.002509714 | 0 | 0 | 0.01561965 | 0.03216564
1463 | 798.6849 | 0.001615045 | 40 | 771.5 | -691.5 | 0 | 0 | 0.006301774 | 0.01592528 | 0.04785507 | 0.07930776 | 0.08844125 | 0.09359748 | 0.09510607 | 0.09733824 | 0.09876088 | 0.1021813 | 0.1027623 | 0.103825 | 0.103825 | 0.1095841 | 0.1095841 | 0.1095841 | 0.1095841 | 0.1095841 | 0.1095841 | 0.1095841 | 0.1095841 | 0.1095841 | 0.1095841 | 0.1095841 | 0.1095841 | 0.1095841 | 0.1095841 | 0.1095841 | 0.1095841 | 0.1095841 | 0.1095841 | 0.1095841 | 0.1095841 | 0.1095841 | 0.1095841 | 0.1095841 | 0.1095841 | 0.1095841 | 0.1095841 | 0.1095841 | 0.1095841 | 0.1095841 | 0.1095841 | 0.1095841 | 0.1095841 | 0.1095841 | 0.1095841 | 0.1095841 | 0.103825 | 0.103825 | 0.1027623 | 0.1027623 | 0.1014104 | 0.09840454 | 0.0953987 | 0.0916948 | 0.08896646 | 0.0774855 | 0.04763497 | 0.0177588 | 0.002509714 | 0 | 0 | 0.01505506 | 0.04333725
1463 | 949.3672 | 0.001919744 | 30 | 761.5 | -701.5 | 0 | 0 | 0.006301774 | 0.01592528 | 0.04785507 | 0.07930776 | 0.09036099 | 0.09551722 | 0.09702581 | 0.09925798 | 0.1006806 | 0.104101 | 0.1046821 | 0.1057447 | 0.1057447 | 0.1115039 | 0.1115039 | 0.1115039 | 0.1115039 | 0.1115039 | 0.1115039 | 0.1115039 | 0.1115039 | 0.1115039 | 0.1115039 | 0.1115039 | 0.1115039 | 0.1115039 | 0.1115039 | 0.1115039 | 0.1115039 | 0.1115039 | 0.1115039 | 0.1115039 | 0.1115039 | 0.1115039 | 0.1115039 | 0.1115039 | 0.1115039 | 0.1115039 | 0.1115039 | 0.1115039 | 0.1115039 | 0.1115039 | 0.1115039 | 0.1115039 | 0.1115039 | 0.1115039 | 0.1115039 | 0.1115039 | 0.1057447 | 0.1057447 | 0.1046821 | 0.1046821 | 0.1033302 | 0.1003243 | 0.09731844 | 0.09361454 | 0.0908862 | 0.07940525 | 0.04955471 | 0.0177588 | 0.002509714 | 0 | 0 | 0.01561965 | 0.03216564
1463 | 729.445 | 0.001475033 | 20 | 751.5 | -711.5 | 0 | 0 | 0.006301774 | 0.01592528 | 0.04785507 | 0.07930776 | 0.09183602 | 0.09699225 | 0.09850084 | 0.100733 | 0.1021557 | 0.105576 | 0.1061571 | 0.1072198 | 0.1072198 | 0.1129789 | 0.1129789 | 0.1129789 | 0.1129789 | 0.1129789 | 0.1129789 | 0.1129789 | 0.1129789 | 0.1129789 | 0.1129789 | 0.1129789 | 0.1129789 | 0.1129789 | 0.1129789 | 0.1129789 | 0.1129789 | 0.1129789 | 0.1129789 | 0.1129789 | 0.1129789 | 0.1129789 | 0.1129789 | 0.1129789 | 0.1129789 | 0.1129789 | 0.1129789 | 0.1129789 | 0.1129789 | 0.1129789 | 0.1129789 | 0.1129789 | 0.1129789 | 0.1129789 | 0.1129789 | 0.1129789 | 0.1072198 | 0.1072198 | 0.1061571 | 0.1061571 | 0.1048052 | 0.1017993 | 0.09879348 | 0.09508958 | 0.09236124 | 0.08088028 | 0.05102975 | 0.0177588 | 0.002509714 | 0 | 0 | 0.01666204 | 0.02782762
1460 | 473.6332 | 0.000957748 | 10 | 740 | -720 | 0 | 0 | 0.006301774 | 0.01592528 | 0.04785507 | 0.07930776 | 0.09279377 | 0.09795 | 0.09945859 | 0.1016908 | 0.1031134 | 0.1065338 | 0.1071149 | 0.1081775 | 0.1081775 | 0.1139366 | 0.1139366 | 0.1139366 | 0.1139366 | 0.1139366 | 0.1139366 | 0.1139366 | 0.1139366 | 0.1139366 | 0.1139366 | 0.1139366 | 0.1139366 | 0.1139366 | 0.1139366 | 0.1139366 | 0.1139366 | 0.1139366 | 0.1139366 | 0.1139366 | 0.1139366 | 0.1139366 | 0.1139366 | 0.1139366 | 0.1139366 | 0.1139366 | 0.1139366 | 0.1139366 | 0.1139366 | 0.1139366 | 0.1139366 | 0.1139366 | 0.1139366 | 0.1139366 | 0.1139366 | 0.1139366 | 0.1081775 | 0.1081775 | 0.1071149 | 0.1071149 | 0.105763 | 0.1027571 | 0.09975123 | 0.09604732 | 0.09331898 | 0.08183803 | 0.05102975 | 0.0177588 | 0.002509714 | 0 | 0 | 0.01830231 | 0.02288635
1460 | 537.7503 | 0.001087401 | 0 | 730 | -730 | 0 | 0 | 0.006301774 | 0.01592528 | 0.04785507 | 0.08039517 | 0.09388117 | 0.0990374 | 0.100546 | 0.1027782 | 0.1042008 | 0.1076212 | 0.1082023 | 0.1092649 | 0.1092649 | 0.115024 | 0.115024 | 0.115024 | 0.115024 | 0.115024 | 0.115024 | 0.115024 | 0.115024 | 0.115024 | 0.115024 | 0.115024 | 0.115024 | 0.115024 | 0.115024 | 0.115024 | 0.115024 | 0.115024 | 0.115024 | 0.115024 | 0.115024 | 0.115024 | 0.115024 | 0.115024 | 0.115024 | 0.115024 | 0.115024 | 0.115024 | 0.115024 | 0.115024 | 0.115024 | 0.115024 | 0.115024 | 0.115024 | 0.115024 | 0.115024 | 0.1092649 | 0.1092649 | 0.1082023 | 0.1082023 | 0.1068504 | 0.1038445 | 0.1008386 | 0.09713472 | 0.09440638 | 0.08292543 | 0.05102975 | 0.0177588 | 0.002509714 | 0 | 0 | 0.02023203 | 0.0201357
1460 | 539.5284 | 0.001090997 | -10 | 720 | -740 | 0 | 0 | 0.006301774 | 0.01592528 | 0.04785507 | 0.08148616 | 0.09497217 | 0.1001284 | 0.101637 | 0.1038692 | 0.1052918 | 0.1087122 | 0.1092932 | 0.1103559 | 0.1103559 | 0.116115 | 0.116115 | 0.116115 | 0.116115 | 0.116115 | 0.116115 | 0.116115 | 0.116115 | 0.116115 | 0.116115 | 0.116115 | 0.116115 | 0.116115 | 0.116115 | 0.116115 | 0.116115 | 0.116115 | 0.116115 | 0.116115 | 0.116115 | 0.116115 | 0.116115 | 0.116115 | 0.116115 | 0.116115 | 0.116115 | 0.116115 | 0.116115 | 0.116115 | 0.116115 | 0.116115 | 0.116115 | 0.116115 | 0.116115 | 0.116115 | 0.1103559 | 0.1103559 | 0.1092932 | 0.1092932 | 0.1079414 | 0.1049355 | 0.1019296 | 0.09822572 | 0.09549738 | 0.08292543 | 0.05102975 | 0.0177588 | 0.002509714 | 0 | 0 | 0.02380776 | 0.01911462
1460 | 513.66 | 0.001038687 | -20 | 710 | -750 | 0 | 0 | 0.006301774 | 0.01592528 | 0.04889376 | 0.08252485 | 0.09601086 | 0.1011671 | 0.1026757 | 0.1049079 | 0.1063305 | 0.1097509 | 0.1103319 | 0.1113946 | 0.1113946 | 0.1171537 | 0.1171537 | 0.1171537 | 0.1171537 | 0.1171537 | 0.1171537 | 0.1171537 | 0.1171537 | 0.1171537 | 0.1171537 | 0.1171537 | 0.1171537 | 0.1171537 | 0.1171537 | 0.1171537 | 0.1171537 | 0.1171537 | 0.1171537 | 0.1171537 | 0.1171537 | 0.1171537 | 0.1171537 | 0.1171537 | 0.1171537 | 0.1171537 | 0.1171537 | 0.1171537 | 0.1171537 | 0.1171537 | 0.1171537 | 0.1171537 | 0.1171537 | 0.1171537 | 0.1171537 | 0.1171537 | 0.1113946 | 0.1113946 | 0.1103319 | 0.1103319 | 0.10898 | 0.1059741 | 0.1029683 | 0.09926441 | 0.09653607 | 0.08292543 | 0.05102975 | 0.0177588 | 0.002509714 | 0 | 0 | 0.02885492 | 0.01809353
1460 | 525.0169 | 0.001061653 | -30 | 700 | -760 | 0 | 0 | 0.006301774 | 0.01592528 | 0.04995541 | 0.0835865 | 0.09707251 | 0.1022287 | 0.1037373 | 0.1059695 | 0.1073921 | 0.1108125 | 0.1113936 | 0.1124562 | 0.1124562 | 0.1182154 | 0.1182154 | 0.1182154 | 0.1182154 | 0.1182154 | 0.1182154 | 0.1182154 | 0.1182154 | 0.1182154 | 0.1182154 | 0.1182154 | 0.1182154 | 0.1182154 | 0.1182154 | 0.1182154 | 0.1182154 | 0.1182154 | 0.1182154 | 0.1182154 | 0.1182154 | 0.1182154 | 0.1182154 | 0.1182154 | 0.1182154 | 0.1182154 | 0.1182154 | 0.1182154 | 0.1182154 | 0.1182154 | 0.1182154 | 0.1182154 | 0.1182154 | 0.1182154 | 0.1182154 | 0.1182154 | 0.1124562 | 0.1124562 | 0.1113936 | 0.1113936 | 0.1100417 | 0.1070358 | 0.10403 | 0.1003261 | 0.09759772 | 0.08292543 | 0.05102975 | 0.0177588 | 0.002509714 | 0 | 0 | 0.03390208 | 0.01678036
1460 | 524.9387 | 0.001061494 | -40 | 690 | -770 | 0 | 0 | 0.006301774 | 0.01592528 | 0.0510169 | 0.084648 | 0.09813401 | 0.1032902 | 0.1047988 | 0.107031 | 0.1084536 | 0.111874 | 0.1124551 | 0.1135177 | 0.1135177 | 0.1192769 | 0.1192769 | 0.1192769 | 0.1192769 | 0.1192769 | 0.1192769 | 0.1192769 | 0.1192769 | 0.1192769 | 0.1192769 | 0.1192769 | 0.1192769 | 0.1192769 | 0.1192769 | 0.1192769 | 0.1192769 | 0.1192769 | 0.1192769 | 0.1192769 | 0.1192769 | 0.1192769 | 0.1192769 | 0.1192769 | 0.1192769 | 0.1192769 | 0.1192769 | 0.1192769 | 0.1192769 | 0.1192769 | 0.1192769 | 0.1192769 | 0.1192769 | 0.1192769 | 0.1192769 | 0.1192769 | 0.1135177 | 0.1135177 | 0.1124551 | 0.1124551 | 0.1111032 | 0.1080973 | 0.1050915 | 0.1013876 | 0.09759772 | 0.08292543 | 0.05102975 | 0.0177588 | 0.002509714 | 0 | 0 | 0.04540291 | 0.01539417
1460 | 552.1049 | 0.001116428 | -30 | 700 | -760 | 0 | 0 | 0.006301774 | 0.01592528 | 0.05213333 | 0.08576443 | 0.09925043 | 0.1044067 | 0.1059153 | 0.1081474 | 0.1095701 | 0.1129904 | 0.1135715 | 0.1146342 | 0.1146342 | 0.1203933 | 0.1203933 | 0.1203933 | 0.1203933 | 0.1203933 | 0.1203933 | 0.1203933 | 0.1203933 | 0.1203933 | 0.1203933 | 0.1203933 | 0.1203933 | 0.1203933 | 0.1203933 | 0.1203933 | 0.1203933 | 0.1203933 | 0.1203933 | 0.1203933 | 0.1203933 | 0.1203933 | 0.1203933 | 0.1203933 | 0.1203933 | 0.1203933 | 0.1203933 | 0.1203933 | 0.1203933 | 0.1203933 | 0.1203933 | 0.1203933 | 0.1203933 | 0.1203933 | 0.1203933 | 0.1203933 | 0.1146342 | 0.1146342 | 0.1135715 | 0.1135715 | 0.1122196 | 0.1092137 | 0.1062079 | 0.102504 | 0.09871415 | 0.08292543 | 0.05102975 | 0.0177588 | 0.002509714 | 0 | 0 | 0.03390208 | 0.01678036
1455 | 862.0285 | 0.001743134 | -20 | 707.5 | -747.5 | 0 | 0 | 0.006301774 | 0.01592528 | 0.05213333 | 0.08750756 | 0.1009936 | 0.1061498 | 0.1076584 | 0.1098906 | 0.1113132 | 0.1147336 | 0.1153146 | 0.1163773 | 0.1163773 | 0.1221364 | 0.1221364 | 0.1221364 | 0.1221364 | 0.1221364 | 0.1221364 | 0.1221364 | 0.1221364 | 0.1221364 | 0.1221364 | 0.1221364 | 0.1221364 | 0.1221364 | 0.1221364 | 0.1221364 | 0.1221364 | 0.1221364 | 0.1221364 | 0.1221364 | 0.1221364 | 0.1221364 | 0.1221364 | 0.1221364 | 0.1221364 | 0.1221364 | 0.1221364 | 0.1221364 | 0.1221364 | 0.1221364 | 0.1221364 | 0.1221364 | 0.1221364 | 0.1221364 | 0.1221364 | 0.1221364 | 0.1163773 | 0.1163773 | 0.1153146 | 0.1153146 | 0.1139628 | 0.1109569 | 0.107951 | 0.1042471 | 0.1004573 | 0.08292543 | 0.05102975 | 0.0177588 | 0.002509714 | 0 | 0 | 0.02759313 | 0.01782
1455 | 967.0729 | 0.001955547 | -10 | 717.5 | -737.5 | 0 | 0 | 0.006301774 | 0.01592528 | 0.05213333 | 0.08946311 | 0.1029491 | 0.1081053 | 0.1096139 | 0.1118461 | 0.1132687 | 0.1166891 | 0.1172702 | 0.1183328 | 0.1183328 | 0.124092 | 0.124092 | 0.124092 | 0.124092 | 0.124092 | 0.124092 | 0.124092 | 0.124092 | 0.124092 | 0.124092 | 0.124092 | 0.124092 | 0.124092 | 0.124092 | 0.124092 | 0.124092 | 0.124092 | 0.124092 | 0.124092 | 0.124092 | 0.124092 | 0.124092 | 0.124092 | 0.124092 | 0.124092 | 0.124092 | 0.124092 | 0.124092 | 0.124092 | 0.124092 | 0.124092 | 0.124092 | 0.124092 | 0.124092 | 0.124092 | 0.1183328 | 0.1183328 | 0.1172702 | 0.1172702 | 0.1159183 | 0.1129124 | 0.1099066 | 0.1062027 | 0.1024128 | 0.08292543 | 0.05102975 | 0.0177588 | 0.002509714 | 0 | 0 | 0.02254598 | 0.01923675
1446 | 343.9343 | 0.0006954801 | 0 | 723 | -723 | 0 | 0 | 0.006301774 | 0.01592528 | 0.05213333 | 0.09015859 | 0.1036446 | 0.1088008 | 0.1103094 | 0.1125416 | 0.1139642 | 0.1173846 | 0.1179657 | 0.1190283 | 0.1190283 | 0.1247875 | 0.1247875 | 0.1247875 | 0.1247875 | 0.1247875 | 0.1247875 | 0.1247875 | 0.1247875 | 0.1247875 | 0.1247875 | 0.1247875 | 0.1247875 | 0.1247875 | 0.1247875 | 0.1247875 | 0.1247875 | 0.1247875 | 0.1247875 | 0.1247875 | 0.1247875 | 0.1247875 | 0.1247875 | 0.1247875 | 0.1247875 | 0.1247875 | 0.1247875 | 0.1247875 | 0.1247875 | 0.1247875 | 0.1247875 | 0.1247875 | 0.1247875 | 0.1247875 | 0.1247875 | 0.1247875 | 0.1190283 | 0.1190283 | 0.1179657 | 0.1179657 | 0.1166138 | 0.1136079 | 0.110602 | 0.1068981 | 0.1031083 | 0.08362091 | 0.05102975 | 0.0177588 | 0.002509714 | 0 | 0 | 0.01888123 | 0.02001684
1446 | 357.7413 | 0.0007233996 | 10 | 733 | -713 | 0 | 0 | 0.006301774 | 0.01592528 | 0.05213333 | 0.09015859 | 0.104368 | 0.1095242 | 0.1110328 | 0.113265 | 0.1146876 | 0.118108 | 0.1186891 | 0.1197517 | 0.1197517 | 0.1255109 | 0.1255109 | 0.1255109 | 0.1255109 | 0.1255109 | 0.1255109 | 0.1255109 | 0.1255109 | 0.1255109 | 0.1255109 | 0.1255109 | 0.1255109 | 0.1255109 | 0.1255109 | 0.1255109 | 0.1255109 | 0.1255109 | 0.1255109 | 0.1255109 | 0.1255109 | 0.1255109 | 0.1255109 | 0.1255109 | 0.1255109 | 0.1255109 | 0.1255109 | 0.1255109 | 0.1255109 | 0.1255109 | 0.1255109 | 0.1255109 | 0.1255109 | 0.1255109 | 0.1255109 | 0.1255109 | 0.1197517 | 0.1197517 | 0.1186891 | 0.1186891 | 0.1173372 | 0.1143313 | 0.1113254 | 0.1076215 | 0.1038317 | 0.08434431 | 0.05102975 | 0.0177588 | 0.002509714 | 0 | 0 | 0.0169515 | 0.02143519
1446 | 359.1606 | 0.0007262696 | 20 | 743 | -703 | 0 | 0 | 0.006301774 | 0.01592528 | 0.05213333 | 0.09015859 | 0.1050943 | 0.1102505 | 0.1117591 | 0.1139913 | 0.1154139 | 0.1188343 | 0.1194153 | 0.120478 | 0.120478 | 0.1262371 | 0.1262371 | 0.1262371 | 0.1262371 | 0.1262371 | 0.1262371 | 0.1262371 | 0.1262371 | 0.1262371 | 0.1262371 | 0.1262371 | 0.1262371 | 0.1262371 | 0.1262371 | 0.1262371 | 0.1262371 | 0.1262371 | 0.1262371 | 0.1262371 | 0.1262371 | 0.1262371 | 0.1262371 | 0.1262371 | 0.1262371 | 0.1262371 | 0.1262371 | 0.1262371 | 0.1262371 | 0.1262371 | 0.1262371 | 0.1262371 | 0.1262371 | 0.1262371 | 0.1262371 | 0.1262371 | 0.120478 | 0.120478 | 0.1194153 | 0.1194153 | 0.1180635 | 0.1150576 | 0.1120517 | 0.1083478 | 0.104558 | 0.08507058 | 0.05102975 | 0.0177588 | 0.002509714 | 0 | 0 | 0.01570434 | 0.02771791
1446 | 359.2886 | 0.0007265283 | 30 | 753 | -693 | 0 | 0 | 0.006301774 | 0.01592528 | 0.05213333 | 0.09015859 | 0.1050943 | 0.110977 | 0.1124856 | 0.1147178 | 0.1161404 | 0.1195608 | 0.1201419 | 0.1212045 | 0.1212045 | 0.1269637 | 0.1269637 | 0.1269637 | 0.1269637 | 0.1269637 | 0.1269637 | 0.1269637 | 0.1269637 | 0.1269637 | 0.1269637 | 0.1269637 | 0.1269637 | 0.1269637 | 0.1269637 | 0.1269637 | 0.1269637 | 0.1269637 | 0.1269637 | 0.1269637 | 0.1269637 | 0.1269637 | 0.1269637 | 0.1269637 | 0.1269637 | 0.1269637 | 0.1269637 | 0.1269637 | 0.1269637 | 0.1269637 | 0.1269637 | 0.1269637 | 0.1269637 | 0.1269637 | 0.1269637 | 0.1269637 | 0.1212045 | 0.1212045 | 0.1201419 | 0.1201419 | 0.11879 | 0.1157841 | 0.1127782 | 0.1090743 | 0.1052845 | 0.08579711 | 0.05175628 | 0.0177588 | 0.002509714 | 0 | 0 | 0.01513975 | 0.0350111
1446 | 378.0937 | 0.0007645548 | 40 | 763 | -683 | 0 | 0 | 0.006301774 | 0.01592528 | 0.05213333 | 0.09015859 | 0.1050943 | 0.1117416 | 0.1132502 | 0.1154823 | 0.116905 | 0.1203254 | 0.1209064 | 0.1219691 | 0.1219691 | 0.1277282 | 0.1277282 | 0.1277282 | 0.1277282 | 0.1277282 | 0.1277282 | 0.1277282 | 0.1277282 | 0.1277282 | 0.1277282 | 0.1277282 | 0.1277282 | 0.1277282 | 0.1277282 | 0.1277282 | 0.1277282 | 0.1277282 | 0.1277282 | 0.1277282 | 0.1277282 | 0.1277282 | 0.1277282 | 0.1277282 | 0.1277282 | 0.1277282 | 0.1277282 | 0.1277282 | 0.1277282 | 0.1277282 | 0.1277282 | 0.1277282 | 0.1277282 | 0.1277282 | 0.1277282 | 0.1277282 | 0.1219691 | 0.1219691 | 0.1209064 | 0.1209064 | 0.1195545 | 0.1165486 | 0.1135428 | 0.1098389 | 0.1060491 | 0.08656166 | 0.05252083 | 0.0177588 | 0.002509714 | 0 | 0 | 0.01457516 | 0.04315396
1446 | 384.1921 | 0.0007768866 | 30 | 753 | -693 | 0 | 0 | 0.006301774 | 0.01592528 | 0.05213333 | 0.09015859 | 0.1050943 | 0.1125185 | 0.1140271 | 0.1162592 | 0.1176819 | 0.1211022 | 0.1216833 | 0.122746 | 0.122746 | 0.1285051 | 0.1285051 | 0.1285051 | 0.1285051 | 0.1285051 | 0.1285051 | 0.1285051 | 0.1285051 | 0.1285051 | 0.1285051 | 0.1285051 | 0.1285051 | 0.1285051 | 0.1285051 | 0.1285051 | 0.1285051 | 0.1285051 | 0.1285051 | 0.1285051 | 0.1285051 | 0.1285051 | 0.1285051 | 0.1285051 | 0.1285051 | 0.1285051 | 0.1285051 | 0.1285051 | 0.1285051 | 0.1285051 | 0.1285051 | 0.1285051 | 0.1285051 | 0.1285051 | 0.1285051 | 0.1285051 | 0.122746 | 0.122746 | 0.1216833 | 0.1216833 | 0.1203314 | 0.1173255 | 0.1143197 | 0.1106158 | 0.106826 | 0.08733855 | 0.05329772 | 0.0177588 | 0.002509714 | 0 | 0 | 0.01513975 | 0.0350111
1446 | 366.3729 | 0.0007408539 | 20 | 743 | -703 | 0 | 0 | 0.006301774 | 0.01592528 | 0.05213333 | 0.09015859 | 0.1058351 | 0.1132593 | 0.1147679 | 0.1170001 | 0.1184227 | 0.1218431 | 0.1224242 | 0.1234868 | 0.1234868 | 0.129246 | 0.129246 | 0.129246 | 0.129246 | 0.129246 | 0.129246 | 0.129246 | 0.129246 | 0.129246 | 0.129246 | 0.129246 | 0.129246 | 0.129246 | 0.129246 | 0.129246 | 0.129246 | 0.129246 | 0.129246 | 0.129246 | 0.129246 | 0.129246 | 0.129246 | 0.129246 | 0.129246 | 0.129246 | 0.129246 | 0.129246 | 0.129246 | 0.129246 | 0.129246 | 0.129246 | 0.129246 | 0.129246 | 0.129246 | 0.129246 | 0.1234868 | 0.1234868 | 0.1224242 | 0.1224242 | 0.1210723 | 0.1180664 | 0.1150605 | 0.1113566 | 0.1075668 | 0.0880794 | 0.05329772 | 0.0177588 | 0.002509714 | 0 | 0 | 0.01570434 | 0.02771791
1446 | 369.6862 | 0.0007475537 | 10 | 733 | -713 | 0 | 0 | 0.006301774 | 0.01592528 | 0.05213333 | 0.09015859 | 0.1065827 | 0.1140069 | 0.1155155 | 0.1177476 | 0.1191703 | 0.1225907 | 0.1231717 | 0.1242344 | 0.1242344 | 0.1299935 | 0.1299935 | 0.1299935 | 0.1299935 | 0.1299935 | 0.1299935 | 0.1299935 | 0.1299935 | 0.1299935 | 0.1299935 | 0.1299935 | 0.1299935 | 0.1299935 | 0.1299935 | 0.1299935 | 0.1299935 | 0.1299935 | 0.1299935 | 0.1299935 | 0.1299935 | 0.1299935 | 0.1299935 | 0.1299935 | 0.1299935 | 0.1299935 | 0.1299935 | 0.1299935 | 0.1299935 | 0.1299935 | 0.1299935 | 0.1299935 | 0.1299935 | 0.1299935 | 0.1299935 | 0.1299935 | 0.1242344 | 0.1242344 | 0.1231717 | 0.1231717 | 0.1218198 | 0.1188139 | 0.1158081 | 0.1121042 | 0.1083144 | 0.08882696 | 0.05329772 | 0.0177588 | 0.002509714 | 0 | 0 | 0.01737589 | 0.02143519
1446 | 377.44 | 0.0007632328 | 0 | 723 | -723 | 0 | 0 | 0.006301774 | 0.01592528 | 0.05213333 | 0.09092182 | 0.1073459 | 0.1147701 | 0.1162787 | 0.1185109 | 0.1199335 | 0.1233539 | 0.123935 | 0.1249976 | 0.1249976 | 0.1307567 | 0.1307567 | 0.1307567 | 0.1307567 | 0.1307567 | 0.1307567 | 0.1307567 | 0.1307567 | 0.1307567 | 0.1307567 | 0.1307567 | 0.1307567 | 0.1307567 | 0.1307567 | 0.1307567 | 0.1307567 | 0.1307567 | 0.1307567 | 0.1307567 | 0.1307567 | 0.1307567 | 0.1307567 | 0.1307567 | 0.1307567 | 0.1307567 | 0.1307567 | 0.1307567 | 0.1307567 | 0.1307567 | 0.1307567 | 0.1307567 | 0.1307567 | 0.1307567 | 0.1307567 | 0.1307567 | 0.1249976 | 0.1249976 | 0.123935 | 0.123935 | 0.1225831 | 0.1195772 | 0.1165713 | 0.1128674 | 0.1090776 | 0.08959019 | 0.05329772 | 0.0177588 | 0.002509714 | 0 | 0 | 0.02015441 | 0.02001684
1446 | 379.2628 | 0.0007669188 | -10 | 713 | -733 | 0 | 0 | 0.006301774 | 0.01592528 | 0.05213333 | 0.09168874 | 0.1081128 | 0.115537 | 0.1170456 | 0.1192778 | 0.1207004 | 0.1241208 | 0.1247019 | 0.1257645 | 0.1257645 | 0.1315237 | 0.1315237 | 0.1315237 | 0.1315237 | 0.1315237 | 0.1315237 | 0.1315237 | 0.1315237 | 0.1315237 | 0.1315237 | 0.1315237 | 0.1315237 | 0.1315237 | 0.1315237 | 0.1315237 | 0.1315237 | 0.1315237 | 0.1315237 | 0.1315237 | 0.1315237 | 0.1315237 | 0.1315237 | 0.1315237 | 0.1315237 | 0.1315237 | 0.1315237 | 0.1315237 | 0.1315237 | 0.1315237 | 0.1315237 | 0.1315237 | 0.1315237 | 0.1315237 | 0.1315237 | 0.1315237 | 0.1257645 | 0.1257645 | 0.1247019 | 0.1247019 | 0.12335 | 0.1203441 | 0.1173382 | 0.1136343 | 0.1098445 | 0.08959019 | 0.05329772 | 0.0177588 | 0.002509714 | 0 | 0 | 0.02293293 | 0.01859849
1446 | 395.1755 | 0.0007990964 | -20 | 703 | -743 | 0 | 0 | 0.006301774 | 0.01592528 | 0.05213333 | 0.09248783 | 0.1089119 | 0.1163361 | 0.1178447 | 0.1200769 | 0.1214995 | 0.1249199 | 0.125501 | 0.1265636 | 0.1265636 | 0.1323228 | 0.1323228 | 0.1323228 | 0.1323228 | 0.1323228 | 0.1323228 | 0.1323228 | 0.1323228 | 0.1323228 | 0.1323228 | 0.1323228 | 0.1323228 | 0.1323228 | 0.1323228 | 0.1323228 | 0.1323228 | 0.1323228 | 0.1323228 | 0.1323228 | 0.1323228 | 0.1323228 | 0.1323228 | 0.1323228 | 0.1323228 | 0.1323228 | 0.1323228 | 0.1323228 | 0.1323228 | 0.1323228 | 0.1323228 | 0.1323228 | 0.1323228 | 0.1323228 | 0.1323228 | 0.1323228 | 0.1265636 | 0.1265636 | 0.125501 | 0.125501 | 0.1241491 | 0.1211432 | 0.1181373 | 0.1144334 | 0.1106436 | 0.08959019 | 0.05329772 | 0.0177588 | 0.002509714 | 0 | 0 | 0.02850033 | 0.01719622
1446 | 352.0003 | 0.0007117906 | -30 | 693 | -753 | 0 | 0 | 0.006301774 | 0.01592528 | 0.05284512 | 0.09319963 | 0.1096237 | 0.1170479 | 0.1185565 | 0.1207887 | 0.1222113 | 0.1256317 | 0.1262128 | 0.1272754 | 0.1272754 | 0.1330345 | 0.1330345 | 0.1330345 | 0.1330345 | 0.1330345 | 0.1330345 | 0.1330345 | 0.1330345 | 0.1330345 | 0.1330345 | 0.1330345 | 0.1330345 | 0.1330345 | 0.1330345 | 0.1330345 | 0.1330345 | 0.1330345 | 0.1330345 | 0.1330345 | 0.1330345 | 0.1330345 | 0.1330345 | 0.1330345 | 0.1330345 | 0.1330345 | 0.1330345 | 0.1330345 | 0.1330345 | 0.1330345 | 0.1330345 | 0.1330345 | 0.1330345 | 0.1330345 | 0.1330345 | 0.1330345 | 0.1272754 | 0.1272754 | 0.1262128 | 0.1262128 | 0.1248609 | 0.121855 | 0.1188491 | 0.1151452 | 0.1106436 | 0.08959019 | 0.05329772 | 0.0177588 | 0.002509714 | 0 | 0 | 0.03464707 | 0.01581003
1446 | 378.1124 | 0.0007645926 | -40 | 683 | -763 | 0 | 0 | 0.006301774 | 0.01592528 | 0.05360972 | 0.09396422 | 0.1103883 | 0.1178125 | 0.1193211 | 0.1215533 | 0.1229759 | 0.1263963 | 0.1269774 | 0.12804 | 0.12804 | 0.1337991 | 0.1337991 | 0.1337991 | 0.1337991 | 0.1337991 | 0.1337991 | 0.1337991 | 0.1337991 | 0.1337991 | 0.1337991 | 0.1337991 | 0.1337991 | 0.1337991 | 0.1337991 | 0.1337991 | 0.1337991 | 0.1337991 | 0.1337991 | 0.1337991 | 0.1337991 | 0.1337991 | 0.1337991 | 0.1337991 | 0.1337991 | 0.1337991 | 0.1337991 | 0.1337991 | 0.1337991 | 0.1337991 | 0.1337991 | 0.1337991 | 0.1337991 | 0.1337991 | 0.1337991 | 0.1337991 | 0.12804 | 0.12804 | 0.1269774 | 0.1269774 | 0.1256255 | 0.1226196 | 0.1196137 | 0.1159098 | 0.1106436 | 0.08959019 | 0.05329772 | 0.0177588 | 0.002509714 | 0 | 0 | 0.04219095 | 0.01442384
1446 | 369.9488 | 0.0007480846 | -30 | 693 | -753 | 0 | 0 | 0.006301774 | 0.01592528 | 0.0543578 | 0.0947123 | 0.1111364 | 0.1185606 | 0.1200692 | 0.1223014 | 0.123724 | 0.1271444 | 0.1277254 | 0.1287881 | 0.1287881 | 0.1345472 | 0.1345472 | 0.1345472 | 0.1345472 | 0.1345472 | 0.1345472 | 0.1345472 | 0.1345472 | 0.1345472 | 0.1345472 | 0.1345472 | 0.1345472 | 0.1345472 | 0.1345472 | 0.1345472 | 0.1345472 | 0.1345472 | 0.1345472 | 0.1345472 | 0.1345472 | 0.1345472 | 0.1345472 | 0.1345472 | 0.1345472 | 0.1345472 | 0.1345472 | 0.1345472 | 0.1345472 | 0.1345472 | 0.1345472 | 0.1345472 | 0.1345472 | 0.1345472 | 0.1345472 | 0.1345472 | 0.1287881 | 0.1287881 | 0.1277254 | 0.1277254 | 0.1263735 | 0.1233676 | 0.1203618 | 0.1166579 | 0.1106436 | 0.08959019 | 0.05329772 | 0.0177588 | 0.002509714 | 0 | 0 | 0.03464707 | 0.01581003
1430 | 437.2597 | 0.0008841961 | -20 | 695 | -735 | 0 | 0 | 0.006301774 | 0.01592528 | 0.0543578 | 0.0955965 | 0.1120206 | 0.1194448 | 0.1209534 | 0.1231855 | 0.1246082 | 0.1280286 | 0.1286096 | 0.1296723 | 0.1296723 | 0.1354314 | 0.1354314 | 0.1354314 | 0.1354314 | 0.1354314 | 0.1354314 | 0.1354314 | 0.1354314 | 0.1354314 | 0.1354314 | 0.1354314 | 0.1354314 | 0.1354314 | 0.1354314 | 0.1354314 | 0.1354314 | 0.1354314 | 0.1354314 | 0.1354314 | 0.1354314 | 0.1354314 | 0.1354314 | 0.1354314 | 0.1354314 | 0.1354314 | 0.1354314 | 0.1354314 | 0.1354314 | 0.1354314 | 0.1354314 | 0.1354314 | 0.1354314 | 0.1354314 | 0.1354314 | 0.1354314 | 0.1296723 | 0.1296723 | 0.1286096 | 0.1286096 | 0.1272577 | 0.1242518 | 0.121246 | 0.1175421 | 0.1115278 | 0.08959019 | 0.05329772 | 0.0177588 | 0.002509714 | 0 | 0 | 0.02358294 | 0.01608727
1443 | 681.802 | 0.001378693 | -10 | 711.5 | -731.5 | 0 | 0 | 0.006301774 | 0.01592528 | 0.0543578 | 0.09697519 | 0.1133993 | 0.1208235 | 0.1223321 | 0.1245642 | 0.1259869 | 0.1294073 | 0.1299883 | 0.131051 | 0.131051 | 0.1368101 | 0.1368101 | 0.1368101 | 0.1368101 | 0.1368101 | 0.1368101 | 0.1368101 | 0.1368101 | 0.1368101 | 0.1368101 | 0.1368101 | 0.1368101 | 0.1368101 | 0.1368101 | 0.1368101 | 0.1368101 | 0.1368101 | 0.1368101 | 0.1368101 | 0.1368101 | 0.1368101 | 0.1368101 | 0.1368101 | 0.1368101 | 0.1368101 | 0.1368101 | 0.1368101 | 0.1368101 | 0.1368101 | 0.1368101 | 0.1368101 | 0.1368101 | 0.1368101 | 0.1368101 | 0.1368101 | 0.131051 | 0.131051 | 0.1299883 | 0.1299883 | 0.1286364 | 0.1256305 | 0.1226247 | 0.1189208 | 0.1129065 | 0.08959019 | 0.05329772 | 0.0177588 | 0.002509714 | 0 | 0 | 0.02251615 | 0.01867712
1410 | 565.901 | 0.001144326 | 0 | 705 | -705 | 0 | 0 | 0.006301774 | 0.01592528 | 0.0543578 | 0.09697519 | 0.1145436 | 0.1219678 | 0.1234764 | 0.1257086 | 0.1271312 | 0.1305516 | 0.1311326 | 0.1321953 | 0.1321953 | 0.1379544 | 0.1379544 | 0.1379544 | 0.1379544 | 0.1379544 | 0.1379544 | 0.1379544 | 0.1379544 | 0.1379544 | 0.1379544 | 0.1379544 | 0.1379544 | 0.1379544 | 0.1379544 | 0.1379544 | 0.1379544 | 0.1379544 | 0.1379544 | 0.1379544 | 0.1379544 | 0.1379544 | 0.1379544 | 0.1379544 | 0.1379544 | 0.1379544 | 0.1379544 | 0.1379544 | 0.1379544 | 0.1379544 | 0.1379544 | 0.1379544 | 0.1379544 | 0.1379544 | 0.1379544 | 0.1379544 | 0.1321953 | 0.1321953 | 0.1311326 | 0.1311326 | 0.1297808 | 0.1267749 | 0.123769 | 0.1200651 | 0.1140508 | 0.08959019 | 0.05329772 | 0.0177588 | 0.002509714 | 0 | 0 | 0.01581726 | 0.01747346
1410 | 581.9338 | 0.001176746 | 10 | 715 | -695 | 0 | 0 | 0.006301774 | 0.01592528 | 0.0543578 | 0.09697519 | 0.1157203 | 0.1231445 | 0.1246531 | 0.1268853 | 0.1283079 | 0.1317283 | 0.1323094 | 0.133372 | 0.133372 | 0.1391312 | 0.1391312 | 0.1391312 | 0.1391312 | 0.1391312 | 0.1391312 | 0.1391312 | 0.1391312 | 0.1391312 | 0.1391312 | 0.1391312 | 0.1391312 | 0.1391312 | 0.1391312 | 0.1391312 | 0.1391312 | 0.1391312 | 0.1391312 | 0.1391312 | 0.1391312 | 0.1391312 | 0.1391312 | 0.1391312 | 0.1391312 | 0.1391312 | 0.1391312 | 0.1391312 | 0.1391312 | 0.1391312 | 0.1391312 | 0.1391312 | 0.1391312 | 0.1391312 | 0.1391312 | 0.1391312 | 0.133372 | 0.133372 | 0.1323094 | 0.1323094 | 0.1309575 | 0.1279516 | 0.1249458 | 0.1212419 | 0.1152276 | 0.08959019 | 0.05329772 | 0.0177588 | 0.002509714 | 0 | 0 | 0.01525267 | 0.01946492
1392 | 806.0367 | 0.001629911 | 20 | 716 | -676 | 0 | 0 | 0.006301774 | 0.01592528 | 0.0543578 | 0.09697519 | 0.1157203 | 0.1247745 | 0.126283 | 0.1285152 | 0.1299379 | 0.1333582 | 0.1339393 | 0.135002 | 0.135002 | 0.1407611 | 0.1407611 | 0.1407611 | 0.1407611 | 0.1407611 | 0.1407611 | 0.1407611 | 0.1407611 | 0.1407611 | 0.1407611 | 0.1407611 | 0.1407611 | 0.1407611 | 0.1407611 | 0.1407611 | 0.1407611 | 0.1407611 | 0.1407611 | 0.1407611 | 0.1407611 | 0.1407611 | 0.1407611 | 0.1407611 | 0.1407611 | 0.1407611 | 0.1407611 | 0.1407611 | 0.1407611 | 0.1407611 | 0.1407611 | 0.1407611 | 0.1407611 | 0.1407611 | 0.1407611 | 0.1407611 | 0.135002 | 0.135002 | 0.1339393 | 0.1339393 | 0.1325874 | 0.1295815 | 0.1265757 | 0.1228718 | 0.1168575 | 0.08959019 | 0.05329772 | 0.0177588 | 0.002509714 | 0 | 0 | 0.01403696 | 0.01969
1299 | 949.7166 | 0.001920451 | 30 | 679.5 | -619.5 | 0 | 0 | 0.006301774 | 0.01592528 | 0.0543578 | 0.09697519 | 0.1157203 | 0.1247745 | 0.126283 | 0.1304357 | 0.1318583 | 0.1352787 | 0.1358598 | 0.1369224 | 0.1369224 | 0.1426815 | 0.1426815 | 0.1426815 | 0.1426815 | 0.1426815 | 0.1426815 | 0.1426815 | 0.1426815 | 0.1426815 | 0.1426815 | 0.1426815 | 0.1426815 | 0.1426815 | 0.1426815 | 0.1426815 | 0.1426815 | 0.1426815 | 0.1426815 | 0.1426815 | 0.1426815 | 0.1426815 | 0.1426815 | 0.1426815 | 0.1426815 | 0.1426815 | 0.1426815 | 0.1426815 | 0.1426815 | 0.1426815 | 0.1426815 | 0.1426815 | 0.1426815 | 0.1426815 | 0.1426815 | 0.1426815 | 0.1369224 | 0.1369224 | 0.1358598 | 0.1358598 | 0.1345079 | 0.131502 | 0.1284961 | 0.1247922 | 0.1168575 | 0.08959019 | 0.05329772 | 0.0177588 | 0.002509714 | 0 | 0 | 0.009755646 | 0.01398517
1244 | 1092.878 | 0.002209943 | 40 | 662 | -582 | 0 | 0 | 0.006301774 | 0.01592528 | 0.0543578 | 0.09697519 | 0.1157203 | 0.1247745 | 0.126283 | 0.1304357 | 0.1318583 | 0.1374886 | 0.1380697 | 0.1391324 | 0.1391324 | 0.1448915 | 0.1448915 | 0.1448915 | 0.1448915 | 0.1448915 | 0.1448915 | 0.1448915 | 0.1448915 | 0.1448915 | 0.1448915 | 0.1448915 | 0.1448915 | 0.1448915 | 0.1448915 | 0.1448915 | 0.1448915 | 0.1448915 | 0.1448915 | 0.1448915 | 0.1448915 | 0.1448915 | 0.1448915 | 0.1448915 | 0.1448915 | 0.1448915 | 0.1448915 | 0.1448915 | 0.1448915 | 0.1448915 | 0.1448915 | 0.1448915 | 0.1448915 | 0.1448915 | 0.1448915 | 0.1448915 | 0.1391324 | 0.1391324 | 0.1380697 | 0.1380697 | 0.1367178 | 0.1337119 | 0.1307061 | 0.1247922 | 0.1168575 | 0.08959019 | 0.05329772 | 0.0177588 | 0.002509714 | 0 | 0 | 0.00698706 | 0.01201653
1244 | 1171.562 | 0.002369052 | 30 | 652 | -592 | 0 | 0 | 0.006301774 | 0.01592528 | 0.0543578 | 0.09697519 | 0.1157203 | 0.1247745 | 0.126283 | 0.1304357 | 0.1342274 | 0.1398577 | 0.1404388 | 0.1415014 | 0.1415014 | 0.1472605 | 0.1472605 | 0.1472605 | 0.1472605 | 0.1472605 | 0.1472605 | 0.1472605 | 0.1472605 | 0.1472605 | 0.1472605 | 0.1472605 | 0.1472605 | 0.1472605 | 0.1472605 | 0.1472605 | 0.1472605 | 0.1472605 | 0.1472605 | 0.1472605 | 0.1472605 | 0.1472605 | 0.1472605 | 0.1472605 | 0.1472605 | 0.1472605 | 0.1472605 | 0.1472605 | 0.1472605 | 0.1472605 | 0.1472605 | 0.1472605 | 0.1472605 | 0.1472605 | 0.1472605 | 0.1472605 | 0.1415014 | 0.1415014 | 0.1404388 | 0.1404388 | 0.1390869 | 0.136081 | 0.1330751 | 0.1247922 | 0.1168575 | 0.08959019 | 0.05329772 | 0.0177588 | 0.002509714 | 0 | 0 | 0.007204526 | 0.01089158
1217 | 618.6554 | 0.001251002 | 20 | 628.5 | -588.5 | 0 | 0 | 0.006301774 | 0.01592528 | 0.0543578 | 0.09697519 | 0.1157203 | 0.1247745 | 0.126283 | 0.1304357 | 0.1354784 | 0.1411087 | 0.1416898 | 0.1427524 | 0.1427524 | 0.1485115 | 0.1485115 | 0.1485115 | 0.1485115 | 0.1485115 | 0.1485115 | 0.1485115 | 0.1485115 | 0.1485115 | 0.1485115 | 0.1485115 | 0.1485115 | 0.1485115 | 0.1485115 | 0.1485115 | 0.1485115 | 0.1485115 | 0.1485115 | 0.1485115 | 0.1485115 | 0.1485115 | 0.1485115 | 0.1485115 | 0.1485115 | 0.1485115 | 0.1485115 | 0.1485115 | 0.1485115 | 0.1485115 | 0.1485115 | 0.1485115 | 0.1485115 | 0.1485115 | 0.1485115 | 0.1485115 | 0.1427524 | 0.1427524 | 0.1416898 | 0.1416898 | 0.1403379 | 0.137332 | 0.1330751 | 0.1247922 | 0.1168575 | 0.08959019 | 0.05329772 | 0.0177588 | 0.002509714 | 0 | 0 | 0.007128413 | 0.008247925
1112 | 499.449 | 0.001009951 | 10 | 566 | -546 | 0 | 0 | 0.006301774 | 0.01592528 | 0.0543578 | 0.09697519 | 0.1157203 | 0.1247745 | 0.126283 | 0.1304357 | 0.1354784 | 0.1411087 | 0.1426997 | 0.1437624 | 0.1437624 | 0.1495215 | 0.1495215 | 0.1495215 | 0.1495215 | 0.1495215 | 0.1495215 | 0.1495215 | 0.1495215 | 0.1495215 | 0.1495215 | 0.1495215 | 0.1495215 | 0.1495215 | 0.1495215 | 0.1495215 | 0.1495215 | 0.1495215 | 0.1495215 | 0.1495215 | 0.1495215 | 0.1495215 | 0.1495215 | 0.1495215 | 0.1495215 | 0.1495215 | 0.1495215 | 0.1495215 | 0.1495215 | 0.1495215 | 0.1495215 | 0.1495215 | 0.1495215 | 0.1495215 | 0.1495215 | 0.1495215 | 0.1437624 | 0.1437624 | 0.1426997 | 0.1426997 | 0.1403379 | 0.137332 | 0.1330751 | 0.1247922 | 0.1168575 | 0.08959019 | 0.05329772 | 0.0177588 | 0.002509714 | 0 | 0 | 0.005759136 | 0.00648772
1063 | 768.888 | 0.001554792 | 0 | 531.5 | -531.5 | 0 | 0 | 0.006301774 | 0.01592528 | 0.0543578 | 0.09697519 | 0.1157203 | 0.1247745 | 0.126283 | 0.1304357 | 0.1354784 | 0.1411087 | 0.1426997 | 0.1453171 | 0.1453171 | 0.1510763 | 0.1510763 | 0.1510763 | 0.1510763 | 0.1510763 | 0.1510763 | 0.1510763 | 0.1510763 | 0.1510763 | 0.1510763 | 0.1510763 | 0.1510763 | 0.1510763 | 0.1510763 | 0.1510763 | 0.1510763 | 0.1510763 | 0.1510763 | 0.1510763 | 0.1510763 | 0.1510763 | 0.1510763 | 0.1510763 | 0.1510763 | 0.1510763 | 0.1510763 | 0.1510763 | 0.1510763 | 0.1510763 | 0.1510763 | 0.1510763 | 0.1510763 | 0.1510763 | 0.1510763 | 0.1510763 | 0.1453171 | 0.1453171 | 0.1426997 | 0.1426997 | 0.1403379 | 0.137332 | 0.1330751 | 0.1247922 | 0.1168575 | 0.08959019 | 0.05329772 | 0.0177588 | 0.002509714 | 0 | 0 | 0.005759136 | 0.005759136
1100 | 1148.903 | 0.002323232 | -10 | 540 | -560 | 0 | 0 | 0.006301774 | 0.01592528 | 0.0543578 | 0.09697519 | 0.1157203 | 0.1247745 | 0.126283 | 0.1304357 | 0.1354784 | 0.1411087 | 0.1450229 | 0.1476404 | 0.1476404 | 0.1533995 | 0.1533995 | 0.1533995 | 0.1533995 | 0.1533995 | 0.1533995 | 0.1533995 | 0.1533995 | 0.1533995 | 0.1533995 | 0.1533995 | 0.1533995 | 0.1533995 | 0.1533995 | 0.1533995 | 0.1533995 | 0.1533995 | 0.1533995 | 0.1533995 | 0.1533995 | 0.1533995 | 0.1533995 | 0.1533995 | 0.1533995 | 0.1533995 | 0.1533995 | 0.1533995 | 0.1533995 | 0.1533995 | 0.1533995 | 0.1533995 | 0.1533995 | 0.1533995 | 0.1533995 | 0.1533995 | 0.1476404 | 0.1476404 | 0.1450229 | 0.1426997 | 0.1403379 | 0.137332 | 0.1330751 | 0.1247922 | 0.1168575 | 0.08959019 | 0.05329772 | 0.0177588 | 0.002509714 | 0 | 0 | 0.006965981 | 0.005759136
1100 | 1070.343 | 0.002164373 | -20 | 530 | -570 | 0 | 0 | 0.006301774 | 0.01592528 | 0.0543578 | 0.09697519 | 0.1157203 | 0.1247745 | 0.126283 | 0.1304357 | 0.1354784 | 0.1432731 | 0.1471873 | 0.1498048 | 0.1498048 | 0.1555639 | 0.1555639 | 0.1555639 | 0.1555639 | 0.1555639 | 0.1555639 | 0.1555639 | 0.1555639 | 0.1555639 | 0.1555639 | 0.1555639 | 0.1555639 | 0.1555639 | 0.1555639 | 0.1555639 | 0.1555639 | 0.1555639 | 0.1555639 | 0.1555639 | 0.1555639 | 0.1555639 | 0.1555639 | 0.1555639 | 0.1555639 | 0.1555639 | 0.1555639 | 0.1555639 | 0.1555639 | 0.1555639 | 0.1555639 | 0.1555639 | 0.1555639 | 0.1555639 | 0.1555639 | 0.1555639 | 0.1498048 | 0.1498048 | 0.1450229 | 0.1426997 | 0.1403379 | 0.137332 | 0.1330751 | 0.1247922 | 0.1168575 | 0.08959019 | 0.05329772 | 0.0177588 | 0.002509714 | 0 | 0 | 0.007945562 | 0.005759136
1100 | 1228.144 | 0.002483468 | -30 | 520 | -580 | 0 | 0 | 0.006301774 | 0.01592528 | 0.0543578 | 0.09697519 | 0.1157203 | 0.1247745 | 0.126283 | 0.1304357 | 0.1354784 | 0.1457565 | 0.1496708 | 0.1522882 | 0.1522882 | 0.1580474 | 0.1580474 | 0.1580474 | 0.1580474 | 0.1580474 | 0.1580474 | 0.1580474 | 0.1580474 | 0.1580474 | 0.1580474 | 0.1580474 | 0.1580474 | 0.1580474 | 0.1580474 | 0.1580474 | 0.1580474 | 0.1580474 | 0.1580474 | 0.1580474 | 0.1580474 | 0.1580474 | 0.1580474 | 0.1580474 | 0.1580474 | 0.1580474 | 0.1580474 | 0.1580474 | 0.1580474 | 0.1580474 | 0.1580474 | 0.1580474 | 0.1580474 | 0.1580474 | 0.1580474 | 0.1580474 | 0.1522882 | 0.1522882 | 0.1450229 | 0.1426997 | 0.1403379 | 0.137332 | 0.1330751 | 0.1247922 | 0.1168575 | 0.08959019 | 0.05329772 | 0.0177588 | 0.002509714 | 0 | 0 | 0.00919693 | 0.005552221
976 | 845.9647 | 0.001710651 | -40 | 448 | -528 | 0 | 0 | 0.006301774 | 0.01592528 | 0.0543578 | 0.09697519 | 0.1157203 | 0.1247745 | 0.126283 | 0.1304357 | 0.1354784 | 0.1457565 | 0.1496708 | 0.1539989 | 0.1539989 | 0.159758 | 0.159758 | 0.159758 | 0.159758 | 0.159758 | 0.159758 | 0.159758 | 0.159758 | 0.159758 | 0.159758 | 0.159758 | 0.159758 | 0.159758 | 0.159758 | 0.159758 | 0.159758 | 0.159758 | 0.159758 | 0.159758 | 0.159758 | 0.159758 | 0.159758 | 0.159758 | 0.159758 | 0.159758 | 0.159758 | 0.159758 | 0.159758 | 0.159758 | 0.159758 | 0.159758 | 0.159758 | 0.159758 | 0.159758 | 0.1580474 | 0.1522882 | 0.1522882 | 0.1450229 | 0.1426997 | 0.1403379 | 0.137332 | 0.1330751 | 0.1247922 | 0.1168575 | 0.08959019 | 0.05329772 | 0.0177588 | 0.002509714 | 0 | 0 | 0.005759136 | 0
976 | 886.3237 | 0.001792262 | -30 | 458 | -518 | 0 | 0 | 0.006301774 | 0.01592528 | 0.0543578 | 0.09697519 | 0.1157203 | 0.1247745 | 0.126283 | 0.1304357 | 0.1354784 | 0.1457565 | 0.1496708 | 0.1557911 | 0.1557911 | 0.1615503 | 0.1615503 | 0.1615503 | 0.1615503 | 0.1615503 | 0.1615503 | 0.1615503 | 0.1615503 | 0.1615503 | 0.1615503 | 0.1615503 | 0.1615503 | 0.1615503 | 0.1615503 | 0.1615503 | 0.1615503 | 0.1615503 | 0.1615503 | 0.1615503 | 0.1615503 | 0.1615503 | 0.1615503 | 0.1615503 | 0.1615503 | 0.1615503 | 0.1615503 | 0.1615503 | 0.1615503 | 0.1615503 | 0.1615503 | 0.1615503 | 0.1615503 | 0.1615503 | 0.1615503 | 0.1598396 | 0.1522882 | 0.1522882 | 0.1450229 | 0.1426997 | 0.1403379 | 0.137332 | 0.1330751 | 0.1247922 | 0.1168575 | 0.08959019 | 0.05329772 | 0.0177588 | 0.002509714 | 0 | 0 | 0.005121148 | 0
937 | 777.6625 | 0.001572535 | -20 | 448.5 | -488.5 | 0 | 0 | 0.006301774 | 0.01592528 | 0.0543578 | 0.09697519 | 0.1157203 | 0.1247745 | 0.126283 | 0.1304357 | 0.1354784 | 0.1457565 | 0.1496708 | 0.1557911 | 0.1573637 | 0.1631228 | 0.1631228 | 0.1631228 | 0.1631228 | 0.1631228 | 0.1631228 | 0.1631228 | 0.1631228 | 0.1631228 | 0.1631228 | 0.1631228 | 0.1631228 | 0.1631228 | 0.1631228 | 0.1631228 | 0.1631228 | 0.1631228 | 0.1631228 | 0.1631228 | 0.1631228 | 0.1631228 | 0.1631228 | 0.1631228 | 0.1631228 | 0.1631228 | 0.1631228 | 0.1631228 | 0.1631228 | 0.1631228 | 0.1631228 | 0.1631228 | 0.1631228 | 0.1631228 | 0.1631228 | 0.1598396 | 0.1522882 | 0.1522882 | 0.1450229 | 0.1426997 | 0.1403379 | 0.137332 | 0.1330751 | 0.1247922 | 0.1168575 | 0.08959019 | 0.05329772 | 0.0177588 | 0.002509714 | 0 | 0 | 0 | 0
937 | 800.2325 | 0.001618174 | -10 | 458.5 | -478.5 | 0 | 0 | 0.006301774 | 0.01592528 | 0.0543578 | 0.09697519 | 0.1157203 | 0.1247745 | 0.126283 | 0.1304357 | 0.1354784 | 0.1457565 | 0.1496708 | 0.1557911 | 0.1573637 | 0.164741 | 0.164741 | 0.164741 | 0.164741 | 0.164741 | 0.164741 | 0.164741 | 0.164741 | 0.164741 | 0.164741 | 0.164741 | 0.164741 | 0.164741 | 0.164741 | 0.164741 | 0.164741 | 0.164741 | 0.164741 | 0.164741 | 0.164741 | 0.164741 | 0.164741 | 0.164741 | 0.164741 | 0.164741 | 0.164741 | 0.164741 | 0.164741 | 0.164741 | 0.164741 | 0.164741 | 0.164741 | 0.164741 | 0.164741 | 0.1614578 | 0.1522882 | 0.1522882 | 0.1450229 | 0.1426997 | 0.1403379 | 0.137332 | 0.1330751 | 0.1247922 | 0.1168575 | 0.08959019 | 0.05329772 | 0.0177588 | 0.002509714 | 0 | 0 | 0 | 0
933 | 392.928 | 0.0007945516 | 0 | 466.5 | -466.5 | 0 | 0 | 0.006301774 | 0.01592528 | 0.0543578 | 0.09697519 | 0.1157203 | 0.1247745 | 0.126283 | 0.1304357 | 0.1354784 | 0.1457565 | 0.1496708 | 0.1557911 | 0.1573637 | 0.1655355 | 0.1655355 | 0.1655355 | 0.1655355 | 0.1655355 | 0.1655355 | 0.1655355 | 0.1655355 | 0.1655355 | 0.1655355 | 0.1655355 | 0.1655355 | 0.1655355 | 0.1655355 | 0.1655355 | 0.1655355 | 0.1655355 | 0.1655355 | 0.1655355 | 0.1655355 | 0.1655355 | 0.1655355 | 0.1655355 | 0.1655355 | 0.1655355 | 0.1655355 | 0.1655355 | 0.1655355 | 0.1655355 | 0.1655355 | 0.1655355 | 0.1655355 | 0.1655355 | 0.1655355 | 0.1622523 | 0.1522882 | 0.1522882 | 0.1450229 | 0.1426997 | 0.1403379 | 0.137332 | 0.1330751 | 0.1247922 | 0.1168575 | 0.08959019 | 0.05329772 | 0.0177588 | 0.002509714 | 0 | 0 | 0 | 0
933 | 490.882 | 0.0009926275 | 10 | 476.5 | -456.5 | 0 | 0 | 0.006301774 | 0.01592528 | 0.0543578 | 0.09697519 | 0.1157203 | 0.1247745 | 0.126283 | 0.1304357 | 0.1354784 | 0.1457565 | 0.1496708 | 0.1557911 | 0.1573637 | 0.1665282 | 0.1665282 | 0.1665282 | 0.1665282 | 0.1665282 | 0.1665282 | 0.1665282 | 0.1665282 | 0.1665282 | 0.1665282 | 0.1665282 | 0.1665282 | 0.1665282 | 0.1665282 | 0.1665282 | 0.1665282 | 0.1665282 | 0.1665282 | 0.1665282 | 0.1665282 | 0.1665282 | 0.1665282 | 0.1665282 | 0.1665282 | 0.1665282 | 0.1665282 | 0.1665282 | 0.1665282 | 0.1665282 | 0.1665282 | 0.1665282 | 0.1665282 | 0.1665282 | 0.1665282 | 0.163245 | 0.1522882 | 0.1522882 | 0.1450229 | 0.1426997 | 0.1403379 | 0.137332 | 0.1330751 | 0.1247922 | 0.1168575 | 0.08959019 | 0.05329772 | 0.0177588 | 0.002509714 | 0 | 0 | 0 | 0.001103406
933 | 509.6542 | 0.001030587 | 20 | 486.5 | -446.5 | 0 | 0 | 0.006301774 | 0.01592528 | 0.0543578 | 0.09697519 | 0.1157203 | 0.1247745 | 0.126283 | 0.1304357 | 0.1354784 | 0.1457565 | 0.1496708 | 0.1557911 | 0.1573637 | 0.1665282 | 0.1675587 | 0.1675587 | 0.1675587 | 0.1675587 | 0.1675587 | 0.1675587 | 0.1675587 | 0.1675587 | 0.1675587 | 0.1675587 | 0.1675587 | 0.1675587 | 0.1675587 | 0.1675587 | 0.1675587 | 0.1675587 | 0.1675587 | 0.1675587 | 0.1675587 | 0.1675587 | 0.1675587 | 0.1675587 | 0.1675587 | 0.1675587 | 0.1675587 | 0.1675587 | 0.1675587 | 0.1675587 | 0.1675587 | 0.1675587 | 0.1675587 | 0.1675587 | 0.1675587 | 0.1642756 | 0.1533188 | 0.1522882 | 0.1450229 | 0.1426997 | 0.1403379 | 0.137332 | 0.1330751 | 0.1247922 | 0.1168575 | 0.08959019 | 0.05329772 | 0.0177588 | 0.002509714 | 0 | 0 | 0 | 0.002332143
901 | 492.5797 | 0.0009960604 | 30 | 480.5 | -420.5 | 0 | 0 | 0.006301774 | 0.01592528 | 0.0543578 | 0.09697519 | 0.1157203 | 0.1247745 | 0.126283 | 0.1304357 | 0.1354784 | 0.1457565 | 0.1496708 | 0.1557911 | 0.1573637 | 0.1665282 | 0.1675587 | 0.1685548 | 0.1685548 | 0.1685548 | 0.1685548 | 0.1685548 | 0.1685548 | 0.1685548 | 0.1685548 | 0.1685548 | 0.1685548 | 0.1685548 | 0.1685548 | 0.1685548 | 0.1685548 | 0.1685548 | 0.1685548 | 0.1685548 | 0.1685548 | 0.1685548 | 0.1685548 | 0.1685548 | 0.1685548 | 0.1685548 | 0.1685548 | 0.1685548 | 0.1685548 | 0.1685548 | 0.1685548 | 0.1685548 | 0.1685548 | 0.1685548 | 0.1685548 | 0.1652716 | 0.1533188 | 0.1522882 | 0.1450229 | 0.1426997 | 0.1403379 | 0.137332 | 0.1330751 | 0.1247922 | 0.1168575 | 0.08959019 | 0.05329772 | 0.0177588 | 0.002509714 | 0 | 0 | 0 | 0.001594901
901 | 519.5862 | 0.001050671 | 40 | 490.5 | -410.5 | 0 | 0 | 0.006301774 | 0.01592528 | 0.0543578 | 0.09697519 | 0.1157203 | 0.1247745 | 0.126283 | 0.1304357 | 0.1354784 | 0.1457565 | 0.1496708 | 0.1557911 | 0.1573637 | 0.1665282 | 0.1675587 | 0.1696055 | 0.1696055 | 0.1696055 | 0.1696055 | 0.1696055 | 0.1696055 | 0.1696055 | 0.1696055 | 0.1696055 | 0.1696055 | 0.1696055 | 0.1696055 | 0.1696055 | 0.1696055 | 0.1696055 | 0.1696055 | 0.1696055 | 0.1696055 | 0.1696055 | 0.1696055 | 0.1696055 | 0.1696055 | 0.1696055 | 0.1696055 | 0.1696055 | 0.1696055 | 0.1696055 | 0.1696055 | 0.1696055 | 0.1696055 | 0.1696055 | 0.1696055 | 0.1663223 | 0.1543695 | 0.1522882 | 0.1450229 | 0.1426997 | 0.1403379 | 0.137332 | 0.1330751 | 0.1247922 | 0.1168575 | 0.08959019 | 0.05329772 | 0.0177588 | 0.002509714 | 0 | 0 | 0 | 0.002823638
901 | 532.1449 | 0.001076066 | 30 | 480.5 | -420.5 | 0 | 0 | 0.006301774 | 0.01592528 | 0.0543578 | 0.09697519 | 0.1157203 | 0.1247745 | 0.126283 | 0.1304357 | 0.1354784 | 0.1457565 | 0.1496708 | 0.1557911 | 0.1573637 | 0.1665282 | 0.1675587 | 0.1706815 | 0.1706815 | 0.1706815 | 0.1706815 | 0.1706815 | 0.1706815 | 0.1706815 | 0.1706815 | 0.1706815 | 0.1706815 | 0.1706815 | 0.1706815 | 0.1706815 | 0.1706815 | 0.1706815 | 0.1706815 | 0.1706815 | 0.1706815 | 0.1706815 | 0.1706815 | 0.1706815 | 0.1706815 | 0.1706815 | 0.1706815 | 0.1706815 | 0.1706815 | 0.1706815 | 0.1706815 | 0.1706815 | 0.1706815 | 0.1706815 | 0.1706815 | 0.1673984 | 0.1543695 | 0.1522882 | 0.1450229 | 0.1426997 | 0.1403379 | 0.137332 | 0.1330751 | 0.1247922 | 0.1168575 | 0.08959019 | 0.05329772 | 0.0177588 | 0.002509714 | 0 | 0 | 0 | 0.001594901
889 | 616.5576 | 0.00124676 | 20 | 464.5 | -424.5 | 0 | 0 | 0.006301774 | 0.01592528 | 0.0543578 | 0.09697519 | 0.1157203 | 0.1247745 | 0.126283 | 0.1304357 | 0.1354784 | 0.1457565 | 0.1496708 | 0.1557911 | 0.1573637 | 0.1665282 | 0.1675587 | 0.1719283 | 0.1719283 | 0.1719283 | 0.1719283 | 0.1719283 | 0.1719283 | 0.1719283 | 0.1719283 | 0.1719283 | 0.1719283 | 0.1719283 | 0.1719283 | 0.1719283 | 0.1719283 | 0.1719283 | 0.1719283 | 0.1719283 | 0.1719283 | 0.1719283 | 0.1719283 | 0.1719283 | 0.1719283 | 0.1719283 | 0.1719283 | 0.1719283 | 0.1719283 | 0.1719283 | 0.1719283 | 0.1719283 | 0.1719283 | 0.1719283 | 0.1719283 | 0.1686451 | 0.1543695 | 0.1522882 | 0.1450229 | 0.1426997 | 0.1403379 | 0.137332 | 0.1330751 | 0.1247922 | 0.1168575 | 0.08959019 | 0.05329772 | 0.0177588 | 0.002509714 | 0 | 0 | 0 | 0
889 | 628.89 | 0.001271698 | 10 | 454.5 | -434.5 | 0 | 0 | 0.006301774 | 0.01592528 | 0.0543578 | 0.09697519 | 0.1157203 | 0.1247745 | 0.126283 | 0.1304357 | 0.1354784 | 0.1457565 | 0.1496708 | 0.1557911 | 0.1573637 | 0.1665282 | 0.1688304 | 0.1732 | 0.1732 | 0.1732 | 0.1732 | 0.1732 | 0.1732 | 0.1732 | 0.1732 | 0.1732 | 0.1732 | 0.1732 | 0.1732 | 0.1732 | 0.1732 | 0.1732 | 0.1732 | 0.1732 | 0.1732 | 0.1732 | 0.1732 | 0.1732 | 0.1732 | 0.1732 | 0.1732 | 0.1732 | 0.1732 | 0.1732 | 0.1732 | 0.1732 | 0.1732 | 0.1732 | 0.1732 | 0.1699168 | 0.1543695 | 0.1522882 | 0.1450229 | 0.1426997 | 0.1403379 | 0.137332 | 0.1330751 | 0.1247922 | 0.1168575 | 0.08959019 | 0.05329772 | 0.0177588 | 0.002509714 | 0 | 0 | 0 | 0

## F7bottom_comulative_column
[6 empty] | 0 | 1 | 2 | 3 | 4 | 5 | 6 | 7 | 8 | 9 | 10 | 11 | 12 | 13 | 14 | 15 | 16 | 17 | 18 | 19 | 20 | 21 | 22 | 23 | 24 | 25 | 26 | 27 | 28 | 29 | 30 | 31 | 32 | 33 | 34 | 35 | 36 | 37 | 38 | 39 | 40 | 41 | 42 | 43 | 44 | 45 | 46 | 47 | 48 | 49 | 50 | 51 | 52 | 53 | 54 | 55 | 56 | 57 | 58 | 59 | 60 | 61 | 62 | 63 | 64
ord_wdt | alpha | alpha/k | WROLL_SHIFT_POS_7 | Width1 | Width2 | -855.04 | -828.32 | -801.6 | -774.88 | -748.16 | -721.44 | -694.72 | -668 | -641.28 | -614.56 | -587.84 | -561.12 | -534.4 | -507.68 | -480.96 | -454.24 | -427.52 | -400.8 | -374.08 | -347.36 | -320.64 | -293.92 | -267.2 | -240.48 | -213.76 | -187.04 | -160.32 | -133.6 | -106.88 | -80.16 | -53.44 | -26.72 | 0 | 26.72 | 53.44 | 80.16 | 106.88 | 133.6 | 160.32 | 187.04 | 213.76 | 240.48 | 267.2 | 293.92 | 320.64 | 347.36 | 374.08 | 400.8 | 427.52 | 454.24 | 480.96 | 507.68 | 534.4 | 561.12 | 587.84 | 614.56 | 641.28 | 668 | 694.72 | 721.44 | 748.16 | 774.88 | 801.6 | 828.32 | 855.04 | C40-left | C40-right
938 | 582.7019 | 0.001781055 | 0 | 469 | -469 | 0 | 0 | 0 | 0 | 0 | 0 | 0 | 0 | 0 | 0 | 0 | 0 | 0 | 0 | 0 | 0.001781055 | 0.001781055 | 0.001781055 | 0.001781055 | 0.001781055 | 0.001781055 | 0.001781055 | 0.001781055 | 0.001781055 | 0.001781055 | 0.001781055 | 0.001781055 | 0.001781055 | 0.001781055 | 0.001781055 | 0.001781055 | 0.001781055 | 0.001781055 | 0.001781055 | 0.001781055 | 0.001781055 | 0.001781055 | 0.001781055 | 0.001781055 | 0.001781055 | 0.001781055 | 0.001781055 | 0.001781055 | 0.001781055 | 0.001781055 | 0.001781055 | 0.001781055 | 0.001781055 | 0.001781055 | 0.001781055 | 0 | 0 | 0 | 0 | 0 | 0 | 0 | 0 | 0 | 0 | 0 | 0 | 0 | 0 | 0 | 0 | 0
940 | 810.5308 | 0.002477425 | 0 | 470 | -470 | 0 | 0 | 0 | 0 | 0 | 0 | 0 | 0 | 0 | 0 | 0 | 0 | 0 | 0 | 0 | 0.004258479 | 0.004258479 | 0.004258479 | 0.004258479 | 0.004258479 | 0.004258479 | 0.004258479 | 0.004258479 | 0.004258479 | 0.004258479 | 0.004258479 | 0.004258479 | 0.004258479 | 0.004258479 | 0.004258479 | 0.004258479 | 0.004258479 | 0.004258479 | 0.004258479 | 0.004258479 | 0.004258479 | 0.004258479 | 0.004258479 | 0.004258479 | 0.004258479 | 0.004258479 | 0.004258479 | 0.004258479 | 0.004258479 | 0.004258479 | 0.004258479 | 0.004258479 | 0.004258479 | 0.004258479 | 0.004258479 | 0 | 0 | 0 | 0 | 0 | 0 | 0 | 0 | 0 | 0 | 0 | 0 | 0 | 0 | 0 | 0 | 0
940 | 721.4495 | 0.002205143 | 0 | 470 | -470 | 0 | 0 | 0 | 0 | 0 | 0 | 0 | 0 | 0 | 0 | 0 | 0 | 0 | 0 | 0 | 0.006463623 | 0.006463623 | 0.006463623 | 0.006463623 | 0.006463623 | 0.006463623 | 0.006463623 | 0.006463623 | 0.006463623 | 0.006463623 | 0.006463623 | 0.006463623 | 0.006463623 | 0.006463623 | 0.006463623 | 0.006463623 | 0.006463623 | 0.006463623 | 0.006463623 | 0.006463623 | 0.006463623 | 0.006463623 | 0.006463623 | 0.006463623 | 0.006463623 | 0.006463623 | 0.006463623 | 0.006463623 | 0.006463623 | 0.006463623 | 0.006463623 | 0.006463623 | 0.006463623 | 0.006463623 | 0.006463623 | 0 | 0 | 0 | 0 | 0 | 0 | 0 | 0 | 0 | 0 | 0 | 0 | 0 | 0 | 0 | 0 | 0
940 | 733.3715 | 0.002241584 | 0 | 470 | -470 | 0 | 0 | 0 | 0 | 0 | 0 | 0 | 0 | 0 | 0 | 0 | 0 | 0 | 0 | 0 | 0.008705206 | 0.008705206 | 0.008705206 | 0.008705206 | 0.008705206 | 0.008705206 | 0.008705206 | 0.008705206 | 0.008705206 | 0.008705206 | 0.008705206 | 0.008705206 | 0.008705206 | 0.008705206 | 0.008705206 | 0.008705206 | 0.008705206 | 0.008705206 | 0.008705206 | 0.008705206 | 0.008705206 | 0.008705206 | 0.008705206 | 0.008705206 | 0.008705206 | 0.008705206 | 0.008705206 | 0.008705206 | 0.008705206 | 0.008705206 | 0.008705206 | 0.008705206 | 0.008705206 | 0.008705206 | 0.008705206 | 0 | 0 | 0 | 0 | 0 | 0 | 0 | 0 | 0 | 0 | 0 | 0 | 0 | 0 | 0 | 0 | 0
1019 | 525.5105 | 0.001606247 | 0 | 509.5 | -509.5 | 0 | 0 | 0 | 0 | 0 | 0 | 0 | 0 | 0 | 0 | 0 | 0 | 0 | 0.001606247 | 0.001606247 | 0.01031145 | 0.01031145 | 0.01031145 | 0.01031145 | 0.01031145 | 0.01031145 | 0.01031145 | 0.01031145 | 0.01031145 | 0.01031145 | 0.01031145 | 0.01031145 | 0.01031145 | 0.01031145 | 0.01031145 | 0.01031145 | 0.01031145 | 0.01031145 | 0.01031145 | 0.01031145 | 0.01031145 | 0.01031145 | 0.01031145 | 0.01031145 | 0.01031145 | 0.01031145 | 0.01031145 | 0.01031145 | 0.01031145 | 0.01031145 | 0.01031145 | 0.01031145 | 0.01031145 | 0.01031145 | 0.01031145 | 0.001606247 | 0.001606247 | 0 | 0 | 0 | 0 | 0 | 0 | 0 | 0 | 0 | 0 | 0 | 0 | 0 | 0.004971611 | 0.004971611
1132 | 287.3543 | 0.0008783116 | -10 | 556 | -576 | 0 | 0 | 0 | 0 | 0 | 0 | 0 | 0 | 0 | 0 | 0 | 0.0008783116 | 0.0008783116 | 0.002484558 | 0.002484558 | 0.01118976 | 0.01118976 | 0.01118976 | 0.01118976 | 0.01118976 | 0.01118976 | 0.01118976 | 0.01118976 | 0.01118976 | 0.01118976 | 0.01118976 | 0.01118976 | 0.01118976 | 0.01118976 | 0.01118976 | 0.01118976 | 0.01118976 | 0.01118976 | 0.01118976 | 0.01118976 | 0.01118976 | 0.01118976 | 0.01118976 | 0.01118976 | 0.01118976 | 0.01118976 | 0.01118976 | 0.01118976 | 0.01118976 | 0.01118976 | 0.01118976 | 0.01118976 | 0.01118976 | 0.01118976 | 0.01118976 | 0.002484558 | 0.002484558 | 0.0008783116 | 0 | 0 | 0 | 0 | 0 | 0 | 0 | 0 | 0 | 0 | 0 | 0 | 0.01031145 | 0.009205355
1183 | 389.682 | 0.001191081 | -20 | 571.5 | -611.5 | 0 | 0 | 0 | 0 | 0 | 0 | 0 | 0 | 0 | 0 | 0.001191081 | 0.002069392 | 0.002069392 | 0.003675639 | 0.003675639 | 0.01238085 | 0.01238085 | 0.01238085 | 0.01238085 | 0.01238085 | 0.01238085 | 0.01238085 | 0.01238085 | 0.01238085 | 0.01238085 | 0.01238085 | 0.01238085 | 0.01238085 | 0.01238085 | 0.01238085 | 0.01238085 | 0.01238085 | 0.01238085 | 0.01238085 | 0.01238085 | 0.01238085 | 0.01238085 | 0.01238085 | 0.01238085 | 0.01238085 | 0.01238085 | 0.01238085 | 0.01238085 | 0.01238085 | 0.01238085 | 0.01238085 | 0.01238085 | 0.01238085 | 0.01238085 | 0.01238085 | 0.003675639 | 0.003675639 | 0.002069392 | 0.001191081 | 0 | 0 | 0 | 0 | 0 | 0 | 0 | 0 | 0 | 0 | 0 | 0.01065265 | 0.01013712
1203 | 411.0361 | 0.001256351 | -30 | 571.5 | -631.5 | 0 | 0 | 0 | 0 | 0 | 0 | 0 | 0 | 0 | 0.001256351 | 0.002447432 | 0.003325743 | 0.003325743 | 0.00493199 | 0.00493199 | 0.0136372 | 0.0136372 | 0.0136372 | 0.0136372 | 0.0136372 | 0.0136372 | 0.0136372 | 0.0136372 | 0.0136372 | 0.0136372 | 0.0136372 | 0.0136372 | 0.0136372 | 0.0136372 | 0.0136372 | 0.0136372 | 0.0136372 | 0.0136372 | 0.0136372 | 0.0136372 | 0.0136372 | 0.0136372 | 0.0136372 | 0.0136372 | 0.0136372 | 0.0136372 | 0.0136372 | 0.0136372 | 0.0136372 | 0.0136372 | 0.0136372 | 0.0136372 | 0.0136372 | 0.0136372 | 0.0136372 | 0.00493199 | 0.00493199 | 0.003325743 | 0.002447432 | 0 | 0 | 0 | 0 | 0 | 0 | 0 | 0 | 0 | 0 | 0 | 0.01135291 | 0.01013712
1232 | 381.3444 | 0.001165597 | -40 | 576 | -656 | 0 | 0 | 0 | 0 | 0 | 0 | 0 | 0 | 0.001165597 | 0.002421947 | 0.003613028 | 0.00449134 | 0.00449134 | 0.006097587 | 0.006097587 | 0.01480279 | 0.01480279 | 0.01480279 | 0.01480279 | 0.01480279 | 0.01480279 | 0.01480279 | 0.01480279 | 0.01480279 | 0.01480279 | 0.01480279 | 0.01480279 | 0.01480279 | 0.01480279 | 0.01480279 | 0.01480279 | 0.01480279 | 0.01480279 | 0.01480279 | 0.01480279 | 0.01480279 | 0.01480279 | 0.01480279 | 0.01480279 | 0.01480279 | 0.01480279 | 0.01480279 | 0.01480279 | 0.01480279 | 0.01480279 | 0.01480279 | 0.01480279 | 0.01480279 | 0.01480279 | 0.01480279 | 0.006097587 | 0.006097587 | 0.00449134 | 0.003613028 | 0 | 0 | 0 | 0 | 0 | 0 | 0 | 0 | 0 | 0 | 0 | 0.01244855 | 0.01036405
1232 | 509.4109 | 0.001557038 | -30 | 586 | -646 | 0 | 0 | 0 | 0 | 0 | 0 | 0 | 0 | 0.002722635 | 0.003978985 | 0.005170066 | 0.006048378 | 0.006048378 | 0.007654624 | 0.007654624 | 0.01635983 | 0.01635983 | 0.01635983 | 0.01635983 | 0.01635983 | 0.01635983 | 0.01635983 | 0.01635983 | 0.01635983 | 0.01635983 | 0.01635983 | 0.01635983 | 0.01635983 | 0.01635983 | 0.01635983 | 0.01635983 | 0.01635983 | 0.01635983 | 0.01635983 | 0.01635983 | 0.01635983 | 0.01635983 | 0.01635983 | 0.01635983 | 0.01635983 | 0.01635983 | 0.01635983 | 0.01635983 | 0.01635983 | 0.01635983 | 0.01635983 | 0.01635983 | 0.01635983 | 0.01635983 | 0.01635983 | 0.007654624 | 0.007654624 | 0.006048378 | 0.005170066 | 0 | 0 | 0 | 0 | 0 | 0 | 0 | 0 | 0 | 0 | 0 | 0.01199927 | 0.01069276
1241 | 332.5881 | 0.001016571 | -20 | 600.5 | -640.5 | 0 | 0 | 0 | 0 | 0 | 0 | 0 | 0 | 0.002722635 | 0.004995556 | 0.006186637 | 0.007064949 | 0.007064949 | 0.008671195 | 0.008671195 | 0.0173764 | 0.0173764 | 0.0173764 | 0.0173764 | 0.0173764 | 0.0173764 | 0.0173764 | 0.0173764 | 0.0173764 | 0.0173764 | 0.0173764 | 0.0173764 | 0.0173764 | 0.0173764 | 0.0173764 | 0.0173764 | 0.0173764 | 0.0173764 | 0.0173764 | 0.0173764 | 0.0173764 | 0.0173764 | 0.0173764 | 0.0173764 | 0.0173764 | 0.0173764 | 0.0173764 | 0.0173764 | 0.0173764 | 0.0173764 | 0.0173764 | 0.0173764 | 0.0173764 | 0.0173764 | 0.0173764 | 0.008671195 | 0.008671195 | 0.007064949 | 0.006186637 | 0.001016571 | 0 | 0 | 0 | 0 | 0 | 0 | 0 | 0 | 0 | 0 | 0.0117541 | 0.01116938
1241 | 370.946 | 0.001133813 | -10 | 610.5 | -630.5 | 0 | 0 | 0 | 0 | 0 | 0 | 0 | 0 | 0.002722635 | 0.006129369 | 0.00732045 | 0.008198762 | 0.008198762 | 0.009805009 | 0.009805009 | 0.01851022 | 0.01851022 | 0.01851022 | 0.01851022 | 0.01851022 | 0.01851022 | 0.01851022 | 0.01851022 | 0.01851022 | 0.01851022 | 0.01851022 | 0.01851022 | 0.01851022 | 0.01851022 | 0.01851022 | 0.01851022 | 0.01851022 | 0.01851022 | 0.01851022 | 0.01851022 | 0.01851022 | 0.01851022 | 0.01851022 | 0.01851022 | 0.01851022 | 0.01851022 | 0.01851022 | 0.01851022 | 0.01851022 | 0.01851022 | 0.01851022 | 0.01851022 | 0.01851022 | 0.01851022 | 0.01851022 | 0.009805009 | 0.009805009 | 0.008198762 | 0.00732045 | 0.002150384 | 0 | 0 | 0 | 0 | 0 | 0 | 0 | 0 | 0 | 0 | 0.01130834 | 0.01300471
1241 | 371.9009 | 0.001136732 | 0 | 620.5 | -620.5 | 0 | 0 | 0 | 0 | 0 | 0 | 0 | 0 | 0.002722635 | 0.007266102 | 0.008457183 | 0.009335494 | 0.009335494 | 0.01094174 | 0.01094174 | 0.01964695 | 0.01964695 | 0.01964695 | 0.01964695 | 0.01964695 | 0.01964695 | 0.01964695 | 0.01964695 | 0.01964695 | 0.01964695 | 0.01964695 | 0.01964695 | 0.01964695 | 0.01964695 | 0.01964695 | 0.01964695 | 0.01964695 | 0.01964695 | 0.01964695 | 0.01964695 | 0.01964695 | 0.01964695 | 0.01964695 | 0.01964695 | 0.01964695 | 0.01964695 | 0.01964695 | 0.01964695 | 0.01964695 | 0.01964695 | 0.01964695 | 0.01964695 | 0.01964695 | 0.01964695 | 0.01964695 | 0.01094174 | 0.01094174 | 0.009335494 | 0.008457183 | 0.003287116 | 0.001136732 | 0 | 0 | 0 | 0 | 0 | 0 | 0 | 0 | 0 | 0.01094849 | 0.01493961
1241 | 367.3555 | 0.001122839 | 10 | 630.5 | -610.5 | 0 | 0 | 0 | 0 | 0 | 0 | 0 | 0 | 0.002722635 | 0.007266102 | 0.009580021 | 0.01045833 | 0.01045833 | 0.01206458 | 0.01206458 | 0.02076979 | 0.02076979 | 0.02076979 | 0.02076979 | 0.02076979 | 0.02076979 | 0.02076979 | 0.02076979 | 0.02076979 | 0.02076979 | 0.02076979 | 0.02076979 | 0.02076979 | 0.02076979 | 0.02076979 | 0.02076979 | 0.02076979 | 0.02076979 | 0.02076979 | 0.02076979 | 0.02076979 | 0.02076979 | 0.02076979 | 0.02076979 | 0.02076979 | 0.02076979 | 0.02076979 | 0.02076979 | 0.02076979 | 0.02076979 | 0.02076979 | 0.02076979 | 0.02076979 | 0.02076979 | 0.02076979 | 0.01206458 | 0.01206458 | 0.01045833 | 0.009580021 | 0.004409955 | 0.002259571 | 0 | 0 | 0 | 0 | 0 | 0 | 0 | 0 | 0 | 0.01061978 | 0.0165739
1241 | 364.6166 | 0.001114467 | 20 | 640.5 | -600.5 | 0 | 0 | 0 | 0 | 0 | 0 | 0 | 0 | 0.002722635 | 0.007266102 | 0.01069449 | 0.0115728 | 0.0115728 | 0.01317905 | 0.01317905 | 0.02188425 | 0.02188425 | 0.02188425 | 0.02188425 | 0.02188425 | 0.02188425 | 0.02188425 | 0.02188425 | 0.02188425 | 0.02188425 | 0.02188425 | 0.02188425 | 0.02188425 | 0.02188425 | 0.02188425 | 0.02188425 | 0.02188425 | 0.02188425 | 0.02188425 | 0.02188425 | 0.02188425 | 0.02188425 | 0.02188425 | 0.02188425 | 0.02188425 | 0.02188425 | 0.02188425 | 0.02188425 | 0.02188425 | 0.02188425 | 0.02188425 | 0.02188425 | 0.02188425 | 0.02188425 | 0.02188425 | 0.01317905 | 0.01317905 | 0.0115728 | 0.01069449 | 0.005524423 | 0.003374038 | 0 | 0 | 0 | 0 | 0 | 0 | 0 | 0 | 0 | 0.01031145 | 0.01737869
1241 | 364.8456 | 0.001115167 | 30 | 650.5 | -590.5 | 0 | 0 | 0 | 0 | 0 | 0 | 0 | 0 | 0.002722635 | 0.007266102 | 0.01180966 | 0.01268797 | 0.01268797 | 0.01429421 | 0.01429421 | 0.02299942 | 0.02299942 | 0.02299942 | 0.02299942 | 0.02299942 | 0.02299942 | 0.02299942 | 0.02299942 | 0.02299942 | 0.02299942 | 0.02299942 | 0.02299942 | 0.02299942 | 0.02299942 | 0.02299942 | 0.02299942 | 0.02299942 | 0.02299942 | 0.02299942 | 0.02299942 | 0.02299942 | 0.02299942 | 0.02299942 | 0.02299942 | 0.02299942 | 0.02299942 | 0.02299942 | 0.02299942 | 0.02299942 | 0.02299942 | 0.02299942 | 0.02299942 | 0.02299942 | 0.02299942 | 0.02299942 | 0.01429421 | 0.01429421 | 0.01268797 | 0.01180966 | 0.00663959 | 0.004489206 | 0.001115167 | 0 | 0 | 0 | 0 | 0 | 0 | 0 | 0 | 0.01031145 | 0.01818347
1248 | 381.1936 | 0.001165136 | 40 | 664 | -584 | 0 | 0 | 0 | 0 | 0 | 0 | 0 | 0 | 0.002722635 | 0.007266102 | 0.01180966 | 0.0138531 | 0.0138531 | 0.01545935 | 0.01545935 | 0.02416456 | 0.02416456 | 0.02416456 | 0.02416456 | 0.02416456 | 0.02416456 | 0.02416456 | 0.02416456 | 0.02416456 | 0.02416456 | 0.02416456 | 0.02416456 | 0.02416456 | 0.02416456 | 0.02416456 | 0.02416456 | 0.02416456 | 0.02416456 | 0.02416456 | 0.02416456 | 0.02416456 | 0.02416456 | 0.02416456 | 0.02416456 | 0.02416456 | 0.02416456 | 0.02416456 | 0.02416456 | 0.02416456 | 0.02416456 | 0.02416456 | 0.02416456 | 0.02416456 | 0.02416456 | 0.02416456 | 0.01545935 | 0.01545935 | 0.0138531 | 0.01297479 | 0.007804726 | 0.005654341 | 0.002280303 | 0 | 0 | 0 | 0 | 0 | 0 | 0 | 0 | 0.01031145 | 0.01970224
1348 | 302.242 | 0.0009238164 | 30 | 704 | -644 | 0 | 0 | 0 | 0 | 0 | 0 | 0 | 0 | 0.003646451 | 0.008189918 | 0.01273347 | 0.01477692 | 0.01477692 | 0.01638317 | 0.01638317 | 0.02508837 | 0.02508837 | 0.02508837 | 0.02508837 | 0.02508837 | 0.02508837 | 0.02508837 | 0.02508837 | 0.02508837 | 0.02508837 | 0.02508837 | 0.02508837 | 0.02508837 | 0.02508837 | 0.02508837 | 0.02508837 | 0.02508837 | 0.02508837 | 0.02508837 | 0.02508837 | 0.02508837 | 0.02508837 | 0.02508837 | 0.02508837 | 0.02508837 | 0.02508837 | 0.02508837 | 0.02508837 | 0.02508837 | 0.02508837 | 0.02508837 | 0.02508837 | 0.02508837 | 0.02508837 | 0.02508837 | 0.01638317 | 0.01638317 | 0.01477692 | 0.01389861 | 0.008728542 | 0.006578158 | 0.00320412 | 0.0009238164 | 0.0009238164 | 0 | 0 | 0 | 0 | 0 | 0 | 0.0151028 | 0.02382319
1348 | 311.2537 | 0.0009513613 | 20 | 694 | -654 | 0 | 0 | 0 | 0 | 0 | 0 | 0 | 0 | 0.004597812 | 0.009141279 | 0.01368483 | 0.01572828 | 0.01572828 | 0.01733453 | 0.01733453 | 0.02603973 | 0.02603973 | 0.02603973 | 0.02603973 | 0.02603973 | 0.02603973 | 0.02603973 | 0.02603973 | 0.02603973 | 0.02603973 | 0.02603973 | 0.02603973 | 0.02603973 | 0.02603973 | 0.02603973 | 0.02603973 | 0.02603973 | 0.02603973 | 0.02603973 | 0.02603973 | 0.02603973 | 0.02603973 | 0.02603973 | 0.02603973 | 0.02603973 | 0.02603973 | 0.02603973 | 0.02603973 | 0.02603973 | 0.02603973 | 0.02603973 | 0.02603973 | 0.02603973 | 0.02603973 | 0.02603973 | 0.01733453 | 0.01733453 | 0.01572828 | 0.01484997 | 0.009679903 | 0.007529519 | 0.004155481 | 0.001875178 | 0.0009238164 | 0 | 0 | 0 | 0 | 0 | 0 | 0.01680323 | 0.02296979
1348 | 327.4321 | 0.001000811 | 10 | 684 | -664 | 0 | 0 | 0 | 0 | 0 | 0 | 0 | 0 | 0.005598624 | 0.01014209 | 0.01468565 | 0.01672909 | 0.01672909 | 0.01833534 | 0.01833534 | 0.02704055 | 0.02704055 | 0.02704055 | 0.02704055 | 0.02704055 | 0.02704055 | 0.02704055 | 0.02704055 | 0.02704055 | 0.02704055 | 0.02704055 | 0.02704055 | 0.02704055 | 0.02704055 | 0.02704055 | 0.02704055 | 0.02704055 | 0.02704055 | 0.02704055 | 0.02704055 | 0.02704055 | 0.02704055 | 0.02704055 | 0.02704055 | 0.02704055 | 0.02704055 | 0.02704055 | 0.02704055 | 0.02704055 | 0.02704055 | 0.02704055 | 0.02704055 | 0.02704055 | 0.02704055 | 0.02704055 | 0.01833534 | 0.01833534 | 0.01672909 | 0.01585078 | 0.01068071 | 0.008530331 | 0.005156292 | 0.002875989 | 0.0009238164 | 0 | 0 | 0 | 0 | 0 | 0 | 0.01850363 | 0.02211638
1381 | 429.6073 | 0.001313115 | 0 | 690.5 | -690.5 | 0 | 0 | 0 | 0 | 0 | 0 | 0 | 0.001313115 | 0.006911738 | 0.01145521 | 0.01599876 | 0.01804221 | 0.01804221 | 0.01964845 | 0.01964845 | 0.02835366 | 0.02835366 | 0.02835366 | 0.02835366 | 0.02835366 | 0.02835366 | 0.02835366 | 0.02835366 | 0.02835366 | 0.02835366 | 0.02835366 | 0.02835366 | 0.02835366 | 0.02835366 | 0.02835366 | 0.02835366 | 0.02835366 | 0.02835366 | 0.02835366 | 0.02835366 | 0.02835366 | 0.02835366 | 0.02835366 | 0.02835366 | 0.02835366 | 0.02835366 | 0.02835366 | 0.02835366 | 0.02835366 | 0.02835366 | 0.02835366 | 0.02835366 | 0.02835366 | 0.02835366 | 0.02835366 | 0.01964845 | 0.01964845 | 0.01804221 | 0.0171639 | 0.01199383 | 0.009843445 | 0.006469407 | 0.004189104 | 0.0009238164 | 0 | 0 | 0 | 0 | 0 | 0 | 0.02337378 | 0.02267109
1381 | 405.4658 | 0.001239325 | -10 | 680.5 | -700.5 | 0 | 0 | 0 | 0 | 0 | 0 | 0.001239325 | 0.002552439 | 0.008151063 | 0.01269453 | 0.01723808 | 0.01928153 | 0.01928153 | 0.02088778 | 0.02088778 | 0.02959299 | 0.02959299 | 0.02959299 | 0.02959299 | 0.02959299 | 0.02959299 | 0.02959299 | 0.02959299 | 0.02959299 | 0.02959299 | 0.02959299 | 0.02959299 | 0.02959299 | 0.02959299 | 0.02959299 | 0.02959299 | 0.02959299 | 0.02959299 | 0.02959299 | 0.02959299 | 0.02959299 | 0.02959299 | 0.02959299 | 0.02959299 | 0.02959299 | 0.02959299 | 0.02959299 | 0.02959299 | 0.02959299 | 0.02959299 | 0.02959299 | 0.02959299 | 0.02959299 | 0.02959299 | 0.02959299 | 0.02088778 | 0.02088778 | 0.01928153 | 0.01840322 | 0.01323315 | 0.01108277 | 0.007708732 | 0.005428429 | 0.0009238164 | 0 | 0 | 0 | 0 | 0 | 0 | 0.02546908 | 0.02178576
1428 | 277.4556 | 0.0008480557 | -20 | 694 | -734 | 0 | 0 | 0 | 0 | 0 | 0.0008480557 | 0.002087381 | 0.003400495 | 0.008999119 | 0.01354259 | 0.01808614 | 0.02012959 | 0.02012959 | 0.02173583 | 0.02173583 | 0.03044104 | 0.03044104 | 0.03044104 | 0.03044104 | 0.03044104 | 0.03044104 | 0.03044104 | 0.03044104 | 0.03044104 | 0.03044104 | 0.03044104 | 0.03044104 | 0.03044104 | 0.03044104 | 0.03044104 | 0.03044104 | 0.03044104 | 0.03044104 | 0.03044104 | 0.03044104 | 0.03044104 | 0.03044104 | 0.03044104 | 0.03044104 | 0.03044104 | 0.03044104 | 0.03044104 | 0.03044104 | 0.03044104 | 0.03044104 | 0.03044104 | 0.03044104 | 0.03044104 | 0.03044104 | 0.03044104 | 0.02173583 | 0.02173583 | 0.02012959 | 0.01925128 | 0.01408121 | 0.01193083 | 0.008556787 | 0.006276484 | 0.0009238164 | 0 | 0 | 0 | 0 | 0 | 0 | 0.02831828 | 0.02296979
1508 | 282.6218 | 0.0008638464 | -30 | 724 | -784 | 0 | 0 | 0 | 0.0008638464 | 0.0008638464 | 0.001711902 | 0.002951227 | 0.004264342 | 0.009862965 | 0.01440643 | 0.01894999 | 0.02099343 | 0.02099343 | 0.02259968 | 0.02259968 | 0.03130489 | 0.03130489 | 0.03130489 | 0.03130489 | 0.03130489 | 0.03130489 | 0.03130489 | 0.03130489 | 0.03130489 | 0.03130489 | 0.03130489 | 0.03130489 | 0.03130489 | 0.03130489 | 0.03130489 | 0.03130489 | 0.03130489 | 0.03130489 | 0.03130489 | 0.03130489 | 0.03130489 | 0.03130489 | 0.03130489 | 0.03130489 | 0.03130489 | 0.03130489 | 0.03130489 | 0.03130489 | 0.03130489 | 0.03130489 | 0.03130489 | 0.03130489 | 0.03130489 | 0.03130489 | 0.03130489 | 0.02259968 | 0.02259968 | 0.02099343 | 0.02011512 | 0.01494506 | 0.01279467 | 0.009420634 | 0.007140331 | 0.001787663 | 0.0008638464 | 0 | 0 | 0 | 0 | 0 | 0.03030901 | 0.02736975
1511 | 616.9355 | 0.001885692 | -40 | 715.5 | -795.5 | 0 | 0 | 0 | 0.002749538 | 0.002749538 | 0.003597594 | 0.004836919 | 0.006150033 | 0.01174866 | 0.01629212 | 0.02083568 | 0.02287913 | 0.02287913 | 0.02448537 | 0.02448537 | 0.03319058 | 0.03319058 | 0.03319058 | 0.03319058 | 0.03319058 | 0.03319058 | 0.03319058 | 0.03319058 | 0.03319058 | 0.03319058 | 0.03319058 | 0.03319058 | 0.03319058 | 0.03319058 | 0.03319058 | 0.03319058 | 0.03319058 | 0.03319058 | 0.03319058 | 0.03319058 | 0.03319058 | 0.03319058 | 0.03319058 | 0.03319058 | 0.03319058 | 0.03319058 | 0.03319058 | 0.03319058 | 0.03319058 | 0.03319058 | 0.03319058 | 0.03319058 | 0.03319058 | 0.03319058 | 0.03319058 | 0.02448537 | 0.02448537 | 0.02287913 | 0.02200081 | 0.01683075 | 0.01468036 | 0.01130633 | 0.009026022 | 0.003673354 | 0.0008638464 | 0 | 0 | 0 | 0 | 0 | 0.03044104 | 0.02566699
1511 | 588.874 | 0.00179992 | -30 | 725.5 | -785.5 | 0 | 0 | 0 | 0.004549458 | 0.004549458 | 0.005397514 | 0.006636839 | 0.007949954 | 0.01354858 | 0.01809204 | 0.0226356 | 0.02467905 | 0.02467905 | 0.02628529 | 0.02628529 | 0.0349905 | 0.0349905 | 0.0349905 | 0.0349905 | 0.0349905 | 0.0349905 | 0.0349905 | 0.0349905 | 0.0349905 | 0.0349905 | 0.0349905 | 0.0349905 | 0.0349905 | 0.0349905 | 0.0349905 | 0.0349905 | 0.0349905 | 0.0349905 | 0.0349905 | 0.0349905 | 0.0349905 | 0.0349905 | 0.0349905 | 0.0349905 | 0.0349905 | 0.0349905 | 0.0349905 | 0.0349905 | 0.0349905 | 0.0349905 | 0.0349905 | 0.0349905 | 0.0349905 | 0.0349905 | 0.0349905 | 0.02628529 | 0.02628529 | 0.02467905 | 0.02380073 | 0.01863067 | 0.01648028 | 0.01310625 | 0.01082594 | 0.005473275 | 0.002663767 | 0 | 0 | 0 | 0 | 0 | 0.03035662 | 0.02767023
1511 | 570.1859 | 0.001742799 | -20 | 735.5 | -775.5 | 0 | 0 | 0 | 0.006292258 | 0.006292258 | 0.007140313 | 0.008379638 | 0.009692753 | 0.01529138 | 0.01983484 | 0.0243784 | 0.02642185 | 0.02642185 | 0.02802809 | 0.02802809 | 0.0367333 | 0.0367333 | 0.0367333 | 0.0367333 | 0.0367333 | 0.0367333 | 0.0367333 | 0.0367333 | 0.0367333 | 0.0367333 | 0.0367333 | 0.0367333 | 0.0367333 | 0.0367333 | 0.0367333 | 0.0367333 | 0.0367333 | 0.0367333 | 0.0367333 | 0.0367333 | 0.0367333 | 0.0367333 | 0.0367333 | 0.0367333 | 0.0367333 | 0.0367333 | 0.0367333 | 0.0367333 | 0.0367333 | 0.0367333 | 0.0367333 | 0.0367333 | 0.0367333 | 0.0367333 | 0.0367333 | 0.02802809 | 0.02802809 | 0.02642185 | 0.02554353 | 0.02037347 | 0.01822308 | 0.01484905 | 0.01256874 | 0.007216074 | 0.004406566 | 0 | 0 | 0 | 0 | 0 | 0.03003923 | 0.02959924
1511 | 651.5786 | 0.00199158 | -10 | 745.5 | -765.5 | 0 | 0 | 0 | 0.006292258 | 0.008283838 | 0.009131893 | 0.01037122 | 0.01168433 | 0.01728296 | 0.02182642 | 0.02636998 | 0.02841343 | 0.02841343 | 0.03001967 | 0.03001967 | 0.03872488 | 0.03872488 | 0.03872488 | 0.03872488 | 0.03872488 | 0.03872488 | 0.03872488 | 0.03872488 | 0.03872488 | 0.03872488 | 0.03872488 | 0.03872488 | 0.03872488 | 0.03872488 | 0.03872488 | 0.03872488 | 0.03872488 | 0.03872488 | 0.03872488 | 0.03872488 | 0.03872488 | 0.03872488 | 0.03872488 | 0.03872488 | 0.03872488 | 0.03872488 | 0.03872488 | 0.03872488 | 0.03872488 | 0.03872488 | 0.03872488 | 0.03872488 | 0.03872488 | 0.03872488 | 0.03872488 | 0.03001967 | 0.03001967 | 0.02841343 | 0.02753511 | 0.02236505 | 0.02021466 | 0.01684062 | 0.01456032 | 0.009207654 | 0.006398146 | 0 | 0 | 0 | 0 | 0 | 0.02972184 | 0.0306507
1511 | 553.6392 | 0.001692224 | 0 | 755.5 | -755.5 | 0 | 0 | 0 | 0.006292258 | 0.009976061 | 0.01082412 | 0.01206344 | 0.01337656 | 0.01897518 | 0.02351865 | 0.0280622 | 0.03010565 | 0.03010565 | 0.0317119 | 0.0317119 | 0.0404171 | 0.0404171 | 0.0404171 | 0.0404171 | 0.0404171 | 0.0404171 | 0.0404171 | 0.0404171 | 0.0404171 | 0.0404171 | 0.0404171 | 0.0404171 | 0.0404171 | 0.0404171 | 0.0404171 | 0.0404171 | 0.0404171 | 0.0404171 | 0.0404171 | 0.0404171 | 0.0404171 | 0.0404171 | 0.0404171 | 0.0404171 | 0.0404171 | 0.0404171 | 0.0404171 | 0.0404171 | 0.0404171 | 0.0404171 | 0.0404171 | 0.0404171 | 0.0404171 | 0.0404171 | 0.0404171 | 0.0317119 | 0.0317119 | 0.03010565 | 0.02922734 | 0.02405727 | 0.02190689 | 0.01853285 | 0.01625255 | 0.01089988 | 0.00809037 | 0.001692224 | 0 | 0 | 0 | 0 | 0.02931748 | 0.03170216
1500 | 754.9899 | 0.002307661 | 10 | 760 | -740 | 0 | 0 | 0 | 0.006292258 | 0.009976061 | 0.01313178 | 0.0143711 | 0.01568422 | 0.02128284 | 0.02582631 | 0.03036986 | 0.03241331 | 0.03241331 | 0.03401956 | 0.03401956 | 0.04272476 | 0.04272476 | 0.04272476 | 0.04272476 | 0.04272476 | 0.04272476 | 0.04272476 | 0.04272476 | 0.04272476 | 0.04272476 | 0.04272476 | 0.04272476 | 0.04272476 | 0.04272476 | 0.04272476 | 0.04272476 | 0.04272476 | 0.04272476 | 0.04272476 | 0.04272476 | 0.04272476 | 0.04272476 | 0.04272476 | 0.04272476 | 0.04272476 | 0.04272476 | 0.04272476 | 0.04272476 | 0.04272476 | 0.04272476 | 0.04272476 | 0.04272476 | 0.04272476 | 0.04272476 | 0.04272476 | 0.03401956 | 0.03401956 | 0.03241331 | 0.031535 | 0.02636493 | 0.02421455 | 0.02084051 | 0.01856021 | 0.01320754 | 0.01039803 | 0.003999885 | 0 | 0 | 0 | 0 | 0.02859856 | 0.03217532
1500 | 818.9946 | 0.002503295 | 20 | 770 | -730 | 0 | 0 | 0 | 0.006292258 | 0.009976061 | 0.01563507 | 0.0168744 | 0.01818751 | 0.02378614 | 0.0283296 | 0.03287316 | 0.0349166 | 0.0349166 | 0.03652285 | 0.03652285 | 0.04522806 | 0.04522806 | 0.04522806 | 0.04522806 | 0.04522806 | 0.04522806 | 0.04522806 | 0.04522806 | 0.04522806 | 0.04522806 | 0.04522806 | 0.04522806 | 0.04522806 | 0.04522806 | 0.04522806 | 0.04522806 | 0.04522806 | 0.04522806 | 0.04522806 | 0.04522806 | 0.04522806 | 0.04522806 | 0.04522806 | 0.04522806 | 0.04522806 | 0.04522806 | 0.04522806 | 0.04522806 | 0.04522806 | 0.04522806 | 0.04522806 | 0.04522806 | 0.04522806 | 0.04522806 | 0.04522806 | 0.03652285 | 0.03652285 | 0.0349166 | 0.03403829 | 0.02886823 | 0.02671784 | 0.0233438 | 0.0210635 | 0.01571083 | 0.01290133 | 0.00650318 | 0 | 0 | 0 | 0 | 0.0281217 | 0.03437644
1549 | 753.7652 | 0.002303918 | 30 | 804.5 | -744.5 | 0 | 0 | 0 | 0.006292258 | 0.009976061 | 0.01793899 | 0.01917832 | 0.02049143 | 0.02609005 | 0.03063352 | 0.03517708 | 0.03722052 | 0.03722052 | 0.03882677 | 0.03882677 | 0.04753198 | 0.04753198 | 0.04753198 | 0.04753198 | 0.04753198 | 0.04753198 | 0.04753198 | 0.04753198 | 0.04753198 | 0.04753198 | 0.04753198 | 0.04753198 | 0.04753198 | 0.04753198 | 0.04753198 | 0.04753198 | 0.04753198 | 0.04753198 | 0.04753198 | 0.04753198 | 0.04753198 | 0.04753198 | 0.04753198 | 0.04753198 | 0.04753198 | 0.04753198 | 0.04753198 | 0.04753198 | 0.04753198 | 0.04753198 | 0.04753198 | 0.04753198 | 0.04753198 | 0.04753198 | 0.04753198 | 0.03882677 | 0.03882677 | 0.03722052 | 0.03634221 | 0.03117215 | 0.02902176 | 0.02564772 | 0.02336742 | 0.01801475 | 0.01520524 | 0.008807098 | 0.002303918 | 0.002303918 | 0 | 0 | 0.02880728 | 0.04270175
1549 | 804.439 | 0.002458805 | 40 | 814.5 | -734.5 | 0 | 0 | 0 | 0.006292258 | 0.009976061 | 0.0203978 | 0.02163712 | 0.02295023 | 0.02854886 | 0.03309233 | 0.03763588 | 0.03967933 | 0.03967933 | 0.04128557 | 0.04128557 | 0.04999078 | 0.04999078 | 0.04999078 | 0.04999078 | 0.04999078 | 0.04999078 | 0.04999078 | 0.04999078 | 0.04999078 | 0.04999078 | 0.04999078 | 0.04999078 | 0.04999078 | 0.04999078 | 0.04999078 | 0.04999078 | 0.04999078 | 0.04999078 | 0.04999078 | 0.04999078 | 0.04999078 | 0.04999078 | 0.04999078 | 0.04999078 | 0.04999078 | 0.04999078 | 0.04999078 | 0.04999078 | 0.04999078 | 0.04999078 | 0.04999078 | 0.04999078 | 0.04999078 | 0.04999078 | 0.04999078 | 0.04128557 | 0.04128557 | 0.03967933 | 0.03880102 | 0.03363095 | 0.03148057 | 0.02810653 | 0.02582622 | 0.02047356 | 0.01766405 | 0.0112659 | 0.004762723 | 0.004762723 | 0 | 0 | 0.02834285 | 0.04513557
1549 | 820.8896 | 0.002509087 | 30 | 804.5 | -744.5 | 0 | 0 | 0 | 0.006292258 | 0.009976061 | 0.02290688 | 0.02414621 | 0.02545932 | 0.03105795 | 0.03560141 | 0.04014497 | 0.04218841 | 0.04218841 | 0.04379466 | 0.04379466 | 0.05249987 | 0.05249987 | 0.05249987 | 0.05249987 | 0.05249987 | 0.05249987 | 0.05249987 | 0.05249987 | 0.05249987 | 0.05249987 | 0.05249987 | 0.05249987 | 0.05249987 | 0.05249987 | 0.05249987 | 0.05249987 | 0.05249987 | 0.05249987 | 0.05249987 | 0.05249987 | 0.05249987 | 0.05249987 | 0.05249987 | 0.05249987 | 0.05249987 | 0.05249987 | 0.05249987 | 0.05249987 | 0.05249987 | 0.05249987 | 0.05249987 | 0.05249987 | 0.05249987 | 0.05249987 | 0.05249987 | 0.04379466 | 0.04379466 | 0.04218841 | 0.0413101 | 0.03614004 | 0.03398965 | 0.03061561 | 0.02833531 | 0.02298264 | 0.02017313 | 0.01377499 | 0.007271809 | 0.007271809 | 0 | 0 | 0.02880728 | 0.04270175
1549 | 820.3417 | 0.002507412 | 20 | 794.5 | -754.5 | 0 | 0 | 0 | 0.006292258 | 0.01248347 | 0.02541429 | 0.02665362 | 0.02796673 | 0.03356536 | 0.03810882 | 0.04265238 | 0.04469583 | 0.04469583 | 0.04630207 | 0.04630207 | 0.05500728 | 0.05500728 | 0.05500728 | 0.05500728 | 0.05500728 | 0.05500728 | 0.05500728 | 0.05500728 | 0.05500728 | 0.05500728 | 0.05500728 | 0.05500728 | 0.05500728 | 0.05500728 | 0.05500728 | 0.05500728 | 0.05500728 | 0.05500728 | 0.05500728 | 0.05500728 | 0.05500728 | 0.05500728 | 0.05500728 | 0.05500728 | 0.05500728 | 0.05500728 | 0.05500728 | 0.05500728 | 0.05500728 | 0.05500728 | 0.05500728 | 0.05500728 | 0.05500728 | 0.05500728 | 0.05500728 | 0.04630207 | 0.04630207 | 0.04469583 | 0.04381751 | 0.03864745 | 0.03649706 | 0.03312303 | 0.03084272 | 0.02549005 | 0.02268055 | 0.0162824 | 0.009779221 | 0.007271809 | 0 | 0 | 0.02927109 | 0.04026792
1549 | 841.7047 | 0.002572709 | 10 | 784.5 | -764.5 | 0 | 0 | 0 | 0.006292258 | 0.01505618 | 0.027987 | 0.02922633 | 0.03053944 | 0.03613807 | 0.04068153 | 0.04522509 | 0.04726854 | 0.04726854 | 0.04887478 | 0.04887478 | 0.05757999 | 0.05757999 | 0.05757999 | 0.05757999 | 0.05757999 | 0.05757999 | 0.05757999 | 0.05757999 | 0.05757999 | 0.05757999 | 0.05757999 | 0.05757999 | 0.05757999 | 0.05757999 | 0.05757999 | 0.05757999 | 0.05757999 | 0.05757999 | 0.05757999 | 0.05757999 | 0.05757999 | 0.05757999 | 0.05757999 | 0.05757999 | 0.05757999 | 0.05757999 | 0.05757999 | 0.05757999 | 0.05757999 | 0.05757999 | 0.05757999 | 0.05757999 | 0.05757999 | 0.05757999 | 0.05757999 | 0.04887478 | 0.04887478 | 0.04726854 | 0.04639022 | 0.04122016 | 0.03906977 | 0.03569573 | 0.03341543 | 0.02806276 | 0.02525326 | 0.01885511 | 0.01235193 | 0.007271809 | 0 | 0 | 0.03107384 | 0.03784849
1529 | 659.3214 | 0.002015246 | 0 | 764.5 | -764.5 | 0 | 0 | 0 | 0.006292258 | 0.01707143 | 0.03000225 | 0.03124157 | 0.03255469 | 0.03815331 | 0.04269678 | 0.04724033 | 0.04928378 | 0.04928378 | 0.05089003 | 0.05089003 | 0.05959523 | 0.05959523 | 0.05959523 | 0.05959523 | 0.05959523 | 0.05959523 | 0.05959523 | 0.05959523 | 0.05959523 | 0.05959523 | 0.05959523 | 0.05959523 | 0.05959523 | 0.05959523 | 0.05959523 | 0.05959523 | 0.05959523 | 0.05959523 | 0.05959523 | 0.05959523 | 0.05959523 | 0.05959523 | 0.05959523 | 0.05959523 | 0.05959523 | 0.05959523 | 0.05959523 | 0.05959523 | 0.05959523 | 0.05959523 | 0.05959523 | 0.05959523 | 0.05959523 | 0.05959523 | 0.05959523 | 0.05089003 | 0.05089003 | 0.04928378 | 0.04840547 | 0.0432354 | 0.04108502 | 0.03771098 | 0.03543068 | 0.03007801 | 0.0272685 | 0.02087036 | 0.01235193 | 0.007271809 | 0 | 0 | 0.03107384 | 0.03305945
1529 | 646.9591 | 0.00197746 | -10 | 754.5 | -774.5 | 0 | 0 | 0 | 0.006292258 | 0.01904889 | 0.03197971 | 0.03321903 | 0.03453215 | 0.04013077 | 0.04467424 | 0.04921779 | 0.05126124 | 0.05126124 | 0.05286749 | 0.05286749 | 0.06157269 | 0.06157269 | 0.06157269 | 0.06157269 | 0.06157269 | 0.06157269 | 0.06157269 | 0.06157269 | 0.06157269 | 0.06157269 | 0.06157269 | 0.06157269 | 0.06157269 | 0.06157269 | 0.06157269 | 0.06157269 | 0.06157269 | 0.06157269 | 0.06157269 | 0.06157269 | 0.06157269 | 0.06157269 | 0.06157269 | 0.06157269 | 0.06157269 | 0.06157269 | 0.06157269 | 0.06157269 | 0.06157269 | 0.06157269 | 0.06157269 | 0.06157269 | 0.06157269 | 0.06157269 | 0.06157269 | 0.05286749 | 0.05286749 | 0.05126124 | 0.05038293 | 0.04521286 | 0.04306248 | 0.03968844 | 0.03740814 | 0.03205547 | 0.02924596 | 0.02284782 | 0.01235193 | 0.007271809 | 0 | 0 | 0.03591321 | 0.03159702
1529 | 776.5199 | 0.002373469 | -20 | 744.5 | -784.5 | 0 | 0 | 0 | 0.008665726 | 0.02142236 | 0.03435318 | 0.0355925 | 0.03690562 | 0.04250424 | 0.04704771 | 0.05159126 | 0.05363471 | 0.05363471 | 0.05524096 | 0.05524096 | 0.06394616 | 0.06394616 | 0.06394616 | 0.06394616 | 0.06394616 | 0.06394616 | 0.06394616 | 0.06394616 | 0.06394616 | 0.06394616 | 0.06394616 | 0.06394616 | 0.06394616 | 0.06394616 | 0.06394616 | 0.06394616 | 0.06394616 | 0.06394616 | 0.06394616 | 0.06394616 | 0.06394616 | 0.06394616 | 0.06394616 | 0.06394616 | 0.06394616 | 0.06394616 | 0.06394616 | 0.06394616 | 0.06394616 | 0.06394616 | 0.06394616 | 0.06394616 | 0.06394616 | 0.06394616 | 0.06394616 | 0.05524096 | 0.05524096 | 0.05363471 | 0.0527564 | 0.04758633 | 0.04543595 | 0.04206191 | 0.03978161 | 0.03442894 | 0.03161943 | 0.02284782 | 0.01235193 | 0.007271809 | 0 | 0 | 0.04075259 | 0.03054555
1529 | 679.8786 | 0.00207808 | -30 | 734.5 | -794.5 | 0 | 0 | 0 | 0.01074381 | 0.02350044 | 0.03643126 | 0.03767058 | 0.0389837 | 0.04458232 | 0.04912579 | 0.05366934 | 0.05571279 | 0.05571279 | 0.05731904 | 0.05731904 | 0.06602424 | 0.06602424 | 0.06602424 | 0.06602424 | 0.06602424 | 0.06602424 | 0.06602424 | 0.06602424 | 0.06602424 | 0.06602424 | 0.06602424 | 0.06602424 | 0.06602424 | 0.06602424 | 0.06602424 | 0.06602424 | 0.06602424 | 0.06602424 | 0.06602424 | 0.06602424 | 0.06602424 | 0.06602424 | 0.06602424 | 0.06602424 | 0.06602424 | 0.06602424 | 0.06602424 | 0.06602424 | 0.06602424 | 0.06602424 | 0.06602424 | 0.06602424 | 0.06602424 | 0.06602424 | 0.06602424 | 0.05731904 | 0.05731904 | 0.05571279 | 0.05483448 | 0.04966441 | 0.04751403 | 0.04413999 | 0.04185969 | 0.03650702 | 0.03369751 | 0.02284782 | 0.01235193 | 0.007271809 | 0 | 0 | 0.04555064 | 0.02947315
1529 | 736.0291 | 0.002249707 | -40 | 724.5 | -804.5 | 0 | 0 | 0.002249707 | 0.01299351 | 0.02575014 | 0.03868096 | 0.03992029 | 0.0412334 | 0.04683203 | 0.05137549 | 0.05591905 | 0.0579625 | 0.0579625 | 0.05956874 | 0.05956874 | 0.06827395 | 0.06827395 | 0.06827395 | 0.06827395 | 0.06827395 | 0.06827395 | 0.06827395 | 0.06827395 | 0.06827395 | 0.06827395 | 0.06827395 | 0.06827395 | 0.06827395 | 0.06827395 | 0.06827395 | 0.06827395 | 0.06827395 | 0.06827395 | 0.06827395 | 0.06827395 | 0.06827395 | 0.06827395 | 0.06827395 | 0.06827395 | 0.06827395 | 0.06827395 | 0.06827395 | 0.06827395 | 0.06827395 | 0.06827395 | 0.06827395 | 0.06827395 | 0.06827395 | 0.06827395 | 0.06827395 | 0.05956874 | 0.05956874 | 0.0579625 | 0.05708418 | 0.05191412 | 0.04976373 | 0.0463897 | 0.04410939 | 0.03875673 | 0.03594722 | 0.02284782 | 0.01235193 | 0.007271809 | 0 | 0 | 0.05032483 | 0.02746991
1529 | 702.8894 | 0.002148414 | -30 | 734.5 | -794.5 | 0 | 0 | 0.002249707 | 0.01514193 | 0.02789856 | 0.04082938 | 0.0420687 | 0.04338182 | 0.04898044 | 0.05352391 | 0.05806746 | 0.06011091 | 0.06011091 | 0.06171716 | 0.06171716 | 0.07042236 | 0.07042236 | 0.07042236 | 0.07042236 | 0.07042236 | 0.07042236 | 0.07042236 | 0.07042236 | 0.07042236 | 0.07042236 | 0.07042236 | 0.07042236 | 0.07042236 | 0.07042236 | 0.07042236 | 0.07042236 | 0.07042236 | 0.07042236 | 0.07042236 | 0.07042236 | 0.07042236 | 0.07042236 | 0.07042236 | 0.07042236 | 0.07042236 | 0.07042236 | 0.07042236 | 0.07042236 | 0.07042236 | 0.07042236 | 0.07042236 | 0.07042236 | 0.07042236 | 0.07042236 | 0.07042236 | 0.06171716 | 0.06171716 | 0.06011091 | 0.0592326 | 0.05406253 | 0.05191215 | 0.04853811 | 0.04625781 | 0.04090514 | 0.03809563 | 0.02284782 | 0.01235193 | 0.007271809 | 0 | 0 | 0.04555064 | 0.02947315
1529 | 763.3746 | 0.002333289 | -20 | 744.5 | -784.5 | 0 | 0 | 0.002249707 | 0.01747522 | 0.03023185 | 0.04316267 | 0.04440199 | 0.04571511 | 0.05131373 | 0.0558572 | 0.06040075 | 0.0624442 | 0.0624442 | 0.06405045 | 0.06405045 | 0.07275565 | 0.07275565 | 0.07275565 | 0.07275565 | 0.07275565 | 0.07275565 | 0.07275565 | 0.07275565 | 0.07275565 | 0.07275565 | 0.07275565 | 0.07275565 | 0.07275565 | 0.07275565 | 0.07275565 | 0.07275565 | 0.07275565 | 0.07275565 | 0.07275565 | 0.07275565 | 0.07275565 | 0.07275565 | 0.07275565 | 0.07275565 | 0.07275565 | 0.07275565 | 0.07275565 | 0.07275565 | 0.07275565 | 0.07275565 | 0.07275565 | 0.07275565 | 0.07275565 | 0.07275565 | 0.07275565 | 0.06405045 | 0.06405045 | 0.0624442 | 0.06156589 | 0.05639582 | 0.05424544 | 0.0508714 | 0.0485911 | 0.04323843 | 0.04042892 | 0.02284782 | 0.01235193 | 0.007271809 | 0 | 0 | 0.04075259 | 0.03054555
1529 | 685.7923 | 0.002096156 | -10 | 754.5 | -774.5 | 0 | 0 | 0.002249707 | 0.01747522 | 0.032328 | 0.04525882 | 0.04649815 | 0.04781126 | 0.05340989 | 0.05795335 | 0.06249691 | 0.06454036 | 0.06454036 | 0.0661466 | 0.0661466 | 0.07485181 | 0.07485181 | 0.07485181 | 0.07485181 | 0.07485181 | 0.07485181 | 0.07485181 | 0.07485181 | 0.07485181 | 0.07485181 | 0.07485181 | 0.07485181 | 0.07485181 | 0.07485181 | 0.07485181 | 0.07485181 | 0.07485181 | 0.07485181 | 0.07485181 | 0.07485181 | 0.07485181 | 0.07485181 | 0.07485181 | 0.07485181 | 0.07485181 | 0.07485181 | 0.07485181 | 0.07485181 | 0.07485181 | 0.07485181 | 0.07485181 | 0.07485181 | 0.07485181 | 0.07485181 | 0.07485181 | 0.0661466 | 0.0661466 | 0.06454036 | 0.06366204 | 0.05849198 | 0.05634159 | 0.05296755 | 0.05068725 | 0.04533458 | 0.04252508 | 0.02494397 | 0.01235193 | 0.007271809 | 0 | 0 | 0.03591321 | 0.03159702
1529 | 711.5285 | 0.00217482 | 0 | 764.5 | -764.5 | 0 | 0 | 0.002249707 | 0.01747522 | 0.03450282 | 0.04743364 | 0.04867297 | 0.04998608 | 0.05558471 | 0.06012817 | 0.06467173 | 0.06671517 | 0.06671517 | 0.06832142 | 0.06832142 | 0.07702663 | 0.07702663 | 0.07702663 | 0.07702663 | 0.07702663 | 0.07702663 | 0.07702663 | 0.07702663 | 0.07702663 | 0.07702663 | 0.07702663 | 0.07702663 | 0.07702663 | 0.07702663 | 0.07702663 | 0.07702663 | 0.07702663 | 0.07702663 | 0.07702663 | 0.07702663 | 0.07702663 | 0.07702663 | 0.07702663 | 0.07702663 | 0.07702663 | 0.07702663 | 0.07702663 | 0.07702663 | 0.07702663 | 0.07702663 | 0.07702663 | 0.07702663 | 0.07702663 | 0.07702663 | 0.07702663 | 0.06832142 | 0.06832142 | 0.06671517 | 0.06583686 | 0.0606668 | 0.05851641 | 0.05514237 | 0.05286207 | 0.0475094 | 0.0446999 | 0.02711879 | 0.01235193 | 0.007271809 | 0 | 0 | 0.03107384 | 0.03434014
1529 | 689.7534 | 0.002108263 | 10 | 774.5 | -754.5 | 0 | 0 | 0.002249707 | 0.01747522 | 0.03661109 | 0.04954191 | 0.05078123 | 0.05209435 | 0.05769297 | 0.06223644 | 0.06677999 | 0.06882344 | 0.06882344 | 0.07042968 | 0.07042968 | 0.07913489 | 0.07913489 | 0.07913489 | 0.07913489 | 0.07913489 | 0.07913489 | 0.07913489 | 0.07913489 | 0.07913489 | 0.07913489 | 0.07913489 | 0.07913489 | 0.07913489 | 0.07913489 | 0.07913489 | 0.07913489 | 0.07913489 | 0.07913489 | 0.07913489 | 0.07913489 | 0.07913489 | 0.07913489 | 0.07913489 | 0.07913489 | 0.07913489 | 0.07913489 | 0.07913489 | 0.07913489 | 0.07913489 | 0.07913489 | 0.07913489 | 0.07913489 | 0.07913489 | 0.07913489 | 0.07913489 | 0.07042968 | 0.07042968 | 0.06882344 | 0.06794513 | 0.06277506 | 0.06062468 | 0.05725064 | 0.05497033 | 0.04961767 | 0.04680816 | 0.02922705 | 0.01235193 | 0.007271809 | 0 | 0 | 0.02927109 | 0.04091989
1529 | 757.5168 | 0.002315385 | 20 | 784.5 | -744.5 | 0 | 0 | 0.002249707 | 0.01747522 | 0.03661109 | 0.05185729 | 0.05309662 | 0.05440973 | 0.06000835 | 0.06455182 | 0.06909538 | 0.07113882 | 0.07113882 | 0.07274507 | 0.07274507 | 0.08145028 | 0.08145028 | 0.08145028 | 0.08145028 | 0.08145028 | 0.08145028 | 0.08145028 | 0.08145028 | 0.08145028 | 0.08145028 | 0.08145028 | 0.08145028 | 0.08145028 | 0.08145028 | 0.08145028 | 0.08145028 | 0.08145028 | 0.08145028 | 0.08145028 | 0.08145028 | 0.08145028 | 0.08145028 | 0.08145028 | 0.08145028 | 0.08145028 | 0.08145028 | 0.08145028 | 0.08145028 | 0.08145028 | 0.08145028 | 0.08145028 | 0.08145028 | 0.08145028 | 0.08145028 | 0.08145028 | 0.07274507 | 0.07274507 | 0.07113882 | 0.07026051 | 0.06509044 | 0.06294006 | 0.05956602 | 0.05728572 | 0.05193305 | 0.04912354 | 0.03154244 | 0.01466732 | 0.007271809 | 0 | 0 | 0.02880728 | 0.04749965
1529 | 723.2277 | 0.002210579 | 30 | 794.5 | -734.5 | 0 | 0 | 0.002249707 | 0.01747522 | 0.03661109 | 0.05406787 | 0.05530719 | 0.05662031 | 0.06221893 | 0.0667624 | 0.07130595 | 0.0733494 | 0.0733494 | 0.07495565 | 0.07495565 | 0.08366085 | 0.08366085 | 0.08366085 | 0.08366085 | 0.08366085 | 0.08366085 | 0.08366085 | 0.08366085 | 0.08366085 | 0.08366085 | 0.08366085 | 0.08366085 | 0.08366085 | 0.08366085 | 0.08366085 | 0.08366085 | 0.08366085 | 0.08366085 | 0.08366085 | 0.08366085 | 0.08366085 | 0.08366085 | 0.08366085 | 0.08366085 | 0.08366085 | 0.08366085 | 0.08366085 | 0.08366085 | 0.08366085 | 0.08366085 | 0.08366085 | 0.08366085 | 0.08366085 | 0.08366085 | 0.08366085 | 0.07495565 | 0.07495565 | 0.0733494 | 0.07247109 | 0.06730102 | 0.06515064 | 0.0617766 | 0.0594963 | 0.05414363 | 0.05133412 | 0.03375302 | 0.01687789 | 0.007271809 | 0 | 0 | 0.02834285 | 0.05391189
1529 | 737.3097 | 0.002253621 | 40 | 804.5 | -724.5 | 0 | 0 | 0.002249707 | 0.01747522 | 0.03661109 | 0.05632149 | 0.05756081 | 0.05887393 | 0.06447255 | 0.06901602 | 0.07355957 | 0.07560302 | 0.07560302 | 0.07720927 | 0.07720927 | 0.08591448 | 0.08591448 | 0.08591448 | 0.08591448 | 0.08591448 | 0.08591448 | 0.08591448 | 0.08591448 | 0.08591448 | 0.08591448 | 0.08591448 | 0.08591448 | 0.08591448 | 0.08591448 | 0.08591448 | 0.08591448 | 0.08591448 | 0.08591448 | 0.08591448 | 0.08591448 | 0.08591448 | 0.08591448 | 0.08591448 | 0.08591448 | 0.08591448 | 0.08591448 | 0.08591448 | 0.08591448 | 0.08591448 | 0.08591448 | 0.08591448 | 0.08591448 | 0.08591448 | 0.08591448 | 0.08591448 | 0.07720927 | 0.07720927 | 0.07560302 | 0.07472471 | 0.06955464 | 0.06740426 | 0.06403022 | 0.06174992 | 0.05639725 | 0.05358774 | 0.03600664 | 0.01913151 | 0.00952543 | 0 | 0 | 0.02785141 | 0.06022743
1524 | 461.8744 | 0.00141174 | 30 | 792 | -732 | 0 | 0 | 0.002249707 | 0.01747522 | 0.03661109 | 0.05773323 | 0.05897256 | 0.06028567 | 0.06588429 | 0.07042776 | 0.07497131 | 0.07701476 | 0.07701476 | 0.07862101 | 0.07862101 | 0.08732622 | 0.08732622 | 0.08732622 | 0.08732622 | 0.08732622 | 0.08732622 | 0.08732622 | 0.08732622 | 0.08732622 | 0.08732622 | 0.08732622 | 0.08732622 | 0.08732622 | 0.08732622 | 0.08732622 | 0.08732622 | 0.08732622 | 0.08732622 | 0.08732622 | 0.08732622 | 0.08732622 | 0.08732622 | 0.08732622 | 0.08732622 | 0.08732622 | 0.08732622 | 0.08732622 | 0.08732622 | 0.08732622 | 0.08732622 | 0.08732622 | 0.08732622 | 0.08732622 | 0.08732622 | 0.08732622 | 0.07862101 | 0.07862101 | 0.07701476 | 0.07613645 | 0.07096638 | 0.068816 | 0.06544196 | 0.06316166 | 0.05780899 | 0.05499948 | 0.03741838 | 0.02054325 | 0.00952543 | 0 | 0 | 0.02821999 | 0.052333
1524 | 501.974 | 0.001534306 | 20 | 782 | -742 | 0 | 0 | 0.002249707 | 0.01747522 | 0.03661109 | 0.05926754 | 0.06050686 | 0.06181998 | 0.0674186 | 0.07196207 | 0.07650562 | 0.07854907 | 0.07854907 | 0.08015532 | 0.08015532 | 0.08886052 | 0.08886052 | 0.08886052 | 0.08886052 | 0.08886052 | 0.08886052 | 0.08886052 | 0.08886052 | 0.08886052 | 0.08886052 | 0.08886052 | 0.08886052 | 0.08886052 | 0.08886052 | 0.08886052 | 0.08886052 | 0.08886052 | 0.08886052 | 0.08886052 | 0.08886052 | 0.08886052 | 0.08886052 | 0.08886052 | 0.08886052 | 0.08886052 | 0.08886052 | 0.08886052 | 0.08886052 | 0.08886052 | 0.08886052 | 0.08886052 | 0.08886052 | 0.08886052 | 0.08886052 | 0.08886052 | 0.08015532 | 0.08015532 | 0.07854907 | 0.07767076 | 0.07250069 | 0.07035031 | 0.06697627 | 0.06469597 | 0.0593433 | 0.05653379 | 0.03895269 | 0.02207756 | 0.00952543 | 0 | 0 | 0.02869132 | 0.04585471
1524 | 492.9746 | 0.0015068 | 10 | 772 | -752 | 0 | 0 | 0.002249707 | 0.01747522 | 0.03811788 | 0.06077434 | 0.06201366 | 0.06332678 | 0.0689254 | 0.07346887 | 0.07801242 | 0.08005587 | 0.08005587 | 0.08166212 | 0.08166212 | 0.09036732 | 0.09036732 | 0.09036732 | 0.09036732 | 0.09036732 | 0.09036732 | 0.09036732 | 0.09036732 | 0.09036732 | 0.09036732 | 0.09036732 | 0.09036732 | 0.09036732 | 0.09036732 | 0.09036732 | 0.09036732 | 0.09036732 | 0.09036732 | 0.09036732 | 0.09036732 | 0.09036732 | 0.09036732 | 0.09036732 | 0.09036732 | 0.09036732 | 0.09036732 | 0.09036732 | 0.09036732 | 0.09036732 | 0.09036732 | 0.09036732 | 0.09036732 | 0.09036732 | 0.09036732 | 0.09036732 | 0.08166212 | 0.08166212 | 0.08005587 | 0.07917756 | 0.07400749 | 0.07185711 | 0.06848307 | 0.06620276 | 0.0608501 | 0.05804059 | 0.04045948 | 0.02207756 | 0.00952543 | 0 | 0 | 0.02915514 | 0.03927495
1524 | 517.0142 | 0.001580277 | 0 | 762 | -762 | 0 | 0 | 0.002249707 | 0.01747522 | 0.03969816 | 0.06235461 | 0.06359394 | 0.06490705 | 0.07050568 | 0.07504914 | 0.0795927 | 0.08163615 | 0.08163615 | 0.08324239 | 0.08324239 | 0.0919476 | 0.0919476 | 0.0919476 | 0.0919476 | 0.0919476 | 0.0919476 | 0.0919476 | 0.0919476 | 0.0919476 | 0.0919476 | 0.0919476 | 0.0919476 | 0.0919476 | 0.0919476 | 0.0919476 | 0.0919476 | 0.0919476 | 0.0919476 | 0.0919476 | 0.0919476 | 0.0919476 | 0.0919476 | 0.0919476 | 0.0919476 | 0.0919476 | 0.0919476 | 0.0919476 | 0.0919476 | 0.0919476 | 0.0919476 | 0.0919476 | 0.0919476 | 0.0919476 | 0.0919476 | 0.0919476 | 0.08324239 | 0.08324239 | 0.08163615 | 0.08075783 | 0.07558777 | 0.07343738 | 0.07006335 | 0.06778304 | 0.06243037 | 0.05962087 | 0.04203976 | 0.02207756 | 0.00952543 | 0 | 0 | 0.03006782 | 0.0326952
1524 | 461.861 | 0.001411699 | -10 | 752 | -772 | 0 | 0 | 0.002249707 | 0.01747522 | 0.04110986 | 0.06376631 | 0.06500564 | 0.06631875 | 0.07191738 | 0.07646084 | 0.0810044 | 0.08304785 | 0.08304785 | 0.08465409 | 0.08465409 | 0.0933593 | 0.0933593 | 0.0933593 | 0.0933593 | 0.0933593 | 0.0933593 | 0.0933593 | 0.0933593 | 0.0933593 | 0.0933593 | 0.0933593 | 0.0933593 | 0.0933593 | 0.0933593 | 0.0933593 | 0.0933593 | 0.0933593 | 0.0933593 | 0.0933593 | 0.0933593 | 0.0933593 | 0.0933593 | 0.0933593 | 0.0933593 | 0.0933593 | 0.0933593 | 0.0933593 | 0.0933593 | 0.0933593 | 0.0933593 | 0.0933593 | 0.0933593 | 0.0933593 | 0.0933593 | 0.0933593 | 0.08465409 | 0.08465409 | 0.08304785 | 0.08216953 | 0.07699947 | 0.07484908 | 0.07147504 | 0.06919474 | 0.06384207 | 0.06103257 | 0.04345146 | 0.02207756 | 0.00952543 | 0 | 0 | 0.03854703 | 0.03133415
1524 | 509.1812 | 0.001556336 | -20 | 742 | -782 | 0 | 0 | 0.002249707 | 0.01903155 | 0.0426662 | 0.06532265 | 0.06656197 | 0.06787509 | 0.07347371 | 0.07801718 | 0.08256073 | 0.08460418 | 0.08460418 | 0.08621043 | 0.08621043 | 0.09491563 | 0.09491563 | 0.09491563 | 0.09491563 | 0.09491563 | 0.09491563 | 0.09491563 | 0.09491563 | 0.09491563 | 0.09491563 | 0.09491563 | 0.09491563 | 0.09491563 | 0.09491563 | 0.09491563 | 0.09491563 | 0.09491563 | 0.09491563 | 0.09491563 | 0.09491563 | 0.09491563 | 0.09491563 | 0.09491563 | 0.09491563 | 0.09491563 | 0.09491563 | 0.09491563 | 0.09491563 | 0.09491563 | 0.09491563 | 0.09491563 | 0.09491563 | 0.09491563 | 0.09491563 | 0.09491563 | 0.08621043 | 0.08621043 | 0.08460418 | 0.08372587 | 0.0785558 | 0.07640542 | 0.07303138 | 0.07075108 | 0.06539841 | 0.0625889 | 0.04345146 | 0.02207756 | 0.00952543 | 0 | 0 | 0.04702624 | 0.03028269
1524 | 484.0124 | 0.001479406 | -30 | 732 | -792 | 0 | 0 | 0.002249707 | 0.02051096 | 0.0441456 | 0.06680205 | 0.06804138 | 0.06935449 | 0.07495312 | 0.07949659 | 0.08404014 | 0.08608359 | 0.08608359 | 0.08768983 | 0.08768983 | 0.09639504 | 0.09639504 | 0.09639504 | 0.09639504 | 0.09639504 | 0.09639504 | 0.09639504 | 0.09639504 | 0.09639504 | 0.09639504 | 0.09639504 | 0.09639504 | 0.09639504 | 0.09639504 | 0.09639504 | 0.09639504 | 0.09639504 | 0.09639504 | 0.09639504 | 0.09639504 | 0.09639504 | 0.09639504 | 0.09639504 | 0.09639504 | 0.09639504 | 0.09639504 | 0.09639504 | 0.09639504 | 0.09639504 | 0.09639504 | 0.09639504 | 0.09639504 | 0.09639504 | 0.09639504 | 0.09639504 | 0.08768983 | 0.08768983 | 0.08608359 | 0.08520528 | 0.08003521 | 0.07788482 | 0.07451079 | 0.07223048 | 0.06687782 | 0.06406831 | 0.04345146 | 0.02207756 | 0.00952543 | 0 | 0 | 0.05564603 | 0.02897234
1524 | 505.0945 | 0.001543845 | -40 | 722 | -802 | 0 | 0 | 0.003793551 | 0.0220548 | 0.04568945 | 0.0683459 | 0.06958522 | 0.07089834 | 0.07649696 | 0.08104043 | 0.08558398 | 0.08762743 | 0.08762743 | 0.08923368 | 0.08923368 | 0.09793888 | 0.09793888 | 0.09793888 | 0.09793888 | 0.09793888 | 0.09793888 | 0.09793888 | 0.09793888 | 0.09793888 | 0.09793888 | 0.09793888 | 0.09793888 | 0.09793888 | 0.09793888 | 0.09793888 | 0.09793888 | 0.09793888 | 0.09793888 | 0.09793888 | 0.09793888 | 0.09793888 | 0.09793888 | 0.09793888 | 0.09793888 | 0.09793888 | 0.09793888 | 0.09793888 | 0.09793888 | 0.09793888 | 0.09793888 | 0.09793888 | 0.09793888 | 0.09793888 | 0.09793888 | 0.09793888 | 0.08923368 | 0.08923368 | 0.08762743 | 0.08674912 | 0.08157905 | 0.07942867 | 0.07605463 | 0.07377433 | 0.06842166 | 0.06561215 | 0.04345146 | 0.02207756 | 0.00952543 | 0 | 0 | 0.06449133 | 0.0269691
1524 | 482.9212 | 0.001476071 | -30 | 732 | -792 | 0 | 0 | 0.003793551 | 0.02353087 | 0.04716552 | 0.06982197 | 0.0710613 | 0.07237441 | 0.07797303 | 0.0825165 | 0.08706005 | 0.0891035 | 0.0891035 | 0.09070975 | 0.09070975 | 0.09941496 | 0.09941496 | 0.09941496 | 0.09941496 | 0.09941496 | 0.09941496 | 0.09941496 | 0.09941496 | 0.09941496 | 0.09941496 | 0.09941496 | 0.09941496 | 0.09941496 | 0.09941496 | 0.09941496 | 0.09941496 | 0.09941496 | 0.09941496 | 0.09941496 | 0.09941496 | 0.09941496 | 0.09941496 | 0.09941496 | 0.09941496 | 0.09941496 | 0.09941496 | 0.09941496 | 0.09941496 | 0.09941496 | 0.09941496 | 0.09941496 | 0.09941496 | 0.09941496 | 0.09941496 | 0.09941496 | 0.09070975 | 0.09070975 | 0.0891035 | 0.08822519 | 0.08305512 | 0.08090474 | 0.0775307 | 0.0752504 | 0.06989773 | 0.06708822 | 0.04345146 | 0.02207756 | 0.00952543 | 0 | 0 | 0.05564603 | 0.02897234
1524 | 495.631 | 0.001514919 | -20 | 742 | -782 | 0 | 0 | 0.003793551 | 0.02504579 | 0.04868044 | 0.07133689 | 0.07257621 | 0.07388933 | 0.07948795 | 0.08403142 | 0.08857497 | 0.09061842 | 0.09061842 | 0.09222467 | 0.09222467 | 0.1009299 | 0.1009299 | 0.1009299 | 0.1009299 | 0.1009299 | 0.1009299 | 0.1009299 | 0.1009299 | 0.1009299 | 0.1009299 | 0.1009299 | 0.1009299 | 0.1009299 | 0.1009299 | 0.1009299 | 0.1009299 | 0.1009299 | 0.1009299 | 0.1009299 | 0.1009299 | 0.1009299 | 0.1009299 | 0.1009299 | 0.1009299 | 0.1009299 | 0.1009299 | 0.1009299 | 0.1009299 | 0.1009299 | 0.1009299 | 0.1009299 | 0.1009299 | 0.1009299 | 0.1009299 | 0.1009299 | 0.09222467 | 0.09222467 | 0.09061842 | 0.08974011 | 0.08457004 | 0.08241966 | 0.07904562 | 0.07676532 | 0.07141265 | 0.06860314 | 0.04345146 | 0.02207756 | 0.00952543 | 0 | 0 | 0.04702624 | 0.03028269
1524 | 458.344 | 0.001400949 | -10 | 752 | -772 | 0 | 0 | 0.003793551 | 0.02504579 | 0.05008139 | 0.07273784 | 0.07397716 | 0.07529028 | 0.0808889 | 0.08543237 | 0.08997592 | 0.09201937 | 0.09201937 | 0.09362562 | 0.09362562 | 0.1023308 | 0.1023308 | 0.1023308 | 0.1023308 | 0.1023308 | 0.1023308 | 0.1023308 | 0.1023308 | 0.1023308 | 0.1023308 | 0.1023308 | 0.1023308 | 0.1023308 | 0.1023308 | 0.1023308 | 0.1023308 | 0.1023308 | 0.1023308 | 0.1023308 | 0.1023308 | 0.1023308 | 0.1023308 | 0.1023308 | 0.1023308 | 0.1023308 | 0.1023308 | 0.1023308 | 0.1023308 | 0.1023308 | 0.1023308 | 0.1023308 | 0.1023308 | 0.1023308 | 0.1023308 | 0.1023308 | 0.09362562 | 0.09362562 | 0.09201937 | 0.09114106 | 0.08597099 | 0.08382061 | 0.08044657 | 0.07816627 | 0.0728136 | 0.07000409 | 0.04485241 | 0.02207756 | 0.00952543 | 0 | 0 | 0.03854703 | 0.03133415
1498 | 286.1896 | 0.0008747515 | 0 | 749 | -749 | 0 | 0 | 0.003793551 | 0.02504579 | 0.05095614 | 0.07361259 | 0.07485191 | 0.07616503 | 0.08176365 | 0.08630712 | 0.09085067 | 0.09289412 | 0.09289412 | 0.09450037 | 0.09450037 | 0.1032056 | 0.1032056 | 0.1032056 | 0.1032056 | 0.1032056 | 0.1032056 | 0.1032056 | 0.1032056 | 0.1032056 | 0.1032056 | 0.1032056 | 0.1032056 | 0.1032056 | 0.1032056 | 0.1032056 | 0.1032056 | 0.1032056 | 0.1032056 | 0.1032056 | 0.1032056 | 0.1032056 | 0.1032056 | 0.1032056 | 0.1032056 | 0.1032056 | 0.1032056 | 0.1032056 | 0.1032056 | 0.1032056 | 0.1032056 | 0.1032056 | 0.1032056 | 0.1032056 | 0.1032056 | 0.1032056 | 0.09450037 | 0.09450037 | 0.09289412 | 0.09201581 | 0.08684574 | 0.08469536 | 0.08132132 | 0.07904102 | 0.07368835 | 0.07087884 | 0.04572716 | 0.02207756 | 0.00952543 | 0 | 0 | 0.02901599 | 0.03101871
1483 | 595.4218 | 0.001819934 | 10 | 751.5 | -731.5 | 0 | 0 | 0.003793551 | 0.02504579 | 0.05095614 | 0.07543252 | 0.07667185 | 0.07798496 | 0.08358359 | 0.08812705 | 0.09267061 | 0.09471406 | 0.09471406 | 0.0963203 | 0.0963203 | 0.1050255 | 0.1050255 | 0.1050255 | 0.1050255 | 0.1050255 | 0.1050255 | 0.1050255 | 0.1050255 | 0.1050255 | 0.1050255 | 0.1050255 | 0.1050255 | 0.1050255 | 0.1050255 | 0.1050255 | 0.1050255 | 0.1050255 | 0.1050255 | 0.1050255 | 0.1050255 | 0.1050255 | 0.1050255 | 0.1050255 | 0.1050255 | 0.1050255 | 0.1050255 | 0.1050255 | 0.1050255 | 0.1050255 | 0.1050255 | 0.1050255 | 0.1050255 | 0.1050255 | 0.1050255 | 0.1050255 | 0.0963203 | 0.0963203 | 0.09471406 | 0.09383574 | 0.08866568 | 0.08651529 | 0.08314126 | 0.08086095 | 0.07550828 | 0.07269878 | 0.0475471 | 0.02207756 | 0.00952543 | 0 | 0 | 0.02819542 | 0.03128158
1483 | 679.2648 | 0.002076204 | 20 | 761.5 | -721.5 | 0 | 0 | 0.003793551 | 0.02504579 | 0.05095614 | 0.07750873 | 0.07874805 | 0.08006117 | 0.08565979 | 0.09020326 | 0.09474681 | 0.09679026 | 0.09679026 | 0.09839651 | 0.09839651 | 0.1071017 | 0.1071017 | 0.1071017 | 0.1071017 | 0.1071017 | 0.1071017 | 0.1071017 | 0.1071017 | 0.1071017 | 0.1071017 | 0.1071017 | 0.1071017 | 0.1071017 | 0.1071017 | 0.1071017 | 0.1071017 | 0.1071017 | 0.1071017 | 0.1071017 | 0.1071017 | 0.1071017 | 0.1071017 | 0.1071017 | 0.1071017 | 0.1071017 | 0.1071017 | 0.1071017 | 0.1071017 | 0.1071017 | 0.1071017 | 0.1071017 | 0.1071017 | 0.1071017 | 0.1071017 | 0.1071017 | 0.09839651 | 0.09839651 | 0.09679026 | 0.09591195 | 0.09074188 | 0.0885915 | 0.08521746 | 0.08293716 | 0.07758449 | 0.07477498 | 0.0496233 | 0.02207756 | 0.00952543 | 0 | 0 | 0.02770398 | 0.03238321
1483 | 645.353 | 0.001972551 | 30 | 771.5 | -711.5 | 0 | 0 | 0.003793551 | 0.02504579 | 0.05095614 | 0.07750873 | 0.0807206 | 0.08203372 | 0.08763234 | 0.09217581 | 0.09671936 | 0.09876281 | 0.09876281 | 0.1003691 | 0.1003691 | 0.1090743 | 0.1090743 | 0.1090743 | 0.1090743 | 0.1090743 | 0.1090743 | 0.1090743 | 0.1090743 | 0.1090743 | 0.1090743 | 0.1090743 | 0.1090743 | 0.1090743 | 0.1090743 | 0.1090743 | 0.1090743 | 0.1090743 | 0.1090743 | 0.1090743 | 0.1090743 | 0.1090743 | 0.1090743 | 0.1090743 | 0.1090743 | 0.1090743 | 0.1090743 | 0.1090743 | 0.1090743 | 0.1090743 | 0.1090743 | 0.1090743 | 0.1090743 | 0.1090743 | 0.1090743 | 0.1090743 | 0.1003691 | 0.1003691 | 0.09876281 | 0.0978845 | 0.09271443 | 0.09056405 | 0.08719001 | 0.08490971 | 0.07955704 | 0.07674753 | 0.05159585 | 0.02207756 | 0.00952543 | 0 | 0 | 0.02721255 | 0.04179626
1483 | 652.4553 | 0.001994259 | 40 | 781.5 | -701.5 | 0 | 0 | 0.003793551 | 0.02504579 | 0.05095614 | 0.07750873 | 0.08271486 | 0.08402798 | 0.0896266 | 0.09417007 | 0.09871362 | 0.1007571 | 0.1007571 | 0.1023633 | 0.1023633 | 0.1110685 | 0.1110685 | 0.1110685 | 0.1110685 | 0.1110685 | 0.1110685 | 0.1110685 | 0.1110685 | 0.1110685 | 0.1110685 | 0.1110685 | 0.1110685 | 0.1110685 | 0.1110685 | 0.1110685 | 0.1110685 | 0.1110685 | 0.1110685 | 0.1110685 | 0.1110685 | 0.1110685 | 0.1110685 | 0.1110685 | 0.1110685 | 0.1110685 | 0.1110685 | 0.1110685 | 0.1110685 | 0.1110685 | 0.1110685 | 0.1110685 | 0.1110685 | 0.1110685 | 0.1110685 | 0.1110685 | 0.1023633 | 0.1023633 | 0.1007571 | 0.09987876 | 0.09470869 | 0.09255831 | 0.08918427 | 0.08690397 | 0.0815513 | 0.07874179 | 0.05359011 | 0.02407182 | 0.00952543 | 0 | 0 | 0.02567861 | 0.05120932
1483 | 665.6378 | 0.002034553 | 30 | 771.5 | -711.5 | 0 | 0 | 0.003793551 | 0.02504579 | 0.05095614 | 0.07750873 | 0.08474942 | 0.08606253 | 0.09166115 | 0.09620462 | 0.1007482 | 0.1027916 | 0.1027916 | 0.1043979 | 0.1043979 | 0.1131031 | 0.1131031 | 0.1131031 | 0.1131031 | 0.1131031 | 0.1131031 | 0.1131031 | 0.1131031 | 0.1131031 | 0.1131031 | 0.1131031 | 0.1131031 | 0.1131031 | 0.1131031 | 0.1131031 | 0.1131031 | 0.1131031 | 0.1131031 | 0.1131031 | 0.1131031 | 0.1131031 | 0.1131031 | 0.1131031 | 0.1131031 | 0.1131031 | 0.1131031 | 0.1131031 | 0.1131031 | 0.1131031 | 0.1131031 | 0.1131031 | 0.1131031 | 0.1131031 | 0.1131031 | 0.1131031 | 0.1043979 | 0.1043979 | 0.1027916 | 0.1019133 | 0.09674325 | 0.09459286 | 0.09121882 | 0.08893852 | 0.08358585 | 0.08077634 | 0.05562466 | 0.02407182 | 0.00952543 | 0 | 0 | 0.02721255 | 0.04179626
1483 | 612.6147 | 0.001872485 | 20 | 761.5 | -721.5 | 0 | 0 | 0.003793551 | 0.02504579 | 0.05095614 | 0.07938121 | 0.0866219 | 0.08793502 | 0.09353364 | 0.09807711 | 0.1026207 | 0.1046641 | 0.1046641 | 0.1062704 | 0.1062704 | 0.1149756 | 0.1149756 | 0.1149756 | 0.1149756 | 0.1149756 | 0.1149756 | 0.1149756 | 0.1149756 | 0.1149756 | 0.1149756 | 0.1149756 | 0.1149756 | 0.1149756 | 0.1149756 | 0.1149756 | 0.1149756 | 0.1149756 | 0.1149756 | 0.1149756 | 0.1149756 | 0.1149756 | 0.1149756 | 0.1149756 | 0.1149756 | 0.1149756 | 0.1149756 | 0.1149756 | 0.1149756 | 0.1149756 | 0.1149756 | 0.1149756 | 0.1149756 | 0.1149756 | 0.1149756 | 0.1149756 | 0.1062704 | 0.1062704 | 0.1046641 | 0.1037858 | 0.09861573 | 0.09646535 | 0.09309131 | 0.090811 | 0.08545834 | 0.08264883 | 0.05749715 | 0.02407182 | 0.00952543 | 0 | 0 | 0.02770398 | 0.03238321
1483 | 626.1439 | 0.001913838 | 10 | 751.5 | -731.5 | 0 | 0 | 0.003793551 | 0.02504579 | 0.05095614 | 0.08129505 | 0.08853574 | 0.08984885 | 0.09544748 | 0.09999094 | 0.1045345 | 0.1065779 | 0.1065779 | 0.1081842 | 0.1081842 | 0.1168894 | 0.1168894 | 0.1168894 | 0.1168894 | 0.1168894 | 0.1168894 | 0.1168894 | 0.1168894 | 0.1168894 | 0.1168894 | 0.1168894 | 0.1168894 | 0.1168894 | 0.1168894 | 0.1168894 | 0.1168894 | 0.1168894 | 0.1168894 | 0.1168894 | 0.1168894 | 0.1168894 | 0.1168894 | 0.1168894 | 0.1168894 | 0.1168894 | 0.1168894 | 0.1168894 | 0.1168894 | 0.1168894 | 0.1168894 | 0.1168894 | 0.1168894 | 0.1168894 | 0.1168894 | 0.1168894 | 0.1081842 | 0.1081842 | 0.1065779 | 0.1056996 | 0.1005296 | 0.09837918 | 0.09500515 | 0.09272484 | 0.08737217 | 0.08456267 | 0.05941099 | 0.02407182 | 0.00952543 | 0 | 0 | 0.02819542 | 0.03128158
1483 | 625.9731 | 0.001913316 | 0 | 741.5 | -741.5 | 0 | 0 | 0.003793551 | 0.02504579 | 0.05095614 | 0.08320837 | 0.09044905 | 0.09176217 | 0.09736079 | 0.1019043 | 0.1064478 | 0.1084913 | 0.1084913 | 0.1100975 | 0.1100975 | 0.1188027 | 0.1188027 | 0.1188027 | 0.1188027 | 0.1188027 | 0.1188027 | 0.1188027 | 0.1188027 | 0.1188027 | 0.1188027 | 0.1188027 | 0.1188027 | 0.1188027 | 0.1188027 | 0.1188027 | 0.1188027 | 0.1188027 | 0.1188027 | 0.1188027 | 0.1188027 | 0.1188027 | 0.1188027 | 0.1188027 | 0.1188027 | 0.1188027 | 0.1188027 | 0.1188027 | 0.1188027 | 0.1188027 | 0.1188027 | 0.1188027 | 0.1188027 | 0.1188027 | 0.1188027 | 0.1188027 | 0.1100975 | 0.1100975 | 0.1084913 | 0.1076129 | 0.1024429 | 0.1002925 | 0.09691846 | 0.09463816 | 0.08928549 | 0.08647598 | 0.05941099 | 0.02407182 | 0.00952543 | 0 | 0 | 0.03019093 | 0.03023012
1483 | 675.7216 | 0.002065374 | -10 | 731.5 | -751.5 | 0 | 0 | 0.003793551 | 0.02504579 | 0.05302151 | 0.08527374 | 0.09251443 | 0.09382754 | 0.09942617 | 0.1039696 | 0.1085132 | 0.1105566 | 0.1105566 | 0.1121629 | 0.1121629 | 0.1208681 | 0.1208681 | 0.1208681 | 0.1208681 | 0.1208681 | 0.1208681 | 0.1208681 | 0.1208681 | 0.1208681 | 0.1208681 | 0.1208681 | 0.1208681 | 0.1208681 | 0.1208681 | 0.1208681 | 0.1208681 | 0.1208681 | 0.1208681 | 0.1208681 | 0.1208681 | 0.1208681 | 0.1208681 | 0.1208681 | 0.1208681 | 0.1208681 | 0.1208681 | 0.1208681 | 0.1208681 | 0.1208681 | 0.1208681 | 0.1208681 | 0.1208681 | 0.1208681 | 0.1208681 | 0.1208681 | 0.1121629 | 0.1121629 | 0.1105566 | 0.1096783 | 0.1045083 | 0.1023579 | 0.09898383 | 0.09670353 | 0.09135086 | 0.08854136 | 0.05941099 | 0.02407182 | 0.00952543 | 0 | 0 | 0.03290077 | 0.02887218
1483 | 592.7541 | 0.00181178 | -20 | 721.5 | -761.5 | 0 | 0 | 0.003793551 | 0.02504579 | 0.05483329 | 0.08708552 | 0.09432621 | 0.09563932 | 0.1012379 | 0.1057814 | 0.110325 | 0.1123684 | 0.1123684 | 0.1139747 | 0.1139747 | 0.1226799 | 0.1226799 | 0.1226799 | 0.1226799 | 0.1226799 | 0.1226799 | 0.1226799 | 0.1226799 | 0.1226799 | 0.1226799 | 0.1226799 | 0.1226799 | 0.1226799 | 0.1226799 | 0.1226799 | 0.1226799 | 0.1226799 | 0.1226799 | 0.1226799 | 0.1226799 | 0.1226799 | 0.1226799 | 0.1226799 | 0.1226799 | 0.1226799 | 0.1226799 | 0.1226799 | 0.1226799 | 0.1226799 | 0.1226799 | 0.1226799 | 0.1226799 | 0.1226799 | 0.1226799 | 0.1226799 | 0.1139747 | 0.1139747 | 0.1123684 | 0.1114901 | 0.10632 | 0.1041697 | 0.1007956 | 0.09851531 | 0.09316264 | 0.09035314 | 0.05941099 | 0.02407182 | 0.00952543 | 0 | 0 | 0.03566677 | 0.02686894
1483 | 614.2666 | 0.001877534 | -30 | 711.5 | -771.5 | 0 | 0 | 0.003793551 | 0.02504579 | 0.05671083 | 0.08896305 | 0.09620374 | 0.09751686 | 0.1031155 | 0.1076589 | 0.1122025 | 0.1142459 | 0.1142459 | 0.1158522 | 0.1158522 | 0.1245574 | 0.1245574 | 0.1245574 | 0.1245574 | 0.1245574 | 0.1245574 | 0.1245574 | 0.1245574 | 0.1245574 | 0.1245574 | 0.1245574 | 0.1245574 | 0.1245574 | 0.1245574 | 0.1245574 | 0.1245574 | 0.1245574 | 0.1245574 | 0.1245574 | 0.1245574 | 0.1245574 | 0.1245574 | 0.1245574 | 0.1245574 | 0.1245574 | 0.1245574 | 0.1245574 | 0.1245574 | 0.1245574 | 0.1245574 | 0.1245574 | 0.1245574 | 0.1245574 | 0.1245574 | 0.1245574 | 0.1158522 | 0.1158522 | 0.1142459 | 0.1133676 | 0.1081976 | 0.1060472 | 0.1026731 | 0.1003928 | 0.09504018 | 0.09035314 | 0.05941099 | 0.02407182 | 0.00952543 | 0 | 0 | 0.04773722 | 0.02486569
1483 | 588.0715 | 0.001797467 | -40 | 701.5 | -781.5 | 0 | 0 | 0.003793551 | 0.02684326 | 0.05850829 | 0.09076052 | 0.09800121 | 0.09931432 | 0.1049129 | 0.1094564 | 0.114 | 0.1160434 | 0.1160434 | 0.1176497 | 0.1176497 | 0.1263549 | 0.1263549 | 0.1263549 | 0.1263549 | 0.1263549 | 0.1263549 | 0.1263549 | 0.1263549 | 0.1263549 | 0.1263549 | 0.1263549 | 0.1263549 | 0.1263549 | 0.1263549 | 0.1263549 | 0.1263549 | 0.1263549 | 0.1263549 | 0.1263549 | 0.1263549 | 0.1263549 | 0.1263549 | 0.1263549 | 0.1263549 | 0.1263549 | 0.1263549 | 0.1263549 | 0.1263549 | 0.1263549 | 0.1263549 | 0.1263549 | 0.1263549 | 0.1263549 | 0.1263549 | 0.1263549 | 0.1176497 | 0.1176497 | 0.1160434 | 0.1151651 | 0.109995 | 0.1078447 | 0.1044706 | 0.1021903 | 0.09683765 | 0.09035314 | 0.05941099 | 0.02407182 | 0.00952543 | 0 | 0 | 0.05980766 | 0.02360984
1483 | 685.2062 | 0.002094364 | -30 | 711.5 | -771.5 | 0 | 0 | 0.003793551 | 0.02684326 | 0.06060266 | 0.09285489 | 0.1000956 | 0.1014087 | 0.1070073 | 0.1115508 | 0.1160943 | 0.1181378 | 0.1181378 | 0.119744 | 0.119744 | 0.1284492 | 0.1284492 | 0.1284492 | 0.1284492 | 0.1284492 | 0.1284492 | 0.1284492 | 0.1284492 | 0.1284492 | 0.1284492 | 0.1284492 | 0.1284492 | 0.1284492 | 0.1284492 | 0.1284492 | 0.1284492 | 0.1284492 | 0.1284492 | 0.1284492 | 0.1284492 | 0.1284492 | 0.1284492 | 0.1284492 | 0.1284492 | 0.1284492 | 0.1284492 | 0.1284492 | 0.1284492 | 0.1284492 | 0.1284492 | 0.1284492 | 0.1284492 | 0.1284492 | 0.1284492 | 0.1284492 | 0.119744 | 0.119744 | 0.1181378 | 0.1172595 | 0.1120894 | 0.109939 | 0.106565 | 0.1042847 | 0.09893201 | 0.09035314 | 0.05941099 | 0.02407182 | 0.00952543 | 0 | 0 | 0.04773722 | 0.02486569
1483 | 579.7926 | 0.001772163 | -20 | 721.5 | -761.5 | 0 | 0 | 0.003793551 | 0.02684326 | 0.06237482 | 0.09462705 | 0.1018677 | 0.1031809 | 0.1087795 | 0.1133229 | 0.1178665 | 0.1199099 | 0.1199099 | 0.1215162 | 0.1215162 | 0.1302214 | 0.1302214 | 0.1302214 | 0.1302214 | 0.1302214 | 0.1302214 | 0.1302214 | 0.1302214 | 0.1302214 | 0.1302214 | 0.1302214 | 0.1302214 | 0.1302214 | 0.1302214 | 0.1302214 | 0.1302214 | 0.1302214 | 0.1302214 | 0.1302214 | 0.1302214 | 0.1302214 | 0.1302214 | 0.1302214 | 0.1302214 | 0.1302214 | 0.1302214 | 0.1302214 | 0.1302214 | 0.1302214 | 0.1302214 | 0.1302214 | 0.1302214 | 0.1302214 | 0.1302214 | 0.1302214 | 0.1215162 | 0.1215162 | 0.1199099 | 0.1190316 | 0.1138616 | 0.1117112 | 0.1083371 | 0.1060568 | 0.1007042 | 0.0921253 | 0.05941099 | 0.02407182 | 0.00952543 | 0 | 0 | 0.03566677 | 0.02686894
1483 | 641.1346 | 0.001959657 | -10 | 731.5 | -751.5 | 0 | 0 | 0.003793551 | 0.02684326 | 0.06433448 | 0.09658671 | 0.1038274 | 0.1051405 | 0.1107391 | 0.1152826 | 0.1198262 | 0.1218696 | 0.1218696 | 0.1234758 | 0.1234758 | 0.1321811 | 0.1321811 | 0.1321811 | 0.1321811 | 0.1321811 | 0.1321811 | 0.1321811 | 0.1321811 | 0.1321811 | 0.1321811 | 0.1321811 | 0.1321811 | 0.1321811 | 0.1321811 | 0.1321811 | 0.1321811 | 0.1321811 | 0.1321811 | 0.1321811 | 0.1321811 | 0.1321811 | 0.1321811 | 0.1321811 | 0.1321811 | 0.1321811 | 0.1321811 | 0.1321811 | 0.1321811 | 0.1321811 | 0.1321811 | 0.1321811 | 0.1321811 | 0.1321811 | 0.1321811 | 0.1321811 | 0.1234758 | 0.1234758 | 0.1218696 | 0.1209913 | 0.1158212 | 0.1136708 | 0.1102968 | 0.1080165 | 0.1026638 | 0.09408496 | 0.05941099 | 0.02407182 | 0.00952543 | 0 | 0 | 0.03290077 | 0.02887218
1463 | 805.7658 | 0.00246286 | 0 | 731.5 | -731.5 | 0 | 0 | 0.003793551 | 0.02684326 | 0.06433448 | 0.09904957 | 0.1062903 | 0.1076034 | 0.113202 | 0.1177455 | 0.122289 | 0.1243325 | 0.1243325 | 0.1259387 | 0.1259387 | 0.1346439 | 0.1346439 | 0.1346439 | 0.1346439 | 0.1346439 | 0.1346439 | 0.1346439 | 0.1346439 | 0.1346439 | 0.1346439 | 0.1346439 | 0.1346439 | 0.1346439 | 0.1346439 | 0.1346439 | 0.1346439 | 0.1346439 | 0.1346439 | 0.1346439 | 0.1346439 | 0.1346439 | 0.1346439 | 0.1346439 | 0.1346439 | 0.1346439 | 0.1346439 | 0.1346439 | 0.1346439 | 0.1346439 | 0.1346439 | 0.1346439 | 0.1346439 | 0.1346439 | 0.1346439 | 0.1346439 | 0.1259387 | 0.1259387 | 0.1243325 | 0.1234541 | 0.1182841 | 0.1161337 | 0.1127597 | 0.1104794 | 0.1051267 | 0.09654782 | 0.05941099 | 0.02407182 | 0.00952543 | 0 | 0 | 0.02819542 | 0.02887218
1463 | 889.1369 | 0.002717688 | 10 | 741.5 | -721.5 | 0 | 0 | 0.003793551 | 0.02684326 | 0.06433448 | 0.1017673 | 0.1090079 | 0.1103211 | 0.1159197 | 0.1204631 | 0.1250067 | 0.1270501 | 0.1270501 | 0.1286564 | 0.1286564 | 0.1373616 | 0.1373616 | 0.1373616 | 0.1373616 | 0.1373616 | 0.1373616 | 0.1373616 | 0.1373616 | 0.1373616 | 0.1373616 | 0.1373616 | 0.1373616 | 0.1373616 | 0.1373616 | 0.1373616 | 0.1373616 | 0.1373616 | 0.1373616 | 0.1373616 | 0.1373616 | 0.1373616 | 0.1373616 | 0.1373616 | 0.1373616 | 0.1373616 | 0.1373616 | 0.1373616 | 0.1373616 | 0.1373616 | 0.1373616 | 0.1373616 | 0.1373616 | 0.1373616 | 0.1373616 | 0.1373616 | 0.1286564 | 0.1286564 | 0.1270501 | 0.1261718 | 0.1210018 | 0.1188514 | 0.1154773 | 0.113197 | 0.1078444 | 0.0992655 | 0.05941099 | 0.02407182 | 0.00952543 | 0 | 0 | 0.02770398 | 0.03169405
1463 | 819.493 | 0.002504818 | 20 | 751.5 | -711.5 | 0 | 0 | 0.003793551 | 0.02684326 | 0.06433448 | 0.1017673 | 0.1115128 | 0.1128259 | 0.1184245 | 0.122968 | 0.1275115 | 0.129555 | 0.129555 | 0.1311612 | 0.1311612 | 0.1398664 | 0.1398664 | 0.1398664 | 0.1398664 | 0.1398664 | 0.1398664 | 0.1398664 | 0.1398664 | 0.1398664 | 0.1398664 | 0.1398664 | 0.1398664 | 0.1398664 | 0.1398664 | 0.1398664 | 0.1398664 | 0.1398664 | 0.1398664 | 0.1398664 | 0.1398664 | 0.1398664 | 0.1398664 | 0.1398664 | 0.1398664 | 0.1398664 | 0.1398664 | 0.1398664 | 0.1398664 | 0.1398664 | 0.1398664 | 0.1398664 | 0.1398664 | 0.1398664 | 0.1398664 | 0.1398664 | 0.1311612 | 0.1311612 | 0.129555 | 0.1286767 | 0.1235066 | 0.1213562 | 0.1179822 | 0.1157019 | 0.1103492 | 0.1017703 | 0.0619158 | 0.02407182 | 0.00952543 | 0 | 0 | 0.02721255 | 0.03490471
1463 | 736.4628 | 0.002251032 | 30 | 761.5 | -701.5 | 0 | 0 | 0.003793551 | 0.02684326 | 0.06433448 | 0.1017673 | 0.1137638 | 0.1150769 | 0.1206755 | 0.125219 | 0.1297626 | 0.131806 | 0.131806 | 0.1334122 | 0.1334122 | 0.1421175 | 0.1421175 | 0.1421175 | 0.1421175 | 0.1421175 | 0.1421175 | 0.1421175 | 0.1421175 | 0.1421175 | 0.1421175 | 0.1421175 | 0.1421175 | 0.1421175 | 0.1421175 | 0.1421175 | 0.1421175 | 0.1421175 | 0.1421175 | 0.1421175 | 0.1421175 | 0.1421175 | 0.1421175 | 0.1421175 | 0.1421175 | 0.1421175 | 0.1421175 | 0.1421175 | 0.1421175 | 0.1421175 | 0.1421175 | 0.1421175 | 0.1421175 | 0.1421175 | 0.1421175 | 0.1421175 | 0.1334122 | 0.1334122 | 0.131806 | 0.1309277 | 0.1257576 | 0.1236072 | 0.1202332 | 0.1179529 | 0.1126002 | 0.1040214 | 0.06416684 | 0.02407182 | 0.00952543 | 0 | 0 | 0.02567861 | 0.03818559
1463 | 919.6328 | 0.0028109 | 40 | 771.5 | -691.5 | 0 | 0 | 0.003793551 | 0.02684326 | 0.06433448 | 0.1017673 | 0.1137638 | 0.1178878 | 0.1234864 | 0.1280299 | 0.1325735 | 0.1346169 | 0.1346169 | 0.1362231 | 0.1362231 | 0.1449284 | 0.1449284 | 0.1449284 | 0.1449284 | 0.1449284 | 0.1449284 | 0.1449284 | 0.1449284 | 0.1449284 | 0.1449284 | 0.1449284 | 0.1449284 | 0.1449284 | 0.1449284 | 0.1449284 | 0.1449284 | 0.1449284 | 0.1449284 | 0.1449284 | 0.1449284 | 0.1449284 | 0.1449284 | 0.1449284 | 0.1449284 | 0.1449284 | 0.1449284 | 0.1449284 | 0.1449284 | 0.1449284 | 0.1449284 | 0.1449284 | 0.1449284 | 0.1449284 | 0.1449284 | 0.1449284 | 0.1362231 | 0.1362231 | 0.1346169 | 0.1337386 | 0.1285685 | 0.1264181 | 0.1230441 | 0.1207638 | 0.1154111 | 0.1068323 | 0.06697774 | 0.02407182 | 0.00952543 | 0 | 0 | 0.02358331 | 0.0531012
1463 | 821.4698 | 0.00251086 | 30 | 761.5 | -701.5 | 0 | 0 | 0.003793551 | 0.02684326 | 0.06433448 | 0.1017673 | 0.1162747 | 0.1203987 | 0.1259973 | 0.1305408 | 0.1350843 | 0.1371278 | 0.1371278 | 0.138734 | 0.138734 | 0.1474392 | 0.1474392 | 0.1474392 | 0.1474392 | 0.1474392 | 0.1474392 | 0.1474392 | 0.1474392 | 0.1474392 | 0.1474392 | 0.1474392 | 0.1474392 | 0.1474392 | 0.1474392 | 0.1474392 | 0.1474392 | 0.1474392 | 0.1474392 | 0.1474392 | 0.1474392 | 0.1474392 | 0.1474392 | 0.1474392 | 0.1474392 | 0.1474392 | 0.1474392 | 0.1474392 | 0.1474392 | 0.1474392 | 0.1474392 | 0.1474392 | 0.1474392 | 0.1474392 | 0.1474392 | 0.1474392 | 0.138734 | 0.138734 | 0.1371278 | 0.1362494 | 0.1310794 | 0.128929 | 0.125555 | 0.1232747 | 0.117922 | 0.1093431 | 0.0694886 | 0.02407182 | 0.00952543 | 0 | 0 | 0.02567861 | 0.03818559
1463 | 931.3156 | 0.002846609 | 20 | 751.5 | -711.5 | 0 | 0 | 0.003793551 | 0.02684326 | 0.06433448 | 0.1017673 | 0.1191213 | 0.1232453 | 0.1288439 | 0.1333874 | 0.1379309 | 0.1399744 | 0.1399744 | 0.1415806 | 0.1415806 | 0.1502858 | 0.1502858 | 0.1502858 | 0.1502858 | 0.1502858 | 0.1502858 | 0.1502858 | 0.1502858 | 0.1502858 | 0.1502858 | 0.1502858 | 0.1502858 | 0.1502858 | 0.1502858 | 0.1502858 | 0.1502858 | 0.1502858 | 0.1502858 | 0.1502858 | 0.1502858 | 0.1502858 | 0.1502858 | 0.1502858 | 0.1502858 | 0.1502858 | 0.1502858 | 0.1502858 | 0.1502858 | 0.1502858 | 0.1502858 | 0.1502858 | 0.1502858 | 0.1502858 | 0.1502858 | 0.1502858 | 0.1415806 | 0.1415806 | 0.1399744 | 0.1390961 | 0.133926 | 0.1317756 | 0.1284016 | 0.1261213 | 0.1207686 | 0.1121897 | 0.0723352 | 0.02407182 | 0.00952543 | 0 | 0 | 0.02758074 | 0.03490471
1463 | 830.1441 | 0.002537374 | 10 | 741.5 | -721.5 | 0 | 0 | 0.003793551 | 0.02684326 | 0.06433448 | 0.1043046 | 0.1216586 | 0.1257826 | 0.1313813 | 0.1359247 | 0.1404683 | 0.1425117 | 0.1425117 | 0.144118 | 0.144118 | 0.1528232 | 0.1528232 | 0.1528232 | 0.1528232 | 0.1528232 | 0.1528232 | 0.1528232 | 0.1528232 | 0.1528232 | 0.1528232 | 0.1528232 | 0.1528232 | 0.1528232 | 0.1528232 | 0.1528232 | 0.1528232 | 0.1528232 | 0.1528232 | 0.1528232 | 0.1528232 | 0.1528232 | 0.1528232 | 0.1528232 | 0.1528232 | 0.1528232 | 0.1528232 | 0.1528232 | 0.1528232 | 0.1528232 | 0.1528232 | 0.1528232 | 0.1528232 | 0.1528232 | 0.1528232 | 0.1528232 | 0.144118 | 0.144118 | 0.1425117 | 0.1416334 | 0.1364634 | 0.134313 | 0.1309389 | 0.1286586 | 0.123306 | 0.1147271 | 0.0723352 | 0.02407182 | 0.00952543 | 0 | 0 | 0.02912416 | 0.03169405
1463 | 851.5918 | 0.002602929 | 0 | 731.5 | -731.5 | 0 | 0 | 0.003793551 | 0.02684326 | 0.06433448 | 0.1069076 | 0.1242616 | 0.1283856 | 0.1339842 | 0.1385277 | 0.1430712 | 0.1451147 | 0.1451147 | 0.1467209 | 0.1467209 | 0.1554261 | 0.1554261 | 0.1554261 | 0.1554261 | 0.1554261 | 0.1554261 | 0.1554261 | 0.1554261 | 0.1554261 | 0.1554261 | 0.1554261 | 0.1554261 | 0.1554261 | 0.1554261 | 0.1554261 | 0.1554261 | 0.1554261 | 0.1554261 | 0.1554261 | 0.1554261 | 0.1554261 | 0.1554261 | 0.1554261 | 0.1554261 | 0.1554261 | 0.1554261 | 0.1554261 | 0.1554261 | 0.1554261 | 0.1554261 | 0.1554261 | 0.1554261 | 0.1554261 | 0.1554261 | 0.1554261 | 0.1467209 | 0.1467209 | 0.1451147 | 0.1442364 | 0.1390663 | 0.1369159 | 0.1335419 | 0.1312616 | 0.1259089 | 0.11733 | 0.0723352 | 0.02407182 | 0.00952543 | 0 | 0 | 0.03066758 | 0.02887218
1463 | 833.4297 | 0.002547416 | -10 | 721.5 | -741.5 | 0 | 0 | 0.003793551 | 0.02684326 | 0.06433448 | 0.109455 | 0.126809 | 0.130933 | 0.1365316 | 0.1410751 | 0.1456186 | 0.1476621 | 0.1476621 | 0.1492683 | 0.1492683 | 0.1579735 | 0.1579735 | 0.1579735 | 0.1579735 | 0.1579735 | 0.1579735 | 0.1579735 | 0.1579735 | 0.1579735 | 0.1579735 | 0.1579735 | 0.1579735 | 0.1579735 | 0.1579735 | 0.1579735 | 0.1579735 | 0.1579735 | 0.1579735 | 0.1579735 | 0.1579735 | 0.1579735 | 0.1579735 | 0.1579735 | 0.1579735 | 0.1579735 | 0.1579735 | 0.1579735 | 0.1579735 | 0.1579735 | 0.1579735 | 0.1579735 | 0.1579735 | 0.1579735 | 0.1579735 | 0.1579735 | 0.1492683 | 0.1492683 | 0.1476621 | 0.1467838 | 0.1416137 | 0.1394633 | 0.1360893 | 0.133809 | 0.1284563 | 0.1198774 | 0.0723352 | 0.02407182 | 0.00952543 | 0 | 0 | 0.03556801 | 0.02686894
1463 | 870.1545 | 0.002659667 | -20 | 711.5 | -751.5 | 0 | 0 | 0.003793551 | 0.02684326 | 0.06699414 | 0.1121146 | 0.1294686 | 0.1335927 | 0.1391913 | 0.1437348 | 0.1482783 | 0.1503218 | 0.1503218 | 0.151928 | 0.151928 | 0.1606332 | 0.1606332 | 0.1606332 | 0.1606332 | 0.1606332 | 0.1606332 | 0.1606332 | 0.1606332 | 0.1606332 | 0.1606332 | 0.1606332 | 0.1606332 | 0.1606332 | 0.1606332 | 0.1606332 | 0.1606332 | 0.1606332 | 0.1606332 | 0.1606332 | 0.1606332 | 0.1606332 | 0.1606332 | 0.1606332 | 0.1606332 | 0.1606332 | 0.1606332 | 0.1606332 | 0.1606332 | 0.1606332 | 0.1606332 | 0.1606332 | 0.1606332 | 0.1606332 | 0.1606332 | 0.1606332 | 0.151928 | 0.151928 | 0.1503218 | 0.1494434 | 0.1442734 | 0.142123 | 0.138749 | 0.1364686 | 0.131116 | 0.1198774 | 0.0723352 | 0.02407182 | 0.00952543 | 0 | 0 | 0.04206277 | 0.02486569
1463 | 839.8863 | 0.002567151 | -30 | 701.5 | -761.5 | 0 | 0 | 0.003793551 | 0.02684326 | 0.0695613 | 0.1146818 | 0.1320358 | 0.1361598 | 0.1417584 | 0.1463019 | 0.1508455 | 0.1528889 | 0.1528889 | 0.1544952 | 0.1544952 | 0.1632004 | 0.1632004 | 0.1632004 | 0.1632004 | 0.1632004 | 0.1632004 | 0.1632004 | 0.1632004 | 0.1632004 | 0.1632004 | 0.1632004 | 0.1632004 | 0.1632004 | 0.1632004 | 0.1632004 | 0.1632004 | 0.1632004 | 0.1632004 | 0.1632004 | 0.1632004 | 0.1632004 | 0.1632004 | 0.1632004 | 0.1632004 | 0.1632004 | 0.1632004 | 0.1632004 | 0.1632004 | 0.1632004 | 0.1632004 | 0.1632004 | 0.1632004 | 0.1632004 | 0.1632004 | 0.1632004 | 0.1544952 | 0.1544952 | 0.1528889 | 0.1520106 | 0.1468405 | 0.1446901 | 0.1413161 | 0.1390358 | 0.1336831 | 0.1198774 | 0.0723352 | 0.02407182 | 0.00952543 | 0 | 0 | 0.04861989 | 0.02360984
1463 | 798.6849 | 0.002441217 | -40 | 691.5 | -771.5 | 0 | 0 | 0.003793551 | 0.02684326 | 0.07200251 | 0.117123 | 0.134477 | 0.138601 | 0.1441997 | 0.1487431 | 0.1532867 | 0.1553301 | 0.1553301 | 0.1569364 | 0.1569364 | 0.1656416 | 0.1656416 | 0.1656416 | 0.1656416 | 0.1656416 | 0.1656416 | 0.1656416 | 0.1656416 | 0.1656416 | 0.1656416 | 0.1656416 | 0.1656416 | 0.1656416 | 0.1656416 | 0.1656416 | 0.1656416 | 0.1656416 | 0.1656416 | 0.1656416 | 0.1656416 | 0.1656416 | 0.1656416 | 0.1656416 | 0.1656416 | 0.1656416 | 0.1656416 | 0.1656416 | 0.1656416 | 0.1656416 | 0.1656416 | 0.1656416 | 0.1656416 | 0.1656416 | 0.1656416 | 0.1656416 | 0.1569364 | 0.1569364 | 0.1553301 | 0.1544518 | 0.1492817 | 0.1471314 | 0.1437573 | 0.141477 | 0.1336831 | 0.1198774 | 0.0723352 | 0.02407182 | 0.00952543 | 0 | 0 | 0.0655063 | 0.02275644
1463 | 949.3672 | 0.002901784 | -30 | 701.5 | -761.5 | 0 | 0 | 0.003793551 | 0.02684326 | 0.0749043 | 0.1200248 | 0.1373788 | 0.1415028 | 0.1471014 | 0.1516449 | 0.1561885 | 0.1582319 | 0.1582319 | 0.1598382 | 0.1598382 | 0.1685434 | 0.1685434 | 0.1685434 | 0.1685434 | 0.1685434 | 0.1685434 | 0.1685434 | 0.1685434 | 0.1685434 | 0.1685434 | 0.1685434 | 0.1685434 | 0.1685434 | 0.1685434 | 0.1685434 | 0.1685434 | 0.1685434 | 0.1685434 | 0.1685434 | 0.1685434 | 0.1685434 | 0.1685434 | 0.1685434 | 0.1685434 | 0.1685434 | 0.1685434 | 0.1685434 | 0.1685434 | 0.1685434 | 0.1685434 | 0.1685434 | 0.1685434 | 0.1685434 | 0.1685434 | 0.1685434 | 0.1598382 | 0.1598382 | 0.1582319 | 0.1573536 | 0.1521835 | 0.1500331 | 0.1466591 | 0.1443788 | 0.1365849 | 0.1198774 | 0.0723352 | 0.02407182 | 0.00952543 | 0 | 0 | 0.04861989 | 0.02360984
1463 | 729.445 | 0.002229582 | -20 | 711.5 | -751.5 | 0 | 0 | 0.003793551 | 0.02684326 | 0.07713388 | 0.1222544 | 0.1396084 | 0.1437324 | 0.149331 | 0.1538745 | 0.158418 | 0.1604615 | 0.1604615 | 0.1620677 | 0.1620677 | 0.1707729 | 0.1707729 | 0.1707729 | 0.1707729 | 0.1707729 | 0.1707729 | 0.1707729 | 0.1707729 | 0.1707729 | 0.1707729 | 0.1707729 | 0.1707729 | 0.1707729 | 0.1707729 | 0.1707729 | 0.1707729 | 0.1707729 | 0.1707729 | 0.1707729 | 0.1707729 | 0.1707729 | 0.1707729 | 0.1707729 | 0.1707729 | 0.1707729 | 0.1707729 | 0.1707729 | 0.1707729 | 0.1707729 | 0.1707729 | 0.1707729 | 0.1707729 | 0.1707729 | 0.1707729 | 0.1707729 | 0.1620677 | 0.1620677 | 0.1604615 | 0.1595832 | 0.1544131 | 0.1522627 | 0.1488887 | 0.1466084 | 0.1388145 | 0.1198774 | 0.0723352 | 0.02407182 | 0.00952543 | 0 | 0 | 0.04206277 | 0.02518546
1460 | 473.6332 | 0.001447681 | -10 | 720 | -740 | 0 | 0 | 0.003793551 | 0.02684326 | 0.07713388 | 0.1237021 | 0.1410561 | 0.1451801 | 0.1507787 | 0.1553222 | 0.1598657 | 0.1619092 | 0.1619092 | 0.1635154 | 0.1635154 | 0.1722206 | 0.1722206 | 0.1722206 | 0.1722206 | 0.1722206 | 0.1722206 | 0.1722206 | 0.1722206 | 0.1722206 | 0.1722206 | 0.1722206 | 0.1722206 | 0.1722206 | 0.1722206 | 0.1722206 | 0.1722206 | 0.1722206 | 0.1722206 | 0.1722206 | 0.1722206 | 0.1722206 | 0.1722206 | 0.1722206 | 0.1722206 | 0.1722206 | 0.1722206 | 0.1722206 | 0.1722206 | 0.1722206 | 0.1722206 | 0.1722206 | 0.1722206 | 0.1722206 | 0.1722206 | 0.1722206 | 0.1635154 | 0.1635154 | 0.1619092 | 0.1610309 | 0.1558608 | 0.1537104 | 0.1503364 | 0.1480561 | 0.1402622 | 0.1198774 | 0.0723352 | 0.02407182 | 0.00952543 | 0 | 0 | 0.03459379 | 0.0276648
1460 | 537.7503 | 0.001643659 | 0 | 730 | -730 | 0 | 0 | 0.003793551 | 0.02684326 | 0.07713388 | 0.1253457 | 0.1426997 | 0.1468237 | 0.1524224 | 0.1569658 | 0.1615094 | 0.1635528 | 0.1635528 | 0.1651591 | 0.1651591 | 0.1738643 | 0.1738643 | 0.1738643 | 0.1738643 | 0.1738643 | 0.1738643 | 0.1738643 | 0.1738643 | 0.1738643 | 0.1738643 | 0.1738643 | 0.1738643 | 0.1738643 | 0.1738643 | 0.1738643 | 0.1738643 | 0.1738643 | 0.1738643 | 0.1738643 | 0.1738643 | 0.1738643 | 0.1738643 | 0.1738643 | 0.1738643 | 0.1738643 | 0.1738643 | 0.1738643 | 0.1738643 | 0.1738643 | 0.1738643 | 0.1738643 | 0.1738643 | 0.1738643 | 0.1738643 | 0.1738643 | 0.1651591 | 0.1651591 | 0.1635528 | 0.1626745 | 0.1575044 | 0.1553541 | 0.15198 | 0.1496997 | 0.1419058 | 0.1215211 | 0.0723352 | 0.02407182 | 0.00952543 | 0 | 0 | 0.03043607 | 0.03058168
1460 | 539.5284 | 0.001649093 | 10 | 740 | -720 | 0 | 0 | 0.003793551 | 0.02684326 | 0.07713388 | 0.1253457 | 0.1443488 | 0.1484728 | 0.1540715 | 0.1586149 | 0.1631585 | 0.1652019 | 0.1652019 | 0.1668082 | 0.1668082 | 0.1755134 | 0.1755134 | 0.1755134 | 0.1755134 | 0.1755134 | 0.1755134 | 0.1755134 | 0.1755134 | 0.1755134 | 0.1755134 | 0.1755134 | 0.1755134 | 0.1755134 | 0.1755134 | 0.1755134 | 0.1755134 | 0.1755134 | 0.1755134 | 0.1755134 | 0.1755134 | 0.1755134 | 0.1755134 | 0.1755134 | 0.1755134 | 0.1755134 | 0.1755134 | 0.1755134 | 0.1755134 | 0.1755134 | 0.1755134 | 0.1755134 | 0.1755134 | 0.1755134 | 0.1755134 | 0.1755134 | 0.1668082 | 0.1668082 | 0.1652019 | 0.1643236 | 0.1591535 | 0.1570032 | 0.1536291 | 0.1513488 | 0.1435549 | 0.1231702 | 0.0723352 | 0.02407182 | 0.00952543 | 0 | 0 | 0.02889265 | 0.03598656
1460 | 513.66 | 0.001570025 | 20 | 750 | -710 | 0 | 0 | 0.003793551 | 0.02684326 | 0.07713388 | 0.1253457 | 0.1459188 | 0.1500429 | 0.1556415 | 0.1601849 | 0.1647285 | 0.1667719 | 0.1667719 | 0.1683782 | 0.1683782 | 0.1770834 | 0.1770834 | 0.1770834 | 0.1770834 | 0.1770834 | 0.1770834 | 0.1770834 | 0.1770834 | 0.1770834 | 0.1770834 | 0.1770834 | 0.1770834 | 0.1770834 | 0.1770834 | 0.1770834 | 0.1770834 | 0.1770834 | 0.1770834 | 0.1770834 | 0.1770834 | 0.1770834 | 0.1770834 | 0.1770834 | 0.1770834 | 0.1770834 | 0.1770834 | 0.1770834 | 0.1770834 | 0.1770834 | 0.1770834 | 0.1770834 | 0.1770834 | 0.1770834 | 0.1770834 | 0.1770834 | 0.1683782 | 0.1683782 | 0.1667719 | 0.1658936 | 0.1607236 | 0.1585732 | 0.1551991 | 0.1529188 | 0.145125 | 0.1247402 | 0.07390523 | 0.02407182 | 0.00952543 | 0 | 0 | 0.02734923 | 0.04361558
1460 | 525.0169 | 0.001604738 | 30 | 760 | -700 | 0 | 0 | 0.003793551 | 0.02684326 | 0.07713388 | 0.1253457 | 0.1475236 | 0.1516476 | 0.1572462 | 0.1617897 | 0.1663332 | 0.1683767 | 0.1683767 | 0.1699829 | 0.1699829 | 0.1786881 | 0.1786881 | 0.1786881 | 0.1786881 | 0.1786881 | 0.1786881 | 0.1786881 | 0.1786881 | 0.1786881 | 0.1786881 | 0.1786881 | 0.1786881 | 0.1786881 | 0.1786881 | 0.1786881 | 0.1786881 | 0.1786881 | 0.1786881 | 0.1786881 | 0.1786881 | 0.1786881 | 0.1786881 | 0.1786881 | 0.1786881 | 0.1786881 | 0.1786881 | 0.1786881 | 0.1786881 | 0.1786881 | 0.1786881 | 0.1786881 | 0.1786881 | 0.1786881 | 0.1786881 | 0.1786881 | 0.1699829 | 0.1699829 | 0.1683767 | 0.1674984 | 0.1623283 | 0.1601779 | 0.1568039 | 0.1545236 | 0.1467297 | 0.126345 | 0.07550997 | 0.02407182 | 0.00952543 | 0 | 0 | 0.02536431 | 0.0512446
1460 | 524.9387 | 0.001604499 | 40 | 770 | -690 | 0 | 0 | 0.003793551 | 0.02684326 | 0.07713388 | 0.1253457 | 0.1475236 | 0.1532521 | 0.1588507 | 0.1633942 | 0.1679377 | 0.1699812 | 0.1699812 | 0.1715874 | 0.1715874 | 0.1802926 | 0.1802926 | 0.1802926 | 0.1802926 | 0.1802926 | 0.1802926 | 0.1802926 | 0.1802926 | 0.1802926 | 0.1802926 | 0.1802926 | 0.1802926 | 0.1802926 | 0.1802926 | 0.1802926 | 0.1802926 | 0.1802926 | 0.1802926 | 0.1802926 | 0.1802926 | 0.1802926 | 0.1802926 | 0.1802926 | 0.1802926 | 0.1802926 | 0.1802926 | 0.1802926 | 0.1802926 | 0.1802926 | 0.1802926 | 0.1802926 | 0.1802926 | 0.1802926 | 0.1802926 | 0.1802926 | 0.1715874 | 0.1715874 | 0.1699812 | 0.1691029 | 0.1639328 | 0.1617824 | 0.1584084 | 0.1561281 | 0.1483342 | 0.1279495 | 0.07711447 | 0.02407182 | 0.00952543 | 0 | 0 | 0.02326902 | 0.06862864
1460 | 552.1049 | 0.001687534 | 30 | 760 | -700 | 0 | 0 | 0.003793551 | 0.02684326 | 0.07713388 | 0.1253457 | 0.1492111 | 0.1549396 | 0.1605382 | 0.1650817 | 0.1696253 | 0.1716687 | 0.1716687 | 0.173275 | 0.173275 | 0.1819802 | 0.1819802 | 0.1819802 | 0.1819802 | 0.1819802 | 0.1819802 | 0.1819802 | 0.1819802 | 0.1819802 | 0.1819802 | 0.1819802 | 0.1819802 | 0.1819802 | 0.1819802 | 0.1819802 | 0.1819802 | 0.1819802 | 0.1819802 | 0.1819802 | 0.1819802 | 0.1819802 | 0.1819802 | 0.1819802 | 0.1819802 | 0.1819802 | 0.1819802 | 0.1819802 | 0.1819802 | 0.1819802 | 0.1819802 | 0.1819802 | 0.1819802 | 0.1819802 | 0.1819802 | 0.1819802 | 0.173275 | 0.173275 | 0.1716687 | 0.1707904 | 0.1656203 | 0.16347 | 0.1600959 | 0.1578156 | 0.1500217 | 0.129637 | 0.078802 | 0.02407182 | 0.00952543 | 0 | 0 | 0.02536431 | 0.0512446
1455 | 862.0285 | 0.00263483 | 20 | 747.5 | -707.5 | 0 | 0 | 0.003793551 | 0.02684326 | 0.07713388 | 0.1253457 | 0.1518459 | 0.1575745 | 0.1631731 | 0.1677165 | 0.1722601 | 0.1743035 | 0.1743035 | 0.1759098 | 0.1759098 | 0.184615 | 0.184615 | 0.184615 | 0.184615 | 0.184615 | 0.184615 | 0.184615 | 0.184615 | 0.184615 | 0.184615 | 0.184615 | 0.184615 | 0.184615 | 0.184615 | 0.184615 | 0.184615 | 0.184615 | 0.184615 | 0.184615 | 0.184615 | 0.184615 | 0.184615 | 0.184615 | 0.184615 | 0.184615 | 0.184615 | 0.184615 | 0.184615 | 0.184615 | 0.184615 | 0.184615 | 0.184615 | 0.184615 | 0.184615 | 0.184615 | 0.1759098 | 0.1759098 | 0.1743035 | 0.1734252 | 0.1682552 | 0.1661048 | 0.1627307 | 0.1604504 | 0.1526566 | 0.1322718 | 0.078802 | 0.02407182 | 0.00952543 | 0 | 0 | 0.02693578 | 0.04170833
1455 | 967.0729 | 0.002955903 | 10 | 737.5 | -717.5 | 0 | 0 | 0.003793551 | 0.02684326 | 0.07713388 | 0.1253457 | 0.1548018 | 0.1605304 | 0.166129 | 0.1706724 | 0.175216 | 0.1772594 | 0.1772594 | 0.1788657 | 0.1788657 | 0.1875709 | 0.1875709 | 0.1875709 | 0.1875709 | 0.1875709 | 0.1875709 | 0.1875709 | 0.1875709 | 0.1875709 | 0.1875709 | 0.1875709 | 0.1875709 | 0.1875709 | 0.1875709 | 0.1875709 | 0.1875709 | 0.1875709 | 0.1875709 | 0.1875709 | 0.1875709 | 0.1875709 | 0.1875709 | 0.1875709 | 0.1875709 | 0.1875709 | 0.1875709 | 0.1875709 | 0.1875709 | 0.1875709 | 0.1875709 | 0.1875709 | 0.1875709 | 0.1875709 | 0.1875709 | 0.1875709 | 0.1788657 | 0.1788657 | 0.1772594 | 0.1763811 | 0.1712111 | 0.1690607 | 0.1656866 | 0.1634063 | 0.1556125 | 0.1352277 | 0.078802 | 0.02407182 | 0.00952543 | 0 | 0 | 0.02907726 | 0.03407931
1446 | 343.9343 | 0.001051251 | 0 | 723 | -723 | 0 | 0 | 0.003793551 | 0.02684326 | 0.07713388 | 0.126397 | 0.1558531 | 0.1615816 | 0.1671802 | 0.1717237 | 0.1762673 | 0.1783107 | 0.1783107 | 0.1799169 | 0.1799169 | 0.1886222 | 0.1886222 | 0.1886222 | 0.1886222 | 0.1886222 | 0.1886222 | 0.1886222 | 0.1886222 | 0.1886222 | 0.1886222 | 0.1886222 | 0.1886222 | 0.1886222 | 0.1886222 | 0.1886222 | 0.1886222 | 0.1886222 | 0.1886222 | 0.1886222 | 0.1886222 | 0.1886222 | 0.1886222 | 0.1886222 | 0.1886222 | 0.1886222 | 0.1886222 | 0.1886222 | 0.1886222 | 0.1886222 | 0.1886222 | 0.1886222 | 0.1886222 | 0.1886222 | 0.1886222 | 0.1886222 | 0.1799169 | 0.1799169 | 0.1783107 | 0.1774324 | 0.1722623 | 0.1701119 | 0.1667379 | 0.1644576 | 0.1566637 | 0.136279 | 0.078802 | 0.02407182 | 0.00952543 | 0 | 0 | 0.0302564 | 0.02853987
1446 | 357.7413 | 0.001093453 | -10 | 713 | -733 | 0 | 0 | 0.003793551 | 0.02684326 | 0.07713388 | 0.1274904 | 0.1569465 | 0.1626751 | 0.1682737 | 0.1728172 | 0.1773607 | 0.1794042 | 0.1794042 | 0.1810104 | 0.1810104 | 0.1897156 | 0.1897156 | 0.1897156 | 0.1897156 | 0.1897156 | 0.1897156 | 0.1897156 | 0.1897156 | 0.1897156 | 0.1897156 | 0.1897156 | 0.1897156 | 0.1897156 | 0.1897156 | 0.1897156 | 0.1897156 | 0.1897156 | 0.1897156 | 0.1897156 | 0.1897156 | 0.1897156 | 0.1897156 | 0.1897156 | 0.1897156 | 0.1897156 | 0.1897156 | 0.1897156 | 0.1897156 | 0.1897156 | 0.1897156 | 0.1897156 | 0.1897156 | 0.1897156 | 0.1897156 | 0.1897156 | 0.1810104 | 0.1810104 | 0.1794042 | 0.1785258 | 0.1733558 | 0.1712054 | 0.1678314 | 0.165551 | 0.1577572 | 0.136279 | 0.078802 | 0.02407182 | 0.00952543 | 0 | 0 | 0.03240031 | 0.02562299
1446 | 359.1606 | 0.001097791 | -20 | 703 | -743 | 0 | 0 | 0.003793551 | 0.02684326 | 0.07713388 | 0.1285882 | 0.1580443 | 0.1637729 | 0.1693715 | 0.1739149 | 0.1784585 | 0.1805019 | 0.1805019 | 0.1821082 | 0.1821082 | 0.1908134 | 0.1908134 | 0.1908134 | 0.1908134 | 0.1908134 | 0.1908134 | 0.1908134 | 0.1908134 | 0.1908134 | 0.1908134 | 0.1908134 | 0.1908134 | 0.1908134 | 0.1908134 | 0.1908134 | 0.1908134 | 0.1908134 | 0.1908134 | 0.1908134 | 0.1908134 | 0.1908134 | 0.1908134 | 0.1908134 | 0.1908134 | 0.1908134 | 0.1908134 | 0.1908134 | 0.1908134 | 0.1908134 | 0.1908134 | 0.1908134 | 0.1908134 | 0.1908134 | 0.1908134 | 0.1908134 | 0.1821082 | 0.1821082 | 0.1805019 | 0.1796236 | 0.1744536 | 0.1723032 | 0.1689291 | 0.1666488 | 0.158855 | 0.136279 | 0.078802 | 0.02407182 | 0.00952543 | 0 | 0 | 0.04189693 | 0.02373785
1446 | 359.2886 | 0.001098182 | -30 | 693 | -753 | 0 | 0 | 0.003793551 | 0.02684326 | 0.07823206 | 0.1296864 | 0.1591425 | 0.164871 | 0.1704697 | 0.1750131 | 0.1795567 | 0.1816001 | 0.1816001 | 0.1832064 | 0.1832064 | 0.1919116 | 0.1919116 | 0.1919116 | 0.1919116 | 0.1919116 | 0.1919116 | 0.1919116 | 0.1919116 | 0.1919116 | 0.1919116 | 0.1919116 | 0.1919116 | 0.1919116 | 0.1919116 | 0.1919116 | 0.1919116 | 0.1919116 | 0.1919116 | 0.1919116 | 0.1919116 | 0.1919116 | 0.1919116 | 0.1919116 | 0.1919116 | 0.1919116 | 0.1919116 | 0.1919116 | 0.1919116 | 0.1919116 | 0.1919116 | 0.1919116 | 0.1919116 | 0.1919116 | 0.1919116 | 0.1919116 | 0.1832064 | 0.1832064 | 0.1816001 | 0.1807218 | 0.1755517 | 0.1734014 | 0.1700273 | 0.167747 | 0.158855 | 0.136279 | 0.078802 | 0.02407182 | 0.00952543 | 0 | 0 | 0.05292093 | 0.02288445
1446 | 378.0937 | 0.001155661 | -40 | 683 | -763 | 0 | 0 | 0.003793551 | 0.02684326 | 0.07938772 | 0.1308421 | 0.1602982 | 0.1660267 | 0.1716253 | 0.1761688 | 0.1807123 | 0.1827558 | 0.1827558 | 0.184362 | 0.184362 | 0.1930672 | 0.1930672 | 0.1930672 | 0.1930672 | 0.1930672 | 0.1930672 | 0.1930672 | 0.1930672 | 0.1930672 | 0.1930672 | 0.1930672 | 0.1930672 | 0.1930672 | 0.1930672 | 0.1930672 | 0.1930672 | 0.1930672 | 0.1930672 | 0.1930672 | 0.1930672 | 0.1930672 | 0.1930672 | 0.1930672 | 0.1930672 | 0.1930672 | 0.1930672 | 0.1930672 | 0.1930672 | 0.1930672 | 0.1930672 | 0.1930672 | 0.1930672 | 0.1930672 | 0.1930672 | 0.1930672 | 0.184362 | 0.184362 | 0.1827558 | 0.1818775 | 0.1767074 | 0.174557 | 0.171183 | 0.1689027 | 0.158855 | 0.136279 | 0.078802 | 0.02407182 | 0.00952543 | 0 | 0 | 0.06522926 | 0.02203104
1446 | 384.1921 | 0.001174301 | -30 | 693 | -753 | 0 | 0 | 0.003793551 | 0.02684326 | 0.08056202 | 0.1320164 | 0.1614725 | 0.167201 | 0.1727996 | 0.1773431 | 0.1818866 | 0.1839301 | 0.1839301 | 0.1855363 | 0.1855363 | 0.1942415 | 0.1942415 | 0.1942415 | 0.1942415 | 0.1942415 | 0.1942415 | 0.1942415 | 0.1942415 | 0.1942415 | 0.1942415 | 0.1942415 | 0.1942415 | 0.1942415 | 0.1942415 | 0.1942415 | 0.1942415 | 0.1942415 | 0.1942415 | 0.1942415 | 0.1942415 | 0.1942415 | 0.1942415 | 0.1942415 | 0.1942415 | 0.1942415 | 0.1942415 | 0.1942415 | 0.1942415 | 0.1942415 | 0.1942415 | 0.1942415 | 0.1942415 | 0.1942415 | 0.1942415 | 0.1942415 | 0.1855363 | 0.1855363 | 0.1839301 | 0.1830518 | 0.1778817 | 0.1757313 | 0.1723573 | 0.170077 | 0.158855 | 0.136279 | 0.078802 | 0.02407182 | 0.00952543 | 0 | 0 | 0.05292093 | 0.02288445
1446 | 366.3729 | 0.001119836 | -20 | 703 | -743 | 0 | 0 | 0.003793551 | 0.02684326 | 0.08056202 | 0.1331362 | 0.1625923 | 0.1683208 | 0.1739195 | 0.1784629 | 0.1830065 | 0.1850499 | 0.1850499 | 0.1866562 | 0.1866562 | 0.1953614 | 0.1953614 | 0.1953614 | 0.1953614 | 0.1953614 | 0.1953614 | 0.1953614 | 0.1953614 | 0.1953614 | 0.1953614 | 0.1953614 | 0.1953614 | 0.1953614 | 0.1953614 | 0.1953614 | 0.1953614 | 0.1953614 | 0.1953614 | 0.1953614 | 0.1953614 | 0.1953614 | 0.1953614 | 0.1953614 | 0.1953614 | 0.1953614 | 0.1953614 | 0.1953614 | 0.1953614 | 0.1953614 | 0.1953614 | 0.1953614 | 0.1953614 | 0.1953614 | 0.1953614 | 0.1953614 | 0.1866562 | 0.1866562 | 0.1850499 | 0.1841716 | 0.1790015 | 0.1768512 | 0.1734771 | 0.1711968 | 0.1599748 | 0.136279 | 0.078802 | 0.02407182 | 0.00952543 | 0 | 0 | 0.04189693 | 0.02373785
1446 | 369.6862 | 0.001129963 | -10 | 713 | -733 | 0 | 0 | 0.003793551 | 0.02684326 | 0.08056202 | 0.1342662 | 0.1637223 | 0.1694508 | 0.1750494 | 0.1795929 | 0.1841364 | 0.1861799 | 0.1861799 | 0.1877861 | 0.1877861 | 0.1964913 | 0.1964913 | 0.1964913 | 0.1964913 | 0.1964913 | 0.1964913 | 0.1964913 | 0.1964913 | 0.1964913 | 0.1964913 | 0.1964913 | 0.1964913 | 0.1964913 | 0.1964913 | 0.1964913 | 0.1964913 | 0.1964913 | 0.1964913 | 0.1964913 | 0.1964913 | 0.1964913 | 0.1964913 | 0.1964913 | 0.1964913 | 0.1964913 | 0.1964913 | 0.1964913 | 0.1964913 | 0.1964913 | 0.1964913 | 0.1964913 | 0.1964913 | 0.1964913 | 0.1964913 | 0.1964913 | 0.1877861 | 0.1877861 | 0.1861799 | 0.1853016 | 0.1801315 | 0.1779811 | 0.1746071 | 0.1723268 | 0.1611048 | 0.136279 | 0.078802 | 0.02407182 | 0.00952543 | 0 | 0 | 0.03240031 | 0.02626449
1446 | 377.44 | 0.001153663 | 0 | 723 | -723 | 0 | 0 | 0.003793551 | 0.02684326 | 0.08056202 | 0.1354198 | 0.1648759 | 0.1706045 | 0.1762031 | 0.1807465 | 0.1852901 | 0.1873335 | 0.1873335 | 0.1889398 | 0.1889398 | 0.197645 | 0.197645 | 0.197645 | 0.197645 | 0.197645 | 0.197645 | 0.197645 | 0.197645 | 0.197645 | 0.197645 | 0.197645 | 0.197645 | 0.197645 | 0.197645 | 0.197645 | 0.197645 | 0.197645 | 0.197645 | 0.197645 | 0.197645 | 0.197645 | 0.197645 | 0.197645 | 0.197645 | 0.197645 | 0.197645 | 0.197645 | 0.197645 | 0.197645 | 0.197645 | 0.197645 | 0.197645 | 0.197645 | 0.197645 | 0.197645 | 0.1889398 | 0.1889398 | 0.1873335 | 0.1864552 | 0.1812852 | 0.1791348 | 0.1757607 | 0.1734804 | 0.1622584 | 0.1374326 | 0.078802 | 0.02407182 | 0.00952543 | 0 | 0 | 0.0302564 | 0.03046435
1446 | 379.2628 | 0.001159234 | 10 | 733 | -713 | 0 | 0 | 0.003793551 | 0.02684326 | 0.08056202 | 0.1354198 | 0.1660352 | 0.1717637 | 0.1773623 | 0.1819058 | 0.1864493 | 0.1884928 | 0.1884928 | 0.190099 | 0.190099 | 0.1988042 | 0.1988042 | 0.1988042 | 0.1988042 | 0.1988042 | 0.1988042 | 0.1988042 | 0.1988042 | 0.1988042 | 0.1988042 | 0.1988042 | 0.1988042 | 0.1988042 | 0.1988042 | 0.1988042 | 0.1988042 | 0.1988042 | 0.1988042 | 0.1988042 | 0.1988042 | 0.1988042 | 0.1988042 | 0.1988042 | 0.1988042 | 0.1988042 | 0.1988042 | 0.1988042 | 0.1988042 | 0.1988042 | 0.1988042 | 0.1988042 | 0.1988042 | 0.1988042 | 0.1988042 | 0.1988042 | 0.190099 | 0.190099 | 0.1884928 | 0.1876145 | 0.1824444 | 0.180294 | 0.17692 | 0.1746397 | 0.1634177 | 0.1385919 | 0.078802 | 0.02407182 | 0.00952543 | 0 | 0 | 0.0281125 | 0.03466421
1446 | 395.1755 | 0.001207872 | 20 | 743 | -703 | 0 | 0 | 0.003793551 | 0.02684326 | 0.08056202 | 0.1354198 | 0.167243 | 0.1729716 | 0.1785702 | 0.1831137 | 0.1876572 | 0.1897007 | 0.1897007 | 0.1913069 | 0.1913069 | 0.2000121 | 0.2000121 | 0.2000121 | 0.2000121 | 0.2000121 | 0.2000121 | 0.2000121 | 0.2000121 | 0.2000121 | 0.2000121 | 0.2000121 | 0.2000121 | 0.2000121 | 0.2000121 | 0.2000121 | 0.2000121 | 0.2000121 | 0.2000121 | 0.2000121 | 0.2000121 | 0.2000121 | 0.2000121 | 0.2000121 | 0.2000121 | 0.2000121 | 0.2000121 | 0.2000121 | 0.2000121 | 0.2000121 | 0.2000121 | 0.2000121 | 0.2000121 | 0.2000121 | 0.2000121 | 0.2000121 | 0.1913069 | 0.1913069 | 0.1897007 | 0.1888223 | 0.1836523 | 0.1815019 | 0.1781279 | 0.1758476 | 0.1646255 | 0.1397997 | 0.078802 | 0.02407182 | 0.00952543 | 0 | 0 | 0.0259929 | 0.0430796
1446 | 352.0003 | 0.001075905 | 30 | 753 | -693 | 0 | 0 | 0.003793551 | 0.02684326 | 0.08056202 | 0.1354198 | 0.167243 | 0.1740475 | 0.1796461 | 0.1841896 | 0.1887331 | 0.1907766 | 0.1907766 | 0.1923828 | 0.1923828 | 0.201088 | 0.201088 | 0.201088 | 0.201088 | 0.201088 | 0.201088 | 0.201088 | 0.201088 | 0.201088 | 0.201088 | 0.201088 | 0.201088 | 0.201088 | 0.201088 | 0.201088 | 0.201088 | 0.201088 | 0.201088 | 0.201088 | 0.201088 | 0.201088 | 0.201088 | 0.201088 | 0.201088 | 0.201088 | 0.201088 | 0.201088 | 0.201088 | 0.201088 | 0.201088 | 0.201088 | 0.201088 | 0.201088 | 0.201088 | 0.201088 | 0.1923828 | 0.1923828 | 0.1907766 | 0.1898982 | 0.1847282 | 0.1825778 | 0.1792038 | 0.1769235 | 0.1657014 | 0.1408756 | 0.07987791 | 0.02407182 | 0.00952543 | 0 | 0 | 0.02389761 | 0.05237069
1446 | 378.1124 | 0.001155718 | 40 | 763 | -683 | 0 | 0 | 0.003793551 | 0.02684326 | 0.08056202 | 0.1354198 | 0.167243 | 0.1752032 | 0.1808018 | 0.1853453 | 0.1898888 | 0.1919323 | 0.1919323 | 0.1935385 | 0.1935385 | 0.2022437 | 0.2022437 | 0.2022437 | 0.2022437 | 0.2022437 | 0.2022437 | 0.2022437 | 0.2022437 | 0.2022437 | 0.2022437 | 0.2022437 | 0.2022437 | 0.2022437 | 0.2022437 | 0.2022437 | 0.2022437 | 0.2022437 | 0.2022437 | 0.2022437 | 0.2022437 | 0.2022437 | 0.2022437 | 0.2022437 | 0.2022437 | 0.2022437 | 0.2022437 | 0.2022437 | 0.2022437 | 0.2022437 | 0.2022437 | 0.2022437 | 0.2022437 | 0.2022437 | 0.2022437 | 0.2022437 | 0.1935385 | 0.1935385 | 0.1919323 | 0.191054 | 0.1858839 | 0.1837335 | 0.1803595 | 0.1780792 | 0.1668571 | 0.1420314 | 0.08103362 | 0.02407182 | 0.00952543 | 0 | 0 | 0.02180231 | 0.06377361
1446 | 369.9488 | 0.001130765 | 30 | 753 | -693 | 0 | 0 | 0.003793551 | 0.02684326 | 0.08056202 | 0.1354198 | 0.167243 | 0.176334 | 0.1819326 | 0.186476 | 0.1910196 | 0.193063 | 0.193063 | 0.1946693 | 0.1946693 | 0.2033745 | 0.2033745 | 0.2033745 | 0.2033745 | 0.2033745 | 0.2033745 | 0.2033745 | 0.2033745 | 0.2033745 | 0.2033745 | 0.2033745 | 0.2033745 | 0.2033745 | 0.2033745 | 0.2033745 | 0.2033745 | 0.2033745 | 0.2033745 | 0.2033745 | 0.2033745 | 0.2033745 | 0.2033745 | 0.2033745 | 0.2033745 | 0.2033745 | 0.2033745 | 0.2033745 | 0.2033745 | 0.2033745 | 0.2033745 | 0.2033745 | 0.2033745 | 0.2033745 | 0.2033745 | 0.2033745 | 0.1946693 | 0.1946693 | 0.193063 | 0.1921847 | 0.1870147 | 0.1848643 | 0.1814902 | 0.1792099 | 0.1679879 | 0.1431621 | 0.08216439 | 0.02407182 | 0.00952543 | 0 | 0 | 0.02389761 | 0.05237069
1430 | 437.2597 | 0.001336504 | 20 | 735 | -695 | 0 | 0 | 0.003793551 | 0.02684326 | 0.08056202 | 0.1354198 | 0.1685796 | 0.1776705 | 0.1832691 | 0.1878125 | 0.1923561 | 0.1943995 | 0.1943995 | 0.1960058 | 0.1960058 | 0.204711 | 0.204711 | 0.204711 | 0.204711 | 0.204711 | 0.204711 | 0.204711 | 0.204711 | 0.204711 | 0.204711 | 0.204711 | 0.204711 | 0.204711 | 0.204711 | 0.204711 | 0.204711 | 0.204711 | 0.204711 | 0.204711 | 0.204711 | 0.204711 | 0.204711 | 0.204711 | 0.204711 | 0.204711 | 0.204711 | 0.204711 | 0.204711 | 0.204711 | 0.204711 | 0.204711 | 0.204711 | 0.204711 | 0.204711 | 0.204711 | 0.1960058 | 0.1960058 | 0.1943995 | 0.1935212 | 0.1883512 | 0.1862008 | 0.1828267 | 0.1805464 | 0.1693244 | 0.1444986 | 0.08216439 | 0.02407182 | 0.00952543 | 0 | 0 | 0.02431666 | 0.03564674
1443 | 681.802 | 0.002083959 | 10 | 731.5 | -711.5 | 0 | 0 | 0.003793551 | 0.02684326 | 0.08056202 | 0.1354198 | 0.1706635 | 0.1797544 | 0.185353 | 0.1898965 | 0.1944401 | 0.1964835 | 0.1964835 | 0.1980898 | 0.1980898 | 0.206795 | 0.206795 | 0.206795 | 0.206795 | 0.206795 | 0.206795 | 0.206795 | 0.206795 | 0.206795 | 0.206795 | 0.206795 | 0.206795 | 0.206795 | 0.206795 | 0.206795 | 0.206795 | 0.206795 | 0.206795 | 0.206795 | 0.206795 | 0.206795 | 0.206795 | 0.206795 | 0.206795 | 0.206795 | 0.206795 | 0.206795 | 0.206795 | 0.206795 | 0.206795 | 0.206795 | 0.206795 | 0.206795 | 0.206795 | 0.206795 | 0.1980898 | 0.1980898 | 0.1964835 | 0.1956052 | 0.1904351 | 0.1882847 | 0.1849107 | 0.1826304 | 0.1714084 | 0.1465826 | 0.08216439 | 0.02407182 | 0.00952543 | 0 | 0 | 0.02823134 | 0.03403423
1410 | 565.901 | 0.001729702 | 0 | 705 | -705 | 0 | 0 | 0.003793551 | 0.02684326 | 0.08056202 | 0.1354198 | 0.1723932 | 0.1814841 | 0.1870827 | 0.1916262 | 0.1961698 | 0.1982132 | 0.1982132 | 0.1998195 | 0.1998195 | 0.2085247 | 0.2085247 | 0.2085247 | 0.2085247 | 0.2085247 | 0.2085247 | 0.2085247 | 0.2085247 | 0.2085247 | 0.2085247 | 0.2085247 | 0.2085247 | 0.2085247 | 0.2085247 | 0.2085247 | 0.2085247 | 0.2085247 | 0.2085247 | 0.2085247 | 0.2085247 | 0.2085247 | 0.2085247 | 0.2085247 | 0.2085247 | 0.2085247 | 0.2085247 | 0.2085247 | 0.2085247 | 0.2085247 | 0.2085247 | 0.2085247 | 0.2085247 | 0.2085247 | 0.2085247 | 0.2085247 | 0.1998195 | 0.1998195 | 0.1982132 | 0.1973349 | 0.1921648 | 0.1900144 | 0.1866404 | 0.1843601 | 0.1731381 | 0.1465826 | 0.08216439 | 0.02407182 | 0.00952543 | 0 | 0 | 0.02641196 | 0.02390853
1410 | 581.9338 | 0.001778707 | -10 | 695 | -715 | 0 | 0 | 0.003793551 | 0.02684326 | 0.08056202 | 0.1354198 | 0.1741719 | 0.1832628 | 0.1888614 | 0.1934049 | 0.1979485 | 0.1999919 | 0.1999919 | 0.2015982 | 0.2015982 | 0.2103034 | 0.2103034 | 0.2103034 | 0.2103034 | 0.2103034 | 0.2103034 | 0.2103034 | 0.2103034 | 0.2103034 | 0.2103034 | 0.2103034 | 0.2103034 | 0.2103034 | 0.2103034 | 0.2103034 | 0.2103034 | 0.2103034 | 0.2103034 | 0.2103034 | 0.2103034 | 0.2103034 | 0.2103034 | 0.2103034 | 0.2103034 | 0.2103034 | 0.2103034 | 0.2103034 | 0.2103034 | 0.2103034 | 0.2103034 | 0.2103034 | 0.2103034 | 0.2103034 | 0.2103034 | 0.2103034 | 0.2015982 | 0.2015982 | 0.1999919 | 0.1991136 | 0.1939435 | 0.1917932 | 0.1884191 | 0.1861388 | 0.1749168 | 0.1465826 | 0.08216439 | 0.02407182 | 0.00952543 | 0 | 0 | 0.02942214 | 0.02305513
1392 | 806.0367 | 0.002463688 | -20 | 676 | -716 | 0 | 0 | 0.003793551 | 0.02684326 | 0.08056202 | 0.1354198 | 0.1766356 | 0.1857265 | 0.1913251 | 0.1958686 | 0.2004122 | 0.2024556 | 0.2024556 | 0.2040619 | 0.2040619 | 0.2127671 | 0.2127671 | 0.2127671 | 0.2127671 | 0.2127671 | 0.2127671 | 0.2127671 | 0.2127671 | 0.2127671 | 0.2127671 | 0.2127671 | 0.2127671 | 0.2127671 | 0.2127671 | 0.2127671 | 0.2127671 | 0.2127671 | 0.2127671 | 0.2127671 | 0.2127671 | 0.2127671 | 0.2127671 | 0.2127671 | 0.2127671 | 0.2127671 | 0.2127671 | 0.2127671 | 0.2127671 | 0.2127671 | 0.2127671 | 0.2127671 | 0.2127671 | 0.2127671 | 0.2127671 | 0.2127671 | 0.2040619 | 0.2040619 | 0.2024556 | 0.2015773 | 0.1964072 | 0.1942568 | 0.1908828 | 0.1886025 | 0.1749168 | 0.1465826 | 0.08216439 | 0.02407182 | 0.00952543 | 0 | 0 | 0.02976237 | 0.02121753
1299 | 949.7166 | 0.002902852 | -30 | 619.5 | -679.5 | 0 | 0 | 0.003793551 | 0.02684326 | 0.08056202 | 0.1354198 | 0.1766356 | 0.1886294 | 0.194228 | 0.1987715 | 0.203315 | 0.2053585 | 0.2053585 | 0.2069647 | 0.2069647 | 0.2156699 | 0.2156699 | 0.2156699 | 0.2156699 | 0.2156699 | 0.2156699 | 0.2156699 | 0.2156699 | 0.2156699 | 0.2156699 | 0.2156699 | 0.2156699 | 0.2156699 | 0.2156699 | 0.2156699 | 0.2156699 | 0.2156699 | 0.2156699 | 0.2156699 | 0.2156699 | 0.2156699 | 0.2156699 | 0.2156699 | 0.2156699 | 0.2156699 | 0.2156699 | 0.2156699 | 0.2156699 | 0.2156699 | 0.2156699 | 0.2156699 | 0.2156699 | 0.2156699 | 0.2156699 | 0.2156699 | 0.2069647 | 0.2069647 | 0.2053585 | 0.2044801 | 0.1993101 | 0.1971597 | 0.1908828 | 0.1886025 | 0.1749168 | 0.1465826 | 0.08216439 | 0.02407182 | 0.00952543 | 0 | 0 | 0.02113925 | 0.01474612
1244 | 1092.878 | 0.003340433 | -40 | 582 | -662 | 0 | 0 | 0.003793551 | 0.02684326 | 0.08056202 | 0.1354198 | 0.1766356 | 0.1886294 | 0.1975684 | 0.2021119 | 0.2066554 | 0.2086989 | 0.2086989 | 0.2103051 | 0.2103051 | 0.2190103 | 0.2190103 | 0.2190103 | 0.2190103 | 0.2190103 | 0.2190103 | 0.2190103 | 0.2190103 | 0.2190103 | 0.2190103 | 0.2190103 | 0.2190103 | 0.2190103 | 0.2190103 | 0.2190103 | 0.2190103 | 0.2190103 | 0.2190103 | 0.2190103 | 0.2190103 | 0.2190103 | 0.2190103 | 0.2190103 | 0.2190103 | 0.2190103 | 0.2190103 | 0.2190103 | 0.2190103 | 0.2190103 | 0.2190103 | 0.2190103 | 0.2190103 | 0.2190103 | 0.2190103 | 0.2190103 | 0.2103051 | 0.2103051 | 0.2086989 | 0.2078206 | 0.1993101 | 0.1971597 | 0.1908828 | 0.1886025 | 0.1749168 | 0.1465826 | 0.08216439 | 0.02407182 | 0.00952543 | 0 | 0 | 0.01816355 | 0.01056127
1244 | 1171.562 | 0.003580934 | -30 | 592 | -652 | 0 | 0 | 0.003793551 | 0.02684326 | 0.08056202 | 0.1354198 | 0.1766356 | 0.1886294 | 0.2011494 | 0.2056928 | 0.2102364 | 0.2122798 | 0.2122798 | 0.2138861 | 0.2138861 | 0.2225913 | 0.2225913 | 0.2225913 | 0.2225913 | 0.2225913 | 0.2225913 | 0.2225913 | 0.2225913 | 0.2225913 | 0.2225913 | 0.2225913 | 0.2225913 | 0.2225913 | 0.2225913 | 0.2225913 | 0.2225913 | 0.2225913 | 0.2225913 | 0.2225913 | 0.2225913 | 0.2225913 | 0.2225913 | 0.2225913 | 0.2225913 | 0.2225913 | 0.2225913 | 0.2225913 | 0.2225913 | 0.2225913 | 0.2225913 | 0.2225913 | 0.2225913 | 0.2225913 | 0.2225913 | 0.2225913 | 0.2138861 | 0.2138861 | 0.2122798 | 0.2114015 | 0.202891 | 0.1971597 | 0.1908828 | 0.1886025 | 0.1749168 | 0.1465826 | 0.08216439 | 0.02407182 | 0.00952543 | 0 | 0 | 0.01646314 | 0.01088998
1217 | 618.6554 | 0.001890949 | -20 | 588.5 | -628.5 | 0 | 0 | 0.003793551 | 0.02684326 | 0.08056202 | 0.1354198 | 0.1766356 | 0.1886294 | 0.2011494 | 0.2075838 | 0.2121273 | 0.2141708 | 0.2141708 | 0.215777 | 0.215777 | 0.2244822 | 0.2244822 | 0.2244822 | 0.2244822 | 0.2244822 | 0.2244822 | 0.2244822 | 0.2244822 | 0.2244822 | 0.2244822 | 0.2244822 | 0.2244822 | 0.2244822 | 0.2244822 | 0.2244822 | 0.2244822 | 0.2244822 | 0.2244822 | 0.2244822 | 0.2244822 | 0.2244822 | 0.2244822 | 0.2244822 | 0.2244822 | 0.2244822 | 0.2244822 | 0.2244822 | 0.2244822 | 0.2244822 | 0.2244822 | 0.2244822 | 0.2244822 | 0.2244822 | 0.2244822 | 0.2244822 | 0.215777 | 0.215777 | 0.2141708 | 0.2132925 | 0.204782 | 0.1971597 | 0.1908828 | 0.1886025 | 0.1749168 | 0.1465826 | 0.08216439 | 0.02407182 | 0.00952543 | 0 | 0 | 0.01246713 | 0.01077493
1112 | 499.449 | 0.001526589 | -10 | 546 | -566 | 0 | 0 | 0.003793551 | 0.02684326 | 0.08056202 | 0.1354198 | 0.1766356 | 0.1886294 | 0.2011494 | 0.2075838 | 0.2121273 | 0.2156974 | 0.2156974 | 0.2173036 | 0.2173036 | 0.2260088 | 0.2260088 | 0.2260088 | 0.2260088 | 0.2260088 | 0.2260088 | 0.2260088 | 0.2260088 | 0.2260088 | 0.2260088 | 0.2260088 | 0.2260088 | 0.2260088 | 0.2260088 | 0.2260088 | 0.2260088 | 0.2260088 | 0.2260088 | 0.2260088 | 0.2260088 | 0.2260088 | 0.2260088 | 0.2260088 | 0.2260088 | 0.2260088 | 0.2260088 | 0.2260088 | 0.2260088 | 0.2260088 | 0.2260088 | 0.2260088 | 0.2260088 | 0.2260088 | 0.2260088 | 0.2260088 | 0.2173036 | 0.2173036 | 0.2156974 | 0.2132925 | 0.204782 | 0.1971597 | 0.1908828 | 0.1886025 | 0.1749168 | 0.1465826 | 0.08216439 | 0.02407182 | 0.00952543 | 0 | 0 | 0.009806495 | 0.008705206
1063 | 768.888 | 0.002350141 | 0 | 531.5 | -531.5 | 0 | 0 | 0.003793551 | 0.02684326 | 0.08056202 | 0.1354198 | 0.1766356 | 0.1886294 | 0.2011494 | 0.2075838 | 0.2121273 | 0.2156974 | 0.2156974 | 0.2196537 | 0.2196537 | 0.228359 | 0.228359 | 0.228359 | 0.228359 | 0.228359 | 0.228359 | 0.228359 | 0.228359 | 0.228359 | 0.228359 | 0.228359 | 0.228359 | 0.228359 | 0.228359 | 0.228359 | 0.228359 | 0.228359 | 0.228359 | 0.228359 | 0.228359 | 0.228359 | 0.228359 | 0.228359 | 0.228359 | 0.228359 | 0.228359 | 0.228359 | 0.228359 | 0.228359 | 0.228359 | 0.228359 | 0.228359 | 0.228359 | 0.228359 | 0.228359 | 0.2196537 | 0.2196537 | 0.2156974 | 0.2132925 | 0.204782 | 0.1971597 | 0.1908828 | 0.1886025 | 0.1749168 | 0.1465826 | 0.08216439 | 0.02407182 | 0.00952543 | 0 | 0 | 0.008705206 | 0.008705206
1100 | 1148.903 | 0.003511675 | 10 | 560 | -540 | 0 | 0 | 0.003793551 | 0.02684326 | 0.08056202 | 0.1354198 | 0.1766356 | 0.1886294 | 0.2011494 | 0.2075838 | 0.2121273 | 0.2156974 | 0.219209 | 0.2231654 | 0.2231654 | 0.2318706 | 0.2318706 | 0.2318706 | 0.2318706 | 0.2318706 | 0.2318706 | 0.2318706 | 0.2318706 | 0.2318706 | 0.2318706 | 0.2318706 | 0.2318706 | 0.2318706 | 0.2318706 | 0.2318706 | 0.2318706 | 0.2318706 | 0.2318706 | 0.2318706 | 0.2318706 | 0.2318706 | 0.2318706 | 0.2318706 | 0.2318706 | 0.2318706 | 0.2318706 | 0.2318706 | 0.2318706 | 0.2318706 | 0.2318706 | 0.2318706 | 0.2318706 | 0.2318706 | 0.2318706 | 0.2318706 | 0.2231654 | 0.2231654 | 0.219209 | 0.2132925 | 0.204782 | 0.1971597 | 0.1908828 | 0.1886025 | 0.1749168 | 0.1465826 | 0.08216439 | 0.02407182 | 0.00952543 | 0 | 0 | 0.008705206 | 0.01052941
1100 | 1070.343 | 0.003271552 | 20 | 570 | -530 | 0 | 0 | 0.003793551 | 0.02684326 | 0.08056202 | 0.1354198 | 0.1766356 | 0.1886294 | 0.2011494 | 0.2075838 | 0.2121273 | 0.2156974 | 0.219209 | 0.226437 | 0.226437 | 0.2351422 | 0.2351422 | 0.2351422 | 0.2351422 | 0.2351422 | 0.2351422 | 0.2351422 | 0.2351422 | 0.2351422 | 0.2351422 | 0.2351422 | 0.2351422 | 0.2351422 | 0.2351422 | 0.2351422 | 0.2351422 | 0.2351422 | 0.2351422 | 0.2351422 | 0.2351422 | 0.2351422 | 0.2351422 | 0.2351422 | 0.2351422 | 0.2351422 | 0.2351422 | 0.2351422 | 0.2351422 | 0.2351422 | 0.2351422 | 0.2351422 | 0.2351422 | 0.2351422 | 0.2351422 | 0.2351422 | 0.226437 | 0.226437 | 0.2224806 | 0.216564 | 0.204782 | 0.1971597 | 0.1908828 | 0.1886025 | 0.1749168 | 0.1465826 | 0.08216439 | 0.02407182 | 0.00952543 | 0 | 0 | 0.008705206 | 0.01201009
1100 | 1228.144 | 0.003753879 | 30 | 580 | -520 | 0 | 0 | 0.003793551 | 0.02684326 | 0.08056202 | 0.1354198 | 0.1766356 | 0.1886294 | 0.2011494 | 0.2075838 | 0.2121273 | 0.2156974 | 0.219209 | 0.2301909 | 0.2301909 | 0.2388961 | 0.2388961 | 0.2388961 | 0.2388961 | 0.2388961 | 0.2388961 | 0.2388961 | 0.2388961 | 0.2388961 | 0.2388961 | 0.2388961 | 0.2388961 | 0.2388961 | 0.2388961 | 0.2388961 | 0.2388961 | 0.2388961 | 0.2388961 | 0.2388961 | 0.2388961 | 0.2388961 | 0.2388961 | 0.2388961 | 0.2388961 | 0.2388961 | 0.2388961 | 0.2388961 | 0.2388961 | 0.2388961 | 0.2388961 | 0.2388961 | 0.2388961 | 0.2388961 | 0.2388961 | 0.2388961 | 0.2301909 | 0.2301909 | 0.2262345 | 0.2203179 | 0.204782 | 0.1971597 | 0.1908828 | 0.1886025 | 0.1749168 | 0.1465826 | 0.08216439 | 0.02407182 | 0.00952543 | 0 | 0 | 0.008392445 | 0.0139016
976 | 845.9647 | 0.00258573 | 40 | 528 | -448 | 0 | 0 | 0.003793551 | 0.02684326 | 0.08056202 | 0.1354198 | 0.1766356 | 0.1886294 | 0.2011494 | 0.2075838 | 0.2121273 | 0.2156974 | 0.219209 | 0.2301909 | 0.2301909 | 0.2388961 | 0.2414818 | 0.2414818 | 0.2414818 | 0.2414818 | 0.2414818 | 0.2414818 | 0.2414818 | 0.2414818 | 0.2414818 | 0.2414818 | 0.2414818 | 0.2414818 | 0.2414818 | 0.2414818 | 0.2414818 | 0.2414818 | 0.2414818 | 0.2414818 | 0.2414818 | 0.2414818 | 0.2414818 | 0.2414818 | 0.2414818 | 0.2414818 | 0.2414818 | 0.2414818 | 0.2414818 | 0.2414818 | 0.2414818 | 0.2414818 | 0.2414818 | 0.2414818 | 0.2414818 | 0.2414818 | 0.2327766 | 0.2327766 | 0.2262345 | 0.2203179 | 0.204782 | 0.1971597 | 0.1908828 | 0.1886025 | 0.1749168 | 0.1465826 | 0.08216439 | 0.02407182 | 0.00952543 | 0 | 0 | 0 | 0.008705206
976 | 886.3237 | 0.002709089 | 30 | 518 | -458 | 0 | 0 | 0.003793551 | 0.02684326 | 0.08056202 | 0.1354198 | 0.1766356 | 0.1886294 | 0.2011494 | 0.2075838 | 0.2121273 | 0.2156974 | 0.219209 | 0.2301909 | 0.2301909 | 0.2416052 | 0.2441909 | 0.2441909 | 0.2441909 | 0.2441909 | 0.2441909 | 0.2441909 | 0.2441909 | 0.2441909 | 0.2441909 | 0.2441909 | 0.2441909 | 0.2441909 | 0.2441909 | 0.2441909 | 0.2441909 | 0.2441909 | 0.2441909 | 0.2441909 | 0.2441909 | 0.2441909 | 0.2441909 | 0.2441909 | 0.2441909 | 0.2441909 | 0.2441909 | 0.2441909 | 0.2441909 | 0.2441909 | 0.2441909 | 0.2441909 | 0.2441909 | 0.2441909 | 0.2441909 | 0.2441909 | 0.2354857 | 0.2354857 | 0.2262345 | 0.2203179 | 0.204782 | 0.1971597 | 0.1908828 | 0.1886025 | 0.1749168 | 0.1465826 | 0.08216439 | 0.02407182 | 0.00952543 | 0 | 0 | 0 | 0.007740857
937 | 777.6625 | 0.002376961 | 20 | 488.5 | -448.5 | 0 | 0 | 0.003793551 | 0.02684326 | 0.08056202 | 0.1354198 | 0.1766356 | 0.1886294 | 0.2011494 | 0.2075838 | 0.2121273 | 0.2156974 | 0.219209 | 0.2301909 | 0.2301909 | 0.2416052 | 0.2465678 | 0.2465678 | 0.2465678 | 0.2465678 | 0.2465678 | 0.2465678 | 0.2465678 | 0.2465678 | 0.2465678 | 0.2465678 | 0.2465678 | 0.2465678 | 0.2465678 | 0.2465678 | 0.2465678 | 0.2465678 | 0.2465678 | 0.2465678 | 0.2465678 | 0.2465678 | 0.2465678 | 0.2465678 | 0.2465678 | 0.2465678 | 0.2465678 | 0.2465678 | 0.2465678 | 0.2465678 | 0.2465678 | 0.2465678 | 0.2465678 | 0.2465678 | 0.2465678 | 0.2465678 | 0.2378626 | 0.2354857 | 0.2262345 | 0.2203179 | 0.204782 | 0.1971597 | 0.1908828 | 0.1886025 | 0.1749168 | 0.1465826 | 0.08216439 | 0.02407182 | 0.00952543 | 0 | 0 | 0 | 0
937 | 800.2325 | 0.002445947 | 10 | 478.5 | -458.5 | 0 | 0 | 0.003793551 | 0.02684326 | 0.08056202 | 0.1354198 | 0.1766356 | 0.1886294 | 0.2011494 | 0.2075838 | 0.2121273 | 0.2156974 | 0.219209 | 0.2301909 | 0.2301909 | 0.2440511 | 0.2490138 | 0.2490138 | 0.2490138 | 0.2490138 | 0.2490138 | 0.2490138 | 0.2490138 | 0.2490138 | 0.2490138 | 0.2490138 | 0.2490138 | 0.2490138 | 0.2490138 | 0.2490138 | 0.2490138 | 0.2490138 | 0.2490138 | 0.2490138 | 0.2490138 | 0.2490138 | 0.2490138 | 0.2490138 | 0.2490138 | 0.2490138 | 0.2490138 | 0.2490138 | 0.2490138 | 0.2490138 | 0.2490138 | 0.2490138 | 0.2490138 | 0.2490138 | 0.2490138 | 0.2490138 | 0.2378626 | 0.2354857 | 0.2262345 | 0.2203179 | 0.204782 | 0.1971597 | 0.1908828 | 0.1886025 | 0.1749168 | 0.1465826 | 0.08216439 | 0.02407182 | 0.00952543 | 0 | 0 | 0 | 0
933 | 392.928 | 0.001201002 | 0 | 466.5 | -466.5 | 0 | 0 | 0.003793551 | 0.02684326 | 0.08056202 | 0.1354198 | 0.1766356 | 0.1886294 | 0.2011494 | 0.2075838 | 0.2121273 | 0.2156974 | 0.219209 | 0.2301909 | 0.2301909 | 0.2452521 | 0.2502148 | 0.2502148 | 0.2502148 | 0.2502148 | 0.2502148 | 0.2502148 | 0.2502148 | 0.2502148 | 0.2502148 | 0.2502148 | 0.2502148 | 0.2502148 | 0.2502148 | 0.2502148 | 0.2502148 | 0.2502148 | 0.2502148 | 0.2502148 | 0.2502148 | 0.2502148 | 0.2502148 | 0.2502148 | 0.2502148 | 0.2502148 | 0.2502148 | 0.2502148 | 0.2502148 | 0.2502148 | 0.2502148 | 0.2502148 | 0.2502148 | 0.2502148 | 0.2502148 | 0.2502148 | 0.2378626 | 0.2354857 | 0.2262345 | 0.2203179 | 0.204782 | 0.1971597 | 0.1908828 | 0.1886025 | 0.1749168 | 0.1465826 | 0.08216439 | 0.02407182 | 0.00952543 | 0 | 0 | 0 | 0
933 | 490.882 | 0.001500403 | -10 | 456.5 | -476.5 | 0 | 0 | 0.003793551 | 0.02684326 | 0.08056202 | 0.1354198 | 0.1766356 | 0.1886294 | 0.2011494 | 0.2075838 | 0.2121273 | 0.2156974 | 0.219209 | 0.2301909 | 0.2301909 | 0.2467525 | 0.2517152 | 0.2517152 | 0.2517152 | 0.2517152 | 0.2517152 | 0.2517152 | 0.2517152 | 0.2517152 | 0.2517152 | 0.2517152 | 0.2517152 | 0.2517152 | 0.2517152 | 0.2517152 | 0.2517152 | 0.2517152 | 0.2517152 | 0.2517152 | 0.2517152 | 0.2517152 | 0.2517152 | 0.2517152 | 0.2517152 | 0.2517152 | 0.2517152 | 0.2517152 | 0.2517152 | 0.2517152 | 0.2517152 | 0.2517152 | 0.2517152 | 0.2517152 | 0.2517152 | 0.2517152 | 0.2378626 | 0.2354857 | 0.2262345 | 0.2203179 | 0.204782 | 0.1971597 | 0.1908828 | 0.1886025 | 0.1749168 | 0.1465826 | 0.08216439 | 0.02407182 | 0.00952543 | 0 | 0 | 0.00166785 | 0
933 | 509.6542 | 0.001557781 | -20 | 446.5 | -486.5 | 0 | 0 | 0.003793551 | 0.02684326 | 0.08056202 | 0.1354198 | 0.1766356 | 0.1886294 | 0.2011494 | 0.2075838 | 0.2121273 | 0.2156974 | 0.219209 | 0.2301909 | 0.2317486 | 0.2483103 | 0.253273 | 0.253273 | 0.253273 | 0.253273 | 0.253273 | 0.253273 | 0.253273 | 0.253273 | 0.253273 | 0.253273 | 0.253273 | 0.253273 | 0.253273 | 0.253273 | 0.253273 | 0.253273 | 0.253273 | 0.253273 | 0.253273 | 0.253273 | 0.253273 | 0.253273 | 0.253273 | 0.253273 | 0.253273 | 0.253273 | 0.253273 | 0.253273 | 0.253273 | 0.253273 | 0.253273 | 0.253273 | 0.253273 | 0.2517152 | 0.2378626 | 0.2354857 | 0.2262345 | 0.2203179 | 0.204782 | 0.1971597 | 0.1908828 | 0.1886025 | 0.1749168 | 0.1465826 | 0.08216439 | 0.02407182 | 0.00952543 | 0 | 0 | 0.003525145 | 0
901 | 492.5797 | 0.001505593 | -30 | 420.5 | -480.5 | 0 | 0 | 0.003793551 | 0.02684326 | 0.08056202 | 0.1354198 | 0.1766356 | 0.1886294 | 0.2011494 | 0.2075838 | 0.2121273 | 0.2156974 | 0.219209 | 0.2301909 | 0.2317486 | 0.2498159 | 0.2547786 | 0.2547786 | 0.2547786 | 0.2547786 | 0.2547786 | 0.2547786 | 0.2547786 | 0.2547786 | 0.2547786 | 0.2547786 | 0.2547786 | 0.2547786 | 0.2547786 | 0.2547786 | 0.2547786 | 0.2547786 | 0.2547786 | 0.2547786 | 0.2547786 | 0.2547786 | 0.2547786 | 0.2547786 | 0.2547786 | 0.2547786 | 0.2547786 | 0.2547786 | 0.2547786 | 0.2547786 | 0.2547786 | 0.2547786 | 0.2547786 | 0.2547786 | 0.253273 | 0.2517152 | 0.2378626 | 0.2354857 | 0.2262345 | 0.2203179 | 0.204782 | 0.1971597 | 0.1908828 | 0.1886025 | 0.1749168 | 0.1465826 | 0.08216439 | 0.02407182 | 0.00952543 | 0 | 0 | 0.002410768 | 0
901 | 519.5862 | 0.001588139 | -40 | 410.5 | -490.5 | 0 | 0 | 0.003793551 | 0.02684326 | 0.08056202 | 0.1354198 | 0.1766356 | 0.1886294 | 0.2011494 | 0.2075838 | 0.2121273 | 0.2156974 | 0.219209 | 0.2301909 | 0.2333368 | 0.251404 | 0.2563667 | 0.2563667 | 0.2563667 | 0.2563667 | 0.2563667 | 0.2563667 | 0.2563667 | 0.2563667 | 0.2563667 | 0.2563667 | 0.2563667 | 0.2563667 | 0.2563667 | 0.2563667 | 0.2563667 | 0.2563667 | 0.2563667 | 0.2563667 | 0.2563667 | 0.2563667 | 0.2563667 | 0.2563667 | 0.2563667 | 0.2563667 | 0.2563667 | 0.2563667 | 0.2563667 | 0.2563667 | 0.2563667 | 0.2563667 | 0.2563667 | 0.2563667 | 0.253273 | 0.2517152 | 0.2378626 | 0.2354857 | 0.2262345 | 0.2203179 | 0.204782 | 0.1971597 | 0.1908828 | 0.1886025 | 0.1749168 | 0.1465826 | 0.08216439 | 0.02407182 | 0.00952543 | 0 | 0 | 0.004268063 | 0
901 | 532.1449 | 0.001626525 | -30 | 420.5 | -480.5 | 0 | 0 | 0.003793551 | 0.02684326 | 0.08056202 | 0.1354198 | 0.1766356 | 0.1886294 | 0.2011494 | 0.2075838 | 0.2121273 | 0.2156974 | 0.219209 | 0.2301909 | 0.2333368 | 0.2530305 | 0.2579932 | 0.2579932 | 0.2579932 | 0.2579932 | 0.2579932 | 0.2579932 | 0.2579932 | 0.2579932 | 0.2579932 | 0.2579932 | 0.2579932 | 0.2579932 | 0.2579932 | 0.2579932 | 0.2579932 | 0.2579932 | 0.2579932 | 0.2579932 | 0.2579932 | 0.2579932 | 0.2579932 | 0.2579932 | 0.2579932 | 0.2579932 | 0.2579932 | 0.2579932 | 0.2579932 | 0.2579932 | 0.2579932 | 0.2579932 | 0.2579932 | 0.2579932 | 0.253273 | 0.2517152 | 0.2378626 | 0.2354857 | 0.2262345 | 0.2203179 | 0.204782 | 0.1971597 | 0.1908828 | 0.1886025 | 0.1749168 | 0.1465826 | 0.08216439 | 0.02407182 | 0.00952543 | 0 | 0 | 0.002410768 | 0
889 | 616.5576 | 0.001884537 | -20 | 424.5 | -464.5 | 0 | 0 | 0.003793551 | 0.02684326 | 0.08056202 | 0.1354198 | 0.1766356 | 0.1886294 | 0.2011494 | 0.2075838 | 0.2121273 | 0.2156974 | 0.219209 | 0.2301909 | 0.2333368 | 0.2549151 | 0.2598778 | 0.2598778 | 0.2598778 | 0.2598778 | 0.2598778 | 0.2598778 | 0.2598778 | 0.2598778 | 0.2598778 | 0.2598778 | 0.2598778 | 0.2598778 | 0.2598778 | 0.2598778 | 0.2598778 | 0.2598778 | 0.2598778 | 0.2598778 | 0.2598778 | 0.2598778 | 0.2598778 | 0.2598778 | 0.2598778 | 0.2598778 | 0.2598778 | 0.2598778 | 0.2598778 | 0.2598778 | 0.2598778 | 0.2598778 | 0.2598778 | 0.2598778 | 0.253273 | 0.2517152 | 0.2378626 | 0.2354857 | 0.2262345 | 0.2203179 | 0.204782 | 0.1971597 | 0.1908828 | 0.1886025 | 0.1749168 | 0.1465826 | 0.08216439 | 0.02407182 | 0.00952543 | 0 | 0 | 0 | 0
889 | 628.89 | 0.001922231 | -10 | 434.5 | -454.5 | 0 | 0 | 0.003793551 | 0.02684326 | 0.08056202 | 0.1354198 | 0.1766356 | 0.1886294 | 0.2011494 | 0.2075838 | 0.2121273 | 0.2156974 | 0.219209 | 0.2301909 | 0.2333368 | 0.2568373 | 0.2618 | 0.2618 | 0.2618 | 0.2618 | 0.2618 | 0.2618 | 0.2618 | 0.2618 | 0.2618 | 0.2618 | 0.2618 | 0.2618 | 0.2618 | 0.2618 | 0.2618 | 0.2618 | 0.2618 | 0.2618 | 0.2618 | 0.2618 | 0.2618 | 0.2618 | 0.2618 | 0.2618 | 0.2618 | 0.2618 | 0.2618 | 0.2618 | 0.2618 | 0.2618 | 0.2618 | 0.2618 | 0.2551952 | 0.2517152 | 0.2378626 | 0.2354857 | 0.2262345 | 0.2203179 | 0.204782 | 0.1971597 | 0.1908828 | 0.1886025 | 0.1749168 | 0.1465826 | 0.08216439 | 0.02407182 | 0.00952543 | 0 | 0 | 0 | 0