## f6
Real Profile-FIRST FRESH GROUND |  |  | Real Profile-WORN |  |  | Real Profile - 2ND FRESH GROUND | [7 empty] | Real Profile-FIRST FRESH GROUND |  |  | Real Profile-WORN |  |  | Real Profile - 2ND FRESH GROUND
P | X | Real Profile | P | X | Real Profile | P | X | Real Profile | Top Wear, mm | top Total Metal Loss-Grinding |  |  |  | P | X | Real Profile | P | X | Real Profile | P | X | Real Profile | Bottom Wear, mm | Bottom Total Metal Loss-Grinding
0 | 110 | 738.301 | 0 | 107.5 | 738.305 | 0 | 107.5 | 737.707 | -0.004 | 0.598 |  |  |  | 0 | 110 | 738.422 | 0 | 107.5 | 738.399 | 0 | 107.5 | 737.607 | 0.023 | 0.792
1 | 135 | 738.305 | 1 | 132.5 | 738.314 | 1 | 132.5 | 737.719 | -0.009 | 0.595 |  |  |  | 1 | 135 | 738.426 | 1 | 132.5 | 738.396 | 1 | 132.5 | 737.619 | 0.03 | 0.777
2 | 160 | 738.308 | 2 | 157.5 | 738.303 | 2 | 157.5 | 737.723 | 0.005 | 0.58 |  |  |  | 2 | 160 | 738.43 | 2 | 157.5 | 738.393 | 2 | 157.5 | 737.625 | 0.037 | 0.768
3 | 185 | 738.312 | 3 | 182.5 | 738.292 | 3 | 182.5 | 737.727 | 0.02 | 0.565 |  |  |  | 3 | 185 | 738.433 | 3 | 182.5 | 738.387 | 3 | 182.5 | 737.633 | 0.046 | 0.754
4 | 210 | 738.315 | 4 | 207.5 | 738.267 | 4 | 207.5 | 737.729 | 0.048 | 0.538 |  |  |  | 4 | 210 | 738.435 | 4 | 207.5 | 738.348 | 4 | 207.5 | 737.638 | 0.087 | 0.71
5 | 235 | 738.317 | 5 | 232.5 | 738.241 | 5 | 232.5 | 737.731 | 0.076 | 0.51 |  |  |  | 5 | 235 | 738.438 | 5 | 232.5 | 738.299 | 5 | 232.5 | 737.643 | 0.139 | 0.656
6 | 260 | 738.321 | 6 | 257.5 | 738.221 | 6 | 257.5 | 737.734 | 0.1 | 0.487 |  | Top | Bottom | 6 | 260 | 738.442 | 6 | 257.5 | 738.23 | 6 | 257.5 | 737.648 | 0.212 | 0.582
7 | 285 | 738.323 | 7 | 282.5 | 738.194 | 7 | 282.5 | 737.736 | 0.129 | 0.458 | Max wear | 0.342 | 0.431 | 7 | 285 | 738.443 | 7 | 282.5 | 738.214 | 7 | 282.5 | 737.652 | 0.229 | 0.562
8 | 310 | 738.325 | 8 | 307.5 | 738.171 | 8 | 307.5 | 737.738 | 0.154 | 0.433 | min. Metal loss | 0.253 | 0.349 | 8 | 310 | 738.445 | 8 | 307.5 | 738.167 | 8 | 307.5 | 737.656 | 0.278 | 0.511
9 | 335 | 738.329 | 9 | 332.5 | 738.156 | 9 | 332.5 | 737.74 | 0.173 | 0.416 |  |  |  | 9 | 335 | 738.448 | 9 | 332.5 | 738.149 | 9 | 332.5 | 737.661 | 0.299 | 0.488
10 | 360 | 738.331 | 10 | 357.5 | 738.135 | 10 | 357.5 | 737.741 | 0.196 | 0.394 |  |  |  | 10 | 360 | 738.45 | 10 | 357.5 | 738.134 | 10 | 357.5 | 737.661 | 0.316 | 0.473
11 | 385 | 738.333 | 11 | 382.5 | 738.112 | 11 | 382.5 | 737.745 | 0.221 | 0.367 |  |  |  | 11 | 385 | 738.451 | 11 | 382.5 | 738.122 | 11 | 382.5 | 737.665 | 0.329 | 0.457
12 | 410 | 738.336 | 12 | 407.5 | 738.09 | 12 | 407.5 | 737.746 | 0.246 | 0.344 |  |  |  | 12 | 410 | 738.453 | 12 | 407.5 | 738.096 | 12 | 407.5 | 737.667 | 0.357 | 0.429
13 | 435 | 738.338 | 13 | 432.5 | 738.065 | 13 | 432.5 | 737.75 | 0.273 | 0.315 |  |  |  | 13 | 435 | 738.455 | 13 | 432.5 | 738.063 | 13 | 432.5 | 737.671 | 0.392 | 0.392
14 | 460 | 738.339 | 14 | 457.5 | 738.084 | 14 | 457.5 | 737.751 | 0.255 | 0.333 |  |  |  | 14 | 460 | 738.456 | 14 | 457.5 | 738.053 | 14 | 457.5 | 737.674 | 0.403 | 0.379
15 | 485 | 738.343 | 15 | 482.5 | 738.074 | 15 | 482.5 | 737.752 | 0.269 | 0.322 |  |  |  | 15 | 485 | 738.459 | 15 | 482.5 | 738.044 | 15 | 482.5 | 737.675 | 0.415 | 0.369
16 | 510 | 738.344 | 16 | 507.5 | 738.072 | 16 | 507.5 | 737.755 | 0.272 | 0.317 |  |  |  | 16 | 510 | 738.461 | 16 | 507.5 | 738.047 | 16 | 507.5 | 737.678 | 0.414 | 0.369
17 | 535 | 738.346 | 17 | 532.5 | 738.078 | 17 | 532.5 | 737.753 | 0.268 | 0.325 |  |  |  | 17 | 535 | 738.461 | 17 | 532.5 | 738.048 | 17 | 532.5 | 737.681 | 0.413 | 0.367
18 | 560 | 738.348 | 18 | 557.5 | 738.058 | 18 | 557.5 | 737.754 | 0.29 | 0.304 |  |  |  | 18 | 560 | 738.463 | 18 | 557.5 | 738.042 | 18 | 557.5 | 737.681 | 0.421 | 0.361
19 | 585 | 738.349 | 19 | 582.5 | 738.048 | 19 | 582.5 | 737.755 | 0.301 | 0.293 |  |  |  | 19 | 585 | 738.464 | 19 | 582.5 | 738.033 | 19 | 582.5 | 737.684 | 0.431 | 0.349
20 | 610 | 738.351 | 20 | 607.5 | 738.05 | 20 | 607.5 | 737.756 | 0.301 | 0.294 |  |  |  | 20 | 610 | 738.466 | 20 | 607.5 | 738.037 | 20 | 607.5 | 737.687 | 0.429 | 0.35
21 | 635 | 738.352 | 21 | 632.5 | 738.044 | 21 | 632.5 | 737.76 | 0.308 | 0.284 |  |  |  | 21 | 635 | 738.466 | 21 | 632.5 | 738.041 | 21 | 632.5 | 737.691 | 0.425 | 0.35
22 | 660 | 738.354 | 22 | 657.5 | 738.041 | 22 | 657.5 | 737.761 | 0.313 | 0.28 |  |  |  | 22 | 660 | 738.468 | 22 | 657.5 | 738.044 | 22 | 657.5 | 737.691 | 0.424 | 0.353
23 | 685 | 738.356 | 23 | 682.5 | 738.035 | 23 | 682.5 | 737.762 | 0.321 | 0.273 |  |  |  | 23 | 685 | 738.469 | 23 | 682.5 | 738.051 | 23 | 682.5 | 737.692 | 0.418 | 0.359
24 | 710 | 738.356 | 24 | 707.5 | 738.03 | 24 | 707.5 | 737.763 | 0.326 | 0.267 |  |  |  | 24 | 710 | 738.469 | 24 | 707.5 | 738.053 | 24 | 707.5 | 737.691 | 0.416 | 0.362
25 | 735 | 738.356 | 25 | 732.5 | 738.02 | 25 | 732.5 | 737.764 | 0.336 | 0.256 |  |  |  | 25 | 735 | 738.469 | 25 | 732.5 | 738.075 | 25 | 732.5 | 737.693 | 0.394 | 0.382
26 | 760 | 738.358 | 26 | 757.5 | 738.016 | 26 | 757.5 | 737.763 | 0.342 | 0.253 |  |  |  | 26 | 760 | 738.47 | 26 | 757.5 | 738.069 | 26 | 757.5 | 737.694 | 0.401 | 0.375
27 | 785 | 738.358 | 27 | 782.5 | 738.018 | 27 | 782.5 | 737.763 | 0.34 | 0.255 |  |  |  | 27 | 785 | 738.47 | 27 | 782.5 | 738.076 | 27 | 782.5 | 737.694 | 0.394 | 0.382
28 | 810 | 738.36 | 28 | 807.5 | 738.024 | 28 | 807.5 | 737.763 | 0.336 | 0.261 |  |  |  | 28 | 810 | 738.471 | 28 | 807.5 | 738.078 | 28 | 807.5 | 737.694 | 0.393 | 0.384
29 | 835 | 738.36 | 29 | 832.5 | 738.026 | 29 | 832.5 | 737.765 | 0.334 | 0.261 |  |  |  | 29 | 835 | 738.472 | 29 | 832.5 | 738.081 | 29 | 832.5 | 737.698 | 0.391 | 0.383
30 | 860 | 738.359 | 30 | 857.5 | 738.023 | 30 | 857.5 | 737.764 | 0.336 | 0.259 |  |  |  | 30 | 860 | 738.471 | 30 | 857.5 | 738.105 | 30 | 857.5 | 737.698 | 0.366 | 0.407
31 | 885 | 738.359 | 31 | 882.5 | 738.032 | 31 | 882.5 | 737.767 | 0.327 | 0.265 |  |  |  | 31 | 885 | 738.47 | 31 | 882.5 | 738.099 | 31 | 882.5 | 737.699 | 0.371 | 0.4
32 | 910 | 738.359 | 32 | 907.5 | 738.028 | 32 | 907.5 | 737.766 | 0.331 | 0.262 |  |  |  | 32 | 910 | 738.471 | 32 | 907.5 | 738.108 | 32 | 907.5 | 737.698 | 0.363 | 0.41
33 | 935 | 738.359 | 33 | 932.5 | 738.029 | 33 | 932.5 | 737.768 | 0.33 | 0.261 |  |  |  | 33 | 935 | 738.472 | 33 | 932.5 | 738.092 | 33 | 932.5 | 737.697 | 0.38 | 0.395
34 | 960 | 738.36 | 34 | 957.5 | 738.034 | 34 | 957.5 | 737.768 | 0.326 | 0.266 |  |  |  | 34 | 960 | 738.472 | 34 | 957.5 | 738.09 | 34 | 957.5 | 737.696 | 0.382 | 0.394
35 | 985 | 738.359 | 35 | 982.5 | 738.043 | 35 | 982.5 | 737.767 | 0.316 | 0.276 |  |  |  | 35 | 985 | 738.471 | 35 | 982.5 | 738.09 | 35 | 982.5 | 737.694 | 0.381 | 0.396
36 | 1010 | 738.359 | 36 | 1007.5 | 738.041 | 36 | 1007.5 | 737.767 | 0.318 | 0.274 |  |  |  | 36 | 1010 | 738.47 | 36 | 1007.5 | 738.086 | 36 | 1007.5 | 737.693 | 0.384 | 0.393
37 | 1035 | 738.357 | 37 | 1032.5 | 738.029 | 37 | 1032.5 | 737.767 | 0.328 | 0.262 |  |  |  | 37 | 1035 | 738.469 | 37 | 1032.5 | 738.081 | 37 | 1032.5 | 737.693 | 0.388 | 0.388
38 | 1060 | 738.355 | 38 | 1057.5 | 738.032 | 38 | 1057.5 | 737.765 | 0.323 | 0.267 |  |  |  | 38 | 1060 | 738.468 | 38 | 1057.5 | 738.083 | 38 | 1057.5 | 737.693 | 0.385 | 0.39
39 | 1085 | 738.356 | 39 | 1082.5 | 738.034 | 39 | 1082.5 | 737.765 | 0.322 | 0.269 |  |  |  | 39 | 1085 | 738.468 | 39 | 1082.5 | 738.079 | 39 | 1082.5 | 737.692 | 0.389 | 0.387
40 | 1110 | 738.355 | 40 | 1107.5 | 738.032 | 40 | 1107.5 | 737.763 | 0.323 | 0.269 |  |  |  | 40 | 1110 | 738.467 | 40 | 1107.5 | 738.08 | 40 | 1107.5 | 737.691 | 0.387 | 0.389
41 | 1135 | 738.353 | 41 | 1132.5 | 738.032 | 41 | 1132.5 | 737.762 | 0.321 | 0.27 |  |  |  | 41 | 1135 | 738.466 | 41 | 1132.5 | 738.075 | 41 | 1132.5 | 737.688 | 0.391 | 0.387
42 | 1160 | 738.352 | 42 | 1157.5 | 738.029 | 42 | 1157.5 | 737.76 | 0.323 | 0.269 |  |  |  | 42 | 1160 | 738.465 | 42 | 1157.5 | 738.081 | 42 | 1157.5 | 737.687 | 0.384 | 0.394
43 | 1185 | 738.35 | 43 | 1182.5 | 738.039 | 43 | 1182.5 | 737.757 | 0.311 | 0.282 |  |  |  | 43 | 1185 | 738.463 | 43 | 1182.5 | 738.075 | 43 | 1182.5 | 737.684 | 0.388 | 0.391
44 | 1210 | 738.348 | 44 | 1207.5 | 738.031 | 44 | 1207.5 | 737.757 | 0.317 | 0.274 |  |  |  | 44 | 1210 | 738.461 | 44 | 1207.5 | 738.085 | 44 | 1207.5 | 737.683 | 0.376 | 0.402
45 | 1235 | 738.347 | 45 | 1232.5 | 738.016 | 45 | 1232.5 | 737.756 | 0.331 | 0.26 |  |  |  | 45 | 1235 | 738.46 | 45 | 1232.5 | 738.091 | 45 | 1232.5 | 737.679 | 0.369 | 0.412
46 | 1260 | 738.345 | 46 | 1257.5 | 738.028 | 46 | 1257.5 | 737.756 | 0.317 | 0.272 |  |  |  | 46 | 1260 | 738.458 | 46 | 1257.5 | 738.093 | 46 | 1257.5 | 737.68 | 0.365 | 0.413
47 | 1285 | 738.345 | 47 | 1282.5 | 738.029 | 47 | 1282.5 | 737.754 | 0.316 | 0.275 |  |  |  | 47 | 1285 | 738.457 | 47 | 1282.5 | 738.075 | 47 | 1282.5 | 737.677 | 0.382 | 0.398
48 | 1310 | 738.342 | 48 | 1307.5 | 738.026 | 48 | 1307.5 | 737.754 | 0.316 | 0.272 |  |  |  | 48 | 1310 | 738.454 | 48 | 1307.5 | 738.083 | 48 | 1307.5 | 737.676 | 0.371 | 0.407
49 | 1335 | 738.34 | 49 | 1332.5 | 738.024 | 49 | 1332.5 | 737.75 | 0.316 | 0.274 |  |  |  | 49 | 1335 | 738.452 | 49 | 1332.5 | 738.091 | 49 | 1332.5 | 737.672 | 0.361 | 0.419
50 | 1360 | 738.337 | 50 | 1357.5 | 738.033 | 50 | 1357.5 | 737.75 | 0.304 | 0.283 |  |  |  | 50 | 1360 | 738.45 | 50 | 1357.5 | 738.088 | 50 | 1357.5 | 737.671 | 0.362 | 0.417
51 | 1385 | 738.335 | 51 | 1382.5 | 738.054 | 51 | 1382.5 | 737.748 | 0.281 | 0.306 |  |  |  | 51 | 1385 | 738.449 | 51 | 1382.5 | 738.1 | 51 | 1382.5 | 737.665 | 0.349 | 0.435
52 | 1410 | 738.333 | 52 | 1407.5 | 738.074 | 52 | 1407.5 | 737.747 | 0.259 | 0.327 |  |  |  | 52 | 1410 | 738.448 | 52 | 1407.5 | 738.12 | 52 | 1407.5 | 737.664 | 0.328 | 0.456
53 | 1435 | 738.331 | 53 | 1432.5 | 738.087 | 53 | 1432.5 | 737.746 | 0.244 | 0.341 |  |  |  | 53 | 1435 | 738.447 | 53 | 1432.5 | 738.134 | 53 | 1432.5 | 737.657 | 0.313 | 0.477
54 | 1460 | 738.328 | 54 | 1457.5 | 738.091 | 54 | 1457.5 | 737.743 | 0.237 | 0.348 |  |  |  | 54 | 1460 | 738.444 | 54 | 1457.5 | 738.153 | 54 | 1457.5 | 737.657 | 0.291 | 0.496
55 | 1485 | 738.326 | 55 | 1482.5 | 738.1 | 55 | 1482.5 | 737.741 | 0.226 | 0.359 |  |  |  | 55 | 1485 | 738.442 | 55 | 1482.5 | 738.18 | 55 | 1482.5 | 737.651 | 0.262 | 0.529
56 | 1510 | 738.322 | 56 | 1507.5 | 738.153 | 56 | 1507.5 | 737.74 | 0.169 | 0.413 |  |  |  | 56 | 1510 | 738.439 | 56 | 1507.5 | 738.219 | 56 | 1507.5 | 737.65 | 0.22 | 0.569
57 | 1535 | 738.321 | 57 | 1532.5 | 738.186 | 57 | 1532.5 | 737.736 | 0.135 | 0.45 |  |  |  | 57 | 1535 | 738.437 | 57 | 1532.5 | 738.23 | 57 | 1532.5 | 737.644 | 0.207 | 0.586
58 | 1560 | 738.317 | 58 | 1557.5 | 738.211 | 58 | 1557.5 | 737.732 | 0.106 | 0.479 |  |  |  | 58 | 1560 | 738.434 | 58 | 1557.5 | 738.274 | 58 | 1557.5 | 737.642 | 0.16 | 0.632
59 | 1585 | 738.316 | 59 | 1582.5 | 738.236 | 59 | 1582.5 | 737.727 | 0.08 | 0.509 |  |  |  | 59 | 1585 | 738.431 | 59 | 1582.5 | 738.306 | 59 | 1582.5 | 737.635 | 0.125 | 0.671
60 | 1610 | 738.313 | 60 | 1607.5 | 738.275 | 60 | 1607.5 | 737.723 | 0.038 | 0.552 |  |  |  | 60 | 1610 | 738.428 | 60 | 1607.5 | 738.353 | 60 | 1607.5 | 737.635 | 0.075 | 0.718
61 | 1635 | 738.31 | 61 | 1632.5 | 738.282 | 61 | 1632.5 | 737.715 | 0.028 | 0.567 |  |  |  | 61 | 1635 | 738.425 | 61 | 1632.5 | 738.382 | 61 | 1632.5 | 737.625 | 0.043 | 0.757
62 | 1660 | 738.307 | 62 | 1657.5 | 738.295 | 62 | 1657.5 | 737.709 | 0.012 | 0.586 |  |  |  | 62 | 1660 | 738.421 | 62 | 1657.5 | 738.393 | 62 | 1657.5 | 737.628 | 0.028 | 0.765
63 | 1685 | 738.304 | 63 | 1682.5 | 738.291 | 63 | 1682.5 | 737.692 | 0.013 | 0.599 |  |  |  | 63 | 1685 | 738.416 | 63 | 1682.5 | 738.381 | 63 | 1682.5 | 737.592 | 0.035 | 0.789
64 | 1710 | 738.303 | 64 | 1707.5 | 738.265 | 64 | 1707.5 | 737.663 | 0.038 | 0.602 |  |  |  | 64 | 1710 | 738.411 | 64 | 1707.5 | 738.35 | 64 | 1707.5 | 737.569 | 0.061 | 0.781
|  |  | 65 | 1732.5 | 738.283 | 65 | 1732.5 | 737.669 | [8 empty] | 65 | 1732.5 | 738.371 | 65 | 1732.5 | 737.601

## f7
Real Profile-FIRST FRESH GROUND |  |  | Real Profile-WORN |  |  | Real Profile - 2ND FRESH GROUND | [7 empty] | Real Profile-FIRST FRESH GROUND |  |  | Real Profile-WORN |  |  | Real Profile - 2ND FRESH GROUND
P | X | Real Profile | P | X | Real Profile | P | X | Real Profile | Top Wear, mm | top Total Metal Loss-Grinding |  |  |  | P | X | Real Profile | P | X | Real Profile | P | X | Real Profile | Bottom Wear, mm | Bottom Total Metal Loss-Grinding
0 | 110 | 770.815 | 0 | 107.5 | 770.815 | 0 | 107.5 | 769.904 | 0 | 0.911 |  |  |  | 0 | 110 | 770.986 | 0 | 107.5 | 770.986 | 0 | 107.5 | 768.416 | 0 | 2.57
1 | 135 | 770.822 | 1 | 132.5 | 770.822 | 1 | 132.5 | 769.911 | 0 | 0.911 |  |  |  | 1 | 135 | 770.992 | 1 | 132.5 | 770.993 | 1 | 132.5 | 768.422 | -0.001 | 2.571
2 | 160 | 770.826 | 2 | 157.5 | 770.814 | 2 | 157.5 | 769.915 | 0.012 | 0.899 |  |  |  | 2 | 160 | 770.995 | 2 | 157.5 | 770.984 | 2 | 157.5 | 768.425 | 0.011 | 2.559
3 | 185 | 770.831 | 3 | 182.5 | 770.811 | 3 | 182.5 | 769.92 | 0.02 | 0.891 |  |  |  | 3 | 185 | 770.994 | 3 | 182.5 | 770.966 | 3 | 182.5 | 768.424 | 0.028 | 2.542
4 | 210 | 770.834 | 4 | 207.5 | 770.787 | 4 | 207.5 | 769.923 | 0.047 | 0.864 |  |  |  | 4 | 210 | 770.994 | 4 | 207.5 | 770.939 | 4 | 207.5 | 768.424 | 0.055 | 2.515
5 | 235 | 770.836 | 5 | 232.5 | 770.752 | 5 | 232.5 | 769.925 | 0.084 | 0.827 |  |  |  | 5 | 235 | 770.997 | 5 | 232.5 | 770.89 | 5 | 232.5 | 768.427 | 0.107 | 2.463
6 | 260 | 770.837 | 6 | 257.5 | 770.727 | 6 | 257.5 | 769.926 | 0.11 | 0.801 |  | Top | Bottom | 6 | 260 | 770.993 | 6 | 257.5 | 770.849 | 6 | 257.5 | 768.423 | 0.144 | 2.426
7 | 285 | 770.838 | 7 | 282.5 | 770.704 | 7 | 282.5 | 769.927 | 0.134 | 0.777 | Max wear | 0.237 | 0.347 | 7 | 285 | 770.994 | 7 | 282.5 | 770.816 | 7 | 282.5 | 768.424 | 0.178 | 2.392
8 | 310 | 770.837 | 8 | 307.5 | 770.687 | 8 | 307.5 | 769.926 | 0.15 | 0.761 | min. Metal loss | 0.674 | 2.223 | 8 | 310 | 770.991 | 8 | 307.5 | 770.792 | 8 | 307.5 | 768.421 | 0.199 | 2.371
9 | 335 | 770.839 | 9 | 332.5 | 770.673 | 9 | 332.5 | 769.928 | 0.166 | 0.745 |  |  |  | 9 | 335 | 770.991 | 9 | 332.5 | 770.782 | 9 | 332.5 | 768.421 | 0.209 | 2.361
10 | 360 | 770.839 | 10 | 357.5 | 770.654 | 10 | 357.5 | 769.928 | 0.185 | 0.726 |  |  |  | 10 | 360 | 770.989 | 10 | 357.5 | 770.757 | 10 | 357.5 | 768.419 | 0.232 | 2.338
11 | 385 | 770.842 | 11 | 382.5 | 770.642 | 11 | 382.5 | 769.931 | 0.2 | 0.711 |  |  |  | 11 | 385 | 770.99 | 11 | 382.5 | 770.738 | 11 | 382.5 | 768.42 | 0.252 | 2.318
12 | 410 | 770.842 | 12 | 407.5 | 770.628 | 12 | 407.5 | 769.931 | 0.214 | 0.697 |  |  |  | 12 | 410 | 770.988 | 12 | 407.5 | 770.723 | 12 | 407.5 | 768.418 | 0.265 | 2.305
13 | 435 | 770.845 | 13 | 432.5 | 770.625 | 13 | 432.5 | 769.934 | 0.22 | 0.691 |  |  |  | 13 | 435 | 770.989 | 13 | 432.5 | 770.711 | 13 | 432.5 | 768.419 | 0.278 | 2.292
14 | 460 | 770.848 | 14 | 457.5 | 770.621 | 14 | 457.5 | 769.937 | 0.227 | 0.684 |  |  |  | 14 | 460 | 770.991 | 14 | 457.5 | 770.703 | 14 | 457.5 | 768.421 | 0.288 | 2.282
15 | 485 | 770.852 | 15 | 482.5 | 770.615 | 15 | 482.5 | 769.941 | 0.237 | 0.674 |  |  |  | 15 | 485 | 770.992 | 15 | 482.5 | 770.688 | 15 | 482.5 | 768.422 | 0.304 | 2.266
16 | 510 | 770.853 | 16 | 507.5 | 770.619 | 16 | 507.5 | 769.942 | 0.234 | 0.677 |  |  |  | 16 | 510 | 770.993 | 16 | 507.5 | 770.69 | 16 | 507.5 | 768.423 | 0.303 | 2.267
17 | 535 | 770.854 | 17 | 532.5 | 770.618 | 17 | 532.5 | 769.943 | 0.236 | 0.675 |  |  |  | 17 | 535 | 770.994 | 17 | 532.5 | 770.692 | 17 | 532.5 | 768.424 | 0.302 | 2.268
18 | 560 | 770.851 | 18 | 557.5 | 770.627 | 18 | 557.5 | 769.94 | 0.224 | 0.687 |  |  |  | 18 | 560 | 770.996 | 18 | 557.5 | 770.688 | 18 | 557.5 | 768.426 | 0.308 | 2.262
19 | 585 | 770.851 | 19 | 582.5 | 770.64 | 19 | 582.5 | 769.94 | 0.211 | 0.7 |  |  |  | 19 | 585 | 770.997 | 19 | 582.5 | 770.695 | 19 | 582.5 | 768.427 | 0.302 | 2.268
20 | 610 | 770.848 | 20 | 607.5 | 770.638 | 20 | 607.5 | 769.937 | 0.21 | 0.701 |  |  |  | 20 | 610 | 770.998 | 20 | 607.5 | 770.704 | 20 | 607.5 | 768.428 | 0.294 | 2.276
21 | 635 | 770.849 | 21 | 632.5 | 770.647 | 21 | 632.5 | 769.938 | 0.202 | 0.709 |  |  |  | 21 | 635 | 771.003 | 21 | 632.5 | 770.698 | 21 | 632.5 | 768.433 | 0.305 | 2.265
22 | 660 | 770.847 | 22 | 657.5 | 770.652 | 22 | 657.5 | 769.936 | 0.195 | 0.716 |  |  |  | 22 | 660 | 771.002 | 22 | 657.5 | 770.696 | 22 | 657.5 | 768.432 | 0.306 | 2.264
23 | 685 | 770.847 | 23 | 682.5 | 770.643 | 23 | 682.5 | 769.936 | 0.204 | 0.707 |  |  |  | 23 | 685 | 771.005 | 23 | 682.5 | 770.69 | 23 | 682.5 | 768.435 | 0.315 | 2.255
24 | 710 | 770.846 | 24 | 707.5 | 770.645 | 24 | 707.5 | 769.935 | 0.201 | 0.71 |  |  |  | 24 | 710 | 771.004 | 24 | 707.5 | 770.69 | 24 | 707.5 | 768.434 | 0.314 | 2.256
25 | 735 | 770.845 | 25 | 732.5 | 770.647 | 25 | 732.5 | 769.934 | 0.198 | 0.713 |  |  |  | 25 | 735 | 771.004 | 25 | 732.5 | 770.689 | 25 | 732.5 | 768.434 | 0.315 | 2.255
26 | 760 | 770.846 | 26 | 757.5 | 770.66 | 26 | 757.5 | 769.935 | 0.186 | 0.725 |  |  |  | 26 | 760 | 771.005 | 26 | 757.5 | 770.69 | 26 | 757.5 | 768.435 | 0.315 | 2.255
27 | 785 | 770.846 | 27 | 782.5 | 770.656 | 27 | 782.5 | 769.935 | 0.19 | 0.721 |  |  |  | 27 | 785 | 771.004 | 27 | 782.5 | 770.69 | 27 | 782.5 | 768.434 | 0.314 | 2.256
28 | 810 | 770.848 | 28 | 807.5 | 770.659 | 28 | 807.5 | 769.937 | 0.189 | 0.722 |  |  |  | 28 | 810 | 771.006 | 28 | 807.5 | 770.689 | 28 | 807.5 | 768.436 | 0.317 | 2.253
29 | 835 | 770.85 | 29 | 832.5 | 770.664 | 29 | 832.5 | 769.939 | 0.186 | 0.725 |  |  |  | 29 | 835 | 771.006 | 29 | 832.5 | 770.692 | 29 | 832.5 | 768.436 | 0.314 | 2.256
30 | 860 | 770.849 | 30 | 857.5 | 770.671 | 30 | 857.5 | 769.938 | 0.178 | 0.733 |  |  |  | 30 | 860 | 771.006 | 30 | 857.5 | 770.691 | 30 | 857.5 | 768.436 | 0.315 | 2.255
31 | 885 | 770.852 | 31 | 882.5 | 770.666 | 31 | 882.5 | 769.941 | 0.186 | 0.725 |  |  |  | 31 | 885 | 771.006 | 31 | 882.5 | 770.688 | 31 | 882.5 | 768.436 | 0.318 | 2.252
32 | 910 | 770.849 | 32 | 907.5 | 770.659 | 32 | 907.5 | 769.938 | 0.19 | 0.721 |  |  |  | 32 | 910 | 771.004 | 32 | 907.5 | 770.674 | 32 | 907.5 | 768.434 | 0.33 | 2.24
33 | 935 | 770.848 | 33 | 932.5 | 770.671 | 33 | 932.5 | 769.937 | 0.177 | 0.734 |  |  |  | 33 | 935 | 771.004 | 33 | 932.5 | 770.681 | 33 | 932.5 | 768.434 | 0.323 | 2.247
34 | 960 | 770.85 | 34 | 957.5 | 770.666 | 34 | 957.5 | 769.939 | 0.184 | 0.727 |  |  |  | 34 | 960 | 771.004 | 34 | 957.5 | 770.676 | 34 | 957.5 | 768.434 | 0.328 | 2.242
35 | 985 | 770.847 | 35 | 982.5 | 770.673 | 35 | 982.5 | 769.936 | 0.174 | 0.737 |  |  |  | 35 | 985 | 771.003 | 35 | 982.5 | 770.679 | 35 | 982.5 | 768.433 | 0.324 | 2.246
36 | 1010 | 770.847 | 36 | 1007.5 | 770.673 | 36 | 1007.5 | 769.936 | 0.174 | 0.737 |  |  |  | 36 | 1010 | 771.002 | 36 | 1007.5 | 770.679 | 36 | 1007.5 | 768.432 | 0.323 | 2.247
37 | 1035 | 770.846 | 37 | 1032.5 | 770.678 | 37 | 1032.5 | 769.935 | 0.168 | 0.743 |  |  |  | 37 | 1035 | 771.001 | 37 | 1032.5 | 770.678 | 37 | 1032.5 | 768.431 | 0.323 | 2.247
38 | 1060 | 770.847 | 38 | 1057.5 | 770.666 | 38 | 1057.5 | 769.936 | 0.181 | 0.73 |  |  |  | 38 | 1060 | 771.003 | 38 | 1057.5 | 770.675 | 38 | 1057.5 | 768.433 | 0.328 | 2.242
39 | 1085 | 770.846 | 39 | 1082.5 | 770.671 | 39 | 1082.5 | 769.935 | 0.175 | 0.736 |  |  |  | 39 | 1085 | 771 | 39 | 1082.5 | 770.663 | 39 | 1082.5 | 768.43 | 0.337 | 2.233
40 | 1110 | 770.847 | 40 | 1107.5 | 770.672 | 40 | 1107.5 | 769.936 | 0.175 | 0.736 |  |  |  | 40 | 1110 | 771.001 | 40 | 1107.5 | 770.657 | 40 | 1107.5 | 768.431 | 0.344 | 2.226
41 | 1135 | 770.847 | 41 | 1132.5 | 770.673 | 41 | 1132.5 | 769.936 | 0.174 | 0.737 |  |  |  | 41 | 1135 | 771 | 41 | 1132.5 | 770.653 | 41 | 1132.5 | 768.43 | 0.347 | 2.223
42 | 1160 | 770.847 | 42 | 1157.5 | 770.657 | 42 | 1157.5 | 769.936 | 0.19 | 0.721 |  |  |  | 42 | 1160 | 771 | 42 | 1157.5 | 770.661 | 42 | 1157.5 | 768.43 | 0.339 | 2.231
43 | 1185 | 770.846 | 43 | 1182.5 | 770.653 | 43 | 1182.5 | 769.935 | 0.193 | 0.718 |  |  |  | 43 | 1185 | 770.999 | 43 | 1182.5 | 770.655 | 43 | 1182.5 | 768.429 | 0.344 | 2.226
44 | 1210 | 770.847 | 44 | 1207.5 | 770.654 | 44 | 1207.5 | 769.936 | 0.193 | 0.718 |  |  |  | 44 | 1210 | 770.997 | 44 | 1207.5 | 770.658 | 44 | 1207.5 | 768.427 | 0.339 | 2.231
45 | 1235 | 770.846 | 45 | 1232.5 | 770.657 | 45 | 1232.5 | 769.935 | 0.189 | 0.722 |  |  |  | 45 | 1235 | 770.997 | 45 | 1232.5 | 770.653 | 45 | 1232.5 | 768.427 | 0.344 | 2.226
46 | 1260 | 770.849 | 46 | 1257.5 | 770.653 | 46 | 1257.5 | 769.938 | 0.196 | 0.715 |  |  |  | 46 | 1260 | 770.996 | 46 | 1257.5 | 770.663 | 46 | 1257.5 | 768.426 | 0.333 | 2.237
47 | 1285 | 770.85 | 47 | 1282.5 | 770.638 | 47 | 1282.5 | 769.939 | 0.212 | 0.699 |  |  |  | 47 | 1285 | 770.995 | 47 | 1282.5 | 770.669 | 47 | 1282.5 | 768.425 | 0.326 | 2.244
48 | 1310 | 770.853 | 48 | 1307.5 | 770.656 | 48 | 1307.5 | 769.942 | 0.197 | 0.714 |  |  |  | 48 | 1310 | 770.994 | 48 | 1307.5 | 770.661 | 48 | 1307.5 | 768.424 | 0.333 | 2.237
49 | 1335 | 770.849 | 49 | 1332.5 | 770.649 | 49 | 1332.5 | 769.938 | 0.2 | 0.711 |  |  |  | 49 | 1335 | 770.993 | 49 | 1332.5 | 770.657 | 49 | 1332.5 | 768.423 | 0.336 | 2.234
50 | 1360 | 770.851 | 50 | 1357.5 | 770.655 | 50 | 1357.5 | 769.94 | 0.196 | 0.715 |  |  |  | 50 | 1360 | 770.993 | 50 | 1357.5 | 770.667 | 50 | 1357.5 | 768.423 | 0.326 | 2.244
51 | 1385 | 770.85 | 51 | 1382.5 | 770.667 | 51 | 1382.5 | 769.939 | 0.183 | 0.728 |  |  |  | 51 | 1385 | 770.988 | 51 | 1382.5 | 770.69 | 51 | 1382.5 | 768.418 | 0.298 | 2.272
52 | 1410 | 770.85 | 52 | 1407.5 | 770.669 | 52 | 1407.5 | 769.939 | 0.181 | 0.73 |  |  |  | 52 | 1410 | 770.991 | 52 | 1407.5 | 770.697 | 52 | 1407.5 | 768.421 | 0.294 | 2.276
53 | 1435 | 770.847 | 53 | 1432.5 | 770.674 | 53 | 1432.5 | 769.936 | 0.173 | 0.738 |  |  |  | 53 | 1435 | 770.987 | 53 | 1432.5 | 770.71 | 53 | 1432.5 | 768.417 | 0.277 | 2.293
54 | 1460 | 770.849 | 54 | 1457.5 | 770.694 | 54 | 1457.5 | 769.938 | 0.155 | 0.756 |  |  |  | 54 | 1460 | 770.988 | 54 | 1457.5 | 770.721 | 54 | 1457.5 | 768.418 | 0.267 | 2.303
55 | 1485 | 770.845 | 55 | 1482.5 | 770.7 | 55 | 1482.5 | 769.934 | 0.145 | 0.766 |  |  |  | 55 | 1485 | 770.985 | 55 | 1482.5 | 770.732 | 55 | 1482.5 | 768.415 | 0.253 | 2.317
56 | 1510 | 770.847 | 56 | 1507.5 | 770.719 | 56 | 1507.5 | 769.936 | 0.128 | 0.783 |  |  |  | 56 | 1510 | 770.987 | 56 | 1507.5 | 770.753 | 56 | 1507.5 | 768.417 | 0.234 | 2.336
57 | 1535 | 770.846 | 57 | 1532.5 | 770.735 | 57 | 1532.5 | 769.935 | 0.111 | 0.8 |  |  |  | 57 | 1535 | 770.985 | 57 | 1532.5 | 770.775 | 57 | 1532.5 | 768.415 | 0.21 | 2.36
58 | 1560 | 770.849 | 58 | 1557.5 | 770.736 | 58 | 1557.5 | 769.938 | 0.113 | 0.798 |  |  |  | 58 | 1560 | 770.986 | 58 | 1557.5 | 770.801 | 58 | 1557.5 | 768.416 | 0.185 | 2.385
59 | 1585 | 770.848 | 59 | 1582.5 | 770.754 | 59 | 1582.5 | 769.937 | 0.094 | 0.817 |  |  |  | 59 | 1585 | 770.984 | 59 | 1582.5 | 770.849 | 59 | 1582.5 | 768.414 | 0.135 | 2.435
60 | 1610 | 770.854 | 60 | 1607.5 | 770.798 | 60 | 1607.5 | 769.943 | 0.056 | 0.855 |  |  |  | 60 | 1610 | 770.988 | 60 | 1607.5 | 770.888 | 60 | 1607.5 | 768.418 | 0.1 | 2.47
61 | 1635 | 770.853 | 61 | 1632.5 | 770.822 | 61 | 1632.5 | 769.942 | 0.031 | 0.88 |  |  |  | 61 | 1635 | 770.985 | 61 | 1632.5 | 770.926 | 61 | 1632.5 | 768.415 | 0.059 | 2.511
62 | 1660 | 770.862 | 62 | 1657.5 | 770.835 | 62 | 1657.5 | 769.951 | 0.027 | 0.884 |  |  |  | 62 | 1660 | 770.989 | 62 | 1657.5 | 770.945 | 62 | 1657.5 | 768.419 | 0.044 | 2.526
63 | 1685 | 770.842 | 63 | 1682.5 | 770.836 | 63 | 1682.5 | 769.931 | 0.006 | 0.905 |  |  |  | 63 | 1685 | 770.991 | 63 | 1682.5 | 770.957 | 63 | 1682.5 | 768.421 | 0.034 | 2.536
64 | 1710 | 770.824 | 64 | 1707.5 | 770.838 | 64 | 1707.5 | 769.913 | -0.014 | 0.925 |  |  |  | 64 | 1710 | 770.943 | 64 | 1707.5 | 770.923 | 64 | 1707.5 | 768.373 | 0.02 | 2.55
|  | 770.858 | 65 | 1732.5 | 770.833 | 65 | 1732.5 | 769.947 | [7 empty] | 770.978 | 65 | 1732.5 | 770.946 | 65 | 1732.5 | 768.408

## Camp Data
CampaingNo_Stand6 | Serial | Date_St1PU_CampaignStartTimeWasReferencedByUsingThisColumn_ | CYLSCALEPRED_F1_DegreeC | CYLSCALEPRED_F2_DegreeC | NOLOADDUR_Sec | LOADDUR_Sec | NormHard | stripLength | CoilWt | WaterTemp_OC | TOPIDF1 | BOTIDF1 | TOPIDF2 | BOTIDF2 | TOPIDF3 | BOTIDF3 | TOPIDF4 | BOTIDF4 | TOPIDF5 | BOTIDF5 | TOPIDF6 | BOTIDF6 | TOPIDF7 | BOTIDF7 | TOPRMID | BOTRMID | TOPRMDIAM | RMTONNAGE | LineUPType | WEARKmF1 | WEARKmF2 | WEARKmF3 | WEARKmF4 | WEARKmF5 | WEARKmF6 | WEARKmF7 | RHFDOTemp | RMXTBulk | meas_FMETemp | MeasuredFMXT | FBKTemp_F1 | FBKTemp_F2 | FBKTemp_F3 | FBKTemp_F4 | FBKTemp_F5 | FBKTemp_F6 | FBKTemp_F7 | FBKTemp_F8 | timeGapPyroTime_RMX_FME__Sec | ActTimeBet_FMEPyroPU_ST1PU_Sec | ga1 | ga2 | ga3 | ga4 | ga5 | ga6 | ga7 | ga8 | AimHotVernThk | LEADSPD_F1 | TRAILSPD_F1 | LEADSPD_F2 | TRAILSPD_F2 | LEADSPD_F3 | TRAILSPD_F3 | LEADSPD_F4 | TRAILSPD_F4 | LEADSPD_F5 | TRAILSPD_F5 | LEADSPD_F6 | TRAILSPD_F6 | LEADSPD_F7 | TRAILSPD_F7 | F6OilFlowRate_Ml_min | BURWaterFlowL_min_F6 | Oil_ON___F6 | LEADSTRIPFLATNESS | AVERAGEFLATNESS | AVG_ABS_FLAT | AVG_LEAD_LEV_FLAT | AVG_LEAD_CENTRE_FLAT | HMOrderNumber | FurnaceNo | ONEFurnaceOPFlag | LaminarSprayFlag | FSU_TENS_Looper1 | FSU_TENS_Looper2 | FSU_TENS_Looper3 | FSU_TENS_Looper4 | FSU_TENS_Looper5 | FSU_TENS_Looper6 | ProgressiveTension_Looper1 | ProgressiveTension_Looper2 | ProgressiveTension_Looper3 | ProgressiveTension_Looper4 | ProgressiveTension_Looper5 | ProgressiveTension_Looper6 | AveAngle_Looper1 | AveAngle_Looper2 | AveAngle_Looper3 | AveAngle_Looper4 | AveAngle_Looper5 | AveAngle_Looper6 | Date | P_block | Page | Item | Serial_1 | Grade | ord_ga | ord_Wdt | GRT | FM | aimCr | LdCr | LeadFlat | FbkStandForce1 | FbkStandForce2 | FbkStandForce3 | FbkStandForce4 | FbkStandForce5 | FbkStandForce6 | FbkStandForce7 | RollBendingForce1 | RollBendingForce2 | RollBendingForce3 | RollBendingForce4 | RollBendingForce5 | RollBendingForce6 | RollBendingForce7 | Transfer_bar_thkness | InterstandThickness_massFlow_1 | InterstandThickness_massFlow_2 | InterstandThickness_massFlow_3 | InterstandThickness_massFlow_4 | InterstandThickness_massFlow_5 | InterstandThickness_massFlow_6 | ExtGA_thkness | TOP_WROLL_CRWN1 | TOP_WROLL_CRWN2 | TOP_WROLL_CRWN3 | TOP_WROLL_CRWN4 | TOP_WROLL_CRWN5 | TOP_WROLL_CRWN6 | TOP_WROLL_CRWN7 | CALC_BROLL_WEAR_CRWN1 | CALC_BROLL_WEAR_CRWN2 | CALC_BROLL_WEAR_CRWN3 | CALC_BROLL_WEAR_CRWN4 | CALC_BROLL_WEAR_CRWN5 | CALC_BROLL_WEAR_CRWN6 | CALC_BROLL_WEAR_CRWN7 | CALC_WROLL_THERM_CRWN1 | CALC_WROLL_THERM_CRWN2 | CALC_WROLL_THERM_CRWN3 | CALC_WROLL_THERM_CRWN4 | CALC_WROLL_THERM_CRWN5 | CALC_WROLL_THERM_CRWN6 | CALC_WROLL_THERM_CRWN7 | CALC_WROLL_WEAR_CRWN1 | CALC_WROLL_WEAR_CRWN2 | CALC_WROLL_WEAR_CRWN3 | CALC_WROLL_WEAR_CRWN4 | CALC_WROLL_WEAR_CRWN5 | CALC_WROLL_WEAR_CRWN6 | CALC_WROLL_WEAR_CRWN7 | LEARN_CRWN_ROLL_FORC_COEFF1 | LEARN_CRWN_ROLL_FORC_COEFF2 | LEARN_CRWN_ROLL_FORC_COEFF3 | LEARN_CRWN_ROLL_FORC_COEFF4 | LEARN_CRWN_ROLL_FORC_COEFF5 | LEARN_CRWN_ROLL_FORC_COEFF6 | LEARN_CRWN_ROLL_FORC_COEFF7 | LEARN_WROLL_CRWN_COEFF1 | LEARN_WROLL_CRWN_COEFF2 | LEARN_WROLL_CRWN_COEFF3 | LEARN_WROLL_CRWN_COEFF4 | LEARN_WROLL_CRWN_COEFF5 | LEARN_WROLL_CRWN_COEFF6 | LEARN_WROLL_CRWN_COEFF7 | LEARN_WROLL_THERM_WEAR_COEFF1 | LEARN_WROLL_THERM_WEAR_COEFF2 | LEARN_WROLL_THERM_WEAR_COEFF3 | LEARN_WROLL_THERM_WEAR_COEFF4 | LEARN_WROLL_THERM_WEAR_COEFF5 | LEARN_WROLL_THERM_WEAR_COEFF6 | LEARN_WROLL_THERM_WEAR_COEFF7 | LEARN_WROLL_BEND_FORC_COEFF1 | LEARN_WROLL_BEND_FORC_COEFF2 | LEARN_WROLL_BEND_FORC_COEFF3 | LEARN_WROLL_BEND_FORC_COEFF4 | LEARN_WROLL_BEND_FORC_COEFF5 | LEARN_WROLL_BEND_FORC_COEFF6 | LEARN_WROLL_BEND_FORC_COEFF7 | LEARN_BROLL_THERM_WEAR_COEFF1 | LEARN_BROLL_THERM_WEAR_COEFF2 | LEARN_BROLL_THERM_WEAR_COEFF3 | LEARN_BROLL_THERM_WEAR_COEFF4 | LEARN_BROLL_THERM_WEAR_COEFF5 | LEARN_BROLL_THERM_WEAR_COEFF6 | LEARN_BROLL_THERM_WEAR_COEFF7 | STAMP_RATIO1 | STAMP_RATIO2 | STAMP_RATIO3 | STAMP_RATIO4 | STAMP_RATIO5 | STAMP_RATIO6 | STAMP_RATIO7 | WROLL_SHIFT_POS1 | WROLL_SHIFT_POS2 | WROLL_SHIFT_POS3 | WROLL_SHIFT_POS4 | WROLL_SHIFT_POS5 | WROLL_SHIFT_POS6 | WROLL_SHIFT_POS7 | WROLL_SHIFT_POS_COEFF1 | WROLL_SHIFT_POS_COEFF2 | WROLL_SHIFT_POS_COEFF3 | WROLL_SHIFT_POS_COEFF4 | WROLL_SHIFT_POS_COEFF5 | WROLL_SHIFT_POS_COEFF6 | WROLL_SHIFT_POS_COEFF7 | F1TBRTyp | F1TBRDia | F1TBRCr | F1BBRTyp | F1BBRDia | F1BBRCr | F1TWRTyp | F1TWRDia | F1TWRCr | F1BWRTyp | F1BWRDia | F1BWRCr | F2TBRTyp | F2TBRDia | F2TBRCr | F2BBRTyp | F2BBRDia | F2BBRCr | F2TWRTyp | F2TWRDia | F2TWRCr | F2BWRTyp | F2BWRDia | F2BWRCr | F3TBRTyp | F3TBRDia | F3TBRCr | F3BBRTyp | F3BBRDia | F3BBRCr | F3TWRTyp | F3TWRDia | F3TWRCr | F3BWRTyp | F3BWRDia | F3BWRCr | F4TBRTyp | F4TBRDia | F4TBRCr | F4BBRTyp | F4BBRDia | F4BBRCr | F4TWRTyp | F4TWRDia | F4TWRCr | F4BWRTyp | F4BWRDia | F4BWRCr | F5TBRTyp | F5TBRDia | F5TBRCr | F5BBRTyp | F5BBRDia | F5BBRCr | F5TWRTyp | F5TWRDia | F5TWRCr | F5BWRTyp | F5BWRDia | F5BWRCr | F6TBRTyp | F6TBRDia | F6TBRCr | F6BBRTyp | F6BBRDia | F6BBRCr | F6TWRTyp | F6TWRDia | F6TWRCr | F6BWRTyp | F6BWRDia | F6BWRCr | F7TBRTyp | F7TBRDia | F7TBRCr | F7BBRTyp | F7BBRDia | F7BBRCr | F7TWRTyp | F7TWRDia | F7TWRCr | F7BWRTyp | F7BWRDia | F7BWRCr | WRCrownDueToStackDeflection1 | WRCrownDueToStackDeflection2 | WRCrownDueToStackDeflection3 | WRCrownDueToStackDeflection4 | WRCrownDueToStackDeflection5 | WRCrownDueToStackDeflection6 | WRCrownDueToStackDeflection7 | WRMechanicalCrown1 | WRMechanicalCrown2 | WRMechanicalCrown3 | WRMechanicalCrown4 | WRMechanicalCrown5 | WRMechanicalCrown6 | WRMechanicalCrown7 | WRThermalAndWearCrown1 | WRThermalAndWearCrown2 | WRThermalAndWearCrown3 | WRThermalAndWearCrown4 | WRThermalAndWearCrown5 | WRThermalAndWearCrown6 | WRThermalAndWearCrown7 | BURThermalWear1 | BURThermalWear2 | BURThermalWear3 | BURThermalWear4 | BURThermalWear5 | BURThermalWear6 | BURThermalWear7 | RollShiftPosition1 | RollShiftPosition2 | RollShiftPosition3 | RollShiftPosition4 | RollShiftPosition5 | RollShiftPosition6 | RollShiftPosition7 | RollBending1 | RollBending2 | RollBending3 | RollBending4 | RollBending5 | RollBending6 | RollBending7 | CM_i__LoadedRollGapCrown_1 | CM_i__LoadedRollGapCrown_2 | CM_i__LoadedRollGapCrown_3 | CM_i__LoadedRollGapCrown_4 | CM_i__LoadedRollGapCrown_5 | CM_i__LoadedRollGapCrown_6 | CM_i__LoadedRollGapCrown_7
136 | W92485 | 2017-04-06 11:47 | 47.3831 | 47.7374 | 630 | 57 | 1.1572 | 680.8396 | 18169 | 29 | 139022 | 139071 | 139188 | 139196 | 139337 | 139295 | 221069 | 221077 | 220947 | 220954 | 215384 | 215319 | 215574 | 215582 | 292987 | 292979 | 1291.84 | 5665.3398 | 6 | 187.1565 | 187.1565 | 181.4144 | 0.5573 | 0.5573 | 0.5573 | 0.5573 | 1183.3984 | 1084.2775 | 1039.6666 | 877.3908 | 1045.5115 | 982.9049 | 963.5112 | 945.5594 | 926.5046 | 915.4926 | 904.603 | 890.5926 | 15.8 | 17.6 | 32.7259 | 21.3537 | 13.9 | 9.9965 | 7.41 | 5.5861 | 4.287 | 3.6004 | 3.5656 | 86.72 | 148.61 | 133.98 | 225.77 | 189.54 | 318.67 | 257.69 | 429.17 | 345.31 | 576.19 | 447.74 | 750.93 | 538.09 | 902.95 | 0 | 46.3 | 0 | 1.35 | 1.5278 | 1.5278 | -0.3549 | 1.5278 | 2104106 | 1 |  |  | 4.0364 | 7.1164 | 8.7714 | 10.805 | 12.6829 | 16.1629 | 4.4741 | 7.8966 | 9.7414 | 11.8534 | 15.2948 | 17.7017 | 24.9109 | 25.0461 | 25.0114 | 25.0461 | 25.0274 | 25.2195 |  | 14682 | 579 | 1 |  | CC061 | 356 | 946 | 8 | 5 | 35 | 42 | 1.35 | 1384.8715 | 1248.3572 | 1114.2858 | 1025.3643 | 1030.3429 | 950.9286 | 783.2286 | 59.2129 | 55.03 | 47.135 | 51.6221 | 59.5157 | 67.89 | 59.7986 | 32.7259 | 21.3537 | 13.9 | 9.9965 | 7.41 | 5.5861 | 4.287 | 3.6004 | 0 | 0 | 0 | 0 | 0 | 0.1016 | 0.0254 | 0 | 0 | 0 | 0 | 0 | 0 | 0 | 0.012449 | 0.01021 | 0.007657 | -4e-06 | -4e-06 | -6e-06 | -1.5e-05 | -0.000503 | -0.00161 | -0.00385 | 0 | 0 | 0 | 0 | 0.083513 | 0.08098 | 0.078788 | 0.075825 | 0.080246 | 0.107879 | 0.101228 | -0.159963 | -0.157599 | -0.156158 | -0.155578 | -0.15803 | -0.163687 | -0.15976 | -1.410533 | -1.380509 | -1.362281 | -1.355055 | -1.386174 | -1.45876 | -1.409107 | -0.237971 | -0.219194 | -0.20922 | -0.207084 | -0.228694 | -0.314084 | -0.280045 | -0.410417 | -0.378397 | -0.359144 | -0.351509 | -0.384224 | -0.457509 | -0.405604 | 0.429664 | 0.404123 | 0.375473 | 0.352023 | 0.582022 | 0.483818 | 0.430748 | 0 | 0 | 0 | 0 | 0 | 0 | 0 | -1.014721 | -1.001916 | -0.993082 | -0.989291 | -1.002333 | 0 | 0 |  | 1452.829 | 0 |  | 1454.658 | 0 |  | 741.709 | 0 |  | 741.47 | 0 |  | 1407.922 | 0 |  | 1417.828 | 0 |  | 762.457 | 0 |  | 762.531 | 0 |  | 1406.3979 | 0 |  | 1433.068 | 0 |  | 775.319 | 0 |  | 775.479 | 0 |  | 1530.274 | 0 |  | 1531.137 | 0 |  | 781.003 | 0 |  | 780.785 | 0 |  | 1510.2841 | 0 |  | 1510.665 | 0 |  | 754.966 | 0 |  | 754.787 | 0 |  | 1517.9041 | 0 |  | 1518.234 | 0 |  | 738.359 | 0.102 |  | 738.471 | 0.102 |  | 1531.3409 | 0 |  | 1531.7469 | 0 |  | 770.689 | 0.025 |  | 770.816 | 0.025 | 115.6548 | 101.092 | 87.79235 | 77.74825 | 82.6809 | 102.5852 | 79.28466 | 0 | 0 | 0 | 0 | 0 | -16.6305992 | -4.057904 | -16.85023 | -11.8723774 | -5.186203767 | 0.00542022 | 0.005544696 | 0.00875256 | 0.021136605 | 0 | 0 | 0 | 0 | 0 | 0 | 0 | 0 | 0 | 0 | 0 | 0 | 0 | 0 | -14.09095 | -12.06224582 | -9.8615847 | -10.69011 | -13.61088 | -21.32316276 | -16.7463 | 84.71359 | 77.15734 | 72.74456 | 67.06356 | 69.07556 | 64.64022 | 58.5016
136 | W92486 | 2017-04-06 11:49 | 48.6077 | 48.6792 | 28 | 49 | 1.173 | 580.6761 | 15518 | 29 | 139022 | 139071 | 139188 | 139196 | 139337 | 139295 | 221069 | 221077 | 220947 | 220954 | 215384 | 215319 | 215574 | 215582 | 292987 | 292979 | 1291.84 | 5665.3398 | 6 | 187.6431 | 187.6431 | 181.901 | 1.0439 | 1.0439 | 1.0439 | 1.0439 | 1172.8516 | 1090.7633 | 1043.8334 | 892.297 | 1038.4191 | 979.6746 | 961.6902 | 944.8177 | 926.7227 | 914.8314 | 904.0591 | 890.4088 | 15.8 | 17.4 | 32.6009 | 21.903 | 14.2096 | 10.2003 | 7.521 | 5.6979 | 4.3545 | 3.5965 | 3.5715 | 91.84 | 139.64 | 141.27 | 212.28 | 199.92 | 300.2 | 270.28 | 407.65 | 360.03 | 544.13 | 471.79 | 711.88 | 578.63 | 867.73 | 0 | 45.9 | 0 | 3.41 | 3.3723 | 3.3723 | -0.777 | 3.3723 | 6211561 | 2 |  |  | 3.6557 | 6.7314 | 8.2821 | 10.3207 | 11.7971 | 14.7007 | 4.5926 | 7.3481 | 9.2556 | 11.5519 | 12.5296 | 17.5426 | 25.0001 | 24.9591 | 24.988 | 25.0212 | 24.9252 | 24.9221 |  | 14682 | 579 | 2 |  | EA061 | 356 | 946 | 8 | 5 | 35 | 36.799999 | 3.41 | 1289.9642 | 1216.9357 | 1095.6857 | 1025.6215 | 966.9929 | 939.0571 | 853.5 | 64.8 | 61.1457 | 70.46 | 59.8493 | 56.7286 | 64.9664 | 67.1993 | 32.6009 | 21.903 | 14.2096 | 10.2003 | 7.521 | 5.6979 | 4.3545 | 3.5965 | 0 | 0 | 0 | 0 | 0 | 0.1016 | 0.0254 | 0 | 0 | 0 | 0 | 0 | 0 | 0 | 0.01477 | 0.0119 | 0.00889 | 0.000125 | 0.000207 | 0.000753 | 0.000514 | -0.000503 | -0.00161 | -0.003851 | 0 | 0 | 4.2e-05 | 3.7e-05 | 0.083524 | 0.080976 | 0.078783 | 0.075817 | 0.080251 | 0.10783 | 0.101141 | -0.160041 | -0.157781 | -0.156341 | -0.155792 | -0.158146 | -0.163993 | -0.160205 | -1.409926 | -1.381206 | -1.363021 | -1.356185 | -1.386056 | -1.460979 | -1.413056 | -0.238303 | -0.219237 | -0.209254 | -0.207039 | -0.228916 | -0.313634 | -0.279027 | -0.409763 | -0.379169 | -0.359909 | -0.352662 | -0.384105 | -0.460018 | -0.409739 | 0.430886 | 0.405741 | 0.377962 | 0.358192 | 0.595794 | 0.491773 | 0.431281 | 0 | 0 | 0 | 0 | 0 | 0 | 0 | -1.013918 | -1.001037 | -0.991869 | -0.987878 | -1.000764 | 0 | 0 |  | 1452.829 | 0 |  | 1454.658 | 0 |  | 741.709 | 0 |  | 741.47 | 0 |  | 1407.922 | 0 |  | 1417.828 | 0 |  | 762.457 | 0 |  | 762.531 | 0 |  | 1406.3979 | 0 |  | 1433.068 | 0 |  | 775.319 | 0 |  | 775.479 | 0 |  | 1530.274 | 0 |  | 1531.137 | 0 |  | 781.003 | 0 |  | 780.785 | 0 |  | 1510.2841 | 0 |  | 1510.665 | 0 |  | 754.966 | 0 |  | 754.787 | 0 |  | 1517.9041 | 0 |  | 1518.234 | 0 |  | 738.359 | 0.102 |  | 738.471 | 0.102 |  | 1531.3409 | 0 |  | 1531.7469 | 0 |  | 770.689 | 0.025 |  | 770.816 | 0.025 | 107.743 | 98.54259 | 86.32141 | 77.75955 | 77.60215 | 101.2585 | 86.3238435 | 0 | 0 | 0 | 0 | 0 | -16.6616888 | -4.069207 | -20.11541 | -14.21260974 | -6.868262819 | -0.169523125 | -0.286913592 | -1.161478305 | -0.778593856 | 0 | 0 | 0 | 0 | 0 | 0 | 0 | 0 | 0 | 0 | 0 | 0 | 0 | 0 | -15.4420344 | -13.4054 | -14.74403684 | -12.39114 | -12.98608 | -20.37567 | -18.75042 | 72.18552 | 70.92458 | 64.70911 | 65.19888 | 64.32915 | 63.05969 | 62.72562
136 | W92487 | 2017-04-06 11:50 | 49.2968 | 49.4777 | 59 | 57 | 1.1572 | 664.2494 | 17710 | 29 | 139022 | 139071 | 139188 | 139196 | 139337 | 139295 | 221069 | 221077 | 220947 | 220954 | 215384 | 215319 | 215574 | 215582 | 292987 | 292979 | 1291.84 | 5683.2061 | 6 | 188.1868 | 188.1868 | 182.4447 | 1.5877 | 1.5877 | 1.5877 | 1.5877 | 1192.7734 | 1094.8856 | 1051 | 887.1329 | 1033.7802 | 971.1976 | 953.4114 | 936.8884 | 919.0881 | 907.8073 | 897.3373 | 883.9 | 15.8 | 17.4 | 32.2379 | 21.7554 | 14.0169 | 10.0634 | 7.4484 | 5.6198 | 4.3157 | 3.5979 | 3.5669 | 85.95 | 145.34 | 133.11 | 222.92 | 188.55 | 315.84 | 255.33 | 427.96 | 340.2 | 572.7 | 442.2 | 745.58 | 541.08 | 899.98 | 0 | 46 | 0 | 2.66 | 2.6117 | 2.6117 | -0.4389 | 2.6117 | 2104081 | 1 |  |  | 3.7764 | 7.1186 | 8.8 | 10.8314 | 12.4607 | 15.33 | 4.3052 | 8.0293 | 9.6328 | 11.9724 | 13.3328 | 16.8259 | 24.91 | 24.9864 | 24.9883 | 25.0937 | 25.0715 | 24.9437 |  | 14682 | 579 | 3 |  | CC061 | 356 | 946 | 8 | 5 | 35 | 38 | 2.66 | 1314.1857 | 1257.6571 | 1113.55 | 1051.3643 | 1023.6857 | 953.0643 | 855.0428 | 67.9407 | 63.3493 | 61.7171 | 59.57 | 54.7179 | 61.835 | 65.6343 | 32.2379 | 21.7554 | 14.0169 | 10.0634 | 7.4484 | 5.6198 | 4.3157 | 3.5979 | 0 | 0 | 0 | 0 | 0 | 0.1016 | 0.0254 | 0 | 0 | 0 | 0 | 0 | 0 | 0 | 0.017505 | 0.01431 | 0.011098 | 0.000422 | 0.000563 | 0.002008 | 0.001572 | -0.000505 | -0.001615 | -0.003871 | 0 | 0 | 7.3e-05 | 6.5e-05 | 0.083513 | 0.080958 | 0.078769 | 0.075806 | 0.080227 | 0.107811 | 0.101131 | -0.159676 | -0.157468 | -0.156007 | -0.155444 | -0.157879 | -0.163647 | -0.15984 | -1.409869 | -1.381739 | -1.363253 | -1.356224 | -1.387169 | -1.461265 | -1.413011 | -0.237725 | -0.218584 | -0.208689 | -0.206517 | -0.22811 | -0.31276 | -0.278345 | -0.409698 | -0.379737 | -0.360148 | -0.352702 | -0.385319 | -0.46034 | -0.409691 | 0.430726 | 0.404917 | 0.376814 | 0.355555 | 0.590782 | 0.489555 | 0.430493 | 0 | 0 | 0 | 0 | 0 | 0 | 0 | -1.016268 | -1.003427 | -0.994511 | -0.990674 | -1.003706 | 0 | 0 |  | 1452.829 | 0 |  | 1454.658 | 0 |  | 741.709 | 0 |  | 741.47 | 0 |  | 1407.922 | 0 |  | 1417.828 | 0 |  | 762.457 | 0 |  | 762.531 | 0 |  | 1406.3979 | 0 |  | 1433.068 | 0 |  | 775.319 | 0 |  | 775.479 | 0 |  | 1530.274 | 0 |  | 1531.137 | 0 |  | 781.003 | 0 |  | 780.785 | 0 |  | 1510.2841 | 0 |  | 1510.665 | 0 |  | 754.966 | 0 |  | 754.787 | 0 |  | 1517.9041 | 0 |  | 1518.234 | 0 |  | 738.359 | 0.102 |  | 738.471 | 0.102 |  | 1531.3409 | 0 |  | 1531.7469 | 0 |  | 770.689 | 0.025 |  | 770.816 | 0.025 | 109.7516 | 101.8174 | 87.71321995 | 79.69972 | 82.12723 | 102.7508 | 86.47133 | 0 | 0 | 0 | 0 | 0 | -16.6265352 | -4.059936 | -23.967773 | -17.54118 | -9.852229431 | -0.572326528 | -0.780976147 | -3.040892465 | -2.313099007 | 0 | 0 | 0 | 0 | 0 | 0 | 0 | 0 | 0 | 0 | 0 | 0 | 0 | 0 | -16.1512 | -13.84714 | -12.87968 | -12.30221769 | -12.4817 | -19.3395146 | -18.26898 | 69.63261 | 70.42908 | 64.98131 | 66.82518 | 68.86456 | 63.74387 | 61.82932
136 | W92488 | 2017-04-06 11:52 | 50.1151 | 50.358 | 50 | 57 | 1.1572 | 713.4302 | 17633 | 29 | 139022 | 139071 | 139188 | 139196 | 139337 | 139295 | 221069 | 221077 | 220947 | 220954 | 215384 | 215319 | 215574 | 215582 | 292987 | 292979 | 1291.84 | 5718.8862 | 6 | 188.812 | 188.812 | 183.0699 | 2.2129 | 2.2129 | 2.2129 | 2.2129 | 1179.8828 | 1086.0759 | 1038.6666 | 880.4713 | 1037.0044 | 974.407 | 956.1525 | 938.8528 | 920.4271 | 909.1017 | 898.6254 | 884.7235 | 16 | 17.4 | 32.1891 | 21.3586 | 13.5229 | 9.5674 | 6.986 | 5.2496 | 4.0092 | 3.3362 | 3.3026 | 88.09 | 143.66 | 139.1 | 223.99 | 199.67 | 321.37 | 273.41 | 441.34 | 366.29 | 594.36 | 479.26 | 777.84 | 587.47 | 939.57 | 0 | 46.2 | 0 | 3.15 | 2.8061 | 2.8061 | -0.6673 | 2.8061 | 2104094 | 2 |  |  | 3.7857 | 7.03 | 8.6943 | 10.8921 | 12.4536 | 15.215 | 4.0719 | 8.0386 | 9.5035 | 12.0439 | 13.9053 | 17.3456 | 24.865 | 24.9544 | 24.9869 | 25.1236 | 25.0333 | 24.9904 |  | 14682 | 579 | 4 |  | CC061 | 330 | 946 | 8 | 5 | 35 | 38 | 3.15 | 1380.7 | 1321.8357 | 1159.3071 | 1125.4928 | 1059.7928 | 992.6714 | 889.3143 | 65.0129 | 65.7807 | 68.3064 | 65.0264 | 61.745 | 69.2214 | 68.73 | 32.1891 | 21.3586 | 13.5229 | 9.5674 | 6.986 | 5.2496 | 4.0092 | 3.3362 | 0 | 0 | 0 | 0 | 0 | 0.1016 | 0.0254 | 0 | 0 | 0 | 0 | 0 | 0 | 0 | 0.019818 | 0.016323 | 0.012872 | 0.000827 | 0.001029 | 0.003104 | 0.002497 | -0.000506 | -0.001615 | -0.003872 | 0 | 0 | 0.000111 | 9.8e-05 | 0.083499 | 0.080945 | 0.078757 | 0.075786 | 0.080218 | 0.107796 | 0.101123 | -0.159729 | -0.157518 | -0.156054 | -0.155549 | -0.1579 | -0.16366 | -0.159831 | -1.410922 | -1.382756 | -1.364216 | -1.357906 | -1.38783 | -1.461832 | -1.41329 | -0.237445 | -0.21833 | -0.208453 | -0.206141 | -0.227919 | -0.312513 | -0.278198 | -0.410885 | -0.380823 | -0.361143 | -0.354418 | -0.38604 | -0.460982 | -0.409983 | 0.429719 | 0.401865 | 0.371338 | 0.341321 | 0.563809 | 0.463917 | 0.40616 | 0 | 0 | 0 | 0 | 0 | 0 | 0 | -1.016387 | -1.003523 | -0.994639 | -0.990867 | -1.003892 | 0 | 0 |  | 1452.829 | 0 |  | 1454.658 | 0 |  | 741.709 | 0 |  | 741.47 | 0 |  | 1407.922 | 0 |  | 1417.828 | 0 |  | 762.457 | 0 |  | 762.531 | 0 |  | 1406.3979 | 0 |  | 1433.068 | 0 |  | 775.319 | 0 |  | 775.479 | 0 |  | 1530.274 | 0 |  | 1531.137 | 0 |  | 781.003 | 0 |  | 780.785 | 0 |  | 1510.2841 | 0 |  | 1510.665 | 0 |  | 754.966 | 0 |  | 754.787 | 0 |  | 1517.9041 | 0 |  | 1518.234 | 0 |  | 738.359 | 0.102 |  | 738.471 | 0.102 |  | 1531.3409 | 0 |  | 1531.7469 | 0 |  | 770.689 | 0.025 |  | 770.816 | 0.025 | 115.2870693 | 106.996 | 91.30355 | 85.2966 | 85.01446 | 107.006 | 89.93013 | 0 | 0 | 0 | 0 | 0 | -16.627856 | -4.0597074 | -27.24773 | -20.33758 | -12.277944 | -1.122988262 | -1.42807707 | -4.69978988 | -3.66748755 | 0 | 0 | 0 | 0 | 0 | 0 | 0 | 0 | 0 | 0 | 0 | 0 | 0 | 0 | -15.43699 | -14.3619 | -14.23867 | -13.40461 | -14.07286 | -21.63259 | -19.12054854 | 72.60236 | 72.29652 | 64.78693 | 70.769 | 69.51352 | 64.04577 | 63.08239
136 | W92489 | 2017-04-06 11:54 | 51.1675 | 51.3663 | 30 | 57 | 1.1572 | 714.684 | 17659 | 29 | 139022 | 139071 | 139188 | 139196 | 139337 | 139295 | 221069 | 221077 | 220947 | 220954 | 215384 | 215319 | 215574 | 215582 | 292987 | 292979 | 1291.84 | 5718.8862 | 6 | 189.4383 | 189.4383 | 183.6962 | 2.8391 | 2.8391 | 2.8391 | 2.8391 | 1188.0859 | 1100.5122 | 1053.3334 | 889.7029 | 1038.7765 | 975.0577 | 957.0887 | 940.3961 | 922.5421 | 910.9658 | 900.2748 | 886.2013 | 15.8 | 17.4 | 31.9814 | 21.3166 | 13.5142 | 9.5325 | 6.9824 | 5.2449 | 4.0007 | 3.338 | 3.3026 | 87.09 | 143.76 | 138.5 | 224.77 | 198.83 | 323.95 | 271.23 | 442.88 | 362.62 | 595.49 | 475.17 | 780.41 | 583.72 | 942.92 | 0 | 46.1 | 0 | 3.68 | 3.1796 | 3.1796 | -0.8592 | 3.1796 | 2104094 | 1 |  |  | 3.7821 | 7.0336 | 8.7807 | 11 | 12.5007 | 15.3064 | 4.0862 | 7.7138 | 9.6069 | 11.65 | 13.8603 | 17.219 | 24.8286 | 24.9551 | 24.9706 | 25.1056 | 24.9562 | 25.0286 |  | 14682 | 579 | 5 |  | CC061 | 330 | 946 | 8 | 5 | 35 | 30.166666 | 3.68 | 1338.45 | 1289.7572 | 1144.0358 | 1096.4928 | 1025.8857 | 969.9357 | 841.9143 | 72.8586 | 70.4414 | 69.075 | 64.1614 | 56.0514 | 62.6686 | 65.9143 | 31.9814 | 21.3166 | 13.5142 | 9.5325 | 6.9824 | 5.2449 | 4.0007 | 3.338 | 0 | 0 | 0 | 0 | 0 | 0.1016 | 0.0254 | 0 | 0 | 0 | 0 | 0 | 0 | 0 | 0.021911 | 0.018043 | 0.014341 | 0.001209 | 0.001462 | 0.004034 | 0.003259 | -0.000506 | -0.001615 | -0.003872 | 0 | 0 | 0.000149 | 0.000132 | 0.083501 | 0.080945 | 0.078756 | 0.075785 | 0.080218 | 0.107795 | 0.101134 | -0.159595 | -0.157404 | -0.155946 | -0.155444 | -0.157787 | -0.163553 | -0.159687 | -1.410463 | -1.382531 | -1.364065 | -1.357783 | -1.387618 | -1.46175 | -1.412706 | -0.237384 | -0.218229 | -0.208343 | -0.206026 | -0.227811 | -0.312327 | -0.27819 | -0.410368 | -0.380582 | -0.360986 | -0.354292 | -0.385808 | -0.460889 | -0.409371 | 0.429763 | 0.401856 | 0.371134 | 0.341854 | 0.56516 | 0.464439 | 0.406174 | 0 | 0 | 0 | 0 | 0 | 0 | 0 | -1.016406 | -1.003552 | -0.994708 | -0.990959 | -1.004004 | 0 | 0 |  | 1452.829 | 0 |  | 1454.658 | 0 |  | 741.709 | 0 |  | 741.47 | 0 |  | 1407.922 | 0 |  | 1417.828 | 0 |  | 762.457 | 0 |  | 762.531 | 0 |  | 1406.3979 | 0 |  | 1433.068 | 0 |  | 775.319 | 0 |  | 775.479 | 0 |  | 1530.274 | 0 |  | 1531.137 | 0 |  | 781.003 | 0 |  | 780.785 | 0 |  | 1510.2841 | 0 |  | 1510.665 | 0 |  | 754.966 | 0 |  | 754.787 | 0 |  | 1517.9041 | 0 |  | 1518.234 | 0 |  | 738.359 | 0.102 |  | 738.471 | 0.102 |  | 1531.3409 | 0 |  | 1531.7469 | 0 |  | 770.689 | 0.025 |  | 770.816 | 0.025 | 111.7619 | 104.3994 | 90.09968 | 83.09771 | 82.2945 | 104.5542 | 85.14616 | 0 | 0 | 0 | 0 | 0 | -16.6169848 | -4.0560498 | -30.19096 | -22.71222 | -14.2804 | -1.641559647 | -2.028697516 | -6.11450025 | -4.790486046 | 0 | 0 | 0 | 0 | 0 | 0 | 0 | 0 | 0 | 0 | 0 | 0 | 0 | 0 | -17.29547 | -15.37236 | -14.39129 | -13.21892 | -12.76913 | -19.5731 | -18.3367 | 64.27549 | 66.31482 | 61.42799 | 68.23723 | 67.49668 | 62.24964 | 57.96293
136 | W92490 | 2017-04-06 11:55 | 51.7369 | 52.1008 | 49 | 57 | 1.1572 | 717.2962 | 17704 | 29 | 139022 | 139071 | 139188 | 139196 | 139337 | 139295 | 221069 | 221077 | 220947 | 220954 | 215384 | 215319 | 215574 | 215582 | 292987 | 292979 | 1291.84 | 5755.7651 | 6 | 190.0668 | 190.0668 | 184.3247 | 3.4677 | 3.4677 | 3.4677 | 3.4677 | 1185.7422 | 1080.5833 | 1033 | 883.2281 | 1034.0463 | 974.1328 | 956.6879 | 939.8199 | 921.5537 | 910.6992 | 901.2222 | 888.0284 | 16 | 17.2 | 32.0028 | 21.3404 | 13.5757 | 9.5962 | 7.0556 | 5.315 | 4.0161 | 3.3358 | 3.3028 | 91.12 | 143.32 | 144.42 | 221.85 | 208.03 | 318.29 | 282.56 | 435.35 | 377.27 | 585.1 | 495.45 | 776.08 | 610.23 | 941.55 | 49.8 | 46 | 34.73 | 2.3 | 2.3284 | 2.3284 | -0.3374 | 2.3284 | 2104094 | 2 |  |  | 3.765 | 6.9679 | 8.9629 | 11.0164 | 12.3771 | 15.3979 | 4.3018 | 7.9873 | 10.0927 | 12.3255 | 14.54 | 17.3527 | 24.9371 | 25.0393 | 24.9986 | 25.0818 | 25.0279 | 24.9083 |  | 14682 | 579 | 6 |  | CC061 | 330 | 946 | 8 | 5 | 35 | 37.799999 | 2.3 | 1368.5358 | 1320.7357 | 1157.0786 | 1096.1428 | 1036.6 | 1029.9143 | 880.4429 | 52.5493 | 53.0457 | 57.2843 | 55.0721 | 54.8607 | 64.795 | 63.1536 | 32.0028 | 21.3404 | 13.5757 | 9.5962 | 7.0556 | 5.315 | 4.0161 | 3.3358 | 0 | 0 | 0 | 0 | 0 | 0.1016 | 0.0254 | 0 | 0 | 0 | 0 | 0 | 0 | 0 | 0.024306 | 0.020366 | 0.016368 | 0.001784 | 0.002071 | 0.005371 | 0.004395 | -0.000447 | -0.001484 | -0.003433 | 0 | 0 | 0.000175 | 0.000158 | 0.083484 | 0.080931 | 0.078745 | 0.07578 | 0.080212 | 0.107761 | 0.101108 | -0.159323 | -0.157125 | -0.15565 | -0.155121 | -0.157464 | -0.16331 | -0.159432 | -1.410046 | -1.382106 | -1.363376 | -1.35718 | -1.387071 | -1.461756 | -1.412641 | -0.236769 | -0.217703 | -0.207889 | -0.205685 | -0.227421 | -0.311377 | -0.277402 | -0.411066 | -0.381018 | -0.36115 | -0.353895 | -0.385441 | -0.46203 | -0.410123 | 0.429859 | 0.402034 | 0.371192 | 0.343112 | 0.56737 | 0.465794 | 0.406545 | -10 | -10 | -10 | -5 | -5 | -10 | 10 | -1.014632 | -1.001806 | -0.992997 | -0.989374 | -1.002407 | 0 | 0 |  | 1452.829 | 0 |  | 1454.658 | 0 |  | 741.709 | 0 |  | 741.47 | 0 |  | 1407.922 | 0 |  | 1417.828 | 0 |  | 762.457 | 0 |  | 762.531 | 0 |  | 1406.3979 | 0 |  | 1433.068 | 0 |  | 775.319 | 0 |  | 775.479 | 0 |  | 1530.274 | 0 |  | 1531.137 | 0 |  | 781.003 | 0 |  | 780.785 | 0 |  | 1510.2841 | 0 |  | 1510.665 | 0 |  | 754.966 | 0 |  | 754.787 | 0 |  | 1517.9041 | 0 |  | 1518.234 | 0 |  | 738.359 | 0.102 |  | 738.471 | 0.102 |  | 1531.3409 | 0 |  | 1531.7469 | 0 |  | 770.689 | 0.025 |  | 770.816 | 0.025 | 114.2508 | 106.8885 | 91.11415 | 83.0657 | 83.1477592 | 110.9846 | 89.01982 | 0 | 0 | 0 | 0 | 0 | -16.592296 | -4.0495728 | -33.64229 | -26.09693 | -17.63526856 | -2.42120912 | -2.872624041 | -8.106898776 | -6.431754473 | 0 | 0 | 0 | 0 | 0 | 0 | 0 | 10.14632 | 10.01806 | 9.92997 | 4.94687 | 5.012035 | 0 | 0 | -12.44205 | -11.54821 | -11.90878 | -11.3275 | -12.47648 | -20.17567 | -17.51893 | 78.31283 | 79.26139 | 71.50008 | 74.26386 | 72.81069 | 66.10973 | 61.01956
136 | W92491 | 2017-04-06 11:57 | 52.8751 | 53.1646 | 19 | 58 | 1.1572 | 727.5546 | 18746 | 29 | 139022 | 139071 | 139188 | 139196 | 139337 | 139295 | 221069 | 221077 | 220947 | 220954 | 215384 | 215319 | 215574 | 215582 | 292987 | 292979 | 1291.84 | 5775.897 | 6 | 190.7043 | 190.7043 | 184.9622 | 4.1052 | 4.1052 | 4.1052 | 4.1052 | 1179.8828 | 1111.387 | 1056 | 897.0287 | 1072.6157 | 1007.5431 | 987.9559 | 969.4382 | 949.6952 | 937.8059 | 926.9468 | 912.7425 | 16 | 18 | 32.1267 | 21.1987 | 13.4086 | 9.4151 | 6.9052 | 5.1957 | 3.9601 | 3.3374 | 3.3085 | 88.71 | 143.1 | 141.58 | 223.86 | 204.13 | 323.22 | 277.55 | 442.1 | 370.38 | 594.02 | 482.38 | 778.45 | 590.56 | 934.31 | 50.6 | 46 | 34.9265 | 1.82 | 1.8391 | 1.8391 | -0.4564 | 1.8391 | 2104070 | 1 |  |  | 3.5386 | 6.665 | 8.575 | 10.5207 | 12.1436 | 15.3007 | 4.4596 | 7.5737 | 9.6246 | 11.5754 | 13.6702 | 18.3789 | 24.9661 | 24.8688 | 24.9729 | 25.0944 | 25.1017 | 24.7553 |  | 14682 | 579 | 7 |  | CC061 | 330 | 988 | 8 | 5 | 35 | 23.666668 | 1.82 | 1368.3572 | 1337.1143 | 1176.7715 | 1121.3715 | 1048.15 | 1018.1214 | 811.2 | 68.3343 | 63.9479 | 64.125 | 62.2429 | 57.4343 | 65.6307 | 62.4414 | 32.1267 | 21.1987 | 13.4086 | 9.4151 | 6.9052 | 5.1957 | 3.9601 | 3.3374 | 0 | 0 | 0 | 0 | 0 | 0.1016 | 0.0254 | 0 | 0 | 0 | 0 | 0 | 0 | 0 | 0.036177 | 0.03129 | 0.026273 | 0.004585 | 0.004933 | 0.010275 | 0.008938 | -0.000556 | -0.001788 | -0.004321 | -1.4e-05 | -1.9e-05 | -0.000216 | -4.4e-05 | 0.083877 | 0.081306 | 0.07911 | 0.076127 | 0.080581 | 0.108142 | 0.10153 | -0.173827 | -0.171467 | -0.169857 | -0.169312 | -0.171856 | -0.178075 | -0.173609 | -1.408427 | -1.380951 | -1.362238 | -1.356414 | -1.386134 | -1.457017 | -1.405497 | -0.26105 | -0.239932 | -0.229116 | -0.226608 | -0.250591 | -0.343548 | -0.307049 | -0.409332 | -0.37987 | -0.36006 | -0.353199 | -0.384515 | -0.460187 | -0.405589 | 0.426564 | 0.396581 | 0.363511 | 0.328023 | 0.541408 | 0.445644 | 0.389776 | -10 | -10 | -10 | -5 | -5 | -20 | 20 | -1.102835 | -1.088871 | -1.079209 | -1.075221 | -1.089347 | 0 | 0 |  | 1452.829 | 0 |  | 1454.658 | 0 |  | 741.709 | 0 |  | 741.47 | 0 |  | 1407.922 | 0 |  | 1417.828 | 0 |  | 762.457 | 0 |  | 762.531 | 0 |  | 1406.3979 | 0 |  | 1433.068 | 0 |  | 775.319 | 0 |  | 775.479 | 0 |  | 1530.274 | 0 |  | 1531.137 | 0 |  | 781.003 | 0 |  | 780.785 | 0 |  | 1510.2841 | 0 |  | 1510.665 | 0 |  | 754.966 | 0 |  | 754.787 | 0 |  | 1517.9041 | 0 |  | 1518.234 | 0 |  | 738.359 | 0.102 |  | 738.471 | 0.102 |  | 1531.3409 | 0 |  | 1531.7469 | 0 |  | 770.689 | 0.025 |  | 770.816 | 0.025 | 114.7737 | 108.7154 | 93.09439 | 85.36665 | 84.46097515 | 110.1017 | 82.361136 | 0 | 0 | 0 | 0 | 0 | -18.09242 | -4.4096686 | -50.16958 | -40.74082 | -29.90385 | -6.200168394 | -6.811462476 | -14.65613 | -12.50049 | 0 | 0 | 0 | 0 | 0 | 0 | 0 | 11.02835 | 10.88871 | 10.79209 | 5.376105 | 5.446735 | 0 | 0 | -17.83867 | -15.34315 | -14.6920635 | -14.10474 | -14.39252 | -22.5473 | -19.17257 | 57.7938 | 63.52016 | 59.29057 | 70.43785 | 68.70373 | 54.80583 | 46.27841
136 | W92492 | 2017-04-06 11:58 | 53.8587 | 54.1145 | 17 | 58 | 1.1572 | 677.3951 | 19976 | 29 | 139022 | 139071 | 139188 | 139196 | 139337 | 139295 | 221069 | 221077 | 220947 | 220954 | 215384 | 215319 | 215574 | 215582 | 292987 | 292979 | 1291.84 | 5795.5801 | 6 | 191.2589 | 191.2589 | 185.5168 | 4.6597 | 4.6597 | 4.6597 | 4.6597 | 1171.6797 | 1109.2412 | 1063 | 890.8605 | 1066.1837 | 1000.5493 | 980.335 | 961.3933 | 940.8943 | 928.3224 | 916.187 | 902.213 | 16 | 17.6 | 32.1833 | 21.5626 | 13.8805 | 9.8449 | 7.2995 | 5.5187 | 4.2906 | 3.5977 | 3.5723 | 86.31 | 146.62 | 134.93 | 225.56 | 192.97 | 321.83 | 258.5 | 434.07 | 341.36 | 578.48 | 440.54 | 747.29 | 539.23 | 896.86 | 50.8 | 46 | 34.2056 | 3.16 | 3.0338 | 3.0338 | -0.4256 | 3.0338 | 2104096 | 2 |  |  | 3.6079 | 6.6714 | 8.6529 | 10.6236 | 12.2586 | 14.8114 | 4.1421 | 7.4035 | 9.4737 | 11.514 | 13.7982 | 16.1632 | 25.0134 | 24.9416 | 25.0053 | 25.0736 | 25.0314 | 24.8776 |  | 14682 | 579 | 8 |  | CC061 | 356 | 1048 | 8 | 5 | 35 | 18.333332 | 3.16 | 1406.75 | 1400.6571 | 1255.7715 | 1158.9143 | 1100.6428 | 994.5786 | 941.7286 | 68.1679 | 63.9814 | 64.5164 | 60.2407 | 54.1093 | 59.6064 | 54.8979 | 32.1833 | 21.5626 | 13.8805 | 9.8449 | 7.2995 | 5.5187 | 4.2906 | 3.5977 | 0 | 0 | 0 | 0 | 0 | 0.1016 | 0.0254 | 0 | 0 | 0 | 0 | 0 | 0 | 0 | 0.050979 | 0.044946 | 0.038844 | 0.011271 | 0.011965 | 0.016859 | 0.015041 | -0.000936 | -0.002983 | -0.006933 | -0.000273 | -0.000332 | -0.004741 | -0.002643 | 0.084038 | 0.081459 | 0.079254 | 0.076273 | 0.08073 | 0.108189 | 0.101431 | -0.196181 | -0.193544 | -0.191767 | -0.19106 | -0.19402 | -0.200697 | -0.196277 | -1.404515 | -1.377265 | -1.359003 | -1.351838 | -1.383097 | -1.447357 | -1.402455 | -0.298362 | -0.274141 | -0.261681 | -0.258994 | -0.286255 | -0.393441 | -0.349255 | -0.406443 | -0.377541 | -0.358274 | -0.350728 | -0.382426 | -0.455509 | -0.407816 | 0.422964 | 0.392816 | 0.359603 | 0.323503 | 0.536994 | 0.444975 | 0.388777 | -15 | -15 | -15 | -15 | -10 | -30 | 30 | -1.248772 | -1.233082 | -1.222489 | -1.218004 | -1.234406 | 0 | 0 |  | 1452.829 | 0 |  | 1454.658 | 0 |  | 741.709 | 0 |  | 741.47 | 0 |  | 1407.922 | 0 |  | 1417.828 | 0 |  | 762.457 | 0 |  | 762.531 | 0 |  | 1406.3979 | 0 |  | 1433.068 | 0 |  | 775.319 | 0 |  | 775.479 | 0 |  | 1530.274 | 0 |  | 1531.137 | 0 |  | 781.003 | 0 |  | 780.785 | 0 |  | 1510.2841 | 0 |  | 1510.665 | 0 |  | 754.966 | 0 |  | 754.787 | 0 |  | 1517.9041 | 0 |  | 1518.234 | 0 |  | 738.359 | 0.102 |  | 738.471 | 0.102 |  | 1531.3409 | 0 |  | 1531.7469 | 0 |  | 770.689 | 0.025 |  | 770.816 | 0.025 | 118.2204565 | 114.0961 | 99.52491 | 88.39387 | 88.85489 | 107.6025 | 95.52047 | 0 | 0 | 0 | 0 | 0 | -20.3908152 | -4.9854358 | -70.28614 | -57.79417 | -43.36714 | -14.86751 | -16.08957 | -17.53907 | -17.38763709 | 0 | 0 | 0 | 0 | 0 | 0 | 0 | 18.73158 | 18.49623 | 18.337335 | 18.27006 | 12.34406 | 0 | 0 | -20.33871 | -17.53992 | -16.88272 | -15.60198 | -15.48906 | -23.4516 | -19.17337 | 46.32718 | 57.25826 | 57.61239 | 76.19444 | 69.62033 | 46.22098 | 53.97403
136 | W92493 | 2017-04-06 11:59 | 54.5943 | 54.7782 | 18 | 53 | 1.188 | 527.593 | 19374 | 29 | 139022 | 139071 | 139188 | 139196 | 139337 | 139295 | 221069 | 221077 | 220947 | 220954 | 215384 | 215319 | 215574 | 215582 | 292987 | 292979 | 1291.84 | 5815.2622 | 6 | 191.6441 | 191.6441 | 185.9021 | 5.045 | 5.045 | 5.045 | 5.045 | 1184.5703 | 1107.8613 | 1056.5 | 896.4883 | 1060.1622 | 997.4244 | 979.2709 | 961.8788 | 943.0502 | 931.478 | 919.2712 | 905.1454 | 15.8 | 18.4 | 32.2501 | 21.6772 | 14.3248 | 10.4753 | 7.8657 | 6.0617 | 4.7782 | 4.1061 | 4.0737 | 88.53 | 133.91 | 135.44 | 201.84 | 188.55 | 279.85 | 249.76 | 373.25 | 326.52 | 489.6 | 413.65 | 621.98 | 492.98 | 729.63 | 49.7 | 46 | 29.1837 | 3.744444 | 3.3151 | 3.3151 | -0.9354 | 3.3151 | 2104193 | 1 |  |  | 3.7457 | 6.805 | 8.5457 | 10.5121 | 12.1864 | 15.8179 | 4.3393 | 7.5125 | 9.5125 | 11.9821 | 14.0036 | 19.4982 | 25.0056 | 24.963 | 25 | 25.1453 | 25.1397 | 25.0187 |  | 14682 | 579 | 9 |  | CC121 | 406 | 1143 | 9 | 1 | 35 | 5.833333 | 3.744444 | 1530.0643 | 1467.7142 | 1270.4357 | 1217.4928 | 1153.3286 | 1040.8857 | 877.8143 | 57.7221 | 55.2707 | 52.4343 | 50.2043 | 50.5929 | 52.1757 | 47.0814 | 32.2501 | 21.6772 | 14.3248 | 10.4753 | 7.8657 | 6.0617 | 4.7782 | 4.1061 | 0 | 0 | 0 | 0 | 0 | 0.1016 | 0.0254 | 0 | 0 | 0 | 0 | 0 | 0 | 0 | 0.0751 | 0.067783 | 0.060006 | 0.021811 | 0.022703 | 0.027287 | 0.024865 | -0.002053 | -0.006436 | -0.015571 | -0.000644 | -0.000899 | -0.010287 | -0.005733 | 0.083243 | 0.080695 | 0.078519 | 0.075554 | 0.079972 | 0.10693 | 0.100369 | -0.233037 | -0.229832 | -0.227647 | -0.226913 | -0.230406 | -0.237976 | -0.232139 | -1.390562 | -1.36297 | -1.344501 | -1.338069 | -1.369116 | -1.425067 | -1.37604 | -0.361606 | -0.332443 | -0.317553 | -0.313993 | -0.347149 | -0.478077 | -0.426752 | -0.394089 | -0.365432 | -0.346064 | -0.339758 | -0.370125 | -0.440141 | -0.38893 | 0.416741 | 0.385609 | 0.35341 | 0.314326 | 0.524552 | 0.440167 | 0.393201 | -20 | -20 | -20 | -20 | -15 | -40 | 40 | -1.511266 | -1.492524 | -1.479814 | -1.474807 | -1.494718 | 0 | 0 |  | 1452.829 | 0 |  | 1454.658 | 0 |  | 741.709 | 0 |  | 741.47 | 0 |  | 1407.922 | 0 |  | 1417.828 | 0 |  | 762.457 | 0 |  | 762.531 | 0 |  | 1406.3979 | 0 |  | 1433.068 | 0 |  | 775.319 | 0 |  | 775.479 | 0 |  | 1530.274 | 0 |  | 1531.137 | 0 |  | 781.003 | 0 |  | 780.785 | 0 |  | 1510.2841 | 0 |  | 1510.665 | 0 |  | 754.966 | 0 |  | 754.787 | 0 |  | 1517.9041 | 0 |  | 1518.234 | 0 |  | 738.359 | 0.102 |  | 738.471 | 0.102 |  | 1531.3409 | 0 |  | 1531.7469 | 0 |  | 770.689 | 0.025 |  | 770.816 | 0.025 | 127.3671 | 118.4372 | 99.75334 | 91.98645 | 92.23399 | 111.3019 | 88.10534 | 0 | 0 | 0 | 0 | 0 | -24.1783616 | -5.8963306 | -101.5764 | -83.61412059 | -59.7429 | -28.32291 | -29.85221 | -24.226139 | -26.32639728 | 0 | 0 | 0 | 0 | 0 | 0 | 0 | 30.22532 | 29.85048 | 29.59628 | 29.49614 | 22.42077 | 0 | 0 | -20.87266 | -18.37436 | -16.65067 | -15.7638 | -17.56327 | -24.944 | -20.09208 | 35.14342 | 46.2992 | 52.95605 | 77.39589 | 67.23928 | 37.95341 | 35.79053
136 | W92494 | 2017-04-06 12:00 | 55.2234 | 55.3754 | 18 | 52 | 1.188 | 524.9149 | 19246 | 29 | 139022 | 139071 | 139188 | 139196 | 139337 | 139295 | 221069 | 221077 | 220947 | 220954 | 215384 | 215319 | 215574 | 215582 | 292987 | 292979 | 1291.84 | 5836.208 | 6 | 192.0275 | 192.0275 | 186.2854 | 5.4284 | 5.4284 | 5.4284 | 5.4284 | 1176.3672 | 1107.5201 | 1049.3334 | 895.2632 | 1057.8351 | 995.0259 | 977.0235 | 959.6564 | 940.7526 | 929.129 | 917.3317 | 903.8065 | 16 | 19 | 32.098 | 21.6674 | 14.341 | 10.5002 | 7.9732 | 6.1707 | 4.8519 | 4.0996 | 4.0769 | 88.75 | 133.1 | 135.72 | 200.17 | 188.56 | 277.65 | 249.05 | 366.04 | 323.43 | 478.55 | 410.05 | 610.77 | 494.01 | 728.71 | 50.5 | 46.3 | 28.0124 | 2.8 | 2.7932 | 2.7932 | -0.6658 | 2.7932 | 2104193 | 2 |  |  | 3.7214 | 6.7057 | 8.5993 | 10.57 | 11.9121 | 14.9357 | 4.0893 | 7.6643 | 9.3214 | 12.1179 | 13.5054 | 16.9125 | 24.9114 | 24.9158 | 24.9861 | 25.0328 | 25.0716 | 25.0477 |  | 14682 | 579 | 10 |  | CC121 | 406 | 1143 | 9 | 1 | 35 | 17.666668 | 2.8 | 1500.7572 | 1463.8928 | 1267.8214 | 1184.1857 | 1148.9785 | 1071.1072 | 1007.3786 | 55.0836 | 56.9964 | 56.7571 | 55.1 | 54.7293 | 46.56 | 40.0414 | 32.098 | 21.6674 | 14.341 | 10.5002 | 7.9732 | 6.1707 | 4.8519 | 4.0996 | 0 | 0 | 0 | 0 | 0 | 0.1016 | 0.0254 | 0 | 0 | 0 | 0 | 0 | 0 | 0 | 0.064934 | 0.057891 | 0.050656 | 0.018443 | 0.019097 | 0.022093 | 0.020226 | -0.002084 | -0.006527 | -0.015794 | -0.000628 | -0.000899 | -0.011257 | -0.006244 | 0.083254 | 0.080705 | 0.078531 | 0.075574 | 0.079986 | 0.106919 | 0.10027 | -0.232656 | -0.229468 | -0.227273 | -0.22643 | -0.230019 | -0.238039 | -0.232647 | -1.388771 | -1.361309 | -1.342807 | -1.335111 | -1.367554 | -1.433311 | -1.387603 | -0.361055 | -0.331907 | -0.317084 | -0.313757 | -0.346695 | -0.4768 | -0.423788 | -0.394269 | -0.365696 | -0.346174 | -0.339119 | -0.370053 | -0.441592 | -0.394095 | 0.41691 | 0.386026 | 0.353938 | 0.316225 | 0.530284 | 0.444641 | 0.393678 | -25 | -25 | -25 | -25 | -20 | -30 | 30 | -1.50864 | -1.489926 | -1.477142 | -1.472088 | -1.492019 | 0 | 0 |  | 1452.829 | 0 |  | 1454.658 | 0 |  | 741.709 | 0 |  | 741.47 | 0 |  | 1407.922 | 0 |  | 1417.828 | 0 |  | 762.457 | 0 |  | 762.531 | 0 |  | 1406.3979 | 0 |  | 1433.068 | 0 |  | 775.319 | 0 |  | 775.479 | 0 |  | 1530.274 | 0 |  | 1531.137 | 0 |  | 781.003 | 0 |  | 780.785 | 0 |  | 1510.2841 | 0 |  | 1510.665 | 0 |  | 754.966 | 0 |  | 754.787 | 0 |  | 1517.9041 | 0 |  | 1518.234 | 0 |  | 738.359 | 0.102 |  | 738.471 | 0.102 |  | 1531.3409 | 0 |  | 1531.7469 | 0 |  | 770.689 | 0.025 |  | 770.816 | 0.025 | 124.944 | 118.1435 | 99.56328 | 89.49365 | 91.90219 | 114.5217 | 101.0099 | 0 | 0 | 0 | 0 | 0 | -24.1847624 | -5.9092338 | -87.28425735 | -69.92228 | -46.81294 | -23.785 | -24.88675 | -15.53136 | -19.40147 | 0 | 0 | 0 | 0 | 0 | 0 | 0 | 37.716 | 37.24815 | 36.92855 | 36.8022 | 29.84038 | 0 | 0 | -19.88821 | -18.9175 | -17.99677 | -17.2880107 | -18.97437 | -22.199808 | -16.96906 | 55.48757 | 66.55184 | 71.68213 | 85.22284 | 77.88145 | 52.60578 | 58.73009
136 | W92495 | 2017-04-06 12:02 | 55.3581 | 55.7031 | 46 | 55 | 1.2877 | 576.1667 | 20717 | 29 | 139022 | 139071 | 139188 | 139196 | 139337 | 139295 | 221069 | 221077 | 220947 | 220954 | 215384 | 215319 | 215574 | 215582 | 292987 | 292979 | 1291.84 | 5859.269 | 6 | 192.5144 | 192.5144 | 186.7723 | 5.9152 | 5.9152 | 5.9152 | 5.9152 | 1196.2891 | 1124.3207 | 1066 | 895.9943 | 1044.4792 | 988.4414 | 971.6143 | 955.3605 | 937.66 | 927.1776 | 916.6076 | 903.0688 | 15.8 | 36.4 | 31.9682 | 21.259 | 13.893 | 10.1175 | 7.5072 | 5.8044 | 4.5372 | 3.8449 | 3.8235 | 88 | 135.07 | 136.75 | 205.78 | 192.99 | 285.85 | 257.6 | 385.22 | 337.75 | 505.86 | 429.86 | 645.24 | 516.92 | 770.03 | 50.5 | 45.7 | 30.3748 | 2.088889 | 1.8361 | 1.8361 | -0.7322 | 1.8361 | 6212015 | 1 |  |  | 4.1171 | 7.3329 | 9.3014 | 11.5279 | 13.1043 | 16.4486 | 5.4211 | 7.8579 | 9.9439 | 13.0421 | 14.593 | 18.5456 | 24.9096 | 24.9619 | 24.995 | 25.0957 | 25.086 | 25.0412 |  | 14682 | 579 | 11 |  | CC215 | 381 | 1196 | 9 | 1 | 35 | 23.666668 | 2.088889 | 1711.0072 | 1725.0643 | 1478.9785 | 1513.7 | 1344.4357 | 1296.5714 | 1167 | 51.1379 | 50.82 | 49.7179 | 55.3079 | 51.2979 | 41.2671 | 31.0307 | 31.9682 | 21.259 | 13.893 | 10.1175 | 7.5072 | 5.8044 | 4.5372 | 3.8449 | 0 | 0 | 0 | 0 | 0 | 0.1016 | 0.0254 | 0 | 0 | 0 | 0 | 0 | 0 | 0 | 0.070908 | 0.063763 | 0.056035 | 0.020044 | 0.020525 | 0.024433 | 0.022429 | -0.002355 | -0.007381 | -0.017737 | -0.000715 | -0.000987 | -0.012612 | -0.007119 | 0.082187 | 0.079659 | 0.077507 | 0.074574 | 0.078945 | 0.105335 | 0.098811 | -0.254051 | -0.250695 | -0.248396 | -0.247624 | -0.25136 | -0.26052 | -0.25445 | -1.377041 | -1.350769 | -1.333547 | -1.326939 | -1.35774 | -1.430502 | -1.383195 | -0.397838 | -0.365386 | -0.348877 | -0.344823 | -0.381539 | -0.524451 | -0.466551 | -0.384952 | -0.358028 | -0.339507 | -0.333741 | -0.362707 | -0.433814 | -0.386059 | 0.412309 | 0.3776 | 0.35296 | 0.293196 | 0.485831 | 0.404028 | 0.357527 | -30 | -30 | -30 | -30 | -25 | -20 | 20 | -1.666407 | -1.645799 | -1.632595 | -1.627663 | -1.650592 | 0 | 0 |  | 1452.829 | 0 |  | 1454.658 | 0 |  | 741.709 | 0 |  | 741.47 | 0 |  | 1407.922 | 0 |  | 1417.828 | 0 |  | 762.457 | 0 |  | 762.531 | 0 |  | 1406.3979 | 0 |  | 1433.068 | 0 |  | 775.319 | 0 |  | 775.479 | 0 |  | 1530.274 | 0 |  | 1531.137 | 0 |  | 781.003 | 0 |  | 780.785 | 0 |  | 1510.2841 | 0 |  | 1510.665 | 0 |  | 754.966 | 0 |  | 754.787 | 0 |  | 1517.9041 | 0 |  | 1518.234 | 0 |  | 738.359 | 0.102 |  | 738.471 | 0.102 |  | 1531.3409 | 0 |  | 1531.7469 | 0 |  | 770.689 | 0.025 |  | 770.816 | 0.025 | 140.6225 | 137.4169 | 114.6312 | 112.8826638 | 106.1365 | 136.5743 | 115.312437 | 0 | 0 | 0 | 0 | 0 | -26.468832 | -6.46303 | -94.40029 | -76.15906 | -51.07218 | -25.6484 | -26.52752412 | -16.90996 | -21.17671545 | 0 | 0 | 0 | 0 | 0 | 0 | 0 | 49.99221 | 49.37397 | 48.97785 | 48.82989 | 41.2648 | 0 | 0 | -20.3446 | -18.56891652 | -17.34543 | -19.07144 | -19.57215 | -21.64257 | -14.4774 | 75.86987 | 92.06289 | 95.19142 | 116.9927 | 101.3016 | 71.55298 | 73.19529
136 | W92496 | 2017-04-06 12:03 | 55.9873 | 56.3322 | 21 | 55 | 1.1118 | 640.5104 | 22758 | 29 | 139022 | 139071 | 139188 | 139196 | 139337 | 139295 | 221069 | 221077 | 220947 | 220954 | 215384 | 215319 | 215574 | 215582 | 292987 | 292979 | 1291.84 | 5882.2422 | 6 | 193.0153 | 193.0153 | 187.2732 | 6.4162 | 6.4162 | 6.4162 | 6.4162 | 1189.2578 | 1112.8998 | 1055.5 | 896.8862 | 1067.8301 | 1005.0618 | 985.4486 | 966.8743 | 947.3154 | 935.5894 | 924.3315 | 910.1665 | 16 | 18.2 | 32.3605 | 21.3117 | 13.9759 | 10.0357 | 7.4068 | 5.601 | 4.2743 | 3.5993 | 3.5789 | 89.98 | 126.22 | 139.52 | 190.8 | 196.94 | 269.81 | 265.19 | 367.09 | 354.04 | 491.77 | 459.37 | 641.42 | 558.79 | 770.8 | 51.4 | 46 | 27.264 | 3.46 | 2.8058 | 2.8058 | -0.7351 | 2.8058 | 2102658 | 2 |  |  | 3.5893 | 6.4893 | 8.035 | 9.8336 | 11.4979 | 14.6107 | 4.4857 | 7.0232 | 8.7643 | 10.7875 | 12.8393 | 16.825 | 24.9134 | 24.9841 | 25.0011 | 25.0894 | 24.9959 | 25.0076 |  | 14682 | 579 | 12 |  | CC040 | 356 | 1264 | 8 | 8 | 35 | 13 | 3.46 | 1643.7928 | 1572.5428 | 1395.9214 | 1356.2786 | 1278.9714 | 1220.4928 | 986.9643 | 56.8207 | 55.3857 | 57.7929 | 55.6086 | 51.9714 | 38.4543 | 32.3164 | 32.3605 | 21.3117 | 13.9759 | 10.0357 | 7.4068 | 5.601 | 4.2743 | 3.5993 | 0 | 0 | 0 | 0 | 0 | 0.1016 | 0.0254 | 0 | 0 | 0 | 0 | 0 | 0 | 0 | 0.082221 | 0.074476 | 0.065733 | 0.024546 | 0.025019 | 0.029418 | 0.027037 | -0.00271 | -0.008434 | -0.020186 | -0.000832 | -0.001122 | -0.013886 | -0.007819 | 0.080073 | 0.077625 | 0.075529 | 0.072673 | 0.076921 | 0.102514 | 0.096237 | -0.282693 | -0.278767 | -0.276148 | -0.275273 | -0.279629 | -0.289905 | -0.28269 | -1.352407 | -1.325315 | -1.307353 | -1.301002 | -1.33326 | -1.407638 | -1.357983 | -0.451339 | -0.415043 | -0.396331 | -0.391815 | -0.433102 | -0.596205 | -0.532178 | -0.3626 | -0.335984 | -0.31849 | -0.312869 | -0.341039 | -0.40784 | -0.359983 | 0.406255 | 0.369553 | 0.335386 | 0.275671 | 0.448181 | 0.365871 | 0.319529 | -35 | -35 | -35 | -35 | -30 | -10 | 10 | -1.88049 | -1.857072 | -1.842184 | -1.836174 | -1.861997 | 0 | 0 |  | 1452.829 | 0 |  | 1454.658 | 0 |  | 741.709 | 0 |  | 741.47 | 0 |  | 1407.922 | 0 |  | 1417.828 | 0 |  | 762.457 | 0 |  | 762.531 | 0 |  | 1406.3979 | 0 |  | 1433.068 | 0 |  | 775.319 | 0 |  | 775.479 | 0 |  | 1530.274 | 0 |  | 1531.137 | 0 |  | 781.003 | 0 |  | 780.785 | 0 |  | 1510.2841 | 0 |  | 1510.665 | 0 |  | 754.966 | 0 |  | 754.787 | 0 |  | 1517.9041 | 0 |  | 1518.234 | 0 |  | 738.359 | 0.102 |  | 738.471 | 0.102 |  | 1531.3409 | 0 |  | 1531.7469 | 0 |  | 770.689 | 0.025 |  | 770.816 | 0.025 | 131.6234 | 122.0686 | 105.4325 | 98.56483 | 98.37976 | 125.1176 | 94.98248 | 0 | 0 | 0 | 0 | 0 | -29.454348 | -7.180326 | -107.5312 | -87.52645323 | -59.54601 | -30.85196 | -31.86091422 | -21.86343 | -26.09772 | 0 | 0 | 0 | 0 | 0 | 0 | 0 | 65.81715 | 64.99752 | 64.47644 | 64.26609 | 55.85991 | 0 | 0 | -25.6454 | -22.98745 | -22.90512 | -21.78828 | -22.50892 | -22.92665 | -17.19808 | 64.26394 | 76.55225 | 87.45786 | 110.1907 | 99.86984 | 50.87317 | 44.50636
136 | W92497 | 2017-04-06 12:05 | 56.4805 | 56.8938 | 24 | 55 | 1.1118 | 641.787 | 22782 | 29 | 139022 | 139071 | 139188 | 139196 | 139337 | 139295 | 221069 | 221077 | 220947 | 220954 | 215384 | 215319 | 215574 | 215582 | 292987 | 292979 | 1291.84 | 5903.354 | 6 | 193.5173 | 193.5173 | 187.7752 | 6.9181 | 6.9181 | 6.9181 | 6.9181 | 1188.0859 | 1119.2949 | 1063.6666 | 900.0964 | 1072.929 | 1010.8457 | 991.3178 | 972.7093 | 952.8282 | 940.4608 | 928.5823 | 915.1107 | 15.8 | 21.2 | 32.5069 | 21.3939 | 13.9091 | 9.9673 | 7.3811 | 5.614 | 4.3436 | 3.5977 | 3.5824 | 91.04 | 127.19 | 141.42 | 194.1 | 200.04 | 273.74 | 268.98 | 372.2 | 356.44 | 496.46 | 461.45 | 641.08 | 565.13 | 774.62 | 49.1 | 46.3 | 28.4884 | 4.27 | 3.4026 | 3.4026 | -1.4457 | 3.4026 | 2102658 | 1 |  |  | 3.4986 | 6.375 | 8.0643 | 9.9329 | 11.5557 | 13.9943 | 3.6143 | 6.8786 | 8.8179 | 11.0393 | 13.1875 | 14.6268 | 24.9558 | 25.0389 | 24.9992 | 25.1711 | 25.0792 | 24.9403 |  | 14682 | 579 | 13 |  | CC040 | 356 | 1264 | 8 | 8 | 35 | 21 | 4.27 | 1680.2572 | 1612.5786 | 1399.7072 | 1331.5643 | 1233.5786 | 1152.4928 | 1124.3785 | 55.6514 | 55.6693 | 58.2993 | 56.3821 | 54.4064 | 36.9879 | 32.1314 | 32.5069 | 21.3939 | 13.9091 | 9.9673 | 7.3811 | 5.614 | 4.3436 | 3.5977 | 0 | 0 | 0 | 0 | 0 | 0.1016 | 0.0254 | 0 | 0 | 0 | 0 | 0 | 0 | 0 | 0.076036 | 0.068072 | 0.059672 | 0.021981 | 0.022473 | 0.02564 | 0.023503 | -0.002699 | -0.008311 | -0.019901 | -0.00083 | -0.001121 | -0.013902 | -0.007816 | 0.080092 | 0.077641 | 0.075548 | 0.072699 | 0.076954 | 0.102592 | 0.096156 | -0.282324 | -0.278437 | -0.275808 | -0.2748 | -0.278943 | -0.289386 | -0.283162 | -1.349715 | -1.322905 | -1.305326 | -1.297586 | -1.326578 | -1.406716 | -1.363685 | -0.450719 | -0.414381 | -0.395816 | -0.391562 | -0.433049 | -0.596654 | -0.528987 | -0.363127 | -0.336696 | -0.318881 | -0.312637 | -0.340251 | -0.406086 | -0.364685 | 0.406498 | 0.369376 | 0.334116 | 0.275373 | 0.450598 | 0.368435 | 0.319772 | -40 | -40 | -40 | -40 | -40 | 0 | 0 | -1.879491 | -1.856078 | -1.841147 | -1.835096 | -1.86 | 0 | 0 |  | 1452.829 | 0 |  | 1454.658 | 0 |  | 741.709 | 0 |  | 741.47 | 0 |  | 1407.922 | 0 |  | 1417.828 | 0 |  | 762.457 | 0 |  | 762.531 | 0 |  | 1406.3979 | 0 |  | 1433.068 | 0 |  | 775.319 | 0 |  | 775.479 | 0 |  | 1530.274 | 0 |  | 1531.137 | 0 |  | 781.003 | 0 |  | 780.785 | 0 |  | 1510.2841 | 0 |  | 1510.665 | 0 |  | 754.966 | 0 |  | 754.787 | 0 |  | 1517.9041 | 0 |  | 1518.234 | 0 |  | 738.359 | 0.102 |  | 738.471 | 0.102 |  | 1531.3409 | 0 |  | 1531.7469 | 0 |  | 770.689 | 0.025 |  | 770.816 | 0.025 | 134.5752 | 125.2022 | 105.7451 | 96.80339 | 94.92881 | 118.2365 | 108.1157 | 0 | 0 | 0 | 0 | 0 | -29.4016176 | -7.1923148 | -98.98405 | -79.05813 | -51.91412 | -27.44524 | -28.32509 | -16.51203 | -21.39213 | 0 | 0 | 0 | 0 | 0 | 0 | 0 | 75.17964 | 74.24312 | 73.64588 | 73.40384 | 74.4 | 0 | 0 | -25.08314 | -23.0683 | -23.0758 | -22.07709 | -23.56064 | -22.06898 | -16.99709 | 85.68761 | 97.31891 | 104.401 | 120.6849 | 117.4431 | 50.25391 | 62.5342
136 | W92498 | 2017-04-06 12:06 | 56.7444 | 57.2701 | 29 | 57 | 1.1737 | 386.7173 | 20629 | 29 | 139022 | 139071 | 139188 | 139196 | 139337 | 139295 | 221069 | 221077 | 220947 | 220954 | 215384 | 215319 | 215574 | 215582 | 292987 | 292979 | 1291.84 | 5921.4609 | 6 | 193.7493 | 193.7493 | 188.0072 | 7.1501 | 7.1501 | 7.1501 | 7.1501 | 1192.7734 | 1102.9004 | 1054.6666 | 868.5477 | 1057.969 | 997.7136 | 976.8598 | 957.6196 | 936.8024 | 919.4106 | 902.3707 | 883.358 | 16 | 17.6 | 32.6106 | 22.1062 | 15.0413 | 11.2498 | 8.6578 | 6.8812 | 5.6772 | 5.0622 | 5.0414 | 78.04 | 103.19 | 117.17 | 151.2 | 158.62 | 205.03 | 206.08 | 265.89 | 262.06 | 339.17 | 317.55 | 411.84 | 362.34 | 466.71 | 50.1 | 46.3 | 31.3084 | -36.966667 | -21.0172 | 21.0172 | 1.1207 | -21.0172 | 1105132 | 2 |  |  | 2.6829 | 4.9471 | 6.1536 | 7.64 | 9.5007 | 12.9779 | 3.0079 | 5.3238 | 6.6381 | 8.354 | 9.9603 | 13.4952 | 24.9035 | 25.0729 | 24.9746 | 25.0423 | 24.9302 | 24.9575 |  | 14682 | 579 | 14 |  | CC650E | 500 | 1348 | 10 | 3 | 40 | 37.833336 | -36.966667 | 1851.8715 | 1845.25 | 1577.65 | 1523.3785 | 1534.7357 | 1336.5428 | 1212.0072 | 63.3093 | 64.3843 | 65.2779 | 67.0171 | 65.2079 | 40.6221 | 23.38 | 32.6106 | 22.1062 | 15.0413 | 11.2498 | 8.6578 | 6.8812 | 5.6772 | 5.0622 | 0 | 0 | 0 | 0 | 0 | 0.1016 | 0.0254 | 0 | 0 | 0 | 0 | 0 | 0 | 0 | 0.09406 | 0.084779 | 0.075731 | 0.028998 | 0.02981 | 0.033567 | 0.03099 | -0.003471 | -0.010788 | -0.025528 | -0.000989 | -0.001345 | -0.016225 | -0.009114 | 0.076147 | 0.073809 | 0.071822 | 0.069113 | 0.073144 | 0.097331 | 0.091302 | -0.319255 | -0.314969 | -0.311878 | -0.310858 | -0.315726 | -0.327465 | -0.319839 | -1.316168 | -1.29066 | -1.271907 | -1.266408 | -1.295309 | -1.372737 | -1.327358 | -0.519911 | -0.47769 | -0.456404 | -0.451481 | -0.498685 | -0.688419 | -0.612404 | -0.332207 | -0.308609 | -0.292096 | -0.286422 | -0.312912 | -0.372694 | -0.331687 | 0.402857 | 0.368767 | 0.342297 | 0.288654 | 0.489183 | 0.423093 | 0.391099 | -45 | -45 | -45 | -45 | -45 | 10 | -10 | -2.154635 | -2.127806 | -2.110814 | -2.104573 | -2.132388 | 0 | 0 |  | 1452.829 | 0 |  | 1454.658 | 0 |  | 741.709 | 0 |  | 741.47 | 0 |  | 1407.922 | 0 |  | 1417.828 | 0 |  | 762.457 | 0 |  | 762.531 | 0 |  | 1406.3979 | 0 |  | 1433.068 | 0 |  | 775.319 | 0 |  | 775.479 | 0 |  | 1530.274 | 0 |  | 1531.137 | 0 |  | 781.003 | 0 |  | 780.785 | 0 |  | 1510.2841 | 0 |  | 1510.665 | 0 |  | 754.966 | 0 |  | 754.787 | 0 |  | 1517.9041 | 0 |  | 1518.234 | 0 |  | 738.359 | 0.102 |  | 738.471 | 0.102 |  | 1531.3409 | 0 |  | 1531.7469 | 0 |  | 770.689 | 0.025 |  | 770.816 | 0.025 | 141.0145 | 136.1961 | 113.3099783 | 105.2853 | 112.2567 | 130.087 | 110.6587 | 0 | 0 | 0 | 0 | 0 | -33.270444 | -8.1239106 | -119.2303 | -95.49722406 | -63.85355 | -35.47082 | -36.87097 | -23.80601 | -29.03728 | 0 | 0 | 0 | 0 | 0 | 0 | 0 | 96.958575 | 95.75127 | 94.98663 | 94.705785 | 95.95746 | 0 | 0 | -32.9152 | -30.75574 | -29.79309 | -30.25695 | -32.5182 | -27.96503 | -14.31800552 | 85.82749 | 105.6944 | 114.65 | 134.2633 | 138.825 | 45.04557 | 59.17948
136 | W92499 | 2017-04-06 12:08 | 56.9271 | 57.424 | 33 | 48 | 1.3265 | 423.1493 | 17884 | 29 | 139022 | 139071 | 139188 | 139196 | 139337 | 139295 | 221069 | 221077 | 220947 | 220954 | 215384 | 215319 | 215574 | 215582 | 292987 | 292979 | 1291.84 | 5939.562 | 6 | 194.1271 | 194.1271 | 188.385 | 7.5279 | 7.5279 | 7.5279 | 7.5279 | 1181.0547 | 1103.175 | 1050.6666 | 884.6667 | 1062.766 | 993.5131 | 974.4078 | 956.3118 | 937.3303 | 925.1669 | 913.1624 | 896.8219 | 16 | 17.6 | 32.6211 | 21.1078 | 13.7641 | 9.9042 | 7.2882 | 5.6475 | 4.4398 | 3.851 | 3.8298 | 79.66 | 105.92 | 125.49 | 161.95 | 177.25 | 228.73 | 240.32 | 308.55 | 315.58 | 406.63 | 396.81 | 517.04 | 466.53 | 605.9 | 49.7 | 46 | 21.286 | -29.200001 | -17.3884 | 18.3652 | -1.7734 | -17.3884 | 6210004 | 1 |  |  | 4.61 | 8.1793 | 10.2671 | 13.2664 | 15.3779 | 20.4707 | 5.0109 | 8.5563 | 10.4297 | 14.0563 | 16.7984 | 22.8859 | 24.7898 | 25.0046 | 24.98 | 25.0415 | 25.0858 | 24.9139 |  | 14682 | 579 | 15 |  | EA652B | 381 | 1401 | 9 | 7 | 35 | 36.166664 | -29.200001 | 2245.1287 | 2169.5071 | 1897.0358 | 1966.0786 | 1694.2357 | 1704.7214 | 1435.4642 | 104.4 | 108.7964 | 122.6071 | 121.0564 | 82.6207 | 53.9986 | 20.3821 | 32.6211 | 21.1078 | 13.7641 | 9.9042 | 7.2882 | 5.6475 | 4.4398 | 3.851 | 0 | 0 | 0 | 0 | 0 | 0.1016 | 0.0254 | 0 | 0 | 0 | 0 | 0 | 0 | 0 | 0.096743 | 0.087099 | 0.077996 | 0.030024 | 0.030985 | 0.033681 | 0.031053 | -0.003964 | -0.012306 | -0.029067 | -0.001164 | -0.001551 | -0.018005 | -0.010161 | 0.072844 | 0.070614 | 0.06871 | 0.066103 | 0.069985 | 0.092925 | 0.087214 | -0.34404 | -0.339311 | -0.336114 | -0.335181 | -0.340006 | -0.352582 | -0.343994 | -1.305199 | -1.279315 | -1.262295 | -1.256494 | -1.283291 | -1.350842 | -1.3042 | -0.590082 | -0.542494 | -0.518191 | -0.511836 | -0.566748 | -0.780792 | -0.695779 | -0.312888 | -0.290156 | -0.27491 | -0.270777 | -0.293686 | -0.352619 | -0.31218 | 0.395414 | 0.35283 | 0.30366 | 0.246348 | 0.404597 | 0.335134 | 0.301536 | -35 | -35 | -35 | -35 | -35 | 20 | -20 | -2.323135 | -2.294242 | -2.275019 | -2.268823 | -2.300341 | 0 | 0 |  | 1452.829 | 0 |  | 1454.658 | 0 |  | 741.709 | 0 |  | 741.47 | 0 |  | 1407.922 | 0 |  | 1417.828 | 0 |  | 762.457 | 0 |  | 762.531 | 0 |  | 1406.3979 | 0 |  | 1433.068 | 0 |  | 775.319 | 0 |  | 775.479 | 0 |  | 1530.274 | 0 |  | 1531.137 | 0 |  | 781.003 | 0 |  | 780.785 | 0 |  | 1510.2841 | 0 |  | 1510.665 | 0 |  | 754.966 | 0 |  | 754.787 | 0 |  | 1517.9041 | 0 |  | 1518.234 | 0 |  | 738.359 | 0.102 |  | 738.471 | 0.102 |  | 1531.3409 | 0 |  | 1531.7469 | 0 |  | 770.689 | 0.025 |  | 770.816 | 0.025 | 163.5442 | 153.1976 | 130.3453 | 129.9637 | 118.5711 | 158.4112 | 125.1926 | 0 | 0 | 0 | 0 | 0 | -35.8223312 | -8.7374476 | -121.0951 | -95.68381 | -61.76283 | -36.26241684 | -37.77239 | -21.1758 | -27.2473464 | 0 | 0 | 0 | 0 | 0 | 0 | 0 | 81.309725 | 80.29847 | 79.625665 | 79.408805 | 80.511935 | 0 | 0 | -61.6045608 | -59.02139 | -63.5339 | -61.96102 | -46.82512 | -42.16167 | -14.18144 | 62.15426 | 78.79084 | 84.67427 | 111.1491 | 114.4855 | 59.25143 | 75.02634
136 | W92500 | 2017-04-06 12:09 | 56.9399 | 57.4684 | 42 | 47 | 1.3265 | 423.3513 | 17916 | 29 | 139022 | 139071 | 139188 | 139196 | 139337 | 139295 | 221069 | 221077 | 220947 | 220954 | 215384 | 215319 | 215574 | 215582 | 292987 | 292979 | 1291.84 | 5939.562 | 6 | 194.505 | 194.505 | 188.7629 | 7.9059 | 7.9059 | 7.9059 | 7.9059 | 1189.2578 | 1105.3755 | 1052.6666 | 890.0357 | 1059.951 | 993.4928 | 975.9575 | 958.926 | 940.7189 | 929.5192 | 917.3615 | 902.0923 | 16 | 17.6 | 32.7949 | 21.0241 | 13.5856 | 9.727 | 7.2137 | 5.5795 | 4.4302 | 3.8576 | 3.8343 | 82.68 | 105.62 | 130.28 | 163.44 | 185.34 | 232.01 | 249.51 | 312.63 | 326.19 | 411.45 | 407.83 | 517.57 | 480.09 | 602.61 | 48.6 | 46.2 | 18.0493 | -1.766667 | -1.518 | 2.0983 | -0.1047 | -1.518 | 6210004 | 2 |  |  | 4.5321 | 8.295 | 10.4879 | 13.4893 | 15.7493 | 20.535 | 5.0279 | 8.877 | 11.2754 | 14.2 | 16.8344 | 23.418 | 24.9551 | 24.8864 | 24.9094 | 24.9945 | 24.9988 | 24.8445 |  | 14682 | 579 | 16 |  | EA652B | 381 | 1401 | 9 | 7 | 35 | 27.666666 | -1.766667 | 2220.9429 | 2149.543 | 1881.0358 | 1844.15 | 1678.4143 | 1567.1857 | 1402.0857 | 121.7607 | 123.155 | 123.265 | 122.2386 | 97.835 | 66.2229 | 31.2714 | 32.7949 | 21.0241 | 13.5856 | 9.727 | 7.2137 | 5.5795 | 4.4302 | 3.8576 | 0 | 0 | 0 | 0 | 0 | 0.1016 | 0.0254 | 0 | 0 | 0 | 0 | 0 | 0 | 0 | 0.089132 | 0.079916 | 0.071126 | 0.027197 | 0.028146 | 0.029812 | 0.0274 | -0.003964 | -0.012267 | -0.029013 | -0.001104 | -0.001516 | -0.017379 | -0.0098 | 0.072864 | 0.070635 | 0.06873 | 0.066133 | 0.070008 | 0.093004 | 0.087252 | -0.344008 | -0.339334 | -0.336242 | -0.335178 | -0.340089 | -0.351804 | -0.343512 | -1.306736 | -1.282117 | -1.26669 | -1.260924 | -1.287623 | -1.344791 | -1.29944 | -0.589586 | -0.542142 | -0.517828 | -0.512026 | -0.566516 | -0.781911 | -0.695701 | -0.313314 | -0.290395 | -0.275179 | -0.270195 | -0.293722 | -0.350848 | -0.31196 | 0.394749 | 0.371405 | 0.301461 | 0.245547 | 0.403802 | 0.336623 | 0.301827 | -35 | -30 | -25 | -25 | -25 | 30 | -30 | -2.323328 | -2.295496 | -2.277087 | -2.270876 | -2.30242 | 0 | 0 |  | 1452.829 | 0 |  | 1454.658 | 0 |  | 741.709 | 0 |  | 741.47 | 0 |  | 1407.922 | 0 |  | 1417.828 | 0 |  | 762.457 | 0 |  | 762.531 | 0 |  | 1406.3979 | 0 |  | 1433.068 | 0 |  | 775.319 | 0 |  | 775.479 | 0 |  | 1530.274 | 0 |  | 1531.137 | 0 |  | 781.003 | 0 |  | 780.785 | 0 |  | 1510.2841 | 0 |  | 1510.665 | 0 |  | 754.966 | 0 |  | 754.787 | 0 |  | 1517.9041 | 0 |  | 1518.234 | 0 |  | 738.359 | 0.102 |  | 738.471 | 0.102 |  | 1531.3409 | 0 |  | 1531.7469 | 0 |  | 770.689 | 0.025 |  | 770.816 | 0.025 | 161.8268 | 151.833 | 129.2836 | 121.9592 | 117.5024 | 145.7545 | 122.3348 | 0 | 0 | 0 | 0 | 0 | -35.7432864 | -8.7252048 | -111.2921 | -86.73393 | -53.34411597 | -32.90129 | -34.28940049 | -16.71979 | -22.870144 | 0 | 0 | 0 | 0 | 0 | 0 | 0 | 81.31648 | 68.86488 | 56.927175 | 56.7719 | 57.5605 | 0 | 0 | -71.7884 | -66.76749801 | -63.83006842 | -62.58934 | -55.42509286 | -51.78041 | -21.75554 | 60.06277 | 67.19642 | 69.03658 | 83.24044 | 85.34843 | 41.51105 | 68.98389
136 | W92501 | 2017-04-06 12:11 | 55.7209 | 56.5522 | 90 | 35 | 1.253 | 335.1218 | 18279 | 29 | 139022 | 139071 | 139188 | 139196 | 139337 | 139295 | 221069 | 221077 | 220947 | 220954 | 215384 | 215319 | 215574 | 215582 | 292987 | 292979 | 1291.84 | 5958.1479 | 6 | 194.7279 | 194.7279 | 188.9858 | 8.1287 | 8.1287 | 8.1287 | 8.1287 | 1178.7109 | 1090.3689 | 1042 | 914.9586 | 1043.5227 | 994.1567 | 982.2911 | 970.0143 | 956.6674 | 945.6829 | 934.4928 | 920.4546 | 16 | 17.2 | 32.5357 | 22.2921 | 15.1773 | 11.2641 | 8.6334 | 6.7755 | 5.5027 | 4.8786 | 4.8665 | 105.15 | 132.84 | 156.07 | 193.38 | 213.65 | 263.7 | 281.58 | 345.92 | 360.19 | 445.82 | 442.69 | 550.78 | 510.79 | 629.79 | 0 | 45.9 | 0 | 2.988889 | 3.4707 | 4.1923 | -1.8337 | 3.4707 | 6106652 | 1 |  |  | 2.9129 | 5.3607 | 6.4229 | 8.0564 | 9.8336 | 13.6271 | 3.122 | 5.87 | 7.704 | 9.658 | 11.596 | 16.002 | 25.1107 | 24.9173 | 24.9709 | 24.9949 | 25.1024 | 24.9427 |  | 14682 | 579 | 17 |  | EA652E | 483 | 1428 | 10 | 3 | 35 | 33.75 | 2.988889 | 2008.2 | 1918.3 | 1630.1857 | 1606.3214 | 1533.2428 | 1346.4143 | 1202.5857 | 112.4393 | 112.7671 | 105.4964 | 110.8607 | 86.8607 | 60.93 | 31.2729 | 32.5357 | 22.2921 | 15.1773 | 11.2641 | 8.6334 | 6.7755 | 5.5027 | 4.8786 | 0 | 0 | 0 | 0 | 0 | 0.1016 | 0.0254 | 0 | 0 | 0 | 0 | 0 | 0 | 0 | 0.0858 | 0.076895 | 0.067615 | 0.025696 | 0.026612 | 0.028898 | 0.026496 | -0.004288 | -0.013141 | -0.030929 | -0.001184 | -0.001579 | -0.018133 | -0.010217 | 0.071065 | 0.068895 | 0.067045 | 0.064516 | 0.068282 | 0.090716 | 0.085101 | -0.355287 | -0.350466 | -0.34709 | -0.345911 | -0.351241 | -0.362605 | -0.35409 | -1.293225 | -1.269557 | -1.253041 | -1.246923 | -1.274665 | -1.322236 | -1.277669 | -0.614623 | -0.565327 | -0.540398 | -0.534565 | -0.590647 | -0.816832 | -0.7267 | -0.300049 | -0.277864 | -0.262664 | -0.25758 | -0.281132 | -0.334512 | -0.297587 | 0.398343 | 0.36272 | 0.328925 | 0.274051 | 0.459929 | 0.392352 | 0.358674 | -35 | -30 | -25 | -25 | -25 | 40 | -40 | -2.397043 | -2.368071 | -2.34991 | -2.343339 | -2.375216 | 0 | 0 |  | 1452.829 | 0 |  | 1454.658 | 0 |  | 741.709 | 0 |  | 741.47 | 0 |  | 1407.922 | 0 |  | 1417.828 | 0 |  | 762.457 | 0 |  | 762.531 | 0 |  | 1406.3979 | 0 |  | 1433.068 | 0 |  | 775.319 | 0 |  | 775.479 | 0 |  | 1530.274 | 0 |  | 1531.137 | 0 |  | 781.003 | 0 |  | 780.785 | 0 |  | 1510.2841 | 0 |  | 1510.665 | 0 |  | 754.966 | 0 |  | 754.787 | 0 |  | 1517.9041 | 0 |  | 1518.234 | 0 |  | 738.359 | 0.102 |  | 738.471 | 0.102 |  | 1531.3409 | 0 |  | 1531.7469 | 0 |  | 770.689 | 0.025 |  | 770.816 | 0.025 | 142.712733 | 132.1612785 | 109.2958 | 103.6334 | 104.6929 | 122.1413 | 102.3412 | 0 | 0 | 0 | 0 | 0 | -36.840668 | -8.993886 | -105.4133562 | -80.93934 | -45.96906 | -30.56458 | -31.90869 | -14.23387054 | -20.79917 | 0 | 0 | 0 | 0 | 0 | 0 | 0 | 83.896505 | 71.04213 | 58.74775 | 58.583475 | 59.3804 | 0 | 0 | -69.10778 | -63.75029 | -57.01004 | -59.26225 | -51.30401 | -49.76957376 | -22.72601643 | 52.0881 | 58.51379 | 65.06444 | 72.39008 | 80.86058 | 21.29721 | 49.82217
136 | W92502 | 2017-04-06 12:13 | 55.0277 | 56.1056 | 61 | 37 | 1.253 | 336.4748 | 18357 | 29 | 139022 | 139071 | 139188 | 139196 | 139337 | 139295 | 221069 | 221077 | 220947 | 220954 | 215384 | 215319 | 215574 | 215582 | 292987 | 292979 | 1291.84 | 5976.751 | 6 | 194.9516 | 194.9516 | 189.2095 | 8.3525 | 8.3525 | 8.3525 | 8.3525 | 1206.8359 | 1106.5548 | 1057.1666 | 923.5987 | 1060.5563 | 1008.4605 | 995.77 | 983.2483 | 969.3148 | 957.5604 | 945.9045 | 931.9509 | 16 | 17.8 | 32.4181 | 22.228 | 15.0877 | 11.1343 | 8.5096 | 6.7452 | 5.5034 | 4.8836 | 4.8679 | 100.49 | 129.9 | 149.53 | 190.12 | 205.49 | 261.31 | 270.15 | 341.97 | 342.8 | 437.39 | 419.53 | 537.15 | 482.97 | 612.12 | 0 | 45.8 | 0 | 2.677778 | 3.0308 | 3.5503 | -0.3213 | 3.0308 | 6108889 | 2 |  |  | 2.9429 | 5.0071 | 6.3393 | 8.1721 | 9.6814 | 13.2871 | 3.138 | 5.818 | 7.302 | 9.394 | 11.306 | 16.36 | 24.8373 | 24.9811 | 24.9776 | 25.0811 | 25.0717 | 25.0006 |  | 14682 | 579 | 18 |  | EA652E | 483 | 1428 | 10 | 3 | 35 | 23 | 2.677778 | 1972.1072 | 1885.9357 | 1631.3357 | 1543.6143 | 1479.6143 | 1319.8643 | 1186.6571 | 105.6436 | 105.4357 | 99.3321 | 104.8357 | 91.5779 | 65.2179 | 33.2571 | 32.4181 | 22.228 | 15.0877 | 11.1343 | 8.5096 | 6.7452 | 5.5034 | 4.8836 | 0 | 0 | 0 | 0 | 0 | 0.1016 | 0.0254 | 0 | 0 | 0 | 0 | 0 | 0 | 0 | 0.079684 | 0.071151 | 0.062802 | 0.023691 | 0.024573 | 0.027219 | 0.024929 | -0.004288 | -0.013141 | -0.03093 | -0.001184 | -0.001581 | -0.018827 | -0.010614 | 0.071114 | 0.068945 | 0.067089 | 0.064565 | 0.06834 | 0.090803 | 0.085181 | -0.354926 | -0.35003 | -0.346746 | -0.345426 | -0.35064 | -0.362378 | -0.353948 | -1.293243 | -1.26881 | -1.252751 | -1.245907 | -1.273068 | -1.326664 | -1.283221 | -0.614584 | -0.56543 | -0.540237 | -0.534807 | -0.591248 | -0.817339 | -0.727171 | -0.299638 | -0.27728 | -0.262464 | -0.256805 | -0.279812 | -0.333435 | -0.29666 | 0.397596 | 0.361396 | 0.324989 | 0.27143 | 0.458849 | 0.391935 | 0.358756 | -35 | -30 | -25 | -25 | -25 | 30 | -30 | -2.396329 | -2.367451 | -2.349468 | -2.342876 | -2.374615 | 0 | 0 |  | 1452.829 | 0 |  | 1454.658 | 0 |  | 741.709 | 0 |  | 741.47 | 0 |  | 1407.922 | 0 |  | 1417.828 | 0 |  | 762.457 | 0 |  | 762.531 | 0 |  | 1406.3979 | 0 |  | 1433.068 | 0 |  | 775.319 | 0 |  | 775.479 | 0 |  | 1530.274 | 0 |  | 1531.137 | 0 |  | 781.003 | 0 |  | 780.785 | 0 |  | 1510.2841 | 0 |  | 1510.665 | 0 |  | 754.966 | 0 |  | 754.787 | 0 |  | 1517.9041 | 0 |  | 1518.234 | 0 |  | 738.359 | 0.102 |  | 738.471 | 0.102 |  | 1531.3409 | 0 |  | 1531.7469 | 0 |  | 770.689 | 0.025 |  | 770.816 | 0.025 | 140.2444 | 130.0258 | 109.4447 | 99.66346 | 101.1168 | 119.8476 | 101.0806 | 0 | 0 | 0 | 0 | 0 | -36.8176048 | -8.9902792 | -97.50535 | -73.6036681 | -39.92768 | -28.04163 | -29.27038 | -11.13336 | -18.36931 | 0 | 0 | 0 | 0 | 0 | 0 | 0 | 83.871515 | 71.02353 | 58.7367 | 58.5719 | 59.365375 | 0 | 0 | -64.92687 | -59.61651 | -53.66288 | -56.06687 | -54.14525 | -53.30513 | -24.1836 | 61.68373 | 67.82919 | 74.59083 | 74.12686 | 77.06659 | 18.59154 | 49.53745
136 | W92503 | 2017-04-06 12:15 | 55.4208 | 56.5945 | 51 | 63 | 1.3265 | 568.5735 | 24272 | 29 | 139022 | 139071 | 139188 | 139196 | 139337 | 139295 | 221069 | 221077 | 220947 | 220954 | 215384 | 215319 | 215574 | 215582 | 292987 | 292979 | 1291.84 | 6024.1582 | 6 | 195.4592 | 195.4592 | 189.7171 | 8.8601 | 8.8601 | 8.8601 | 8.8601 | 1212.6953 | 1113.0015 | 1054 | 890.1634 | 1060.1663 | 991.3437 | 972.5462 | 954.8612 | 935.7188 | 923.8949 | 911.9801 | 895.8312 | 16.2 | 17.6 | 32.5442 | 21.1537 | 13.7352 | 9.871 | 7.2906 | 5.6455 | 4.4324 | 3.8523 | 3.8384 | 78.72 | 111.26 | 124.62 | 170.7 | 176.59 | 242.22 | 238.53 | 326.22 | 312.15 | 429.89 | 391.88 | 545.41 | 460.7 | 635.83 | 49.3 | 46.3 | 39.2586 | -21.374998 | -10.8328 | 12.0591 | -10.3439 | -10.8328 | 6210172 | 1 |  |  | 4.6229 | 8.2186 | 10.3543 | 13.4614 | 15.4536 | 20.7014 | 4.8469 | 8.5375 | 10.7594 | 14.3 | 16.1812 | 22.9344 | 24.8066 | 25.0161 | 24.9675 | 25.0818 | 24.9923 | 25.1406 |  | 14682 | 580 | 1 |  | EA652B | 381 | 1444 | 9 | 7 | 35 | 32.166664 | -21.374998 | 2239.6499 | 2147.4429 | 1895.9642 | 1879.1857 | 1710.3357 | 1711.7357 | 1452.6714 | 121.7093 | 122.3029 | 121.805 | 122.5557 | 95.845 | 64.7121 | 25.5229 | 32.5442 | 21.1537 | 13.7352 | 9.871 | 7.2906 | 5.6455 | 4.4324 | 3.8523 | 0 | 0 | 0 | 0 | 0 | 0.1016 | 0.0254 | 0 | 0 | 0 | 0 | 0 | 0 | 0 | 0.078807 | 0.070345 | 0.062243 | 0.02336 | 0.024244 | 0.027123 | 0.024799 | -0.004518 | -0.013794 | -0.032224 | -0.001206 | -0.001613 | -0.020017 | -0.011316 | 0.069896 | 0.067759 | 0.065928 | 0.063437 | 0.06715 | 0.089087 | 0.083614 | -0.36257 | -0.357661 | -0.35443 | -0.353301 | -0.358587 | -0.371384 | -0.362317 | -1.288642 | -1.26476 | -1.249375 | -1.243642 | -1.270787 | -1.330602 | -1.28455 | -0.627972 | -0.577477 | -0.551421 | -0.545268 | -0.603042 | -0.831716 | -0.74124 | -0.294425 | -0.272839 | -0.258769 | -0.254054 | -0.276527 | -0.331689 | -0.293569 | 0.391664 | 0.363652 | 0.294511 | 0.238938 | 0.392306 | 0.324845 | 0.292214 | -35 | -30 | -25 | -25 | -25 | 20 | -20 | -2.446856 | -2.417494 | -2.397772 | -2.391171 | -2.424364 | 0 | 0 |  | 1452.829 | 0 |  | 1454.658 | 0 |  | 741.709 | 0 |  | 741.47 | 0 |  | 1407.922 | 0 |  | 1417.828 | 0 |  | 762.457 | 0 |  | 762.531 | 0 |  | 1406.3979 | 0 |  | 1433.068 | 0 |  | 775.319 | 0 |  | 775.479 | 0 |  | 1530.274 | 0 |  | 1531.137 | 0 |  | 781.003 | 0 |  | 780.785 | 0 |  | 1510.2841 | 0 |  | 1510.665 | 0 |  | 754.966 | 0 |  | 754.787 | 0 |  | 1517.9041 | 0 |  | 1518.234 | 0 |  | 738.359 | 0.102 |  | 738.471 | 0.102 |  | 1531.3409 | 0 |  | 1531.7469 | 0 |  | 770.689 | 0.025 |  | 770.816 | 0.025 | 156.5426 | 145.5086 | 124.9971 | 119.2099 | 114.849 | 152.4934 | 121.4637 | 0 | 0 | 0 | 0 | 0 | -37.7326144 | -9.2028518 | -95.73193 | -71.52344276 | -37.50499 | -27.55164 | -28.75918 | -9.455257812 | -17.31958765 | 0 | 0 | 0 | 0 | 0 | 0 | 0 | 85.63996 | 72.52482 | 59.9443 | 59.779275 | 60.6091 | 0 | 0 | -76.43003 | -70.62711 | -67.16583 | -66.8257 | -57.79856049 | -53.82209 | -18.91859 | 70.02057 | 75.88285 | 80.2706 | 84.61183 | 88.9004 | 51.48344 | 76.02263
136 | W92504 | 2017-04-06 12:16 | 56.2009 | 57.2839 | 32 | 63 | 1.4645 | 519.3185 | 21957 | 29 | 139022 | 139071 | 139188 | 139196 | 139337 | 139295 | 221069 | 221077 | 220947 | 220954 | 215384 | 215319 | 215574 | 215582 | 292987 | 292979 | 1291.84 | 6046.52 | 6 | 195.94 | 195.94 | 190.1979 | 9.3409 | 9.3409 | 9.3409 | 9.3409 | 1229.1016 | 1130.472 | 1084.6666 | 891.2773 | 1074.0151 | 1007.4342 | 986.6573 | 966.9097 | 945.9964 | 933.2053 | 919.9894 | 903.4909 | 16 | 21.2 | 32.0869 | 20.4942 | 13.1842 | 9.4886 | 7.0436 | 5.4858 | 4.3819 | 3.856 | 3.8391 | 72.43 | 104.48 | 116.37 | 162.46 | 165.01 | 229.66 | 221.32 | 308.48 | 287.1 | 404 | 355.94 | 507.69 | 415.31 | 587.8 | 50.6 | 46.4 | 37.5953 | -20.285715 | -11.2754 | 14.7674 | 4.1362 | -11.2754 | 6208818 | 2 |  |  | 4.8714 | 8.8914 | 11.2993 | 14.8493 | 17.1329 | 23.3686 | 5.0571 | 9.1643 | 11.5257 | 15.31 | 18.6143 | 25.7586 | 24.9252 | 25.0466 | 25.0161 | 25.1028 | 25.1867 | 26.4704 |  | 14682 | 580 | 2 |  | CC903A | 381 | 1405 | 9 | 7 | 35 | 34.5 | -20.285715 | 2254.2429 | 2200.6929 | 1934.8071 | 1925.6857 | 1732.8357 | 1671.7858 | 1433.15 | 104.2136 | 102.2571 | 101.9314 | 104.1614 | 103.1271 | 79.6471 | 23.0243 | 32.0869 | 20.4942 | 13.1842 | 9.4886 | 7.0436 | 5.4858 | 4.3819 | 3.856 | 0 | 0 | 0 | 0 | 0 | 0.1016 | 0.0254 | 0 | 0 | 0 | 0 | 0 | 0 | 0 | 0.07063 | 0.062091 | 0.054171 | 0.019625 | 0.020466 | 0.023493 | 0.021357 | -0.003974 | -0.012326 | -0.029207 | -0.001105 | -0.00153 | -0.018896 | -0.010669 | 0.072805 | 0.070573 | 0.06867 | 0.066072 | 0.069948 | 0.092899 | 0.087188 | -0.344642 | -0.340046 | -0.336883 | -0.335862 | -0.340552 | -0.352806 | -0.344235 | -1.310412 | -1.286102 | -1.269735 | -1.264044 | -1.287906 | -1.352434 | -1.305975 | -0.590409 | -0.542615 | -0.518333 | -0.512359 | -0.567146 | -0.782124 | -0.696927 | -0.312896 | -0.290435 | -0.275148 | -0.270422 | -0.293576 | -0.351505 | -0.311243 | 0.393038 | 0.364236 | 0.295578 | 0.240697 | 0.397912 | 0.33326 | 0.301455 | -25 | -20 | -15 | -15 | -25 | 10 | -10 | -2.33687 | -2.308386 | -2.288342 | -2.281889 | -2.312106 | 0 | 0 |  | 1452.829 | 0 |  | 1454.658 | 0 |  | 741.709 | 0 |  | 741.47 | 0 |  | 1407.922 | 0 |  | 1417.828 | 0 |  | 762.457 | 0 |  | 762.531 | 0 |  | 1406.3979 | 0 |  | 1433.068 | 0 |  | 775.319 | 0 |  | 775.479 | 0 |  | 1530.274 | 0 |  | 1531.137 | 0 |  | 781.003 | 0 |  | 780.785 | 0 |  | 1510.2841 | 0 |  | 1510.665 | 0 |  | 754.966 | 0 |  | 754.787 | 0 |  | 1517.9041 | 0 |  | 1518.234 | 0 |  | 738.359 | 0.102 |  | 738.471 | 0.102 |  | 1531.3409 | 0 |  | 1531.7469 | 0 |  | 770.689 | 0.025 |  | 770.816 | 0.025 | 164.1202 | 155.3095 | 132.8632 | 127.2339 | 121.2084 | 155.3072 | 124.9534822 | 0 | 0 | 0 | 0 | 0 | -35.8450896 | -8.743569 | -87.34682 | -64.00286603 | -31.69766454 | -23.41009488 | -24.38779 | -6.217139098 | -13.9582608 | 0 | 0 | 0 | 0 | 0 | 0 | 0 | 58.42175 | 46.16772 | 34.32513 | 34.228335 | 57.80265 | 0 | 0 | -61.52865 | -55.48624 | -52.83441 | -53.36803 | -58.48812 | -62.29391 | -16.04626 | 73.66643 | 81.98812 | 82.65626 | 84.68411 | 96.13513 | 50.95109 | 86.2054
136 | W92505 | 2017-04-06 12:18 | 56.8772 | 57.9013 | 33 | 63 | 1.4645 | 522.9126 | 22090 | 29 | 139022 | 139071 | 139188 | 139196 | 139337 | 139295 | 221069 | 221077 | 220947 | 220954 | 215384 | 215319 | 215574 | 215582 | 292987 | 292979 | 1291.84 | 6067.5049 | 6 | 196.4241 | 196.4241 | 190.682 | 9.8249 | 9.8249 | 9.8249 | 9.8249 | 1233.7891 | 1129.2667 | 1083.3334 | 895.0867 | 1064.2118 | 1000.1132 | 980.71 | 962.0609 | 941.988 | 929.8042 | 916.664 | 900.3698 | 15.8 | 18.4 | 32.3327 | 20.5008 | 13.1536 | 9.4465 | 7.0268 | 5.4647 | 4.3787 | 3.8522 | 3.8474 | 73.85 | 106.1 | 117.74 | 164.87 | 166.31 | 234.39 | 222.67 | 314.89 | 290.32 | 411.92 | 359.83 | 512.97 | 419.42 | 590.81 | 50.2 | 46.1 | 39.7458 | -1.371428 | 1.2903 | 4.7018 | -0.1265 | 1.2903 | 6208818 | 1 |  |  | 4.7586 | 8.8779 | 11.0293 | 14.3021 | 16.755 | 21.8157 | 5.0757 | 9.2686 | 11.4329 | 14.6886 | 17.48 | 23.3829 | 24.9015 | 24.8982 | 24.9578 | 25.1211 | 24.9998 | 25.1929 |  | 14682 | 580 | 3 |  | CC903A | 381 | 1405 | 9 | 7 | 35 | 30 | -1.371428 | 2226.4714 | 2185.8142 | 1909.2643 | 1842.8572 | 1727.2715 | 1611.5286 | 1447.9857 | 101.9057 | 100.2029 | 97.3836 | 96.8843 | 94.6143 | 72.1157 | 30.3579 | 32.3327 | 20.5008 | 13.1536 | 9.4465 | 7.0268 | 5.4647 | 4.3787 | 3.8522 | 0 | 0 | 0 | 0 | 0 | 0.1016 | 0.0254 | 0 | 0 | 0 | 0 | 0 | 0 | 0 | 0.070476 | 0.061753 | 0.053445 | 0.018943 | 0.019724 | 0.023652 | 0.021402 | -0.003984 | -0.012242 | -0.029086 | -0.001117 | -0.001513 | -0.019594 | -0.011048 | 0.072754 | 0.070526 | 0.068627 | 0.066035 | 0.069898 | 0.092844 | 0.087092 | -0.345288 | -0.340613 | -0.3373 | -0.336216 | -0.341128 | -0.353161 | -0.344949 | -1.314298 | -1.28919 | -1.27093 | -1.265057 | -1.290385 | -1.353342 | -1.308678 | -0.590224 | -0.542566 | -0.518429 | -0.512673 | -0.566907 | -0.782628 | -0.696039 | -0.313685 | -0.290988 | -0.275474 | -0.27041 | -0.294462 | -0.351456 | -0.312877 | 0.392682 | 0.364026 | 0.295686 | 0.241657 | 0.398661 | 0.334207 | 0.301976 | -15 | -10 | -10 | -10 | -20 | 0 | 0 | -2.336904 | -2.308161 | -2.288155 | -2.28181 | -2.312457 | 0 | 0 |  | 1452.829 | 0 |  | 1454.658 | 0 |  | 741.709 | 0 |  | 741.47 | 0 |  | 1407.922 | 0 |  | 1417.828 | 0 |  | 762.457 | 0 |  | 762.531 | 0 |  | 1406.3979 | 0 |  | 1433.068 | 0 |  | 775.319 | 0 |  | 775.479 | 0 |  | 1530.274 | 0 |  | 1531.137 | 0 |  | 781.003 | 0 |  | 780.785 | 0 |  | 1510.2841 | 0 |  | 1510.665 | 0 |  | 754.966 | 0 |  | 754.787 | 0 |  | 1517.9041 | 0 |  | 1518.234 | 0 |  | 738.359 | 0.102 |  | 738.471 | 0.102 |  | 1531.3409 | 0 |  | 1531.7469 | 0 |  | 770.689 | 0.025 |  | 770.816 | 0.025 | 161.9847 | 154.1567 | 131.0271 | 121.6931 | 120.7328 | 149.6208 | 126.108 | 0 | 0 | 0 | 0 | 0 | -35.8811576 | -8.7617046 | -87.3903 | -63.82908609 | -30.95858387 | -22.55091 | -23.4992 | -5.491861836 | -13.55005 | 0 | 0 | 0 | 0 | 0 | 0 | 0 | 35.05356 | 23.08161 | 22.88155 | 22.8181 | 46.24914 | 0 | 0 | -60.14719 | -54.36669 | -50.48648 | -49.66996 | -53.63751 | -56.43977 | -21.13028 | 49.50077 | 59.04257 | 72.46356 | 72.2903 | 89.84525 | 51.80798 | 82.66593
136 | W92506 | 2017-04-06 12:19 | 57.8009 | 58.5449 | 20 | 61 | 1.4645 | 503.1723 | 20676 | 30 | 139022 | 139071 | 139188 | 139196 | 139337 | 139295 | 221069 | 221077 | 220947 | 220954 | 215384 | 215319 | 215574 | 215582 | 292987 | 292979 | 1291.84 | 6067.5049 | 6 | 196.9034 | 196.9034 | 191.1613 | 10.3043 | 10.3043 | 10.3043 | 10.3043 | 1240.8203 | 1139.8035 | 1095.6666 | 893.1518 | 1079.7828 | 1010.6774 | 988.2834 | 967.0588 | 944.5489 | 930.7234 | 913.7978 | 898.2425 | 16 | 17.8 | 32.2594 | 20.0634 | 12.9124 | 9.347 | 6.9438 | 5.361 | 4.308 | 3.7531 | 3.7438 | 72.01 | 106.64 | 114.74 | 166.17 | 162.07 | 234.36 | 216.77 | 315.09 | 284.56 | 415.57 | 352.12 | 518.59 | 411.99 | 603.44 | 49.8 | 46 | 36.3798 | -0.585714 | 0.6538 | 3.8843 | -0.84 | 0.6538 | 6213681 | 2 |  |  | 4.7593 | 8.9329 | 11.0193 | 13.9407 | 16.4771 | 22.1721 | 4.9575 | 8.8712 | 11.4041 | 15.4795 | 24.1548 | 27.9575 | 24.9313 | 25.0449 | 25.0259 | 18.0263 | 18.2407 | 17.9973 |  | 14682 | 580 | 4 |  | CC903A | 371 | 1400 | 8 | 7 | 35 | 28.666666 | -0.585714 | 2244.0642 | 2139.4143 | 1850.9857 | 1870.3286 | 1766.1428 | 1620.9286 | 1569.4642 | 93.6007 | 92.8536 | 89.9736 | 94.0286 | 99.6057 | 84.855 | 30.3414 | 32.2594 | 20.0634 | 12.9124 | 9.347 | 6.9438 | 5.361 | 4.308 | 3.7531 | 0 | 0 | 0 | 0 | 0 | 0.1016 | 0.0254 | 0 | 0 | 0 | 0 | 0 | 0 | 0 | 0.070099 | 0.061045 | 0.05256 | 0.018357 | 0.018918 | 0.024048 | 0.021715 | -0.003925 | -0.01199 | -0.028679 | -0.001121 | -0.001485 | -0.019635 | -0.011029 | 0.073041 | 0.07081 | 0.068906 | 0.066296 | 0.070177 | 0.093273 | 0.087446 | -0.343374 | -0.338596 | -0.335283 | -0.334334 | -0.339231 | -0.350706 | -0.342962 | -1.316553 | -1.290488 | -1.27225 | -1.26706 | -1.29305 | -1.352087 | -1.309655 | -0.586533 | -0.539503 | -0.515583 | -0.509495 | -0.5635 | -0.779272 | -0.691613 | -0.315317 | -0.291997 | -0.276278 | -0.271758 | -0.295762 | -0.351236 | -0.314519 | 0.391457 | 0.361049 | 0.29406 | 0.239658 | 0.392388 | 0.328787 | 0.296196 | -10 | -5 | -5 | -5 | -15 | -10 | 10 | -2.325291 | -2.296497 | -2.276607 | -2.270306 | -2.301147 | 0 | 0 |  | 1452.829 | 0 |  | 1454.658 | 0 |  | 741.709 | 0 |  | 741.47 | 0 |  | 1407.922 | 0 |  | 1417.828 | 0 |  | 762.457 | 0 |  | 762.531 | 0 |  | 1406.3979 | 0 |  | 1433.068 | 0 |  | 775.319 | 0 |  | 775.479 | 0 |  | 1530.274 | 0 |  | 1531.137 | 0 |  | 781.003 | 0 |  | 780.785 | 0 |  | 1510.2841 | 0 |  | 1510.665 | 0 |  | 754.966 | 0 |  | 754.787 | 0 |  | 1517.9041 | 0 |  | 1518.234 | 0 |  | 738.359 | 0.102 |  | 738.471 | 0.102 |  | 1531.3409 | 0 |  | 1531.7469 | 0 |  | 770.689 | 0.025 |  | 770.816 | 0.025 | 163.9087 | 151.4919 | 127.544 | 123.9953 | 123.9426 | 151.1889 | 137.2434 | 0 | 0 | 0 | 0 | 0 | -35.6317296 | -8.7112348 | -87.12158 | -63.30488884 | -30.38260225 | -21.83904616 | -22.54174065 | -5.966759931 | -13.99497333 | 0 | 0 | 0 | 0 | 0 | 0 | 0 | 23.25291 | 11.482485 | 11.383035 | 11.35153 | 34.517205 | 0 | 0 | -54.8999 | -50.0948 | -46.38886 | -47.9071 | -56.12781195 | -66.12512556 | -20.98451 | 45.14013 | 49.57473 | 62.15559 | 65.60069 | 79.79026 | 43.46526 | 93.55265
136 | W92507 | 2017-04-06 12:21 | 58.0537 | 58.8462 | 44 | 61 | 1.4645 | 503.8985 | 20685 | 30 | 139022 | 139071 | 139188 | 139196 | 139337 | 139295 | 221069 | 221077 | 220947 | 220954 | 215384 | 215319 | 215574 | 215582 | 292987 | 292979 | 1291.84 | 6109.478 | 6 | 197.3835 | 197.3835 | 191.6414 | 10.7843 | 10.7843 | 10.7843 | 10.7843 | 1241.9922 | 1141.2506 | 1087.1666 | 898.7748 | 1079.0546 | 1010.7617 | 988.4587 | 967.4567 | 944.6417 | 931.9068 | 916.803 | 901.1449 | 15.8 | 17.8 | 32.3675 | 20.3753 | 13.1449 | 9.5437 | 7.1781 | 5.4765 | 4.3217 | 3.7516 | 3.7466 | 72.1 | 106.49 | 114.75 | 164.65 | 161.26 | 231.92 | 214.71 | 309.36 | 281.89 | 412.31 | 354.98 | 520.23 | 417.56 | 606.36 | 50.1 | 46.2 | 36.4286 | 3.228571 | 3.9461 | 3.9949 | -0.9594 | 3.9461 | 6213681 | 1 |  |  | 4.6936 | 8.5821 | 10.8243 | 13.6743 | 15.7443 | 21.6093 | 4.9514 | 8.6167 | 11.0153 | 15.3069 | 18.7833 | 25.6722 | 24.8875 | 25.0427 | 25.0207 | 18.1914 | 18.0593 | 17.8079 |  | 14682 | 580 | 5 |  | CC903A | 371 | 1400 | 8 | 7 | 35 | 31.666666 | 3.228571 | 2215.2144 | 2124.3501 | 1822.9429 | 1773.1428 | 1867.7 | 1694.6857 | 1589.3715 | 82.9157 | 77.68 | 69.0986 | 73.9986 | 94.3621 | 77.5007 | 30.0829 | 32.3675 | 20.3753 | 13.1449 | 9.5437 | 7.1781 | 5.4765 | 4.3217 | 3.7516 | 0 | 0 | 0 | 0 | 0 | 0.1016 | 0.0254 | 0 | 0 | 0 | 0 | 0 | 0 | 0 | 0.069779 | 0.061882 | 0.053449 | 0.018282 | 0.018514 | 0.023852 | 0.021585 | -0.003926 | -0.011991 | -0.028681 | -0.001123 | -0.001489 | -0.019479 | -0.010929 | 0.073041 | 0.070809 | 0.068905 | 0.066305 | 0.070156 | 0.093205 | 0.087403 | -0.343357 | -0.338609 | -0.335292 | -0.334149 | -0.339575 | -0.35109 | -0.343168 | -1.316387 | -1.290487 | -1.272277 | -1.265999 | -1.294993 | -1.351979 | -1.30865 | -0.586648 | -0.539518 | -0.515622 | -0.510065 | -0.562551 | -0.77725 | -0.690412 | -0.315165 | -0.291995 | -0.276239 | -0.270891 | -0.297252 | -0.35384 | -0.31609 | 0.392391 | 0.364484 | 0.297382 | 0.243831 | 0.398177 | 0.329853 | 0.296378 | -10 | -5 | -5 | -5 | -15 | -20 | 20 | -2.324203 | -2.295487 | -2.276049 | -2.269817 | -2.301102 | 0 | 0 |  | 1452.829 | 0 |  | 1454.658 | 0 |  | 741.709 | 0 |  | 741.47 | 0 |  | 1407.922 | 0 |  | 1417.828 | 0 |  | 762.457 | 0 |  | 762.531 | 0 |  | 1406.3979 | 0 |  | 1433.068 | 0 |  | 775.319 | 0 |  | 775.479 | 0 |  | 1530.274 | 0 |  | 1531.137 | 0 |  | 781.003 | 0 |  | 780.785 | 0 |  | 1510.2841 | 0 |  | 1510.665 | 0 |  | 754.966 | 0 |  | 754.787 | 0 |  | 1517.9041 | 0 |  | 1518.234 | 0 |  | 738.359 | 0.102 |  | 738.471 | 0.102 |  | 1531.3409 | 0 |  | 1531.7469 | 0 |  | 770.689 | 0.025 |  | 770.816 | 0.025 | 161.8015 | 150.4231 | 125.6099 | 117.5682 | 131.0303612 | 157.9532 | 138.9158 | 0 | 0 | 0 | 0 | 0 | -35.670744 | -8.7164672 | -86.68803 | -64.38369 | -31.51176 | -21.72328 | -22.04726 | -5.912204167 | -13.9449744 | 0 | 0 | 0 | 0 | 0 | 0 | 0 | 23.24203 | 11.477435 | 11.380245 | 11.349085 | 34.51653 | 0 | 0 | -48.64233 | -41.90975824 | -35.62876 | -37.7441 | -53.08349 | -60.23742 | -20.7696 | 49.71314 | 55.6071 | 69.84961 | 69.44995 | 90.41614 | 56.13281 | 95.4848
136 | W92508 | 2017-04-06 12:23 | 58.5739 | 59.3283 | 32 | 62 | 1.4645 | 503.0904 | 20668 | 30 | 139022 | 139071 | 139188 | 139196 | 139337 | 139295 | 221069 | 221077 | 220947 | 220954 | 215384 | 215319 | 215574 | 215582 | 292987 | 292979 | 1291.84 | 6130.4648 | 6 | 197.8627 | 197.8627 | 192.1206 | 11.2636 | 11.2636 | 11.2636 | 11.2636 | 1250.1953 | 1149.0667 | 1096.3334 | 891.9469 | 1085.6611 | 1015.2295 | 991.3695 | 968.8229 | 944.9759 | 930.3354 | 914.539 | 898.3062 | 15.8 | 20.6 | 32.3911 | 20.2636 | 12.9593 | 9.3652 | 6.9957 | 5.4307 | 4.3141 | 3.7539 | 3.7472 | 70.29 | 105.53 | 112.56 | 165.58 | 159.42 | 233.32 | 213.72 | 311.78 | 278.48 | 408.28 | 347.35 | 513.36 | 406.67 | 599.1 | 50.8 | 46 | 37.6098 | -0.257143 | 0.3589 | 0.8364 | 0.1706 | 0.3589 | 6213681 | 2 |  |  | 4.6857 | 8.5421 | 10.8379 | 14.065 | 15.8393 | 22.4607 | 4.8486 | 8.6243 | 11.2554 | 15.6081 | 21.2473 | 26.7608 | 24.9268 | 25.0756 | 25.0051 | 18.1384 | 18.0705 | 17.9208 |  | 14682 | 580 | 6 |  | CC903A | 371 | 1400 | 8 | 7 | 35 | 34.333336 | -0.257143 | 2222.1572 | 2141.793 | 1863.3715 | 1843.2214 | 1761.2072 | 1710.2072 | 1568.5215 | 76.1836 | 71.4493 | 64.2407 | 69.175 | 97.595 | 83.0357 | 30.8436 | 32.3911 | 20.2636 | 12.9593 | 9.3652 | 6.9957 | 5.4307 | 4.3141 | 3.7539 | 0 | 0 | 0 | 0 | 0 | 0.1016 | 0.0254 | 0 | 0 | 0 | 0 | 0 | 0 | 0 | 0.069378 | 0.062265 | 0.053688 | 0.018341 | 0.018282 | 0.023782 | 0.021569 | -0.003925 | -0.01199 | -0.02868 | -0.001124 | -0.001492 | -0.019834 | -0.011222 | 0.073046 | 0.070813 | 0.068907 | 0.066304 | 0.070184 | 0.093226 | 0.087433 | -0.343296 | -0.338555 | -0.335286 | -0.334197 | -0.339125 | -0.350682 | -0.342703 | -1.316171 | -1.290305 | -1.272351 | -1.266364 | -1.292671 | -1.346609 | -1.303478 | -0.586753 | -0.539597 | -0.51556 | -0.509852 | -0.563838 | -0.77774 | -0.691177 | -0.314972 | -0.291841 | -0.276302 | -0.271191 | -0.295225 | -0.353176 | -0.315066 | 0.391905 | 0.361372 | 0.293554 | 0.239523 | 0.394328 | 0.328231 | 0.296428 | -10 | -5 | -5 | -5 | -15 | -30 | 30 | -2.324302 | -2.295569 | -2.276034 | -2.269791 | -2.300852 | 0 | 0 |  | 1452.829 | 0 |  | 1454.658 | 0 |  | 741.709 | 0 |  | 741.47 | 0 |  | 1407.922 | 0 |  | 1417.828 | 0 |  | 762.457 | 0 |  | 762.531 | 0 |  | 1406.3979 | 0 |  | 1433.068 | 0 |  | 775.319 | 0 |  | 775.479 | 0 |  | 1530.274 | 0 |  | 1531.137 | 0 |  | 781.003 | 0 |  | 780.785 | 0 |  | 1510.2841 | 0 |  | 1510.665 | 0 |  | 754.966 | 0 |  | 754.787 | 0 |  | 1517.9041 | 0 |  | 1518.234 | 0 |  | 738.359 | 0.102 |  | 738.471 | 0.102 |  | 1531.3409 | 0 |  | 1531.7469 | 0 |  | 770.689 | 0.025 |  | 770.816 | 0.025 | 162.3197 | 151.6668 | 128.3993 | 122.213 | 123.6086 | 159.4358 | 137.1405 | 0 | 0 | 0 | 0 | 0 | -35.6292912 | -8.7046562 | -86.14734 | -64.87008 | -31.81895 | -21.80299 | -21.70394609 | -5.316412332 | -13.48709 | 0 | 0 | 0 | 0 | 0 | 0 | 0 | 23.24302 | 11.477845 | 11.38017 | 11.348955 | 34.51278 | 0 | 0 | -44.70096 | -38.55383 | -33.11994 | -35.2690121 | -55.02776961 | -64.58019 | -21.31839 | 54.71442 | 59.72072 | 74.84062 | 76.48991 | 81.38963 | 53.90989 | 93.63041
136 | W92509 | 2017-04-06 12:24 | 58.782 | 59.6162 | 43 | 61 | 1.4645 | 502.6109 | 20645 | 30 | 139022 | 139071 | 139188 | 139196 | 139337 | 139295 | 221069 | 221077 | 220947 | 220954 | 215384 | 215319 | 215574 | 215582 | 292987 | 292979 | 1291.84 | 6151.46 | 6 | 198.3415 | 198.3415 | 192.5994 | 11.7424 | 11.7424 | 11.7424 | 11.7424 | 1241.9922 | 1142.4001 | 1085.5 | 897.6964 | 1078.6907 | 1009.7296 | 987.6619 | 966.792 | 944.3282 | 930.5569 | 914.8918 | 898.8049 | 15.8 | 17.8 | 32.3448 | 20.4212 | 13.0832 | 9.4512 | 7.0437 | 5.435 | 4.3088 | 3.7533 | 3.7499 | 71.28 | 106.06 | 114.29 | 165.22 | 161.27 | 233.35 | 216.51 | 312.78 | 284.46 | 411.5 | 354.13 | 518.03 | 415.57 | 603.68 | 50.3 | 46.3 | 37.9341 | -0.171429 | 3.0936 | 4.5296 | 0.5927 | 3.0936 | 6213681 | 1 |  |  | 4.5921 | 8.5264 | 10.7071 | 13.7007 | 15.745 | 22.0114 | 4.9384 | 8.6178 | 11.0808 | 15.3726 | 19.8685 | 26.6274 | 24.8766 | 25.0771 | 25.0126 | 18.1554 | 18.0281 | 17.7754 |  | 14682 | 580 | 7 |  | CC903A | 371 | 1400 | 8 | 7 | 35 | 34.166664 | -0.171429 | 2198.4644 | 2152.6572 | 1852.2142 | 1809.45 | 1747.2285 | 1681.5143 | 1533.55 | 75.095 | 66.5336 | 56.2979 | 59.5064 | 91.1593 | 79.5757 | 30.1236 | 32.3448 | 20.4212 | 13.0832 | 9.4512 | 7.0437 | 5.435 | 4.3088 | 3.7533 | 0 | 0 | 0 | 0 | 0 | 0.1016 | 0.0254 | 0 | 0 | 0 | 0 | 0 | 0 | 0 | 0.068953 | 0.062246 | 0.053671 | 0.018519 | 0.018125 | 0.024288 | 0.022053 | -0.003926 | -0.011992 | -0.028684 | -0.001125 | -0.001495 | -0.020839 | -0.011777 | 0.073031 | 0.070794 | 0.068891 | 0.066289 | 0.070163 | 0.093204 | 0.087416 | -0.343405 | -0.338752 | -0.335419 | -0.334324 | -0.339363 | -0.350453 | -0.342421 | -1.316161 | -1.290821 | -1.272483 | -1.266468 | -1.29352 | -1.340153 | -1.296548 | -0.586896 | -0.539466 | -0.515611 | -0.509918 | -0.563616 | -0.777892 | -0.691416 | -0.314951 | -0.292222 | -0.276402 | -0.271266 | -0.295765 | -0.353203 | -0.314958 | 0.392953 | 0.364073 | 0.295977 | 0.241172 | 0.394846 | 0.329132 | 0.296596 | -10 | -5 | -5 | -5 | -15 | -40 | 40 | -2.324386 | -2.295655 | -2.27613 | -2.269896 | -2.300996 | 0 | 0 |  | 1452.829 | 0 |  | 1454.658 | 0 |  | 741.709 | 0 |  | 741.47 | 0 |  | 1407.922 | 0 |  | 1417.828 | 0 |  | 762.457 | 0 |  | 762.531 | 0 |  | 1406.3979 | 0 |  | 1433.068 | 0 |  | 775.319 | 0 |  | 775.479 | 0 |  | 1530.274 | 0 |  | 1531.137 | 0 |  | 781.003 | 0 |  | 780.785 | 0 |  | 1510.2841 | 0 |  | 1510.665 | 0 |  | 754.966 | 0 |  | 754.787 | 0 |  | 1517.9041 | 0 |  | 1518.234 | 0 |  | 738.359 | 0.102 |  | 738.471 | 0.102 |  | 1531.3409 | 0 |  | 1531.7469 | 0 |  | 770.689 | 0.025 |  | 770.816 | 0.025 | 160.5561 | 152.3952 | 127.6009 | 119.9466 | 122.5908 | 156.7239 | 134.0568068 | 0 | 0 | 0 | 0 | 0 | -35.6060248 | -8.6974934 | -85.586 | -64.86892 | -31.79553 | -22.02894 | -21.5112376 | -4.622187697 | -13.32333 | 0 | 0 | 0 | 0 | 0 | 0 | 0 | 23.24386 | 11.478275 | 11.38065 | 11.34948 | 34.51494 | 0 | 0 | -44.07295512 | -35.89262 | -29.02782 | -30.34338 | -51.37884 | -61.9013 | -20.82794 | 54.14096 | 63.11196 | 78.15819 | 78.92378 | 84.21566 | 54.59435 | 91.20805
136 | W92510 | 2017-04-06 12:26 | 59.2555 | 60.0678 | 29 | 61 | 1.4645 | 502.8557 | 20658 | 30 | 139022 | 139071 | 139188 | 139196 | 139337 | 139295 | 221069 | 221077 | 220947 | 220954 | 215384 | 215319 | 215574 | 215582 | 292987 | 292979 | 1291.84 | 6171.396 | 6 | 198.8206 | 198.8206 | 193.0785 | 12.2214 | 12.2214 | 12.2214 | 12.2214 | 1250.1953 | 1148.3206 | 1098 | 898.6622 | 1084.6517 | 1015.8976 | 993.8171 | 973.0975 | 950.8864 | 936.8811 | 920.7852 | 905.6184 | 15.8 | 18.8 | 32.3597 | 20.3674 | 13.0227 | 9.3964 | 6.9759 | 5.3907 | 4.3033 | 3.7548 | 3.7552 | 71.22 | 104.95 | 113.74 | 164.08 | 160.85 | 232.56 | 215.54 | 313.09 | 282.72 | 411.07 | 352.69 | 515.79 | 412.64 | 600.87 | 50.1 | 46.1 | 36.7347 | 1.9 | 3.2257 | 3.2593 | 0.0451 | 3.2257 | 6213681 | 2 |  |  | 4.5643 | 8.4643 | 10.6121 | 13.7907 | 15.6786 | 22.6486 | 4.7575 | 8.4425 | 10.7 | 15.6274 | 22.4918 | 28.9589 | 24.9204 | 25.0562 | 25.0182 | 18.1463 | 18.0987 | 17.699 |  | 14682 | 580 | 8 |  | CC903A | 371 | 1400 | 8 | 7 | 35 | 30.333334 | 1.9 | 2164.9214 | 2115.4856 | 1830.5929 | 1810.6 | 1686.4928 | 1610.2928 | 1489.15 | 72.445 | 67.5364 | 56.5557 | 60.4779 | 95.6757 | 84.1043 | 32.0657 | 32.3597 | 20.3674 | 13.0227 | 9.3964 | 6.9759 | 5.3907 | 4.3033 | 3.7548 | 0 | 0 | 0 | 0 | 0 | 0.1016 | 0.0254 | 0 | 0 | 0 | 0 | 0 | 0 | 0 | 0.068861 | 0.062268 | 0.05355 | 0.01864 | 0.018029 | 0.023825 | 0.021575 | -0.003925 | -0.01199 | -0.028679 | -0.001126 | -0.001498 | -0.019882 | -0.011223 | 0.073109 | 0.070868 | 0.068962 | 0.066354 | 0.070247 | 0.093349 | 0.087555 | -0.342774 | -0.338145 | -0.334835 | -0.333809 | -0.338576 | -0.349877 | -0.341834 | -1.315606 | -1.290355 | -1.27212 | -1.266514 | -1.292088 | -1.344608 | -1.300725 | -0.586569 | -0.539122 | -0.515221 | -0.509354 | -0.563783 | -0.778483 | -0.692047 | -0.314508 | -0.291877 | -0.276149 | -0.271291 | -0.294562 | -0.351383 | -0.313213 | 0.39261 | 0.363569 | 0.29537 | 0.24075 | 0.394505 | 0.329254 | 0.296964 | -10 | -5 | -5 | -5 | -15 | -30 | 30 | -2.323819 | -2.295112 | -2.275703 | -2.269476 | -2.300547 | 0 | 0 |  | 1452.829 | 0 |  | 1454.658 | 0 |  | 741.709 | 0 |  | 741.47 | 0 |  | 1407.922 | 0 |  | 1417.828 | 0 |  | 762.457 | 0 |  | 762.531 | 0 |  | 1406.3979 | 0 |  | 1433.068 | 0 |  | 775.319 | 0 |  | 775.479 | 0 |  | 1530.274 | 0 |  | 1531.137 | 0 |  | 781.003 | 0 |  | 780.785 | 0 |  | 1510.2841 | 0 |  | 1510.665 | 0 |  | 754.966 | 0 |  | 754.787 | 0 |  | 1517.9041 | 0 |  | 1518.234 | 0 |  | 738.359 | 0.102 |  | 738.471 | 0.102 |  | 1531.3409 | 0 |  | 1531.7469 | 0 |  | 770.689 | 0.025 |  | 770.816 | 0.025 | 158.2752 | 149.9202 | 126.2413 | 120.1405524 | 118.4711 | 150.3192 | 130.3825 | 0 | 0 | 0 | 0 | 0 | -35.5475032 | -8.6825836 | -85.43019 | -64.87646869 | -31.63889652 | -22.18173 | -21.35951 | -5.301789344 | -13.4651052 | 0 | 0 | 0 | 0 | 0 | 0 | 0 | 23.23819 | 11.47556 | 11.378515 | 11.34738 | 34.508205 | 0 | 0 | -42.49399 | -36.41036 | -29.13868 | -30.80466 | -53.94033 | -65.47377 | -22.19097 | 53.58925 | 60.10896577 | 76.84228 | 78.50155 | 77.67942 | 43.99616 | 86.04387
136 | W92511 | 2017-04-06 12:28 | 59.3033 | 60.2152 | 43 | 58 | 1.4645 | 478.1006 | 19603 | 30 | 139022 | 139071 | 139188 | 139196 | 139337 | 139295 | 221069 | 221077 | 220947 | 220954 | 215384 | 215319 | 215574 | 215582 | 292987 | 292979 | 1291.84 | 6191.353 | 6 | 199.276 | 199.276 | 193.534 | 12.6769 | 12.6769 | 12.6769 | 12.6769 | 1233.7891 | 1139.2933 | 1097.1666 | 898.4279 | 1077.1827 | 1009.7937 | 988.1982 | 968.0123 | 946.1857 | 933.283 | 918.8807 | 903.8433 | 15.8 | 18 | 32.4144 | 20.5403 | 13.2062 | 9.5642 | 7.1042 | 5.4552 | 4.3385 | 3.7421 | 3.7572 | 71.33 | 103.32 | 113.43 | 160.23 | 159.68 | 226.38 | 213.86 | 304.12 | 282.33 | 403.92 | 353.58 | 505.9 | 416.17 | 592.25 | 50.1 | 45.9 | 34.0149 | 4.528571 | 5.9489 | 5.9489 | 1.7157 | 5.9489 | 6213681 | 1 |  |  | 4.58 | 8.3929 | 10.5564 | 13.2093 | 15.7829 | 20.6543 | 4.7722 | 8.4389 | 10.7472 | 15.7458 | 20.3319 | 22.6111 | 24.8304 | 25.0417 | 25.0164 | 18.1884 | 18.0679 | 18.3137 |  | 14682 | 580 | 9 |  | CC903A | 371 | 1400 | 8 | 7 | 35 | 35.833336 | 4.528571 | 2207.0928 | 2136.3857 | 1857.1929 | 1825.9143 | 1768.3928 | 1644.6643 | 1652.5215 | 67.8136 | 58.88 | 53.505 | 56.44 | 88.0421 | 76.0979 | 30.1629 | 32.4144 | 20.5403 | 13.2062 | 9.5642 | 7.1042 | 5.4552 | 4.3385 | 3.7421 | 0 | 0 | 0 | 0 | 0 | 0.1016 | 0.0254 | 0 | 0 | 0 | 0 | 0 | 0 | 0 | 0.068498 | 0.062129 | 0.053413 | 0.018825 | 0.017989 | 0.024188 | 0.021927 | -0.003926 | -0.011992 | -0.028834 | -0.001116 | -0.001501 | -0.019583 | -0.010939 | 0.07308 | 0.07084 | 0.068934 | 0.066329 | 0.070202 | 0.093258 | 0.087403 | -0.343007 | -0.338385 | -0.335045 | -0.333987 | -0.339119 | -0.350774 | -0.343296 | -1.315799 | -1.2906 | -1.271756 | -1.26598 | -1.2941 | -1.351617 | -1.31088 | -0.586701 | -0.539212 | -0.515277 | -0.5095 | -0.563005 | -0.777111 | -0.688824 | -0.314661 | -0.292067 | -0.276385 | -0.271384 | -0.296125 | -0.353535 | -0.317705 | 0.393138 | 0.366448 | 0.298638 | 0.244281 | 0.398166 | 0.330719 | 0.297084 | -10 | -5 | -10 | -10 | -15 | -20 | 20 | -2.323455 | -2.294784 | -2.275331 | -2.269132 | -2.300529 | 0 | 0 |  | 1452.829 | 0 |  | 1454.658 | 0 |  | 741.709 | 0 |  | 741.47 | 0 |  | 1407.922 | 0 |  | 1417.828 | 0 |  | 762.457 | 0 |  | 762.531 | 0 |  | 1406.3979 | 0 |  | 1433.068 | 0 |  | 775.319 | 0 |  | 775.479 | 0 |  | 1530.274 | 0 |  | 1531.137 | 0 |  | 781.003 | 0 |  | 780.785 | 0 |  | 1510.2841 | 0 |  | 1510.665 | 0 |  | 754.966 | 0 |  | 754.787 | 0 |  | 1517.9041 | 0 |  | 1518.234 | 0 |  | 738.359 | 0.102 |  | 738.471 | 0.102 |  | 1531.3409 | 0 |  | 1531.7469 | 0 |  | 770.689 | 0.025 |  | 770.816 | 0.025 | 161.2943 | 151.3416 | 128.0237 | 121.1111 | 124.1447 | 153.3781 | 144.4353 | 0 | 0 | 0 | 0 | 0 | -35.6386384 | -8.7197184 | -84.96377 | -64.7068122 | -31.25849 | -22.41923982 | -21.3371208 | -6.224196285 | -14.40394944 | 0 | 0 | 0 | 0 | 0 | 0 | 0 | 23.23455 | 11.47392 | 22.75331 | 22.69132 | 34.507935 | 0 | 0 | -39.78631 | -31.74880256 | -27.5699 | -28.75618 | -49.56814 | -59.13652 | -20.77693 | 59.77881 | 66.35987 | 91.94866 | 92.62697 | 87.74738 | 52.37875 | 100.5347
136 | W92512 | 2017-04-06 12:29 | 59.6747 | 60.5332 | 30 | 59 | 1.4645 | 477.6916 | 19622 | 30 | 139022 | 139071 | 139188 | 139196 | 139337 | 139295 | 221069 | 221077 | 220947 | 220954 | 215384 | 215319 | 215574 | 215582 | 292987 | 292979 | 1291.84 | 6191.353 | 6 | 199.7311 | 199.7311 | 193.989 | 13.132 | 13.132 | 13.132 | 13.132 | 1250.1953 | 1148.8094 | 1097.6666 | 894.3717 | 1084.6553 | 1014.9662 | 992.233 | 971.0184 | 948.2551 | 934.7805 | 918.5613 | 903.122 | 15.8 | 21.4 | 32.181 | 20.232 | 12.9875 | 9.3891 | 6.9802 | 5.3514 | 4.2973 | 3.7524 | 3.7554 | 70.91 | 102.29 | 113.08 | 160.48 | 159.71 | 228.18 | 214.03 | 306.05 | 281.43 | 405.52 | 351.13 | 506.06 | 409.74 | 588.14 | 48.6 | 46.1 | 35.629 | -0.1 | 2.2177 | 3.4065 | 0.678 | 2.2177 | 6213681 | 2 |  |  | 4.5143 | 8.44 | 10.6136 | 13.49 | 16.0779 | 22.3557 | 4.7329 | 8.3548 | 10.9082 | 15.2055 | 24.7096 | 27.5959 | 24.9974 | 25.0596 | 25.0406 | 18.1446 | 17.7751 | 17.8963 |  | 14682 | 580 | 10 |  | CC903A | 371 | 1400 | 8 | 7 | 35 | 31.5 | -0.1 | 2187.5715 | 2127.0857 | 1863.8357 | 1847.3857 | 1784.9 | 1580.3357 | 1516.3715 | 73.6 | 68.7114 | 66.9879 | 70.4836 | 94.6371 | 85.0707 | 32.9893 | 32.181 | 20.232 | 12.9875 | 9.3891 | 6.9802 | 5.3514 | 4.2973 | 3.7524 | 0 | 0 | 0 | 0 | 0 | 0.1016 | 0.0254 | 0 | 0 | 0 | 0 | 0 | 0 | 0 | 0.068411 | 0.062163 | 0.051734 | 0.018616 | 0.017978 | 0.023779 | 0.021544 | -0.003925 | -0.01199 | -0.028831 | -0.001117 | -0.001503 | -0.019814 | -0.01106 | 0.073125 | 0.070887 | 0.068977 | 0.06637 | 0.070248 | 0.093389 | 0.087556 | -0.342669 | -0.338 | -0.33471 | -0.33366 | -0.338741 | -0.350018 | -0.342292 | -1.315799 | -1.290289 | -1.271736 | -1.266 | -1.293869 | -1.351412 | -1.309134 | -0.586278 | -0.538965 | -0.514913 | -0.509118 | -0.562724 | -0.778687 | -0.691123 | -0.314699 | -0.291884 | -0.276399 | -0.27143 | -0.295955 | -0.350838 | -0.314129 | 0.392279 | 0.362973 | 0.295182 | 0.240638 | 0.393084 | 0.328279 | 0.296983 | -10 | -5 | -10 | -10 | -15 | -10 | 10 | -2.32349 | -2.294802 | -2.27525 | -2.269036 | -2.300467 | 0 | 0 |  | 1452.829 | 0 |  | 1454.658 | 0 |  | 741.709 | 0 |  | 741.47 | 0 |  | 1407.922 | 0 |  | 1417.828 | 0 |  | 762.457 | 0 |  | 762.531 | 0 |  | 1406.3979 | 0 |  | 1433.068 | 0 |  | 775.319 | 0 |  | 775.479 | 0 |  | 1530.274 | 0 |  | 1531.137 | 0 |  | 781.003 | 0 |  | 780.785 | 0 |  | 1510.2841 | 0 |  | 1510.665 | 0 |  | 754.966 | 0 |  | 754.787 | 0 |  | 1517.9041 | 0 |  | 1518.234 | 0 |  | 738.359 | 0.102 |  | 738.471 | 0.102 |  | 1531.3409 | 0 |  | 1531.7469 | 0 |  | 770.689 | 0.025 |  | 770.816 | 0.025 | 159.9662 | 150.7827 | 128.5618 | 122.611 | 125.3856552 | 147.586 | 132.7674 | 0 | 0 | 0 | 0 | 0 | -35.5618288 | -8.6942168 | -84.85061 | -64.73767 | -29.12657 | -22.153734 | -21.31649 | -5.35834858 | -13.72496 | 0 | 0 | 0 | 0 | 0 | 0 | 0 | 23.2349 | 11.47401 | 22.7525 | 22.69036 | 34.507005 | 0 | 0 | -43.1500608 | -37.03304 | -34.49294 | -35.88447 | -53.25457 | -66.24345 | -22.79966 | 55.20039 | 60.48602 | 87.69478 | 87.26315 | 85.3216 | 40.42235 | 87.54858
136 | W92513 | 2017-04-06 12:31 | 59.7428 | 60.704 | 45 | 61 | 1.4645 | 506.0889 | 20763 | 30 | 139022 | 139071 | 139188 | 139196 | 139337 | 139295 | 221069 | 221077 | 220947 | 220954 | 215384 | 215319 | 215574 | 215582 | 292987 | 292979 | 1291.84 | 6233.4702 | 6 | 200.2132 | 200.2132 | 194.4711 | 13.6141 | 13.6141 | 13.6141 | 13.6141 | 1229.1016 | 1136.316 | 1093.8334 | 895.8438 | 1077.1738 | 1009.1078 | 987.1757 | 966.5821 | 944.4321 | 931.6451 | 917.8578 | 902.274 | 15.8 | 17.8 | 32.3345 | 20.4441 | 13.1808 | 9.5732 | 7.1762 | 5.5186 | 4.3303 | 3.7501 | 3.7582 | 71.35 | 105.57 | 113.34 | 163.63 | 159.31 | 230.4 | 212.9 | 307.71 | 280.4 | 405.47 | 352.94 | 514.15 | 414.77 | 601.8 | 48.4 | 46.3 | 37.7208 | 3.214286 | 4.4761 | 4.4761 | 0.6192 | 4.4761 | 6213681 | 1 |  |  | 4.59 | 8.4593 | 10.5457 | 13.4436 | 15.5507 | 21.0407 | 4.8329 | 8.3411 | 10.8288 | 15.8493 | 18.1452 | 22.3069 | 24.8949 | 25.1006 | 25.0295 | 18.2369 | 18.096 | 18.2879 |  | 14682 | 580 | 11 |  | CC903A | 371 | 1400 | 8 | 7 | 35 | 37.666664 | 3.214286 | 2224.793 | 2153.3713 | 1861.2142 | 1811.2214 | 1803.7928 | 1752.3928 | 1599.75 | 70.4043 | 62.3407 | 57.39 | 60.8943 | 88.9186 | 75.985 | 30.9436 | 32.3345 | 20.4441 | 13.1808 | 9.5732 | 7.1762 | 5.5186 | 4.3303 | 3.7501 | 0 | 0 | 0 | 0 | 0 | 0.1016 | 0.0254 | 0 | 0 | 0 | 0 | 0 | 0 | 0 | 0.068089 | 0.061945 | 0.050632 | 0.018394 | 0.01801 | 0.023762 | 0.021543 | -0.003926 | -0.011992 | -0.028835 | -0.001118 | -0.001506 | -0.019769 | -0.011066 | 0.073054 | 0.070814 | 0.068909 | 0.066309 | 0.070173 | 0.093185 | 0.087395 | -0.343194 | -0.338577 | -0.33522 | -0.334093 | -0.339344 | -0.351477 | -0.34345 | -1.315722 | -1.290567 | -1.271642 | -1.265501 | -1.293959 | -1.356918 | -1.312912 | -0.586997 | -0.53946 | -0.515559 | -0.50997 | -0.563088 | -0.776301 | -0.689917 | -0.31457 | -0.292018 | -0.276272 | -0.270976 | -0.296352 | -0.354959 | -0.316658 | 0.392883 | 0.365963 | 0.29852 | 0.244059 | 0.398681 | 0.329926 | 0.297155 | -10 | -5 | -10 | -10 | -15 | 0 | 0 | -2.323461 | -2.294785 | -2.2753 | -2.269104 | -2.300573 | 0 | 0 |  | 1452.829 | 0 |  | 1454.658 | 0 |  | 741.709 | 0 |  | 741.47 | 0 |  | 1407.922 | 0 |  | 1417.828 | 0 |  | 762.457 | 0 |  | 762.531 | 0 |  | 1406.3979 | 0 |  | 1433.068 | 0 |  | 775.319 | 0 |  | 775.479 | 0 |  | 1530.274 | 0 |  | 1531.137 | 0 |  | 781.003 | 0 |  | 780.785 | 0 |  | 1510.2841 | 0 |  | 1510.665 | 0 |  | 754.966 | 0 |  | 754.787 | 0 |  | 1517.9041 | 0 |  | 1518.234 | 0 |  | 738.359 | 0.102 |  | 738.471 | 0.102 |  | 1531.3409 | 0 |  | 1531.7469 | 0 |  | 770.689 | 0.025 |  | 770.816 | 0.025 | 162.53 | 152.4888 | 128.2544 | 120.1003 | 126.5776 | 163.2967 | 139.8102 | 0 | 0 | 0 | 0 | 0 | -35.7100632 | -8.72363 | -84.42067 | -64.46769 | -27.71798 | -21.8628 | -21.3555 | -5.418173574 | -13.75538 | 0 | 0 | 0 | 0 | 0 | 0 | 0 | 23.23461 | 11.473925 | 22.753 | 22.69104 | 34.508595 | 0 | 0 | -41.32711 | -33.63031 | -29.58793101 | -31.05427 | -50.069 | -58.98723 | -21.34852 | 60.01685 | 65.86475 | 93.7015 | 89.87426 | 89.66165 | 63.18125 | 95.98263
136 | W92514 | 2017-04-06 12:32 | 60.1205 | 61.0447 | 32 | 62 | 1.4645 | 503.1502 | 20646 | 30 | 139022 | 139071 | 139188 | 139196 | 139337 | 139295 | 221069 | 221077 | 220947 | 220954 | 215384 | 215319 | 215574 | 215582 | 292987 | 292979 | 1291.84 | 6254.458 | 6 | 200.6926 | 200.6926 | 194.9505 | 14.0934 | 14.0934 | 14.0934 | 14.0934 | 1241.9922 | 1142.6971 | 1090.1666 | 892.9071 | 1085.5463 | 1015.6654 | 992.504 | 970.8898 | 947.6576 | 933.589 | 917.8893 | 901.4292 | 15.8 | 18.8 | 32.3185 | 20.1821 | 12.9886 | 9.3968 | 7.0054 | 5.4129 | 4.304 | 3.7521 | 3.7585 | 70.76 | 104.68 | 113.11 | 163.83 | 159.75 | 231.16 | 214.42 | 309.59 | 281.3 | 407.56 | 349.56 | 511.57 | 407.86 | 596.26 | 50.2 | 46.2 | 37.4233 | 4.628571 | 5.0254 | 5.0254 | -0.4362 | 5.0254 | 6213681 | 2 |  |  | 4.5693 | 8.4379 | 10.6207 | 13.7457 | 15.975 | 22.115 | 4.6986 | 8.4932 | 10.8892 | 15.2635 | 18.9419 | 26.173 | 24.9799 | 25.0614 | 25.0064 | 18.1099 | 18.2453 | 17.9436 |  | 14682 | 580 | 12 |  | CC903A | 371 | 1400 | 8 | 7 | 35 | 32.666664 | 4.628571 | 2207.1643 | 2119.7429 | 1862.05 | 1839.2858 | 1761.1285 | 1661.0571 | 1535.6215 | 76.8264 | 73.215 | 72.4657 | 76.2779 | 97.3979 | 80.9507 | 34.1221 | 32.3185 | 20.1821 | 12.9886 | 9.3968 | 7.0054 | 5.4129 | 4.304 | 3.7521 | 0 | 0 | 0 | 0 | 0 | 0.1016 | 0.0254 | 0 | 0 | 0 | 0 | 0 | 0 | 0 | 0.067991 | 0.061898 | 0.049742 | 0.018211 | 0.018051 | 0.024345 | 0.02205 | -0.003925 | -0.011991 | -0.028832 | -0.001118 | -0.001509 | -0.019319 | -0.010795 | 0.073127 | 0.070891 | 0.068981 | 0.066375 | 0.070257 | 0.093338 | 0.087539 | -0.342705 | -0.337989 | -0.334701 | -0.333628 | -0.338614 | -0.350464 | -0.342448 | -1.316264 | -1.290491 | -1.271941 | -1.266081 | -1.293161 | -1.354217 | -1.310113 | -0.585941 | -0.538796 | -0.514751 | -0.509023 | -0.562826 | -0.776726 | -0.690289 | -0.315123 | -0.292061 | -0.276573 | -0.2715 | -0.295709 | -0.353244 | -0.315107 | 0.39183 | 0.361957 | 0.294251 | 0.239783 | 0.392879 | 0.32851 | 0.297191 | -10 | -5 | -10 | -10 | -15 | 10 | -10 | -2.323431 | -2.294744 | -2.275189 | -2.268985 | -2.300411 | 0 | 0 |  | 1452.829 | 0 |  | 1454.658 | 0 |  | 741.709 | 0 |  | 741.47 | 0 |  | 1407.922 | 0 |  | 1417.828 | 0 |  | 762.457 | 0 |  | 762.531 | 0 |  | 1406.3979 | 0 |  | 1433.068 | 0 |  | 775.319 | 0 |  | 775.479 | 0 |  | 1530.274 | 0 |  | 1531.137 | 0 |  | 781.003 | 0 |  | 780.785 | 0 |  | 1510.2841 | 0 |  | 1510.665 | 0 |  | 754.966 | 0 |  | 754.787 | 0 |  | 1517.9041 | 0 |  | 1518.234 | 0 |  | 738.359 | 0.102 |  | 738.471 | 0.102 |  | 1531.3409 | 0 |  | 1531.7469 | 0 |  | 770.689 | 0.025 |  | 770.816 | 0.025 | 161.4033 | 150.2707 | 128.4461 | 122.0826 | 123.7316 | 155.0397 | 134.4268 | 0 | 0 | 0 | 0 | 0 | -35.6071424 | -8.6981792 | -84.32777 | -64.40453 | -26.59628631 | -21.64112 | -21.39147 | -6.806294642 | -14.74532 | 0 | 0 | 0 | 0 | 0 | 0 | 0 | 23.23431 | 11.47372 | 22.75189 | 22.68985 | 34.506165 | 0 | 0 | -45.01574 | -39.44794914 | -37.30179 | -38.82721 | -54.81807 | -62.87651 | -23.55411 | 55.29411 | 57.89193 | 87.29988 | 84.30412 | 82.02823 | 49.7498 | 87.42916
136 | W92515 | 2017-04-06 12:34 | 60.223 | 61.2143 | 41 | 61 | 1.4645 | 502.8908 | 20643 | 30 | 139022 | 139071 | 139188 | 139196 | 139337 | 139295 | 221069 | 221077 | 220947 | 220954 | 215384 | 215319 | 215574 | 215582 | 292987 | 292979 | 1291.84 | 6275.4482 | 6 | 201.1716 | 201.1716 | 195.4296 | 14.5725 | 14.5725 | 14.5725 | 14.5725 | 1224.4141 | 1132.606 | 1074.1666 | 890.5919 | 1075.3671 | 1007.3198 | 984.8474 | 963.471 | 940.5009 | 926.8328 | 910.7892 | 894.1952 | 16 | 17.6 | 32.5582 | 20.4812 | 13.1392 | 9.4876 | 7.0262 | 5.4011 | 4.3177 | 3.7524 | 3.7633 | 71.73 | 106.78 | 114.4 | 165.97 | 161.2 | 234.21 | 216.12 | 314.6 | 285.45 | 417.23 | 355.6 | 520.9 | 416.02 | 604.65 | 50.9 | 46.4 | 36.3393 | 5.828571 | 6.5211 | 6.5211 | 2.2552 | 6.5211 | 6213681 | 1 |  |  | 4.6171 | 8.5679 | 10.6364 | 13.69 | 15.8179 | 21.5671 | 4.8167 | 8.7514 | 10.9708 | 16.6472 | 20.3542 | 25.2514 | 24.8241 | 25.0371 | 25.0149 | 18.0813 | 18.1816 | 18.0248 |  | 14682 | 580 | 13 |  | CC903A | 371 | 1400 | 8 | 7 | 35 | 37.333336 | 5.828571 | 2252.293 | 2195.4358 | 1917.9429 | 1914.7357 | 1822.2142 | 1654.65 | 1610.0857 | 78.8886 | 72.0893 | 69.4164 | 73.0007 | 91.4036 | 77.8207 | 33.465 | 32.5582 | 20.4812 | 13.1392 | 9.4876 | 7.0262 | 5.4011 | 4.3177 | 3.7524 | 0 | 0 | 0 | 0 | 0 | 0.1016 | 0.0254 | 0 | 0 | 0 | 0 | 0 | 0 | 0 | 0.067935 | 0.061892 | 0.049158 | 0.018107 | 0.018135 | 0.024045 | 0.021792 | -0.003926 | -0.011993 | -0.028837 | -0.001119 | -0.001512 | -0.019217 | -0.010722 | 0.073071 | 0.070832 | 0.068924 | 0.066317 | 0.070193 | 0.093266 | 0.087433 | -0.343163 | -0.338517 | -0.335214 | -0.33419 | -0.339246 | -0.350734 | -0.343023 | -1.316663 | -1.291291 | -1.272686 | -1.267094 | -1.294525 | -1.351687 | -1.309195 | -0.58618 | -0.53879 | -0.51478 | -0.508912 | -0.562521 | -0.777315 | -0.689691 | -0.315441 | -0.292706 | -0.277154 | -0.272295 | -0.296866 | -0.353266 | -0.316578 | 0.392771 | 0.364701 | 0.296961 | 0.242341 | 0.395557 | 0.330175 | 0.297491 | -10 | -5 | -10 | -10 | -15 | 20 | -20 | -2.323879 | -2.295168 | -2.275494 | -2.269268 | -2.300774 | 0 | 0 |  | 1452.829 | 0 |  | 1454.658 | 0 |  | 741.709 | 0 |  | 741.47 | 0 |  | 1407.922 | 0 |  | 1417.828 | 0 |  | 762.457 | 0 |  | 762.531 | 0 |  | 1406.3979 | 0 |  | 1433.068 | 0 |  | 775.319 | 0 |  | 775.479 | 0 |  | 1530.274 | 0 |  | 1531.137 | 0 |  | 781.003 | 0 |  | 780.785 | 0 |  | 1510.2841 | 0 |  | 1510.665 | 0 |  | 754.966 | 0 |  | 754.787 | 0 |  | 1517.9041 | 0 |  | 1518.234 | 0 |  | 738.359 | 0.102 |  | 738.471 | 0.102 |  | 1531.3409 | 0 |  | 1531.7469 | 0 |  | 770.689 | 0.025 |  | 770.816 | 0.025 | 164.5773 | 155.5071 | 132.1923 | 126.9795 | 127.9067 | 154.3225869 | 140.7746 | 0 | 0 | 0 | 0 | 0 | -35.6345744 | -8.7127842 | -84.27828 | -64.43413 | -25.86225 | -21.52539 | -21.51889 | -6.525944836 | -14.49278865 | 0 | 0 | 0 | 0 | 0 | 0 | 0 | 23.23879 | 11.47584 | 22.75494 | 22.69268 | 34.51161 | 0 | 0 | -46.24292 | -38.84099 | -35.73417 | -37.15093 | -51.41644 | -60.4912 | -23.08051 | 57.29489 | 63.70783 | 93.35081 | 90.99588 | 89.48295779 | 51.67087 | 94.48854
136 | W92516 | 2017-04-06 12:36 | 60.4674 | 61.4676 | 33 | 61 | 1.4645 | 500.5515 | 20542 | 30 | 139022 | 139071 | 139188 | 139196 | 139337 | 139295 | 221069 | 221077 | 220947 | 220954 | 215384 | 215319 | 215574 | 215582 | 292987 | 292979 | 1291.84 | 6296.4409 | 6 | 201.6485 | 201.6485 | 195.9064 | 15.0494 | 15.0494 | 15.0494 | 15.0494 | 1240.8203 | 1144.6331 | 1094 | 895.8969 | 1084.6085 | 1015.2684 | 992.4335 | 970.8316 | 947.6676 | 933.7571 | 917.8149 | 901.9808 | 16 | 19.4 | 32.1645 | 20.2201 | 13.0422 | 9.464 | 7.0524 | 5.4323 | 4.3144 | 3.7509 | 3.7605 | 72.25 | 105.3 | 115 | 163.67 | 161.71 | 229.34 | 215.98 | 307.93 | 283.44 | 408.57 | 355.05 | 513.39 | 416.12 | 599.73 | 49.8 | 46 | 35.7397 | 0.842857 | 2.3935 | 2.5573 | 0.8147 | 2.3935 | 6213681 | 2 |  |  | 4.6186 | 8.5293 | 10.7164 | 13.8543 | 15.7907 | 21.9 | 4.7875 | 8.3181 | 11.1056 | 15.6569 | 22.6792 | 27.2542 | 24.9092 | 25.0728 | 25.0244 | 18.0859 | 18.1815 | 17.9977 |  | 14682 | 580 | 14 |  | CC903A | 371 | 1400 | 8 | 7 | 35 | 30.5 | 0.842857 | 2194.9856 | 2113.4714 | 1852.6428 | 1831.3928 | 1781.3071 | 1661.6357 | 1562.9357 | 84.16 | 80.6229 | 86.1621 | 89.9207 | 100.0993 | 85.405 | 34.36 | 32.1645 | 20.2201 | 13.0422 | 9.464 | 7.0524 | 5.4323 | 4.3144 | 3.7509 | 0 | 0 | 0 | 0 | 0 | 0.1016 | 0.0254 | 0 | 0 | 0 | 0 | 0 | 0 | 0 | 0.067904 | 0.061863 | 0.048577 | 0.018037 | 0.018224 | 0.02406 | 0.02183 | -0.003926 | -0.011992 | -0.028834 | -0.00112 | -0.001515 | -0.019739 | -0.011074 | 0.073098 | 0.070862 | 0.068954 | 0.066348 | 0.070227 | 0.09332 | 0.087512 | -0.342892 | -0.338191 | -0.33489 | -0.333833 | -0.338864 | -0.350094 | -0.342176 | -1.316016 | -1.290342 | -1.271737 | -1.265969 | -1.293417 | -1.345542 | -1.302314 | -0.586378 | -0.539146 | -0.515115 | -0.509335 | -0.563087 | -0.777884 | -0.691039 | -0.314873 | -0.29191 | -0.276383 | -0.271388 | -0.29572 | -0.352232 | -0.314565 | 0.392339 | 0.363807 | 0.296553 | 0.242377 | 0.39685 | 0.329839 | 0.297326 | -10 | -5 | -10 | -10 | -15 | 30 | -30 | -2.323586 | -2.294856 | -2.275226 | -2.269005 | -2.300553 | 0 | 0 |  | 1452.829 | 0 |  | 1454.658 | 0 |  | 741.709 | 0 |  | 741.47 | 0 |  | 1407.922 | 0 |  | 1417.828 | 0 |  | 762.457 | 0 |  | 762.531 | 0 |  | 1406.3979 | 0 |  | 1433.068 | 0 |  | 775.319 | 0 |  | 775.479 | 0 |  | 1530.274 | 0 |  | 1531.137 | 0 |  | 781.003 | 0 |  | 780.785 | 0 |  | 1510.2841 | 0 |  | 1510.665 | 0 |  | 754.966 | 0 |  | 754.787 | 0 |  | 1517.9041 | 0 |  | 1518.234 | 0 |  | 738.359 | 0.102 |  | 738.471 | 0.102 |  | 1531.3409 | 0 |  | 1531.7469 | 0 |  | 770.689 | 0.025 |  | 770.816 | 0.025 | 160.4491 | 149.7648 | 127.7471 | 121.5092 | 125.0959 | 155.0638 | 136.7756 | 0 | 0 | 0 | 0 | 0 | -35.5695504 | -8.6912704 | -84.19607 | -64.35065 | -25.1079 | -21.4164 | -21.6117 | -5.814086982 | -14.00769 | 0 | 0 | 0 | 0 | 0 | 0 | 0 | 23.23586 | 11.47428 | 22.75226 | 22.69005 | 34.508295 | 0 | 0 | -49.34957248 | -43.46751 | -44.38339 | -45.79976 | -56.36461 | -66.43518302 | -23.74410004 | 50.13927 | 53.42093 | 81.0081 | 76.98314 | 81.62783 | 47.24502 | 90.33257
136 | W92517 | 2017-04-06 12:37 | 60.4206 | 61.5378 | 42 | 59 | 1.4645 | 501.0163 | 20542 | 30 | 139022 | 139071 | 139188 | 139196 | 139337 | 139295 | 221069 | 221077 | 220947 | 220954 | 215384 | 215319 | 215574 | 215582 | 292987 | 292979 | 1291.84 | 6317.439 | 6 | 202.1258 | 202.1258 | 196.3837 | 15.5266 | 15.5266 | 15.5266 | 15.5266 | 1226.7578 | 1134.365 | 1077.1666 | 901.6869 | 1075.3839 | 1009.5925 | 988.6665 | 968.7601 | 947.269 | 934.3508 | 920.5791 | 905.1193 | 15.6 | 17.8 | 32.2474 | 20.5134 | 13.2477 | 9.6087 | 7.1728 | 5.5368 | 4.3513 | 3.7478 | 3.7634 | 74.81 | 107.1 | 118.28 | 166.08 | 165.84 | 233.63 | 221.61 | 311.91 | 292.59 | 410.32 | 369.09 | 521.34 | 435.43 | 612.8 | 49 | 46.3 | 35.4186 | 5.7 | 7.0119 | 7.0119 | -0.8088 | 7.0119 | 6213681 | 1 |  |  | 4.6129 | 8.5257 | 10.6629 | 13.62 | 15.5471 | 21.1757 | 4.8768 | 8.8275 | 11.0623 | 16.971 | 18.5739 | 23.4986 | 24.8816 | 24.9179 | 24.9806 | 17.9807 | 18.047 | 18.1292 |  | 14682 | 580 | 15 |  | CC903A | 371 | 1400 | 8 | 7 | 35 | 33.5 | 5.7 | 2173.8428 | 2126.2715 | 1845.7715 | 1792.9 | 1720.2643 | 1707.9286 | 1628.0571 | 83.465 | 78.9214 | 75.82 | 77.9964 | 88.6371 | 72.4907 | 34.0914 | 32.2474 | 20.5134 | 13.2477 | 9.6087 | 7.1728 | 5.5368 | 4.3513 | 3.7478 | 0 | 0 | 0 | 0 | 0 | 0.1016 | 0.0254 | 0 | 0 | 0 | 0 | 0 | 0 | 0 | 0.067745 | 0.061622 | 0.048202 | 0.018035 | 0.018348 | 0.024678 | 0.022368 | -0.003926 | -0.011993 | -0.028837 | -0.001121 | -0.001518 | -0.020825 | -0.01179 | 0.073106 | 0.070865 | 0.068956 | 0.066352 | 0.07023 | 0.093263 | 0.087445 | -0.342843 | -0.338221 | -0.334924 | -0.333818 | -0.33889 | -0.350267 | -0.342428 | -1.316061 | -1.290845 | -1.272219 | -1.266187 | -1.293862 | -1.342689 | -1.299485 | -0.58628 | -0.538832 | -0.514798 | -0.509159 | -0.562767 | -0.775688 | -0.688668 | -0.314921 | -0.292297 | -0.276787 | -0.271572 | -0.296114 | -0.354918 | -0.317522 | 0.393438 | 0.367945 | 0.300796 | 0.246103 | 0.40172 | 0.331769 | 0.297508 | -10 | -5 | -10 | -10 | -15 | 40 | -40 | -2.323386 | -2.294703 | -2.27518 | -2.268976 | -2.30056 | 0 | 0 |  | 1452.829 | 0 |  | 1454.658 | 0 |  | 741.709 | 0 |  | 741.47 | 0 |  | 1407.922 | 0 |  | 1417.828 | 0 |  | 762.457 | 0 |  | 762.531 | 0 |  | 1406.3979 | 0 |  | 1433.068 | 0 |  | 775.319 | 0 |  | 775.479 | 0 |  | 1530.274 | 0 |  | 1531.137 | 0 |  | 781.003 | 0 |  | 780.785 | 0 |  | 1510.2841 | 0 |  | 1510.665 | 0 |  | 754.966 | 0 |  | 754.787 | 0 |  | 1517.9041 | 0 |  | 1518.234 | 0 |  | 738.359 | 0.102 |  | 738.471 | 0.102 |  | 1531.3409 | 0 |  | 1531.7469 | 0 |  | 770.689 | 0.025 |  | 770.816 | 0.025 | 158.921 | 150.6782 | 127.277 | 118.9625008 | 120.8142 | 159.2865 | 142.3655 | 0 | 0 | 0 | 0 | 0 | -35.5871272 | -8.6976712 | -83.9897 | -64.06335 | -24.63652 | -21.41629 | -21.77569746 | -5.173380717 | -13.74595233 | 0 | 0 | 0 | 0 | 0 | 0 | 0 | 23.23386 | 11.473515 | 22.7518 | 22.68976 | 34.5084 | 0 | 0 | -48.9338602 | -42.52538 | -39.03198436 | -39.71257 | -49.88203 | -56.23017 | -23.47766 | 49.23125 | 55.56302 | 86.36031 | 80.5234 | 83.66483 | 62.29587 | 96.44417
136 | W92518 | 2017-04-06 12:39 | 60.528 | 61.6998 | 39 | 60 | 1.4645 | 502.175 | 20614 | 30 | 139022 | 139071 | 139188 | 139196 | 139337 | 139295 | 221069 | 221077 | 220947 | 220954 | 215384 | 215319 | 215574 | 215582 | 292987 | 292979 | 1291.84 | 6317.439 | 6 | 202.6042 | 202.6042 | 196.8621 | 16.005 | 16.005 | 16.005 | 16.005 | 1243.1641 | 1144.632 | 1096.6666 | 897.4324 | 1084.3256 | 1015.8785 | 993.4333 | 972.109 | 949.277 | 936.1374 | 920.7535 | 905.076 | 15.8 | 19.6 | 32.247 | 20.2993 | 13.0741 | 9.4944 | 7.0842 | 5.4358 | 4.275 | 3.7534 | 3.7609 | 72.82 | 106.04 | 116.01 | 164.18 | 162.32 | 229.9 | 217.25 | 308.07 | 285.95 | 410.18 | 356.85 | 517.84 | 418.59 | 601.83 | 49.8 | 46.1 | 36.2745 | -7.114286 | 1.146 | 7.2166 | 2.9115 | 1.146 | 6213681 | 2 |  |  | 4.585 | 8.5064 | 10.7293 | 13.6443 | 15.845 | 23.3614 | 4.8452 | 8.7822 | 10.9055 | 15.3301 | 17.8027 | 29.5795 | 24.9304 | 25.06 | 25.0104 | 18.0954 | 18.1412 | 17.3015 |  | 14682 | 580 | 16 |  | CC903A | 371 | 1400 | 8 | 7 | 35 | 31.166666 | -7.114286 | 2187.5144 | 2116.2856 | 1839.6357 | 1813.2285 | 1789.1857 | 1685.5358 | 1414.7643 | 81.4579 | 77.9014 | 79.8379 | 84.2543 | 98.0157 | 82.4114 | 33.1407 | 32.247 | 20.2993 | 13.0741 | 9.4944 | 7.0842 | 5.4358 | 4.275 | 3.7534 | 0 | 0 | 0 | 0 | 0 | 0.1016 | 0.0254 | 0 | 0 | 0 | 0 | 0 | 0 | 0 | 0.06758 | 0.061444 | 0.047741 | 0.018042 | 0.018463 | 0.02426 | 0.021981 | -0.003926 | -0.011991 | -0.028833 | -0.001121 | -0.001521 | -0.019782 | -0.011075 | 0.073128 | 0.07089 | 0.068982 | 0.066377 | 0.070251 | 0.093331 | 0.087618 | -0.342675 | -0.337993 | -0.334679 | -0.333592 | -0.338748 | -0.350137 | -0.341418 | -1.31608 | -1.290531 | -1.271805 | -1.265872 | -1.294152 | -1.347433 | -1.299886 | -0.586055 | -0.53881 | -0.514827 | -0.509135 | -0.56251 | -0.776539 | -0.692708 | -0.314956 | -0.292046 | -0.276459 | -0.271329 | -0.296206 | -0.35349 | -0.31207 | 0.392248 | 0.363406 | 0.296549 | 0.242458 | 0.395814 | 0.329528 | 0.297364 | -10 | -5 | -10 | -10 | -15 | 30 | -30 | -2.323278 | -2.294546 | -2.274983 | -2.268777 | -2.300385 | 0 | 0 |  | 1452.829 | 0 |  | 1454.658 | 0 |  | 741.709 | 0 |  | 741.47 | 0 |  | 1407.922 | 0 |  | 1417.828 | 0 |  | 762.457 | 0 |  | 762.531 | 0 |  | 1406.3979 | 0 |  | 1433.068 | 0 |  | 775.319 | 0 |  | 775.479 | 0 |  | 1530.274 | 0 |  | 1531.137 | 0 |  | 781.003 | 0 |  | 780.785 | 0 |  | 1510.2841 | 0 |  | 1510.665 | 0 |  | 754.966 | 0 |  | 754.787 | 0 |  | 1517.9041 | 0 |  | 1518.234 | 0 |  | 738.359 | 0.102 |  | 738.471 | 0.102 |  | 1531.3409 | 0 |  | 1531.7469 | 0 |  | 770.689 | 0.025 |  | 770.816 | 0.025 | 159.9686 | 150.0235 | 126.9017 | 120.3567 | 125.6921 | 157.3127 | 123.9588 | 0 | 0 | 0 | 0 | 0 | -35.5739192 | -8.6720172 | -83.77375632 | -63.82063 | -24.04728894 | -21.41982 | -21.92552 | -6.033804974 | -14.17656 | 0 | 0 | 0 | 0 | 0 | 0 | 0 | 23.23278 | 11.47273 | 22.74983 | 22.68777 | 34.505775 | 0 | 0 | -47.73881 | -41.97405 | -41.10271 | -42.89681 | -55.13481 | -63.99567 | -22.95683 | 51.68877 | 55.70153 | 84.50158 | 78.72781 | 83.13753 | 51.70935 | 78.15342
136 | W92519 | 2017-04-06 12:41 | 60.373 | 61.6844 | 52 | 61 | 1.4645 | 504.6051 | 20677 | 30 | 139022 | 139071 | 139188 | 139196 | 139337 | 139295 | 221069 | 221077 | 220947 | 220954 | 215384 | 215319 | 215574 | 215582 | 292987 | 292979 | 1291.84 | 6359.561 | 6 | 203.0849 | 203.0849 | 197.3428 | 16.4857 | 16.4857 | 16.4857 | 16.4857 | 1231.4453 | 1137.3555 | 1091.3334 | 896.2715 | 1076.1887 | 1008.8121 | 987.078 | 966.5049 | 944.4025 | 931.5526 | 916.1982 | 901.012 | 15.8 | 17.8 | 32.3751 | 20.5292 | 13.2131 | 9.554 | 7.1291 | 5.449 | 4.3285 | 3.7472 | 3.7679 | 72.85 | 105.23 | 115.4 | 163.1 | 161.32 | 231.5 | 215.6 | 310.42 | 283.18 | 412.88 | 354.92 | 516.98 | 418.55 | 602.55 | 50.9 | 46.1 | 36.2422 | 4.342857 | 5.1395 | 5.1395 | -0.1139 | 5.1395 | 6213681 | 1 |  |  | 4.6271 | 8.5571 | 10.6421 | 13.8079 | 15.6507 | 21.3171 | 4.8764 | 8.4958 | 10.7431 | 15.6264 | 19.3514 | 25.6028 | 24.8206 | 24.9984 | 25.0192 | 18.1479 | 18.0285 | 17.8856 |  | 14682 | 580 | 17 |  | CC903A | 371 | 1400 | 8 | 7 | 35 | 28.166666 | 4.342857 | 2194.8286 | 2162.6357 | 1873.3857 | 1822.5571 | 1814.8715 | 1636.4572 | 1629.7357 | 99.635 | 99.4764 | 97.655 | 100.41 | 98.6286 | 78.9829 | 33.3586 | 32.3751 | 20.5292 | 13.2131 | 9.554 | 7.1291 | 5.449 | 4.3285 | 3.7472 | 0 | 0 | 0 | 0 | 0 | 0.1016 | 0.0254 | 0 | 0 | 0 | 0 | 0 | 0 | 0 | 0.067121 | 0.060892 | 0.047333 | 0.018115 | 0.018859 | 0.024654 | 0.022299 | -0.003927 | -0.011994 | -0.028841 | -0.001122 | -0.001538 | -0.019323 | -0.010733 | 0.073115 | 0.070875 | 0.068968 | 0.066363 | 0.07023 | 0.093322 | 0.087465 | -0.342809 | -0.338153 | -0.334833 | -0.333747 | -0.339044 | -0.350421 | -0.342905 | -1.316399 | -1.290953 | -1.272236 | -1.266309 | -1.295695 | -1.351704 | -1.310461 | -0.585958 | -0.53863 | -0.514683 | -0.50899 | -0.562021 | -0.776797 | -0.688643 | -0.315237 | -0.292448 | -0.27681 | -0.27168 | -0.297099 | -0.353313 | -0.317382 | 0.393068 | 0.366311 | 0.299428 | 0.245026 | 0.400824 | 0.332874 | 0.297797 | -10 | -5 | -10 | -10 | -10 | 20 | -20 | -2.323554 | -2.294809 | -2.275262 | -2.269058 | -2.301096 | 0 | 0 |  | 1452.829 | 0 |  | 1454.658 | 0 |  | 741.709 | 0 |  | 741.47 | 0 |  | 1407.922 | 0 |  | 1417.828 | 0 |  | 762.457 | 0 |  | 762.531 | 0 |  | 1406.3979 | 0 |  | 1433.068 | 0 |  | 775.319 | 0 |  | 775.479 | 0 |  | 1530.274 | 0 |  | 1531.137 | 0 |  | 781.003 | 0 |  | 780.785 | 0 |  | 1510.2841 | 0 |  | 1510.665 | 0 |  | 754.966 | 0 |  | 754.787 | 0 |  | 1517.9041 | 0 |  | 1518.234 | 0 |  | 738.359 | 0.102 |  | 738.471 | 0.102 |  | 1531.3409 | 0 |  | 1531.7469 | 0 |  | 770.689 | 0.025 |  | 770.816 | 0.025 | 160.4749 | 153.2768 | 129.2037 | 120.9504 | 127.4584 | 152.7175 | 142.5448 | 0 | 0 | 0 | 0 | 0 | -35.6027736 | -8.709787 | -83.18852 | -63.12502 | -23.52619 | -21.51839 | -22.44273 | -7.205934024 | -15.15679 | 0 | 0 | 0 | 0 | 0 | 0 | 0 | 23.23554 | 11.474045 | 22.75262 | 22.69058 | 23.01096 | 0 | 0 | -58.38192533 | -53.58097 | -50.26137 | -51.1076859 | -55.43134 | -61.35368 | -22.97217 | 42.13999 | 48.04486 | 78.16873 | 71.01486 | 72.59531 | 48.55507 | 95.70609
136 | W92520 | 2017-04-06 12:42 | 60.6554 | 61.9469 | 34 | 62 | 1.4645 | 503.0373 | 20649 | 30 | 139022 | 139071 | 139188 | 139196 | 139337 | 139295 | 221069 | 221077 | 220947 | 220954 | 215384 | 215319 | 215574 | 215582 | 292987 | 292979 | 1291.84 | 6359.561 | 6 | 203.5641 | 203.5641 | 197.822 | 16.965 | 16.965 | 16.965 | 16.965 | 1240.8203 | 1142.3904 | 1089.8334 | 889.837 | 1083.5811 | 1014.0605 | 990.3691 | 967.6592 | 943.7419 | 930.3851 | 914.8335 | 898.8828 | 16 | 18.2 | 32.4684 | 20.3024 | 13.0295 | 9.4895 | 7.092 | 5.439 | 4.2858 | 3.7537 | 3.7662 | 70.88 | 104.94 | 112.88 | 163.46 | 158.42 | 229.05 | 211.4 | 306.28 | 277.06 | 407.67 | 347.16 | 512.98 | 406.79 | 594.53 | 49.1 | 45.7 | 38.1452 | -4.842857 | 0.9547 | 5.6624 | 1.6325 | 0.9547 | 6213681 | 2 |  |  | 4.5921 | 8.6236 | 10.8071 | 13.9314 | 15.6993 | 22.9321 | 4.7 | 8.5716 | 11.0959 | 15.3595 | 17.5068 | 28.5446 | 24.9164 | 25.1238 | 25.0287 | 18.0783 | 18.2421 | 17.6156 |  | 14682 | 580 | 18 |  | CC903A | 371 | 1400 | 8 | 7 | 35 | 33.833336 | -4.842857 | 2228.3428 | 2143.7285 | 1881.5714 | 1891.8357 | 1867.1428 | 1743.5286 | 1488.0571 | 85.88 | 82.4279 | 79.8236 | 86.3264 | 102.0836 | 84.5371 | 33.6293 | 32.4684 | 20.3024 | 13.0295 | 9.4895 | 7.092 | 5.439 | 4.2858 | 3.7537 | 0 | 0 | 0 | 0 | 0 | 0.1016 | 0.0254 | 0 | 0 | 0 | 0 | 0 | 0 | 0 | 0.067062 | 0.06075 | 0.046815 | 0.01813 | 0.018956 | 0.024216 | 0.021897 | -0.003926 | -0.011992 | -0.028834 | -0.001123 | -0.001541 | -0.019501 | -0.010826 | 0.073108 | 0.070872 | 0.068964 | 0.066357 | 0.070228 | 0.093295 | 0.087562 | -0.342876 | -0.338166 | -0.334853 | -0.333802 | -0.339044 | -0.350765 | -0.342206 | -1.316653 | -1.29086 | -1.272145 | -1.266408 | -1.295588 | -1.355187 | -1.308309 | -0.585938 | -0.538756 | -0.514772 | -0.508979 | -0.562205 | -0.776227 | -0.691774 | -0.315335 | -0.292317 | -0.276731 | -0.271757 | -0.296881 | -0.354117 | -0.313426 | 0.392268 | 0.363103 | 0.296347 | 0.242401 | 0.39753 | 0.329835 | 0.297717 | -10 | -5 | -10 | -10 | -10 | 10 | -10 | -2.323453 | -2.294734 | -2.275052 | -2.268822 | -2.300814 | 0 | 0 |  | 1452.829 | 0 |  | 1454.658 | 0 |  | 741.709 | 0 |  | 741.47 | 0 |  | 1407.922 | 0 |  | 1417.828 | 0 |  | 762.457 | 0 |  | 762.531 | 0 |  | 1406.3979 | 0 |  | 1433.068 | 0 |  | 775.319 | 0 |  | 775.479 | 0 |  | 1530.274 | 0 |  | 1531.137 | 0 |  | 781.003 | 0 |  | 780.785 | 0 |  | 1510.2841 | 0 |  | 1510.665 | 0 |  | 754.966 | 0 |  | 754.787 | 0 |  | 1517.9041 | 0 |  | 1518.234 | 0 |  | 738.359 | 0.102 |  | 738.471 | 0.102 |  | 1531.3409 | 0 |  | 1531.7469 | 0 |  | 770.689 | 0.025 |  | 770.816 | 0.025 | 162.9097 | 151.9303 | 129.7607 | 125.5365 | 131.1257 | 162.6625 | 130.2973 | 0 | 0 | 0 | 0 | 0 | -35.637724 | -8.6920324 | -83.1282 | -62.93975188 | -22.87444 | -21.5378 | -22.56266502 | -6.389706705 | -14.48429 | 0 | 0 | 0 | 0 | 0 | 0 | 0 | 23.23453 | 11.47367 | 22.75052 | 22.68822 | 23.00814 | 0 | 0 | -50.32035544 | -44.40853 | -41.09095 | -43.93832 | -57.39191 | -65.61998 | -23.26388 | 52.69566 | 56.05572 | 88.54582 | 82.74864 | 74.17927 | 55.01509 | 83.85706
136 | W92521 | 2017-04-06 12:44 | 60.5751 | 61.9649 | 49 | 61 | 1.4645 | 501.3597 | 20560 | 30 | 139022 | 139071 | 139188 | 139196 | 139337 | 139295 | 221069 | 221077 | 220947 | 220954 | 215384 | 215319 | 215574 | 215582 | 292987 | 292979 | 1291.84 | 6401.542 | 6 | 204.0417 | 204.0417 | 198.2996 | 17.4426 | 17.4426 | 17.4426 | 17.4426 | 1237.3047 | 1140.1637 | 1085.8334 | 894.9777 | 1075.4468 | 1007.4331 | 985.4293 | 964.574 | 942.2795 | 929.3254 | 914.8399 | 899.511 | 15.8 | 17.6 | 32.3328 | 20.2876 | 13.0338 | 9.4754 | 7.1405 | 5.5014 | 4.3439 | 3.7498 | 3.7706 | 71.15 | 106.77 | 112.97 | 164.61 | 158.68 | 230.97 | 212 | 304.38 | 278.04 | 402.8 | 348.53 | 509.52 | 411.21 | 596.79 | 50 | 46.2 | 37.5221 | 5.428571 | 6.1948 | 6.1948 | -0.0288 | 6.1948 | 6213681 | 1 |  |  | 4.7036 | 8.6857 | 10.875 | 14.0943 | 15.7657 | 21.2036 | 5.0753 | 8.5329 | 11.1671 | 16.1151 | 17.5808 | 23.8315 | 24.8489 | 25.0329 | 24.9935 | 18.1541 | 18.1054 | 18.0528 |  | 14682 | 581 | 1 |  | CC903A | 371 | 1400 | 8 | 7 | 35 | 32.833336 | 5.428571 | 2208.1785 | 2147.8 | 1842.3928 | 1761.1357 | 1779.6857 | 1687.6786 | 1653.8715 | 87.6093 | 82.0264 | 72.57 | 75.8729 | 89.975 | 72.2414 | 33.8479 | 32.3328 | 20.2876 | 13.0338 | 9.4754 | 7.1405 | 5.5014 | 4.3439 | 3.7498 | 0 | 0 | 0 | 0 | 0 | 0.1016 | 0.0254 | 0 | 0 | 0 | 0 | 0 | 0 | 0 | 0.066939 | 0.060676 | 0.046592 | 0.018235 | 0.019132 | 0.02428 | 0.021943 | -0.003927 | -0.011996 | -0.028844 | -0.001124 | -0.001545 | -0.020083 | -0.011152 | 0.073091 | 0.070853 | 0.068947 | 0.06635 | 0.070212 | 0.093254 | 0.08742 | -0.342997 | -0.338318 | -0.334974 | -0.333767 | -0.33914 | -0.351069 | -0.343388 | -1.316474 | -1.290954 | -1.272085 | -1.265506 | -1.295377 | -1.356599 | -1.314405 | -0.58613 | -0.53886 | -0.514954 | -0.509599 | -0.562489 | -0.775977 | -0.688444 | -0.315285 | -0.292383 | -0.276669 | -0.271008 | -0.296684 | -0.354706 | -0.317951 | 0.393013 | 0.365567 | 0.298849 | 0.244493 | 0.400988 | 0.332681 | 0.297973 | -10 | -5 | -10 | -10 | -10 | 0 | 0 | -2.324036 | -2.295309 | -2.275539 | -2.269299 | -2.301318 | 0 | 0 |  | 1452.829 | 0 |  | 1454.658 | 0 |  | 741.709 | 0 |  | 741.47 | 0 |  | 1407.922 | 0 |  | 1417.828 | 0 |  | 762.457 | 0 |  | 762.531 | 0 |  | 1406.3979 | 0 |  | 1433.068 | 0 |  | 775.319 | 0 |  | 775.479 | 0 |  | 1530.274 | 0 |  | 1531.137 | 0 |  | 781.003 | 0 |  | 780.785 | 0 |  | 1510.2841 | 0 |  | 1510.665 | 0 |  | 754.966 | 0 |  | 754.787 | 0 |  | 1517.9041 | 0 |  | 1518.234 | 0 |  | 738.359 | 0.102 |  | 738.471 | 0.102 |  | 1531.3409 | 0 |  | 1531.7469 | 0 |  | 770.689 | 0.025 |  | 770.816 | 0.025 | 161.398 | 152.1780734 | 127.0275 | 116.8514 | 124.9553 | 157.3828 | 144.5814 | 0 | 0 | 0 | 0 | 0 | -35.6686104 | -8.7220552 | -82.95366 | -62.84364072 | -22.57696458 | -21.65407 | -22.7818 | -5.693646003 | -14.18374 | 0 | 0 | 0 | 0 | 0 | 0 | 0 | 23.24036 | 11.476545 | 22.75539 | 22.69299 | 23.01318 | 0 | 0 | -51.35044 | -44.20075 | -37.37021178 | -38.66475 | -50.60995 | -56.05766 | -23.30238 | 50.33424 | 56.61023 | 89.83567 | 79.22552 | 74.57673 | 59.96286 | 98.37326
136 | W92522 | 2017-04-06 12:46 | 60.796 | 62.1832 | 34 | 61 | 1.4645 | 502.1235 | 20595 | 30 | 139022 | 139071 | 139188 | 139196 | 139337 | 139295 | 221069 | 221077 | 220947 | 220954 | 215384 | 215319 | 215574 | 215582 | 292987 | 292979 | 1291.84 | 6401.542 | 6 | 204.5201 | 204.5201 | 198.778 | 17.9209 | 17.9209 | 17.9209 | 17.9209 | 1238.4766 | 1140.4318 | 1090.6666 | 893.584 | 1081.6144 | 1012.7476 | 989.9692 | 968.3358 | 945.2068 | 931.5646 | 915.3401 | 898.9138 | 15.8 | 17.8 | 32.3802 | 20.2902 | 12.9973 | 9.4179 | 7.0249 | 5.391 | 4.2697 | 3.7504 | 3.7664 | 71.41 | 105.9 | 114.45 | 164.37 | 160.91 | 230.91 | 216.25 | 309.93 | 283.3 | 411.78 | 352.65 | 517.96 | 412.04 | 598.32 | 50 | 45.8 | 37.0697 | 0.628571 | 3.0761 | 3.7838 | 1.4705 | 3.0761 | 6213681 | 2 |  |  | 4.5764 | 8.5564 | 10.6457 | 13.9464 | 15.9793 | 22.8664 | 4.7297 | 8.5568 | 10.7054 | 15.4378 | 17.523 | 28.0635 | 24.9718 | 25.0346 | 25.0147 | 18.0725 | 18.1294 | 17.5611 |  | 14682 | 581 | 2 |  | CC903A | 371 | 1400 | 8 | 7 | 35 | 32.5 | 0.628571 | 2222.1072 | 2146.9856 | 1867.2214 | 1832.2285 | 1814.1143 | 1658.6 | 1450.0571 | 80.0907 | 75.065 | 68.6129 | 72.4093 | 96.8821 | 81.0064 | 34.1393 | 32.3802 | 20.2902 | 12.9973 | 9.4179 | 7.0249 | 5.391 | 4.2697 | 3.7504 | 0 | 0 | 0 | 0 | 0 | 0.1016 | 0.0254 | 0 | 0 | 0 | 0 | 0 | 0 | 0 | 0.066939 | 0.060721 | 0.046199 | 0.018275 | 0.019238 | 0.024898 | 0.022469 | -0.003926 | -0.011992 | -0.028834 | -0.001124 | -0.001547 | -0.020353 | -0.011259 | 0.073099 | 0.070863 | 0.068954 | 0.06635 | 0.070221 | 0.093305 | 0.087551 | -0.342945 | -0.33824 | -0.334945 | -0.33385 | -0.33907 | -0.350641 | -0.342269 | -1.316656 | -1.290895 | -1.272278 | -1.266306 | -1.29536 | -1.354006 | -1.308279 | -0.586022 | -0.538815 | -0.514777 | -0.509107 | -0.562417 | -0.777058 | -0.691895 | -0.31533 | -0.29234 | -0.276835 | -0.271668 | -0.296675 | -0.353194 | -0.313394 | 0.392449 | 0.362916 | 0.295604 | 0.24083 | 0.394966 | 0.329455 | 0.297739 | -10 | -5 | -10 | -10 | -10 | -10 | 10 | -2.32338 | -2.29467 | -2.274966 | -2.26874 | -2.300677 | 0 | 0 |  | 1452.829 | 0 |  | 1454.658 | 0 |  | 741.709 | 0 |  | 741.47 | 0 |  | 1407.922 | 0 |  | 1417.828 | 0 |  | 762.457 | 0 |  | 762.531 | 0 |  | 1406.3979 | 0 |  | 1433.068 | 0 |  | 775.319 | 0 |  | 775.479 | 0 |  | 1530.274 | 0 |  | 1531.137 | 0 |  | 781.003 | 0 |  | 780.785 | 0 |  | 1510.2841 | 0 |  | 1510.665 | 0 |  | 754.966 | 0 |  | 754.787 | 0 |  | 1517.9041 | 0 |  | 1518.234 | 0 |  | 738.359 | 0.102 |  | 738.471 | 0.102 |  | 1531.3409 | 0 |  | 1531.7469 | 0 |  | 770.689 | 0.025 |  | 770.816 | 0.025 | 162.4338 | 152.1418 | 128.7524 | 121.5684 | 127.3889 | 154.755673 | 126.9539 | 0 | 0 | 0 | 0 | 0 | -35.6251256 | -8.6936326 | -82.96644 | -62.90402 | -22.09310747 | -21.71841 | -22.91621376 | -6.15395727 | -14.66580759 | 0 | 0 | 0 | 0 | 0 | 0 | 0 | 23.2338 | 11.47335 | 22.74966 | 22.6874 | 23.00677 | 0 | 0 | -46.93491 | -40.44615 | -35.32034 | -36.86408 | -54.48814 | -62.94667 | -23.62081 | 55.76626 | 60.26502 | 94.08859 | 85.67327 | 72.99134 | 50.02992 | 79.9737
136 | W92523 | 2017-04-06 12:48 | 60.6518 | 62.1788 | 51 | 61 | 1.4645 | 502.3151 | 20600 | 30 | 139022 | 139071 | 139188 | 139196 | 139337 | 139295 | 221069 | 221077 | 220947 | 220954 | 215384 | 215319 | 215574 | 215582 | 292987 | 292979 | 1291.84 | 6443.6572 | 6 | 204.9986 | 204.9986 | 199.2565 | 18.3995 | 18.3995 | 18.3995 | 18.3995 | 1241.9922 | 1142.329 | 1088.1666 | 895.3812 | 1079.8221 | 1011.3062 | 988.9089 | 967.5475 | 944.8141 | 930.5835 | 914.4636 | 898.6142 | 15.8 | 17.8 | 32.5181 | 20.4535 | 13.042 | 9.455 | 7.0219 | 5.4106 | 4.3249 | 3.7465 | 3.7717 | 71.78 | 105.43 | 114.36 | 164.22 | 160.37 | 231.43 | 214.36 | 310.92 | 281 | 412.42 | 351.41 | 514.43 | 412.76 | 598.35 | 50.1 | 46.2 | 36.4925 | 3.557143 | 3.8021 | 3.8021 | -0.9152 | 3.8021 | 6213681 | 1 |  |  | 4.6 | 8.535 | 10.7271 | 13.8664 | 15.795 | 21.5536 | 4.9151 | 8.6781 | 10.9233 | 16.3247 | 23.0041 | 25.726 | 24.8396 | 25.0569 | 24.9919 | 18.2309 | 18.1561 | 18.0542 |  | 14682 | 581 | 3 |  | CC903A | 371 | 1400 | 8 | 7 | 35 | 33.333336 | 3.557143 | 2209.9714 | 2142.5144 | 1856.5929 | 1817.2858 | 1730.0072 | 1603.2285 | 1627.9857 | 80.925 | 74.9179 | 63.3821 | 65.285 | 89.8179 | 78.21 | 30.5421 | 32.5181 | 20.4535 | 13.042 | 9.455 | 7.0219 | 5.4106 | 4.3249 | 3.7465 | 0 | 0 | 0 | 0 | 0 | 0.1016 | 0.0254 | 0 | 0 | 0 | 0 | 0 | 0 | 0 | 0.066793 | 0.060481 | 0.046049 | 0.018416 | 0.019419 | 0.024578 | 0.022205 | -0.003928 | -0.011996 | -0.028846 | -0.001125 | -0.001551 | -0.020746 | -0.011508 | 0.073093 | 0.070856 | 0.06895 | 0.066344 | 0.070226 | 0.09332 | 0.087446 | -0.342978 | -0.338298 | -0.334954 | -0.333896 | -0.338938 | -0.350343 | -0.342982 | -1.316552 | -1.290933 | -1.272054 | -1.266284 | -1.294454 | -1.35014 | -1.309769 | -0.586148 | -0.538854 | -0.514953 | -0.509176 | -0.563058 | -0.777917 | -0.689101 | -0.31523 | -0.292367 | -0.276645 | -0.271645 | -0.295773 | -0.3522 | -0.317075 | 0.392797 | 0.364406 | 0.297672 | 0.243351 | 0.399148 | 0.33177 | 0.298048 | -10 | -5 | -10 | -10 | -10 | -20 | 20 | -2.323686 | -2.294982 | -2.275343 | -2.269125 | -2.301085 | 0 | 0 |  | 1452.829 | 0 |  | 1454.658 | 0 |  | 741.709 | 0 |  | 741.47 | 0 |  | 1407.922 | 0 |  | 1417.828 | 0 |  | 762.457 | 0 |  | 762.531 | 0 |  | 1406.3979 | 0 |  | 1433.068 | 0 |  | 775.319 | 0 |  | 775.479 | 0 |  | 1530.274 | 0 |  | 1531.137 | 0 |  | 781.003 | 0 |  | 780.785 | 0 |  | 1510.2841 | 0 |  | 1510.665 | 0 |  | 754.966 | 0 |  | 754.787 | 0 |  | 1517.9041 | 0 |  | 1518.234 | 0 |  | 738.359 | 0.102 |  | 738.471 | 0.102 |  | 1531.3409 | 0 |  | 1531.7469 | 0 |  | 770.689 | 0.025 |  | 770.816 | 0.025 | 161.5334 | 151.81 | 128.0121 | 120.566 | 121.4915 | 149.6133 | 142.3608 | 0 | 0 | 0 | 0 | 0 | -35.5948488 | -8.7117428 | -82.76504148 | -62.59089 | -21.88314 | -21.89532 | -23.1293 | -5.17373648 | -14.0106 | 0 | 0 | 0 | 0 | 0 | 0 | 0 | 23.23686 | 11.47491 | 22.75343 | 22.69125 | 23.01085 | 0 | 0 | -47.4340269 | -40.36981 | -32.6388 | -33.24155516 | -50.57269 | -60.84088857 | -21.04659 | 54.57123 | 60.32421 | 96.24356 | 88.12039 | 70.80034 | 48.00380977 | 98.5919
136 | W92524 | 2017-04-06 12:49 | 60.7892 | 62.3313 | 35 | 60 | 1.4645 | 505.7406 | 20739 | 30 | 139022 | 139071 | 139188 | 139196 | 139337 | 139295 | 221069 | 221077 | 220947 | 220954 | 215384 | 215319 | 215574 | 215582 | 292987 | 292979 | 1291.84 | 6443.6572 | 6 | 205.4804 | 205.4804 | 199.7383 | 18.8812 | 18.8812 | 18.8812 | 18.8812 | 1229.1016 | 1134.4823 | 1075.8334 | 895.3937 | 1078.7594 | 1010.6791 | 988.4614 | 967.2825 | 944.8506 | 931.9693 | 917.3706 | 901.365 | 16 | 17.6 | 32.2331 | 20.392 | 13.1539 | 9.5845 | 7.1425 | 5.4724 | 4.2936 | 3.7483 | 3.7673 | 72.83 | 106.26 | 115.83 | 164.42 | 162.47 | 229.9 | 216.98 | 308.91 | 286.34 | 411.08 | 360.53 | 521.64 | 423.07 | 606.35 | 50.7 | 46 | 36.3148 | -2.842857 | -2.3287 | 6.2306 | 0.8106 | -2.3287 | 6213681 | 2 |  |  | 4.6136 | 8.5579 | 10.655 | 13.5357 | 15.4014 | 22.1129 | 4.7639 | 8.7819 | 10.8417 | 15.3903 | 16.9 | 26.6069 | 24.9121 | 25.0741 | 25.0028 | 18.1594 | 18.1372 | 17.7712 |  | 14682 | 581 | 4 |  | CC903A | 371 | 1400 | 8 | 7 | 35 | 37.333336 | -2.842857 | 2182.293 | 2136.707 | 1851.0714 | 1855.3071 | 1818.5929 | 1719.0786 | 1511.1072 | 78.7643 | 74.0814 | 65.2486 | 71.7 | 94.2757 | 79.1321 | 30.3029 | 32.2331 | 20.392 | 13.1539 | 9.5845 | 7.1425 | 5.4724 | 4.2936 | 3.7483 | 0 | 0 | 0 | 0 | 0 | 0.1016 | 0.0254 | 0 | 0 | 0 | 0 | 0 | 0 | 0 | 0.066809 | 0.060535 | 0.045674 | 0.01847 | 0.019522 | 0.024609 | 0.02222 | -0.003926 | -0.011992 | -0.028835 | -0.001125 | -0.001553 | -0.022247 | -0.012499 | 0.073074 | 0.070833 | 0.068927 | 0.066321 | 0.070189 | 0.093231 | 0.087478 | -0.343047 | -0.338423 | -0.335089 | -0.334058 | -0.33928 | -0.350718 | -0.342369 | -1.31579 | -1.290487 | -1.27168 | -1.266053 | -1.294899 | -1.347692 | -1.302191 | -0.586864 | -0.539343 | -0.515383 | -0.509526 | -0.562828 | -0.776692 | -0.691441 | -0.31452 | -0.291964 | -0.276316 | -0.271439 | -0.296504 | -0.354187 | -0.314437 | 0.393515 | 0.366584 | 0.299662 | 0.245038 | 0.399498 | 0.330235 | 0.297806 | -10 | -5 | -10 | -10 | -10 | -30 | 30 | -2.323035 | -2.294344 | -2.274741 | -2.268528 | -2.30054 | 0 | 0 |  | 1452.829 | 0 |  | 1454.658 | 0 |  | 741.709 | 0 |  | 741.47 | 0 |  | 1407.922 | 0 |  | 1417.828 | 0 |  | 762.457 | 0 |  | 762.531 | 0 |  | 1406.3979 | 0 |  | 1433.068 | 0 |  | 775.319 | 0 |  | 775.479 | 0 |  | 1530.274 | 0 |  | 1531.137 | 0 |  | 781.003 | 0 |  | 780.785 | 0 |  | 1510.2841 | 0 |  | 1510.665 | 0 |  | 754.966 | 0 |  | 754.787 | 0 |  | 1517.9041 | 0 |  | 1518.234 | 0 |  | 738.359 | 0.102 |  | 738.471 | 0.102 |  | 1531.3409 | 0 |  | 1531.7469 | 0 |  | 770.689 | 0.025 |  | 770.816 | 0.025 | 159.4689 | 151.3494 | 127.5888 | 123.0458 | 127.6452 | 160.2714 | 132.1886 | 0 | 0 | 0 | 0 | 0 | -35.6329488 | -8.6961726 | -82.74082257 | -62.64411 | -21.41381952 | -21.95969 | -23.26804 | -3.183248504 | -12.6586 | 0 | 0 | 0 | 0 | 0 | 0 | 0 | 23.23035 | 11.47172 | 22.74741 | 22.68528 | 23.0054 | 0 | 0 | -46.22393 | -39.95528 | -33.62802 | -36.5330142 | -53.061 | -61.46127 | -20.95267 | 53.73447 | 60.22169 | 95.29437 | 87.2384 | 74.32157 | 59.99395 | 89.8812
136 | W92525 | 2017-04-06 12:51 | 60.6072 | 62.2717 | 52 | 60 | 1.4645 | 504.6141 | 20696 | 30 | 139022 | 139071 | 139188 | 139196 | 139337 | 139295 | 221069 | 221077 | 220947 | 220954 | 215384 | 215319 | 215574 | 215582 | 292987 | 292979 | 1291.84 | 6485.9048 | 6 | 205.9611 | 205.9611 | 200.219 | 19.362 | 19.362 | 19.362 | 19.362 | 1243.1641 | 1141.6974 | 1082.6666 | 900.2661 | 1081.4581 | 1014.9477 | 993.5175 | 973.0212 | 951.1314 | 937.1235 | 921.3676 | 905.1505 | 15.8 | 17.8 | 32.3124 | 20.2226 | 12.9193 | 9.3273 | 6.939 | 5.3712 | 4.299 | 3.7474 | 3.7714 | 74.93 | 109.05 | 119.88 | 169.88 | 168.21 | 240.29 | 225.84 | 322.36 | 295.3 | 423.21 | 367.91 | 527.49 | 429.3 | 612.16 | 51.2 | 45.9 | 36.5611 | 0.425 | -0.5742 | 8.0729 | 0.5391 | -0.5742 | 6213681 | 1 |  |  | 4.6371 | 8.5571 | 10.5707 | 13.7307 | 15.4643 | 21.5843 | 4.9155 | 8.6225 | 10.9549 | 15.7042 | 19.2338 | 25.4746 | 24.7764 | 25.0096 | 24.9806 | 18.1442 | 18.0668 | 17.9205 |  | 14682 | 581 | 5 |  | CC903A | 371 | 1400 | 8 | 7 | 35 | 31 | 0.425 | 2196.4644 | 2120.7144 | 1839.7142 | 1775.8143 | 1653.4143 | 1558.9 | 1529.0215 | 87.5071 | 83.8514 | 75.4071 | 77.49 | 91.9779 | 76.0114 | 28.7843 | 32.3124 | 20.2226 | 12.9193 | 9.3273 | 6.939 | 5.3712 | 4.299 | 3.7474 | 0 | 0 | 0 | 0 | 0 | 0.1016 | 0.0254 | 0 | 0 | 0 | 0 | 0 | 0 | 0 | 0.066549 | 0.060338 | 0.045581 | 0.018634 | 0.019719 | 0.025196 | 0.022763 | -0.003928 | -0.011997 | -0.028849 | -0.001127 | -0.001557 | -0.024742 | -0.013979 | 0.073079 | 0.070844 | 0.068937 | 0.066335 | 0.070221 | 0.093305 | 0.087463 | -0.343055 | -0.338347 | -0.335024 | -0.333912 | -0.338848 | -0.349809 | -0.342195 | -1.316237 | -1.290569 | -1.271813 | -1.265754 | -1.293059 | -1.338719 | -1.297297 | -0.586399 | -0.539191 | -0.515211 | -0.509582 | -0.563752 | -0.778323 | -0.690383 | -0.31506 | -0.292044 | -0.276435 | -0.271202 | -0.294906 | -0.35192 | -0.315631 | 0.392308 | 0.362589 | 0.295402 | 0.240629 | 0.395241 | 0.330087 | 0.298029 | -10 | -5 | -10 | -10 | -10 | -40 | 40 | -2.323531 | -2.294838 | -2.275252 | -2.269044 | -2.300574 | 0 | 0 |  | 1452.829 | 0 |  | 1454.658 | 0 |  | 741.709 | 0 |  | 741.47 | 0 |  | 1407.922 | 0 |  | 1417.828 | 0 |  | 762.457 | 0 |  | 762.531 | 0 |  | 1406.3979 | 0 |  | 1433.068 | 0 |  | 775.319 | 0 |  | 775.479 | 0 |  | 1530.274 | 0 |  | 1531.137 | 0 |  | 781.003 | 0 |  | 780.785 | 0 |  | 1510.2841 | 0 |  | 1510.665 | 0 |  | 754.966 | 0 |  | 754.787 | 0 |  | 1517.9041 | 0 |  | 1518.234 | 0 |  | 738.359 | 0.102 |  | 738.471 | 0.102 |  | 1531.3409 | 0 |  | 1531.7469 | 0 |  | 770.689 | 0.025 |  | 770.816 | 0.025 | 160.5154 | 150.2399 | 126.8244 | 117.7986 | 116.1044 | 145.4531645 | 133.7328 | 0 | 0 | 0 | 0 | 0 | -35.5405944 | -8.691753 | -82.42408 | -62.3874 | -21.27998 | -22.15956 | -23.48454 | -0.607778426 | -11.39546 | 0 | 0 | 0 | 0 | 0 | 0 | 0 | 23.23531 | 11.47419 | 22.75252 | 22.69044 | 23.00574 | 0 | 0 | -51.31408 | -45.21192 | -38.85057 | -39.48750918 | -51.85273 | -59.16142 | -19.87219 | 50.01258 | 54.11476 | 89.44636 | 78.84202 | 63.77288 | 50.14337 | 93.77341
136 | W92526 | 2017-04-06 12:53 | 60.575 | 62.3162 | 43 | 61 | 1.4645 | 505.3738 | 20735 | 30 | 139022 | 139071 | 139188 | 139196 | 139337 | 139295 | 221069 | 221077 | 220947 | 220954 | 215384 | 215319 | 215574 | 215582 | 292987 | 292979 | 1291.84 | 6485.9048 | 6 | 206.4426 | 206.4426 | 200.7005 | 19.8434 | 19.8434 | 19.8434 | 19.8434 | 1239.6484 | 1139.4889 | 1089 | 898.3682 | 1082.0142 | 1013.6932 | 991.1078 | 969.6766 | 948.2677 | 935.4987 | 920.7012 | 904.6869 | 15.8 | 17.8 | 32.2043 | 20.4901 | 13.2951 | 9.7243 | 7.144 | 5.4512 | 4.3097 | 3.7493 | 3.7682 | 72.5 | 105.88 | 114.51 | 162.64 | 159.46 | 226.19 | 215.82 | 307.14 | 286.86 | 412.04 | 359.48 | 519.68 | 421.13 | 605.07 | 50 | 45.9 | 36.3961 | 3.328572 | 3.3176 | 3.3176 | 2.6471 | 3.3176 | 6213681 | 2 |  |  | 4.6143 | 8.4443 | 10.6507 | 13.4086 | 15.9607 | 22.1329 | 4.8167 | 8.5903 | 10.8639 | 15.5097 | 20.0417 | 26.0389 | 24.9181 | 25.0403 | 24.9812 | 18.1106 | 17.9568 | 17.8421 |  | 14682 | 581 | 6 |  | CC903A | 371 | 1400 | 8 | 7 | 35 | 34.666664 | 3.328572 | 2156.5286 | 2116.8357 | 1834.7928 | 1944.5428 | 1799.45 | 1665.1285 | 1553.1 | 79.0014 | 74.5371 | 66.3743 | 72.2279 | 95.0179 | 79.5507 | 33.9514 | 32.2043 | 20.4901 | 13.2951 | 9.7243 | 7.144 | 5.4512 | 4.3097 | 3.7493 | 0 | 0 | 0 | 0 | 0 | 0.1016 | 0.0254 | 0 | 0 | 0 | 0 | 0 | 0 | 0 | 0.06637 | 0.060138 | 0.045236 | 0.018715 | 0.019835 | 0.024659 | 0.022272 | -0.003926 | -0.011993 | -0.028837 | -0.001127 | -0.001559 | -0.022294 | -0.012501 | 0.07306 | 0.070819 | 0.068913 | 0.066293 | 0.070175 | 0.093231 | 0.087432 | -0.3431 | -0.338493 | -0.335163 | -0.334386 | -0.339352 | -0.350649 | -0.342719 | -1.315309 | -1.290114 | -1.271336 | -1.267071 | -1.294636 | -1.346535 | -1.303664 | -0.587326 | -0.539713 | -0.515721 | -0.509147 | -0.563235 | -0.777761 | -0.691026 | -0.31407 | -0.291631 | -0.276019 | -0.272258 | -0.296126 | -0.35311 | -0.315225 | 0.393543 | 0.368323 | 0.302152 | 0.244699 | 0.397802 | 0.330035 | 0.297869 | -10 | -5 | -10 | -10 | -10 | -30 | 30 | -2.322392 | -2.293746 | -2.27438 | -2.268996 | -2.300484 | 0 | 0 |  | 1452.829 | 0 |  | 1454.658 | 0 |  | 741.709 | 0 |  | 741.47 | 0 |  | 1407.922 | 0 |  | 1417.828 | 0 |  | 762.457 | 0 |  | 762.531 | 0 |  | 1406.3979 | 0 |  | 1433.068 | 0 |  | 775.319 | 0 |  | 775.479 | 0 |  | 1530.274 | 0 |  | 1531.137 | 0 |  | 781.003 | 0 |  | 780.785 | 0 |  | 1510.2841 | 0 |  | 1510.665 | 0 |  | 754.966 | 0 |  | 754.787 | 0 |  | 1517.9041 | 0 |  | 1518.234 | 0 |  | 738.359 | 0.102 |  | 738.471 | 0.102 |  | 1531.3409 | 0 |  | 1531.7469 | 0 |  | 770.689 | 0.025 |  | 770.816 | 0.025 | 157.556 | 149.9122 | 126.4411 | 128.9096 | 126.2764 | 155.2416 | 135.7906392 | 0 | 0 | 0 | 0 | 0 | -35.6259384 | -8.7050626 | -82.13316 | -62.11253853 | -20.84864 | -22.28524 | -23.66077 | -3.184555275 | -12.7381 | 0 | 0 | 0 | 0 | 0 | 0 | 0 | 23.22392 | 11.46873 | 22.7438 | 22.68996 | 23.00484 | 0 | 0 | -46.39958 | -40.22864 | -34.23062 | -36.77462 | -53.51741 | -61.87143 | -23.4613 | 52.24717 | 59.03974 | 94.10562 | 92.53967 | 72.10307 | 54.55967 | 90.88618
136 | W92527 | 2017-04-06 12:55 | 60.5325 | 62.3385 | 45 | 61 | 1.4645 | 502.1991 | 20596 | 30 | 139022 | 139071 | 139188 | 139196 | 139337 | 139295 | 221069 | 221077 | 220947 | 220954 | 215384 | 215319 | 215574 | 215582 | 292987 | 292979 | 1291.84 | 6527.896 | 6 | 206.921 | 206.921 | 201.1789 | 20.3218 | 20.3218 | 20.3218 | 20.3218 | 1252.5391 | 1148.8273 | 1099.5 | 901.2556 | 1082.0167 | 1013.3086 | 990.5554 | 969.2062 | 947.7238 | 934.8018 | 919.7896 | 903.7375 | 15.8 | 18 | 32.1945 | 20.372 | 13.227 | 9.6581 | 7.1357 | 5.4302 | 4.303 | 3.7502 | 3.769 | 71.79 | 106.51 | 113.15 | 163.17 | 158.42 | 227.65 | 213.79 | 307.19 | 283.62 | 411.5 | 355.36 | 517.91 | 416.15 | 601.3 | 51.2 | 46 | 36.1532 | 1.842857 | 4.2888 | 4.8026 | 0.9177 | 4.2888 | 6213681 | 1 |  |  | 4.6036 | 8.5543 | 10.7443 | 13.5271 | 15.8371 | 21.6807 | 4.8736 | 8.6319 | 10.9028 | 15.1292 | 19.4319 | 25.2667 | 24.8816 | 25.0556 | 25.0245 | 18.1476 | 17.9325 | 17.8899 |  | 14682 | 581 | 7 |  | CC903A | 371 | 1400 | 8 | 7 | 35 | 31.666666 | 1.842857 | 2137.9429 | 2071.8999 | 1801.1215 | 1841.9286 | 1757.4214 | 1613.1215 | 1524.9857 | 81.7557 | 76.03 | 65.6964 | 67.0479 | 89.3279 | 75.4121 | 32.11 | 32.1945 | 20.372 | 13.227 | 9.6581 | 7.1357 | 5.4302 | 4.303 | 3.7502 | 0 | 0 | 0 | 0 | 0 | 0.1016 | 0.0254 | 0 | 0 | 0 | 0 | 0 | 0 | 0 | 0.066257 | 0.060135 | 0.045058 | 0.018849 | 0.02001 | 0.025053 | 0.022667 | -0.003928 | -0.011997 | -0.028848 | -0.001128 | -0.001563 | -0.020845 | -0.011518 | 0.07309 | 0.070854 | 0.068947 | 0.066329 | 0.070207 | 0.093278 | 0.087468 | -0.342935 | -0.338231 | -0.334905 | -0.334078 | -0.339154 | -0.350644 | -0.342781 | -1.315812 | -1.290166 | -1.271395 | -1.266863 | -1.295038 | -1.35134 | -1.308537 | -0.586599 | -0.539367 | -0.515385 | -0.508956 | -0.562674 | -0.777185 | -0.690249 | -0.314681 | -0.291704 | -0.276093 | -0.272112 | -0.296503 | -0.353289 | -0.315728 | 0.393268 | 0.367756 | 0.301583 | 0.244505 | 0.397529 | 0.330228 | 0.297886 | -10 | -5 | -10 | -10 | -10 | -20 | 20 | -2.322969 | -2.294308 | -2.274885 | -2.269505 | -2.300992 | 0 | 0 |  | 1452.829 | 0 |  | 1454.658 | 0 |  | 741.709 | 0 |  | 741.47 | 0 |  | 1407.922 | 0 |  | 1417.828 | 0 |  | 762.457 | 0 |  | 762.531 | 0 |  | 1406.3979 | 0 |  | 1433.068 | 0 |  | 775.319 | 0 |  | 775.479 | 0 |  | 1530.274 | 0 |  | 1531.137 | 0 |  | 781.003 | 0 |  | 780.785 | 0 |  | 1510.2841 | 0 |  | 1510.665 | 0 |  | 754.966 | 0 |  | 754.787 | 0 |  | 1517.9041 | 0 |  | 1518.234 | 0 |  | 738.359 | 0.102 |  | 738.471 | 0.102 |  | 1531.3409 | 0 |  | 1531.7469 | 0 |  | 770.689 | 0.025 |  | 770.816 | 0.025 | 156.2622 | 146.8024 | 124.1819 | 122.1733 | 123.3833 | 150.4687 | 133.3874 | 0 | 0 | 0 | 0 | 0 | -35.6254304 | -8.7066374 | -82.01325 | -62.10601 | -20.60931295 | -22.45008 | -23.88957 | -5.68643872 | -14.58888 | 0 | 0 | 0 | 0 | 0 | 0 | 0 | 23.22969 | 11.47154 | 22.74885 | 22.69505 | 23.00992 | 0 | 0 | -47.95781 | -41.00807301 | -33.85894 | -34.12443 | -50.26249 | -58.60915 | -22.16389539 | 49.52088 | 55.15985 | 92.46252 | 88.29382 | 72.24115 | 50.54773 | 87.92804
136 | W92528 | 2017-04-06 12:57 | 60.5685 | 62.4223 | 41 | 61 | 1.4645 | 501.6248 | 20579 | 30 | 139022 | 139071 | 139188 | 139196 | 139337 | 139295 | 221069 | 221077 | 220947 | 220954 | 215384 | 215319 | 215574 | 215582 | 292987 | 292979 | 1291.84 | 6527.896 | 6 | 207.3988 | 207.3988 | 201.6567 | 20.7997 | 20.7997 | 20.7997 | 20.7997 | 1239.6484 | 1138.349 | 1091.5 | 895.4514 | 1078.0433 | 1010.0549 | 987.818 | 966.986 | 945.8213 | 932.8982 | 918.4755 | 902.3692 | 16 | 17.8 | 32.6151 | 20.6565 | 13.3129 | 9.6822 | 7.1225 | 5.4506 | 4.3133 | 3.7494 | 3.7688 | 70.77 | 105.11 | 112.1 | 162.02 | 156.73 | 227.12 | 211.75 | 306.99 | 281.16 | 407.52 | 352.87 | 514.22 | 412.76 | 598.92 | 50.9 | 46.1 | 36.3475 | 5.971428 | 7.5022 | 7.5022 | 4.2417 | 7.5022 | 6213681 | 2 |  |  | 4.5757 | 8.6293 | 10.8707 | 13.7236 | 15.9507 | 21.9714 | 4.7486 | 8.3446 | 11.1257 | 15.9892 | 18.9432 | 24.2351 | 24.9042 | 24.9909 | 25.0024 | 18.1511 | 18.0539 | 18.1107 |  | 14682 | 581 | 8 |  | CC903A | 371 | 1400 | 8 | 7 | 35 | 34.666664 | 5.971428 | 2157.3215 | 2126.9929 | 1856.0215 | 1908.0857 | 1766.6786 | 1667.5428 | 1561.0143 | 73.2414 | 69.0014 | 62.2557 | 66.545 | 93.1443 | 76.7136 | 36.2043 | 32.6151 | 20.6565 | 13.3129 | 9.6822 | 7.1225 | 5.4506 | 4.3133 | 3.7494 | 0 | 0 | 0 | 0 | 0 | 0.1016 | 0.0254 | 0 | 0 | 0 | 0 | 0 | 0 | 0 | 0.066221 | 0.060083 | 0.044815 | 0.018951 | 0.020148 | 0.024609 | 0.022286 | -0.003926 | -0.011993 | -0.028837 | -0.001128 | -0.001565 | -0.020532 | -0.01129 | 0.073063 | 0.070823 | 0.068914 | 0.066299 | 0.070183 | 0.093224 | 0.087419 | -0.343091 | -0.338461 | -0.335183 | -0.334318 | -0.339285 | -0.351127 | -0.34322 | -1.315374 | -1.290146 | -1.271649 | -1.26691 | -1.294575 | -1.354588 | -1.311383 | -0.587155 | -0.53965 | -0.515513 | -0.509189 | -0.5633 | -0.777247 | -0.690383 | -0.31426 | -0.291663 | -0.276281 | -0.27213 | -0.295956 | -0.353687 | -0.315985 | 0.393779 | 0.36862 | 0.30175 | 0.244669 | 0.39776 | 0.33008 | 0.297917 | -10 | -5 | -10 | -10 | -10 | -10 | 10 | -2.32278 | -2.294097 | -2.274531 | -2.269156 | -2.300615 | 0 | 0 |  | 1452.829 | 0 |  | 1454.658 | 0 |  | 741.709 | 0 |  | 741.47 | 0 |  | 1407.922 | 0 |  | 1417.828 | 0 |  | 762.457 | 0 |  | 762.531 | 0 |  | 1406.3979 | 0 |  | 1433.068 | 0 |  | 775.319 | 0 |  | 775.479 | 0 |  | 1530.274 | 0 |  | 1531.137 | 0 |  | 781.003 | 0 |  | 780.785 | 0 |  | 1510.2841 | 0 |  | 1510.665 | 0 |  | 754.966 | 0 |  | 754.787 | 0 |  | 1517.9041 | 0 |  | 1518.234 | 0 |  | 738.359 | 0.102 |  | 738.471 | 0.102 |  | 1531.3409 | 0 |  | 1531.7469 | 0 |  | 770.689 | 0.025 |  | 770.816 | 0.025 | 157.6204 | 150.64 | 127.9059 | 126.5042 | 123.9908 | 155.455 | 136.4623 | 0 | 0 | 0 | 0 | 0 | -35.6745032 | -8.717788 | -81.94122333 | -62.04312114 | -20.31841 | -22.58013693 | -24.05709 | -5.522655276 | -14.41997 | 0 | 0 | 0 | 0 | 0 | 0 | 0 | 23.2278 | 11.470485 | 22.74531 | 22.69156 | 23.00615 | 0 | 0 | -43.00405 | -37.23660551 | -32.09362 | -33.88398 | -52.46818419 | -59.62542 | -24.99483 | 55.9029 | 62.83078 | 98.23915 | 92.73161 | 70.47168 | 54.63244 | 88.32972
136 | W92529 | 2017-04-06 12:58 | 60.5375 | 62.4491 | 48 | 62 | 1.4645 | 508.7214 | 20729 | 30 | 139022 | 139071 | 139188 | 139196 | 139337 | 139295 | 221069 | 221077 | 220947 | 220954 | 215384 | 215319 | 215574 | 215582 | 292987 | 292979 | 1291.84 | 6568.4751 | 6 | 207.8835 | 207.8835 | 202.1414 | 21.2843 | 21.2843 | 21.2843 | 21.2843 | 1251.3672 | 1146.8656 | 1097.8334 | 894.2719 | 1081.1614 | 1011.5858 | 988.0266 | 966.3398 | 944.4543 | 931.4785 | 916.7219 | 900.3437 | 16 | 17.6 | 32.5007 | 20.3961 | 13.1398 | 9.5989 | 7.0877 | 5.4253 | 4.3052 | 3.749 | 3.7636 | 69.94 | 106.32 | 111.13 | 163.78 | 155.63 | 228.82 | 210.05 | 308.93 | 278.6 | 409.89 | 348.54 | 515.42 | 406.69 | 598.43 | 50.3 | 46.1 | 37.7604 | 2.628571 | 2.6303 | 2.9037 | 0.7032 | 2.6303 | 1056750 | 1 |  |  | 4.6114 | 8.6007 | 10.7507 | 13.6007 | 16.1357 | 22.1371 | 4.8514 | 8.4959 | 10.9986 | 15.4581 | 19.6743 | 24.9284 | 24.845 | 25.0376 | 25.0148 | 18.1184 | 18.0281 | 18.126 |  | 14682 | 581 | 9 |  | CC903A | 371 | 1392 | 8 | 7 | 40 | 33.833336 | 2.628571 | 2155.293 | 2078.2644 | 1815.8429 | 1883.9714 | 1765.15 | 1643.2786 | 1540.4286 | 75.1786 | 70.3043 | 61.875 | 68.0136 | 91.8293 | 76.9729 | 31.8357 | 32.5007 | 20.3961 | 13.1398 | 9.5989 | 7.0877 | 5.4253 | 4.3052 | 3.749 | 0 | 0 | 0 | 0 | 0 | 0.1016 | 0.0254 | 0 | 0 | 0 | 0 | 0 | 0 | 0 | 0.063865 | 0.057672 | 0.04277 | 0.017905 | 0.019112 | 0.023577 | 0.021304 | -0.003826 | -0.011755 | -0.028186 | -0.001101 | -0.00153 | -0.019797 | -0.010905 | 0.07369 | 0.071437 | 0.069513 | 0.066875 | 0.070787 | 0.094057 | 0.088199 | -0.338832 | -0.334167 | -0.330894 | -0.330049 | -0.33505 | -0.346699 | -0.338888 | -1.319911 | -1.29409 | -1.275336 | -1.270634 | -1.298917 | -1.359863 | -1.316343 | -0.552229 | -0.507814 | -0.485197 | -0.479221 | -0.529862 | -0.731402 | -0.649643 | -0.318909 | -0.295541 | -0.279786 | -0.275622 | -0.300226 | -0.358188 | -0.320028 | 0.393936 | 0.368389 | 0.301798 | 0.244705 | 0.397814 | 0.331555 | 0.299885 | -10 | -5 | -10 | -10 | -10 | 0 | 0 | -2.292857 | -2.264535 | -2.245404 | -2.24009 | -2.271174 | 0 | 0 |  | 1452.829 | 0 |  | 1454.658 | 0 |  | 741.709 | 0 |  | 741.47 | 0 |  | 1407.922 | 0 |  | 1417.828 | 0 |  | 762.457 | 0 |  | 762.531 | 0 |  | 1406.3979 | 0 |  | 1433.068 | 0 |  | 775.319 | 0 |  | 775.479 | 0 |  | 1530.274 | 0 |  | 1531.137 | 0 |  | 781.003 | 0 |  | 780.785 | 0 |  | 1510.2841 | 0 |  | 1510.665 | 0 |  | 754.966 | 0 |  | 754.787 | 0 |  | 1517.9041 | 0 |  | 1518.234 | 0 |  | 738.359 | 0.102 |  | 738.471 | 0.102 |  | 1531.3409 | 0 |  | 1531.7469 | 0 |  | 770.689 | 0.025 |  | 770.816 | 0.025 | 158.8235 | 148.465 | 126.2247 | 125.9906 | 124.9497 | 154.5619 | 135.8643 | 0 | 0 | 0 | 0 | 0 | -35.2246184 | -8.6077552 | -79.24614 | -59.42073053 | -18.5995 | -21.35173 | -22.83756 | -5.14028214 | -13.68865 | 0 | 0 | 0 | 0 | 0 | 0 | 0 | 22.92857 | 11.322675 | 22.45404 | 22.4009 | 22.71174 | 0 | 0 | -41.5158 | -35.70151 | -30.02156 | -32.59355 | -48.65686 | -56.29813 | -20.68184 | 60.99017 | 64.66541 | 100.0577 | 94.44621 | 76.167 | 57.89882 | 92.88602
136 | W92530 | 2017-04-06 13:00 | 60.5773 | 62.5025 | 41 | 60 | 1.4645 | 507.0477 | 19237 | 30 | 139022 | 139071 | 139188 | 139196 | 139337 | 139295 | 221069 | 221077 | 220947 | 220954 | 215384 | 215319 | 215574 | 215582 | 292987 | 292979 | 1291.84 | 6568.4751 | 6 | 208.387 | 208.387 | 202.6449 | 21.7878 | 21.7878 | 21.7878 | 21.7878 | 1240.8203 | 1140.7581 | 1095 | 893.7511 | 1074.756 | 1006.9421 | 985.321 | 964.7119 | 944.1641 | 932.253 | 919.2276 | 903.4841 | 15.8 | 23.6 | 32.1637 | 20.2748 | 12.99 | 9.4252 | 6.912 | 5.287 | 4.1466 | 3.5975 | 3.6075 | 71.41 | 103.58 | 114.27 | 161.1 | 161.15 | 227.42 | 218.88 | 308.52 | 292.58 | 410.92 | 367.61 | 523.39 | 431.13 | 613.18 | 50.1 | 45.9 | 36.7421 | 6.05 | 6.4573 | 6.4573 | 1.2691 | 6.4573 | 6213683 | 2 |  |  | 4.6 | 8.5657 | 10.875 | 13.7164 | 15.8186 | 21.6029 | 4.6986 | 8.8068 | 11.2753 | 15.8342 | 17.2712 | 23.2589 | 24.9141 | 25.0092 | 24.9347 | 18.1197 | 18.1432 | 18.3908 |  | 14682 | 581 | 10 |  | CC903A | 356 | 1349 | 8 | 7 | 40 | 42.666664 | 6.05 | 2162.3501 | 2113.1858 | 1834.4572 | 1930.25 | 1739.3071 | 1697.3 | 1539.9357 | 74.52 | 68.5186 | 60.32 | 64.7636 | 93.5557 | 78.6943 | 36.4079 | 32.1637 | 20.2748 | 12.99 | 9.4252 | 6.912 | 5.287 | 4.1466 | 3.5975 | 0 | 0 | 0 | 0 | 0 | 0.1016 | 0.0254 | 0 | 0 | 0 | 0 | 0 | 0 | 0 | 0.0563 | 0.048882 | 0.035629 | 0.014012 | 0.015226 | 0.019918 | 0.0179 | -0.003455 | -0.010666 | -0.025302 | -0.001027 | -0.001473 | -0.016688 | -0.009033 | 0.076172 | 0.073835 | 0.071845 | 0.069116 | 0.07317 | 0.097268 | 0.091239 | -0.320264 | -0.315969 | -0.312902 | -0.312144 | -0.316703 | -0.328021 | -0.320417 | -1.337004 | -1.31152 | -1.29267 | -1.288152 | -1.315904 | -1.379998 | -1.334593 | -0.516748 | -0.474863 | -0.45364 | -0.447942 | -0.495788 | -0.682794 | -0.607171 | -0.336609 | -0.312548 | -0.296022 | -0.291823 | -0.316911 | -0.379703 | -0.338151 | 0.396837 | 0.352983 | 0.305699 | 0.246654 | 0.399989 | 0.331815 | 0.299264 | -10 | -5 | -10 | -10 | -10 | 10 | -10 | -2.165427 | -2.138696 | -2.120758 | -2.115757 | -2.145119 | 0 | 0 |  | 1452.829 | 0 |  | 1454.658 | 0 |  | 741.709 | 0 |  | 741.47 | 0 |  | 1407.922 | 0 |  | 1417.828 | 0 |  | 762.457 | 0 |  | 762.531 | 0 |  | 1406.3979 | 0 |  | 1433.068 | 0 |  | 775.319 | 0 |  | 775.479 | 0 |  | 1530.274 | 0 |  | 1531.137 | 0 |  | 781.003 | 0 |  | 780.785 | 0 |  | 1510.2841 | 0 |  | 1510.665 | 0 |  | 754.966 | 0 |  | 754.787 | 0 |  | 1517.9041 | 0 |  | 1518.234 | 0 |  | 738.359 | 0.102 |  | 738.471 | 0.102 |  | 1531.3409 | 0 |  | 1531.7469 | 0 |  | 770.689 | 0.025 |  | 770.816 | 0.025 | 164.7105 | 156.0271 | 131.7966 | 133.411159 | 127.2651 | 165.0929764 | 140.5022 | 0 | 0 | 0 | 0 | 0 | -33.3269336 | -8.1385918 | -70.65397638 | -50.12104832 | -13.34940309 | -16.72665372 | -18.09763 | -4.45739354 | -11.83384 | 0 | 0 | 0 | 0 | 0 | 0 | 0 | 21.65427 | 10.69348 | 21.20758 | 21.15757 | 21.45119 | 0 | 0 | -38.50806096 | -32.53695 | -27.3635648 | -29.01034 | -46.38379 | -53.732 | -22.10582 | 77.20276 | 84.06256 | 112.2912 | 108.8317 | 84.23487 | 73.57665 | 98.42394
136 | W92531 | 2017-04-06 13:02 | 60.5353 | 62.5185 | 52 | 63 | 1.4645 | 547.4313 | 20766 | 30 | 139022 | 139071 | 139188 | 139196 | 139337 | 139295 | 221069 | 221077 | 220947 | 220954 | 215384 | 215319 | 215574 | 215582 | 292987 | 292979 | 1291.84 | 6610.9072 | 6 | 208.9306 | 208.9306 | 203.1885 | 22.3314 | 22.3314 | 22.3314 | 22.3314 | 1254.8828 | 1145.653 | 1091.8334 | 897.8431 | 1083.9471 | 1015.7155 | 993.8116 | 972.9443 | 951.9982 | 939.9865 | 925.3649 | 909.7868 | 15.8 | 21.6 | 32.2406 | 20.0666 | 12.8423 | 9.3365 | 6.8777 | 5.2096 | 4.1369 | 3.5985 | 3.6109 | 73.14 | 108.66 | 117.43 | 168.5 | 164.88 | 237.18 | 223.58 | 322.17 | 297.43 | 431.81 | 371.43 | 542.88 | 435.01 | 632.4 | 50.6 | 46.1 | 40.3253 | 6.275 | 7.7307 | 7.7307 | 1.1422 | 7.7307 | 6213683 | 1 |  |  | 4.5236 | 8.5807 | 10.7464 | 13.5386 | 16.0064 | 22.1157 | 4.5889 | 8.7375 | 11.0819 | 15.0056 | 17.4944 | 26.5917 | 24.8586 | 24.9706 | 24.9925 | 18.021 | 18.2108 | 17.9614 |  | 14682 | 581 | 11 |  | CC903A | 356 | 1349 | 8 | 7 | 40 | 34.166664 | 6.275 | 2133.0356 | 2047.65 | 1780.15 | 1869.8143 | 1755.3857 | 1565.3572 | 1504.6571 | 83.935 | 80.7657 | 77.5364 | 83.1893 | 98.9829 | 82.7936 | 38.8779 | 32.2406 | 20.0666 | 12.8423 | 9.3365 | 6.8777 | 5.2096 | 4.1369 | 3.5985 | 0 | 0 | 0 | 0 | 0 | 0.1016 | 0.0254 | 0 | 0 | 0 | 0 | 0 | 0 | 0 | 0.05809 | 0.050006 | 0.037188 | 0.014567 | 0.015797 | 0.02083 | 0.018704 | -0.003456 | -0.010669 | -0.02531 | -0.001028 | -0.001475 | -0.016765 | -0.009113 | 0.076188 | 0.073857 | 0.071869 | 0.069141 | 0.073185 | 0.09736 | 0.091291 | -0.320115 | -0.315724 | -0.312624 | -0.31183 | -0.316561 | -0.32725 | -0.3199 | -1.336861 | -1.310801 | -1.291761 | -1.287033 | -1.315796 | -1.374483 | -1.330374 | -0.516666 | -0.475065 | -0.453917 | -0.448314 | -0.49569 | -0.684471 | -0.607828 | -0.336481 | -0.311907 | -0.295235 | -0.290865 | -0.316818 | -0.376778 | -0.336843 | 0.395713 | 0.371099 | 0.303506 | 0.245363 | 0.398343 | 0.332426 | 0.299476 | -10 | -5 | -10 | -10 | -10 | 20 | -20 | -2.165307 | -2.138488 | -2.120746 | -2.115731 | -2.145111 | 0 | 0 |  | 1452.829 | 0 |  | 1454.658 | 0 |  | 741.709 | 0 |  | 741.47 | 0 |  | 1407.922 | 0 |  | 1417.828 | 0 |  | 762.457 | 0 |  | 762.531 | 0 |  | 1406.3979 | 0 |  | 1433.068 | 0 |  | 775.319 | 0 |  | 775.479 | 0 |  | 1530.274 | 0 |  | 1531.137 | 0 |  | 781.003 | 0 |  | 780.785 | 0 |  | 1510.2841 | 0 |  | 1510.665 | 0 |  | 754.966 | 0 |  | 754.787 | 0 |  | 1517.9041 | 0 |  | 1518.234 | 0 |  | 738.359 | 0.102 |  | 738.471 | 0.102 |  | 1531.3409 | 0 |  | 1531.7469 | 0 |  | 770.689 | 0.025 |  | 770.816 | 0.025 | 162.5117 | 151.2333 | 127.9376 | 129.2808 | 128.4679 | 152.4032 | 137.3617 | 0 | 0 | 0 | 0 | 0 | -33.2486 | -8.12546 | -73.03806 | -51.56298 | -15.34354 | -17.42514 | -18.84483 | -5.587273395 | -12.75962 | 0 | 0 | 0 | 0 | 0 | 0 | 0 | 21.65307 | 10.69244 | 21.20746 | 21.15731 | 21.45111 | 0 | 0 | -43.36636071 | -38.36896 | -35.19509 | -37.29493 | -49.06483 | -56.66982 | -23.63108 | 67.76036 | 71.99379 | 98.60643 | 95.71807 | 82.00935 | 56.89749 | 92.8455
136 | W92532 | 2017-04-06 13:04 | 60.8113 | 62.7718 | 35 | 63 | 1.4645 | 545.4189 | 20719 | 30 | 139022 | 139071 | 139188 | 139196 | 139337 | 139295 | 221069 | 221077 | 220947 | 220954 | 215384 | 215319 | 215574 | 215582 | 292987 | 292979 | 1291.84 | 6632.0078 | 6 | 209.4722 | 209.4722 | 203.7301 | 22.8731 | 22.8731 | 22.8731 | 22.8731 | 1243.1641 | 1138.6991 | 1088.3334 | 893.6161 | 1076.8342 | 1009.9087 | 988.4449 | 967.7903 | 947.1469 | 935.2773 | 920.9923 | 904.7317 | 15.8 | 22.6 | 32.5852 | 20.3976 | 12.9418 | 9.3776 | 6.8611 | 5.1945 | 4.1102 | 3.6024 | 3.6135 | 71.93 | 106.92 | 115.65 | 166.05 | 162.58 | 237.34 | 220.96 | 324.57 | 294.89 | 433.9 | 371.4 | 546.71 | 432.99 | 631.16 | 49.4 | 45.9 | 41.0959 | 1.125 | 2.8763 | 4.9308 | 1.3134 | 2.8763 | 6213683 | 2 |  |  | 4.4036 | 8.5286 | 10.7536 | 13.5464 | 16.0829 | 22.0786 | 4.7452 | 8.5233 | 11.1452 | 14.963 | 19.9329 | 27.2288 | 25.0125 | 24.9455 | 24.9817 | 18.0936 | 17.9386 | 17.7583 |  | 14682 | 581 | 12 |  | CC903A | 356 | 1349 | 8 | 7 | 40 | 41.333336 | 1.125 | 2222.5071 | 2146.1428 | 1859.3857 | 1939.4286 | 1784.0571 | 1620.0786 | 1439.9928 | 79.7093 | 70.2471 | 65.1057 | 66.9664 | 95.1614 | 81.3471 | 34.7571 | 32.5852 | 20.3976 | 12.9418 | 9.3776 | 6.8611 | 5.1945 | 4.1102 | 3.6024 | 0 | 0 | 0 | 0 | 0 | 0.1016 | 0.0254 | 0 | 0 | 0 | 0 | 0 | 0 | 0 | 0.059627 | 0.050792 | 0.038199 | 0.015049 | 0.016325 | 0.021688 | 0.019521 | -0.003454 | -0.010663 | -0.025178 | -0.001029 | -0.001475 | -0.016957 | -0.009234 | 0.076163 | 0.07383 | 0.071843 | 0.069113 | 0.073161 | 0.097306 | 0.091302 | -0.320359 | -0.316013 | -0.312851 | -0.312106 | -0.316815 | -0.327367 | -0.319568 | -1.337296 | -1.311512 | -1.291425 | -1.286985 | -1.316299 | -1.37053 | -1.324211 | -0.516654 | -0.474918 | -0.453795 | -0.448062 | -0.49565 | -0.68405 | -0.609004 | -0.336884 | -0.312538 | -0.295818 | -0.291687 | -0.317273 | -0.377863 | -0.335409 | 0.396224 | 0.3521 | 0.304466 | 0.246044 | 0.399104 | 0.330807 | 0.299709 | -10 | -5 | -15 | -15 | -10 | 30 | -30 | -2.16465 | -2.137837 | -2.119689 | -2.114687 | -2.144436 | 0 | 0 |  | 1452.829 | 0 |  | 1454.658 | 0 |  | 741.709 | 0 |  | 741.47 | 0 |  | 1407.922 | 0 |  | 1417.828 | 0 |  | 762.457 | 0 |  | 762.531 | 0 |  | 1406.3979 | 0 |  | 1433.068 | 0 |  | 775.319 | 0 |  | 775.479 | 0 |  | 1530.274 | 0 |  | 1531.137 | 0 |  | 781.003 | 0 |  | 780.785 | 0 |  | 1510.2841 | 0 |  | 1510.665 | 0 |  | 754.966 | 0 |  | 754.787 | 0 |  | 1517.9041 | 0 |  | 1518.234 | 0 |  | 738.359 | 0.102 |  | 738.471 | 0.102 |  | 1531.3409 | 0 |  | 1531.7469 | 0 |  | 770.689 | 0.025 |  | 770.816 | 0.025 | 169.2728 | 158.4497 | 133.5838 | 134.0397 | 130.5234 | 157.6434 | 131.4742 | 0 | 0 | 0 | 0 | 0 | -33.2604872 | -8.1170272 | -75.11993 | -52.62967 | -16.81564 | -18.0435297 | -19.54704015 | -6.48397743 | -13.62216 | 0 | 0 | 0 | 0 | 0 | 0 | 0 | 21.6465 | 10.689185 | 31.795335 | 31.720305 | 21.44436 | 0 | 0 | -41.18213 | -33.36161 | -29.54464 | -30.0051 | -47.16674791 | -55.64548 | -21.16721 | 74.61725 | 83.14763 | 119.0189 | 117.7114 | 85.25397 | 62.25342 | 88.56782
136 | W92533 | 2017-04-06 13:05 | 60.861 | 62.8676 | 44 | 63 | 1.4645 | 545.8653 | 20731 | 30 | 139022 | 139071 | 139188 | 139196 | 139337 | 139295 | 221069 | 221077 | 220947 | 220954 | 215384 | 215319 | 215574 | 215582 | 292987 | 292979 | 1291.84 | 6653.2471 | 6 | 210.0142 | 210.0142 | 204.2721 | 23.4151 | 23.4151 | 23.4151 | 23.4151 | 1251.3672 | 1145.5826 | 1094.3334 | 901.3469 | 1089.6395 | 1021.3606 | 998.8945 | 977.5156 | 955.9594 | 943.1494 | 928.8159 | 912.649 | 16 | 20.4 | 32.3041 | 20.1459 | 12.8609 | 9.3576 | 6.8871 | 5.2534 | 4.1333 | 3.6033 | 3.6096 | 73.04 | 107.79 | 117.12 | 166.8 | 164.4 | 237.53 | 222.71 | 322.16 | 296.13 | 428.34 | 373.56 | 544.02 | 436.79 | 633.21 | 50 | 45.9 | 38.21 | 3.0625 | 3.0231 | 3.0291 | -0.6749 | 3.0231 | 6213683 | 1 |  |  | 4.47 | 8.3936 | 10.5636 | 13.4079 | 15.6021 | 21.3093 | 4.5658 | 8.6068 | 10.8918 | 15.1192 | 19.1959 | 25.9726 | 24.915 | 25.0426 | 24.9974 | 18.1175 | 17.9933 | 17.8783 |  | 14682 | 581 | 13 |  | CC903A | 356 | 1349 | 8 | 7 | 40 | 35.833336 | 3.0625 | 2160.8787 | 2056.2644 | 1780.45 | 1842.8357 | 1692.2643 | 1628.0571 | 1467.0929 | 78.9471 | 71.625 | 66.7807 | 70.1907 | 96.5 | 82.0807 | 34.3593 | 32.3041 | 20.1459 | 12.8609 | 9.3576 | 6.8871 | 5.2534 | 4.1333 | 3.6033 | 0 | 0 | 0 | 0 | 0 | 0.1016 | 0.0254 | 0 | 0 | 0 | 0 | 0 | 0 | 0 | 0.060906 | 0.05152 | 0.039237 | 0.015637 | 0.016942 | 0.023072 | 0.020782 | -0.003454 | -0.010664 | -0.025179 | -0.001029 | -0.001477 | -0.017455 | -0.009534 | 0.07614 | 0.07381 | 0.071825 | 0.0691 | 0.073151 | 0.097275 | 0.091256 | -0.320509 | -0.316122 | -0.312923 | -0.312107 | -0.316745 | -0.327261 | -0.319554 | -1.336623 | -1.310531 | -1.290252 | -1.285401 | -1.313977 | -1.364057 | -1.317958 | -0.517422 | -0.47571 | -0.454639 | -0.449084 | -0.496913 | -0.684893 | -0.609333 | -0.336089 | -0.311638 | -0.29478 | -0.290308 | -0.315509 | -0.377258 | -0.335519 | 0.395928 | 0.351765 | 0.304323 | 0.246517 | 0.400513 | 0.331663 | 0.299443 | -10 | -5 | -15 | -15 | -10 | 40 | -40 | -2.164205 | -2.137348 | -2.11939 | -2.114384 | -2.144138 | 0 | 0 |  | 1452.829 | 0 |  | 1454.658 | 0 |  | 741.709 | 0 |  | 741.47 | 0 |  | 1407.922 | 0 |  | 1417.828 | 0 |  | 762.457 | 0 |  | 762.531 | 0 |  | 1406.3979 | 0 |  | 1433.068 | 0 |  | 775.319 | 0 |  | 775.479 | 0 |  | 1530.274 | 0 |  | 1531.137 | 0 |  | 781.003 | 0 |  | 780.785 | 0 |  | 1510.2841 | 0 |  | 1510.665 | 0 |  | 754.966 | 0 |  | 754.787 | 0 |  | 1517.9041 | 0 |  | 1518.234 | 0 |  | 738.359 | 0.102 |  | 738.471 | 0.102 |  | 1531.3409 | 0 |  | 1531.7469 | 0 |  | 770.689 | 0.025 |  | 770.816 | 0.025 | 164.5293 | 151.7729 | 127.8808 | 127.3399 | 123.7908 | 158.3693 | 133.881 | 0 | 0 | 0 | 0 | 0 | -33.2497176 | -8.1166716 | -76.79166 | -53.54305 | -18.13836 | -18.77714 | -20.32065 | -7.661908169 | -14.82439 | 0 | 0 | 0 | 0 | 0 | 0 | 0 | 21.64205 | 10.68674 | 31.79085 | 31.71576 | 21.44138 | 0 | 0 | -40.84897 | -34.07272875 | -30.36111 | -31.52152 | -47.9521045 | -56.2165 | -20.93626 | 68.53072 | 74.84383 | 111.1722 | 108.757 | 76.95945 | 61.24113 | 90.00371
136 | W92534 | 2017-04-06 13:07 | 61.2617 | 63.1466 | 28 | 63 | 1.4645 | 549.9891 | 20884 | 30 | 139022 | 139071 | 139188 | 139196 | 139337 | 139295 | 221069 | 221077 | 220947 | 220954 | 215384 | 215319 | 215574 | 215582 | 292987 | 292979 | 1291.84 | 6653.2471 | 6 | 210.5604 | 210.5604 | 204.8183 | 23.9612 | 23.9612 | 23.9612 | 23.9612 | 1232.6172 | 1129.7096 | 1078 | 893.3273 | 1080.8678 | 1013.4872 | 991.1305 | 969.9421 | 948.8553 | 936.5823 | 922.0734 | 905.8033 | 15.8 | 18.4 | 32.5285 | 20.2554 | 13.0292 | 9.4588 | 6.9105 | 5.2123 | 4.1346 | 3.5952 | 3.6097 | 71.82 | 107.81 | 114.94 | 166.9 | 161.77 | 234.44 | 219.69 | 320.04 | 294.22 | 430.38 | 371.48 | 542.32 | 433.91 | 632.87 | 50.6 | 45.8 | 39.8637 | 5.025001 | 5.6589 | 5.6589 | 2.8415 | 5.6589 | 6213683 | 2 |  |  | 4.5121 | 8.5229 | 10.6379 | 13.3671 | 16.2171 | 21.4021 | 4.6917 | 8.4583 | 10.8889 | 15.2431 | 21.1972 | 24.9806 | 25.0614 | 24.951 | 24.9898 | 18.11 | 17.7891 | 18.0341 |  | 14682 | 581 | 14 |  | CC903A | 356 | 1349 | 8 | 7 | 40 | 41.5 | 5.025001 | 2143.3857 | 2098.1572 | 1844.5428 | 1929.4214 | 1788.3928 | 1576.4785 | 1527.1929 | 75.4093 | 70.985 | 64.9179 | 67.3821 | 96.27 | 81.165 | 36.1764 | 32.5285 | 20.2554 | 13.0292 | 9.4588 | 6.9105 | 5.2123 | 4.1346 | 3.5952 | 0 | 0 | 0 | 0 | 0 | 0.1016 | 0.0254 | 0 | 0 | 0 | 0 | 0 | 0 | 0 | 0.062125 | 0.052139 | 0.039811 | 0.016086 | 0.017422 | 0.022978 | 0.020643 | -0.003454 | -0.010663 | -0.025178 | -0.001029 | -0.001479 | -0.016928 | -0.009194 | 0.07612 | 0.073789 | 0.0718 | 0.06907 | 0.073115 | 0.097265 | 0.091185 | -0.320663 | -0.316304 | -0.31318 | -0.312454 | -0.317153 | -0.327625 | -0.320416 | -1.336434 | -1.310526 | -1.290687 | -1.286364 | -1.31529 | -1.369618 | -1.326779 | -0.517751 | -0.475926 | -0.454646 | -0.44885 | -0.496497 | -0.685736 | -0.608513 | -0.335898 | -0.311622 | -0.295151 | -0.291128 | -0.316708 | -0.376419 | -0.337202 | 0.396555 | 0.353197 | 0.306438 | 0.247741 | 0.400748 | 0.331675 | 0.299457 | -10 | -5 | -15 | -15 | -10 | 30 | -30 | -2.164514 | -2.137632 | -2.119533 | -2.114533 | -2.144282 | 0 | 0 |  | 1452.829 | 0 |  | 1454.658 | 0 |  | 741.709 | 0 |  | 741.47 | 0 |  | 1407.922 | 0 |  | 1417.828 | 0 |  | 762.457 | 0 |  | 762.531 | 0 |  | 1406.3979 | 0 |  | 1433.068 | 0 |  | 775.319 | 0 |  | 775.479 | 0 |  | 1530.274 | 0 |  | 1531.137 | 0 |  | 781.003 | 0 |  | 780.785 | 0 |  | 1510.2841 | 0 |  | 1510.665 | 0 |  | 754.966 | 0 |  | 754.787 | 0 |  | 1517.9041 | 0 |  | 1518.234 | 0 |  | 738.359 | 0.102 |  | 738.471 | 0.102 |  | 1531.3409 | 0 |  | 1531.7469 | 0 |  | 770.689 | 0.025 |  | 770.816 | 0.025 | 163.1545 | 154.8209 | 132.4382 | 133.2651 | 130.7583 | 153.3362 | 139.2571 | 0 | 0 | 0 | 0 | 0 | -33.2867 | -8.1385664 | -78.40992 | -54.35538 | -18.88662 | -19.36878 | -20.96966847 | -8.2861889 | -15.19029 | 0 | 0 | 0 | 0 | 0 | 0 | 0 | 21.64514 | 10.68816 | 31.792995 | 31.717995 | 21.44282 | 0 | 0 | -39.04324 | -33.78360711 | -29.51466 | -30.24446 | -47.79776619 | -55.65776244 | -22.01381 | 67.3465 | 77.3701 | 115.8299 | 115.3699 | 83.43372 | 56.10553 | 93.91442
136 | W92535 | 2017-04-06 13:09 | 61.0971 | 63.0623 | 54 | 63 | 1.4645 | 551.6286 | 20928 | 30 | 139022 | 139071 | 139188 | 139196 | 139337 | 139295 | 221069 | 221077 | 220947 | 220954 | 215384 | 215319 | 215574 | 215582 | 292987 | 292979 | 1291.84 | 6695.4268 | 6 | 211.1082 | 211.1082 | 205.3661 | 24.509 | 24.509 | 24.509 | 24.509 | 1244.3359 | 1141.3148 | 1090 | 902.1872 | 1087.3597 | 1019.9822 | 998.0215 | 977.3449 | 956.4858 | 944.6539 | 931.8555 | 916.0101 | 15.8 | 20.6 | 32.0436 | 19.9853 | 12.9 | 9.4257 | 6.9962 | 5.3199 | 4.1489 | 3.5967 | 3.6069 | 74.13 | 109.67 | 118.11 | 169.35 | 165.4 | 237.26 | 223.97 | 319.4 | 298.9 | 426.92 | 378.83 | 543.91 | 443.18 | 639.23 | 49.8 | 46 | 38.5542 | 5.9625 | 7.2546 | 7.2546 | 4.142 | 7.2546 | 6213683 | 1 |  |  | 4.5221 | 8.3486 | 10.5321 | 13.1279 | 15.2957 | 20.72 | 4.6507 | 8.5592 | 10.8099 | 14.7324 | 16.8873 | 22.4408 | 24.8708 | 25.0524 | 25.0128 | 18.0419 | 18.1302 | 18.4987 |  | 14682 | 581 | 15 |  | CC903A | 356 | 1349 | 8 | 7 | 40 | 38 | 5.9625 | 2142.3572 | 2021.9429 | 1758.8429 | 1795.5428 | 1721.2715 | 1651.2214 | 1499.8143 | 77.7914 | 70.5171 | 63.8236 | 68.945 | 96.0779 | 79.2271 | 37.1864 | 32.0436 | 19.9853 | 12.9 | 9.4257 | 6.9962 | 5.3199 | 4.1489 | 3.5967 | 0 | 0 | 0 | 0 | 0 | 0.1016 | 0.0254 | 0 | 0 | 0 | 0 | 0 | 0 | 0 | 0.06279 | 0.052626 | 0.040596 | 0.016696 | 0.018042 | 0.023826 | 0.021419 | -0.003455 | -0.010664 | -0.025179 | -0.00103 | -0.001481 | -0.016702 | -0.009026 | 0.076153 | 0.073827 | 0.071839 | 0.069119 | 0.073159 | 0.097267 | 0.091247 | -0.320386 | -0.315934 | -0.312794 | -0.311886 | -0.3167 | -0.327858 | -0.320203 | -1.33652 | -1.310039 | -1.290096 | -1.284711 | -1.314429 | -1.375699 | -1.330361 | -0.517344 | -0.475825 | -0.454595 | -0.449282 | -0.496643 | -0.684064 | -0.608547 | -0.335998 | -0.311201 | -0.294649 | -0.289718 | -0.315786 | -0.378283 | -0.336497 | 0.395785 | 0.352464 | 0.305685 | 0.247912 | 0.401484 | 0.33094 | 0.299265 | -10 | -5 | -15 | -15 | -10 | 20 | -20 | -2.164012 | -2.137226 | -2.119285 | -2.114272 | -2.144023 | 0 | 0 |  | 1452.829 | 0 |  | 1454.658 | 0 |  | 741.709 | 0 |  | 741.47 | 0 |  | 1407.922 | 0 |  | 1417.828 | 0 |  | 762.457 | 0 |  | 762.531 | 0 |  | 1406.3979 | 0 |  | 1433.068 | 0 |  | 775.319 | 0 |  | 775.479 | 0 |  | 1530.274 | 0 |  | 1531.137 | 0 |  | 781.003 | 0 |  | 780.785 | 0 |  | 1510.2841 | 0 |  | 1510.665 | 0 |  | 754.966 | 0 |  | 754.787 | 0 |  | 1517.9041 | 0 |  | 1518.234 | 0 |  | 738.359 | 0.102 |  | 738.471 | 0.102 |  | 1531.3409 | 0 |  | 1531.7469 | 0 |  | 770.689 | 0.025 |  | 770.816 | 0.025 | 163.1469 | 149.274 | 126.3535 | 124.1061 | 125.9265 | 160.6094 | 136.8536 | 0 | 0 | 0 | 0 | 0 | -33.3103728 | -8.1331562 | -79.3024142 | -54.97186 | -19.88941 | -20.12628 | -21.76826 | -9.800479676 | -16.48716 | 0 | 0 | 0 | 0 | 0 | 0 | 0 | 21.64012 | 10.68613 | 31.789275 | 31.71408 | 21.44023 | 0 | 0 | -40.24491 | -33.5538 | -29.01389 | -30.97574749 | -47.71642 | -54.19641 | -22.62967 | 65.23971961 | 71.43445 | 109.2395 | 104.7182 | 77.88206 | 63.30209 | 89.60356
136 | W92536 | 2017-04-06 13:11 | 61.421 | 63.3161 | 31 | 64 | 1.4645 | 551.9862 | 20971 | 30 | 139022 | 139071 | 139188 | 139196 | 139337 | 139295 | 221069 | 221077 | 220947 | 220954 | 215384 | 215319 | 215574 | 215582 | 292987 | 292979 | 1291.84 | 6695.4268 | 6 | 211.6563 | 211.6563 | 205.9142 | 25.0572 | 25.0572 | 25.0572 | 25.0572 | 1244.3359 | 1137.6875 | 1087.1666 | 893.567 | 1081.3289 | 1013.0615 | 990.8657 | 969.7671 | 948.778 | 936.7454 | 922.1982 | 906.0443 | 15.8 | 21.6 | 32.2593 | 20.135 | 12.9023 | 9.3822 | 6.8904 | 5.2045 | 4.1349 | 3.6018 | 3.6105 | 72.3 | 108.1 | 115.37 | 167.8 | 161.87 | 237.09 | 219.62 | 322.19 | 293.57 | 431.73 | 370.32 | 542.72 | 431.68 | 632.16 | 49 | 46 | 39.4247 | 1.825 | 1.3942 | 5.5138 | 2.9464 | 1.3942 | 6213683 | 2 |  |  | 4.4921 | 8.4879 | 10.6386 | 13.1907 | 15.9586 | 21.3843 | 4.6301 | 8.5096 | 10.8438 | 14.6932 | 21.2562 | 25.5315 | 24.9329 | 25.0379 | 25.0053 | 18.0878 | 17.8949 | 18.0806 |  | 14682 | 581 | 16 |  | CC903A | 356 | 1349 | 8 | 7 | 40 | 38.666664 | 1.825 | 2165.2786 | 2101.45 | 1824.6143 | 1894.8643 | 1786.3 | 1571.55 | 1504.6215 | 78.6229 | 72.0086 | 63.7379 | 66.2371 | 95.8121 | 83.4986 | 33.0943 | 32.2593 | 20.135 | 12.9023 | 9.3822 | 6.8904 | 5.2045 | 4.1349 | 3.6018 | 0 | 0 | 0 | 0 | 0 | 0.1016 | 0.0254 | 0 | 0 | 0 | 0 | 0 | 0 | 0 | 0.063578 | 0.052871 | 0.040831 | 0.017081 | 0.018458 | 0.023569 | 0.02116 | -0.003454 | -0.010663 | -0.025177 | -0.00103 | -0.001482 | -0.016632 | -0.008914 | 0.076146 | 0.073814 | 0.071826 | 0.069098 | 0.07314 | 0.09731 | 0.091243 | -0.320452 | -0.316103 | -0.312953 | -0.312194 | -0.316963 | -0.327681 | -0.32036 | -1.336578 | -1.310797 | -1.290798 | -1.28628 | -1.315742 | -1.376425 | -1.332852 | -0.517291 | -0.475508 | -0.454318 | -0.448615 | -0.496051 | -0.685433 | -0.608645 | -0.336187 | -0.311881 | -0.295259 | -0.291069 | -0.316992 | -0.376255 | -0.336435 | 0.39583 | 0.3522 | 0.305107 | 0.246764 | 0.399407 | 0.330876 | 0.299522 | -10 | -5 | -15 | -15 | -10 | 10 | -10 | -2.164174 | -2.137312 | -2.119287 | -2.114276 | -2.144025 | 0 | 0 |  | 1452.829 | 0 |  | 1454.658 | 0 |  | 741.709 | 0 |  | 741.47 | 0 |  | 1407.922 | 0 |  | 1417.828 | 0 |  | 762.457 | 0 |  | 762.531 | 0 |  | 1406.3979 | 0 |  | 1433.068 | 0 |  | 775.319 | 0 |  | 775.479 | 0 |  | 1530.274 | 0 |  | 1531.137 | 0 |  | 781.003 | 0 |  | 780.785 | 0 |  | 1510.2841 | 0 |  | 1510.665 | 0 |  | 754.966 | 0 |  | 754.787 | 0 |  | 1517.9041 | 0 |  | 1518.234 | 0 |  | 738.359 | 0.102 |  | 738.471 | 0.102 |  | 1531.3409 | 0 |  | 1531.7469 | 0 |  | 770.689 | 0.025 |  | 770.816 | 0.025 | 164.8773 | 155.1164303 | 131.0547 | 130.9313 | 130.649982 | 152.9275305 | 137.2862 | 0 | 0 | 0 | 0 | 0 | -33.2923896 | -8.137144 | -80.36042 | -55.32612 | -20.20615 | -20.64608028 | -22.33604 | -9.548260225 | -16.32211 | 0 | 0 | 0 | 0 | 0 | 0 | 0 | 21.64174 | 10.68656 | 31.789305 | 31.71414 | 21.44025 | 0 | 0 | -40.67092 | -34.24067 | -28.95728 | -29.71496 | -47.52769 | -57.2327 | -20.14268 | 65.48771 | 76.23621 | 113.6806 | 112.2844 | 82.22651 | 52.85418 | 92.68425
136 | W92537 | 2017-04-06 13:12 | 61.2995 | 63.2653 | 52 | 63 | 1.4645 | 552.1302 | 20932 | 30 | 139022 | 139071 | 139188 | 139196 | 139337 | 139295 | 221069 | 221077 | 220947 | 220954 | 215384 | 215319 | 215574 | 215582 | 292987 | 292979 | 1291.84 | 6735.7349 | 6 | 212.2046 | 212.2046 | 206.4625 | 25.6054 | 25.6054 | 25.6054 | 25.6054 | 1246.6797 | 1145.7144 | 1087.5 | 900.7692 | 1092.6547 | 1023.5804 | 1000.5836 | 978.8657 | 956.99 | 943.8687 | 930.3849 | 913.7888 | 16 | 21.4 | 32.1343 | 20.0042 | 12.9178 | 9.4438 | 6.9814 | 5.3393 | 4.1475 | 3.5978 | 3.6075 | 73.81 | 109.67 | 117.32 | 169.18 | 164.44 | 236.39 | 221.94 | 316.95 | 295.57 | 422.71 | 374.88 | 543.16 | 439.22 | 637.27 | 49.8 | 46.1 | 39.3162 | -0.525 | 0.2893 | 5.1509 | 0.8473 | 0.2893 | 6213683 | 1 |  |  | 4.3764 | 8.2829 | 10.4629 | 13.0564 | 15.1679 | 20.87 | 4.5431 | 8.5958 | 10.9431 | 14.8097 | 16.5181 | 23.3542 | 24.9926 | 25.0484 | 24.9967 | 18.0624 | 18.3057 | 18.2684 |  | 14682 | 581 | 17 |  | CC903A | 356 | 1349 | 8 | 7 | 40 | 37.5 | -0.525 | 2138.9714 | 2027.8785 | 1758.9214 | 1814.5 | 1690.7428 | 1693.5215 | 1485.4857 | 74.4621 | 65.54 | 61.0579 | 66.4507 | 93.8564 | 81.2479 | 31.7936 | 32.1343 | 20.0042 | 12.9178 | 9.4438 | 6.9814 | 5.3393 | 4.1475 | 3.5978 | 0 | 0 | 0 | 0 | 0 | 0.1016 | 0.0254 | 0 | 0 | 0 | 0 | 0 | 0 | 0 | 0.064052 | 0.053115 | 0.041407 | 0.017591 | 0.018971 | 0.023913 | 0.02144 | -0.003454 | -0.010663 | -0.025178 | -0.00103 | -0.001484 | -0.016644 | -0.008934 | 0.076211 | 0.073882 | 0.071894 | 0.069169 | 0.073218 | 0.097334 | 0.09132 | -0.319918 | -0.315491 | -0.312316 | -0.311463 | -0.316186 | -0.327637 | -0.319897 | -1.336927 | -1.310543 | -1.290368 | -1.285289 | -1.314522 | -1.380336 | -1.334075 | -0.516467 | -0.474969 | -0.453879 | -0.448436 | -0.495949 | -0.682646 | -0.607522 | -0.336419 | -0.311685 | -0.294912 | -0.290242 | -0.315898 | -0.379139 | -0.33689 | 0.395528 | 0.352063 | 0.305402 | 0.248011 | 0.402508 | 0.331275 | 0.299316 | -10 | -5 | -15 | -15 | -10 | 0 | 0 | -2.163672 | -2.136774 | -2.118944 | -2.113941 | -2.143685 | 0 | 0 |  | 1452.829 | 0 |  | 1454.658 | 0 |  | 741.709 | 0 |  | 741.47 | 0 |  | 1407.922 | 0 |  | 1417.828 | 0 |  | 762.457 | 0 |  | 762.531 | 0 |  | 1406.3979 | 0 |  | 1433.068 | 0 |  | 775.319 | 0 |  | 775.479 | 0 |  | 1530.274 | 0 |  | 1531.137 | 0 |  | 781.003 | 0 |  | 780.785 | 0 |  | 1510.2841 | 0 |  | 1510.665 | 0 |  | 754.966 | 0 |  | 754.787 | 0 |  | 1517.9041 | 0 |  | 1518.234 | 0 |  | 738.359 | 0.102 |  | 738.471 | 0.102 |  | 1531.3409 | 0 |  | 1531.7469 | 0 |  | 770.689 | 0.025 |  | 770.816 | 0.025 | 163.0131 | 149.8237 | 126.4559 | 125.5071505 | 123.7928 | 164.8372 | 135.6546 | 0 | 0 | 0 | 0 | 0 | -33.2879192 | -8.1253838 | -81.0151 | -55.63517 | -20.94138 | -21.28567 | -22.98705 | -10.03366 | -16.68394195 | 0 | 0 | 0 | 0 | 0 | 0 | 0 | 21.63672 | 10.68387 | 31.78416 | 31.709115 | 21.43685 | 0 | 0 | -38.45722 | -31.12946826 | -27.7129 | -29.79889 | -46.54799 | -55.46355 | -19.31531 | 65.17755 | 73.74295 | 109.5858 | 106.1317 | 75.69462 | 66.05209 | 91.52992
136 | W92538 | 2017-04-06 13:14 | 61.4343 | 63.3474 | 34 | 60 | 1.4645 | 504.3809 | 19152 | 30 | 139022 | 139071 | 139188 | 139196 | 139337 | 139295 | 221069 | 221077 | 220947 | 220954 | 215384 | 215319 | 215574 | 215582 | 292987 | 292979 | 1291.84 | 6735.7349 | 6 | 212.7054 | 212.7054 | 206.9633 | 26.1063 | 26.1063 | 26.1063 | 26.1063 | 1240.8203 | 1138.5914 | 1094.1666 | 894.2699 | 1075.611 | 1008.0825 | 986.1456 | 965.4396 | 944.7864 | 933.0012 | 919.6595 | 903.5564 | 16 | 21.6 | 32.5214 | 20.3323 | 13.0216 | 9.4667 | 6.9383 | 5.2694 | 4.1373 | 3.6009 | 3.6114 | 71.28 | 103.15 | 113.55 | 160.45 | 159.45 | 226.63 | 216.51 | 308.29 | 289.61 | 412.21 | 366.33 | 523.95 | 428.05 | 610.32 | 49.8 | 46 | 37.0807 | 4.9125 | 4.906 | 4.906 | 3.7353 | 4.906 | 6213683 | 2 |  |  | 4.5929 | 8.6021 | 10.7564 | 13.4657 | 15.9343 | 21.74 | 4.7865 | 8.6824 | 10.9622 | 15.3324 | 18.7419 | 25.1392 | 24.8753 | 25.0727 | 25.0267 | 18.1534 | 18.0203 | 17.9971 |  | 14682 | 581 | 18 |  | CC903A | 356 | 1349 | 8 | 7 | 40 | 40.666664 | 4.9125 | 2160.2356 | 2087.5215 | 1821.7928 | 1910.2715 | 1762.7643 | 1664.4714 | 1499.7214 | 68.7621 | 61.3607 | 57.7386 | 63.505 | 90.5214 | 78.3893 | 33.5257 | 32.5214 | 20.3323 | 13.0216 | 9.4667 | 6.9383 | 5.2694 | 4.1373 | 3.6009 | 0 | 0 | 0 | 0 | 0 | 0.1016 | 0.0254 | 0 | 0 | 0 | 0 | 0 | 0 | 0 | 0.064688 | 0.053345 | 0.041621 | 0.017943 | 0.019342 | 0.024824 | 0.022259 | -0.003454 | -0.010663 | -0.025176 | -0.00103 | -0.001486 | -0.017463 | -0.009406 | 0.076172 | 0.07384 | 0.071851 | 0.069123 | 0.073169 | 0.097292 | 0.091262 | -0.320289 | -0.315906 | -0.312768 | -0.311999 | -0.316727 | -0.327853 | -0.320247 | -1.337366 | -1.311263 | -1.291314 | -1.286734 | -1.316075 | -1.379132 | -1.333721 | -0.516611 | -0.474964 | -0.453774 | -0.448105 | -0.49562 | -0.683296 | -0.607638 | -0.336819 | -0.312317 | -0.295725 | -0.291474 | -0.317184 | -0.378874 | -0.337374 | 0.396355 | 0.353264 | 0.306688 | 0.247863 | 0.401053 | 0.331575 | 0.299595 | -10 | -5 | -15 | -15 | -10 | -10 | 10 | -2.16455 | -2.137557 | -2.119389 | -2.114388 | -2.144129 | 0 | 0 |  | 1452.829 | 0 |  | 1454.658 | 0 |  | 741.709 | 0 |  | 741.47 | 0 |  | 1407.922 | 0 |  | 1417.828 | 0 |  | 762.457 | 0 |  | 762.531 | 0 |  | 1406.3979 | 0 |  | 1433.068 | 0 |  | 775.319 | 0 |  | 775.479 | 0 |  | 1530.274 | 0 |  | 1531.137 | 0 |  | 781.003 | 0 |  | 780.785 | 0 |  | 1510.2841 | 0 |  | 1510.665 | 0 |  | 754.966 | 0 |  | 754.787 | 0 |  | 1517.9041 | 0 |  | 1518.234 | 0 |  | 738.359 | 0.102 |  | 738.471 | 0.102 |  | 1531.3409 | 0 |  | 1531.7469 | 0 |  | 770.689 | 0.025 |  | 770.816 | 0.025 | 164.5495 | 154.1426 | 130.8976 | 132.0437 | 128.9797 | 161.9398 | 136.8676 | 0 | 0 | 0 | 0 | 0 | -33.3098648 | -8.1342738 | -81.89227 | -55.96733 | -21.23565873 | -21.76253 | -23.4998352 | -10.15179 | -17.14232 | 0 | 0 | 0 | 0 | 0 | 0 | 0 | 21.6455 | 10.687785 | 31.790835 | 31.71582 | 21.44129 | 0 | 0 | -35.52326 | -29.14412 | -26.20028 | -28.45691 | -44.86422 | -53.5631 | -20.37149 | 68.77944 | 79.71892 | 115.2525 | 113.5401 | 82.05694 | 64.915 | 91.2195
136 | W92539 | 2017-04-06 13:16 | 61.1281 | 63.1004 | 56 | 59 | 1.4645 | 505.8641 | 19182 | 30 | 139022 | 139071 | 139188 | 139196 | 139337 | 139295 | 221069 | 221077 | 220947 | 220954 | 215384 | 215319 | 215574 | 215582 | 292987 | 292979 | 1291.84 | 6755.0469 | 6 | 213.2077 | 213.2077 | 207.4657 | 26.6086 | 26.6086 | 26.6086 | 26.6086 | 1241.9922 | 1143.587 | 1099.6666 | 897.8145 | 1074.0923 | 1007.1894 | 985.6545 | 965.1337 | 944.6725 | 933.0896 | 920.5005 | 904.5599 | 15.8 | 23.6 | 32.0151 | 20.0302 | 12.9406 | 9.4457 | 6.9692 | 5.312 | 4.1349 | 3.5956 | 3.6073 | 73.17 | 105.59 | 116.72 | 162.92 | 163.48 | 228.5 | 222 | 309.38 | 296.31 | 412.56 | 374.55 | 528.03 | 439.05 | 618.04 | 49.5 | 45.8 | 33.7615 | 0.2 | 1.8913 | 4.4986 | 2.2197 | 1.8913 | 6213683 | 1 |  |  | 4.6264 | 8.5579 | 10.7236 | 13.4936 | 15.8057 | 21.3307 | 4.8264 | 8.7153 | 10.9472 | 15.5625 | 17.1056 | 23.9667 | 24.8745 | 25.0811 | 25.0264 | 18.0776 | 18.1693 | 18.2431 |  | 14682 | 582 | 1 |  | CC903A | 356 | 1349 | 8 | 7 | 40 | 39.833336 | 0.2 | 2157.5571 | 2057.7644 | 1776.6786 | 1849.9714 | 1733.7572 | 1706.2928 | 1487.4785 | 70.5893 | 62.3279 | 60.6864 | 68.5979 | 89.3593 | 77.1371 | 30.0521 | 32.0151 | 20.0302 | 12.9406 | 9.4457 | 6.9692 | 5.312 | 4.1349 | 3.5956 | 0 | 0 | 0 | 0 | 0 | 0.1016 | 0.0254 | 0 | 0 | 0 | 0 | 0 | 0 | 0 | 0.064726 | 0.053327 | 0.042012 | 0.018408 | 0.019783 | 0.024485 | 0.022029 | -0.003455 | -0.010664 | -0.025178 | -0.00103 | -0.001487 | -0.018513 | -0.010325 | 0.076189 | 0.073859 | 0.071873 | 0.069146 | 0.073189 | 0.097294 | 0.091286 | -0.320161 | -0.315754 | -0.312571 | -0.31176 | -0.316558 | -0.327739 | -0.319952 | -1.337584 | -1.311424 | -1.291203 | -1.286369 | -1.316137 | -1.377819 | -1.33113 | -0.5162 | -0.474678 | -0.453625 | -0.448073 | -0.495371 | -0.682279 | -0.607284 | -0.337174 | -0.312473 | -0.295637 | -0.291168 | -0.317251 | -0.379998 | -0.337518 | 0.396102 | 0.352809 | 0.306271 | 0.247736 | 0.401417 | 0.331434 | 0.299309 | -10 | -5 | -15 | -15 | -10 | -20 | 20 | -2.164631 | -2.137567 | -2.119429 | -2.114421 | -2.144164 | 0 | 0 |  | 1452.829 | 0 |  | 1454.658 | 0 |  | 741.709 | 0 |  | 741.47 | 0 |  | 1407.922 | 0 |  | 1417.828 | 0 |  | 762.457 | 0 |  | 762.531 | 0 |  | 1406.3979 | 0 |  | 1433.068 | 0 |  | 775.319 | 0 |  | 775.479 | 0 |  | 1530.274 | 0 |  | 1531.137 | 0 |  | 781.003 | 0 |  | 780.785 | 0 |  | 1510.2841 | 0 |  | 1510.665 | 0 |  | 754.966 | 0 |  | 754.787 | 0 |  | 1517.9041 | 0 |  | 1518.234 | 0 |  | 738.359 | 0.102 |  | 738.471 | 0.102 |  | 1531.3409 | 0 |  | 1531.7469 | 0 |  | 770.689 | 0.025 |  | 770.816 | 0.025 | 164.3821 | 151.9844 | 127.6952 | 127.9181 | 126.892 | 166.0121 | 135.786 | 0 | 0 | 0 | 0 | 0 | -33.2982824 | -8.1267808 | -81.95511 | -55.94928 | -21.73611 | -22.35452 | -24.08004 | -8.228335068 | -15.57954552 | 0 | 0 | 0 | 0 | 0 | 0 | 0 | 21.64631 | 10.687835 | 31.791435 | 31.716315 | 21.44164 | 0 | 0 | -36.43819666 | -29.58568 | -27.5288682 | -30.73687 | -44.26601 | -52.62902 | -18.25016 | 67.63512 | 77.13729 | 110.2217 | 106.5431 | 79.98755 | 71.85641 | 93.82948
136 | W92540 | 2017-04-06 13:18 | 60.8485 | 62.8752 | 59 | 59 | 1.4645 | 507.2668 | 19263 | 30 | 139022 | 139071 | 139188 | 139196 | 139337 | 139295 | 221069 | 221077 | 220947 | 220954 | 215384 | 215319 | 215574 | 215582 | 292987 | 292979 | 1291.84 | 6774.396 | 6 | 213.7115 | 213.7115 | 207.9694 | 27.1123 | 27.1123 | 27.1123 | 27.1123 | 1241.9922 | 1127.3789 | 1083.1666 | 894.9196 | 1078.097 | 1010.9377 | 989.1708 | 968.3597 | 947.5513 | 935.1922 | 920.8207 | 904.8871 | 16 | 17.8 | 32.6057 | 20.2629 | 12.966 | 9.3806 | 6.8455 | 5.2065 | 4.1372 | 3.601 | 3.6112 | 72.63 | 105.05 | 115.95 | 163.81 | 162.94 | 231.56 | 221.42 | 315.27 | 294.87 | 421.31 | 371.83 | 530.5 | 434.19 | 615.78 | 49.6 | 45.9 | 35.3048 | 2.425 | 2.5484 | 3.6601 | 0.1667 | 2.5484 | 6213683 | 2 |  |  | 4.5993 | 8.56 | 10.7557 | 13.5436 | 16.5321 | 21.5821 | 4.7822 | 8.7712 | 10.9753 | 15.7082 | 23.0932 | 25.8137 | 24.8903 | 25.0048 | 24.9849 | 18.2391 | 17.6441 | 17.9288 |  | 14682 | 582 | 2 |  | CC903A | 356 | 1349 | 8 | 7 | 40 | 35.5 | 2.425 | 2202.7285 | 2115.4856 | 1838.45 | 1926.2357 | 1735.5143 | 1585.1857 | 1501.0857 | 82.0657 | 76.215 | 74.2364 | 78.3193 | 97.2186 | 83.7214 | 34.5843 | 32.6057 | 20.2629 | 12.966 | 9.3806 | 6.8455 | 5.2065 | 4.1372 | 3.601 | 0 | 0 | 0 | 0 | 0 | 0.1016 | 0.0254 | 0 | 0 | 0 | 0 | 0 | 0 | 0 | 0.064432 | 0.053008 | 0.041932 | 0.018771 | 0.020131 | 0.024472 | 0.022046 | -0.003454 | -0.010662 | -0.025174 | -0.00103 | -0.001488 | -0.020813 | -0.011312 | 0.076196 | 0.073865 | 0.071876 | 0.069147 | 0.073205 | 0.097384 | 0.091314 | -0.320101 | -0.315711 | -0.312571 | -0.311787 | -0.316366 | -0.326842 | -0.319519 | -1.337711 | -1.311552 | -1.291575 | -1.286899 | -1.315471 | -1.36934 | -1.325759 | -0.516126 | -0.474542 | -0.453383 | -0.447762 | -0.495677 | -0.684267 | -0.607648 | -0.337164 | -0.312593 | -0.295965 | -0.291629 | -0.316527 | -0.376735 | -0.336805 | 0.396045 | 0.352557 | 0.305232 | 0.24673 | 0.400445 | 0.331672 | 0.299592 | -10 | -5 | -15 | -15 | -10 | -30 | 30 | -2.164489 | -2.137408 | -2.119252 | -2.114245 | -2.143984 | 0 | 0 |  | 1452.829 | 0 |  | 1454.658 | 0 |  | 741.709 | 0 |  | 741.47 | 0 |  | 1407.922 | 0 |  | 1417.828 | 0 |  | 762.457 | 0 |  | 762.531 | 0 |  | 1406.3979 | 0 |  | 1433.068 | 0 |  | 775.319 | 0 |  | 775.479 | 0 |  | 1530.274 | 0 |  | 1531.137 | 0 |  | 781.003 | 0 |  | 780.785 | 0 |  | 1510.2841 | 0 |  | 1510.665 | 0 |  | 754.966 | 0 |  | 754.787 | 0 |  | 1517.9041 | 0 |  | 1518.234 | 0 |  | 738.359 | 0.102 |  | 738.471 | 0.102 |  | 1531.3409 | 0 |  | 1531.7469 | 0 |  | 770.689 | 0.025 |  | 770.816 | 0.025 | 167.8391 | 156.2603 | 132.1404322 | 133.1934 | 127.0483 | 154.3717 | 137.0701 | 0 | 0 | 0 | 0 | 0 | -33.2071472 | -8.1157826 | -81.57094 | -55.53898 | -21.64421385 | -22.83088 | -24.52433 | -5.01041506 | -14.2307 | 0 | 0 | 0 | 0 | 0 | 0 | 0 | 21.64489 | 10.68704 | 31.78878 | 31.713675 | 21.43984 | 0 | 0 | -42.35624 | -36.16721853 | -33.65752 | -35.06841 | -48.18902 | -57.28779 | -21.01508 | 65.55681 | 75.24118 | 108.6275 | 107.0078 | 75.77481 | 58.86637 | 93.70858
136 | W92541 | 2017-04-06 13:20 | 60.5958 | 62.7165 | 60 | 62 | 1.4645 | 556.0754 | 21079 | 31 | 139022 | 139071 | 139188 | 139196 | 139337 | 139295 | 221069 | 221077 | 220947 | 220954 | 215384 | 215319 | 215574 | 215582 | 292987 | 292979 | 1291.84 | 6816.709 | 6 | 214.2637 | 214.2637 | 208.5216 | 27.6645 | 27.6645 | 27.6645 | 27.6645 | 1241.9922 | 1129.1481 | 1078.6666 | 902.8148 | 1083.0955 | 1016.6791 | 995.2721 | 975.0667 | 955.0877 | 943.6345 | 931.0231 | 915.7615 | 15.8 | 18.2 | 32.0688 | 20.1611 | 13.0943 | 9.5568 | 7.0155 | 5.3154 | 4.1478 | 3.5967 | 3.6088 | 75.34 | 110.84 | 119.27 | 169.71 | 166.59 | 236.71 | 225.94 | 321.24 | 302.31 | 431.61 | 384.52 | 551.29 | 451.18 | 646.18 | 49.8 | 46.2 | 36.5685 | -0.9625 | -1.7144 | 8.8865 | -2.9221 | -1.7144 | 6213683 | 1 |  |  | 4.4736 | 8.3786 | 10.46 | 13.1286 | 15.2971 | 21.3943 | 4.5957 | 8.5771 | 10.6714 | 14.7114 | 17.1543 | 25.6243 | 24.9726 | 24.9997 | 24.9806 | 18.0269 | 18.1729 | 17.8906 |  | 14682 | 582 | 3 |  | CC903A | 356 | 1349 | 8 | 7 | 40 | 38.333336 | -0.9625 | 2144.6714 | 2046.8429 | 1791.3071 | 1876.7643 | 1724.4785 | 1642.4214 | 1482.6929 | 74.9107 | 66.3907 | 61.1164 | 66.2429 | 90.8786 | 79.5429 | 30.2 | 32.0688 | 20.1611 | 13.0943 | 9.5568 | 7.0155 | 5.3154 | 4.1478 | 3.5967 | 0 | 0 | 0 | 0 | 0 | 0.1016 | 0.0254 | 0 | 0 | 0 | 0 | 0 | 0 | 0 | 0.06418 | 0.052774 | 0.041846 | 0.019091 | 0.020437 | 0.025044 | 0.022538 | -0.003455 | -0.010664 | -0.025178 | -0.00103 | -0.00149 | -0.022835 | -0.012265 | 0.076211 | 0.07388 | 0.071888 | 0.069159 | 0.073207 | 0.097351 | 0.091321 | -0.319892 | -0.315505 | -0.312393 | -0.311614 | -0.316344 | -0.326756 | -0.319149 | -1.336617 | -1.310472 | -1.290663 | -1.286023 | -1.315477 | -1.364278 | -1.319207 | -0.516659 | -0.475033 | -0.453774 | -0.448134 | -0.495646 | -0.683267 | -0.607706 | -0.336122 | -0.31162 | -0.295169 | -0.290873 | -0.316533 | -0.378237 | -0.336664 | 0.396508 | 0.354017 | 0.308558 | 0.249736 | 0.404262 | 0.332129 | 0.299416 | -10 | -5 | -15 | -15 | -10 | -40 | 40 | -2.163875 | -2.136963 | -2.119024 | -2.114012 | -2.143759 | 0 | 0 |  | 1452.829 | 0 |  | 1454.658 | 0 |  | 741.709 | 0 |  | 741.47 | 0 |  | 1407.922 | 0 |  | 1417.828 | 0 |  | 762.457 | 0 |  | 762.531 | 0 |  | 1406.3979 | 0 |  | 1433.068 | 0 |  | 775.319 | 0 |  | 775.479 | 0 |  | 1530.274 | 0 |  | 1531.137 | 0 |  | 781.003 | 0 |  | 780.785 | 0 |  | 1510.2841 | 0 |  | 1510.665 | 0 |  | 754.966 | 0 |  | 754.787 | 0 |  | 1517.9041 | 0 |  | 1518.234 | 0 |  | 738.359 | 0.102 |  | 738.471 | 0.102 |  | 1531.3409 | 0 |  | 1531.7469 | 0 |  | 770.689 | 0.025 |  | 770.816 | 0.025 | 163.4476 | 151.2208 | 128.7735 | 129.7951 | 126.2439 | 159.8914 | 135.401 | 0 | 0 | 0 | 0 | 0 | -33.1984096 | -8.1063846 | -81.16607 | -55.18397592 | -21.51277 | -23.22686 | -24.92434 | -3.013690102 | -13.55221 | 0 | 0 | 0 | 0 | 0 | 0 | 0 | 21.63875 | 10.684815 | 31.78536 | 31.71018 | 21.43759 | 0 | 0 | -38.70329 | -31.53777 | -27.73303 | -29.6857 | -45.04361 | -54.34904 | -18.3527212 | 65.21695 | 75.18382 | 111.313 | 108.5928 | 77.71353 | 69.33023 | 95.38968
136 | W92542 | 2017-04-06 13:22 | 60.8586 | 62.8986 | 35 | 62 | 1.4645 | 554.1341 | 21040 | 31 | 139022 | 139071 | 139188 | 139196 | 139337 | 139295 | 221069 | 221077 | 220947 | 220954 | 215384 | 215319 | 215574 | 215582 | 292987 | 292979 | 1291.84 | 6816.709 | 6 | 214.8139 | 214.8139 | 209.0718 | 28.2148 | 28.2148 | 28.2148 | 28.2148 | 1233.7891 | 1134.892 | 1085 | 897.3716 | 1082.407 | 1015.9427 | 994.1262 | 973.1569 | 952.5317 | 940.4053 | 926.2178 | 910.4183 | 16 | 20.4 | 32.3924 | 20.2313 | 13.0776 | 9.5383 | 6.9821 | 5.2676 | 4.1076 | 3.6044 | 3.6126 | 74.87 | 109.47 | 118.64 | 168.55 | 165.57 | 237.09 | 224.27 | 322.95 | 299.94 | 435.4 | 380.07 | 554.31 | 445.73 | 642.08 | 50.4 | 45.9 | 38.7597 | -13.575 | -6.0548 | 8.0635 | 5.7005 | -6.0548 | 6213683 | 2 |  |  | 4.4443 | 8.3693 | 10.5571 | 13.1429 | 15.2543 | 22.555 | 4.7592 | 8.7366 | 10.8958 | 14.5592 | 16.6873 | 29.5155 | 25.0096 | 24.9579 | 24.9757 | 18.0538 | 18.2088 | 17.2629 |  | 14682 | 582 | 4 |  | CC903A | 356 | 1349 | 8 | 7 | 40 | 41 | -13.575 | 2142.7285 | 2072.9785 | 1813.45 | 1893.5643 | 1755.4714 | 1638.5857 | 1348.3286 | 71.6171 | 63.9971 | 64.0836 | 66.4021 | 91.725 | 81.4293 | 28.7586 | 32.3924 | 20.2313 | 13.0776 | 9.5383 | 6.9821 | 5.2676 | 4.1076 | 3.6044 | 0 | 0 | 0 | 0 | 0 | 0.1016 | 0.0254 | 0 | 0 | 0 | 0 | 0 | 0 | 0 | 0.064744 | 0.052983 | 0.041847 | 0.019289 | 0.020674 | 0.024686 | 0.022201 | -0.003455 | -0.010663 | -0.025176 | -0.00103 | -0.001491 | -0.020796 | -0.011275 | 0.076241 | 0.073908 | 0.071917 | 0.069183 | 0.073232 | 0.097397 | 0.091451 | -0.319669 | -0.315292 | -0.312163 | -0.311434 | -0.316153 | -0.326791 | -0.318555 | -1.337042 | -1.310934 | -1.291006 | -1.286647 | -1.315787 | -1.370967 | -1.322407 | -0.516073 | -0.474473 | -0.453292 | -0.44753 | -0.494934 | -0.68273 | -0.6095 | -0.336546 | -0.312053 | -0.295483 | -0.291427 | -0.317223 | -0.378326 | -0.333335 | 0.395973 | 0.353157 | 0.307308 | 0.248985 | 0.403628 | 0.332386 | 0.299686 | -10 | -5 | -15 | -15 | -10 | -30 | 30 | -2.163693 | -2.136773 | -2.118856 | -2.113851 | -2.143597 | 0 | 0 |  | 1452.829 | 0 |  | 1454.658 | 0 |  | 741.709 | 0 |  | 741.47 | 0 |  | 1407.922 | 0 |  | 1417.828 | 0 |  | 762.457 | 0 |  | 762.531 | 0 |  | 1406.3979 | 0 |  | 1433.068 | 0 |  | 775.319 | 0 |  | 775.479 | 0 |  | 1530.274 | 0 |  | 1531.137 | 0 |  | 781.003 | 0 |  | 780.785 | 0 |  | 1510.2841 | 0 |  | 1510.665 | 0 |  | 754.966 | 0 |  | 754.787 | 0 |  | 1517.9041 | 0 |  | 1518.234 | 0 |  | 738.359 | 0.102 |  | 738.471 | 0.102 |  | 1531.3409 | 0 |  | 1531.7469 | 0 |  | 770.689 | 0.025 |  | 770.816 | 0.025 | 163.3638 | 153.2097 | 130.4179 | 131.0025 | 128.5567 | 159.5933 | 123.306 | 0 | 0 | 0 | 0 | 0 | -33.2019656 | -8.091297 | -81.94597 | -55.47872688 | -21.52236 | -23.49289 | -25.24074 | -5.33306163 | -14.44862 | 0 | 0 | 0 | 0 | 0 | 0 | 0 | 21.63693 | 10.683865 | 31.78284 | 31.707765 | 21.43597 | 0 | 0 | -36.95965 | -30.3649 | -29.04858 | -29.71693 | -45.39782115 | -55.59423 | -17.5283667 | 66.09507 | 78.04994 | 111.6298 | 109.5004 | 79.35409 | 65.46408 | 83.23772
136 | W92543 | 2017-04-06 13:24 | 60.523 | 62.6643 | 65 | 62 | 1.4645 | 550.2693 | 20855 | 31 | 139022 | 139071 | 139188 | 139196 | 139337 | 139295 | 221069 | 221077 | 220947 | 220954 | 215384 | 215319 | 215574 | 215582 | 292987 | 292979 | 1291.84 | 6859.1758 | 6 | 215.3604 | 215.3604 | 209.6183 | 28.7612 | 28.7612 | 28.7612 | 28.7612 | 1236.1328 | 1138.1843 | 1088 | 900.9676 | 1082.3582 | 1016.6185 | 995.4771 | 975.3691 | 955.2339 | 943.823 | 930.8939 | 916.5402 | 15.8 | 21.6 | 32.4292 | 20.2265 | 13.0838 | 9.5658 | 7.0849 | 5.3365 | 4.1718 | 3.5937 | 3.6131 | 75.33 | 110.59 | 119.19 | 169.82 | 166.02 | 236.32 | 224.6 | 319.48 | 298.54 | 430.25 | 380.27 | 547.51 | 448.95 | 642.81 | 49.9 | 46.1 | 38.1659 | -2.6625 | -2.3365 | 8.9443 | 5.0828 | -2.3365 | 6213683 | 1 |  |  | 4.5064 | 8.3157 | 10.5357 | 13.0857 | 15.1286 | 20.3757 | 4.73 | 8.6614 | 10.9029 | 14.7386 | 19.11 | 23.7571 | 24.8343 | 24.9933 | 25.0419 | 18.1139 | 18.0538 | 17.9993 |  | 14682 | 582 | 5 |  | CC903A | 356 | 1349 | 8 | 7 | 40 | 36.333336 | -2.6625 | 2131.5642 | 2042.5857 | 1778.4 | 1833.2214 | 1778.6215 | 1619.8785 | 1583.6571 | 71.84 | 64.9871 | 66.2514 | 74.1821 | 93.125 | 83.745 | 27.2771 | 32.4292 | 20.2265 | 13.0838 | 9.5658 | 7.0849 | 5.3365 | 4.1718 | 3.5937 | 0 | 0 | 0 | 0 | 0 | 0.1016 | 0.0254 | 0 | 0 | 0 | 0 | 0 | 0 | 0 | 0.064784 | 0.052979 | 0.042134 | 0.019647 | 0.021029 | 0.025272 | 0.022731 | -0.003455 | -0.010664 | -0.025179 | -0.001031 | -0.001494 | -0.018488 | -0.010252 | 0.076219 | 0.073889 | 0.071899 | 0.069178 | 0.073214 | 0.097382 | 0.091269 | -0.319847 | -0.315424 | -0.312284 | -0.311368 | -0.316288 | -0.327108 | -0.320122 | -1.336842 | -1.31048 | -1.290498 | -1.285055 | -1.315449 | -1.374893 | -1.333382 | -0.51644 | -0.474934 | -0.453757 | -0.44848 | -0.495431 | -0.683576 | -0.605959 | -0.336342 | -0.311632 | -0.295029 | -0.290043 | -0.316755 | -0.377543 | -0.339216 | 0.39615 | 0.353799 | 0.308797 | 0.251036 | 0.407907 | 0.335169 | 0.299714 | -10 | -5 | -15 | -15 | -10 | -20 | 20 | -2.163599 | -2.136699 | -2.118835 | -2.113822 | -2.143566 | 0 | 0 |  | 1452.829 | 0 |  | 1454.658 | 0 |  | 741.709 | 0 |  | 741.47 | 0 |  | 1407.922 | 0 |  | 1417.828 | 0 |  | 762.457 | 0 |  | 762.531 | 0 |  | 1406.3979 | 0 |  | 1433.068 | 0 |  | 775.319 | 0 |  | 775.479 | 0 |  | 1530.274 | 0 |  | 1531.137 | 0 |  | 781.003 | 0 |  | 780.785 | 0 |  | 1510.2841 | 0 |  | 1510.665 | 0 |  | 754.966 | 0 |  | 754.787 | 0 |  | 1517.9041 | 0 |  | 1518.234 | 0 |  | 738.359 | 0.102 |  | 738.471 | 0.102 |  | 1531.3409 | 0 |  | 1531.7469 | 0 |  | 770.689 | 0.025 |  | 770.816 | 0.025 | 162.4657 | 150.9246 | 127.8651816 | 126.8186 | 130.22 | 157.747 | 144.5388 | 0 | 0 | 0 | 0 | 0 | -33.2341728 | -8.1310988 | -81.98718 | -55.4529612 | -21.88039359 | -23.92258388 | -25.6973 | -9.327274112 | -16.63927 | 0 | 0 | 0 | 0 | 0 | 0 | 0 | 21.63599 | 10.683495 | 31.782525 | 31.70733 | 21.43566 | 0 | 0 | -37.1010496 | -30.86458 | -30.06204 | -33.26919 | -46.13701 | -57.24607212 | -16.5288 | 65.01345 | 75.29057 | 107.7053 | 101.3341 | 79.82135 | 57.93949 | 103.2396
136 | W92544 | 2017-04-06 13:25 | 60.7367 | 62.7997 | 38 | 63 | 1.4645 | 548.9355 | 20837 | 31 | 139022 | 139071 | 139188 | 139196 | 139337 | 139295 | 221069 | 221077 | 220947 | 220954 | 215384 | 215319 | 215574 | 215582 | 292987 | 292979 | 1291.84 | 6859.1758 | 6 | 215.9055 | 215.9055 | 210.1633 | 29.3063 | 29.3063 | 29.3063 | 29.3063 | 1224.4141 | 1126.6351 | 1077.5 | 895.276 | 1082.0564 | 1014.2017 | 991.8369 | 970.7512 | 950.0038 | 938.0334 | 924.5552 | 908.7004 | 15.8 | 17.8 | 32.2321 | 20.0507 | 12.9532 | 9.476 | 6.9847 | 5.2717 | 4.1435 | 3.6026 | 3.6092 | 73.7 | 109.54 | 116.64 | 169.29 | 163.07 | 236.19 | 220.98 | 320.18 | 294.48 | 429.39 | 375.34 | 544.5 | 438.82 | 635.99 | 50.8 | 46.1 | 38.7263 | 0.0375 | 0.7865 | 4.9982 | -0.4441 | 0.7865 | 6213683 | 2 |  |  | 4.49 | 8.3586 | 10.4371 | 13.2579 | 15.5579 | 21.43 | 4.7153 | 8.3667 | 10.7431 | 14.7403 | 19.9625 | 25.2931 | 24.9287 | 25.0408 | 25.0171 | 18.1531 | 17.8609 | 18.0757 |  | 14682 | 582 | 6 |  | CC903A | 356 | 1349 | 8 | 7 | 40 | 40.5 | 0.0375 | 2193.2644 | 2087.7356 | 1815.9286 | 1895.0714 | 1792.8928 | 1620.8286 | 1491.2643 | 68.9936 | 63.405 | 63.1793 | 68.3393 | 90.0664 | 80.7364 | 32.6614 | 32.2321 | 20.0507 | 12.9532 | 9.476 | 6.9847 | 5.2717 | 4.1435 | 3.6026 | 0 | 0 | 0 | 0 | 0 | 0.1016 | 0.0254 | 0 | 0 | 0 | 0 | 0 | 0 | 0 | 0.065095 | 0.053007 | 0.042083 | 0.019861 | 0.021269 | 0.024845 | 0.022336 | -0.003455 | -0.010665 | -0.025181 | -0.001031 | -0.001496 | -0.017449 | -0.009316 | 0.076183 | 0.073854 | 0.071864 | 0.069136 | 0.073175 | 0.097323 | 0.091287 | -0.320168 | -0.31574 | -0.312615 | -0.31183 | -0.31668 | -0.327631 | -0.320075 | -1.337001 | -1.310633 | -1.290758 | -1.286085 | -1.316046 | -1.37819 | -1.333189 | -0.516724 | -0.475198 | -0.453963 | -0.448335 | -0.495494 | -0.683779 | -0.607954 | -0.336475 | -0.311753 | -0.295242 | -0.290917 | -0.31729 | -0.377972 | -0.336749 | 0.395823 | 0.353003 | 0.307269 | 0.248763 | 0.40378 | 0.331416 | 0.299445 | -10 | -5 | -15 | -15 | -10 | -10 | 10 | -2.163767 | -2.136861 | -2.118952 | -2.113943 | -2.14369 | 0 | 0 |  | 1452.829 | 0 |  | 1454.658 | 0 |  | 741.709 | 0 |  | 741.47 | 0 |  | 1407.922 | 0 |  | 1417.828 | 0 |  | 762.457 | 0 |  | 762.531 | 0 |  | 1406.3979 | 0 |  | 1433.068 | 0 |  | 775.319 | 0 |  | 775.479 | 0 |  | 1530.274 | 0 |  | 1531.137 | 0 |  | 781.003 | 0 |  | 780.785 | 0 |  | 1510.2841 | 0 |  | 1510.665 | 0 |  | 754.966 | 0 |  | 754.787 | 0 |  | 1517.9041 | 0 |  | 1518.234 | 0 |  | 738.359 | 0.102 |  | 738.471 | 0.102 |  | 1531.3409 | 0 |  | 1531.7469 | 0 |  | 770.689 | 0.025 |  | 770.816 | 0.025 | 167.0895 | 154.1876 | 130.4999 | 131.0177 | 131.1949 | 157.7439 | 136.133 | 0 | 0 | 0 | 0 | 0 | -33.2873096 | -8.129905 | -82.41274164 | -55.49482 | -21.81639 | -24.21698055 | -26.02218 | -10.19309324 | -17.35812078 | 0 | 0 | 0 | 0 | 0 | 0 | 0 | 21.63767 | 10.684305 | 31.78428 | 31.709145 | 21.4369 | 0 | 0 | -35.65065 | -30.12992919 | -28.68106 | -30.6389 | -44.62736 | -55.20585 | -19.85663 | 70.66374 | 79.24718 | 111.7867 | 107.8709 | 81.98229 | 59.05764 | 90.78839
136 | W92545 | 2017-04-06 13:28 | 60.3682 | 62.5639 | 67 | 62 | 1.4645 | 549.0278 | 20824 | 31 | 139022 | 139071 | 139188 | 139196 | 139337 | 139295 | 221069 | 221077 | 220947 | 220954 | 215384 | 215319 | 215574 | 215582 | 292987 | 292979 | 1291.84 | 6880.4131 | 6 | 216.4506 | 216.4506 | 210.7085 | 29.8515 | 29.8515 | 29.8515 | 29.8515 | 1230.2734 | 1134.8337 | 1086.5 | 899.8065 | 1083.7368 | 1016.9813 | 995.3877 | 974.988 | 954.675 | 942.7764 | 930.3395 | 915.101 | 15.6 | 20.8 | 32.0932 | 20.0605 | 12.9447 | 9.476 | 7.0057 | 5.3451 | 4.1552 | 3.5983 | 3.606 | 74.95 | 110.99 | 119.15 | 170.51 | 165.88 | 237.04 | 224.53 | 319.76 | 298.69 | 425.13 | 380.15 | 545.84 | 446.25 | 640.2 | 50.4 | 46.1 | 38.5217 | -2.525 | -0.9556 | 5.5961 | 3.0396 | -0.9556 | 6213683 | 1 |  |  | 4.5171 | 8.4586 | 10.5436 | 13.2571 | 15.5136 | 21.3079 | 4.6662 | 8.762 | 10.8817 | 15.2183 | 19.3944 | 25.2099 | 24.8571 | 25.0189 | 25.0067 | 18.0286 | 17.9981 | 17.9842 |  | 14682 | 582 | 7 |  | CC903A | 356 | 1349 | 8 | 7 | 40 | 38.666664 | -2.525 | 2161.5071 | 2061.6785 | 1778.4214 | 1852.4928 | 1717.9286 | 1683.7142 | 1494.4642 | 69.13 | 62.3443 | 62.4521 | 69.7193 | 91.4464 | 83.5229 | 30.92 | 32.0932 | 20.0605 | 12.9447 | 9.476 | 7.0057 | 5.3451 | 4.1552 | 3.5983 | 0 | 0 | 0 | 0 | 0 | 0.1016 | 0.0254 | 0 | 0 | 0 | 0 | 0 | 0 | 0 | 0.064891 | 0.052836 | 0.042293 | 0.020209 | 0.021595 | 0.024837 | 0.022397 | -0.003455 | -0.010665 | -0.02518 | -0.001031 | -0.001497 | -0.016711 | -0.008857 | 0.076207 | 0.073877 | 0.071889 | 0.069164 | 0.073212 | 0.097339 | 0.09132 | -0.319942 | -0.31554 | -0.312374 | -0.311521 | -0.316252 | -0.327591 | -0.319887 | -1.336799 | -1.310567 | -1.290443 | -1.285372 | -1.314645 | -1.379787 | -1.333747 | -0.51659 | -0.47501 | -0.453895 | -0.448448 | -0.495945 | -0.68306 | -0.607777 | -0.336294 | -0.311704 | -0.294976 | -0.290311 | -0.316009 | -0.378609 | -0.336596 | 0.39584 | 0.352834 | 0.307146 | 0.249102 | 0.404716 | 0.332106 | 0.299232 | -10 | -5 | -15 | -15 | -10 | 0 | 0 | -2.163666 | -2.136794 | -2.118881 | -2.113875 | -2.143622 | 0 | 0 |  | 1452.829 | 0 |  | 1454.658 | 0 |  | 741.709 | 0 |  | 741.47 | 0 |  | 1407.922 | 0 |  | 1417.828 | 0 |  | 762.457 | 0 |  | 762.531 | 0 |  | 1406.3979 | 0 |  | 1433.068 | 0 |  | 775.319 | 0 |  | 775.479 | 0 |  | 1530.274 | 0 |  | 1531.137 | 0 |  | 781.003 | 0 |  | 780.785 | 0 |  | 1510.2841 | 0 |  | 1510.665 | 0 |  | 754.966 | 0 |  | 754.787 | 0 |  | 1517.9041 | 0 |  | 1518.234 | 0 |  | 738.359 | 0.102 |  | 738.471 | 0.102 |  | 1531.3409 | 0 |  | 1531.7469 | 0 |  | 770.689 | 0.025 |  | 770.816 | 0.025 | 164.722 | 152.3106 | 127.8489 | 128.1258 | 125.773 | 163.8911 | 136.4745 | 0 | 0 | 0 | 0 | 0 | -33.2832456 | -8.1251298 | -82.12758 | -55.26792 | -22.08335 | -24.65086 | -26.42173521 | -11.21215 | -18.05893438 | 0 | 0 | 0 | 0 | 0 | 0 | 0 | 21.63666 | 10.68397 | 31.783215 | 31.708125 | 21.43622 | 0 | 0 | -35.7118667 | -29.61417 | -28.3467 | -31.26548 | -45.35238 | -57.05115 | -18.79246484 | 68.51918 | 78.11251 | 109.2021 | 103.9176 | 75.43509 | 62.34451 | 91.49794
136 | W92546 | 2017-04-06 13:30 | 60.3842 | 62.5833 | 47 | 62 | 1.4645 | 548.6152 | 20823 | 31 | 139022 | 139071 | 139188 | 139196 | 139337 | 139295 | 221069 | 221077 | 220947 | 220954 | 215384 | 215319 | 215574 | 215582 | 292987 | 292979 | 1291.84 | 6901.645 | 6 | 216.9954 | 216.9954 | 211.2533 | 30.3963 | 30.3963 | 30.3963 | 30.3963 | 1227.9297 | 1130.5668 | 1080.3334 | 900.5 | 1083.3375 | 1016.6619 | 995.1205 | 974.6995 | 954.3996 | 942.5988 | 930.0524 | 914.8076 | 15.8 | 18.4 | 32.0419 | 20.0985 | 13.0955 | 9.5416 | 7.021 | 5.3505 | 4.1617 | 3.6015 | 3.6048 | 74.37 | 109.51 | 118.38 | 166.51 | 164.89 | 234.32 | 223.58 | 318.09 | 298.45 | 422.61 | 378.62 | 542.5 | 445.24 | 639.2 | 49.8 | 45.9 | 38.7489 | -0.5 | 0.9718 | 3.9505 | 1.8602 | 0.9718 | 6213683 | 2 |  |  | 4.4907 | 8.34 | 10.4436 | 13.1207 | 15.3621 | 21.3521 | 4.8042 | 8.4183 | 10.8606 | 15.0944 | 17.8366 | 25.5944 | 25.0109 | 25.0197 | 24.9961 | 18.1276 | 18.2009 | 17.9522 |  | 14682 | 582 | 8 |  | CC903A | 356 | 1349 | 8 | 7 | 40 | 36.166664 | -0.5 | 2143.9358 | 2035.2285 | 1808.9785 | 1864.2357 | 1702.6786 | 1676.0929 | 1502.1428 | 66.9507 | 61.8493 | 66.7436 | 70.0914 | 92.3257 | 83.0236 | 32.5914 | 32.0419 | 20.0985 | 13.0955 | 9.5416 | 7.021 | 5.3505 | 4.1617 | 3.6015 | 0 | 0 | 0 | 0 | 0 | 0.1016 | 0.0254 | 0 | 0 | 0 | 0 | 0 | 0 | 0 | 0.065056 | 0.052707 | 0.042175 | 0.02043 | 0.021822 | 0.025545 | 0.022999 | -0.003455 | -0.010665 | -0.02518 | -0.001031 | -0.001499 | -0.016918 | -0.008935 | 0.076183 | 0.073853 | 0.071863 | 0.069136 | 0.073187 | 0.097302 | 0.091288 | -0.320143 | -0.315731 | -0.312611 | -0.311811 | -0.316482 | -0.327794 | -0.320053 | -1.336661 | -1.310394 | -1.290549 | -1.285792 | -1.314789 | -1.379077 | -1.332745 | -0.516939 | -0.47535 | -0.454094 | -0.448502 | -0.496214 | -0.683397 | -0.608156 | -0.33615 | -0.311535 | -0.295057 | -0.290663 | -0.316001 | -0.378649 | -0.336509 | 0.395915 | 0.353009 | 0.307388 | 0.24901 | 0.403852 | 0.332265 | 0.299154 | -10 | -5 | -15 | -15 | -10 | 10 | -10 | -2.163504 | -2.136653 | -2.118773 | -2.113767 | -2.143511 | 0 | 0 |  | 1452.829 | 0 |  | 1454.658 | 0 |  | 741.709 | 0 |  | 741.47 | 0 |  | 1407.922 | 0 |  | 1417.828 | 0 |  | 762.457 | 0 |  | 762.531 | 0 |  | 1406.3979 | 0 |  | 1433.068 | 0 |  | 775.319 | 0 |  | 775.479 | 0 |  | 1530.274 | 0 |  | 1531.137 | 0 |  | 781.003 | 0 |  | 780.785 | 0 |  | 1510.2841 | 0 |  | 1510.665 | 0 |  | 754.966 | 0 |  | 754.787 | 0 |  | 1517.9041 | 0 |  | 1518.234 | 0 |  | 738.359 | 0.102 |  | 738.471 | 0.102 |  | 1531.3409 | 0 |  | 1531.7469 | 0 |  | 770.689 | 0.025 |  | 770.816 | 0.025 | 163.3315 | 150.3077 | 129.9986 | 128.8858 | 124.6139 | 163.0872 | 137.1276 | 0 | 0 | 0 | 0 | 0 | -33.3038704 | -8.1293462 | -82.33965 | -55.09158 | -21.93288 | -24.94308 | -26.72046 | -11.8973 | -18.74372568 | 0 | 0 | 0 | 0 | 0 | 0 | 0 | 21.63504 | 10.683265 | 31.781595 | 31.706505 | 21.43511 | 0 | 0 | -34.60943 | -29.40006 | -30.30787 | -31.43613 | -45.8133 | -56.73808 | -19.82066 | 68.01742 | 76.49935 | 109.5395 | 104.2131 | 73.51529 | 61.14794 | 90.43388
136 | W92547 | 2017-04-06 13:32 | 60.0111 | 62.3367 | 70 | 62 | 1.4645 | 548.551 | 20805 | 31 | 139022 | 139071 | 139188 | 139196 | 139337 | 139295 | 221069 | 221077 | 220947 | 220954 | 215384 | 215319 | 215574 | 215582 | 292987 | 292979 | 1291.84 | 6922.8828 | 6 | 217.5401 | 217.5401 | 211.798 | 30.941 | 30.941 | 30.941 | 30.941 | 1232.6172 | 1136.2128 | 1088.6666 | 900.1415 | 1085.2285 | 1017.6359 | 995.8552 | 975.2383 | 954.7614 | 942.8812 | 930.324 | 914.9531 | 15.8 | 20.8 | 32.0869 | 20.0951 | 12.9964 | 9.5029 | 6.9989 | 5.3466 | 4.1562 | 3.5971 | 3.6091 | 74.53 | 109.56 | 118.14 | 167.93 | 164.49 | 234.66 | 222.88 | 316.83 | 297.58 | 421.79 | 376.5 | 542.01 | 442.77 | 637.79 | 50.4 | 45.8 | 38.2022 | 3.125 | 5.3112 | 5.3951 | 5.9712 | 5.3112 | 6213683 | 1 |  |  | 4.5057 | 8.3579 | 10.44 | 13.0529 | 15.3493 | 20.5464 | 4.6718 | 8.4831 | 10.8535 | 14.7972 | 17.031 | 24.0479 | 24.8693 | 25.0484 | 24.9921 | 18.0733 | 18.2206 | 18.3461 |  | 14682 | 582 | 9 |  | CC903A | 356 | 1349 | 8 | 7 | 40 | 38.333336 | 3.125 | 2155.5 | 2057.5928 | 1784.3214 | 1873.8928 | 1701.6929 | 1685.0929 | 1505.8214 | 65.4893 | 59.5536 | 61.5421 | 67.5693 | 88.9607 | 82.9464 | 34.6743 | 32.0869 | 20.0951 | 12.9964 | 9.5029 | 6.9989 | 5.3466 | 4.1562 | 3.5971 | 0 | 0 | 0 | 0 | 0 | 0.1016 | 0.0254 | 0 | 0 | 0 | 0 | 0 | 0 | 0 | 0.064752 | 0.052465 | 0.042172 | 0.020728 | 0.022101 | 0.024981 | 0.022569 | -0.003456 | -0.010665 | -0.025182 | -0.001031 | -0.001501 | -0.017857 | -0.009559 | 0.076186 | 0.073855 | 0.071867 | 0.06914 | 0.073191 | 0.097303 | 0.091286 | -0.320117 | -0.315723 | -0.312563 | -0.311757 | -0.316431 | -0.327653 | -0.319936 | -1.336644 | -1.31048 | -1.290407 | -1.285609 | -1.314628 | -1.376519 | -1.330261 | -0.516919 | -0.475282 | -0.454133 | -0.44856 | -0.496264 | -0.683304 | -0.607973 | -0.336135 | -0.311614 | -0.294935 | -0.290506 | -0.315855 | -0.378735 | -0.33674 | 0.395849 | 0.352854 | 0.307239 | 0.249074 | 0.403613 | 0.332811 | 0.299445 | -10 | -5 | -15 | -15 | -10 | 20 | -20 | -2.163582 | -2.136703 | -2.118818 | -2.113805 | -2.14355 | 0 | 0 |  | 1452.829 | 0 |  | 1454.658 | 0 |  | 741.709 | 0 |  | 741.47 | 0 |  | 1407.922 | 0 |  | 1417.828 | 0 |  | 762.457 | 0 |  | 762.531 | 0 |  | 1406.3979 | 0 |  | 1433.068 | 0 |  | 775.319 | 0 |  | 775.479 | 0 |  | 1530.274 | 0 |  | 1531.137 | 0 |  | 781.003 | 0 |  | 780.785 | 0 |  | 1510.2841 | 0 |  | 1510.665 | 0 |  | 754.966 | 0 |  | 754.787 | 0 |  | 1517.9041 | 0 |  | 1518.234 | 0 |  | 738.359 | 0.102 |  | 738.471 | 0.102 |  | 1531.3409 | 0 |  | 1531.7469 | 0 |  | 770.689 | 0.025 |  | 770.816 | 0.025 | 164.218923 | 151.9635 | 128.2338 | 129.5609 | 124.5486 | 163.9646 | 137.4604 | 0 | 0 | 0 | 0 | 0 | -33.2895448 | -8.1263744 | -81.93093 | -54.778064 | -21.92401493 | -25.32264 | -27.0813368 | -9.806321356 | -17.30669561 | 0 | 0 | 0 | 0 | 0 | 0 | 0 | 21.63582 | 10.683515 | 31.78227 | 31.707075 | 21.4355 | 0 | 0 | -33.85266 | -28.30475 | -27.9483 | -30.30889 | -44.14799 | -56.67761 | -21.08104 | 70.07115 | 79.56421 | 110.1438 | 105.6365 | 74.75478 | 64.19112 | 90.9463
136 | W92548 | 2017-04-06 13:34 | 60.01 | 62.363 | 54 | 64 | 1.4645 | 548.5311 | 20841 | 31 | 139022 | 139071 | 139188 | 139196 | 139337 | 139295 | 221069 | 221077 | 220947 | 220954 | 215384 | 215319 | 215574 | 215582 | 292987 | 292979 | 1291.84 | 6944.1221 | 6 | 218.0848 | 218.0848 | 212.3427 | 31.4857 | 31.4857 | 31.4857 | 31.4857 | 1234.9609 | 1134.0179 | 1085.8334 | 893.9067 | 1083.3191 | 1014.8094 | 992.2731 | 970.9955 | 950.0332 | 937.854 | 923.9704 | 908.212 | 15.8 | 19.6 | 32.3704 | 20.1769 | 12.9607 | 9.435 | 6.9275 | 5.2536 | 4.1467 | 3.6042 | 3.6124 | 71.87 | 107.4 | 114.2 | 166.3 | 159.6 | 234.16 | 216.33 | 318.33 | 289.18 | 425.01 | 365.16 | 538.17 | 428.05 | 628.04 | 50.5 | 45.8 | 38.7479 | 1.95 | 3.8141 | 3.8404 | 3.6202 | 3.8141 | 6213683 | 2 |  |  | 4.4793 | 8.4779 | 10.5521 | 13.255 | 16.1279 | 21.7086 | 4.7865 | 8.6095 | 10.7554 | 15.0203 | 20.8662 | 26.2446 | 24.9043 | 25.0258 | 25.0235 | 18.0971 | 17.9082 | 17.8794 |  | 14682 | 582 | 10 |  | CC903A | 356 | 1349 | 8 | 7 | 40 | 37.5 | 1.95 | 2185.2571 | 2102.1858 | 1831.2357 | 1907.4429 | 1765.3429 | 1599.0786 | 1505.2643 | 66.4564 | 63.8529 | 65.7043 | 69.215 | 93.35 | 83.8214 | 34.145 | 32.3704 | 20.1769 | 12.9607 | 9.435 | 6.9275 | 5.2536 | 4.1467 | 3.6042 | 0 | 0 | 0 | 0 | 0 | 0.1016 | 0.0254 | 0 | 0 | 0 | 0 | 0 | 0 | 0 | 0.064636 | 0.052258 | 0.042006 | 0.02092 | 0.022313 | 0.024993 | 0.02256 | -0.003456 | -0.010666 | -0.025182 | -0.001031 | -0.001502 | -0.019519 | -0.010529 | 0.076168 | 0.073838 | 0.071849 | 0.06912 | 0.073168 | 0.097322 | 0.091266 | -0.320275 | -0.315882 | -0.312743 | -0.311977 | -0.316691 | -0.327275 | -0.319838 | -1.336766 | -1.310616 | -1.290667 | -1.286104 | -1.315436 | -1.370252 | -1.325644 | -0.517028 | -0.475375 | -0.454166 | -0.448486 | -0.496098 | -0.684605 | -0.608204 | -0.336242 | -0.311729 | -0.295155 | -0.290926 | -0.316477 | -0.377055 | -0.33669 | 0.395714 | 0.352496 | 0.306209 | 0.247996 | 0.401771 | 0.33237 | 0.299672 | -10 | -5 | -15 | -15 | -10 | 30 | -30 | -2.163854 | -2.136918 | -2.118951 | -2.11395 | -2.143697 | 0 | 0 |  | 1452.829 | 0 |  | 1454.658 | 0 |  | 741.709 | 0 |  | 741.47 | 0 |  | 1407.922 | 0 |  | 1417.828 | 0 |  | 762.457 | 0 |  | 762.531 | 0 |  | 1406.3979 | 0 |  | 1433.068 | 0 |  | 775.319 | 0 |  | 775.479 | 0 |  | 1530.274 | 0 |  | 1531.137 | 0 |  | 781.003 | 0 |  | 780.785 | 0 |  | 1510.2841 | 0 |  | 1510.665 | 0 |  | 754.966 | 0 |  | 754.787 | 0 |  | 1517.9041 | 0 |  | 1518.234 | 0 |  | 738.359 | 0.102 |  | 738.471 | 0.102 |  | 1531.3409 | 0 |  | 1531.7469 | 0 |  | 770.689 | 0.025 |  | 770.816 | 0.025 | 166.4467 | 155.2212 | 131.5725 | 131.8425 | 129.1666 | 155.6255 | 137.3795 | 0 | 0 | 0 | 0 | 0 | -33.25114 | -8.1238852 | -81.78334388 | -54.51114 | -21.71418 | -25.57932 | -27.37554 | -7.500759448 | -15.94882 | 0 | 0 | 0 | 0 | 0 | 0 | 0 | 21.63854 | 10.68459 | 31.784265 | 31.70925 | 21.43697 | 0 | 0 | -34.35982 | -30.35407 | -29.84066 | -31.04195849 | -46.3107483 | -57.38455 | -20.76712558 | 71.94204 | 81.04057 | 111.8019 | 106.9304 | 76.91729 | 57.48908 | 92.53962
136 | W92549 | 2017-04-06 13:36 | 59.8837 | 62.288 | 58 | 63 | 1.4645 | 549.4938 | 20861 | 31 | 139022 | 139071 | 139188 | 139196 | 139337 | 139295 | 221069 | 221077 | 220947 | 220954 | 215384 | 215319 | 215574 | 215582 | 292987 | 292979 | 1291.84 | 6986.4648 | 6 | 218.6305 | 218.6305 | 212.8884 | 32.0314 | 32.0314 | 32.0314 | 32.0314 | 1232.6172 | 1136.33 | 1086.5 | 898.3846 | 1083.8402 | 1016.7542 | 994.7375 | 973.9951 | 953.2651 | 941.4278 | 928.1395 | 912.6606 | 15.8 | 20.4 | 32.2935 | 20.2385 | 13.0468 | 9.5366 | 7.0213 | 5.3104 | 4.1463 | 3.602 | 3.6081 | 73.72 | 109.3 | 117.05 | 167.74 | 163.26 | 234.3 | 220.94 | 318.17 | 294.77 | 426.76 | 375.07 | 544.33 | 440.35 | 635.81 | 49.8 | 46.3 | 37.8657 | -0.625 | 1.7413 | 4.0022 | 4.3363 | 1.7413 | 6213683 | 1 |  |  | 4.4957 | 8.37 | 10.5329 | 13.0186 | 15.6771 | 21.5693 | 4.6366 | 8.6268 | 11.0648 | 14.8296 | 19.8944 | 26.3042 | 24.8869 | 25.0464 | 25.0055 | 18.0915 | 17.9544 | 17.8483 |  | 14682 | 582 | 11 |  | CC903A | 356 | 1349 | 8 | 7 | 40 | 39.166664 | -0.625 | 2166.3643 | 2064.8357 | 1799.8429 | 1879.2928 | 1781.1714 | 1645.1857 | 1486.6714 | 64.1564 | 61.5436 | 63.6643 | 69.365 | 91.5543 | 83.7679 | 32.7229 | 32.2935 | 20.2385 | 13.0468 | 9.5366 | 7.0213 | 5.3104 | 4.1463 | 3.602 | 0 | 0 | 0 | 0 | 0 | 0.1016 | 0.0254 | 0 | 0 | 0 | 0 | 0 | 0 | 0 | 0.064575 | 0.052212 | 0.041992 | 0.021145 | 0.022557 | 0.025662 | 0.023177 | -0.003456 | -0.010666 | -0.025183 | -0.001032 | -0.001504 | -0.021585 | -0.011829 | 0.076179 | 0.073849 | 0.071861 | 0.069135 | 0.073176 | 0.097321 | 0.091295 | -0.320166 | -0.315767 | -0.312619 | -0.311794 | -0.316627 | -0.326969 | -0.319308 | -1.336572 | -1.310382 | -1.29038 | -1.285473 | -1.315503 | -1.364368 | -1.31848 | -0.517032 | -0.475399 | -0.454213 | -0.448688 | -0.495973 | -0.684146 | -0.608538 | -0.336063 | -0.311522 | -0.294908 | -0.290386 | -0.316542 | -0.377578 | -0.336004 | 0.39602 | 0.353197 | 0.307468 | 0.249474 | 0.404193 | 0.332319 | 0.299379 | -10 | -5 | -15 | -15 | -10 | 40 | -40 | -2.163645 | -2.1367 | -2.118809 | -2.113803 | -2.143547 | 0 | 0 |  | 1452.829 | 0 |  | 1454.658 | 0 |  | 741.709 | 0 |  | 741.47 | 0 |  | 1407.922 | 0 |  | 1417.828 | 0 |  | 762.457 | 0 |  | 762.531 | 0 |  | 1406.3979 | 0 |  | 1433.068 | 0 |  | 775.319 | 0 |  | 775.479 | 0 |  | 1530.274 | 0 |  | 1531.137 | 0 |  | 781.003 | 0 |  | 780.785 | 0 |  | 1510.2841 | 0 |  | 1510.665 | 0 |  | 754.966 | 0 |  | 754.787 | 0 |  | 1517.9041 | 0 |  | 1518.234 | 0 |  | 738.359 | 0.102 |  | 738.471 | 0.102 |  | 1531.3409 | 0 |  | 1531.7469 | 0 |  | 770.689 | 0.025 |  | 770.816 | 0.025 | 165.0315 | 152.4861 | 129.3385 | 129.9249 | 130.339 | 160.1111 | 135.7257 | 0 | 0 | 0 | 0 | 0 | -33.2200504 | -8.1104232 | -81.68994 | -54.44113 | -21.68999742 | -25.85472 | -27.69528 | -5.562528336 | -14.96211104 | 0 | 0 | 0 | 0 | 0 | 0 | 0 | 21.63645 | 10.6835 | 31.782135 | 31.707045 | 21.43547 | 0 | 0 | -33.17091 | -29.25777 | -28.91715 | -31.12324312 | -45.40846 | -57.30947 | -19.91313 | 71.80706 | 79.47066 | 110.5135 | 104.654 | 78.67072 | 64.01907 | 92.74
136 | W92550 | 2017-04-06 13:37 | 60.1545 | 62.4643 | 39 | 63 | 1.4645 | 545.7946 | 20716 | 31 | 139022 | 139071 | 139188 | 139196 | 139337 | 139295 | 221069 | 221077 | 220947 | 220954 | 215384 | 215319 | 215574 | 215582 | 292987 | 292979 | 1291.84 | 6986.4648 | 6 | 219.1725 | 219.1725 | 213.4304 | 32.5733 | 32.5733 | 32.5733 | 32.5733 | 1232.6172 | 1134.5525 | 1083.5 | 895.12 | 1082.1984 | 1013.8785 | 991.2601 | 969.9509 | 948.9391 | 936.4076 | 923.4081 | 907.7133 | 15.8 | 19.6 | 32.254 | 20.1376 | 13.0048 | 9.4971 | 6.9608 | 5.3233 | 4.1584 | 3.6004 | 3.6081 | 71.89 | 107.87 | 113.98 | 165.99 | 159.23 | 231.81 | 215.29 | 312.96 | 287.31 | 417.03 | 365.27 | 534.52 | 429.37 | 627.01 | 50 | 45.8 | 38.2979 | 3.375 | 3.6573 | 3.9373 | 4.5414 | 3.6573 | 6213683 | 2 |  |  | 4.4579 | 8.49 | 10.545 | 13.2521 | 15.3521 | 21.1943 | 4.6699 | 8.511 | 10.7685 | 15.5685 | 19.9644 | 24.8247 | 24.9636 | 25.001 | 25.0234 | 18.23 | 18.0879 | 18.0036 |  | 14682 | 582 | 12 |  | CC903A | 356 | 1349 | 8 | 7 | 40 | 38.5 | 3.375 | 2180.2429 | 2072.3 | 1817.1786 | 1912.1 | 1720.7786 | 1696.9214 | 1534.7 | 68.2364 | 66.5093 | 69.3357 | 72.675 | 92.8736 | 84.0321 | 34.4564 | 32.254 | 20.1376 | 13.0048 | 9.4971 | 6.9608 | 5.3233 | 4.1584 | 3.6004 | 0 | 0 | 0 | 0 | 0 | 0.1016 | 0.0254 | 0 | 0 | 0 | 0 | 0 | 0 | 0 | 0.064928 | 0.052405 | 0.042033 | 0.021312 | 0.022762 | 0.025297 | 0.02279 | -0.003456 | -0.010667 | -0.025185 | -0.001032 | -0.001505 | -0.019483 | -0.010491 | 0.076175 | 0.073847 | 0.071856 | 0.069124 | 0.073182 | 0.097293 | 0.09126 | -0.320228 | -0.315798 | -0.312678 | -0.311958 | -0.316508 | -0.327494 | -0.319917 | -1.336894 | -1.310527 | -1.290682 | -1.286388 | -1.31448 | -1.371951 | -1.326889 | -0.516876 | -0.475338 | -0.454083 | -0.448282 | -0.496274 | -0.683437 | -0.607696 | -0.336368 | -0.311653 | -0.295172 | -0.291175 | -0.315989 | -0.3787 | -0.337324 | 0.395937 | 0.353008 | 0.307317 | 0.249223 | 0.404489 | 0.332299 | 0.299375 | -10 | -5 | -15 | -15 | -10 | 30 | -30 | -2.163803 | -2.13681 | -2.118901 | -2.113889 | -2.143635 | 0 | 0 |  | 1452.829 | 0 |  | 1454.658 | 0 |  | 741.709 | 0 |  | 741.47 | 0 |  | 1407.922 | 0 |  | 1417.828 | 0 |  | 762.457 | 0 |  | 762.531 | 0 |  | 1406.3979 | 0 |  | 1433.068 | 0 |  | 775.319 | 0 |  | 775.479 | 0 |  | 1530.274 | 0 |  | 1531.137 | 0 |  | 781.003 | 0 |  | 780.785 | 0 |  | 1510.2841 | 0 |  | 1510.665 | 0 |  | 754.966 | 0 |  | 754.787 | 0 |  | 1517.9041 | 0 |  | 1518.234 | 0 |  | 738.359 | 0.102 |  | 738.471 | 0.102 |  | 1531.3409 | 0 |  | 1531.7469 | 0 |  | 770.689 | 0.025 |  | 770.816 | 0.025 | 166.08 | 153.0331381 | 130.5752 | 132.1720004 | 125.93 | 165.0986 | 140.056722 | 0 | 0 | 0 | 0 | 0 | -33.2733904 | -8.1258918 | -82.18155 | -54.69878 | -21.74541 | -26.08794864 | -27.94190136 | -7.976523114 | -16.31941 | 0 | 0 | 0 | 0 | 0 | 0 | 0 | 21.63803 | 10.68405 | 31.783515 | 31.708335 | 21.43635 | 0 | 0 | -35.26976 | -31.6144 | -31.48416 | -32.57889435 | -46.09075 | -57.43065 | -20.93902 | 70.26673 | 77.40401 | 109.1291 | 105.2135 | 73.33372 | 66.41801 | 94.67241
136 | W92551 | 2017-04-06 13:40 | 59.7613 | 62.183 | 73 | 62 | 1.4645 | 545.915 | 20690 | 31 | 139022 | 139071 | 139188 | 139196 | 139337 | 139295 | 221069 | 221077 | 220947 | 220954 | 215384 | 215319 | 215574 | 215582 | 292987 | 292979 | 1291.84 | 7007.5591 | 6 | 219.7146 | 219.7146 | 213.9725 | 33.1154 | 33.1154 | 33.1154 | 33.1154 | 1233.7891 | 1140.0482 | 1089.6666 | 898.3091 | 1083.1014 | 1015.2757 | 993.2866 | 972.5317 | 951.9525 | 940.1588 | 927.7523 | 912.1766 | 16 | 22.6 | 32.0309 | 20.0757 | 12.9866 | 9.5153 | 7.0113 | 5.3423 | 4.1492 | 3.5947 | 3.6064 | 73.64 | 109.66 | 117.42 | 168.02 | 163.87 | 233.49 | 221.82 | 315.45 | 295.92 | 421.17 | 375.35 | 540.78 | 441.28 | 635.02 | 50.7 | 46.1 | 36.6782 | 1.8625 | 2.2148 | 3.7368 | 2.8578 | 2.2148 | 6213683 | 1 |  |  | 4.5157 | 8.3736 | 10.5464 | 13.0836 | 15.4879 | 20.7636 | 4.6775 | 8.5775 | 10.8211 | 15.1338 | 17.2254 | 23.0817 | 24.8984 | 25.0226 | 25.0099 | 18.1126 | 18.2406 | 18.2074 |  | 14682 | 582 | 13 |  | CC903A | 356 | 1349 | 8 | 7 | 40 | 38.666664 | 1.8625 | 2169.2285 | 2060.5642 | 1787.0358 | 1891.9214 | 1736.6714 | 1694.3 | 1506.0072 | 62.245 | 60.36 | 60.0071 | 68.7329 | 88.8386 | 81.0414 | 32.2829 | 32.0309 | 20.0757 | 12.9866 | 9.5153 | 7.0113 | 5.3423 | 4.1492 | 3.5947 | 0 | 0 | 0 | 0 | 0 | 0.1016 | 0.0254 | 0 | 0 | 0 | 0 | 0 | 0 | 0 | 0.064524 | 0.052157 | 0.042191 | 0.021609 | 0.023046 | 0.025701 | 0.023163 | -0.003456 | -0.010666 | -0.025182 | -0.001032 | -0.001507 | -0.017785 | -0.009477 | 0.076213 | 0.073882 | 0.071893 | 0.069165 | 0.073213 | 0.097332 | 0.09131 | -0.319892 | -0.315504 | -0.312349 | -0.311539 | -0.316262 | -0.32748 | -0.319802 | -1.336845 | -1.310695 | -1.290629 | -1.285804 | -1.314937 | -1.37707 | -1.331258 | -0.516493 | -0.474882 | -0.453746 | -0.44819 | -0.495657 | -0.682535 | -0.607227 | -0.336342 | -0.311823 | -0.295142 | -0.290687 | -0.316426 | -0.37928 | -0.337322 | 0.395912 | 0.352888 | 0.307106 | 0.24907 | 0.403393 | 0.332214 | 0.299271 | -10 | -5 | -15 | -15 | -10 | 20 | -20 | -2.163647 | -2.136621 | -2.118728 | -2.113716 | -2.143459 | 0 | 0 |  | 1452.829 | 0 |  | 1454.658 | 0 |  | 741.709 | 0 |  | 741.47 | 0 |  | 1407.922 | 0 |  | 1417.828 | 0 |  | 762.457 | 0 |  | 762.531 | 0 |  | 1406.3979 | 0 |  | 1433.068 | 0 |  | 775.319 | 0 |  | 775.479 | 0 |  | 1530.274 | 0 |  | 1531.137 | 0 |  | 781.003 | 0 |  | 780.785 | 0 |  | 1510.2841 | 0 |  | 1510.665 | 0 |  | 754.966 | 0 |  | 754.787 | 0 |  | 1517.9041 | 0 |  | 1518.234 | 0 |  | 738.359 | 0.102 |  | 738.471 | 0.102 |  | 1531.3409 | 0 |  | 1531.7469 | 0 |  | 770.689 | 0.025 |  | 770.816 | 0.025 | 165.3234 | 152.2386 | 128.4754 | 130.8547 | 127.1469 | 164.9096076 | 137.5135 | 0 | 0 | 0 | 0 | 0 | -33.271968 | -8.1229708 | -81.63845046 | -54.38205 | -21.95231 | -26.45799 | -28.32243 | -10.90088612 | -18.2196 | 0 | 0 | 0 | 0 | 0 | 0 | 0 | 21.63647 | 10.683105 | 31.78092 | 31.70574 | 21.43459 | 0 | 0 | -32.14911 | -28.66387752 | -27.22798 | -30.8054 | -44.03347 | -55.31359 | -19.60305 | 73.17232 | 79.87579 | 111.076 | 105.2971 | 76.22561 | 65.42316 | 91.5679
136 | W92552 | 2017-04-06 13:42 | 59.7935 | 62.2049 | 53 | 63 | 1.4645 | 546.2311 | 20314 | 31 | 139022 | 139071 | 139188 | 139196 | 139337 | 139295 | 221069 | 221077 | 220947 | 220954 | 215384 | 215319 | 215574 | 215582 | 292987 | 292979 | 1291.84 | 7028.6558 | 6 | 220.257 | 220.257 | 214.5149 | 33.6578 | 33.6578 | 33.6578 | 33.6578 | 1233.7891 | 1136.3965 | 1086.5 | 895.8616 | 1083.4226 | 1015.0534 | 992.7422 | 971.7101 | 950.9349 | 938.7901 | 925.9117 | 910.1635 | 15.8 | 20.6 | 32.1252 | 20.0322 | 12.9292 | 9.4372 | 6.9383 | 5.3106 | 4.1417 | 3.6012 | 3.6097 | 72.2 | 107.89 | 115.11 | 165.94 | 160.83 | 232.68 | 217.94 | 314.38 | 290.26 | 417.53 | 366.64 | 535.21 | 429.84 | 627.52 | 50.6 | 45.9 | 38.0426 | -0.225 | 1.5005 | 5.2384 | 0.5781 | 1.5005 | 6213683 | 2 |  |  | 4.4779 | 8.4593 | 10.5264 | 13.2536 | 15.5821 | 21.3429 | 4.6753 | 8.3219 | 10.8233 | 15.4808 | 17.926 | 24.9863 | 25.0039 | 25.0219 | 24.9976 | 18.1371 | 18.3026 | 18.0478 |  | 14682 | 582 | 14 |  | CC903A | 356 | 1349 | 8 | 7 | 40 | 37.666664 | -0.225 | 2205.1213 | 2089.2856 | 1821.0215 | 1890.2357 | 1714.1285 | 1682.7428 | 1471.7214 | 67.3471 | 62.9729 | 64.1721 | 67.3279 | 90.545 | 82.2093 | 32.2964 | 32.1252 | 20.0322 | 12.9292 | 9.4372 | 6.9383 | 5.3106 | 4.1417 | 3.6012 | 0 | 0 | 0 | 0 | 0 | 0.1016 | 0.0254 | 0 | 0 | 0 | 0 | 0 | 0 | 0 | 0.06452 | 0.052018 | 0.041985 | 0.021797 | 0.02324 | 0.025122 | 0.022625 | -0.003456 | -0.010667 | -0.025185 | -0.001032 | -0.001509 | -0.016847 | -0.008833 | 0.076219 | 0.073888 | 0.071897 | 0.069167 | 0.073224 | 0.097349 | 0.091336 | -0.319867 | -0.315463 | -0.312341 | -0.311559 | -0.316159 | -0.327499 | -0.319745 | -1.33712 | -1.310867 | -1.290992 | -1.286329 | -1.314853 | -1.379494 | -1.33316 | -0.516264 | -0.474717 | -0.453502 | -0.447875 | -0.495687 | -0.682555 | -0.607498 | -0.336608 | -0.311982 | -0.295462 | -0.291144 | -0.316207 | -0.37907 | -0.336739 | 0.395333 | 0.35191 | 0.305428 | 0.247281 | 0.401343 | 0.331839 | 0.299489 | -10 | -5 | -15 | -15 | -10 | 10 | -10 | -2.163831 | -2.136791 | -2.118871 | -2.113863 | -2.143609 | 0 | 0 |  | 1452.829 | 0 |  | 1454.658 | 0 |  | 741.709 | 0 |  | 741.47 | 0 |  | 1407.922 | 0 |  | 1417.828 | 0 |  | 762.457 | 0 |  | 762.531 | 0 |  | 1406.3979 | 0 |  | 1433.068 | 0 |  | 775.319 | 0 |  | 775.479 | 0 |  | 1530.274 | 0 |  | 1531.137 | 0 |  | 781.003 | 0 |  | 780.785 | 0 |  | 1510.2841 | 0 |  | 1510.665 | 0 |  | 754.966 | 0 |  | 754.787 | 0 |  | 1517.9041 | 0 |  | 1518.234 | 0 |  | 738.359 | 0.102 |  | 738.471 | 0.102 |  | 1531.3409 | 0 |  | 1531.7469 | 0 |  | 770.689 | 0.025 |  | 770.816 | 0.025 | 168.0721 | 154.3731 | 130.926 | 130.7419 | 125.5153 | 163.8133 | 134.4211 | 0 | 0 | 0 | 0 | 0 | -33.2738984 | -8.121523 | -81.64989568 | -54.20566 | -21.6886656 | -26.71062 | -28.57307 | -11.41531285 | -18.38694272 | 0 | 0 | 0 | 0 | 0 | 0 | 0 | 21.63831 | 10.683955 | 31.783065 | 31.707945 | 21.43609 | 0 | 0 | -34.76888 | -29.89431 | -29.10218 | -30.15448 | -44.88198 | -56.11237 | -19.62 | 73.29167 | 80.95712 | 111.9182 | 105.5848 | 73.49639 | 63.01175 | 88.29268
136 | W92553 | 2017-04-06 13:44 | 59.8255 | 62.209 | 53 | 63 | 1.4645 | 551.4514 | 20931 | 31 | 139022 | 139071 | 139188 | 139196 | 139337 | 139295 | 221069 | 221077 | 220947 | 220954 | 215384 | 215319 | 215574 | 215582 | 292987 | 292979 | 1291.84 | 7049.895 | 6 | 220.8046 | 220.8046 | 215.0625 | 34.2054 | 34.2054 | 34.2054 | 34.2054 | 1226.7578 | 1134.36 | 1082 | 897.4796 | 1084.9498 | 1017.9503 | 995.9438 | 975.059 | 954.3341 | 942.2054 | 928.2378 | 912.6883 | 15.8 | 19.4 | 32.4337 | 20.081 | 12.9617 | 9.4717 | 6.9573 | 5.2806 | 4.1269 | 3.6024 | 3.6117 | 74.23 | 110.42 | 117.79 | 169.73 | 164.22 | 237.4 | 222.31 | 321.12 | 296.5 | 429.46 | 374.34 | 547.81 | 439.4 | 636.31 | 50 | 46 | 38.7179 | -11.299999 | -3.0458 | 8.0767 | -1.9678 | -3.0458 | 6213683 | 1 |  |  | 4.4929 | 8.3879 | 10.4671 | 13.2057 | 15.6093 | 21.8743 | 4.7583 | 8.5278 | 10.6375 | 14.7625 | 17.2847 | 27.5444 | 24.8978 | 24.9998 | 25.021 | 18.0539 | 18.2794 | 17.6094 |  | 14682 | 582 | 15 |  | CC903A | 356 | 1349 | 8 | 7 | 40 | 37.5 | -11.299999 | 2145.6001 | 2055.1714 | 1791.15 | 1871.45 | 1730.6857 | 1619.5358 | 1421.9071 | 63.3771 | 61.4214 | 62.01 | 67.3621 | 85.7857 | 82.3814 | 29.9336 | 32.4337 | 20.081 | 12.9617 | 9.4717 | 6.9573 | 5.2806 | 4.1269 | 3.6024 | 0 | 0 | 0 | 0 | 0 | 0.1016 | 0.0254 | 0 | 0 | 0 | 0 | 0 | 0 | 0 | 0.064691 | 0.052106 | 0.041961 | 0.021986 | 0.023443 | 0.02517 | 0.02267 | -0.003456 | -0.010666 | -0.025182 | -0.001032 | -0.001511 | -0.016666 | -0.008775 | 0.076231 | 0.0739 | 0.071911 | 0.069181 | 0.073231 | 0.097399 | 0.091398 | -0.319746 | -0.315346 | -0.312187 | -0.311401 | -0.316114 | -0.327184 | -0.319329 | -1.336906 | -1.310675 | -1.290579 | -1.285887 | -1.315085 | -1.378704 | -1.331758 | -0.516267 | -0.474711 | -0.453596 | -0.447981 | -0.495472 | -0.68337 | -0.608624 | -0.33641 | -0.311814 | -0.295105 | -0.290766 | -0.316425 | -0.377579 | -0.334835 | 0.395399 | 0.352215 | 0.306141 | 0.248171 | 0.402498 | 0.332754 | 0.299639 | -10 | -5 | -15 | -15 | -10 | 0 | 0 | -2.163512 | -2.136465 | -2.1186 | -2.113591 | -2.143332 | 0 | 0 |  | 1452.829 | 0 |  | 1454.658 | 0 |  | 741.709 | 0 |  | 741.47 | 0 |  | 1407.922 | 0 |  | 1417.828 | 0 |  | 762.457 | 0 |  | 762.531 | 0 |  | 1406.3979 | 0 |  | 1433.068 | 0 |  | 775.319 | 0 |  | 775.479 | 0 |  | 1530.274 | 0 |  | 1531.137 | 0 |  | 781.003 | 0 |  | 780.785 | 0 |  | 1510.2841 | 0 |  | 1510.665 | 0 |  | 754.966 | 0 |  | 754.787 | 0 |  | 1517.9041 | 0 |  | 1518.234 | 0 |  | 738.359 | 0.102 |  | 738.471 | 0.102 |  | 1531.3409 | 0 |  | 1531.7469 | 0 |  | 770.689 | 0.025 |  | 770.816 | 0.025 | 163.5612 | 151.8772 | 128.8034 | 129.4688 | 126.7398 | 157.7412 | 129.9595 | 0 | 0 | 0 | 0 | 0 | -33.2418944 | -8.1109566 | -81.86543891 | -54.314372 | -21.65463 | -26.94448 | -28.84244422 | -11.7245 | -18.50477741 | 0 | 0 | 0 | 0 | 0 | 0 | 0 | 21.63512 | 10.682325 | 31.779 | 31.703865 | 21.43332 | 0 | 0 | -32.71951 | -29.15741 | -28.12748796 | -30.17694 | -42.50441 | -56.29698 | -18.21831 | 70.61142 | 79.08771 | 110.8003 | 104.0512 | 76.82631 | 56.4778 | 85.12542
136 | W92554 | 2017-04-06 13:46 | 59.8849 | 62.2144 | 53 | 64 | 1.4645 | 552.7567 | 20968 | 31 | 139022 | 139071 | 139188 | 139196 | 139337 | 139295 | 221069 | 221077 | 220947 | 220954 | 215384 | 215319 | 215574 | 215582 | 292987 | 292979 | 1291.84 | 7071.1318 | 6 | 221.3535 | 221.3535 | 215.6114 | 34.7543 | 34.7543 | 34.7543 | 34.7543 | 1229.1016 | 1135.4208 | 1085.6666 | 895.0848 | 1083.0244 | 1014.5993 | 991.9087 | 970.7026 | 949.7042 | 937.5045 | 924.477 | 908.9402 | 15.8 | 20.6 | 32.217 | 19.9764 | 13.0278 | 9.5354 | 7.0299 | 5.3421 | 4.1432 | 3.6014 | 3.6097 | 72.6 | 108.58 | 115.14 | 166.83 | 160.52 | 232.01 | 216.8 | 314.14 | 288.57 | 420.21 | 367.25 | 540.5 | 432.56 | 631.13 | 50.1 | 45.9 | 39.6274 | -0.525 | 4.0941 | 5.0426 | -4.3886 | 4.0941 | 6213683 | 2 |  |  | 4.5164 | 8.3257 | 10.4436 | 13.1386 | 15.365 | 21.3286 | 4.8274 | 8.4274 | 10.611 | 14.6671 | 19.0164 | 25.8438 | 24.9657 | 25.0124 | 25.0019 | 18.1104 | 18.0515 | 17.6287 |  | 14682 | 582 | 16 |  | CC903A | 356 | 1349 | 8 | 7 | 40 | 38.5 | -0.525 | 2163.6643 | 2072.1785 | 1805.1714 | 1888.9572 | 1756.1714 | 1697.4572 | 1473.8572 | 64.5179 | 63.7521 | 63.7236 | 68.4171 | 86.6007 | 84.0257 | 34.9629 | 32.217 | 19.9764 | 13.0278 | 9.5354 | 7.0299 | 5.3421 | 4.1432 | 3.6014 | 0 | 0 | 0 | 0 | 0 | 0.1016 | 0.0254 | 0 | 0 | 0 | 0 | 0 | 0 | 0 | 0.064791 | 0.052105 | 0.041999 | 0.0222 | 0.023666 | 0.025878 | 0.023321 | -0.003457 | -0.010667 | -0.025186 | -0.001033 | -0.001513 | -0.017512 | -0.00931 | 0.076226 | 0.073898 | 0.071907 | 0.069176 | 0.073222 | 0.097356 | 0.091339 | -0.319808 | -0.31536 | -0.312244 | -0.311475 | -0.316246 | -0.327453 | -0.319726 | -1.337215 | -1.3107 | -1.290854 | -1.286263 | -1.315899 | -1.379552 | -1.333368 | -0.516121 | -0.474711 | -0.453482 | -0.447822 | -0.495157 | -0.682282 | -0.60717 | -0.336704 | -0.311836 | -0.295345 | -0.29109 | -0.317045 | -0.379304 | -0.337081 | 0.395626 | 0.353057 | 0.307775 | 0.249813 | 0.405694 | 0.333473 | 0.299492 | -10 | -5 | -15 | -15 | -10 | -10 | 10 | -2.163579 | -2.136505 | -2.118674 | -2.113665 | -2.143406 | 0 | 0 |  | 1452.829 | 0 |  | 1454.658 | 0 |  | 741.709 | 0 |  | 741.47 | 0 |  | 1407.922 | 0 |  | 1417.828 | 0 |  | 762.457 | 0 |  | 762.531 | 0 |  | 1406.3979 | 0 |  | 1433.068 | 0 |  | 775.319 | 0 |  | 775.479 | 0 |  | 1530.274 | 0 |  | 1531.137 | 0 |  | 781.003 | 0 |  | 780.785 | 0 |  | 1510.2841 | 0 |  | 1510.665 | 0 |  | 754.966 | 0 |  | 754.787 | 0 |  | 1517.9041 | 0 |  | 1518.234 | 0 |  | 738.359 | 0.102 |  | 738.471 | 0.102 |  | 1531.3409 | 0 |  | 1531.7469 | 0 |  | 770.689 | 0.025 |  | 770.816 | 0.025 | 164.9275 | 153.1298 | 129.8045 | 130.6705 | 128.5904 | 165.2576 | 134.6206 | 0 | 0 | 0 | 0 | 0 | -33.2692248 | -8.1210404 | -82.01674481 | -54.3127866 | -21.70313 | -27.22633 | -29.15111 | -11.54133 | -18.68182 | 0 | 0 | 0 | 0 | 0 | 0 | 0 | 21.63579 | 10.682525 | 31.78011 | 31.704975 | 21.43406 | 0 | 0 | -33.29904 | -30.26382 | -28.89751 | -30.63868 | -42.88094 | -57.32922 | -21.22842 | 71.24748 | 79.23576 | 110.9839 | 104.5105 | 77.99239 | 63.11786 | 86.58936
136 | W92555 | 2017-04-06 13:48 | 59.6832 | 62.053 | 63 | 62 | 1.4645 | 545.4456 | 20664 | 31 | 139022 | 139071 | 139188 | 139196 | 139337 | 139295 | 221069 | 221077 | 220947 | 220954 | 215384 | 215319 | 215574 | 215582 | 292987 | 292979 | 1291.84 | 7113.3281 | 6 | 221.8951 | 221.8951 | 216.153 | 35.296 | 35.296 | 35.296 | 35.296 | 1233.7891 | 1142.1185 | 1093 | 899.3228 | 1084.3041 | 1016.4572 | 993.9452 | 972.7607 | 951.8683 | 939.5928 | 926.6926 | 912.1118 | 15.6 | 23.8 | 32.0847 | 20.0081 | 13.1574 | 9.5573 | 7.0554 | 5.3987 | 4.21 | 3.594 | 3.612 | 74.46 | 108.65 | 117.74 | 163.67 | 163.61 | 231.75 | 220.84 | 314.47 | 293.45 | 417.43 | 372.41 | 533.74 | 441.72 | 634.13 | 50.3 | 45.9 | 38.0416 | 2.5125 | 2.6274 | 3.5763 | 0.06 | 2.6274 | 6213683 | 1 |  |  | 4.5579 | 8.3471 | 10.5543 | 13.1464 | 15.2529 | 20.51 | 4.6338 | 8.538 | 11.1718 | 15.607 | 18.6521 | 22.9296 | 24.8549 | 25.0032 | 25.0103 | 18.1464 | 18.0022 | 18.3478 |  | 14682 | 582 | 17 |  | CC903A | 356 | 1349 | 8 | 7 | 40 | 40.166664 | 2.5125 | 2197.2144 | 2031.5215 | 1831.0286 | 1871.2786 | 1728.8715 | 1676.4572 | 1675.45 | 66.4907 | 63.0107 | 69.715 | 72.3879 | 87.1571 | 83.4186 | 32.3186 | 32.0847 | 20.0081 | 13.1574 | 9.5573 | 7.0554 | 5.3987 | 4.21 | 3.594 | 0 | 0 | 0 | 0 | 0 | 0.1016 | 0.0254 | 0 | 0 | 0 | 0 | 0 | 0 | 0 | 0.064565 | 0.051954 | 0.04197 | 0.022429 | 0.023883 | 0.025313 | 0.022823 | -0.003456 | -0.010667 | -0.025184 | -0.001033 | -0.001515 | -0.018855 | -0.010745 | 0.076201 | 0.073875 | 0.071886 | 0.069159 | 0.073205 | 0.097334 | 0.091222 | -0.320011 | -0.31554 | -0.3124 | -0.311577 | -0.316346 | -0.32744 | -0.320439 | -1.337057 | -1.310424 | -1.290456 | -1.285555 | -1.315149 | -1.376072 | -1.334224 | -0.516488 | -0.475106 | -0.453916 | -0.448392 | -0.495798 | -0.683059 | -0.605468 | -0.33654 | -0.311574 | -0.294986 | -0.290468 | -0.316342 | -0.378672 | -0.34028 | 0.395621 | 0.35333 | 0.308363 | 0.250656 | 0.407959 | 0.335927 | 0.29966 | -10 | -5 | -15 | -15 | -10 | -20 | 20 | -2.163456 | -2.136367 | -2.118537 | -2.113529 | -2.143269 | 0 | 0 |  | 1452.829 | 0 |  | 1454.658 | 0 |  | 741.709 | 0 |  | 741.47 | 0 |  | 1407.922 | 0 |  | 1417.828 | 0 |  | 762.457 | 0 |  | 762.531 | 0 |  | 1406.3979 | 0 |  | 1433.068 | 0 |  | 775.319 | 0 |  | 775.479 | 0 |  | 1530.274 | 0 |  | 1531.137 | 0 |  | 781.003 | 0 |  | 780.785 | 0 |  | 1510.2841 | 0 |  | 1510.665 | 0 |  | 754.966 | 0 |  | 754.787 | 0 |  | 1517.9041 | 0 |  | 1518.234 | 0 |  | 738.359 | 0.102 |  | 738.471 | 0.102 |  | 1531.3409 | 0 |  | 1531.7469 | 0 |  | 770.689 | 0.025 |  | 770.816 | 0.025 | 167.4299 | 150.0787 | 131.6253 | 129.4158 | 126.562 | 163.1763 | 152.8378999 | 0 | 0 | 0 | 0 | 0 | -33.267904 | -8.1391506 | -81.70622 | -54.10348 | -21.66159 | -27.50573478 | -29.41725 | -8.886672976 | -16.11476 | 0 | 0 | 0 | 0 | 0 | 0 | 0 | 21.63456 | 10.681835 | 31.778055 | 31.702935 | 21.43269 | 0 | 0 | -34.34165 | -29.93676 | -31.64475394 | -32.45816 | -43.21232 | -56.97983 | -19.56788 | 73.01663 | 76.72025 | 110.097 | 101.1548 | 75.36516 | 64.04188 | 109.0161
136 | W92556 | 2017-04-06 13:49 | 59.8282 | 62.1421 | 45 | 62 | 1.4645 | 546.2355 | 20724 | 31 | 139022 | 139071 | 139188 | 139196 | 139337 | 139295 | 221069 | 221077 | 220947 | 220954 | 215384 | 215319 | 215574 | 215582 | 292987 | 292979 | 1291.84 | 7134.5649 | 6 | 222.4375 | 222.4375 | 216.6954 | 35.8384 | 35.8384 | 35.8384 | 35.8384 | 1233.7891 | 1139.6636 | 1090.5 | 899.8036 | 1083.785 | 1016.7099 | 994.6372 | 973.7625 | 953.229 | 940.9062 | 927.7179 | 913.1688 | 15.8 | 22.6 | 32.2226 | 20.1105 | 13.0024 | 9.5146 | 7.013 | 5.3586 | 4.2008 | 3.5958 | 3.6118 | 74.24 | 108.89 | 117.64 | 167.39 | 164.21 | 234.1 | 222.21 | 316.42 | 295.04 | 420.19 | 373.51 | 535.24 | 442.37 | 635.73 | 49.1 | 46.3 | 38.7153 | 5.825 | 7.9762 | 7.9762 | 2.6917 | 7.9762 | 6213683 | 2 |  |  | 4.4814 | 8.3943 | 10.5421 | 13.2329 | 15.855 | 21.8814 | 4.6831 | 8.6183 | 10.938 | 15.4366 | 20.8 | 25.8972 | 24.9839 | 24.9714 | 24.9763 | 18.0566 | 17.9762 | 18.0126 |  | 14682 | 582 | 18 |  | CC903A | 356 | 1349 | 8 | 7 | 40 | 37.5 | 5.825 | 2180.9856 | 2057.9285 | 1794.5929 | 1858.3643 | 1687.4928 | 1622.4357 | 1606.4928 | 74.8114 | 71.575 | 74.3857 | 76.14 | 89.4271 | 84.1 | 37.1971 | 32.2226 | 20.1105 | 13.0024 | 9.5146 | 7.013 | 5.3586 | 4.2008 | 3.5958 | 0 | 0 | 0 | 0 | 0 | 0.1016 | 0.0254 | 0 | 0 | 0 | 0 | 0 | 0 | 0 | 0.064785 | 0.052036 | 0.041896 | 0.022587 | 0.024068 | 0.025385 | 0.022934 | -0.003457 | -0.010668 | -0.025188 | -0.001033 | -0.001516 | -0.022137 | -0.012392 | 0.076186 | 0.073856 | 0.071865 | 0.069137 | 0.073193 | 0.097332 | 0.091238 | -0.320115 | -0.315698 | -0.312589 | -0.311801 | -0.316404 | -0.327189 | -0.320066 | -1.336618 | -1.310322 | -1.290541 | -1.285847 | -1.314452 | -1.370169 | -1.32776 | -0.516935 | -0.47536 | -0.454075 | -0.448455 | -0.496352 | -0.684084 | -0.606798 | -0.33611 | -0.311472 | -0.295052 | -0.290711 | -0.315692 | -0.377525 | -0.338586 | 0.395716 | 0.35312 | 0.307729 | 0.24958 | 0.406252 | 0.335147 | 0.299634 | -10 | -5 | -15 | -15 | -10 | -30 | 30 | -2.163764 | -2.13665 | -2.118777 | -2.113769 | -2.143514 | 0 | 0 |  | 1452.829 | 0 |  | 1454.658 | 0 |  | 741.709 | 0 |  | 741.47 | 0 |  | 1407.922 | 0 |  | 1417.828 | 0 |  | 762.457 | 0 |  | 762.531 | 0 |  | 1406.3979 | 0 |  | 1433.068 | 0 |  | 775.319 | 0 |  | 775.479 | 0 |  | 1530.274 | 0 |  | 1531.137 | 0 |  | 781.003 | 0 |  | 780.785 | 0 |  | 1510.2841 | 0 |  | 1510.665 | 0 |  | 754.966 | 0 |  | 754.787 | 0 |  | 1517.9041 | 0 |  | 1518.234 | 0 |  | 738.359 | 0.102 |  | 738.471 | 0.102 |  | 1531.3409 | 0 |  | 1531.7469 | 0 |  | 770.689 | 0.025 |  | 770.816 | 0.025 | 166.1606 | 151.9904 | 128.9684 | 128.4817 | 123.5127 | 157.9149 | 146.5732 | 0 | 0 | 0 | 0 | 0 | -33.2424024 | -8.1296764 | -81.97211 | -54.2054 | -21.56236 | -27.71515 | -29.64352 | -4.450308912 | -13.99724592 | 0 | 0 | 0 | 0 | 0 | 0 | 0 | 21.63764 | 10.68325 | 31.781655 | 31.706535 | 21.43514 | 0 | 0 | -38.67263 | -34.023892 | -33.77669 | -34.1453637 | -44.38732 | -57.5314644 | -22.57113 | 67.15347 | 74.4443248 | 105.411 | 98.32776 | 70.91696 | 62.69074 | 101.8751
136 | W92557 | 2017-04-06 13:51 | 60.0994 | 62.3313 | 39 | 63 | 1.4645 | 549.7881 | 20847 | 30 | 139022 | 139071 | 139188 | 139196 | 139337 | 139295 | 221069 | 221077 | 220947 | 220954 | 215384 | 215319 | 215574 | 215582 | 292987 | 292979 | 1291.84 | 7155.8018 | 6 | 222.9835 | 222.9835 | 217.2414 | 36.3843 | 36.3843 | 36.3843 | 36.3843 | 1238.4766 | 1145.9072 | 1093.1666 | 900.8251 | 1091.7711 | 1023.2686 | 1000.1483 | 978.2117 | 956.506 | 943.45 | 929.4296 | 914.1839 | 15.8 | 21.4 | 32.3241 | 20.0858 | 12.957 | 9.5026 | 7.0182 | 5.3567 | 4.1928 | 3.5967 | 3.6124 | 73.43 | 109.47 | 117.09 | 167.81 | 162.65 | 233.89 | 219.42 | 315.6 | 291.68 | 420.51 | 369.66 | 535.55 | 436.95 | 632.74 | 49.8 | 45.9 | 38.3562 | 3.1125 | 4.3735 | 4.3735 | -0.5704 | 4.3735 | 6213683 | 1 |  |  | 4.4021 | 8.405 | 10.4393 | 13.075 | 15.4729 | 21.5407 | 4.5055 | 8.3137 | 10.8151 | 14.9329 | 19.6507 | 25.4301 | 24.9056 | 25.0244 | 25.008 | 18.1354 | 17.9294 | 17.9294 |  | 14682 | 583 | 1 |  | CC903A | 356 | 1349 | 8 | 7 | 40 | 38.666664 | 3.1125 | 2151.6143 | 2022.8643 | 1750.7214 | 1831.2 | 1698.2786 | 1623.5072 | 1578.4785 | 69.335 | 66.3736 | 67.9957 | 72.4771 | 87.8371 | 84.8564 | 33.5629 | 32.3241 | 20.0858 | 12.957 | 9.5026 | 7.0182 | 5.3567 | 4.1928 | 3.5967 | 0 | 0 | 0 | 0 | 0 | 0.1016 | 0.0254 | 0 | 0 | 0 | 0 | 0 | 0 | 0 | 0.065232 | 0.052321 | 0.042076 | 0.022745 | 0.024259 | 0.026225 | 0.023749 | -0.003457 | -0.010667 | -0.025185 | -0.001033 | -0.001518 | -0.026321 | -0.014658 | 0.076217 | 0.073886 | 0.071897 | 0.069168 | 0.07322 | 0.097374 | 0.091282 | -0.319828 | -0.315443 | -0.312278 | -0.311498 | -0.316179 | -0.326599 | -0.319448 | -1.336362 | -1.310327 | -1.290206 | -1.285559 | -1.314726 | -1.363595 | -1.321157 | -0.516669 | -0.475059 | -0.45394 | -0.448302 | -0.495966 | -0.683629 | -0.606528 | -0.336018 | -0.311491 | -0.294772 | -0.290475 | -0.315842 | -0.377576 | -0.33842 | 0.395388 | 0.352337 | 0.307074 | 0.24971 | 0.405803 | 0.335022 | 0.29969 | -10 | -5 | -15 | -15 | -10 | -40 | 40 | -2.163096 | -2.136073 | -2.118322 | -2.11331 | -2.143039 | 0 | 0 |  | 1452.829 | 0 |  | 1454.658 | 0 |  | 741.709 | 0 |  | 741.47 | 0 |  | 1407.922 | 0 |  | 1417.828 | 0 |  | 762.457 | 0 |  | 762.531 | 0 |  | 1406.3979 | 0 |  | 1433.068 | 0 |  | 775.319 | 0 |  | 775.479 | 0 |  | 1530.274 | 0 |  | 1531.137 | 0 |  | 781.003 | 0 |  | 780.785 | 0 |  | 1510.2841 | 0 |  | 1510.665 | 0 |  | 754.966 | 0 |  | 754.787 | 0 |  | 1517.9041 | 0 |  | 1518.234 | 0 |  | 738.359 | 0.102 |  | 738.471 | 0.102 |  | 1531.3409 | 0 |  | 1531.7469 | 0 |  | 770.689 | 0.025 |  | 770.816 | 0.025 | 163.9896 | 149.4614 | 125.8716 | 126.6604416 | 124.348 | 158.0874 | 144.0867 | 0 | 0 | 0 | 0 | 0 | -33.1824584 | -8.1139792 | -82.55376255 | -54.58036 | -21.79287 | -27.91206 | -29.89818 | 0.1309051 | -12.01064 | 0 | 0 | 0 | 0 | 0 | 0 | 0 | 21.63096 | 10.680365 | 31.77483 | 31.69965 | 21.43039 | 0 | 0 | -35.82325 | -31.53138 | -30.86597 | -32.49163 | -43.56422 | -58.0103 | -20.35684 | 67.24354 | 74.02998 | 104.9876 | 97.95641 | 72.31595 | 67.02554 | 103.6052
136 | W92558 | 2017-04-06 13:53 | 60.3776 | 62.5296 | 39 | 64 | 1.4645 | 547.8934 | 20806 | 31 | 139022 | 139071 | 139188 | 139196 | 139337 | 139295 | 221069 | 221077 | 220947 | 220954 | 215384 | 215319 | 215574 | 215582 | 292987 | 292979 | 1291.84 | 7176.9009 | 6 | 223.5275 | 223.5275 | 217.7854 | 36.9284 | 36.9284 | 36.9284 | 36.9284 | 1239.6484 | 1144.4697 | 1094.3334 | 895.9911 | 1087.1632 | 1017.792 | 994.5161 | 972.5483 | 950.8812 | 938.461 | 924.3383 | 909.1857 | 15.8 | 22.8 | 32.4603 | 20.1578 | 12.9766 | 9.51 | 7.0596 | 5.3378 | 4.1929 | 3.6035 | 3.6114 | 71.68 | 107.07 | 114.11 | 165.26 | 159.01 | 232.35 | 214.42 | 311.47 | 285.24 | 416.1 | 362.23 | 529.89 | 428.07 | 626.61 | 49.4 | 46.4 | 40.8975 | 4.1625 | 4.8041 | 4.8041 | -1.8215 | 4.8041 | 6213683 | 2 |  |  | 4.4821 | 8.46 | 10.5736 | 13.0471 | 15.5714 | 21.2807 | 4.7824 | 8.5095 | 10.8622 | 14.5473 | 19.9297 | 25.1811 | 24.9388 | 25.0376 | 25.0007 | 18.098 | 17.9731 | 18.0333 |  | 14682 | 583 | 2 |  | CC903A | 356 | 1349 | 8 | 7 | 40 | 37.333336 | 4.1625 | 2186.7786 | 2075.0286 | 1797.7715 | 1827.7928 | 1796.0072 | 1598.55 | 1606.7572 | 74.7464 | 73.2421 | 74.9986 | 75.22 | 89.7464 | 83.77 | 34.8107 | 32.4603 | 20.1578 | 12.9766 | 9.51 | 7.0596 | 5.3378 | 4.1929 | 3.6035 | 0 | 0 | 0 | 0 | 0 | 0.1016 | 0.0254 | 0 | 0 | 0 | 0 | 0 | 0 | 0 | 0.065835 | 0.052676 | 0.042334 | 0.022954 | 0.024497 | 0.025892 | 0.023458 | -0.003457 | -0.010669 | -0.025189 | -0.001033 | -0.001519 | -0.022117 | -0.012355 | 0.076185 | 0.073855 | 0.071867 | 0.069141 | 0.073175 | 0.097336 | 0.091235 | -0.320112 | -0.315701 | -0.312553 | -0.31173 | -0.316647 | -0.327157 | -0.320113 | -1.336511 | -1.310248 | -1.290244 | -1.28535 | -1.31559 | -1.369889 | -1.328327 | -0.51701 | -0.475413 | -0.454227 | -0.448697 | -0.495672 | -0.684283 | -0.606805 | -0.336007 | -0.311404 | -0.294792 | -0.290282 | -0.317014 | -0.377253 | -0.33861 | 0.395552 | 0.352708 | 0.30763 | 0.250216 | 0.406109 | 0.335022 | 0.29961 | -10 | -5 | -15 | -15 | -10 | -30 | 30 | -2.163564 | -2.136497 | -2.118661 | -2.113652 | -2.143393 | 0 | 0 |  | 1452.829 | 0 |  | 1454.658 | 0 |  | 741.709 | 0 |  | 741.47 | 0 |  | 1407.922 | 0 |  | 1417.828 | 0 |  | 762.457 | 0 |  | 762.531 | 0 |  | 1406.3979 | 0 |  | 1433.068 | 0 |  | 775.319 | 0 |  | 775.479 | 0 |  | 1530.274 | 0 |  | 1531.137 | 0 |  | 781.003 | 0 |  | 780.785 | 0 |  | 1510.2841 | 0 |  | 1510.665 | 0 |  | 754.966 | 0 |  | 754.787 | 0 |  | 1517.9041 | 0 |  | 1518.234 | 0 |  | 738.359 | 0.102 |  | 738.471 | 0.102 |  | 1531.3409 | 0 |  | 1531.7469 | 0 |  | 770.689 | 0.025 |  | 770.816 | 0.025 | 166.5997 | 153.2512 | 129.2004 | 126.3754 | 131.4228 | 155.5964628 | 146.5925 | 0 | 0 | 0 | 0 | 0 | -33.2391512 | -8.1308702 | -83.36888 | -55.03959 | -22.12123338 | -28.17615735 | -30.22962702 | -5.171330975 | -14.74841 | 0 | 0 | 0 | 0 | 0 | 0 | 0 | 21.63564 | 10.682485 | 31.779915 | 31.70478 | 21.43393 | 0 | 0 | -38.64464 | -34.82025 | -34.06639 | -33.75098834 | -44.48478 | -57.32238691 | -21.12331 | 66.22185 | 74.07389 | 104.7927 | 96.15306 | 78.14235 | 59.86359 | 102.5899
136 | W92559 | 2017-04-06 13:55 | 60.6486 | 62.7118 | 36 | 63 | 1.4645 | 544.4222 | 20676 | 30 | 139022 | 139071 | 139188 | 139196 | 139337 | 139295 | 221069 | 221077 | 220947 | 220954 | 215384 | 215319 | 215574 | 215582 | 292987 | 292979 | 1291.84 | 7198 | 6 | 224.0682 | 224.0682 | 218.3261 | 37.469 | 37.469 | 37.469 | 37.469 | 1239.6484 | 1146.6848 | 1095.1666 | 900.8333 | 1093.9355 | 1024.6357 | 1001.1068 | 979.0112 | 957.1638 | 943.9844 | 929.6835 | 914.4295 | 15.6 | 20.8 | 32.3009 | 20.0208 | 12.9058 | 9.4762 | 7.0189 | 5.3471 | 4.1883 | 3.6018 | 3.606 | 73.44 | 109.28 | 116.59 | 167.61 | 162.32 | 233.6 | 218.92 | 314.95 | 289.36 | 419.85 | 368.01 | 534.12 | 434.71 | 629.59 | 50.4 | 46.1 | 38.3491 | 5.8375 | 6.7942 | 6.7942 | -0.5857 | 6.7942 | 6213683 | 1 |  |  | 4.4114 | 8.2836 | 10.3664 | 13.1393 | 15.16 | 21.2236 | 4.4514 | 8.3861 | 10.5611 | 14.3444 | 20.2931 | 25.2514 | 24.8634 | 25.0484 | 25.0255 | 18.0262 | 17.8689 | 18.0144 |  | 14682 | 583 | 3 |  | CC903A | 356 | 1349 | 8 | 7 | 40 | 36.166664 | 5.8375 | 2142.3928 | 2012.5714 | 1736.6428 | 1801.5286 | 1696.9572 | 1607.7858 | 1561.4429 | 63.7207 | 60.6864 | 60.2014 | 65.4214 | 85.3714 | 86.5971 | 35.6871 | 32.3009 | 20.0208 | 12.9058 | 9.4762 | 7.0189 | 5.3471 | 4.1883 | 3.6018 | 0 | 0 | 0 | 0 | 0 | 0.1016 | 0.0254 | 0 | 0 | 0 | 0 | 0 | 0 | 0 | 0.066563 | 0.052995 | 0.042572 | 0.023158 | 0.024727 | 0.026593 | 0.024085 | -0.003457 | -0.010668 | -0.025187 | -0.001033 | -0.001521 | -0.018828 | -0.010674 | 0.076173 | 0.073844 | 0.071856 | 0.069131 | 0.073176 | 0.09733 | 0.09124 | -0.320178 | -0.31576 | -0.3126 | -0.311779 | -0.316523 | -0.327434 | -0.320277 | -1.335971 | -1.309682 | -1.289616 | -1.284738 | -1.314053 | -1.374162 | -1.331467 | -0.517483 | -0.475865 | -0.454687 | -0.449145 | -0.496688 | -0.685051 | -0.607748 | -0.335483 | -0.310886 | -0.294236 | -0.289746 | -0.315445 | -0.376459 | -0.337485 | 0.395148 | 0.351918 | 0.306262 | 0.249115 | 0.406199 | 0.334342 | 0.299252 | -10 | -5 | -15 | -15 | -10 | -20 | 20 | -2.16296 | -2.135984 | -2.118257 | -2.113249 | -2.142974 | 0 | 0 |  | 1452.829 | 0 |  | 1454.658 | 0 |  | 741.709 | 0 |  | 741.47 | 0 |  | 1407.922 | 0 |  | 1417.828 | 0 |  | 762.457 | 0 |  | 762.531 | 0 |  | 1406.3979 | 0 |  | 1433.068 | 0 |  | 775.319 | 0 |  | 775.479 | 0 |  | 1530.274 | 0 |  | 1531.137 | 0 |  | 781.003 | 0 |  | 780.785 | 0 |  | 1510.2841 | 0 |  | 1510.665 | 0 |  | 754.966 | 0 |  | 754.787 | 0 |  | 1517.9041 | 0 |  | 1518.234 | 0 |  | 738.359 | 0.102 |  | 738.471 | 0.102 |  | 1531.3409 | 0 |  | 1531.7469 | 0 |  | 770.689 | 0.025 |  | 770.816 | 0.025 | 163.1925 | 148.6163 | 124.7882 | 124.5415 | 124.1765 | 156.4858 | 142.4661 | 0 | 0 | 0 | 0 | 0 | -33.2672944 | -8.1350358 | -84.30779 | -55.43491 | -22.41997416 | -28.42482825 | -30.49391 | -10.67036793 | -17.8563 | 0 | 0 | 0 | 0 | 0 | 0 | 0 | 21.6296 | 10.67992 | 31.773855 | 31.698735 | 21.42974 | 0 | 0 | -32.97438 | -28.87853 | -27.37279 | -29.38369 | -42.40295 | -59.32343 | -21.68876 | 67.53992 | 74.9828 | 106.7693 | 98.43169 | 72.70942 | 53.2247 | 94.78595
136 | W92560 | 2017-04-06 13:56 | 60.9079 | 62.8728 | 34 | 62 | 1.4645 | 543.8679 | 20631 | 30 | 139022 | 139071 | 139188 | 139196 | 139337 | 139295 | 221069 | 221077 | 220947 | 220954 | 215384 | 215319 | 215574 | 215582 | 292987 | 292979 | 1291.84 | 7198 | 6 | 224.6082 | 224.6082 | 218.8661 | 38.0091 | 38.0091 | 38.0091 | 38.0091 | 1237.3047 | 1142.2484 | 1091.8334 | 901.1644 | 1084.5298 | 1017.5999 | 995.306 | 974.2349 | 953.5266 | 941.3391 | 928.5876 | 913.9897 | 16 | 23.4 | 32.2131 | 20.1921 | 13.0388 | 9.5863 | 7.0877 | 5.4085 | 4.2075 | 3.5977 | 3.6049 | 74.29 | 107.71 | 117.5 | 165.39 | 163.08 | 231.9 | 220.31 | 313.29 | 292.97 | 417.17 | 374.1 | 534.37 | 443.76 | 635.2 | 51.3 | 46.1 | 38.0454 | 3.0875 | 3.0618 | 3.0628 | -4.258 | 3.0618 | 6213683 | 2 |  |  | 4.4564 | 8.4064 | 10.4593 | 13.0064 | 15.3164 | 21.2321 | 4.6657 | 8.0314 | 10.7486 | 14.84 | 19.5743 | 24.7186 | 25.0039 | 25.0794 | 25.0061 | 18.1266 | 18.0274 | 18.1733 |  | 14682 | 583 | 4 |  | CC903A | 356 | 1349 | 8 | 7 | 40 | 36.833336 | 3.0875 | 2159.1499 | 2051.1357 | 1770.1428 | 1842.9785 | 1698.5571 | 1658.0215 | 1603.8071 | 66.0814 | 62.7964 | 62.3293 | 66.3221 | 81.84 | 81.9157 | 32.9521 | 32.2131 | 20.1921 | 13.0388 | 9.5863 | 7.0877 | 5.4085 | 4.2075 | 3.5977 | 0 | 0 | 0 | 0 | 0 | 0.1016 | 0.0254 | 0 | 0 | 0 | 0 | 0 | 0 | 0 | 0.067337 | 0.053476 | 0.042975 | 0.023462 | 0.025036 | 0.026286 | 0.023854 | -0.003461 | -0.01068 | -0.025221 | -0.001036 | -0.001526 | -0.017513 | -0.009229 | 0.076182 | 0.073855 | 0.071865 | 0.069136 | 0.073185 | 0.097308 | 0.091225 | -0.320138 | -0.315698 | -0.312573 | -0.311789 | -0.316484 | -0.327746 | -0.320534 | -1.336567 | -1.310135 | -1.290269 | -1.285598 | -1.314646 | -1.378728 | -1.335605 | -0.517001 | -0.475486 | -0.454233 | -0.448602 | -0.496228 | -0.68363 | -0.606646 | -0.336059 | -0.311302 | -0.294813 | -0.290495 | -0.315998 | -0.378314 | -0.338897 | 0.395884 | 0.353456 | 0.309151 | 0.251386 | 0.40841 | 0.335028 | 0.299065 | -10 | -5 | -15 | -15 | -10 | -10 | 10 | -2.164618 | -2.137566 | -2.119787 | -2.114774 | -2.144525 | 0 | 0 |  | 1452.829 | 0 |  | 1454.658 | 0 |  | 741.709 | 0 |  | 741.47 | 0 |  | 1407.922 | 0 |  | 1417.828 | 0 |  | 762.457 | 0 |  | 762.531 | 0 |  | 1406.3979 | 0 |  | 1433.068 | 0 |  | 775.319 | 0 |  | 775.479 | 0 |  | 1530.274 | 0 |  | 1531.137 | 0 |  | 781.003 | 0 |  | 780.785 | 0 |  | 1510.2841 | 0 |  | 1510.665 | 0 |  | 754.966 | 0 |  | 754.787 | 0 |  | 1517.9041 | 0 |  | 1518.234 | 0 |  | 738.359 | 0.102 |  | 738.471 | 0.102 |  | 1531.3409 | 0 |  | 1531.7469 | 0 |  | 770.689 | 0.025 |  | 770.816 | 0.025 | 164.4884 | 151.4866 | 127.2113 | 127.4162 | 124.3089 | 161.3388 | 146.3073 | 0 | 0 | 0 | 0 | 0 | -33.2989936 | -8.1415636 | -85.37455 | -56.06853746 | -22.90744 | -28.83082 | -30.90732746 | -12.09558 | -19.53322 | 0 | 0 | 0 | 0 | 0 | 0 | 0 | 21.64618 | 10.68783 | 31.796805 | 31.72161 | 21.44525 | 0 | 0 | -34.16415 | -29.85881 | -28.31202 | -29.75223 | -40.61129952 | -56.00003 | -19.99026 | 66.59583 | 76.24711 | 107.7887 | 100.5547 | 74.23552 | 59.94415 | 98.64226
136 | W92561 | 2017-04-06 13:58 | 61.1338 | 63.0314 | 46 | 67 | 1.4645 | 603.1074 | 20913 | 30 | 139022 | 139071 | 139188 | 139196 | 139337 | 139295 | 221069 | 221077 | 220947 | 220954 | 215384 | 215319 | 215574 | 215582 | 292987 | 292979 | 1291.84 | 7240.1851 | 6 | 225.2445 | 225.2445 | 219.5023 | 38.6453 | 38.6453 | 38.6453 | 38.6453 | 1222.0703 | 1134.3158 | 1076.8334 | 889.6111 | 1070.2997 | 1000.2066 | 977.7288 | 956.2436 | 935.2318 | 923.1234 | 910.4311 | 894.5603 | 15.8 | 19 | 32.1687 | 19.731 | 12.6365 | 9.1867 | 6.6913 | 5.0835 | 3.9233 | 3.3645 | 3.3707 | 69.85 | 105.55 | 112.72 | 164.99 | 158.76 | 232.17 | 216.54 | 315.73 | 290.74 | 426.57 | 372.29 | 552.18 | 441.4 | 655 | 50.5 | 46 | 44 | 12 | 12.1454 | 12.1454 | 3.1101 | 12.1454 | 6213680 | 1 |  |  | 4.6057 | 8.7521 | 10.8293 | 13.4664 | 15.8021 | 21.8014 | 4.8645 | 8.6526 | 10.9579 | 16.6579 | 16.9697 | 23.3947 | 24.9343 | 25.1358 | 24.9801 | 18.2011 | 18.1449 | 18.1485 |  | 14682 | 583 | 5 |  | CC903A | 333 | 1320 | 8 | 7 | 40 | 44.833336 | 12 | 2169.6499 | 2086.0356 | 1807.4429 | 1899.8643 | 1731.4071 | 1736.5714 | 1606.75 | 61.5136 | 58.6071 | 57.6164 | 61.9829 | 75.6136 | 74.7957 | 38.5936 | 32.1687 | 19.731 | 12.6365 | 9.1867 | 6.6913 | 5.0835 | 3.9233 | 3.3645 | 0 | 0 | 0 | 0 | 0 | 0.1016 | 0.0254 | 0 | 0 | 0 | 0 | 0 | 0 | 0 | 0.060466 | 0.047153 | 0.037634 | 0.019692 | 0.021195 | 0.022975 | 0.020769 | -0.003154 | -0.010018 | -0.022808 | -0.000921 | -0.001362 | -0.014855 | -0.007597 | 0.077693 | 0.07532 | 0.073293 | 0.070507 | 0.074637 | 0.099253 | 0.093083 | -0.307421 | -0.30315 | -0.300114 | -0.299406 | -0.303909 | -0.314962 | -0.307792 | -1.350483 | -1.323736 | -1.303444 | -1.299004 | -1.328322 | -1.395916 | -1.350785 | -0.491145 | -0.451729 | -0.431647 | -0.426177 | -0.471443 | -0.648638 | -0.576387 | -0.350278 | -0.324438 | -0.307069 | -0.302812 | -0.329372 | -0.394997 | -0.352504 | 0.397093 | 0.352999 | 0.306264 | 0.246816 | 0.397662 | 0.325241 | 0.290014 | -10 | -5 | -15 | -15 | -10 | 0 | 0 | -2.069846 | -2.043784 | -2.026462 | -2.0217 | -2.050118 | 0 | 0 |  | 1452.829 | 0 |  | 1454.658 | 0 |  | 741.709 | 0 |  | 741.47 | 0 |  | 1407.922 | 0 |  | 1417.828 | 0 |  | 762.457 | 0 |  | 762.531 | 0 |  | 1406.3979 | 0 |  | 1433.068 | 0 |  | 775.319 | 0 |  | 775.479 | 0 |  | 1530.274 | 0 |  | 1531.137 | 0 |  | 781.003 | 0 |  | 780.785 | 0 |  | 1510.2841 | 0 |  | 1510.665 | 0 |  | 754.966 | 0 |  | 754.787 | 0 |  | 1517.9041 | 0 |  | 1518.234 | 0 |  | 738.359 | 0.102 |  | 738.471 | 0.102 |  | 1531.3409 | 0 |  | 1531.7469 | 0 |  | 770.689 | 0.025 |  | 770.816 | 0.025 | 168.5666 | 157.1202 | 132.4729 | 133.9537 | 129.227 | 172.3599 | 149.5611 | 0 | 0 | 0 | 0 | 0 | -32.0001392 | -7.8179168 | -77.39888 | -49.15693636 | -19.32486 | -24.3836 | -26.34461 | -11.33483792 | -17.79254002 | 0 | 0 | 0 | 0 | 0 | 0 | 0 | 20.69846 | 10.21892 | 30.39693 | 30.3255 | 20.50118 | 0 | 0 | -30.2121 | -26.47453 | -24.86995 | -26.41569 | -35.6475 | -48.51533 | -22.24485 | 81.65409 | 91.70766 | 118.675 | 113.4799 | 87.7361 | 80.50961 | 101.7058
136 | W92562 | 2017-04-06 13:59 | 61.7941 | 63.4732 | 20 | 64 | 1.4645 | 598.231 | 20756 | 30 | 139022 | 139071 | 139188 | 139196 | 139337 | 139295 | 221069 | 221077 | 220947 | 220954 | 215384 | 215319 | 215574 | 215582 | 292987 | 292979 | 1291.84 | 7261.144 | 6 | 225.8755 | 225.8755 | 220.1334 | 39.2764 | 39.2764 | 39.2764 | 39.2764 | 1231.4453 | 1137.9812 | 1081.6666 | 898.7589 | 1088.0864 | 1020.1045 | 997.5712 | 975.8495 | 954.7468 | 941.8582 | 927.705 | 912.7004 | 15.8 | 20.6 | 32.2507 | 19.7547 | 12.5908 | 9.1437 | 6.6594 | 5.0521 | 3.9527 | 3.3663 | 3.3728 | 74.11 | 109.36 | 119.14 | 170.41 | 167.6 | 239.63 | 228.62 | 326.26 | 306.17 | 438.11 | 389.62 | 560.3 | 463.22 | 668.01 | 50.7 | 46.2 | 39.9834 | 4.4375 | 5.7248 | 5.7248 | 4.0424 | 5.7248 | 6213680 | 2 |  |  | 4.5571 | 8.5114 | 10.6871 | 13.5529 | 16.3207 | 21.7129 | 4.8194 | 9.0014 | 11.0194 | 15.1264 | 23.3431 | 26.1583 | 24.9599 | 24.9969 | 25.006 | 18.0611 | 17.7681 | 17.9922 |  | 14682 | 583 | 6 |  | CC903A | 333 | 1320 | 8 | 7 | 40 | 36.5 | 4.4375 | 2159.5642 | 2054.4785 | 1799.6072 | 1869.7357 | 1671.7928 | 1616.45 | 1654.8 | 82.4336 | 87.545 | 98.7621 | 99.5743 | 95.3257 | 74.5429 | 49.8207 | 32.2507 | 19.7547 | 12.5908 | 9.1437 | 6.6594 | 5.0521 | 3.9527 | 3.3663 | 0 | 0 | 0 | 0 | 0 | 0.1016 | 0.0254 | 0 | 0 | 0 | 0 | 0 | 0 | 0 | 0.062557 | 0.048397 | 0.040368 | 0.020454 | 0.021637 | 0.023661 | 0.021373 | -0.003153 | -0.010016 | -0.022808 | -0.000922 | -0.001363 | -0.014718 | -0.00751 | 0.07773 | 0.075359 | 0.073329 | 0.07054 | 0.074689 | 0.099392 | 0.093136 | -0.307014 | -0.302706 | -0.299699 | -0.299021 | -0.303276 | -0.31397 | -0.307365 | -1.349389 | -1.322397 | -1.30228 | -1.298023 | -1.325913 | -1.390711 | -1.348947 | -0.491382 | -0.452064 | -0.431888 | -0.426339 | -0.472328 | -0.650831 | -0.576524 | -0.349217 | -0.323206 | -0.30603 | -0.301949 | -0.326964 | -0.39063 | -0.351676 | 0.396432 | 0.352294 | 0.305083 | 0.245975 | 0.397858 | 0.326629 | 0.290188 | -10 | -5 | -15 | -15 | -10 | 10 | -10 | -2.069016 | -2.043062 | -2.025896 | -2.021133 | -2.049552 | 0 | 0 |  | 1452.829 | 0 |  | 1454.658 | 0 |  | 741.709 | 0 |  | 741.47 | 0 |  | 1407.922 | 0 |  | 1417.828 | 0 |  | 762.457 | 0 |  | 762.531 | 0 |  | 1406.3979 | 0 |  | 1433.068 | 0 |  | 775.319 | 0 |  | 775.479 | 0 |  | 1530.274 | 0 |  | 1531.137 | 0 |  | 781.003 | 0 |  | 780.785 | 0 |  | 1510.2841 | 0 |  | 1510.665 | 0 |  | 754.966 | 0 |  | 754.787 | 0 |  | 1517.9041 | 0 |  | 1518.234 | 0 |  | 738.359 | 0.102 |  | 738.471 | 0.102 |  | 1531.3409 | 0 |  | 1531.7469 | 0 |  | 770.689 | 0.025 |  | 770.816 | 0.025 | 167.8629 | 154.8234 | 131.9634 | 131.8912 | 124.8645 | 160.6621984 | 154.1214528 | 0 | 0 | 0 | 0 | 0 | -31.899352 | -7.807071 | -80.1591 | -50.75492 | -22.8680368 | -25.35299 | -26.88156 | -12.43713 | -18.70045 | 0 | 0 | 0 | 0 | 0 | 0 | 0 | 20.69016 | 10.21531 | 30.38844 | 30.316995 | 20.49552 | 0 | 0 | -40.50639 | -39.57594288 | -42.65417 | -42.45241 | -45.025 | -48.51483 | -28.72283 | 67.88759 | 74.70789 | 96.82963 | 94.40276 | 73.4535 | 67.81089 | 98.8911
136 | W92563 | 2017-04-06 14:01 | 62.2307 | 63.8244 | 29 | 66 | 1.4645 | 600.2901 | 20863 | 31 | 139022 | 139071 | 139188 | 139196 | 139337 | 139295 | 221069 | 221077 | 220947 | 220954 | 215384 | 215319 | 215574 | 215582 | 292987 | 292979 | 1291.84 | 7282.0981 | 6 | 226.5088 | 226.5088 | 220.7667 | 39.9096 | 39.9096 | 39.9096 | 39.9096 | 1229.1016 | 1141.5834 | 1085.1666 | 897.9605 | 1097.6233 | 1026.5315 | 1002.2938 | 979.1958 | 956.6566 | 943.2917 | 928.296 | 911.7132 | 15.8 | 18.4 | 32.3571 | 19.8321 | 12.5602 | 9.1247 | 6.677 | 5.0398 | 3.9196 | 3.3746 | 3.3766 | 72.74 | 108.21 | 117.42 | 168.73 | 164.5 | 240.13 | 222.92 | 327.08 | 300.19 | 438.52 | 384.12 | 561.83 | 453.3 | 662.63 | 49.8 | 46 | 41.3399 | 0.425 | 3.724 | 6.0838 | 7.0446 | 3.724 | 6213680 | 1 |  |  | 4.4486 | 8.4907 | 10.6393 | 13.0929 | 15.6379 | 21.62 | 4.5945 | 8.5795 | 11.0384 | 14.1548 | 19.3918 | 26.2055 | 24.9915 | 25.0229 | 24.9995 | 17.947 | 18.0321 | 17.8719 |  | 14682 | 583 | 7 |  | CC903A | 333 | 1320 | 8 | 7 | 40 | 37.666664 | 0.425 | 2123.1499 | 2039.0072 | 1755.4214 | 1813.4071 | 1704.7214 | 1614.0929 | 1524.9642 | 77.7857 | 80.2936 | 84.2079 | 86.905 | 88.6214 | 70.5607 | 47.9386 | 32.3571 | 19.8321 | 12.5602 | 9.1247 | 6.677 | 5.0398 | 3.9196 | 3.3746 | 0 | 0 | 0 | 0 | 0 | 0.1016 | 0.0254 | 0 | 0 | 0 | 0 | 0 | 0 | 0 | 0.064428 | 0.049687 | 0.042649 | 0.021432 | 0.022163 | 0.024644 | 0.022242 | -0.003149 | -0.010004 | -0.022802 | -0.000923 | -0.001363 | -0.015387 | -0.007883 | 0.077729 | 0.07535 | 0.073324 | 0.070539 | 0.074668 | 0.099365 | 0.093186 | -0.30696 | -0.302755 | -0.299702 | -0.298965 | -0.303514 | -0.314036 | -0.306875 | -1.348179 | -1.321843 | -1.301451 | -1.296837 | -1.326523 | -1.388326 | -1.343106 | -0.492146 | -0.45248 | -0.432404 | -0.427003 | -0.472223 | -0.650906 | -0.578381 | -0.348027 | -0.322688 | -0.305282 | -0.300894 | -0.327538 | -0.390906 | -0.348865 | 0.396493 | 0.352016 | 0.305009 | 0.246813 | 0.397196 | 0.324836 | 0.290546 | -10 | -5 | -15 | -15 | -10 | 20 | -20 | -2.067233 | -2.041446 | -2.02444 | -2.019677 | -2.048069 | 0 | 0 |  | 1452.829 | 0 |  | 1454.658 | 0 |  | 741.709 | 0 |  | 741.47 | 0 |  | 1407.922 | 0 |  | 1417.828 | 0 |  | 762.457 | 0 |  | 762.531 | 0 |  | 1406.3979 | 0 |  | 1433.068 | 0 |  | 775.319 | 0 |  | 775.479 | 0 |  | 1530.274 | 0 |  | 1531.137 | 0 |  | 781.003 | 0 |  | 780.785 | 0 |  | 1510.2841 | 0 |  | 1510.665 | 0 |  | 754.966 | 0 |  | 754.787 | 0 |  | 1517.9041 | 0 |  | 1518.234 | 0 |  | 738.359 | 0.102 |  | 738.471 | 0.102 |  | 1531.3409 | 0 |  | 1531.7469 | 0 |  | 770.689 | 0.025 |  | 770.816 | 0.025 | 165.0303 | 153.6392 | 128.7145 | 127.9159 | 127.2881 | 160.3843 | 142.1053 | 0 | 0 | 0 | 0 | 0 | -31.9060576 | -7.794625 | -82.61506 | -52.4547 | -25.8299 | -26.59683 | -27.5916784 | -12.85173 | -19.28566 | 0 | 0 | 0 | 0 | 0 | 0 | 0 | 20.67233 | 10.20723 | 30.3666 | 30.295155 | 20.48069 | 0 | 0 | -38.28192 | -36.33125 | -36.41183 | -37.1087 | -41.84906 | -45.92838 | -27.72678 | 64.80567 | 75.06048 | 96.83939 | 94.50555 | 78.32809 | 69.69817 | 87.29825
136 | W92564 | 2017-04-06 14:02 | 62.8358 | 64.2592 | 19 | 65 | 1.4645 | 599.6104 | 20842 | 31 | 139022 | 139071 | 139188 | 139196 | 139337 | 139295 | 221069 | 221077 | 220947 | 220954 | 215384 | 215319 | 215574 | 215582 | 292987 | 292979 | 1291.84 | 7303.1899 | 6 | 227.1413 | 227.1413 | 221.3992 | 40.5422 | 40.5422 | 40.5422 | 40.5422 | 1232.6172 | 1136.8022 | 1082.8334 | 898.0266 | 1091.4204 | 1022.0313 | 998.796 | 976.5845 | 955.0504 | 942.1986 | 927.793 | 912.1666 | 15.8 | 18.8 | 32.4311 | 19.9509 | 12.696 | 9.2212 | 6.7194 | 5.0508 | 3.9373 | 3.3674 | 3.3742 | 72.2 | 108.58 | 116.85 | 168.57 | 164.73 | 237.61 | 223.07 | 324.36 | 300.56 | 438.51 | 386.32 | 560.91 | 458.52 | 665.69 | 50.4 | 45.9 | 40.1484 | 1.35 | 3.8009 | 4.8084 | 0.5149 | 3.8009 | 6213680 | 2 |  |  | 4.415 | 8.3229 | 10.5393 | 12.9479 | 15.9393 | 21.3107 | 4.7123 | 8.2151 | 10.7425 | 14.2534 | 22.4219 | 25.8863 | 25.0341 | 25.0999 | 24.9649 | 17.9741 | 17.621 | 17.8772 |  | 14682 | 583 | 8 |  | CC903A | 333 | 1320 | 8 | 7 | 40 | 36.833336 | 1.35 | 2152.6143 | 2074.0286 | 1803.3572 | 1881.9071 | 1747.9214 | 1621.4429 | 1617.4785 | 78.6671 | 81.7121 | 92.5136 | 92.445 | 93.7764 | 73.0614 | 48.3607 | 32.4311 | 19.9509 | 12.696 | 9.2212 | 6.7194 | 5.0508 | 3.9373 | 3.3674 | 0 | 0 | 0 | 0 | 0 | 0.1016 | 0.0254 | 0 | 0 | 0 | 0 | 0 | 0 | 0 | 0.06612 | 0.050841 | 0.044381 | 0.022368 | 0.022722 | 0.025037 | 0.022581 | -0.003155 | -0.010021 | -0.022814 | -0.000924 | -0.001367 | -0.017272 | -0.00902 | 0.077656 | 0.075284 | 0.073256 | 0.070469 | 0.074602 | 0.099282 | 0.093054 | -0.307665 | -0.303395 | -0.300384 | -0.299721 | -0.304155 | -0.314369 | -0.307613 | -1.34853 | -1.321847 | -1.301751 | -1.297602 | -1.326527 | -1.382609 | -1.340342 | -0.492806 | -0.453241 | -0.433008 | -0.427399 | -0.473023 | -0.652349 | -0.578361 | -0.348344 | -0.322668 | -0.305533 | -0.301553 | -0.327523 | -0.390313 | -0.350547 | 0.397412 | 0.353557 | 0.307222 | 0.248304 | 0.399842 | 0.325808 | 0.290257 | -10 | -5 | -15 | -15 | -10 | 30 | -30 | -2.068753 | -2.043006 | -2.02598 | -2.021213 | -2.049628 | 0 | 0 |  | 1452.829 | 0 |  | 1454.658 | 0 |  | 741.709 | 0 |  | 741.47 | 0 |  | 1407.922 | 0 |  | 1417.828 | 0 |  | 762.457 | 0 |  | 762.531 | 0 |  | 1406.3979 | 0 |  | 1433.068 | 0 |  | 775.319 | 0 |  | 775.479 | 0 |  | 1530.274 | 0 |  | 1531.137 | 0 |  | 781.003 | 0 |  | 780.785 | 0 |  | 1510.2841 | 0 |  | 1510.665 | 0 |  | 754.966 | 0 |  | 754.787 | 0 |  | 1517.9041 | 0 |  | 1518.234 | 0 |  | 738.359 | 0.102 |  | 738.471 | 0.102 |  | 1531.3409 | 0 |  | 1531.7469 | 0 |  | 770.689 | 0.025 |  | 770.816 | 0.025 | 167.1634 | 156.1412 | 132.1067 | 132.6161 | 130.3984 | 160.9801 | 150.5128 | 0 | 0 | 0 | 0 | 0 | -31.9398904 | -7.8133702 | -84.91019145 | -53.95779454 | -28.07486 | -27.82578 | -28.32798 | -10.73596 | -18.17638 | 0 | 0 | 0 | 0 | 0 | 0 | 0 | 20.68753 | 10.21503 | 30.3897 | 30.318195 | 20.49628 | 0 | 0 | -38.76762 | -37.03527 | -40.05913 | -39.5109 | -44.35839 | -47.66153 | -27.96994 | 64.17314 | 75.36313 | 94.36244 | 95.59763 | 78.20833 | 70.64271 | 96.55315
136 | W92565 | 2017-04-06 14:04 | 63.214 | 64.5736 | 27 | 67 | 1.4645 | 601.8211 | 20887 | 31 | 139022 | 139071 | 139188 | 139196 | 139337 | 139295 | 221069 | 221077 | 220947 | 220954 | 215384 | 215319 | 215574 | 215582 | 292987 | 292979 | 1291.84 | 7324.3862 | 6 | 227.7762 | 227.7762 | 222.0341 | 41.177 | 41.177 | 41.177 | 41.177 | 1218.5547 | 1146.4719 | 1089.6666 | 893.5388 | 1077.1632 | 1006.6552 | 983.938 | 962.3788 | 941.2802 | 929.5209 | 916.9152 | 900.8509 | 15.8 | 21.6 | 32.1279 | 19.9023 | 12.7121 | 9.2467 | 6.7826 | 5.105 | 3.9132 | 3.3639 | 3.376 | 69.85 | 105.16 | 112.56 | 163.01 | 158.24 | 232.17 | 215.06 | 315.37 | 290.01 | 427.03 | 374.42 | 554.24 | 444.68 | 655.77 | 50.6 | 46.1 | 42.6045 | -3.9 | 0.8819 | 7.1488 | -1.4763 | 0.8819 | 6213680 | 1 |  |  | 4.5979 | 8.7686 | 10.9443 | 13.3429 | 15.5086 | 21.7814 | 4.8173 | 8.752 | 11.0667 | 14.9253 | 16.5147 | 25.004 | 24.9451 | 25.0474 | 24.9658 | 18.0866 | 18.2093 | 17.9663 |  | 14682 | 583 | 9 |  | CC903A | 333 | 1320 | 8 | 7 | 40 | 41 | -3.9 | 2118.4072 | 2061.1143 | 1783.5143 | 1831.5714 | 1783.2858 | 1738.0571 | 1574.3357 | 74.7714 | 76.635 | 79.7771 | 82.8071 | 79.9429 | 60.1736 | 42.7264 | 32.1279 | 19.9023 | 12.7121 | 9.2467 | 6.7826 | 5.105 | 3.9132 | 3.3639 | 0 | 0 | 0 | 0 | 0 | 0.1016 | 0.0254 | 0 | 0 | 0 | 0 | 0 | 0 | 0 | 0.067435 | 0.051915 | 0.044375 | 0.0229 | 0.023201 | 0.025626 | 0.023101 | -0.003149 | -0.010005 | -0.022806 | -0.000924 | -0.001366 | -0.020182 | -0.010718 | 0.077653 | 0.075277 | 0.073253 | 0.070471 | 0.074584 | 0.099188 | 0.093041 | -0.307742 | -0.303526 | -0.300456 | -0.299717 | -0.30445 | -0.314731 | -0.307394 | -1.349401 | -1.32304 | -1.302574 | -1.297955 | -1.328819 | -1.381015 | -1.334803 | -0.492303 | -0.452626 | -0.432582 | -0.427178 | -0.471948 | -0.649688 | -0.577765 | -0.349198 | -0.323775 | -0.306273 | -0.301867 | -0.329573 | -0.394619 | -0.351406 | 0.398026 | 0.354285 | 0.308444 | 0.24966 | 0.400863 | 0.325548 | 0.290501 | -10 | -5 | -15 | -15 | -10 | 40 | -40 | -2.068187 | -2.042374 | -2.025048 | -2.020284 | -2.048679 | 0 | 0 |  | 1452.829 | 0 |  | 1454.658 | 0 |  | 741.709 | 0 |  | 741.47 | 0 |  | 1407.922 | 0 |  | 1417.828 | 0 |  | 762.457 | 0 |  | 762.531 | 0 |  | 1406.3979 | 0 |  | 1433.068 | 0 |  | 775.319 | 0 |  | 775.479 | 0 |  | 1530.274 | 0 |  | 1531.137 | 0 |  | 781.003 | 0 |  | 780.785 | 0 |  | 1510.2841 | 0 |  | 1510.665 | 0 |  | 754.966 | 0 |  | 754.787 | 0 |  | 1517.9041 | 0 |  | 1518.234 | 0 |  | 738.359 | 0.102 |  | 738.471 | 0.102 |  | 1531.3409 | 0 |  | 1531.7469 | 0 |  | 770.689 | 0.025 |  | 770.816 | 0.025 | 164.5007 | 155.1545 | 130.6478 | 129.0727 | 133.0046 | 172.3944 | 146.4778 | 0 | 0 | 0 | 0 | 0 | -31.9766696 | -7.8078076 | -86.74759 | -55.4486064 | -28.09522 | -28.52385908 | -29.01476 | -7.51824566 | -16.52887 | 0 | 0 | 0 | 0 | 0 | 0 | 0 | 20.68187 | 10.21187 | 30.37572 | 30.30426 | 20.48679 | 0 | 0 | -36.81018 | -34.68699351 | -34.51014 | -35.37337 | -37.72889 | -39.09407 | -24.68582 | 61.62477 | 75.23077 | 98.41814 | 95.4797 | 86.74772 | 93.80543 | 97.45528
136 | W92566 | 2017-04-06 14:06 | 63.556 | 64.8512 | 28 | 66 | 1.4645 | 595.8905 | 20694 | 31 | 139022 | 139071 | 139188 | 139196 | 139337 | 139295 | 221069 | 221077 | 220947 | 220954 | 215384 | 215319 | 215574 | 215582 | 292987 | 292979 | 1291.84 | 7345.4902 | 6 | 228.4048 | 228.4048 | 222.6627 | 41.8057 | 41.8057 | 41.8057 | 41.8057 | 1232.6172 | 1139.0507 | 1094.1666 | 897.9567 | 1091.3979 | 1020.6035 | 997.2068 | 974.9958 | 953.3724 | 940.6241 | 927.1428 | 911.6257 | 15.8 | 19 | 32.0903 | 19.6927 | 12.4877 | 9.0647 | 6.6437 | 5.0574 | 3.942 | 3.3666 | 3.3779 | 71.21 | 108.06 | 115.44 | 168.18 | 162.76 | 237.77 | 221.22 | 323.15 | 296.16 | 430.42 | 378.26 | 551.77 | 448.52 | 657.21 | 49 | 46 | 41.551 | 21.2875 | 19.703 | 19.703 | -49.147 | 19.703 | 6213680 | 2 |  |  | 4.6007 | 8.6336 | 10.825 | 13.71 | 15.8586 | 21.4793 | 4.6867 | 8.6813 | 10.956 | 15.0693 | 21.3027 | 24.5747 | 24.9374 | 25.0544 | 25.0061 | 18.0271 | 17.998 | 18.1054 |  | 14682 | 583 | 10 |  | CC903A | 333 | 1320 | 8 | 7 | 40 | 33.833336 | 21.2875 | 2220.3857 | 2090.9358 | 1808.5358 | 1857.8643 | 1695.4857 | 1647.0428 | 1628.2786 | 89.5779 | 89.6564 | 96.8621 | 97.9636 | 91.7357 | 68.9086 | 55.3507 | 32.0903 | 19.6927 | 12.4877 | 9.0647 | 6.6437 | 5.0574 | 3.942 | 3.3666 | 0 | 0 | 0 | 0 | 0 | 0.1016 | 0.0254 | 0 | 0 | 0 | 0 | 0 | 0 | 0 | 0.06834 | 0.052804 | 0.045931 | 0.023656 | 0.02373 | 0.025398 | 0.022891 | -0.00315 | -0.010006 | -0.022808 | -0.000925 | -0.001368 | -0.017185 | -0.008938 | 0.077676 | 0.075303 | 0.073275 | 0.070492 | 0.074625 | 0.099279 | 0.093057 | -0.307493 | -0.303223 | -0.300206 | -0.299467 | -0.303924 | -0.31441 | -0.307586 | -1.348811 | -1.322102 | -1.301956 | -1.297337 | -1.326506 | -1.384634 | -1.341509 | -0.492394 | -0.452871 | -0.432675 | -0.427272 | -0.472823 | -0.651125 | -0.577409 | -0.348627 | -0.322913 | -0.305723 | -0.301325 | -0.327391 | -0.39177 | -0.351625 | 0.396932 | 0.352378 | 0.304661 | 0.246052 | 0.39792 | 0.325618 | 0.290637 | -10 | -5 | -15 | -15 | -10 | 30 | -30 | -2.068088 | -2.042183 | -2.024935 | -2.020171 | -2.048573 | 0 | 0 |  | 1452.829 | 0 |  | 1454.658 | 0 |  | 741.709 | 0 |  | 741.47 | 0 |  | 1407.922 | 0 |  | 1417.828 | 0 |  | 762.457 | 0 |  | 762.531 | 0 |  | 1406.3979 | 0 |  | 1433.068 | 0 |  | 775.319 | 0 |  | 775.479 | 0 |  | 1530.274 | 0 |  | 1531.137 | 0 |  | 781.003 | 0 |  | 780.785 | 0 |  | 1510.2841 | 0 |  | 1510.665 | 0 |  | 754.966 | 0 |  | 754.787 | 0 |  | 1517.9041 | 0 |  | 1518.234 | 0 |  | 738.359 | 0.102 |  | 738.471 | 0.102 |  | 1531.3409 | 0 |  | 1531.7469 | 0 |  | 770.689 | 0.025 |  | 770.816 | 0.025 | 172.4707 | 157.4537 | 132.5205 | 130.9646 | 126.5256 | 163.5168 | 151.5227 | 0 | 0 | 0 | 0 | 0 | -31.944056 | -7.8126844 | -87.92898909 | -56.58332 | -30.10513 | -29.48977 | -29.66333 | -11.372 | -18.71808 | 0 | 0 | 0 | 0 | 0 | 0 | 0 | 20.68088 | 10.210915 | 30.374025 | 30.302565 | 20.48573 | 0 | 0 | -44.10762 | -40.60278 | -41.90981 | -41.8571 | -43.37475 | -44.86811 | -31.95999 | 61.11495 | 70.47855 | 90.87955 | 89.92026 | 73.97327 | 75.33259 | 93.03197
136 | W92567 | 2017-04-06 14:07 | 64.0615 | 65.2566 | 20 | 68 | 1.4645 | 598.1144 | 20753 | 31 | 139022 | 139071 | 139188 | 139196 | 139337 | 139295 | 221069 | 221077 | 220947 | 220954 | 215384 | 215319 | 215574 | 215582 | 292987 | 292979 | 1291.84 | 7366.5942 | 6 | 229.0358 | 229.0358 | 223.2937 | 42.4366 | 42.4366 | 42.4366 | 42.4366 | 1218.5547 | 1144.2507 | 1095 | 893.1313 | 1080.152 | 1008.7294 | 986.001 | 964.2283 | 943.041 | 930.7174 | 917.0934 | 900.9128 | 15.8 | 19 | 32.195 | 19.8852 | 12.5544 | 9.0999 | 6.6491 | 5.0195 | 3.9112 | 3.3628 | 3.3795 | 69.02 | 105.02 | 111.79 | 163.08 | 158.22 | 232.32 | 215.34 | 317.7 | 288.87 | 428.19 | 369.67 | 549.28 | 436.19 | 648.61 | 50.4 | 46 | 43.5407 | -38.299999 | -20.1449 | 22.3295 | 7.9522 | -20.1449 | 6213680 | 1 |  |  | 4.6157 | 8.8136 | 11.0164 | 13.6807 | 16.1529 | 21.8471 | 4.7532 | 8.7623 | 11.1974 | 15.0519 | 19.9519 | 24.4338 | 24.8945 | 25.0368 | 25.0081 | 18.0847 | 17.9984 | 18.0549 |  | 14682 | 583 | 11 |  | CC903A | 333 | 1320 | 8 | 7 | 40 | 40.166664 | -38.299999 | 2163.75 | 2087.3357 | 1795.0643 | 1847.8071 | 1746.3643 | 1660.5286 | 1596.7428 | 67.6521 | 62.3636 | 58.9421 | 61.935 | 75.8779 | 45.735 | 44.475 | 32.195 | 19.8852 | 12.5544 | 9.0999 | 6.6491 | 5.0195 | 3.9112 | 3.3628 | 0 | 0 | 0 | 0 | 0 | 0.1016 | 0.0254 | 0 | 0 | 0 | 0 | 0 | 0 | 0 | 0.069373 | 0.053506 | 0.047185 | 0.024335 | 0.024154 | 0.025781 | 0.023221 | -0.00315 | -0.010006 | -0.022809 | -0.000926 | -0.00137 | -0.015348 | -0.007806 | 0.077653 | 0.075274 | 0.07325 | 0.070467 | 0.074588 | 0.099229 | 0.093031 | -0.307728 | -0.303556 | -0.300486 | -0.299776 | -0.304358 | -0.314974 | -0.308012 | -1.349212 | -1.323123 | -1.30266 | -1.298217 | -1.327857 | -1.390274 | -1.346596 | -0.492416 | -0.452608 | -0.432564 | -0.427084 | -0.472215 | -0.650794 | -0.577611 | -0.349013 | -0.323851 | -0.306349 | -0.302099 | -0.329066 | -0.392813 | -0.351713 | 0.397361 | 0.352484 | 0.3047 | 0.245892 | 0.396529 | 0.324729 | 0.290754 | -10 | -5 | -15 | -15 | -10 | 20 | -20 | -2.068317 | -2.042501 | -2.025105 | -2.020346 | -2.048738 | 0 | 0 |  | 1452.829 | 0 |  | 1454.658 | 0 |  | 741.709 | 0 |  | 741.47 | 0 |  | 1407.922 | 0 |  | 1417.828 | 0 |  | 762.457 | 0 |  | 762.531 | 0 |  | 1406.3979 | 0 |  | 1433.068 | 0 |  | 775.319 | 0 |  | 775.479 | 0 |  | 1530.274 | 0 |  | 1531.137 | 0 |  | 781.003 | 0 |  | 780.785 | 0 |  | 1510.2841 | 0 |  | 1510.665 | 0 |  | 754.966 | 0 |  | 754.787 | 0 |  | 1517.9041 | 0 |  | 1518.234 | 0 |  | 738.359 | 0.102 |  | 738.471 | 0.102 |  | 1531.3409 | 0 |  | 1531.7469 | 0 |  | 770.689 | 0.025 |  | 770.816 | 0.025 | 168.0217 | 157.1221 | 131.4885 | 130.2094 | 130.2578 | 164.7726 | 148.5466 | 0 | 0 | 0 | 0 | 0 | -32.0013584 | -7.8235048 | -89.34887 | -57.5558505 | -31.75364016 | -30.38996 | -30.25389 | -14.50473 | -20.75777734 | 0 | 0 | 0 | 0 | 0 | 0 | 0 | 20.68317 | 10.212505 | 30.376575 | 30.30519 | 20.48738 | 0 | 0 | -33.31298 | -28.22626 | -25.49623 | -26.45144754 | -35.83068 | -29.76406359 | -25.68925 | 66.04301 | 81.5525 | 104.6152 | 103.6732 | 84.66062 | 88.50244 | 94.27605
136 | W92568 | 2017-04-06 14:09 | 64.4876 | 65.5915 | 22 | 67 | 1.4645 | 598.4696 | 20795 | 30 | 139022 | 139071 | 139188 | 139196 | 139337 | 139295 | 221069 | 221077 | 220947 | 220954 | 215384 | 215319 | 215574 | 215582 | 292987 | 292979 | 1291.84 | 7387.6958 | 6 | 229.6671 | 229.6671 | 223.925 | 43.0679 | 43.0679 | 43.0679 | 43.0679 | 1219.7266 | 1138.8525 | 1092.8334 | 893.8412 | 1074.8221 | 1006.3044 | 984.256 | 962.9374 | 942.1494 | 930.1342 | 916.5783 | 900.8785 | 15.8 | 21.6 | 32.6534 | 20 | 12.5915 | 9.0997 | 6.6409 | 5.0264 | 3.9088 | 3.368 | 3.3794 | 70.29 | 106.17 | 114.28 | 165.51 | 161.48 | 237.19 | 219.47 | 321.41 | 294.28 | 431.98 | 376.7 | 556.49 | 445.37 | 655.64 | 50.2 | 46.2 | 42.7302 | -36.499996 | -15.5299 | 20.428 | 10.8743 | -15.5299 | 6213680 | 2 |  |  | 4.6886 | 8.8836 | 11.1557 | 13.9193 | 15.6664 | 21.8443 | 4.92 | 9.1187 | 11.356 | 15.1333 | 20.3253 | 25.8053 | 24.8812 | 24.9954 | 25.0049 | 18.0324 | 18.5045 | 18.2181 |  | 14682 | 583 | 12 |  | CC903A | 333 | 1320 | 8 | 7 | 40 | 40.166664 | -36.499996 | 2219.957 | 2101.6357 | 1820.5714 | 1880.9572 | 1750.2072 | 1689.2715 | 1565.3071 | 63.7614 | 58.935 | 58.5036 | 62.5929 | 79.345 | 69.51 | 31.815 | 32.6534 | 20 | 12.5915 | 9.0997 | 6.6409 | 5.0264 | 3.9088 | 3.368 | 0 | 0 | 0 | 0 | 0 | 0.1016 | 0.0254 | 0 | 0 | 0 | 0 | 0 | 0 | 0 | 0.070478 | 0.054346 | 0.048355 | 0.025087 | 0.024617 | 0.026476 | 0.023849 | -0.00315 | -0.010006 | -0.022811 | -0.000927 | -0.001371 | -0.014672 | -0.007408 | 0.077651 | 0.075279 | 0.073252 | 0.070469 | 0.074598 | 0.099243 | 0.093075 | -0.307781 | -0.303518 | -0.30048 | -0.299769 | -0.304251 | -0.315005 | -0.30782 | -1.349873 | -1.323215 | -1.302947 | -1.298497 | -1.327636 | -1.392705 | -1.347596 | -0.492025 | -0.452502 | -0.432378 | -0.426904 | -0.472324 | -0.650843 | -0.578376 | -0.349661 | -0.323938 | -0.306608 | -0.302349 | -0.328709 | -0.392577 | -0.350263 | 0.397281 | 0.352652 | 0.304864 | 0.246245 | 0.397455 | 0.324881 | 0.290751 | -10 | -5 | -15 | -15 | -10 | 10 | -10 | -2.068737 | -2.04272 | -2.025219 | -2.02047 | -2.048848 | 0 | 0 |  | 1452.829 | 0 |  | 1454.658 | 0 |  | 741.709 | 0 |  | 741.47 | 0 |  | 1407.922 | 0 |  | 1417.828 | 0 |  | 762.457 | 0 |  | 762.531 | 0 |  | 1406.3979 | 0 |  | 1433.068 | 0 |  | 775.319 | 0 |  | 775.479 | 0 |  | 1530.274 | 0 |  | 1531.137 | 0 |  | 781.003 | 0 |  | 780.785 | 0 |  | 1510.2841 | 0 |  | 1510.665 | 0 |  | 754.966 | 0 |  | 754.787 | 0 |  | 1517.9041 | 0 |  | 1518.234 | 0 |  | 738.359 | 0.102 |  | 738.471 | 0.102 |  | 1531.3409 | 0 |  | 1531.7469 | 0 |  | 770.689 | 0.025 |  | 770.816 | 0.025 | 172.3819 | 158.209 | 133.3605 | 132.5492 | 130.562 | 167.6484 | 145.691 | 0 | 0 | 0 | 0 | 0 | -32.004508 | -7.818628 | -90.88425 | -58.6713531 | -33.28248 | -31.37168752 | -30.86223 | -16.43948982 | -22.15583 | 0 | 0 | 0 | 0 | 0 | 0 | 0 | 20.68737 | 10.2136 | 30.378285 | 30.30705 | 20.48848 | 0 | 0 | -31.3722 | -26.66820537 | -25.29567 | -26.72116 | -37.47654778 | -45.24009693 | -18.40103244 | 70.8128 | 83.08308 | 105.1606 | 104.7634 | 82.71166 | 73.96428 | 97.31547
136 | W92569 | 2017-04-06 14:10 | 64.6129 | 65.7285 | 35 | 67 | 1.4645 | 597.683 | 20739 | 30 | 139022 | 139071 | 139188 | 139196 | 139337 | 139295 | 221069 | 221077 | 220947 | 220954 | 215384 | 215319 | 215574 | 215582 | 292987 | 292979 | 1291.84 | 7406.019 | 6 | 230.2976 | 230.2976 | 224.5555 | 43.6984 | 43.6984 | 43.6984 | 43.6984 | 1215.0391 | 1142.1062 | 1094.1666 | 895.312 | 1077.1772 | 1007.3661 | 985.0318 | 963.6954 | 942.6149 | 930.556 | 917.5921 | 901.7824 | 15.6 | 19 | 32.1943 | 19.7507 | 12.5089 | 9.0883 | 6.6667 | 5.054 | 3.9113 | 3.3636 | 3.3762 | 69.97 | 106.39 | 113.24 | 165.94 | 159.81 | 234.41 | 217.15 | 318.42 | 290.53 | 427.65 | 372.38 | 551.3 | 441 | 651.4 | 50.1 | 46 | 42.1348 | -0.625 | 2.8779 | 4.8512 | 4.3323 | 2.8779 | 6213680 | 1 |  |  | 4.6793 | 8.8071 | 11.1357 | 13.7379 | 15.9943 | 22.065 | 4.7474 | 8.7553 | 11.2711 | 15.6184 | 19.0303 | 25.1171 | 24.9144 | 25.0188 | 25.023 | 18.1528 | 18.0089 | 17.9851 |  | 14682 | 583 | 13 |  | CC903A | 333 | 1320 | 8 | 7 | 40 | 38.166664 | -0.625 | 2200.25 | 2071.8357 | 1792.15 | 1821.6929 | 1728.6428 | 1680.5215 | 1582.9785 | 66.7114 | 59.5664 | 56.7471 | 60.0579 | 76.2436 | 77.0786 | 31.7821 | 32.1943 | 19.7507 | 12.5089 | 9.0883 | 6.6667 | 5.054 | 3.9113 | 3.3636 | 0 | 0 | 0 | 0 | 0 | 0.1016 | 0.0254 | 0 | 0 | 0 | 0 | 0 | 0 | 0 | 0.071175 | 0.055027 | 0.049169 | 0.025838 | 0.025107 | 0.026575 | 0.023965 | -0.00315 | -0.010006 | -0.022813 | -0.000928 | -0.001373 | -0.014863 | -0.007505 | 0.077657 | 0.075283 | 0.073259 | 0.07048 | 0.0746 | 0.099227 | 0.093046 | -0.307711 | -0.303476 | -0.300407 | -0.299617 | -0.304242 | -0.315149 | -0.308061 | -1.349575 | -1.323182 | -1.302716 | -1.297786 | -1.327802 | -1.394375 | -1.349826 | -0.492054 | -0.452474 | -0.432437 | -0.427168 | -0.472202 | -0.650257 | -0.577532 | -0.349512 | -0.323909 | -0.306402 | -0.30172 | -0.328867 | -0.393463 | -0.351616 | 0.397109 | 0.352461 | 0.304933 | 0.246614 | 0.398334 | 0.325224 | 0.290522 | -10 | -5 | -15 | -15 | -10 | 0 | 0 | -2.068555 | -2.042488 | -2.025091 | -2.020336 | -2.048725 | 0 | 0 |  | 1452.829 | 0 |  | 1454.658 | 0 |  | 741.709 | 0 |  | 741.47 | 0 |  | 1407.922 | 0 |  | 1417.828 | 0 |  | 762.457 | 0 |  | 762.531 | 0 |  | 1406.3979 | 0 |  | 1433.068 | 0 |  | 775.319 | 0 |  | 775.479 | 0 |  | 1530.274 | 0 |  | 1531.137 | 0 |  | 781.003 | 0 |  | 780.785 | 0 |  | 1510.2841 | 0 |  | 1510.665 | 0 |  | 754.966 | 0 |  | 754.787 | 0 |  | 1517.9041 | 0 |  | 1518.234 | 0 |  | 738.359 | 0.102 |  | 738.471 | 0.102 |  | 1531.3409 | 0 |  | 1531.7469 | 0 |  | 770.689 | 0.025 |  | 770.816 | 0.025 | 170.8648 | 155.974 | 131.2911 | 128.3929 | 128.9568 | 166.7531 | 147.2898 | 0 | 0 | 0 | 0 | 0 | -32.0191384 | -7.8247494 | -91.80484 | -59.57098 | -34.33438 | -32.32784926 | -31.51405 | -16.33092 | -22.21813596 | 0 | 0 | 0 | 0 | 0 | 0 | 0 | 20.68555 | 10.21244 | 30.376365 | 30.30504 | 20.48725 | 0 | 0 | -32.82561 | -26.95225 | -24.53955 | -25.65481 | -36.00238 | -50.1209 | -18.35518 | 66.91991 | 79.66322 | 102.7936 | 100.7153 | 81.92757 | 68.28215 | 98.89175
136 | W92570 | 2017-04-06 14:12 | 64.6183 | 65.6948 | 23 | 57 | 1.4645 | 508.9551 | 18189 | 30 | 139022 | 139071 | 139188 | 139196 | 139337 | 139295 | 221069 | 221077 | 220947 | 220954 | 215384 | 215319 | 215574 | 215582 | 292987 | 292979 | 1291.84 | 7428.7612 | 6 | 230.803 | 230.803 | 225.0609 | 44.2038 | 44.2038 | 44.2038 | 44.2038 | 1210.3516 | 1138.8754 | 1088.5 | 897.907 | 1080.264 | 1014.391 | 992.731 | 971.9244 | 951.3395 | 939.0716 | 924.8372 | 909.7697 | 15.8 | 25.6 | 32.2672 | 20.1845 | 13.0454 | 9.5682 | 7.0731 | 5.3535 | 4.191 | 3.6003 | 3.6089 | 75.28 | 107.7 | 120.04 | 166.26 | 167.17 | 231.79 | 225.34 | 312.1 | 299.61 | 418.07 | 381.92 | 532.33 | 452.29 | 627.81 | 49.3 | 46 | 34.3312 | 3.0375 | 2.9521 | 3.4033 | 0.5659 | 2.9521 | 6212195 | 2 |  |  | 4.585 | 8.7364 | 10.8686 | 13.5486 | 15.8129 | 21.9286 | 4.7623 | 8.9522 | 11.1377 | 14.9884 | 23.1507 | 27.1029 | 24.9466 | 24.9603 | 24.9923 | 18.0286 | 17.9602 | 17.8539 |  | 14682 | 583 | 14 |  | CC903A | 356 | 1269 | 8 | 7 | 40 | 44 | 3.0375 | 2037.1571 | 1952.7715 | 1696.8286 | 1747.5786 | 1676.2572 | 1538.2 | 1514.4642 | 61.1471 | 62.5921 | 68.5379 | 71.335 | 86.17 | 90.1507 | 33.3657 | 32.2672 | 20.1845 | 13.0454 | 9.5682 | 7.0731 | 5.3535 | 4.191 | 3.6003 | 0 | 0 | 0 | 0 | 0 | 0.1016 | 0.0254 | 0 | 0 | 0 | 0 | 0 | 0 | 0 | 0.058515 | 0.044178 | 0.037632 | 0.017877 | 0.018137 | 0.021007 | 0.018819 | -0.002874 | -0.009011 | -0.02129 | -0.000805 | -0.00117 | -0.013118 | -0.006548 | 0.07989 | 0.077446 | 0.07536 | 0.072501 | 0.076739 | 0.102259 | 0.095846 | -0.285313 | -0.281384 | -0.278593 | -0.27788 | -0.282165 | -0.291882 | -0.285603 | -1.36628 | -1.339452 | -1.319098 | -1.314238 | -1.344606 | -1.40994 | -1.36693 | -0.451764 | -0.415407 | -0.396852 | -0.391968 | -0.4333 | -0.597645 | -0.529904 | -0.366624 | -0.339797 | -0.321753 | -0.316952 | -0.345437 | -0.410409 | -0.368509 | 0.402561 | 0.362835 | 0.325564 | 0.265847 | 0.434335 | 0.357833 | 0.320253 | -10 | -5 | -15 | -15 | -10 | -10 | 10 | -1.903467 | -1.879702 | -1.864169 | -1.859769 | -1.885913 | 0 | 0 |  | 1452.829 | 0 |  | 1454.658 | 0 |  | 741.709 | 0 |  | 741.47 | 0 |  | 1407.922 | 0 |  | 1417.828 | 0 |  | 762.457 | 0 |  | 762.531 | 0 |  | 1406.3979 | 0 |  | 1433.068 | 0 |  | 775.319 | 0 |  | 775.479 | 0 |  | 1530.274 | 0 |  | 1531.137 | 0 |  | 781.003 | 0 |  | 780.785 | 0 |  | 1510.2841 | 0 |  | 1510.665 | 0 |  | 754.966 | 0 |  | 754.787 | 0 |  | 1517.9041 | 0 |  | 1518.234 | 0 |  | 738.359 | 0.102 |  | 738.471 | 0.102 |  | 1531.3409 | 0 |  | 1531.7469 | 0 |  | 770.689 | 0.025 |  | 770.816 | 0.025 | 162.7485 | 151.2343 | 127.873 | 126.7012 | 128.6343 | 157.2947938 | 145.1553 | 0 | 0 | 0 | 0 | 0 | -29.6552112 | -7.2543162 | -76.02118548 | -47.10451 | -21.5567 | -22.43667 | -22.81393 | -11.12301666 | -16.77359803 | 0 | 0 | 0 | 0 | 0 | 0 | 0 | 19.03467 | 9.39851 | 27.962535 | 27.896535 | 18.85913 | 0 | 0 | -27.62406 | -26.0012 | -27.1994 | -27.96103728 | -37.337461 | -53.87812 | -17.68062 | 78.13791 | 87.52715 | 107.0794 | 104.2 | 87.34204 | 62.63845 | 103.4468
136 | W92571 | 2017-04-06 14:13 | 64.5785 | 65.7706 | 40 | 68 | 1.4645 | 617.0192 | 22260 | 30 | 139022 | 139071 | 139188 | 139196 | 139337 | 139295 | 221069 | 221077 | 220947 | 220954 | 215384 | 215319 | 215574 | 215582 | 292987 | 292979 | 1291.84 | 7451.4351 | 6 | 231.4157 | 231.4157 | 225.6736 | 44.8165 | 44.8165 | 44.8165 | 44.8165 | 1212.6953 | 1139.3961 | 1096.8334 | 903.5826 | 1089.442 | 1022.3826 | 1000.3226 | 979.2359 | 958.3317 | 945.9798 | 932.7706 | 917.5154 | 15.8 | 18.4 | 32.2193 | 20.1269 | 12.9803 | 9.5721 | 7.1137 | 5.4038 | 4.1675 | 3.5988 | 3.609 | 74.99 | 113.73 | 119.06 | 175.47 | 165.04 | 244.98 | 222.48 | 328.05 | 294.76 | 437.44 | 377.96 | 562.77 | 446.66 | 663.6 | 51.4 | 46 | 44.5935 | -3.125 | 1.8615 | 6.0351 | 0.8463 | 1.8615 | 6211699 | 1 |  |  | 4.4914 | 8.5586 | 10.6629 | 13.2436 | 14.9493 | 21.3586 | 4.7366 | 8.8282 | 11.131 | 14.5549 | 16.6197 | 25.8845 | 24.9391 | 25.051 | 25.0017 | 17.9711 | 18.3033 | 18.0586 |  | 14682 | 583 | 15 |  | CC903A | 356 | 1282 | 8 | 7 | 40 | 34.833336 | -3.125 | 2072.8713 | 1913.3071 | 1642.6357 | 1682.2715 | 1622.0428 | 1589.9143 | 1412.8857 | 75.5786 | 75.4571 | 82.7379 | 88.305 | 88.995 | 86.3 | 31.6414 | 32.2193 | 20.1269 | 12.9803 | 9.5721 | 7.1137 | 5.4038 | 4.1675 | 3.5988 | 0 | 0 | 0 | 0 | 0 | 0.1016 | 0.0254 | 0 | 0 | 0 | 0 | 0 | 0 | 0 | 0.064905 | 0.049923 | 0.040919 | 0.020062 | 0.020747 | 0.024269 | 0.021802 | -0.002939 | -0.00916 | -0.021716 | -0.000835 | -0.001255 | -0.014004 | -0.007055 | 0.079316 | 0.076895 | 0.074827 | 0.071991 | 0.076197 | 0.101457 | 0.095183 | -0.291533 | -0.287469 | -0.284568 | -0.283783 | -0.288189 | -0.298359 | -0.291354 | -1.360914 | -1.333958 | -1.313365 | -1.30816 | -1.338583 | -1.402867 | -1.35639 | -0.463425 | -0.426288 | -0.407373 | -0.402503 | -0.444862 | -0.612307 | -0.54486 | -0.361268 | -0.334474 | -0.316412 | -0.311359 | -0.339529 | -0.406154 | -0.361044 | 0.40113 | 0.360828 | 0.322493 | 0.263512 | 0.430569 | 0.352702 | 0.316555 | -10 | -5 | -15 | -15 | -10 | -20 | 20 | -1.947495 | -1.923253 | -1.907384 | -1.902878 | -1.929615 | 0 | 0 |  | 1452.829 | 0 |  | 1454.658 | 0 |  | 741.709 | 0 |  | 741.47 | 0 |  | 1407.922 | 0 |  | 1417.828 | 0 |  | 762.457 | 0 |  | 762.531 | 0 |  | 1406.3979 | 0 |  | 1433.068 | 0 |  | 775.319 | 0 |  | 775.479 | 0 |  | 1530.274 | 0 |  | 1531.137 | 0 |  | 781.003 | 0 |  | 780.785 | 0 |  | 1510.2841 | 0 |  | 1510.665 | 0 |  | 754.966 | 0 |  | 754.787 | 0 |  | 1517.9041 | 0 |  | 1518.234 | 0 |  | 738.359 | 0.102 |  | 738.471 | 0.102 |  | 1531.3409 | 0 |  | 1531.7469 | 0 |  | 770.689 | 0.025 |  | 770.816 | 0.025 | 164.4119 | 147.1237 | 122.9135 | 121.1084 | 123.5948 | 161.3079 | 134.4827 | 0 | 0 | 0 | 0 | 0 | -30.3132744 | -7.4003916 | -84.3304 | -54.37613 | -25.22055 | -25.15199232 | -26.09166 | -14.40043 | -20.00268333 | 0 | 0 | 0 | 0 | 0 | 0 | 0 | 19.47495 | 9.616265 | 28.61076 | 28.54317 | 19.29615 | 0 | 0 | -35.02501 | -32.16646 | -33.70519 | -35.54303 | -39.59049369 | -52.8420941 | -17.24013 | 64.5314 | 70.19743 | 92.59853 | 88.95656 | 77.20879 | 63.75214 | 89.83949
136 | W92572 | 2017-04-06 14:15 | 65.1543 | 66.2546 | 21 | 72 | 1.4645 | 691.3469 | 22220 | 30 | 139022 | 139071 | 139188 | 139196 | 139337 | 139295 | 221069 | 221077 | 220947 | 220954 | 215384 | 215319 | 215574 | 215582 | 292987 | 292979 | 1291.84 | 7470.9839 | 6 | 232.1729 | 232.1729 | 226.4308 | 45.5738 | 45.5738 | 45.5738 | 45.5738 | 1206.8359 | 1132.233 | 1086.1666 | 895.1255 | 1088.7087 | 1018.8407 | 995.9462 | 973.7222 | 952.3995 | 939.3715 | 924.5577 | 909.2498 | 15.8 | 17.8 | 32.4026 | 19.7309 | 12.3802 | 8.9435 | 6.4409 | 4.8157 | 3.7691 | 3.2121 | 3.2281 | 72.1 | 110.13 | 117.55 | 173.7 | 166.03 | 247.34 | 227.15 | 339.54 | 306.21 | 462.1 | 396.05 | 594.72 | 470.05 | 703.47 | 51 | 46.2 | 47.0544 | 3.875 | 6.8737 | 6.8737 | 5.5066 | 6.8737 | 1056748 | 2 |  |  | 4.435 | 8.545 | 10.5993 | 13.3221 | 18.6893 | 21.6293 | 4.5173 | 8.8413 | 10.7773 | 14.476 | 27.0187 | 26.356 | 24.9852 | 25.0189 | 25.0611 | 18.0279 | 16.1315 | 17.9224 |  | 14682 | 583 | 16 |  | CC903A | 318 | 1282 | 8 | 7 | 40 | 37.166664 | 3.875 | 2182.9214 | 2040.2643 | 1797.6786 | 1904.6143 | 1691.6143 | 1547.5072 | 1651.4572 | 75.715 | 73.935 | 81.9664 | 81.9257 | 89.6843 | 93.5043 | 37.1093 | 32.4026 | 19.7309 | 12.3802 | 8.9435 | 6.4409 | 4.8157 | 3.7691 | 3.2121 | 0 | 0 | 0 | 0 | 0 | 0.1016 | 0.0254 | 0 | 0 | 0 | 0 | 0 | 0 | 0 | 0.06512 | 0.051852 | 0.04076 | 0.020125 | 0.020978 | 0.02457 | 0.022081 | -0.002929 | -0.009137 | -0.021645 | -0.000829 | -0.001243 | -0.014963 | -0.00765 | 0.079399 | 0.076974 | 0.074899 | 0.072044 | 0.07628 | 0.101636 | 0.0952 | -0.290703 | -0.28666 | -0.283828 | -0.283287 | -0.287335 | -0.296776 | -0.290816 | -1.363293 | -1.33626 | -1.316032 | -1.312393 | -1.340706 | -1.397009 | -1.357427 | -0.460867 | -0.42389 | -0.404932 | -0.399468 | -0.442513 | -0.610806 | -0.540252 | -0.363537 | -0.336686 | -0.318886 | -0.315234 | -0.341466 | -0.405096 | -0.366251 | 0.399519 | 0.355468 | 0.309402 | 0.248664 | 0.400414 | 0.324999 | 0.289317 | -10 | -5 | -15 | -15 | -10 | -30 | 30 | -1.941647 | -1.917404 | -1.901444 | -1.896987 | -1.923642 | 0 | 0 |  | 1452.829 | 0 |  | 1454.658 | 0 |  | 741.709 | 0 |  | 741.47 | 0 |  | 1407.922 | 0 |  | 1417.828 | 0 |  | 762.457 | 0 |  | 762.531 | 0 |  | 1406.3979 | 0 |  | 1433.068 | 0 |  | 775.319 | 0 |  | 775.479 | 0 |  | 1530.274 | 0 |  | 1531.137 | 0 |  | 781.003 | 0 |  | 780.785 | 0 |  | 1510.2841 | 0 |  | 1510.665 | 0 |  | 754.966 | 0 |  | 754.787 | 0 |  | 1517.9041 | 0 |  | 1518.234 | 0 |  | 738.359 | 0.102 |  | 738.471 | 0.102 |  | 1531.3409 | 0 |  | 1531.7469 | 0 |  | 770.689 | 0.025 |  | 770.816 | 0.025 | 173.3218 | 157.0473 | 134.6443 | 137.216 | 129.0363 | 157.2824 | 157.2187 | 0 | 0 | 0 | 0 | 0 | -30.1524416 | -7.3867264 | -84.78455 | -57.0783459 | -25.15595168 | -25.32394 | -26.45883291 | -13.42107 | -19.58903 | 0 | 0 | 0 | 0 | 0 | 0 | 0 | 19.41647 | 9.58702 | 28.52166 | 28.454805 | 19.23642 | 0 | 0 | -34.89454 | -31.34030715 | -33.19082 | -32.7267 | -39.68647 | -57.11299 | -20.04837 | 73.05915 | 78.21567 | 104.8192 | 107.6202 | 82.12746 | 56.59595 | 110.1946
136 | W92573 | 2017-04-06 14:17 | 64.9944 | 66.0885 | 39 | 62 | 1.4704 | 601.386 | 19078 | 30 | 139022 | 139071 | 139188 | 139196 | 139337 | 139295 | 221069 | 221077 | 220947 | 220954 | 215384 | 215319 | 215574 | 215582 | 292987 | 292979 | 1291.84 | 7492.1348 | 6 | 232.8126 | 232.8126 | 227.0705 | 46.2135 | 46.2135 | 46.2135 | 46.2135 | 1216.2109 | 1132.4758 | 1092.8334 | 890.304 | 1072.2709 | 1000.9568 | 977.8276 | 956.246 | 935.5464 | 923.7844 | 912.4242 | 895.8601 | 16 | 21.4 | 31.908 | 19.6587 | 12.6115 | 9.1365 | 6.6724 | 4.9894 | 3.7564 | 3.2099 | 3.2289 | 69.19 | 115.55 | 111.46 | 179.11 | 157.54 | 252.88 | 215.61 | 345.39 | 292.63 | 466.08 | 383.33 | 614.88 | 458.97 | 736.26 | 49 | 46.1 | 37.4449 | 8.6125 | 9.2675 | 9.2675 | 1.8268 | 9.2675 | 1056747 | 1 |  |  | 4.3871 | 8.2486 | 10.4171 | 12.7907 | 14.4557 | 19.8964 | 4.5221 | 8.1325 | 10.6623 | 12.7948 | 15.1844 | 20.5429 | 24.9431 | 25.1346 | 25.0519 | 25.1256 | 24.9854 | 25.2904 |  | 14682 | 583 | 17 |  | CC903 | 318 | 1264 | 8 | 6 | 35 | 31.833334 | 8.6125 | 2080.8286 | 1967.8286 | 1772.5215 | 1775.35 | 1656.0643 | 1669.3715 | 1468.7072 | 101.5943 | 95.3436 | 99.6421 | 99.7507 | 96.9593 | 81.7464 | 42.35 | 31.908 | 19.6587 | 12.6115 | 9.1365 | 6.6724 | 4.9894 | 3.7564 | 3.2099 | 0 | 0 | 0 | 0 | 0 | 0.1016 | 0.0254 | 0 | 0 | 0 | 0 | 0 | 0 | 0 | 0.061486 | 0.049135 | 0.038267 | 0.018382 | 0.019087 | 0.023592 | 0.021186 | -0.002848 | -0.009 | -0.021213 | -0.00079 | -0.001155 | -0.014394 | -0.007356 | 0.080088 | 0.077638 | 0.075537 | 0.07267 | 0.076922 | 0.102418 | 0.096084 | -0.28305 | -0.279181 | -0.27661 | -0.275878 | -0.280035 | -0.289606 | -0.282771 | -1.368658 | -1.342126 | -1.3242 | -1.318692 | -1.347884 | -1.403098 | -1.355596 | -0.447134 | -0.411101 | -0.392432 | -0.387577 | -0.428598 | -0.589307 | -0.52433 | -0.369212 | -0.342316 | -0.3249 | -0.320109 | -0.348524 | -0.417549 | -0.371273 | 0.402261 | 0.360799 | 0.318727 | 0.257226 | 0.412133 | 0.331206 | 0.293914 | -10 | 0 | -5 | -10 | -10 | -40 | 40 | -1.884284 | -1.86086 | -1.845677 | -1.84125 | -1.866802 | 0 | 0 |  | 1452.829 | 0 |  | 1454.658 | 0 |  | 741.709 | 0 |  | 741.47 | 0 |  | 1407.922 | 0 |  | 1417.828 | 0 |  | 762.457 | 0 |  | 762.531 | 0 |  | 1406.3979 | 0 |  | 1433.068 | 0 |  | 775.319 | 0 |  | 775.479 | 0 |  | 1530.274 | 0 |  | 1531.137 | 0 |  | 781.003 | 0 |  | 780.785 | 0 |  | 1510.2841 | 0 |  | 1510.665 | 0 |  | 754.966 | 0 |  | 754.787 | 0 |  | 1517.9041 | 0 |  | 1518.234 | 0 |  | 738.359 | 0.102 |  | 738.471 | 0.102 |  | 1531.3409 | 0 |  | 1531.7469 | 0 |  | 770.689 | 0.025 |  | 770.816 | 0.025 | 166.6494 | 152.7783 | 133.891 | 129.0146845 | 127.3878 | 170.9737 | 141.1193 | 0 | 0 | 0 | 0 | 0 | -29.4239696 | -7.1823834 | -80.25537 | -53.86622701 | -22.5829068 | -23.19843 | -24.17026 | -12.9057 | -18.74789268 | 0 | 0 | 0 | 0 | 0 | 0 | 0 | 18.84284 | 0 | 9.228385 | 18.4125 | 18.66802 | 0 | 0 | -45.42627 | -39.19585 | -39.10275 | -38.66108 | -41.55656 | -48.17373 | -22.2053755 | 59.81061 | 59.7162 | 81.43369 | 85.56768 | 80.32898 | 80.4703 | 92.98361
136 | W92574 | 2017-04-06 14:18 | 65.2206 | 66.3 | 32 | 69 | 1.4645 | 649.3162 | 20722 | 30 | 139022 | 139071 | 139188 | 139196 | 139337 | 139295 | 221069 | 221077 | 220947 | 220954 | 215384 | 215319 | 215574 | 215582 | 292987 | 292979 | 1291.84 | 7513.1509 | 6 | 233.5238 | 233.5238 | 227.7817 | 46.9247 | 46.9247 | 46.9247 | 46.9247 | 1219.7266 | 1130.4678 | 1080.3334 | 887.6034 | 1075.0747 | 1004.6282 | 981.5383 | 959.2473 | 937.77 | 925.9436 | 911.6966 | 895.8701 | 15.8 | 18.6 | 32.5831 | 19.7812 | 12.4551 | 8.9778 | 6.5187 | 4.8656 | 3.7649 | 3.2147 | 3.2342 | 69.12 | 108.7 | 112.86 | 170.54 | 160.05 | 242.16 | 219.26 | 332.21 | 296.36 | 450.86 | 382.97 | 579.39 | 455.65 | 688.54 | 49.6 | 46.1 | 44.0559 | 4.475 | 5.6051 | 5.6051 | 0.2528 | 5.6051 | 6213687 | 2 |  |  | 4.9043 | 9.1836 | 11.3471 | 14.0971 | 16.5564 | 21.9764 | 5.0247 | 9.0857 | 11.4442 | 15.1714 | 22.1039 | 25.7104 | 24.851 | 25.0416 | 25.0293 | 17.9828 | 17.824 | 17.9913 |  | 14682 | 583 | 18 |  | CC903A | 318 | 1271 | 8 | 7 | 40 | 32 | 4.475 | 2147.957 | 2054.3928 | 1815.7572 | 1904.25 | 1823.05 | 1660.8357 | 1656.3715 | 99.51 | 100.6693 | 103.7543 | 108.3371 | 104.7143 | 92.5236 | 39.4429 | 32.5831 | 19.7812 | 12.4551 | 8.9778 | 6.5187 | 4.8656 | 3.7649 | 3.2147 | 0 | 0 | 0 | 0 | 0 | 0.1016 | 0.0254 | 0 | 0 | 0 | 0 | 0 | 0 | 0 | 0.065987 | 0.052665 | 0.04189 | 0.020514 | 0.020971 | 0.024873 | 0.022338 | -0.002898 | -0.009122 | -0.021715 | -0.000818 | -0.001187 | -0.014423 | -0.007291 | 0.079781 | 0.077346 | 0.075259 | 0.072397 | 0.076627 | 0.102067 | 0.095668 | -0.286583 | -0.282554 | -0.279881 | -0.279244 | -0.283508 | -0.293007 | -0.286704 | -1.367851 | -1.340125 | -1.321985 | -1.317507 | -1.346616 | -1.404598 | -1.362023 | -0.452655 | -0.416397 | -0.397719 | -0.392592 | -0.433904 | -0.598281 | -0.530521 | -0.367873 | -0.340569 | -0.322705 | -0.318437 | -0.347274 | -0.412877 | -0.370621 | 0.400696 | 0.357637 | 0.313091 | 0.251741 | 0.40401 | 0.328347 | 0.292026 | -5 | 5 | 0 | -5 | -10 | -30 | 30 | -1.914124 | -1.890084 | -1.874473 | -1.870023 | -1.895731 | 0 | 0 |  | 1452.829 | 0 |  | 1454.658 | 0 |  | 741.709 | 0 |  | 741.47 | 0 |  | 1407.922 | 0 |  | 1417.828 | 0 |  | 762.457 | 0 |  | 762.531 | 0 |  | 1406.3979 | 0 |  | 1433.068 | 0 |  | 775.319 | 0 |  | 775.479 | 0 |  | 1530.274 | 0 |  | 1531.137 | 0 |  | 781.003 | 0 |  | 780.785 | 0 |  | 1510.2841 | 0 |  | 1510.665 | 0 |  | 754.966 | 0 |  | 754.787 | 0 |  | 1517.9041 | 0 |  | 1518.234 | 0 |  | 738.359 | 0.102 |  | 738.471 | 0.102 |  | 1531.3409 | 0 |  | 1531.7469 | 0 |  | 770.689 | 0.025 |  | 770.816 | 0.025 | 171.3662 | 158.8991 | 136.6521 | 137.862 | 139.6949 | 169.5165 | 158.4617 | 0 | 0 | 0 | 0 | 0 | -29.7695112 | -7.2822816 | -86.29635 | -58.35306 | -26.67105 | -25.94962 | -26.64145 | -14.6780491 | -20.49436 | 0 | 0 | 0 | 0 | 0 | 0 | 0 | 9.57062 | -9.45042 | 0 | 9.350115 | 18.95731 | 0 | 0 | -45.04369905 | -41.91839 | -41.26506 | -42.53228 | -45.43595 | -55.35511 | -20.92529 | 49.59673 | 49.17719 | 68.71597 | 78.73021 | 86.57476 | 69.71385 | 109.7598
136 | W92575 | 2017-04-06 14:20 | 65.7318 | 66.7049 | 17 | 69 | 1.4645 | 648.0461 | 20658 | 30 | 139022 | 139071 | 139188 | 139196 | 139337 | 139295 | 221069 | 221077 | 220947 | 220954 | 215384 | 215319 | 215574 | 215582 | 292987 | 292979 | 1291.84 | 7534.1621 | 6 | 234.2336 | 234.2336 | 228.4915 | 47.6344 | 47.6344 | 47.6344 | 47.6344 | 1220.8984 | 1146.3032 | 1090.5 | 893.8112 | 1079.7115 | 1008.886 | 985.9283 | 963.6047 | 941.8323 | 928.8566 | 915.554 | 899.6797 | 15.8 | 22.6 | 32.0971 | 19.5868 | 12.2887 | 8.8696 | 6.4655 | 4.8988 | 3.7856 | 3.206 | 3.232 | 71.08 | 108 | 116.39 | 170.94 | 164.98 | 241.23 | 225.69 | 329.32 | 303.43 | 441.34 | 392.62 | 570.43 | 466.32 | 685.75 | 48.3 | 45.9 | 44.3404 | 7.5375 | 9.8 | 9.8 | 2.5031 | 9.8 | 6213687 | 1 |  |  | 4.7193 | 8.9521 | 11.1114 | 13.9393 | 15.5757 | 21.6893 | 4.9895 | 9.2329 | 11.2224 | 15.8276 | 22.3803 | 23.4882 | 24.886 | 25.0116 | 25.0203 | 18.108 | 18.1686 | 18.3761 |  | 14682 | 584 | 1 |  | CC903A | 318 | 1271 | 8 | 7 | 40 | 34.166664 | 7.5375 | 2104.0144 | 2021.45 | 1761.2072 | 1808.8928 | 1685.0786 | 1681.1 | 1704.0358 | 79.2143 | 71.5893 | 62.3264 | 67.3671 | 93.7307 | 85.5114 | 39.3 | 32.0971 | 19.5868 | 12.2887 | 8.8696 | 6.4655 | 4.8988 | 3.7856 | 3.206 | 0 | 0 | 0 | 0 | 0 | 0.1016 | 0.0254 | 0 | 0 | 0 | 0 | 0 | 0 | 0 | 0.068199 | 0.053868 | 0.043093 | 0.021149 | 0.02174 | 0.025254 | 0.02267 | -0.002898 | -0.009123 | -0.021716 | -0.000819 | -0.001189 | -0.013405 | -0.00667 | 0.079734 | 0.077299 | 0.075217 | 0.072362 | 0.076602 | 0.101981 | 0.095556 | -0.287103 | -0.283082 | -0.280367 | -0.279653 | -0.283759 | -0.293892 | -0.287769 | -1.367452 | -1.339721 | -1.321398 | -1.316464 | -1.344491 | -1.409896 | -1.368349 | -0.453648 | -0.417247 | -0.398641 | -0.393709 | -0.435601 | -0.599081 | -0.530557 | -0.367383 | -0.340263 | -0.322157 | -0.317408 | -0.34506 | -0.413345 | -0.372351 | 0.400637 | 0.35651 | 0.310972 | 0.250527 | 0.404133 | 0.32747 | 0.291855 | -5 | 5 | 0 | -5 | -10 | -20 | 20 | -1.913504 | -1.889629 | -1.874232 | -1.869779 | -1.895507 | 0 | 0 |  | 1452.829 | 0 |  | 1454.658 | 0 |  | 741.709 | 0 |  | 741.47 | 0 |  | 1407.922 | 0 |  | 1417.828 | 0 |  | 762.457 | 0 |  | 762.531 | 0 |  | 1406.3979 | 0 |  | 1433.068 | 0 |  | 775.319 | 0 |  | 775.479 | 0 |  | 1530.274 | 0 |  | 1531.137 | 0 |  | 781.003 | 0 |  | 780.785 | 0 |  | 1510.2841 | 0 |  | 1510.665 | 0 |  | 754.966 | 0 |  | 754.787 | 0 |  | 1517.9041 | 0 |  | 1518.234 | 0 |  | 738.359 | 0.102 |  | 738.471 | 0.102 |  | 1531.3409 | 0 |  | 1531.7469 | 0 |  | 770.689 | 0.025 |  | 770.816 | 0.025 | 167.7615 | 156.2561 | 132.4727 | 130.8951 | 129.0804 | 171.4402591 | 162.8308 | 0 | 0 | 0 | 0 | 0 | -29.8594272 | -7.3093326 | -89.29598 | -59.94582 | -28.24753 | -26.76371312 | -27.63063 | -16.70586 | -21.893584 | 0 | 0 | 0 | 0 | 0 | 0 | 0 | 9.56752 | -9.448145 | 0 | 9.348895 | 18.95507 | 0 | 0 | -35.93541 | -29.87042 | -24.84586 | -26.52303 | -40.82919 | -51.22826 | -20.8508901 | 52.09761 | 56.99168 | 79.37934 | 86.95725 | 79.57564 | 73.64672 | 112.777
136 | W92576 | 2017-04-06 14:21 | 65.934 | 66.9463 | 25 | 67 | 1.4645 | 651.0558 | 20832 | 30 | 139022 | 139071 | 139188 | 139196 | 139337 | 139295 | 221069 | 221077 | 220947 | 220954 | 215384 | 215319 | 215574 | 215582 | 292987 | 292979 | 1291.84 | 7555.1729 | 6 | 234.9467 | 234.9467 | 229.2046 | 48.3475 | 48.3475 | 48.3475 | 48.3475 | 1208.0078 | 1137.7985 | 1090 | 895.141 | 1074.9801 | 1006.9598 | 985.7681 | 964.6158 | 944.0904 | 932.4345 | 918.0451 | 902.7114 | 16 | 23.4 | 32.325 | 19.8343 | 12.369 | 8.9211 | 6.4651 | 4.8311 | 3.7356 | 3.2201 | 3.2347 | 72.79 | 108.24 | 119.42 | 170.91 | 169.25 | 244.49 | 232.29 | 334.19 | 314.15 | 455.01 | 405.77 | 589.41 | 481.19 | 696.93 | 50.8 | 45.9 | 41.3683 | -15.222222 | -7.6368 | 11.0453 | 4.5674 | -7.6368 | 6213687 | 2 |  |  | 4.705 | 8.96 | 11.1543 | 13.895 | 16.8993 | 23.8207 | 4.7795 | 9.2219 | 11.4534 | 15.2356 | 24.4808 | 31.3027 | 24.9201 | 25.0095 | 24.9754 | 17.9532 | 17.4251 | 17.4151 |  | 14682 | 584 | 2 |  | CC903A | 318 | 1271 | 8 | 7 | 40 | 36.166664 | -15.222222 | 2105.1499 | 2069.3071 | 1785.3286 | 1859.1857 | 1749.6857 | 1627.0072 | 1473.7428 | 59.7121 | 55.075 | 61.7393 | 64.1643 | 91.2493 | 92.0943 | 29.1879 | 32.325 | 19.8343 | 12.369 | 8.9211 | 6.4651 | 4.8311 | 3.7356 | 3.2201 | 0 | 0 | 0 | 0 | 0 | 0.1016 | 0.0254 | 0 | 0 | 0 | 0 | 0 | 0 | 0 | 0.070325 | 0.055321 | 0.04439 | 0.021696 | 0.022596 | 0.025252 | 0.022708 | -0.002898 | -0.009092 | -0.02154 | -0.0008 | -0.001191 | -0.013148 | -0.006503 | 0.079766 | 0.077322 | 0.075242 | 0.07238 | 0.07662 | 0.102071 | 0.09577 | -0.286742 | -0.282836 | -0.280072 | -0.279409 | -0.283557 | -0.293379 | -0.286419 | -1.367209 | -1.340425 | -1.32141 | -1.316483 | -1.345111 | -1.410771 | -1.363419 | -0.453321 | -0.416682 | -0.398172 | -0.393053 | -0.43481 | -0.599576 | -0.533741 | -0.36714 | -0.340653 | -0.322362 | -0.318065 | -0.345935 | -0.411267 | -0.365188 | 0.401221 | 0.357007 | 0.311722 | 0.250447 | 0.402306 | 0.326903 | 0.292057 | -5 | 0 | -5 | -10 | -10 | -10 | 10 | -1.913706 | -1.889879 | -1.874276 | -1.869689 | -1.895615 | 0 | 0 |  | 1452.829 | 0 |  | 1454.658 | 0 |  | 741.709 | 0 |  | 741.47 | 0 |  | 1407.922 | 0 |  | 1417.828 | 0 |  | 762.457 | 0 |  | 762.531 | 0 |  | 1406.3979 | 0 |  | 1433.068 | 0 |  | 775.319 | 0 |  | 775.479 | 0 |  | 1530.274 | 0 |  | 1531.137 | 0 |  | 781.003 | 0 |  | 780.785 | 0 |  | 1510.2841 | 0 |  | 1510.665 | 0 |  | 754.966 | 0 |  | 754.787 | 0 |  | 1517.9041 | 0 |  | 1518.234 | 0 |  | 738.359 | 0.102 |  | 738.471 | 0.102 |  | 1531.3409 | 0 |  | 1531.7469 | 0 |  | 770.689 | 0.025 |  | 770.816 | 0.025 | 167.9194 | 160.003 | 134.3317 | 134.5679 | 134.0609 | 166.0703 | 141.1403 | 0 | 0 | 0 | 0 | 0 | -29.8073064 | -7.2750426 | -92.1868 | -61.96651 | -30.1942185 | -27.50923 | -28.7921 | -17.07597 | -22.0942 | 0 | 0 | 0 | 0 | 0 | 0 | 0 | 9.56853 | 0 | 9.37138 | 18.69689 | 18.95615 | 0 | 0 | -27.06875 | -22.94876115 | -24.58286 | -25.21997 | -39.67611 | -55.21753 | -15.57878 | 58.23237 | 75.0877 | 88.926 | 100.5356 | 84.54886 | 63.96944 | 96.19232
136 | W92577 | 2017-04-06 14:23 | 65.7872 | 66.9417 | 43 | 68 | 1.4645 | 649.4518 | 20721 | 30 | 139022 | 139071 | 139188 | 139196 | 139337 | 139295 | 221069 | 221077 | 220947 | 220954 | 215384 | 215319 | 215574 | 215582 | 292987 | 292979 | 1291.84 | 7574.8159 | 6 | 235.658 | 235.658 | 229.9159 | 49.0589 | 49.0589 | 49.0589 | 49.0589 | 1215.0391 | 1140.5858 | 1087.8334 | 898.6201 | 1079.4858 | 1010.3588 | 988.0441 | 966.2969 | 945.2547 | 933.2048 | 920.5556 | 905.8592 | 15.6 | 18.6 | 32.2125 | 19.6728 | 12.3754 | 8.95 | 6.554 | 4.9407 | 3.7929 | 3.2062 | 3.2342 | 72.26 | 108.95 | 118 | 169.96 | 166.3 | 241.97 | 227.08 | 330.73 | 305.43 | 444.69 | 396.66 | 576.28 | 474.53 | 691.4 | 51.2 | 45.9 | 43.207 | 4.866667 | 7.257 | 7.257 | 1.2594 | 7.257 | 6213687 | 1 |  |  | 4.6271 | 8.8436 | 11.1071 | 13.7721 | 15.3079 | 20.8493 | 4.7932 | 9.0959 | 11.3986 | 14.9164 | 19.2055 | 22.7027 | 24.8663 | 25.1013 | 24.9927 | 18.0043 | 18.0451 | 18.2027 |  | 14682 | 584 | 3 |  | CC903A | 318 | 1271 | 8 | 7 | 40 | 35.333336 | 4.866667 | 2072.3857 | 1987.3214 | 1719.3214 | 1734.7643 | 1681.3071 | 1665.5143 | 1689.1143 | 58.3271 | 55.1443 | 55.2207 | 56.7721 | 80.8714 | 77.8307 | 33.66 | 32.2125 | 19.6728 | 12.3754 | 8.95 | 6.554 | 4.9407 | 3.7929 | 3.2062 | 0 | 0 | 0 | 0 | 0 | 0.1016 | 0.0254 | 0 | 0 | 0 | 0 | 0 | 0 | 0 | 0.071209 | 0.056139 | 0.045395 | 0.022106 | 0.023445 | 0.026047 | 0.023477 | -0.002899 | -0.009093 | -0.021545 | -0.000801 | -0.001194 | -0.013195 | -0.006508 | 0.079739 | 0.077303 | 0.075224 | 0.072371 | 0.0766 | 0.101977 | 0.095564 | -0.287041 | -0.283046 | -0.280255 | -0.279497 | -0.283779 | -0.294084 | -0.287862 | -1.36707 | -1.339718 | -1.32055 | -1.314993 | -1.344478 | -1.413969 | -1.371404 | -0.45381 | -0.417365 | -0.398885 | -0.394004 | -0.435487 | -0.598967 | -0.530713 | -0.366995 | -0.339971 | -0.321561 | -0.316694 | -0.345313 | -0.413548 | -0.372034 | 0.401095 | 0.357345 | 0.313352 | 0.253251 | 0.408327 | 0.329928 | 0.291994 | -5 | 0 | -5 | -10 | -10 | 0 | 0 | -1.91351 | -1.889731 | -1.874303 | -1.869716 | -1.895651 | 0 | 0 |  | 1452.829 | 0 |  | 1454.658 | 0 |  | 741.709 | 0 |  | 741.47 | 0 |  | 1407.922 | 0 |  | 1417.828 | 0 |  | 762.457 | 0 |  | 762.531 | 0 |  | 1406.3979 | 0 |  | 1433.068 | 0 |  | 775.319 | 0 |  | 775.479 | 0 |  | 1530.274 | 0 |  | 1531.137 | 0 |  | 781.003 | 0 |  | 780.785 | 0 |  | 1510.2841 | 0 |  | 1510.665 | 0 |  | 754.966 | 0 |  | 754.787 | 0 |  | 1517.9041 | 0 |  | 1518.234 | 0 |  | 738.359 | 0.102 |  | 738.471 | 0.102 |  | 1531.3409 | 0 |  | 1531.7469 | 0 |  | 770.689 | 0.025 |  | 770.816 | 0.025 | 165.25 | 153.6259 | 129.3342 | 125.5466 | 128.7881 | 169.8442 | 161.4185 | 0 | 0 | 0 | 0 | 0 | -29.8789344 | -7.3116948 | -93.3845517 | -63.02837 | -31.4951175 | -28.01593 | -29.91598 | -18.17233 | -23.27135 | 0 | 0 | 0 | 0 | 0 | 0 | 0 | 9.56755 | 0 | 9.371515 | 18.69716 | 18.95651 | 0 | 0 | -26.46942 | -23.0153 | -22.02671 | -22.36843 | -35.21844 | -46.61802 | -17.86379958 | 54.96354 | 67.58223 | 85.18392 | 93.85943 | 82.61021 | 75.17487 | 112.9717
136 | W92578 | 2017-04-06 14:25 | 65.7774 | 66.9745 | 25 | 61 | 1.4645 | 605.005 | 19231 | 30 | 139022 | 139071 | 139188 | 139196 | 139337 | 139295 | 221069 | 221077 | 220947 | 220954 | 215384 | 215319 | 215574 | 215582 | 292987 | 292979 | 1291.84 | 7594.4229 | 6 | 236.3206 | 236.3206 | 230.5786 | 49.7215 | 49.7215 | 49.7215 | 49.7215 | 1203.3203 | 1133.2238 | 1081.8334 | 899.7778 | 1074.1372 | 1009.2209 | 989.1415 | 969.3251 | 950.0916 | 938.8849 | 925.9481 | 911.4548 | 15.8 | 26.6 | 32.2575 | 19.9951 | 12.5728 | 9.0531 | 6.5446 | 4.8884 | 3.7836 | 3.214 | 3.2325 | 76.44 | 108.98 | 125.28 | 171.6 | 177.7 | 242.88 | 243.86 | 333.48 | 330.05 | 454.23 | 427.85 | 586.64 | 510.39 | 702.76 | 50.7 | 45.9 | 37.6761 | 4.055555 | 4.0432 | 5.2263 | 4.0553 | 4.0432 | 6207652 | 2 |  |  | 4.555 | 8.835 | 10.93 | 13.5914 | 17.6329 | 21.9643 | 4.8101 | 9.2783 | 11.4826 | 14.9826 | 26.8043 | 26.9493 | 24.9687 | 24.9406 | 24.939 | 18.0837 | 16.7509 | 17.9607 |  | 14682 | 584 | 4 |  | CC903A | 318 | 1264 | 8 | 7 | 40 | 36.5 | 4.055555 | 2084.1858 | 2055.6357 | 1801.4 | 1865.8429 | 1710.8928 | 1605.6929 | 1616.85 | 60.2307 | 61.6071 | 65.7136 | 68.0557 | 86.5314 | 90.19 | 34.0793 | 32.2575 | 19.9951 | 12.5728 | 9.0531 | 6.5446 | 4.8884 | 3.7836 | 3.214 | 0 | 0 | 0 | 0 | 0 | 0.1016 | 0.0254 | 0 | 0 | 0 | 0 | 0 | 0 | 0 | 0.0699 | 0.05452 | 0.044061 | 0.021196 | 0.022803 | 0.025536 | 0.023002 | -0.002853 | -0.008956 | -0.021169 | -0.000795 | -0.001166 | -0.013618 | -0.006749 | 0.080029 | 0.077578 | 0.075486 | 0.072617 | 0.076878 | 0.102433 | 0.095997 | -0.283729 | -0.279871 | -0.27718 | -0.276482 | -0.28054 | -0.290312 | -0.284131 | -1.368266 | -1.341847 | -1.322825 | -1.317329 | -1.346376 | -1.412767 | -1.369845 | -0.448203 | -0.412021 | -0.393548 | -0.388546 | -0.430094 | -0.592843 | -0.525393 | -0.368974 | -0.342248 | -0.324267 | -0.319807 | -0.347178 | -0.413107 | -0.37144 | 0.402494 | 0.359385 | 0.315774 | 0.253886 | 0.407964 | 0.330563 | 0.293946 | -10 | -5 | -10 | -15 | -10 | 10 | -10 | -1.887001 | -1.863681 | -1.848319 | -1.843655 | -1.869566 | 0 | 0 |  | 1452.829 | 0 |  | 1454.658 | 0 |  | 741.709 | 0 |  | 741.47 | 0 |  | 1407.922 | 0 |  | 1417.828 | 0 |  | 762.457 | 0 |  | 762.531 | 0 |  | 1406.3979 | 0 |  | 1433.068 | 0 |  | 775.319 | 0 |  | 775.479 | 0 |  | 1530.274 | 0 |  | 1531.137 | 0 |  | 781.003 | 0 |  | 780.785 | 0 |  | 1510.2841 | 0 |  | 1510.665 | 0 |  | 754.966 | 0 |  | 754.787 | 0 |  | 1517.9041 | 0 |  | 1518.234 | 0 |  | 738.359 | 0.102 |  | 738.471 | 0.102 |  | 1531.3409 | 0 |  | 1531.7469 | 0 |  | 770.689 | 0.025 |  | 770.816 | 0.025 | 166.7953 | 159.4721 | 135.9804804 | 135.4919 | 131.53 | 164.4759 | 155.2127 | 0 | 0 | 0 | 0 | 0 | -29.4956992 | -7.2169274 | -91.73813 | -61.13992 | -30.2821099 | -26.87483 | -29.13154 | -16.83736 | -22.26409 | 0 | 0 | 0 | 0 | 0 | 0 | 0 | 18.87001 | 9.318405 | 18.48319 | 27.654825 | 18.69566 | 0 | 0 | -26.99558 | -25.38342 | -25.86146 | -26.44277 | -37.21664 | -53.46851017 | -17.90503 | 66.9316 | 82.26718 | 98.3201 | 109.8291 | 83.8775 | 64.67437 | 107.8267
136 | W92579 | 2017-04-06 14:27 | 65.2939 | 66.5735 | 49 | 58 | 1.4704 | 638.819 | 19146 | 31 | 139022 | 139071 | 139188 | 139196 | 139337 | 139295 | 221069 | 221077 | 220947 | 220954 | 215384 | 215319 | 215574 | 215582 | 292987 | 292979 | 1291.84 | 7594.4229 | 6 | 237.0302 | 237.0302 | 231.2881 | 50.4311 | 50.4311 | 50.4311 | 50.4311 | 1205.6641 | 1133.9949 | 1094.6666 | 901.8585 | 1072.5824 | 1006.0309 | 984.5593 | 963.4995 | 943.5807 | 933.4677 | 923.6835 | 908.8151 | 15.8 | 24.8 | 31.9816 | 19.5713 | 12.4172 | 8.9232 | 6.5034 | 4.819 | 3.5775 | 3.03 | 3.0497 | 76.29 | 122.85 | 124.3 | 190.21 | 176.41 | 270.48 | 241.77 | 372.85 | 330.49 | 509.66 | 436.8 | 681.62 | 528.42 | 821.47 | 50.4 | 45.9 | 34.8231 | 4.47 | 9.074 | 13.5509 | -7.5669 | 9.074 | 6205038 | 1 |  |  | 4.4457 | 8.3143 | 10.5236 | 12.7586 | 14.2479 | 20.9736 | 4.8169 | 8.4535 | 10.9028 | 13.1563 | 15.4451 | 21.9183 | 24.8926 | 25.0644 | 25.0653 | 25.1198 | 24.9646 | 26.9686 |  | 14682 | 584 | 5 |  | CC903 | 300 | 1264 | 7 | 6 | 35 | 28.833334 | 4.47 | 2127.4929 | 1974.8214 | 1789.9642 | 1780.6143 | 1692.4785 | 1649.7142 | 1487.5 | 72.4329 | 70.9207 | 85.4793 | 84.4657 | 83.1621 | 77.8393 | 37.8564 | 31.9816 | 19.5713 | 12.4172 | 8.9232 | 6.5034 | 4.819 | 3.5775 | 3.03 | 0 | 0 | 0 | 0 | 0 | 0.1016 | 0.0254 | 0 | 0 | 0 | 0 | 0 | 0 | 0 | 0.070163 | 0.055037 | 0.044633 | 0.021413 | 0.023441 | 0.026261 | 0.023756 | -0.002853 | -0.008957 | -0.021171 | -0.000795 | -0.001168 | -0.014364 | -0.007201 | 0.079991 | 0.077548 | 0.075456 | 0.072593 | 0.076836 | 0.102318 | 0.095974 | -0.284182 | -0.280226 | -0.277535 | -0.276765 | -0.281052 | -0.29101 | -0.284262 | -1.368688 | -1.341531 | -1.322541 | -1.316393 | -1.347121 | -1.412729 | -1.365965 | -0.448637 | -0.412653 | -0.394141 | -0.389283 | -0.430315 | -0.592175 | -0.526547 | -0.369237 | -0.34194 | -0.324001 | -0.319179 | -0.347914 | -0.415861 | -0.37043 | 0.40167 | 0.357776 | 0.313122 | 0.252018 | 0.400661 | 0.318613 | 0.280088 | -10 | -5 | -10 | -15 | -10 | 20 | -20 | -1.887876 | -1.864243 | -1.848578 | -1.843978 | -1.870016 | 0 | 0 |  | 1452.829 | 0 |  | 1454.658 | 0 |  | 741.709 | 0 |  | 741.47 | 0 |  | 1407.922 | 0 |  | 1417.828 | 0 |  | 762.457 | 0 |  | 762.531 | 0 |  | 1406.3979 | 0 |  | 1433.068 | 0 |  | 775.319 | 0 |  | 775.479 | 0 |  | 1530.274 | 0 |  | 1531.137 | 0 |  | 781.003 | 0 |  | 780.785 | 0 |  | 1510.2841 | 0 |  | 1510.665 | 0 |  | 754.966 | 0 |  | 754.787 | 0 |  | 1517.9041 | 0 |  | 1518.234 | 0 |  | 738.359 | 0.102 |  | 738.471 | 0.102 |  | 1531.3409 | 0 |  | 1531.7469 | 0 |  | 770.689 | 0.025 |  | 770.816 | 0.025 | 170.1803 | 153.1434 | 135.0635 | 129.2601 | 130.0433 | 168.7955 | 142.761325 | 0 | 0 | 0 | 0 | 0 | -29.566616 | -7.2202548 | -92.12638928 | -61.81774848 | -31.02946 | -27.14139 | -30.00443 | -16.80724 | -22.61355 | 0 | 0 | 0 | 0 | 0 | 0 | 0 | 18.87876 | 9.321215 | 18.48578 | 27.65967 | 18.70016 | 0 | 0 | -32.49608 | -29.26564 | -33.6909 | -32.88106 | -35.7859 | -46.09449 | -19.93317 | 64.43658 | 71.38128 | 88.82896 | 96.89735 | 82.95311 | 76.32712 | 92.99435
136 | W92580 | 2017-04-06 14:28 | 64.7638 | 66.2474 | 48 | 64 | 1.4704 | 619.8866 | 23110 | 31 | 139022 | 139071 | 139188 | 139196 | 139337 | 139295 | 221069 | 221077 | 220947 | 220954 | 215384 | 215319 | 215574 | 215582 | 292987 | 292979 | 1291.84 | 7641.979 | 6 | 237.5876 | 237.5876 | 231.8455 | 50.9884 | 50.9884 | 50.9884 | 50.9884 | 1188.0859 | 1105.2583 | 1062.6666 | 901.6205 | 1066.9003 | 1006.3618 | 986.4296 | 967.1246 | 948.6208 | 938.366 | 928.0495 | 914.2351 | 15.8 | 17.6 | 32.4452 | 21.2327 | 14.1212 | 10.4766 | 7.7829 | 5.9005 | 4.5244 | 3.8483 | 3.8755 | 80.07 | 128.57 | 122.25 | 192.48 | 167.07 | 263.64 | 223.04 | 353.7 | 297.88 | 470.14 | 386.19 | 609.46 | 463.86 | 727.37 | 48.1 | 46.3 | 41.8151 | 10.725 | 9.1778 | 9.1778 | 0.5418 | 9.1778 | 6210367 | 2 |  |  | 4.3771 | 8.0929 | 10.0957 | 12.0543 | 13.7914 | 19.0907 | 4.8359 | 7.9891 | 10.2516 | 12.6641 | 14.4078 | 20.9672 | 24.9427 | 25.027 | 25.0142 | 25.0881 | 24.9406 | 25.0616 |  | 14682 | 584 | 6 |  | CC903 | 381 | 1239 | 9 | 6 | 35 | 24.5 | 10.725 | 1895.3928 | 1846.7428 | 1664.1428 | 1662.7428 | 1531.9286 | 1453.8286 | 1396.0215 | 98.1307 | 99.845 | 107.6621 | 104.72 | 85.9014 | 78.95 | 42.4271 | 32.4452 | 21.2327 | 14.1212 | 10.4766 | 7.7829 | 5.9005 | 4.5244 | 3.8483 | 0 | 0 | 0 | 0 | 0 | 0.1016 | 0.0254 | 0 | 0 | 0 | 0 | 0 | 0 | 0 | 0.063604 | 0.049397 | 0.039735 | 0.018361 | 0.020241 | 0.023488 | 0.021229 | -0.002739 | -0.008723 | -0.02036 | -0.00071 | -0.001086 | -0.01375 | -0.006852 | 0.080915 | 0.078432 | 0.07631 | 0.073414 | 0.077709 | 0.103574 | 0.097116 | -0.272951 | -0.269298 | -0.266785 | -0.266053 | -0.27013 | -0.279439 | -0.273168 | -1.373188 | -1.346973 | -1.328415 | -1.322298 | -1.352948 | -1.414125 | -1.368642 | -0.430537 | -0.395603 | -0.377656 | -0.372981 | -0.412434 | -0.567601 | -0.504006 | -0.373835 | -0.347206 | -0.329455 | -0.324607 | -0.353463 | -0.422024 | -0.377378 | 0.408712 | 0.37518 | 0.354011 | 0.293078 | 0.479431 | 0.39226 | 0.347739 | -10 | -5 | -10 | -15 | -10 | 30 | -30 | -1.808599 | -1.78635 | -1.772013 | -1.76757 | -1.792387 | 0 | 0 |  | 1452.829 | 0 |  | 1454.658 | 0 |  | 741.709 | 0 |  | 741.47 | 0 |  | 1407.922 | 0 |  | 1417.828 | 0 |  | 762.457 | 0 |  | 762.531 | 0 |  | 1406.3979 | 0 |  | 1433.068 | 0 |  | 775.319 | 0 |  | 775.479 | 0 |  | 1530.274 | 0 |  | 1531.137 | 0 |  | 781.003 | 0 |  | 780.785 | 0 |  | 1510.2841 | 0 |  | 1510.665 | 0 |  | 754.966 | 0 |  | 754.787 | 0 |  | 1517.9041 | 0 |  | 1518.234 | 0 |  | 738.359 | 0.102 |  | 738.471 | 0.102 |  | 1531.3409 | 0 |  | 1531.7469 | 0 |  | 770.689 | 0.025 |  | 770.816 | 0.025 | 153.3657 | 144.8437 | 126.9907 | 122.0686 | 119.0446 | 150.5788 | 135.576 | 0 | 0 | 0 | 0 | 0 | -28.3910024 | -6.9384672 | -83.57908762 | -54.78678 | -25.73804 | -23.33988 | -25.91571894 | -13.77074925 | -19.67697 | 0 | 0 | 0 | 0 | 0 | 0 | 0 | 18.08599 | 8.93175 | 17.72013 | 26.51355 | 17.92387 | 0 | 0 | -42.2489 | -39.49898 | -40.65924 | -39.05857032 | -35.42866 | -44.81209895 | -21.38351 | 45.62371 | 59.48972 | 78.31359 | 86.1837 | 75.62413 | 63.60499 | 87.57708
136 | W92581 | 2017-04-06 14:30 | 64.6768 | 66.207 | 31 | 64 | 1.4704 | 620.7916 | 22725 | 31 | 139022 | 139071 | 139188 | 139196 | 139337 | 139295 | 221069 | 221077 | 220947 | 220954 | 215384 | 215319 | 215574 | 215582 | 292987 | 292979 | 1291.84 | 7660.769 | 6 | 238.1457 | 238.1457 | 232.4036 | 51.5466 | 51.5466 | 51.5466 | 51.5466 | 1193.9453 | 1124.4305 | 1074.3334 | 899.7092 | 1073.8739 | 1011.958 | 991.1536 | 970.9817 | 951.705 | 940.5456 | 930.0077 | 915.6345 | 15.8 | 24.6 | 32.2444 | 20.8461 | 13.7974 | 10.3121 | 7.7055 | 5.8973 | 4.5218 | 3.8473 | 3.8699 | 80.19 | 129.11 | 122.99 | 192.62 | 167.76 | 263.71 | 223.54 | 353.12 | 297.03 | 465.92 | 383.06 | 605.51 | 457.46 | 725.02 | 49.5 | 45.9 | 40.5542 | 1.8625 | 3.5955 | 5.0369 | -3.003 | 3.5955 | 6210368 | 1 |  |  | 4.3193 | 8.0364 | 9.9971 | 12.0457 | 13.6679 | 19.3143 | 4.6891 | 8.2094 | 10.4031 | 13.1516 | 14.9938 | 21.0328 | 24.8681 | 24.9324 | 25.0167 | 24.9569 | 24.9669 | 25.1974 |  | 14682 | 584 | 7 |  | CC903 | 381 | 1239 | 9 | 6 | 35 | 34 | 1.8625 | 1940.85 | 1829.55 | 1607.6929 | 1632.7786 | 1486.7858 | 1484.5929 | 1390.7 | 71.2964 | 64.19 | 67.3293 | 67.69 | 81.07 | 67.5729 | 52.7529 | 32.2444 | 20.8461 | 13.7974 | 10.3121 | 7.7055 | 5.8973 | 4.5218 | 3.8473 | 0 | 0 | 0 | 0 | 0 | 0.1016 | 0.0254 | 0 | 0 | 0 | 0 | 0 | 0 | 0 | 0.065402 | 0.051137 | 0.041092 | 0.018954 | 0.020902 | 0.023801 | 0.021516 | -0.002739 | -0.008723 | -0.020358 | -0.000711 | -0.001088 | -0.014686 | -0.007451 | 0.080903 | 0.078428 | 0.076312 | 0.073414 | 0.077715 | 0.103564 | 0.097115 | -0.273115 | -0.269354 | -0.266773 | -0.266072 | -0.270077 | -0.279286 | -0.272955 | -1.37334 | -1.346277 | -1.327253 | -1.32136 | -1.351475 | -1.407206 | -1.361362 | -0.430752 | -0.396069 | -0.378273 | -0.373511 | -0.41322 | -0.568036 | -0.504578 | -0.373842 | -0.346523 | -0.328352 | -0.323726 | -0.351988 | -0.421715 | -0.376721 | 0.407224 | 0.372508 | 0.349056 | 0.289147 | 0.475041 | 0.389471 | 0.347359 | -10 | -5 | -10 | -15 | -10 | 40 | -40 | -1.808017 | -1.785798 | -1.771463 | -1.767033 | -1.791793 | 0 | 0 |  | 1452.829 | 0 |  | 1454.658 | 0 |  | 741.709 | 0 |  | 741.47 | 0 |  | 1407.922 | 0 |  | 1417.828 | 0 |  | 762.457 | 0 |  | 762.531 | 0 |  | 1406.3979 | 0 |  | 1433.068 | 0 |  | 775.319 | 0 |  | 775.479 | 0 |  | 1530.274 | 0 |  | 1531.137 | 0 |  | 781.003 | 0 |  | 780.785 | 0 |  | 1510.2841 | 0 |  | 1510.665 | 0 |  | 754.966 | 0 |  | 754.787 | 0 |  | 1517.9041 | 0 |  | 1518.234 | 0 |  | 738.359 | 0.102 |  | 738.471 | 0.102 |  | 1531.3409 | 0 |  | 1531.7469 | 0 |  | 770.689 | 0.025 |  | 770.816 | 0.025 | 157.0206 | 143.4879474 | 122.6863 | 119.8688 | 115.5456 | 153.7504 | 135.0578305 | 0 | 0 | 0 | 0 | 0 | -28.3754576 | -6.933057 | -86.05760442 | -57.10099 | -27.51926 | -24.10557048 | -26.77812565 | -12.82668269 | -19.14755653 | 0 | 0 | 0 | 0 | 0 | 0 | 0 | 18.08017 | 8.92899 | 17.71463 | 26.505495 | 17.91793 | 0 | 0 | -30.71107 | -25.42366911 | -25.46886 | -25.28295959 | -33.4997454 | -38.38384 | -26.61795 | 58.33209 | 69.89228 | 87.41277 | 96.98577 | 73.18562 | 74.1644 | 82.35926
136 | W92582 | 2017-04-06 14:32 | 64.86 | 66.282 | 23 | 62 | 1.4645 | 583.5037 | 18510 | 31 | 139022 | 139071 | 139188 | 139196 | 139337 | 139295 | 221069 | 221077 | 220947 | 220954 | 215384 | 215319 | 215574 | 215582 | 292987 | 292979 | 1291.84 | 7660.769 | 6 | 238.766 | 238.766 | 233.0238 | 52.1668 | 52.1668 | 52.1668 | 52.1668 | 1196.2891 | 1116.0533 | 1070.6666 | 890.0543 | 1057.0171 | 993.1859 | 973.0601 | 953.3085 | 934.364 | 924.0085 | 911.859 | 897.8876 | 15.8 | 22.4 | 32.6667 | 20.2415 | 12.9322 | 9.3905 | 6.8095 | 5.0781 | 3.9327 | 3.3301 | 3.3576 | 73.84 | 106.9 | 118.42 | 165.46 | 166.22 | 232.87 | 227.3 | 320.89 | 307.51 | 437.64 | 399.06 | 564.44 | 476.21 | 671.02 | 49.9 | 45.8 | 38.2684 | 29.711111 | 21.7294 | 22.0374 | -16.3316 | 21.7294 | 6204938 | 2 |  |  | 4.8936 | 9.1814 | 11.3236 | 13.9979 | 16.6371 | 22.2243 | 5.0127 | 9.6225 | 11.693 | 15.6648 | 24.8465 | 24.969 | 24.9217 | 24.9975 | 25.0034 | 18.15 | 17.639 | 18.2081 |  | 14682 | 584 | 8 |  | CC903A | 330 | 1217 | 8 | 7 | 40 | 46.333336 | 29.711111 | 2024.2786 | 1972.7214 | 1741.9357 | 1873.3357 | 1745.95 | 1575.1857 | 1644.6 | 71.9993 | 79.0286 | 90.905 | 96.2157 | 88.7086 | 71.3364 | 60.0079 | 32.6667 | 20.2415 | 12.9322 | 9.3905 | 6.8095 | 5.0781 | 3.9327 | 3.3301 | 0 | 0 | 0 | 0 | 0 | 0.1016 | 0.0254 | 0 | 0 | 0 | 0 | 0 | 0 | 0 | 0.060991 | 0.047576 | 0.037491 | 0.016356 | 0.018345 | 0.022017 | 0.019787 | -0.002598 | -0.008381 | -0.019412 | -0.000696 | -0.00105 | -0.012744 | -0.00625 | 0.081558 | 0.079065 | 0.076934 | 0.074002 | 0.078331 | 0.104462 | 0.097859 | -0.264004 | -0.260353 | -0.25784 | -0.25728 | -0.261237 | -0.270027 | -0.264509 | -1.382897 | -1.355634 | -1.336347 | -1.331272 | -1.362328 | -1.422237 | -1.380835 | -0.412303 | -0.379166 | -0.362186 | -0.357327 | -0.395101 | -0.544347 | -0.481705 | -0.383841 | -0.355639 | -0.336881 | -0.332947 | -0.362624 | -0.430958 | -0.389097 | 0.406936 | 0.368082 | 0.334063 | 0.270657 | 0.436471 | 0.355011 | 0.31575 | -10 | -5 | -10 | -15 | -10 | 30 | -30 | -1.740629 | -1.719152 | -1.705018 | -1.700711 | -1.724622 | 0 | 0 |  | 1452.829 | 0 |  | 1454.658 | 0 |  | 741.709 | 0 |  | 741.47 | 0 |  | 1407.922 | 0 |  | 1417.828 | 0 |  | 762.457 | 0 |  | 762.531 | 0 |  | 1406.3979 | 0 |  | 1433.068 | 0 |  | 775.319 | 0 |  | 775.479 | 0 |  | 1530.274 | 0 |  | 1531.137 | 0 |  | 781.003 | 0 |  | 780.785 | 0 |  | 1510.2841 | 0 |  | 1510.665 | 0 |  | 754.966 | 0 |  | 754.787 | 0 |  | 1517.9041 | 0 |  | 1518.234 | 0 |  | 738.359 | 0.102 |  | 738.471 | 0.102 |  | 1531.3409 | 0 |  | 1531.7469 | 0 |  | 770.689 | 0.025 |  | 770.816 | 0.025 | 165.0961 | 155.9732 | 134.0141 | 138.6306 | 136.762 | 164.547 | 160.9389114 | 0 | 0 | 0 | 0 | 0 | -27.4347432 | -6.7185286 | -80.7515 | -53.13407463 | -24.15982 | -20.84771952 | -23.56146276 | -13.1884 | -18.69236 | 0 | 0 | 0 | 0 | 0 | 0 | 0 | 17.40629 | 8.59576 | 17.05018 | 25.510665 | 17.24622 | 0 | 0 | -29.68553 | -29.96496 | -32.92451833 | -34.38047 | -35.04886 | -38.83176 | -28.90611 | 72.06537 | 81.46994 | 93.97993 | 108.9131 | 95.39791 | 85.09215 | 106.6219
136 | W92583 | 2017-04-06 14:34 | 64.1841 | 65.7403 | 69 | 61 | 1.4645 | 584.2337 | 18571 | 31 | 139022 | 139071 | 139188 | 139196 | 139337 | 139295 | 221069 | 221077 | 220947 | 220954 | 215384 | 215319 | 215574 | 215582 | 292987 | 292979 | 1291.84 | 7700.5171 | 6 | 239.387 | 239.387 | 233.6449 | 52.7878 | 52.7878 | 52.7878 | 52.7878 | 1210.3516 | 1126.781 | 1083.1666 | 896.4352 | 1064.5133 | 1000.8916 | 981.0897 | 961.4549 | 942.1009 | 931.485 | 919.8228 | 905.092 | 15.8 | 25.6 | 32.502 | 19.9632 | 12.6426 | 9.1692 | 6.7267 | 5.1012 | 3.8807 | 3.3372 | 3.355 | 76.44 | 111.16 | 123.47 | 173.57 | 174 | 244.49 | 236.99 | 331.18 | 318.18 | 440.28 | 412.36 | 574.52 | 490.36 | 682.24 | 49.4 | 46.1 | 37.3568 | -25.166664 | -14.4116 | 18.3682 | 0.3682 | -14.4116 | 6204938 | 1 |  |  | 4.7093 | 8.965 | 11.2636 | 13.825 | 15.6793 | 22.525 | 4.9913 | 9.4333 | 11.771 | 16.7348 | 19.9652 | 27.5232 | 24.8821 | 24.9616 | 24.9638 | 18.1767 | 18.303 | 17.7906 |  | 14682 | 584 | 9 |  | CC903A | 330 | 1217 | 8 | 7 | 40 | 37.166664 | -25.166664 | 2036.2715 | 1954.3857 | 1702.55 | 1746.8785 | 1626.9286 | 1652.4642 | 1412.95 | 95.345 | 98.8614 | 100.7636 | 109.2214 | 95.275 | 52.9407 | 51.7407 | 32.502 | 19.9632 | 12.6426 | 9.1692 | 6.7267 | 5.1012 | 3.8807 | 3.3372 | 0 | 0 | 0 | 0 | 0 | 0.1016 | 0.0254 | 0 | 0 | 0 | 0 | 0 | 0 | 0 | 0.061522 | 0.049843 | 0.038761 | 0.017203 | 0.019148 | 0.023311 | 0.021081 | -0.002598 | -0.008382 | -0.019413 | -0.000697 | -0.001052 | -0.012286 | -0.005966 | 0.081561 | 0.07907 | 0.07694 | 0.074025 | 0.078353 | 0.10444 | 0.098 | -0.263961 | -0.260286 | -0.257754 | -0.256985 | -0.260962 | -0.270324 | -0.263873 | -1.382894 | -1.355444 | -1.336019 | -1.329419 | -1.360607 | -1.428224 | -1.380137 | -0.412245 | -0.379181 | -0.362249 | -0.357921 | -0.395689 | -0.543754 | -0.484184 | -0.383838 | -0.355448 | -0.336564 | -0.331179 | -0.360871 | -0.43211 | -0.383374 | 0.406345 | 0.366329 | 0.330051 | 0.268105 | 0.434411 | 0.352778 | 0.315551 | -10 | -5 | -10 | -15 | -10 | 20 | -20 | -1.74011 | -1.718682 | -1.704695 | -1.700389 | -1.724284 | 0 | 0 |  | 1452.829 | 0 |  | 1454.658 | 0 |  | 741.709 | 0 |  | 741.47 | 0 |  | 1407.922 | 0 |  | 1417.828 | 0 |  | 762.457 | 0 |  | 762.531 | 0 |  | 1406.3979 | 0 |  | 1433.068 | 0 |  | 775.319 | 0 |  | 775.479 | 0 |  | 1530.274 | 0 |  | 1531.137 | 0 |  | 781.003 | 0 |  | 780.785 | 0 |  | 1510.2841 | 0 |  | 1510.665 | 0 |  | 754.966 | 0 |  | 754.787 | 0 |  | 1517.9041 | 0 |  | 1518.234 | 0 |  | 738.359 | 0.102 |  | 738.471 | 0.102 |  | 1531.3409 | 0 |  | 1531.7469 | 0 |  | 770.689 | 0.025 |  | 770.816 | 0.025 | 166.0803 | 154.5333 | 130.994197 | 129.3127 | 127.4747 | 172.5834 | 138.4691 | 0 | 0 | 0 | 0 | 0 | -27.4649184 | -6.7023742 | -81.48565 | -56.19806 | -25.8493 | -21.94339 | -24.62154 | -15.7461696 | -20.86077 | 0 | 0 | 0 | 0 | 0 | 0 | 0 | 17.4011 | 8.59341 | 17.04695 | 25.505835 | 17.24284 | 0 | 0 | -39.3055 | -37.48636 | -36.50151 | -39.09263 | -37.69927 | -28.78672 | -25.05202 | 62.69029 | 69.44226 | 85.69034 | 93.78249 | 82.39676 | 100.5856 | 85.85394
136 | W92584 | 2017-04-06 14:35 | 64.2542 | 65.7693 | 37 | 64 | 1.4704 | 711.5707 | 20245 | 31 | 139022 | 139071 | 139188 | 139196 | 139337 | 139295 | 221069 | 221077 | 220947 | 220954 | 215384 | 215319 | 215574 | 215582 | 292987 | 292979 | 1291.84 | 7721.1851 | 6 | 240.1774 | 240.1774 | 234.4353 | 53.5782 | 53.5782 | 53.5782 | 53.5782 | 1185.7422 | 1117.0242 | 1077.6666 | 898.287 | 1064.7897 | 998.1509 | 977.1336 | 956.5912 | 937.3479 | 927.2572 | 917.3593 | 902.8279 | 15.8 | 18.6 | 31.9177 | 19.4846 | 12.2082 | 8.8449 | 6.4258 | 4.7885 | 3.579 | 3.0266 | 3.0468 | 74.01 | 127.14 | 121.59 | 200.83 | 172.45 | 282.5 | 236.57 | 388.62 | 322.58 | 526.71 | 427.08 | 702.03 | 516.53 | 847.88 | 50.7 | 46.1 | 41.097 | 3.46 | 3.9585 | 4.179 | 0.2881 | 3.9585 | 6205389 | 2 |  |  | 4.5271 | 8.4271 | 10.6143 | 12.9379 | 14.405 | 20.4514 | 4.8356 | 8.7849 | 11.0562 | 13.5575 | 15.5712 | 21.8959 | 24.9234 | 25.0824 | 25.0616 | 25.0012 | 24.9413 | 26.2276 |  | 14682 | 584 | 10 |  | CC903 | 300 | 1200 | 7 | 6 | 35 | 27.666666 | 3.46 | 2033.3143 | 1915.2858 | 1684.4928 | 1719.8643 | 1575.5286 | 1561.6857 | 1477.6786 | 100.285 | 98.4729 | 99.7707 | 100.7121 | 96.7357 | 66.5307 | 50.6657 | 31.9177 | 19.4846 | 12.2082 | 8.8449 | 6.4258 | 4.7885 | 3.579 | 3.0266 | 0 | 0 | 0 | 0 | 0 | 0.1016 | 0.0254 | 0 | 0 | 0 | 0 | 0 | 0 | 0 | 0.058151 | 0.046873 | 0.036014 | 0.015788 | 0.017379 | 0.0214 | 0.01932 | -0.002525 | -0.007906 | -0.01883 | -0.000696 | -0.001044 | -0.012084 | -0.005862 | 0.081982 | 0.079482 | 0.077339 | 0.074401 | 0.078758 | 0.105023 | 0.098474 | -0.257449 | -0.253812 | -0.251394 | -0.250789 | -0.254517 | -0.2637 | -0.257809 | -1.388177 | -1.359912 | -1.341224 | -1.336494 | -1.365482 | -1.435884 | -1.390304 | -0.400367 | -0.368341 | -0.351834 | -0.347389 | -0.38426 | -0.528148 | -0.468953 | -0.388551 | -0.359573 | -0.340633 | -0.335872 | -0.365385 | -0.436915 | -0.390733 | 0.406729 | 0.365405 | 0.327013 | 0.263929 | 0.421887 | 0.336618 | 0.296208 | 0 | 0 | 0 | -5 | -5 | 10 | -10 | -1.686172 | -1.664996 | -1.651461 | -1.647585 | -1.670565 | 0 | 0 |  | 1452.829 | 0 |  | 1454.658 | 0 |  | 741.709 | 0 |  | 741.47 | 0 |  | 1407.922 | 0 |  | 1417.828 | 0 |  | 762.457 | 0 |  | 762.531 | 0 |  | 1406.3979 | 0 |  | 1433.068 | 0 |  | 775.319 | 0 |  | 775.479 | 0 |  | 1530.274 | 0 |  | 1531.137 | 0 |  | 781.003 | 0 |  | 780.785 | 0 |  | 1510.2841 | 0 |  | 1510.665 | 0 |  | 754.966 | 0 |  | 754.787 | 0 |  | 1517.9041 | 0 |  | 1518.234 | 0 |  | 738.359 | 0.102 |  | 738.471 | 0.102 |  | 1531.3409 | 0 |  | 1531.7469 | 0 |  | 770.689 | 0.025 |  | 770.816 | 0.025 | 166.6952 | 152.2307 | 130.277 | 127.9596 | 124.0855 | 164.0129 | 145.5129 | 0 | 0 | 0 | 0 | 0 | -26.79192 | -6.5483486 | -77.21873 | -52.99169 | -23.04759 | -20.17037 | -22.30514847 | -13.3767 | -18.71071 | 0 | 0 | 0 | 0 | 0 | 0 | 0 | 0 | 0 | 0 | 8.237925 | 8.352825 | 0 | 0 | -40.1508 | -36.27161 | -35.10272 | -34.98628 | -37.17166 | -35.13806 | -23.75983 | 49.32563 | 62.96745 | 72.12667 | 81.04091 | 72.9615 | 88.70625 | 96.49403
136 | W92585 | 2017-04-06 14:37 | 64.4809 | 65.9402 | 29 | 65 | 1.4704 | 709.0468 | 20190 | 31 | 139022 | 139071 | 139188 | 139196 | 139337 | 139295 | 221069 | 221077 | 220947 | 220954 | 215384 | 215319 | 215574 | 215582 | 292987 | 292979 | 1291.84 | 7740.7231 | 6 | 240.965 | 240.965 | 235.2229 | 54.3658 | 54.3658 | 54.3658 | 54.3658 | 1189.2578 | 1122.449 | 1082.3334 | 898.8493 | 1070.4583 | 1002.6093 | 981.2759 | 960.1428 | 940.2412 | 928.9585 | 918.0616 | 902.4146 | 15.6 | 18 | 32.1066 | 19.5666 | 12.1327 | 8.791 | 6.3998 | 4.7699 | 3.5688 | 3.0277 | 3.053 | 73.61 | 125.43 | 121.53 | 200.66 | 172.26 | 282.39 | 234.99 | 387.58 | 319.12 | 525.93 | 422.94 | 700.38 | 509.37 | 843.57 | 49.8 | 45.7 | 40.4023 | -0.344444 | 0.2351 | 5.9259 | 0.7759 | 0.2351 | 6205389 | 1 |  |  | 4.315 | 8.4136 | 10.4386 | 12.8007 | 14.045 | 19.3614 | 4.5162 | 8.5243 | 10.7257 | 13.0743 | 15.4473 | 19.7392 | 24.9101 | 25.0332 | 24.9905 | 25.0129 | 24.9691 | 25.1861 |  | 14682 | 584 | 11 |  | CC903 | 300 | 1200 | 7 | 6 | 35 | 32.166664 | -0.344444 | 2028.0714 | 1931.5786 | 1666.75 | 1687.4071 | 1554.4642 | 1545.6714 | 1450.9 | 72.8436 | 62.1157 | 53.8693 | 56.8857 | 83.8757 | 63.8307 | 43.3621 | 32.1066 | 19.5666 | 12.1327 | 8.791 | 6.3998 | 4.7699 | 3.5688 | 3.0277 | 0 | 0 | 0 | 0 | 0 | 0.1016 | 0.0254 | 0 | 0 | 0 | 0 | 0 | 0 | 0 | 0.060194 | 0.048203 | 0.037362 | 0.016487 | 0.018095 | 0.022214 | 0.020009 | -0.002533 | -0.007934 | -0.018885 | -0.000697 | -0.001046 | -0.011895 | -0.005741 | 0.081954 | 0.079447 | 0.077308 | 0.074373 | 0.078728 | 0.104978 | 0.098436 | -0.257918 | -0.25436 | -0.251899 | -0.251275 | -0.255017 | -0.264266 | -0.258339 | -1.38754 | -1.359947 | -1.340985 | -1.336122 | -1.365151 | -1.436575 | -1.390802 | -0.401381 | -0.369045 | -0.352604 | -0.348195 | -0.385133 | -0.529319 | -0.470065 | -0.387915 | -0.359628 | -0.340415 | -0.335527 | -0.36506 | -0.436621 | -0.3903 | 0.406341 | 0.36391 | 0.324847 | 0.262784 | 0.420958 | 0.335709 | 0.296559 | 0 | 0 | 0 | -5 | -5 | 0 | 0 | -1.687365 | -1.666233 | -1.652807 | -1.648933 | -1.67192 | 0 | 0 |  | 1452.829 | 0 |  | 1454.658 | 0 |  | 741.709 | 0 |  | 741.47 | 0 |  | 1407.922 | 0 |  | 1417.828 | 0 |  | 762.457 | 0 |  | 762.531 | 0 |  | 1406.3979 | 0 |  | 1433.068 | 0 |  | 775.319 | 0 |  | 775.479 | 0 |  | 1530.274 | 0 |  | 1531.137 | 0 |  | 781.003 | 0 |  | 780.785 | 0 |  | 1510.2841 | 0 |  | 1510.665 | 0 |  | 754.966 | 0 |  | 754.787 | 0 |  | 1517.9041 | 0 |  | 1518.234 | 0 |  | 738.359 | 0.102 |  | 738.471 | 0.102 |  | 1531.3409 | 0 |  | 1531.7469 | 0 |  | 770.689 | 0.025 |  | 770.816 | 0.025 | 166.2086 | 153.4581 | 128.853109 | 125.4975 | 122.3799 | 162.2615 | 142.8207924 | 0 | 0 | 0 | 0 | 0 | -26.8494256 | -6.5618106 | -80.00694394 | -54.76371 | -24.77738 | -21.09736638 | -23.27446 | -14.82402 | -19.84396 | 0 | 0 | 0 | 0 | 0 | 0 | 0 | 0 | 0 | 0 | 8.244665 | 8.3596 | 0 | 0 | -29.23804 | -22.92349 | -18.99453 | -19.80732 | -32.3033 | -33.7868 | -20.38301 | 56.96358 | 75.77093 | 85.0812 | 92.83751 | 75.1617 | 86.80125 | 96.03201
136 | W92586 | 2017-04-06 14:38 | 65.1242 | 66.3178 | 13 | 64 | 1.4704 | 698.213 | 19118 | 31 | 139022 | 139071 | 139188 | 139196 | 139337 | 139295 | 221069 | 221077 | 220947 | 220954 | 215384 | 215319 | 215574 | 215582 | 292987 | 292979 | 1291.84 | 7760.2632 | 6 | 241.7551 | 241.7551 | 236.013 | 55.156 | 55.156 | 55.156 | 55.156 | 1185.7422 | 1117.1228 | 1072.5 | 889.7511 | 1061.5886 | 992.4622 | 971.2832 | 949.8189 | 929.4045 | 918.4675 | 907.2 | 890.5399 | 15.8 | 18 | 32.3017 | 19.3948 | 11.945 | 8.5639 | 6.2054 | 4.5691 | 3.4345 | 2.9455 | 2.9729 | 71.12 | 122.09 | 118.83 | 195.82 | 168.43 | 280.13 | 230.08 | 387.8 | 314.49 | 531.81 | 418.9 | 703.77 | 502.34 | 834.09 | 49.9 | 45.8 | 41.4983 | -1.5 | 0.1094 | 4.5208 | 6.8396 | 0.1094 | 6205378 | 2 |  |  | 4.4357 | 8.65 | 10.7514 | 13.0614 | 14.3986 | 20.225 | 4.5684 | 8.75 | 10.8829 | 12.8803 | 14.8842 | 20.9039 | 24.8787 | 24.9797 | 24.9495 | 25.0287 | 24.9016 | 25.1832 |  | 14682 | 584 | 12 |  | CC903 | 292 | 1185 | 7 | 6 | 35 | 33.333336 | -1.5 | 2066.7786 | 1962.3572 | 1731.3928 | 1742.3928 | 1656.0571 | 1534.0786 | 1442.15 | 86.195 | 80.6864 | 82.6079 | 79.3093 | 88.0271 | 60.3707 | 46.0979 | 32.3017 | 19.3948 | 11.945 | 8.5639 | 6.2054 | 4.5691 | 3.4345 | 2.9455 | 0 | 0 | 0 | 0 | 0 | 0.1016 | 0.0254 | 0 | 0 | 0 | 0 | 0 | 0 | 0 | 0.058066 | 0.045727 | 0.035336 | 0.015225 | 0.016788 | 0.021425 | 0.01929 | -0.00236 | -0.00732 | -0.017578 | -0.000662 | -0.001037 | -0.011137 | -0.005352 | 0.082298 | 0.079782 | 0.077635 | 0.074684 | 0.079048 | 0.105451 | 0.098892 | -0.251994 | -0.248497 | -0.246082 | -0.245512 | -0.249273 | -0.25812 | -0.25227 | -1.392604 | -1.364747 | -1.345638 | -1.341063 | -1.37106 | -1.44073 | -1.394491 | -0.390078 | -0.358711 | -0.342762 | -0.338376 | -0.373992 | -0.514523 | -0.457136 | -0.393159 | -0.364325 | -0.34479 | -0.340132 | -0.370902 | -0.441907 | -0.394513 | 0.406613 | 0.363444 | 0.323854 | 0.261737 | 0.417654 | 0.332006 | 0.294101 | 0 | 0 | 0 | -5 | -5 | -10 | 10 | -1.641961 | -1.621349 | -1.608149 | -1.604358 | -1.626786 | 0 | 0 |  | 1452.829 | 0 |  | 1454.658 | 0 |  | 741.709 | 0 |  | 741.47 | 0 |  | 1407.922 | 0 |  | 1417.828 | 0 |  | 762.457 | 0 |  | 762.531 | 0 |  | 1406.3979 | 0 |  | 1433.068 | 0 |  | 775.319 | 0 |  | 775.479 | 0 |  | 1530.274 | 0 |  | 1531.137 | 0 |  | 781.003 | 0 |  | 780.785 | 0 |  | 1510.2841 | 0 |  | 1510.665 | 0 |  | 754.966 | 0 |  | 754.787 | 0 |  | 1517.9041 | 0 |  | 1518.234 | 0 |  | 738.359 | 0.102 |  | 738.471 | 0.102 |  | 1531.3409 | 0 |  | 1531.7469 | 0 |  | 770.689 | 0.025 |  | 770.816 | 0.025 | 170.0917 | 156.5608 | 134.4167 | 130.1289 | 130.908 | 161.7701 | 142.6170978 | 0 | 0 | 0 | 0 | 0 | -26.224992 | -6.407658 | -77.5764 | -52.41584 | -23.89584 | -19.5299 | -21.59556606 | -14.82223024 | -19.43642 | 0 | 0 | 0 | 0 | 0 | 0 | 0 | 0 | 0 | 0 | 8.02179 | 8.13393 | 0 | 0 | -33.62277321 | -28.9431 | -28.31485 | -26.83636 | -32.92143 | -31.06211 | -21.07301 | 58.89257 | 75.20184 | 82.20599 | 91.78439 | 84.52493 | 89.66079 | 95.70001
136 | W92587 | 2017-04-06 14:40 | 65.3966 | 66.5062 | 25 | 64 | 1.4704 | 696.4119 | 19034 | 31 | 139022 | 139071 | 139188 | 139196 | 139337 | 139295 | 221069 | 221077 | 220947 | 220954 | 215384 | 215319 | 215574 | 215582 | 292987 | 292979 | 1291.84 | 7778.6572 | 6 | 242.5433 | 242.5433 | 236.8012 | 55.9441 | 55.9441 | 55.9441 | 55.9441 | 1188.0859 | 1122.6665 | 1078.1666 | 894.2009 | 1061.327 | 993.8668 | 973.7728 | 953.4691 | 934.0516 | 923.8564 | 913.7425 | 898.6475 | 15.8 | 18 | 32.3435 | 19.4767 | 11.9127 | 8.5793 | 6.2332 | 4.6121 | 3.4606 | 2.9442 | 2.9713 | 71.91 | 123.17 | 120.38 | 199.13 | 170.64 | 282.19 | 233.33 | 386.92 | 317.96 | 526.8 | 423.82 | 698.1 | 508.76 | 836.81 | 51 | 46.1 | 39.932 | 0 | 4.7087 | 4.7087 | 2.9578 | 4.7087 | 6205378 | 1 |  |  | 4.4471 | 8.77 | 10.8179 | 13.2071 | 14.8171 | 20.6307 | 4.8355 | 8.8474 | 11.1395 | 13.4276 | 15.9421 | 22.2553 | 24.9911 | 24.9406 | 25.0366 | 25.0867 | 25.2096 | 24.9371 |  | 14682 | 584 | 13 |  | CC903 | 292 | 1185 | 7 | 6 | 35 | 32.5 | 0 | 2037.5072 | 1936.4572 | 1674.5286 | 1683.4928 | 1601.8214 | 1502.5 | 1497.5 | 91.8571 | 82.1286 | 71.055 | 70.9543 | 81.7764 | 57.8907 | 46.4064 | 32.3435 | 19.4767 | 11.9127 | 8.5793 | 6.2332 | 4.6121 | 3.4606 | 2.9442 | 0 | 0 | 0 | 0 | 0 | 0.1016 | 0.0254 | 0 | 0 | 0 | 0 | 0 | 0 | 0 | 0.059857 | 0.046991 | 0.036513 | 0.015727 | 0.017314 | 0.02299 | 0.020632 | -0.002356 | -0.007305 | -0.017539 | -0.00066 | -0.001036 | -0.011518 | -0.005587 | 0.08234 | 0.079824 | 0.077677 | 0.074728 | 0.079094 | 0.105515 | 0.098891 | -0.251269 | -0.247768 | -0.245345 | -0.244745 | -0.248491 | -0.257254 | -0.25175 | -1.392702 | -1.36473 | -1.345502 | -1.340679 | -1.370647 | -1.43779 | -1.394034 | -0.388984 | -0.357743 | -0.341874 | -0.337581 | -0.373119 | -0.513106 | -0.454834 | -0.393247 | -0.364291 | -0.344638 | -0.339742 | -0.370454 | -0.441908 | -0.397074 | 0.406781 | 0.363586 | 0.324206 | 0.262103 | 0.418567 | 0.331968 | 0.294138 | 0 | 0 | 0 | -5 | -5 | -20 | 20 | -1.640232 | -1.619619 | -1.60639 | -1.602604 | -1.62501 | 0 | 0 |  | 1452.829 | 0 |  | 1454.658 | 0 |  | 741.709 | 0 |  | 741.47 | 0 |  | 1407.922 | 0 |  | 1417.828 | 0 |  | 762.457 | 0 |  | 762.531 | 0 |  | 1406.3979 | 0 |  | 1433.068 | 0 |  | 775.319 | 0 |  | 775.479 | 0 |  | 1530.274 | 0 |  | 1531.137 | 0 |  | 781.003 | 0 |  | 780.785 | 0 |  | 1510.2841 | 0 |  | 1510.665 | 0 |  | 754.966 | 0 |  | 754.787 | 0 |  | 1517.9041 | 0 |  | 1518.234 | 0 |  | 738.359 | 0.102 |  | 738.471 | 0.102 |  | 1531.3409 | 0 |  | 1531.7469 | 0 |  | 770.689 | 0.025 |  | 770.816 | 0.025 | 167.7683 | 154.5758 | 130.0724 | 125.804 | 126.6945 | 158.5362875 | 148.0892725 | 0 | 0 | 0 | 0 | 0 | -26.1370064 | -6.39445 | -80.08176 | -54.16067478 | -25.52955 | -20.20001 | -22.31139 | -16.49432688 | -20.97324153 | 0 | 0 | 0 | 0 | 0 | 0 | 0 | 0 | 0 | 0 | 8.01302 | 8.12505 | 0 | 0 | -35.73094 | -29.38093 | -24.29185707 | -23.95282 | -30.51233 | -29.70407 | -21.10721 | 51.95564 | 71.03415 | 80.25095 | 89.66424 | 81.99579 | 86.20089 | 99.61437
136 | W92588 | 2017-04-06 14:41 | 65.3424 | 66.5079 | 29 | 62 | 1.4645 | 583.6791 | 18035 | 31 | 139022 | 139071 | 139188 | 139196 | 139337 | 139295 | 221069 | 221077 | 220947 | 220954 | 215384 | 215319 | 215574 | 215582 | 292987 | 292979 | 1291.84 | 7798.8232 | 6 | 243.1637 | 243.1637 | 237.4216 | 56.5646 | 56.5646 | 56.5646 | 56.5646 | 1202.1484 | 1119.3181 | 1074.5 | 895.2455 | 1065.1849 | 1000.6387 | 980.4977 | 960.6677 | 941.3855 | 930.9234 | 919.4742 | 905.144 | 15.8 | 20.6 | 32.5491 | 20.2695 | 12.8064 | 9.3169 | 6.8303 | 5.136 | 3.9304 | 3.3302 | 3.3533 | 74.39 | 108.8 | 120.02 | 168.98 | 168.7 | 237.08 | 230.28 | 322.39 | 309.94 | 434.17 | 402.47 | 564.16 | 480.05 | 673.95 | 50.7 | 46.1 | 36.5769 | 2.977778 | 3.572 | 3.572 | 3.1127 | 3.572 | 6213362 | 2 |  |  | 4.7821 | 9.0864 | 11.255 | 14.0593 | 15.6793 | 21.88 | 4.9414 | 9.3343 | 11.4729 | 15.3443 | 18.5229 | 23.5957 | 24.8968 | 25.0117 | 25.0134 | 18.1492 | 18.065 | 18.3293 |  | 14682 | 584 | 14 |  | CC903A | 330 | 1185 | 8 | 7 | 40 | 33.5 | 2.977778 | 1953.3643 | 1891.6571 | 1668.1929 | 1735.2715 | 1630.7 | 1554.4857 | 1552.0571 | 102.1943 | 103.9179 | 104.9107 | 112.4071 | 102.9193 | 69.7914 | 52.1893 | 32.5491 | 20.2695 | 12.8064 | 9.3169 | 6.8303 | 5.136 | 3.9304 | 3.3302 | 0 | 0 | 0 | 0 | 0 | 0.1016 | 0.0254 | 0 | 0 | 0 | 0 | 0 | 0 | 0 | 0.061302 | 0.048272 | 0.037731 | 0.016346 | 0.017902 | 0.024273 | 0.021765 | -0.002356 | -0.007383 | -0.017638 | -0.000655 | -0.001025 | -0.011814 | -0.005673 | 0.082396 | 0.079877 | 0.077721 | 0.074774 | 0.07914 | 0.105583 | 0.098959 | -0.250401 | -0.246924 | -0.244595 | -0.243964 | -0.247722 | -0.256313 | -0.250807 | -1.391319 | -1.363316 | -1.344764 | -1.339926 | -1.370016 | -1.43248 | -1.38872 | -0.388508 | -0.357244 | -0.341172 | -0.337005 | -0.372411 | -0.511953 | -0.453879 | -0.391722 | -0.363051 | -0.344102 | -0.338865 | -0.369701 | -0.441481 | -0.396524 | 0.409332 | 0.370979 | 0.339889 | 0.276295 | 0.447671 | 0.364277 | 0.324748 | 0 | 5 | 5 | 0 | 0 | -30 | 30 | -1.639403 | -1.618999 | -1.606043 | -1.602334 | -1.624547 | 0 | 0 |  | 1452.829 | 0 |  | 1454.658 | 0 |  | 741.709 | 0 |  | 741.47 | 0 |  | 1407.922 | 0 |  | 1417.828 | 0 |  | 762.457 | 0 |  | 762.531 | 0 |  | 1406.3979 | 0 |  | 1433.068 | 0 |  | 775.319 | 0 |  | 775.479 | 0 |  | 1530.274 | 0 |  | 1531.137 | 0 |  | 781.003 | 0 |  | 780.785 | 0 |  | 1510.2841 | 0 |  | 1510.665 | 0 |  | 754.966 | 0 |  | 754.787 | 0 |  | 1517.9041 | 0 |  | 1518.234 | 0 |  | 738.359 | 0.102 |  | 738.471 | 0.102 |  | 1531.3409 | 0 |  | 1531.7469 | 0 |  | 770.689 | 0.025 |  | 770.816 | 0.025 | 160.9494 | 151.0999 | 129.6536 | 129.7532 | 129.053598 | 164.1273 | 153.59 | 0 | 0 | 0 | 0 | 0 | -26.0414008 | -6.3704978 | -82.01269 | -55.74463 | -27.02034 | -21.02478 | -23.12176 | -17.84726832 | -22.34728224 | 0 | 0 | 0 | 0 | 0 | 0 | 0 | 0 | -8.094995 | -8.030215 | 0 | 0 | 0 | 0 | -39.7033 | -37.12405 | -35.79259 | -37.88175 | -38.32828 | -35.72992 | -23.68763 | 39.23341 | 50.13622 | 58.81047 | 70.84666 | 67.60356 | 84.50868 | 101.1846
136 | W92589 | 2017-04-06 14:43 | 65.3208 | 66.605 | 26 | 67 | 1.4645 | 581.5649 | 19868 | 31 | 139022 | 139071 | 139188 | 139196 | 139337 | 139295 | 221069 | 221077 | 220947 | 220954 | 215384 | 215319 | 215574 | 215582 | 292987 | 292979 | 1291.84 | 7818.8882 | 6 | 243.7021 | 243.7021 | 237.96 | 57.1029 | 57.1029 | 57.1029 | 57.1029 | 1196.2891 | 1115.6858 | 1071.3334 | 894.0616 | 1063.0675 | 999.6684 | 979.09 | 959.4415 | 940.2982 | 929.2123 | 916.6804 | 901.2042 | 15.8 | 17.6 | 32.3736 | 20.9922 | 13.7039 | 10.0478 | 7.4493 | 5.6976 | 4.4703 | 3.8473 | 3.8634 | 75.8 | 112.89 | 118.2 | 170.71 | 164.06 | 237.12 | 221.51 | 317.3 | 291.06 | 419.69 | 368.53 | 532.68 | 436.5 | 626.3 | 51.8 | 45.9 | 42.72 | 2.8375 | 3.5592 | 4.0925 | -2.0645 | 3.5592 | 6206496 | 1 |  |  | 4.8007 | 8.7464 | 10.9286 | 14.18 | 16.7636 | 22.4829 | 5.191 | 8.9627 | 11.1433 | 14.6507 | 17.806 | 23.9851 | 24.8511 | 25.0041 | 25.0724 | 25.1051 | 25.0989 | 25.4463 |  | 14682 | 584 | 15 |  | CC903A | 381 | 1137 | 9 | 7 | 40 | 38 | 2.8375 | 1775.0929 | 1738.0072 | 1562.1929 | 1581.7214 | 1495.7715 | 1356.0072 | 1338.6285 | 99.7064 | 99.325 | 96.005 | 102.2 | 95.5521 | 66.1929 | 50.9093 | 32.3736 | 20.9922 | 13.7039 | 10.0478 | 7.4493 | 5.6976 | 4.4703 | 3.8473 | 0 | 0 | 0 | 0 | 0 | 0.1016 | 0.0254 | 0 | 0 | 0 | 0 | 0 | 0 | 0 | 0.051042 | 0.039188 | 0.029991 | 0.012058 | 0.013121 | 0.019326 | 0.017317 | -0.001548 | -0.004697 | -0.011241 | -0.000609 | -0.000939 | -0.00775 | -0.003435 | 0.083314 | 0.080763 | 0.078577 | 0.0756 | 0.080014 | 0.106917 | 0.100218 | -0.230307 | -0.227168 | -0.225088 | -0.224474 | -0.227974 | -0.235511 | -0.230406 | -1.398894 | -1.371637 | -1.353508 | -1.34821 | -1.379342 | -1.434812 | -1.390591 | -0.354274 | -0.325666 | -0.31085 | -0.307117 | -0.339342 | -0.466749 | -0.413948 | -0.400609 | -0.371609 | -0.352737 | -0.347151 | -0.378875 | -0.450763 | -0.40446 | 0.415582 | 0.383293 | 0.368838 | 0.304309 | 0.506161 | 0.42316 | 0.380027 | 10 | 10 | 10 | 10 | 5 | -40 | 40 | -1.491245 | -1.472853 | -1.461125 | -1.457682 | -1.477926 | 0 | 0 |  | 1452.829 | 0 |  | 1454.658 | 0 |  | 741.709 | 0 |  | 741.47 | 0 |  | 1407.922 | 0 |  | 1417.828 | 0 |  | 762.457 | 0 |  | 762.531 | 0 |  | 1406.3979 | 0 |  | 1433.068 | 0 |  | 775.319 | 0 |  | 775.479 | 0 |  | 1530.274 | 0 |  | 1531.137 | 0 |  | 781.003 | 0 |  | 780.785 | 0 |  | 1510.2841 | 0 |  | 1510.665 | 0 |  | 754.966 | 0 |  | 754.787 | 0 |  | 1517.9041 | 0 |  | 1518.234 | 0 |  | 738.359 | 0.102 |  | 738.471 | 0.102 |  | 1531.3409 | 0 |  | 1531.7469 | 0 |  | 770.689 | 0.025 |  | 770.816 | 0.025 | 147.8901 | 140.3667 | 122.7524 | 119.5781 | 119.6827 | 144.9802 | 134.1547 | 0 | 0 | 0 | 0 | 0 | -23.9279176 | -5.8523124 | -69.23686 | -47.30913 | -25.378275 | -15.43565629 | -16.80314 | -16.60938 | -19.30418 | 0 | 0 | 0 | 0 | 0 | 0 | 0 | -14.91245 | -14.72853 | -14.61125 | -14.57682 | -7.38963 | 0 | 0 | -35.32339 | -32.34677545 | -29.84315425 | -31.3873574 | -32.42484 | -30.89547 | -21.0738 | 28.4174 | 45.98224 | 52.91975 | 58.17830415 | 63.06505 | 73.54745 | 87.92437
136 | W92590 | 2017-04-06 14:44 | 65.5498 | 66.838 | 16 | 66 | 1.4645 | 583.1455 | 19929 | 31 | 139022 | 139071 | 139188 | 139196 | 139337 | 139295 | 221069 | 221077 | 220947 | 220954 | 215384 | 215319 | 215574 | 215582 | 292987 | 292979 | 1291.84 | 7836.1851 | 6 | 244.2419 | 244.2419 | 238.4998 | 57.6428 | 57.6428 | 57.6428 | 57.6428 | 1197.4609 | 1125.1626 | 1078.5 | 901.1546 | 1069.2955 | 1006.7402 | 987.1493 | 967.8808 | 949.3076 | 938.1459 | 926.6199 | 911.6099 | 15.8 | 21.4 | 32.1438 | 20.7528 | 13.538 | 9.9608 | 7.3966 | 5.695 | 4.459 | 3.8506 | 3.8601 | 77.74 | 112.79 | 121.98 | 169.8 | 168.99 | 237.14 | 227.34 | 318.55 | 297.75 | 420.12 | 378.9 | 535.61 | 447.18 | 629.57 | 49.6 | 45.9 | 41.1812 | 1.0875 | 1.4061 | 1.5531 | 0.3265 | 1.4061 | 6206496 | 2 |  |  | 4.745 | 8.745 | 10.9771 | 14.0529 | 16.4307 | 22.3607 | 4.9318 | 9.1348 | 11.2409 | 14.6015 | 17.7333 | 24.3576 | 24.8931 | 25.0144 | 24.9941 | 25.1346 | 25.4729 | 25.5204 |  | 14682 | 584 | 16 |  | CC903A | 381 | 1137 | 9 | 7 | 40 | 30.833334 | 1.0875 | 1761.1643 | 1703.1714 | 1514.0714 | 1550.8785 | 1422.7 | 1345.3071 | 1291.7285 | 94.4221 | 94.9229 | 102.3221 | 105.5821 | 100.105 | 67.69 | 54.7314 | 32.1438 | 20.7528 | 13.538 | 9.9608 | 7.3966 | 5.695 | 4.459 | 3.8506 | 0 | 0 | 0 | 0 | 0 | 0.1016 | 0.0254 | 0 | 0 | 0 | 0 | 0 | 0 | 0 | 0.053955 | 0.04161 | 0.032135 | 0.012694 | 0.013749 | 0.019535 | 0.01749 | -0.001548 | -0.004697 | -0.011242 | -0.000609 | -0.000941 | -0.010258 | -0.00482 | 0.083318 | 0.080767 | 0.078589 | 0.075608 | 0.080033 | 0.106927 | 0.10026 | -0.230303 | -0.227143 | -0.224986 | -0.224403 | -0.227791 | -0.23574 | -0.230471 | -1.398716 | -1.371027 | -1.35237 | -1.347217 | -1.377439 | -1.441837 | -1.396046 | -0.354448 | -0.325844 | -0.31123 | -0.307399 | -0.339968 | -0.467028 | -0.414715 | -0.400195 | -0.371166 | -0.351599 | -0.346346 | -0.376947 | -0.450193 | -0.402568 | 0.415139 | 0.381961 | 0.36721 | 0.303566 | 0.506026 | 0.421448 | 0.379774 | 10 | 10 | 10 | 10 | 5 | -30 | 30 | -1.491057 | -1.472671 | -1.460907 | -1.457468 | -1.477662 | 0 | 0 |  | 1452.829 | 0 |  | 1454.658 | 0 |  | 741.709 | 0 |  | 741.47 | 0 |  | 1407.922 | 0 |  | 1417.828 | 0 |  | 762.457 | 0 |  | 762.531 | 0 |  | 1406.3979 | 0 |  | 1433.068 | 0 |  | 775.319 | 0 |  | 775.479 | 0 |  | 1530.274 | 0 |  | 1531.137 | 0 |  | 781.003 | 0 |  | 780.785 | 0 |  | 1510.2841 | 0 |  | 1510.665 | 0 |  | 754.966 | 0 |  | 754.787 | 0 |  | 1517.9041 | 0 |  | 1518.234 | 0 |  | 738.359 | 0.102 |  | 738.471 | 0.102 |  | 1531.3409 | 0 |  | 1531.7469 | 0 |  | 770.689 | 0.025 |  | 770.816 | 0.025 | 146.7367 | 137.56 | 118.9894 | 117.2588 | 113.8629491 | 143.8497 | 129.5087 | 0 | 0 | 0 | 0 | 0 | -23.951184 | -5.8539634 | -73.30251 | -50.60872 | -28.25506641 | -16.28112 | -17.64224 | -13.37592 | -17.68790282 | 0 | 0 | 0 | 0 | 0 | 0 | 0 | -14.91057 | -14.72671 | -14.60907 | -14.57468 | -7.38831 | 0 | 0 | -33.46772 | -30.93006 | -31.84571 | -32.45583 | -34.03249664 | -31.61312532 | -22.69793 | 25.05588 | 41.29456 | 44.27951 | 53.94719 | 54.7999 | 74.90942 | 83.2689
136 | W92591 | 2017-04-06 14:46 | 65.8564 | 67.0031 | 12 | 62 | 1.4645 | 538.17 | 17095 | 31 | 139022 | 139071 | 139188 | 139196 | 139337 | 139295 | 221069 | 221077 | 220947 | 220954 | 215384 | 215319 | 215574 | 215582 | 292987 | 292979 | 1291.84 | 7853.4839 | 6 | 244.7763 | 244.7763 | 239.0342 | 58.1772 | 58.1772 | 58.1772 | 58.1772 | 1195.1172 | 1125.012 | 1080.8334 | 895.3722 | 1077.1179 | 1008.4692 | 986.3537 | 964.8671 | 944.0023 | 931.796 | 919.3936 | 903.659 | 15.8 | 18 | 32.0469 | 20.2945 | 13.1238 | 9.6354 | 7.1222 | 5.4499 | 4.2064 | 3.5914 | 3.6033 | 71.83 | 107.44 | 114.77 | 164.54 | 160.04 | 227.15 | 216.17 | 305.54 | 287 | 406.61 | 366.3 | 526.48 | 432.81 | 625.7 | 50.5 | 45.8 | 38.9081 | 2.825 | 3.3351 | 3.4178 | 1.137 | 3.3351 | 6209596 | 1 |  |  | 4.5964 | 8.7814 | 10.7229 | 13.5686 | 15.4586 | 21.0829 | 4.658 | 8.9333 | 10.9304 | 16.1522 | 17.3565 | 22.5812 | 24.9985 | 25.0779 | 25.0257 | 18.1291 | 18.1616 | 18.2557 |  | 14682 | 584 | 17 |  | CC903A | 356 | 1128 | 8 | 7 | 40 | 34.333336 | 2.825 | 1822.3 | 1764.7428 | 1546.9214 | 1667.7072 | 1522.5358 | 1514.8214 | 1459.4785 | 92.5036 | 88.945 | 91.2186 | 104.8529 | 104.0814 | 72.5107 | 51.2093 | 32.0469 | 20.2945 | 13.1238 | 9.6354 | 7.1222 | 5.4499 | 4.2064 | 3.5914 | 0 | 0 | 0 | 0 | 0 | 0.1016 | 0.0254 | 0 | 0 | 0 | 0 | 0 | 0 | 0 | 0.054942 | 0.042553 | 0.033096 | 0.012926 | 0.01391 | 0.019735 | 0.017692 | -0.001475 | -0.004483 | -0.01063 | -0.000597 | -0.000907 | -0.010163 | -0.004763 | 0.083402 | 0.080848 | 0.078666 | 0.075675 | 0.080105 | 0.106984 | 0.100301 | -0.227677 | -0.224552 | -0.222442 | -0.221956 | -0.225297 | -0.233553 | -0.228391 | -1.399622 | -1.371727 | -1.353306 | -1.349212 | -1.379402 | -1.451194 | -1.405611 | -0.349627 | -0.321388 | -0.306928 | -0.302965 | -0.335089 | -0.459597 | -0.407914 | -0.40209 | -0.373005 | -0.353507 | -0.348861 | -0.379607 | -0.455123 | -0.407501 | 0.414406 | 0.379893 | 0.36126 | 0.296729 | 0.488317 | 0.403913 | 0.362612 | 15 | 15 | 15 | 15 | 10 | -20 | 20 | -1.466812 | -1.448702 | -1.437103 | -1.433741 | -1.453694 | 0 | 0 |  | 1452.829 | 0 |  | 1454.658 | 0 |  | 741.709 | 0 |  | 741.47 | 0 |  | 1407.922 | 0 |  | 1417.828 | 0 |  | 762.457 | 0 |  | 762.531 | 0 |  | 1406.3979 | 0 |  | 1433.068 | 0 |  | 775.319 | 0 |  | 775.479 | 0 |  | 1530.274 | 0 |  | 1531.137 | 0 |  | 781.003 | 0 |  | 780.785 | 0 |  | 1510.2841 | 0 |  | 1510.665 | 0 |  | 754.966 | 0 |  | 754.787 | 0 |  | 1517.9041 | 0 |  | 1518.234 | 0 |  | 738.359 | 0.102 |  | 738.471 | 0.102 |  | 1531.3409 | 0 |  | 1531.7469 | 0 |  | 770.689 | 0.025 |  | 770.816 | 0.025 | 151.9834646 | 142.6759 | 121.6901 | 126.2037 | 121.9627 | 162.0617 | 146.3872 | 0 | 0 | 0 | 0 | 0 | -23.7289848 | -5.8011314 | -74.83359 | -52.22164689 | -30.40337 | -16.63443 | -17.93636 | -13.89083 | -18.17314 | 0 | 0 | 0 | 0 | 0 | 0 | 0 | -22.00218 | -21.73053 | -21.556545 | -21.506115 | -14.53694 | 0 | 0 | -32.34176 | -28.58585566 | -27.99754 | -31.76676 | -34.87653 | -33.3257 | -20.88899 | 22.80594 | 40.13789 | 41.73266 | 56.29643 | 54.61289 | 91.11614 | 101.5239
136 | W92592 | 2017-04-06 14:47 | 66.2 | 67.2045 | 11 | 61 | 1.4645 | 541.0229 | 17211 | 31 | 139022 | 139071 | 139188 | 139196 | 139337 | 139295 | 221069 | 221077 | 220947 | 220954 | 215384 | 215319 | 215574 | 215582 | 292987 | 292979 | 1291.84 | 7870.7808 | 6 | 245.3136 | 245.3136 | 239.5715 | 58.7144 | 58.7144 | 58.7144 | 58.7144 | 1200.9766 | 1130.3551 | 1083.8334 | 897.5525 | 1079.9865 | 1012.8802 | 991.2969 | 970.0437 | 949.1426 | 936.259 | 921.7057 | 906.3627 | 15.8 | 19 | 32.0856 | 20.0904 | 12.7937 | 9.3682 | 6.8993 | 5.2982 | 4.157 | 3.5994 | 3.6055 | 74.09 | 109.76 | 118.9 | 169.49 | 166.34 | 235.96 | 224.17 | 317.97 | 296.87 | 421.72 | 376.13 | 539.03 | 442.21 | 634.34 | 50.4 | 46 | 38.4615 | -5.4 | -0.7045 | 7.2545 | 4.1335 | -0.7045 | 6209596 | 2 |  |  | 4.6779 | 8.9636 | 11.2321 | 14.1057 | 16.0764 | 22.4907 | 4.77 | 9.0743 | 11.5471 | 16.0314 | 24.9071 | 27.7943 | 24.9548 | 25.037 | 24.9906 | 18.1441 | 18.2611 | 17.9256 |  | 14682 | 584 | 18 |  | CC903A | 356 | 1128 | 8 | 7 | 40 | 28.5 | -5.4 | 1824.3928 | 1736.1143 | 1527.0286 | 1594.8643 | 1429.9429 | 1370.2 | 1301.5143 | 72.7729 | 66.5207 | 62.48 | 69.7164 | 101.9614 | 84.0236 | 46.3564 | 32.0856 | 20.0904 | 12.7937 | 9.3682 | 6.8993 | 5.2982 | 4.157 | 3.5994 | 0 | 0 | 0 | 0 | 0 | 0.1016 | 0.0254 | 0 | 0 | 0 | 0 | 0 | 0 | 0 | 0.058487 | 0.045595 | 0.035525 | 0.013445 | 0.014834 | 0.021357 | 0.019183 | -0.001475 | -0.004483 | -0.010675 | -0.000592 | -0.000907 | -0.010556 | -0.004744 | 0.083401 | 0.080853 | 0.078672 | 0.075686 | 0.080134 | 0.107116 | 0.100426 | -0.227645 | -0.224469 | -0.22239 | -0.221838 | -0.22497 | -0.232981 | -0.227824 | -1.399664 | -1.371498 | -1.354171 | -1.349339 | -1.37706 | -1.44871 | -1.403138 | -0.349438 | -0.321378 | -0.306956 | -0.303135 | -0.335738 | -0.461617 | -0.409754 | -0.402433 | -0.372765 | -0.353146 | -0.348017 | -0.377122 | -0.449317 | -0.402228 | 0.413258 | 0.377325 | 0.354858 | 0.291941 | 0.481779 | 0.401638 | 0.362786 | 15 | 15 | 10 | 10 | 10 | -10 | 10 | -1.467096 | -1.448976 | -1.437691 | -1.43432 | -1.454092 | 0 | 0 |  | 1452.829 | 0 |  | 1454.658 | 0 |  | 741.709 | 0 |  | 741.47 | 0 |  | 1407.922 | 0 |  | 1417.828 | 0 |  | 762.457 | 0 |  | 762.531 | 0 |  | 1406.3979 | 0 |  | 1433.068 | 0 |  | 775.319 | 0 |  | 775.479 | 0 |  | 1530.274 | 0 |  | 1531.137 | 0 |  | 781.003 | 0 |  | 780.785 | 0 |  | 1510.2841 | 0 |  | 1510.665 | 0 |  | 754.966 | 0 |  | 754.787 | 0 |  | 1517.9041 | 0 |  | 1518.234 | 0 |  | 738.359 | 0.102 |  | 738.471 | 0.102 |  | 1531.3409 | 0 |  | 1531.7469 | 0 |  | 770.689 | 0.025 |  | 770.816 | 0.025 | 152.1562 | 140.37 | 120.1344 | 120.7089 | 114.587 | 146.7703432 | 130.7059 | 0 | 0 | 0 | 0 | 0 | -23.6708696 | -5.7867296 | -79.79764 | -56.38503 | -33.65114935 | -17.34305 | -19.17831462 | -15.64751671 | -20.25991 | 0 | 0 | 0 | 0 | 0 | 0 | 0 | -22.00644 | -21.73464 | -14.37691 | -14.3432 | -14.54092 | 0 | 0 | -25.42962 | -21.37829 | -19.17861088 | -21.13348 | -34.23232 | -38.78672 | -18.99472 | 24.92248 | 40.87209 | 52.92772 | 67.88916 | 46.63549 | 68.66523 | 85.66452
136 | W92593 | 2017-04-06 14:48 | 66.2553 | 67.2826 | 16 | 60 | 1.4645 | 539.5365 | 17159 | 31 | 139022 | 139071 | 139188 | 139196 | 139337 | 139295 | 221069 | 221077 | 220947 | 220954 | 215384 | 215319 | 215574 | 215582 | 292987 | 292979 | 1291.84 | 7888.0742 | 6 | 245.8493 | 245.8493 | 240.1072 | 59.2502 | 59.2502 | 59.2502 | 59.2502 | 1188.0859 | 1124.2264 | 1082.8334 | 900.8232 | 1074.4232 | 1009.9789 | 989.1999 | 968.7391 | 948.7579 | 936.7618 | 923.8915 | 909.3992 | 16 | 18.4 | 32.491 | 20.6047 | 13.128 | 9.619 | 7.1062 | 5.4139 | 4.2053 | 3.5974 | 3.6093 | 74.73 | 110.3 | 119.22 | 169.83 | 165.58 | 235.48 | 223.25 | 315.17 | 297.35 | 421.34 | 382.03 | 541.29 | 452.17 | 640.36 | 51 | 45.8 | 36.21 | 1.8625 | 3.075 | 3.375 | -0.6293 | 3.075 | 6209596 | 1 |  |  | 4.6229 | 8.8207 | 10.9614 | 13.6921 | 15.0357 | 21.4571 | 4.8667 | 9.1145 | 11.1681 | 16.8623 | 22.887 | 24.8942 | 24.8821 | 25.0141 | 24.9534 | 18.0786 | 18.263 | 18.1399 |  | 14682 | 585 | 1 |  | CC903A | 356 | 1128 | 8 | 7 | 40 | 34.5 | 1.8625 | 1831.4572 | 1763.6357 | 1518.6072 | 1578.4429 | 1471.8572 | 1415.3715 | 1407.1357 | 56.3707 | 56.505 | 58.595 | 67.5029 | 92.0407 | 77.4107 | 43.0393 | 32.491 | 20.6047 | 13.128 | 9.619 | 7.1062 | 5.4139 | 4.2053 | 3.5974 | 0 | 0 | 0 | 0 | 0 | 0.1016 | 0.0254 | 0 | 0 | 0 | 0 | 0 | 0 | 0 | 0.061421 | 0.048225 | 0.038138 | 0.014052 | 0.016015 | 0.022959 | 0.020582 | -0.00149 | -0.004569 | -0.011384 | -0.000592 | -0.000908 | -0.010085 | -0.00478 | 0.083401 | 0.080849 | 0.078672 | 0.075686 | 0.080126 | 0.107072 | 0.100337 | -0.227768 | -0.224625 | -0.222457 | -0.22191 | -0.2251 | -0.233269 | -0.228343 | -1.401546 | -1.373649 | -1.354619 | -1.349835 | -1.37758 | -1.451163 | -1.407558 | -0.349618 | -0.32145 | -0.30712 | -0.303282 | -0.335677 | -0.461075 | -0.408498 | -0.402188 | -0.372856 | -0.352908 | -0.347832 | -0.377676 | -0.451132 | -0.405938 | 0.414554 | 0.379654 | 0.361433 | 0.297963 | 0.489842 | 0.404096 | 0.363087 | 5 | 5 | 0 | 0 | 10 | 0 | 0 | -1.467306 | -1.449189 | -1.437658 | -1.43429 | -1.453799 | 0 | 0 |  | 1452.829 | 0 |  | 1454.658 | 0 |  | 741.709 | 0 |  | 741.47 | 0 |  | 1407.922 | 0 |  | 1417.828 | 0 |  | 762.457 | 0 |  | 762.531 | 0 |  | 1406.3979 | 0 |  | 1433.068 | 0 |  | 775.319 | 0 |  | 775.479 | 0 |  | 1530.274 | 0 |  | 1531.137 | 0 |  | 781.003 | 0 |  | 780.785 | 0 |  | 1510.2841 | 0 |  | 1510.665 | 0 |  | 754.966 | 0 |  | 754.787 | 0 |  | 1517.9041 | 0 |  | 1518.234 | 0 |  | 738.359 | 0.102 |  | 738.471 | 0.102 |  | 1531.3409 | 0 |  | 1531.7469 | 0 |  | 770.689 | 0.025 |  | 770.816 | 0.025 | 152.7454 | 142.5882 | 119.4719 | 119.466 | 117.934 | 151.5467 | 141.1878 | 0 | 0 | 0 | 0 | 0 | -23.7001304 | -5.7999122 | -83.99605 | -59.96802 | -36.24148 | -18.1687791 | -20.81110106 | -18.68227 | -22.24223 | 0 | 0 | 0 | 0 | 0 | 0 | 0 | -7.33653 | -7.245945 | 0 | 0 | -14.53799 | 0 | 0 | -19.70821 | -18.16353225 | -17.9956964 | -20.47241 | -30.89595 | -35.69214 | -17.58147 | 41.70457 | 57.21068 | 65.23469 | 80.82484 | 51.68899 | 73.47212 | 95.56416
136 | W92594 | 2017-04-06 14:49 | 66.3694 | 67.4083 | 14 | 61 | 1.4645 | 540.3347 | 17190 | 31 | 139022 | 139071 | 139188 | 139196 | 139337 | 139295 | 221069 | 221077 | 220947 | 220954 | 215384 | 215319 | 215574 | 215582 | 292987 | 292979 | 1291.84 | 7905.3521 | 6 | 246.3859 | 246.3859 | 240.6438 | 59.7868 | 59.7868 | 59.7868 | 59.7868 | 1197.4609 | 1129.8176 | 1085 | 900.6954 | 1079.2627 | 1012.6714 | 991.2632 | 970.4082 | 950.036 | 938.2955 | 925.6949 | 910.5666 | 15.8 | 19 | 32.4902 | 20.6164 | 13.13 | 9.6417 | 7.1106 | 5.4063 | 4.1687 | 3.6004 | 3.6058 | 72.86 | 107.69 | 116.24 | 166.22 | 162.31 | 231.1 | 218.81 | 312.19 | 292.96 | 417 | 377.03 | 539.18 | 444.51 | 635.89 | 50.3 | 45.9 | 35.5888 | 0.475 | 1.6079 | 4.6593 | 1.679 | 1.6079 | 6208099 | 2 |  |  | 4.5964 | 8.7814 | 10.8279 | 13.45 | 15.3564 | 22.3864 | 4.6775 | 9.0986 | 11.0225 | 15.1056 | 19.3451 | 26.7127 | 24.92 | 25.0199 | 25.015 | 18.0729 | 18.1046 | 17.9669 |  | 14682 | 585 | 2 |  | CC903A | 356 | 1128 | 8 | 7 | 40 | 33.166664 | 0.475 | 1803.9286 | 1732.4785 | 1504.0714 | 1580.5714 | 1477.7643 | 1431.5358 | 1292.5072 | 59.6571 | 61.0371 | 64.6129 | 72.0771 | 80.895 | 71.51 | 43.4929 | 32.4902 | 20.6164 | 13.13 | 9.6417 | 7.1106 | 5.4063 | 4.1687 | 3.6004 | 0 | 0 | 0 | 0 | 0 | 0.1016 | 0.0254 | 0 | 0 | 0 | 0 | 0 | 0 | 0 | 0.062401 | 0.049151 | 0.039044 | 0.015234 | 0.017084 | 0.023853 | 0.021426 | -0.001608 | -0.004976 | -0.012223 | -0.000597 | -0.000909 | -0.010164 | -0.004893 | 0.083409 | 0.080858 | 0.078681 | 0.075693 | 0.080124 | 0.107052 | 0.100411 | -0.227596 | -0.224449 | -0.222276 | -0.221745 | -0.225026 | -0.233224 | -0.227844 | -1.401199 | -1.37325 | -1.354134 | -1.349372 | -1.378003 | -1.451303 | -1.403766 | -0.349496 | -0.321355 | -0.307038 | -0.303146 | -0.335287 | -0.460339 | -0.409319 | -0.401891 | -0.372519 | -0.352554 | -0.347671 | -0.378312 | -0.452372 | -0.403053 | 0.414955 | 0.379957 | 0.361608 | 0.297757 | 0.487614 | 0.401886 | 0.36279 | -5 | -5 | -5 | -5 | 10 | 10 | -10 | -1.467426 | -1.449308 | -1.437711 | -1.434345 | -1.453891 | 0 | 0 |  | 1452.829 | 0 |  | 1454.658 | 0 |  | 741.709 | 0 |  | 741.47 | 0 |  | 1407.922 | 0 |  | 1417.828 | 0 |  | 762.457 | 0 |  | 762.531 | 0 |  | 1406.3979 | 0 |  | 1433.068 | 0 |  | 775.319 | 0 |  | 775.479 | 0 |  | 1530.274 | 0 |  | 1531.137 | 0 |  | 781.003 | 0 |  | 780.785 | 0 |  | 1510.2841 | 0 |  | 1510.665 | 0 |  | 754.966 | 0 |  | 754.787 | 0 |  | 1517.9041 | 0 |  | 1518.234 | 0 |  | 738.359 | 0.102 |  | 738.471 | 0.102 |  | 1531.3409 | 0 |  | 1531.7469 | 0 |  | 770.689 | 0.025 |  | 770.816 | 0.025 | 150.4639 | 140.0847 | 118.3418 | 119.6382 | 118.4044 | 153.2488 | 129.7819 | 0 | 0 | 0 | 0 | 0 | -23.6955584 | -5.7872376 | -85.18309 | -60.66331875 | -36.31923 | -19.75076 | -22.2892 | -19.86689 | -23.20846 | 0 | 0 | 0 | 0 | 0 | 0 | 0 | 7.33713 | 7.24654 | 7.188555 | 7.171725 | -14.53891 | 0 | 0 | -20.84992 | -19.61458 | -19.83862 | -21.84988 | -27.12304 | -32.91884189 | -17.80247 | 51.768 | 67.05339 | 69.37255 | 85.20927 | 54.45324 | 76.76748 | 82.98377
136 | W92595 | 2017-04-06 14:51 | 66.2447 | 67.3744 | 21 | 60 | 1.4645 | 539.7021 | 17157 | 31 | 139022 | 139071 | 139188 | 139196 | 139337 | 139295 | 221069 | 221077 | 220947 | 220954 | 215384 | 215319 | 215574 | 215582 | 292987 | 292979 | 1291.84 | 7922.5791 | 6 | 246.9218 | 246.9218 | 241.1797 | 60.3227 | 60.3227 | 60.3227 | 60.3227 | 1185.7422 | 1121.2277 | 1080 | 902.7277 | 1074.5929 | 1009.983 | 989.6919 | 969.8195 | 950.3734 | 939.0745 | 927.0458 | 912.5405 | 16 | 18.6 | 32.1871 | 20.6098 | 13.2003 | 9.6844 | 7.1529 | 5.4541 | 4.1955 | 3.5968 | 3.6045 | 75.34 | 109.1 | 120.11 | 167.81 | 167.4 | 233.32 | 226.41 | 314.84 | 302.39 | 419.5 | 388.62 | 543.61 | 460.39 | 645.83 | 49.7 | 45.7 | 34.9278 | 4 | 5.0297 | 5.0297 | -2.5698 | 5.0297 | 6206735 | 1 |  |  | 4.5021 | 8.6514 | 10.8571 | 13.3593 | 15.4857 | 21.2629 | 4.6603 | 9.1147 | 11.1338 | 14.9206 | 19.6132 | 24.6794 | 24.9515 | 25.0548 | 24.9624 | 18.0386 | 18.0311 | 18.0519 |  | 14682 | 585 | 3 |  | CC903A | 356 | 1128 | 8 | 7 | 40 | 37.666664 | 4 | 1828.1786 | 1769.8715 | 1519.85 | 1576.3071 | 1477.3857 | 1455.85 | 1368.0929 | 55.2043 | 54.4921 | 58.3493 | 66.2914 | 70.5064 | 68.8821 | 41.5243 | 32.1871 | 20.6098 | 13.2003 | 9.6844 | 7.1529 | 5.4541 | 4.1955 | 3.5968 | 0 | 0 | 0 | 0 | 0 | 0.1016 | 0.0254 | 0 | 0 | 0 | 0 | 0 | 0 | 0 | 0.063419 | 0.050147 | 0.039968 | 0.016126 | 0.0182 | 0.024997 | 0.022462 | -0.001744 | -0.005447 | -0.013327 | -0.000589 | -0.000909 | -0.010308 | -0.004991 | 0.083401 | 0.080847 | 0.07867 | 0.075684 | 0.080117 | 0.107031 | 0.100357 | -0.227748 | -0.224625 | -0.222465 | -0.221913 | -0.225196 | -0.233354 | -0.228126 | -1.400748 | -1.373035 | -1.354111 | -1.349176 | -1.378174 | -1.44923 | -1.402837 | -0.349658 | -0.321435 | -0.307085 | -0.303245 | -0.335454 | -0.460432 | -0.408843 | -0.402124 | -0.372972 | -0.353091 | -0.348019 | -0.378499 | -0.452955 | -0.405058 | 0.415301 | 0.380485 | 0.362591 | 0.298363 | 0.489436 | 0.403797 | 0.362725 | -10 | -10 | -10 | -10 | 10 | 20 | -20 | -1.466897 | -1.448786 | -1.437181 | -1.43382 | -1.453505 | 0 | 0 |  | 1452.829 | 0 |  | 1454.658 | 0 |  | 741.709 | 0 |  | 741.47 | 0 |  | 1407.922 | 0 |  | 1417.828 | 0 |  | 762.457 | 0 |  | 762.531 | 0 |  | 1406.3979 | 0 |  | 1433.068 | 0 |  | 775.319 | 0 |  | 775.479 | 0 |  | 1530.274 | 0 |  | 1531.137 | 0 |  | 781.003 | 0 |  | 780.785 | 0 |  | 1510.2841 | 0 |  | 1510.665 | 0 |  | 754.966 | 0 |  | 754.787 | 0 |  | 1517.9041 | 0 |  | 1518.234 | 0 |  | 738.359 | 0.102 |  | 738.471 | 0.102 |  | 1531.3409 | 0 |  | 1531.7469 | 0 |  | 770.689 | 0.025 |  | 770.816 | 0.025 | 152.4719 | 143.0888 | 119.5665995 | 119.3012 | 118.3637 | 155.8211 | 137.2977 | 0 | 0 | 0 | 0 | 0 | -23.7087664 | -5.7944004 | -86.3911329 | -61.3746645 | -36.07487 | -20.96215 | -23.83001 | -21.28773947 | -24.50897 | 0 | 0 | 0 | 0 | 0 | 0 | 0 | 14.66897 | 14.48786 | 14.37181 | 14.3382 | -14.53505 | 0 | 0 | -19.30263 | -17.51567 | -17.91819 | -20.10254 | -23.65165 | -31.71552 | -16.97692 | 61.44714 | 78.68633 | 79.94534 | 92.57474 | 56.347 | 79.10905 | 90.01741
136 | W92596 | 2017-04-06 14:52 | 66.1746 | 67.3904 | 23 | 62 | 1.4645 | 537.0992 | 17076 | 31 | 139022 | 139071 | 139188 | 139196 | 139337 | 139295 | 221069 | 221077 | 220947 | 220954 | 215384 | 215319 | 215574 | 215582 | 292987 | 292979 | 1291.84 | 7939.8018 | 6 | 247.4552 | 247.4552 | 241.7131 | 60.856 | 60.856 | 60.856 | 60.856 | 1197.4609 | 1129.3618 | 1085.6666 | 897.6306 | 1078.326 | 1010.6801 | 988.9332 | 967.9125 | 947.3819 | 935.3361 | 922.7086 | 907.5859 | 15.8 | 19.6 | 32.3114 | 20.5223 | 13.0631 | 9.5925 | 7.0734 | 5.4118 | 4.1823 | 3.5968 | 3.6081 | 71.65 | 106.41 | 114.86 | 163.97 | 160.31 | 225.88 | 216.9 | 307.35 | 288.95 | 410.98 | 369.84 | 531.12 | 436.66 | 628.83 | 49.2 | 45.8 | 38.3741 | 3.8125 | 6.3658 | 6.3658 | 1.5119 | 6.3658 | 6205161 | 2 |  |  | 4.5829 | 8.7829 | 11.0521 | 13.6621 | 15.7914 | 21.8629 | 4.7767 | 8.9164 | 11.1781 | 15.2123 | 19.926 | 25.0603 | 24.9556 | 25.0729 | 25.0079 | 18.117 | 18.1441 | 18.1054 |  | 14682 | 585 | 4 |  | CC903A | 356 | 1128 | 8 | 7 | 40 | 36 | 3.8125 | 1820.4286 | 1760.1072 | 1515.1786 | 1593.8785 | 1472.2786 | 1449.8357 | 1349.1571 | 58.5829 | 58.4014 | 62.07 | 71.1136 | 69.03 | 68.6843 | 43.5429 | 32.3114 | 20.5223 | 13.0631 | 9.5925 | 7.0734 | 5.4118 | 4.1823 | 3.5968 | 0 | 0 | 0 | 0 | 0 | 0.1016 | 0.0254 | 0 | 0 | 0 | 0 | 0 | 0 | 0 | 0.065656 | 0.052275 | 0.041809 | 0.016888 | 0.019183 | 0.026023 | 0.023403 | -0.001745 | -0.00545 | -0.013335 | -0.00059 | -0.000909 | -0.010533 | -0.005173 | 0.083407 | 0.080851 | 0.078675 | 0.075689 | 0.080123 | 0.107038 | 0.100373 | -0.227639 | -0.224539 | -0.222365 | -0.221812 | -0.225077 | -0.233081 | -0.227823 | -1.400489 | -1.372968 | -1.353911 | -1.348962 | -1.37782 | -1.443764 | -1.397493 | -0.349623 | -0.321346 | -0.307039 | -0.303204 | -0.335451 | -0.460316 | -0.408902 | -0.401838 | -0.372899 | -0.352887 | -0.347805 | -0.378121 | -0.452838 | -0.404517 | 0.41487 | 0.379478 | 0.360107 | 0.296409 | 0.487022 | 0.402856 | 0.362993 | -10 | -10 | -10 | -10 | 10 | 30 | -30 | -1.467187 | -1.449069 | -1.437499 | -1.43413 | -1.453859 | 0 | 0 |  | 1452.829 | 0 |  | 1454.658 | 0 |  | 741.709 | 0 |  | 741.47 | 0 |  | 1407.922 | 0 |  | 1417.828 | 0 |  | 762.457 | 0 |  | 762.531 | 0 |  | 1406.3979 | 0 |  | 1433.068 | 0 |  | 775.319 | 0 |  | 775.479 | 0 |  | 1530.274 | 0 |  | 1531.137 | 0 |  | 781.003 | 0 |  | 780.785 | 0 |  | 1510.2841 | 0 |  | 1510.665 | 0 |  | 754.966 | 0 |  | 754.787 | 0 |  | 1517.9041 | 0 |  | 1518.234 | 0 |  | 738.359 | 0.102 |  | 738.471 | 0.102 |  | 1531.3409 | 0 |  | 1531.7469 | 0 |  | 770.689 | 0.025 |  | 770.816 | 0.025 | 151.8365 | 142.3064 | 119.2067 | 120.6391 | 117.9634 | 155.1875 | 135.4189 | 0 | 0 | 0 | 0 | 0 | -23.6810296 | -5.7867042 | -89.50665 | -64.2892266 | -38.55126 | -21.98538 | -25.17828268 | -22.36390436 | -25.47629739 | 0 | 0 | 0 | 0 | 0 | 0 | 0 | 14.67187 | 14.49069 | 14.37499 | 14.3413 | -14.53859 | 0 | 0 | -20.48193 | -18.76706 | -19.05791073 | -21.56193 | -23.15618253 | -31.61648 | -17.80478 | 56.51978 | 73.74083 | 75.97249 | 91.43306 | 55.09032 | 77.5261 | 86.35117
136 | W92597 | 2017-04-06 14:54 | 66.0665 | 67.3665 | 22 | 60 | 1.4645 | 537.2246 | 17070 | 31 | 139022 | 139071 | 139188 | 139196 | 139337 | 139295 | 221069 | 221077 | 220947 | 220954 | 215384 | 215319 | 215574 | 215582 | 292987 | 292979 | 1291.84 | 7957.0762 | 6 | 247.9886 | 247.9886 | 242.2465 | 61.3895 | 61.3895 | 61.3895 | 61.3895 | 1183.3984 | 1119.106 | 1079.1666 | 900.6448 | 1075.9601 | 1010.884 | 989.8964 | 969.2967 | 948.8865 | 937.1852 | 923.9751 | 908.9219 | 16 | 17.8 | 32.4301 | 20.6339 | 13.14 | 9.613 | 7.1261 | 5.4105 | 4.2024 | 3.5934 | 3.6103 | 75.34 | 109.97 | 119.87 | 169.38 | 166.93 | 235.19 | 226.02 | 316.42 | 301.22 | 423.43 | 385.19 | 542.1 | 455.06 | 641.79 | 49.5 | 45.8 | 34.5324 | 3.625 | 4.6861 | 4.6861 | 2.467 | 4.6861 | 6205161 | 1 |  |  | 4.6007 | 8.625 | 10.815 | 13.58 | 15.7179 | 21.6443 | 4.7971 | 8.8957 | 11.2 | 15.5623 | 20.1449 | 23.6899 | 24.9177 | 25.0431 | 25.0029 | 18.1145 | 18.123 | 18.1821 |  | 14682 | 585 | 5 |  | CC903A | 356 | 1128 | 8 | 7 | 40 | 38.333336 | 3.625 | 1872.3857 | 1792.6929 | 1535.1143 | 1563.95 | 1521.0072 | 1401.2072 | 1408.0143 | 56.89 | 53.2214 | 56.2171 | 64.9943 | 65.0129 | 64.9471 | 38.0829 | 32.4301 | 20.6339 | 13.14 | 9.613 | 7.1261 | 5.4105 | 4.2024 | 3.5934 | 0 | 0 | 0 | 0 | 0 | 0.1016 | 0.0254 | 0 | 0 | 0 | 0 | 0 | 0 | 0 | 0.067707 | 0.054203 | 0.043609 | 0.018018 | 0.019944 | 0.026355 | 0.023797 | -0.001863 | -0.005822 | -0.014148 | -0.000573 | -0.000904 | -0.009316 | -0.004531 | 0.083391 | 0.080838 | 0.078662 | 0.075685 | 0.080103 | 0.107051 | 0.10031 | -0.227899 | -0.224769 | -0.222586 | -0.221946 | -0.225452 | -0.23298 | -0.22807 | -1.400071 | -1.372325 | -1.353113 | -1.347531 | -1.379773 | -1.436534 | -1.3929 | -0.349738 | -0.321523 | -0.307211 | -0.303603 | -0.335447 | -0.461189 | -0.408491 | -0.402591 | -0.373357 | -0.353321 | -0.347444 | -0.379236 | -0.451681 | -0.406739 | 0.414846 | 0.379833 | 0.360889 | 0.29691 | 0.48784 | 0.404034 | 0.363167 | -15 | -15 | -15 | -15 | 5 | 40 | -40 | -1.46686 | -1.448717 | -1.437127 | -1.433764 | -1.45388 | 0 | 0 |  | 1452.829 | 0 |  | 1454.658 | 0 |  | 741.709 | 0 |  | 741.47 | 0 |  | 1407.922 | 0 |  | 1417.828 | 0 |  | 762.457 | 0 |  | 762.531 | 0 |  | 1406.3979 | 0 |  | 1433.068 | 0 |  | 775.319 | 0 |  | 775.479 | 0 |  | 1530.274 | 0 |  | 1531.137 | 0 |  | 781.003 | 0 |  | 780.785 | 0 |  | 1510.2841 | 0 |  | 1510.665 | 0 |  | 754.966 | 0 |  | 754.787 | 0 |  | 1517.9041 | 0 |  | 1518.234 | 0 |  | 738.359 | 0.102 |  | 738.471 | 0.102 |  | 1531.3409 | 0 |  | 1531.7469 | 0 |  | 770.689 | 0.025 |  | 770.816 | 0.025 | 156.1401 | 144.9177 | 120.7552 | 118.3676 | 121.8372 | 150.0006 | 141.2379 | 0 | 0 | 0 | 0 | 0 | -23.670768 | -5.792978 | -92.18627 | -66.39446 | -39.86406 | -23.50768 | -26.27087792 | -24.4771 | -26.8356114 | 0 | 0 | 0 | 0 | 0 | 0 | 0 | 22.0029 | 21.730755 | 21.556905 | 21.50646 | -7.2694 | 0 | 0 | -19.89659482 | -17.1119 | -17.27051 | -19.73246 | -21.80838 | -29.95289 | -15.55652 | 66.06015 | 83.1421 | 85.17749 | 96.63387 | 66.48858 | 71.89987 | 93.0528
136 | W92598 | 2017-04-06 14:55 | 66.3146 | 67.5249 | 12 | 62 | 1.4645 | 539.5931 | 17154 | 31 | 139022 | 139071 | 139188 | 139196 | 139337 | 139295 | 221069 | 221077 | 220947 | 220954 | 215384 | 215319 | 215574 | 215582 | 292987 | 292979 | 1291.84 | 7974.3521 | 6 | 248.5245 | 248.5245 | 242.7824 | 61.9253 | 61.9253 | 61.9253 | 61.9253 | 1192.7734 | 1124.7151 | 1081 | 896.045 | 1075.8571 | 1008.2006 | 986.4687 | 965.2977 | 944.6668 | 932.5613 | 919.9114 | 904.1335 | 16 | 17.8 | 32.3399 | 20.4711 | 13.0701 | 9.5794 | 7.0627 | 5.3978 | 4.1669 | 3.5971 | 3.6108 | 71.8 | 106.53 | 114.59 | 164.74 | 160.37 | 229.61 | 217.33 | 310.08 | 288.89 | 413.01 | 370.37 | 533.34 | 436.37 | 630.25 | 50.4 | 46.1 | 37.0435 | -1.875 | 0.1333 | 4.4388 | 2.8776 | 0.1333 | 6206735 | 2 |  |  | 4.59 | 8.8986 | 11.0486 | 13.8871 | 15.5864 | 22.435 | 4.6027 | 9.1301 | 11.1877 | 16.0781 | 18.3082 | 25.937 | 24.9262 | 25.0224 | 25.0344 | 18.1339 | 18.1242 | 18.0311 |  | 14682 | 585 | 6 |  | CC903A | 356 | 1128 | 8 | 7 | 40 | 39.333336 | -1.875 | 1835.85 | 1755.6 | 1538.3785 | 1611.1929 | 1496.2 | 1473.4 | 1318.7786 | 60.3879 | 56.6514 | 61.0714 | 68.8514 | 65.4714 | 64.8064 | 36.8379 | 32.3399 | 20.4711 | 13.0701 | 9.5794 | 7.0627 | 5.3978 | 4.1669 | 3.5971 | 0 | 0 | 0 | 0 | 0 | 0.1016 | 0.0254 | 0 | 0 | 0 | 0 | 0 | 0 | 0 | 0.069366 | 0.055591 | 0.044725 | 0.018707 | 0.020403 | 0.026316 | 0.023751 | -0.001863 | -0.005822 | -0.014148 | -0.000572 | -0.000904 | -0.010486 | -0.005138 | 0.0834 | 0.080847 | 0.07867 | 0.075683 | 0.080112 | 0.107017 | 0.100385 | -0.227668 | -0.224543 | -0.222376 | -0.221834 | -0.225223 | -0.233202 | -0.227786 | -1.399955 | -1.372229 | -1.353139 | -1.348396 | -1.379668 | -1.445194 | -1.397546 | -0.349446 | -0.321249 | -0.306913 | -0.303067 | -0.335164 | -0.459986 | -0.409105 | -0.402457 | -0.37325 | -0.353341 | -0.348296 | -0.379116 | -0.45377 | -0.40399 | 0.414811 | 0.379707 | 0.360454 | 0.295886 | 0.487134 | 0.4022 | 0.363206 | -15 | -15 | -15 | -15 | 5 | 30 | -30 | -1.467083 | -1.448908 | -1.437362 | -1.433992 | -1.454163 | 0 | 0 |  | 1452.829 | 0 |  | 1454.658 | 0 |  | 741.709 | 0 |  | 741.47 | 0 |  | 1407.922 | 0 |  | 1417.828 | 0 |  | 762.457 | 0 |  | 762.531 | 0 |  | 1406.3979 | 0 |  | 1433.068 | 0 |  | 775.319 | 0 |  | 775.479 | 0 |  | 1530.274 | 0 |  | 1531.137 | 0 |  | 781.003 | 0 |  | 780.785 | 0 |  | 1510.2841 | 0 |  | 1510.665 | 0 |  | 754.966 | 0 |  | 754.787 | 0 |  | 1517.9041 | 0 |  | 1518.234 | 0 |  | 738.359 | 0.102 |  | 738.471 | 0.102 |  | 1531.3409 | 0 |  | 1531.7469 | 0 |  | 770.689 | 0.025 |  | 770.816 | 0.025 | 153.10989 | 141.9349932 | 121.0242 | 121.9399 | 119.8635744 | 157.6788478 | 132.3856 | 0 | 0 | 0 | 0 | 0 | -23.6933232 | -5.7857644 | -94.50116 | -68.29447 | -41.37493 | -24.45316146 | -26.90215 | -22.87742102 | -26.01252 | 0 | 0 | 0 | 0 | 0 | 0 | 0 | 22.006245 | 21.73362 | 21.56043 | 21.50988 | -7.270815 | 0 | 0 | -21.10231 | -18.19921 | -18.74361 | -20.86659 | -21.94366 | -29.81004 | -15.07057 | 59.51266 | 77.17494 | 82.46613 | 98.13004 | 63.74696 | 81.29807 | 85.51673
136 | W92599 | 2017-04-06 14:56 | 66.0639 | 67.3884 | 27 | 59 | 1.4645 | 538.9465 | 17124 | 31 | 139022 | 139071 | 139188 | 139196 | 139337 | 139295 | 221069 | 221077 | 220947 | 220954 | 215384 | 215319 | 215574 | 215582 | 292987 | 292979 | 1291.84 | 7991.752 | 6 | 249.0596 | 249.0596 | 243.3176 | 62.4605 | 62.4605 | 62.4605 | 62.4605 | 1170.5078 | 1112.1487 | 1072.8334 | 898.3803 | 1068.2534 | 1004.6924 | 984.5086 | 964.5808 | 945.1807 | 933.6229 | 921.063 | 906.3919 | 16 | 17.8 | 32.511 | 20.6767 | 13.2025 | 9.6476 | 7.1099 | 5.4065 | 4.2169 | 3.5945 | 3.6121 | 75.66 | 110.17 | 120.6 | 169.5 | 168.27 | 236.38 | 228.07 | 319.93 | 303.35 | 428.76 | 388.93 | 546.24 | 460.54 | 646.98 | 48.9 | 45.9 | 35.5335 | 4.375 | 4.5085 | 4.5085 | 2.2015 | 4.5085 | 6206735 | 1 |  |  | 4.7036 | 8.8221 | 11.0314 | 13.8329 | 15.8007 | 21.8764 | 4.9029 | 9.2588 | 11.2397 | 16.0853 | 21.6794 | 24.6176 | 24.8994 | 25.0067 | 25.0259 | 18.1459 | 17.9868 | 18.143 |  | 14682 | 585 | 7 |  | CC903A | 356 | 1128 | 8 | 7 | 40 | 40 | 4.375 | 1905.1285 | 1814.5714 | 1566.5929 | 1625.7928 | 1514.0072 | 1414.9 | 1438.3572 | 59.13 | 55.8279 | 57.5171 | 67.2264 | 64.9907 | 64.4664 | 35.3586 | 32.511 | 20.6767 | 13.2025 | 9.6476 | 7.1099 | 5.4065 | 4.2169 | 3.5945 | 0 | 0 | 0 | 0 | 0 | 0.1016 | 0.0254 | 0 | 0 | 0 | 0 | 0 | 0 | 0 | 0.070988 | 0.057213 | 0.046208 | 0.019618 | 0.020775 | 0.026676 | 0.024062 | -0.001862 | -0.005821 | -0.014146 | -0.000572 | -0.000904 | -0.010214 | -0.004917 | 0.08339 | 0.08084 | 0.078663 | 0.075678 | 0.080109 | 0.107045 | 0.100299 | -0.227805 | -0.224656 | -0.222481 | -0.221929 | -0.225303 | -0.233279 | -0.228417 | -1.400569 | -1.372645 | -1.353484 | -1.348653 | -1.379784 | -1.44865 | -1.405671 | -0.349347 | -0.321215 | -0.306901 | -0.303079 | -0.335224 | -0.460649 | -0.407924 | -0.403132 | -0.373684 | -0.35369 | -0.348553 | -0.379241 | -0.452316 | -0.407567 | 0.415054 | 0.380427 | 0.362098 | 0.297455 | 0.489705 | 0.40474 | 0.36332 | -15 | -15 | -15 | -15 | 5 | 20 | -20 | -1.467014 | -1.448828 | -1.437287 | -1.433918 | -1.454092 | 0 | 0 |  | 1452.829 | 0 |  | 1454.658 | 0 |  | 741.709 | 0 |  | 741.47 | 0 |  | 1407.922 | 0 |  | 1417.828 | 0 |  | 762.457 | 0 |  | 762.531 | 0 |  | 1406.3979 | 0 |  | 1433.068 | 0 |  | 775.319 | 0 |  | 775.479 | 0 |  | 1530.274 | 0 |  | 1531.137 | 0 |  | 781.003 | 0 |  | 780.785 | 0 |  | 1510.2841 | 0 |  | 1510.665 | 0 |  | 754.966 | 0 |  | 754.787 | 0 |  | 1517.9041 | 0 |  | 1518.234 | 0 |  | 738.359 | 0.102 |  | 738.471 | 0.102 |  | 1531.3409 | 0 |  | 1531.7469 | 0 |  | 770.689 | 0.025 |  | 770.816 | 0.025 | 158.8687 | 146.69 | 123.2329 | 123.0367 | 121.2856 | 151.4579705 | 144.2658 | 0 | 0 | 0 | 0 | 0 | -23.7011464 | -5.8017918 | -96.81573 | -70.54297184 | -43.3954 | -25.68645 | -27.41769 | -23.8476763 | -26.91157 | 0 | 0 | 0 | 0 | 0 | 0 | 0 | 22.00521 | 21.73242 | 21.559305 | 21.50877 | -7.27046 | 0 | 0 | -20.65688811 | -17.93276 | -17.65206 | -20.37491 | -21.78644 | -29.69638 | -14.42362 | 63.40125 | 79.94664 | 83.74474 | 98.48416 | 64.81101 | 74.21277 | 97.1288
136 | W92600 | 2017-04-06 14:57 | 66.2176 | 67.4684 | 16 | 61 | 1.4645 | 540.3743 | 17164 | 31 | 139022 | 139071 | 139188 | 139196 | 139337 | 139295 | 221069 | 221077 | 220947 | 220954 | 215384 | 215319 | 215574 | 215582 | 292987 | 292979 | 1291.84 | 8009.043 | 6 | 249.5962 | 249.5962 | 243.8541 | 62.9971 | 62.9971 | 62.9971 | 62.9971 | 1188.0859 | 1122.5133 | 1078 | 894.6575 | 1070.4819 | 1003.6411 | 982.3027 | 961.6297 | 941.5073 | 929.4152 | 916.7795 | 901.613 | 16 | 18.8 | 32.2271 | 20.3028 | 13.012 | 9.5288 | 7.0091 | 5.3751 | 4.1876 | 3.5947 | 3.6107 | 72.71 | 108.8 | 116.32 | 167.27 | 162.5 | 232.86 | 219.95 | 314.84 | 293.22 | 417.92 | 375.49 | 536.44 | 442.65 | 635.54 | 50.1 | 45.9 | 37.1378 | 0.975 | 2.2304 | 4.3784 | 4.3804 | 2.2304 | 6210372 | 2 |  |  | 4.7414 | 8.9457 | 11.2507 | 14.32 | 17.8171 | 22.3057 | 4.7972 | 9.1704 | 11.5352 | 17.5 | 24.1014 | 25.6 | 24.9171 | 25.0629 | 24.9811 | 17.8761 | 20.0849 | 18.1857 |  | 14682 | 585 | 8 |  | CC903A | 356 | 1128 | 8 | 7 | 40 | 36.5 | 0.975 | 1835.0571 | 1770.4572 | 1550.5 | 1637.3928 | 1467.2142 | 1428.2858 | 1388.9143 | 57.9671 | 56.7943 | 62.8243 | 70.4243 | 69.375 | 69.2486 | 37.6643 | 32.2271 | 20.3028 | 13.012 | 9.5288 | 7.0091 | 5.3751 | 4.1876 | 3.5947 | 0 | 0 | 0 | 0 | 0 | 0.1016 | 0.0254 | 0 | 0 | 0 | 0 | 0 | 0 | 0 | 0.071998 | 0.057982 | 0.046928 | 0.020178 | 0.020978 | 0.027277 | 0.024618 | -0.001857 | -0.005804 | -0.014106 | -0.000571 | -0.000901 | -0.010036 | -0.004788 | 0.083406 | 0.080854 | 0.078676 | 0.075687 | 0.080133 | 0.107067 | 0.100363 | -0.227435 | -0.224298 | -0.22214 | -0.221626 | -0.224841 | -0.233015 | -0.227938 | -1.400312 | -1.372449 | -1.353407 | -1.348898 | -1.378645 | -1.45137 | -1.40628 | -0.348917 | -0.320803 | -0.306471 | -0.302563 | -0.335062 | -0.459997 | -0.408022 | -0.402839 | -0.37347 | -0.353601 | -0.348785 | -0.378105 | -0.452229 | -0.405606 | 0.414897 | 0.379901 | 0.360558 | 0.296455 | 0.487581 | 0.402722 | 0.363371 | -15 | -15 | -15 | -15 | 5 | 10 | -10 | -1.465759 | -1.447583 | -1.436067 | -1.432697 | -1.452878 | 0 | 0 |  | 1452.829 | 0 |  | 1454.658 | 0 |  | 741.709 | 0 |  | 741.47 | 0 |  | 1407.922 | 0 |  | 1417.828 | 0 |  | 762.457 | 0 |  | 762.531 | 0 |  | 1406.3979 | 0 |  | 1433.068 | 0 |  | 775.319 | 0 |  | 775.479 | 0 |  | 1530.274 | 0 |  | 1531.137 | 0 |  | 781.003 | 0 |  | 780.785 | 0 |  | 1510.2841 | 0 |  | 1510.665 | 0 |  | 754.966 | 0 |  | 754.787 | 0 |  | 1517.9041 | 0 |  | 1518.234 | 0 |  | 738.359 | 0.102 |  | 738.471 | 0.102 |  | 1531.3409 | 0 |  | 1531.7469 | 0 |  | 770.689 | 0.025 |  | 770.816 | 0.025 | 153.0548 | 143.1485 | 121.987138 | 123.9293 | 117.5723 | 152.9223 | 139.3956 | 0 | 0 | 0 | 0 | 0 | -23.674324 | -5.7896252 | -98.21928 | -71.61164 | -44.42152 | -26.44784 | -27.67906 | -25.02307017 | -27.8865324 | 0 | 0 | 0 | 0 | 0 | 0 | 0 | 21.986385 | 21.713745 | 21.541005 | 21.490455 | -7.26439 | 0 | 0 | -20.22571 | -18.21978 | -19.25383 | -21.30779 | -23.24492625 | -31.85415 | -15.36786 | 56.59617 | 75.03087 | 79.85279 | 97.66417 | 59.3839 | 72.37073 | 90.35159
136 | W92601 | 2017-04-06 14:59 | 66.0143 | 67.3572 | 25 | 59 | 1.4645 | 540.4321 | 17190 | 31 | 139022 | 139071 | 139188 | 139196 | 139337 | 139295 | 221069 | 221077 | 220947 | 220954 | 215384 | 215319 | 215574 | 215582 | 292987 | 292979 | 1291.84 | 8026.333 | 6 | 250.1329 | 250.1329 | 244.3908 | 63.5338 | 63.5338 | 63.5338 | 63.5338 | 1172.8516 | 1113.8875 | 1074.3334 | 900.8428 | 1066.3385 | 1003.764 | 984.0488 | 964.5369 | 945.4505 | 934.5428 | 922.436 | 907.5864 | 15.8 | 18 | 32.3315 | 20.601 | 13.1713 | 9.647 | 7.1094 | 5.4034 | 4.1609 | 3.5997 | 3.6093 | 76.92 | 110.83 | 121.97 | 170.47 | 169.84 | 237.88 | 229.82 | 321.22 | 307 | 429.4 | 394.28 | 553.85 | 465.72 | 651.19 | 50.2 | 45.9 | 35.2087 | -17.7875 | -9.1722 | 11.8227 | 9.3253 | -9.1722 | 6205162 | 1 |  |  | 4.6893 | 8.8286 | 11.0607 | 13.7157 | 15.4493 | 22.0529 | 4.8657 | 9.2149 | 11.4403 | 15.8507 | 18.1627 | 26.4388 | 24.9407 | 25.0586 | 24.9459 | 18.1847 | 18.158 | 17.9206 |  | 14682 | 585 | 9 |  | CC903A | 356 | 1128 | 8 | 7 | 40 | 37.166664 | -17.7875 | 1906.2643 | 1807.2928 | 1551.8286 | 1621.1428 | 1505.2572 | 1465.3857 | 1289.0072 | 58.2921 | 54.9014 | 55.8314 | 65.1536 | 62.965 | 62.6671 | 24.1579 | 32.3315 | 20.601 | 13.1713 | 9.647 | 7.1094 | 5.4034 | 4.1609 | 3.5997 | 0 | 0 | 0 | 0 | 0 | 0.1016 | 0.0254 | 0 | 0 | 0 | 0 | 0 | 0 | 0 | 0.073265 | 0.059213 | 0.04816 | 0.021043 | 0.021418 | 0.028197 | 0.025454 | -0.001863 | -0.005823 | -0.01415 | -0.000572 | -0.000904 | -0.009975 | -0.004712 | 0.083392 | 0.080845 | 0.078669 | 0.075683 | 0.080112 | 0.107027 | 0.100401 | -0.227695 | -0.224513 | -0.222337 | -0.221785 | -0.225176 | -0.233378 | -0.22793 | -1.400834 | -1.372609 | -1.353429 | -1.348595 | -1.379837 | -1.453317 | -1.405168 | -0.349049 | -0.321031 | -0.30673 | -0.302912 | -0.334979 | -0.459937 | -0.409156 | -0.403418 | -0.373642 | -0.353629 | -0.348491 | -0.379375 | -0.453494 | -0.403499 | 0.414712 | 0.380287 | 0.36213 | 0.297952 | 0.488562 | 0.403265 | 0.363087 | -15 | -15 | -15 | -15 | 5 | 0 | 0 | -1.46711 | -1.448884 | -1.437339 | -1.433969 | -1.454131 | 0 | 0 |  | 1452.829 | 0 |  | 1454.658 | 0 |  | 741.709 | 0 |  | 741.47 | 0 |  | 1407.922 | 0 |  | 1417.828 | 0 |  | 762.457 | 0 |  | 762.531 | 0 |  | 1406.3979 | 0 |  | 1433.068 | 0 |  | 775.319 | 0 |  | 775.479 | 0 |  | 1530.274 | 0 |  | 1531.137 | 0 |  | 781.003 | 0 |  | 780.785 | 0 |  | 1510.2841 | 0 |  | 1510.665 | 0 |  | 754.966 | 0 |  | 754.787 | 0 |  | 1517.9041 | 0 |  | 1518.234 | 0 |  | 738.359 | 0.102 |  | 738.471 | 0.102 |  | 1531.3409 | 0 |  | 1531.7469 | 0 |  | 770.689 | 0.025 |  | 770.816 | 0.025 | 158.9672 | 146.1106 | 122.0808 | 122.693 | 120.5892 | 156.8358 | 129.4176 | 0 | 0 | 0 | 0 | 0 | -23.7112048 | -5.789422 | -100.0223 | -73.28359451 | -46.03012029 | -27.60709 | -28.30598 | -26.48234 | -29.14599 | 0 | 0 | 0 | 0 | 0 | 0 | 0 | 22.00665 | 21.73326 | 21.560085 | 21.509535 | -7.270655 | 0 | 0 | -20.3468 | -17.62505 | -17.12517 | -19.73581 | -21.09195 | -28.82292 | -9.88435 | 60.60469 | 76.9352 | 80.4856 | 96.85959 | 63.92058 | 77.81937 | 84.59785
136 | W92602 | 2017-04-06 15:00 | 66.0256 | 67.3651 | 18 | 60 | 1.4645 | 538.3036 | 16710 | 31 | 139022 | 139071 | 139188 | 139196 | 139337 | 139295 | 221069 | 221077 | 220947 | 220954 | 215384 | 215319 | 215574 | 215582 | 292987 | 292979 | 1291.84 | 8043.6201 | 6 | 250.6674 | 250.6674 | 244.9253 | 64.0683 | 64.0683 | 64.0683 | 64.0683 | 1181.0547 | 1119.0232 | 1075.8334 | 897.9537 | 1067.7148 | 1003.2128 | 983.0992 | 963.4111 | 944.2048 | 933.1896 | 921.7408 | 907.3156 | 16 | 20.6 | 32.1769 | 20.5126 | 13.1445 | 9.6309 | 7.1113 | 5.4495 | 4.1884 | 3.5971 | 3.6089 | 74.09 | 109.24 | 118.04 | 166.97 | 164.73 | 231.97 | 223.17 | 313.34 | 297.5 | 415.25 | 381.68 | 539.7 | 452.11 | 641.45 | 48.8 | 46.1 | 36.5264 | -6.05 | -2.4884 | 7.5823 | 4.9423 | -2.4884 | 6205161 | 2 |  |  | 4.6786 | 8.9529 | 11.1507 | 14.0429 | 15.5757 | 22.38 | 4.8797 | 9.3159 | 11.3812 | 17.7928 | 19.1261 | 26.5 | 24.9943 | 25.0714 | 24.9765 | 18.0174 | 18.2226 | 17.9962 |  | 14682 | 585 | 10 |  | CC903A | 356 | 1128 | 8 | 7 | 40 | 35.666664 | -6.05 | 1878.1643 | 1798.1285 | 1546.5714 | 1638.1357 | 1477.6072 | 1508 | 1362.1428 | 60.5 | 58.8964 | 60.41 | 70.8829 | 68.8086 | 86.0486 | 27.3886 | 32.1769 | 20.5126 | 13.1445 | 9.6309 | 7.1113 | 5.4495 | 4.1884 | 3.5971 | 0 | 0 | 0 | 0 | 0 | 0.1016 | 0.0254 | 0 | 0 | 0 | 0 | 0 | 0 | 0 | 0.074182 | 0.060007 | 0.048922 | 0.021628 | 0.021715 | 0.028315 | 0.025619 | -0.001862 | -0.00582 | -0.014143 | -0.000572 | -0.000904 | -0.010565 | -0.004763 | 0.083393 | 0.08084 | 0.078664 | 0.075678 | 0.080116 | 0.107003 | 0.10036 | -0.227863 | -0.224732 | -0.22255 | -0.222007 | -0.225303 | -0.233654 | -0.228292 | -1.400022 | -1.372265 | -1.353059 | -1.348314 | -1.378702 | -1.452667 | -1.405335 | -0.349707 | -0.321499 | -0.307185 | -0.303336 | -0.335713 | -0.460322 | -0.409191 | -0.402537 | -0.373294 | -0.353267 | -0.34822 | -0.378182 | -0.453886 | -0.40466 | 0.415065 | 0.38044 | 0.362307 | 0.297833 | 0.489666 | 0.403975 | 0.363084 | -15 | -15 | -15 | -15 | 5 | -10 | 10 | -1.467018 | -1.448763 | -1.437241 | -1.433863 | -1.454054 | 0 | 0 |  | 1452.829 | 0 |  | 1454.658 | 0 |  | 741.709 | 0 |  | 741.47 | 0 |  | 1407.922 | 0 |  | 1417.828 | 0 |  | 762.457 | 0 |  | 762.531 | 0 |  | 1406.3979 | 0 |  | 1433.068 | 0 |  | 775.319 | 0 |  | 775.479 | 0 |  | 1530.274 | 0 |  | 1531.137 | 0 |  | 781.003 | 0 |  | 780.785 | 0 |  | 1510.2841 | 0 |  | 1510.665 | 0 |  | 754.966 | 0 |  | 754.787 | 0 |  | 1517.9041 | 0 |  | 1518.234 | 0 |  | 738.359 | 0.102 |  | 738.471 | 0.102 |  | 1531.3409 | 0 |  | 1531.7469 | 0 |  | 770.689 | 0.025 |  | 770.816 | 0.025 | 156.6258 | 145.3607 | 121.6595 | 123.9708 | 118.38 | 161.360524 | 136.7047 | 0 | 0 | 0 | 0 | 0 | -23.7392464 | -5.7986168 | -101.2496 | -74.35892 | -47.05804 | -28.3901 | -28.69217 | -25.78483925 | -29.30966676 | 0 | 0 | 0 | 0 | 0 | 0 | 0 | 22.00527 | 21.731445 | 21.558615 | 21.507945 | -7.27027 | 0 | 0 | -21.1572735 | -18.93513 | -18.55704585 | -21.50134 | -23.09994 | -39.61006 | -11.20717 | 56.22416 | 73.7981 | 77.60302 | 95.58734 | 59.3176 | 72.22637 | 90.3892
136 | W92603 | 2017-04-06 15:02 | 65.758 | 67.1897 | 30 | 59 | 1.4645 | 538.7521 | 17114 | 31 | 139022 | 139071 | 139188 | 139196 | 139337 | 139295 | 221069 | 221077 | 220947 | 220954 | 215384 | 215319 | 215574 | 215582 | 292987 | 292979 | 1291.84 | 8060.8428 | 6 | 251.2024 | 251.2024 | 245.4603 | 64.6033 | 64.6033 | 64.6033 | 64.6033 | 1174.0234 | 1111.7455 | 1072.1666 | 900.2429 | 1064.3403 | 1001.7718 | 982.4309 | 963.3515 | 944.739 | 934.0634 | 922.4055 | 908.4768 | 15.8 | 18.6 | 32.2296 | 20.5147 | 13.1757 | 9.6466 | 7.1274 | 5.433 | 4.2157 | 3.5936 | 3.6109 | 76.68 | 110.01 | 121.88 | 169.1 | 169.73 | 235.54 | 230.04 | 318.22 | 306.75 | 425.45 | 392.93 | 546.07 | 465.19 | 650.07 | 50.9 | 46 | 35.278 | 0.3875 | 1.6398 | 3.777 | 1.088 | 1.6398 | 6205161 | 1 |  |  | 4.7264 | 8.8721 | 11.0321 | 13.7614 | 15.885 | 21.7721 | 4.9597 | 9.1716 | 11.3209 | 15.9015 | 20.309 | 23.903 | 24.8496 | 24.9958 | 25.0031 | 18.1686 | 17.9908 | 18.2519 |  | 14682 | 585 | 11 |  | CC903A | 356 | 1128 | 8 | 7 | 40 | 39.666664 | 0.3875 | 1917.5857 | 1817.05 | 1556.8286 | 1615.2 | 1506.1428 | 1450.3214 | 1429.8785 | 59.0257 | 53.835 | 51.165 | 61.8936 | 62.7614 | 80.3793 | 27.2086 | 32.2296 | 20.5147 | 13.1757 | 9.6466 | 7.1274 | 5.433 | 4.2157 | 3.5936 | 0 | 0 | 0 | 0 | 0 | 0.1016 | 0.0254 | 0 | 0 | 0 | 0 | 0 | 0 | 0 | 0.074871 | 0.060857 | 0.049727 | 0.022392 | 0.02187 | 0.029056 | 0.026303 | -0.001951 | -0.006098 | -0.014758 | -0.000561 | -0.000912 | -0.010422 | -0.005309 | 0.083388 | 0.080839 | 0.078663 | 0.075678 | 0.080109 | 0.107029 | 0.100302 | -0.227776 | -0.224615 | -0.222447 | -0.221873 | -0.225309 | -0.233347 | -0.228392 | -1.399219 | -1.371209 | -1.352352 | -1.347115 | -1.379883 | -1.448908 | -1.405138 | -0.349295 | -0.321202 | -0.306902 | -0.303103 | -0.335245 | -0.460401 | -0.407993 | -0.40334 | -0.37376 | -0.353713 | -0.3485 | -0.3792 | -0.453031 | -0.407403 | 0.414886 | 0.380463 | 0.362328 | 0.297748 | 0.489044 | 0.404623 | 0.363212 | -20 | -20 | -20 | -20 | 0 | -20 | 20 | -1.466857 | -1.448575 | -1.437047 | -1.433679 | -1.454269 | 0 | 0 |  | 1452.829 | 0 |  | 1454.658 | 0 |  | 741.709 | 0 |  | 741.47 | 0 |  | 1407.922 | 0 |  | 1417.828 | 0 |  | 762.457 | 0 |  | 762.531 | 0 |  | 1406.3979 | 0 |  | 1433.068 | 0 |  | 775.319 | 0 |  | 775.479 | 0 |  | 1530.274 | 0 |  | 1531.137 | 0 |  | 781.003 | 0 |  | 780.785 | 0 |  | 1510.2841 | 0 |  | 1510.665 | 0 |  | 754.966 | 0 |  | 754.787 | 0 |  | 1517.9041 | 0 |  | 1518.234 | 0 |  | 738.359 | 0.102 |  | 738.471 | 0.102 |  | 1531.3409 | 0 |  | 1531.7469 | 0 |  | 770.689 | 0.025 |  | 770.816 | 0.025 | 159.9036 | 146.8885 | 122.4648 | 122.2351056 | 120.6556 | 155.2264 | 143.4197 | 0 | 0 | 0 | 0 | 0 | -23.7080552 | -5.8011568 | -102.031 | -75.08603 | -47.2904 | -29.40887 | -28.91959 | -26.99895 | -29.49947 | 0 | 0 | 0 | 0 | 0 | 0 | 0 | 29.33714 | 28.9715 | 28.74094 | 28.67358 | 0 | 0 | 0 | -20.61738 | -17.29190967 | -15.70264083 | -18.76014 | -21.04045 | -37.00671 | -11.10092 | 66.59234 | 83.48206 | 88.21271 | 102.7397 | 70.69556 | 67.51273 | 97.01813
136 | W92604 | 2017-04-06 15:03 | 65.6724 | 67.1242 | 24 | 60 | 1.4645 | 535.5889 | 17018 | 31 | 139022 | 139071 | 139188 | 139196 | 139337 | 139295 | 221069 | 221077 | 220947 | 220954 | 215384 | 215319 | 215574 | 215582 | 292987 | 292979 | 1291.84 | 8078.0659 | 6 | 251.7343 | 251.7343 | 245.9922 | 65.1351 | 65.1351 | 65.1351 | 65.1351 | 1177.5391 | 1117.0164 | 1076.3334 | 896.0748 | 1066.9993 | 1002.8611 | 982.8655 | 963.1145 | 943.8622 | 933.0353 | 920.7718 | 906.1646 | 15.8 | 22.6 | 32.1479 | 20.4006 | 13.0886 | 9.5832 | 7.0974 | 5.3792 | 4.196 | 3.5916 | 3.6117 | 75.06 | 109.18 | 119.57 | 167.34 | 166.93 | 232.55 | 225.92 | 315.43 | 300.5 | 423.11 | 385.11 | 541 | 454.41 | 642.4 | 49.9 | 46.2 | 34.1134 | -4.35 | -1.7896 | 5.3848 | 6.1417 | -1.7896 | 6205161 | 2 |  |  | 4.7086 | 8.9843 | 11.1743 | 13.9007 | 16.3471 | 22.2821 | 4.8928 | 9.3188 | 11.2957 | 15.4507 | 22.3101 | 24.9333 | 24.9262 | 25.0306 | 24.9606 | 18.0804 | 17.8327 | 18.256 |  | 14682 | 585 | 12 |  | CC903A | 356 | 1128 | 8 | 7 | 40 | 38.666664 | -4.35 | 1923.8071 | 1821.3928 | 1562.0215 | 1631.75 | 1543.9928 | 1424.1857 | 1407.6714 | 62.4943 | 60.3679 | 64.0707 | 70.535 | 66.9421 | 84.7729 | 28.3614 | 32.1479 | 20.4006 | 13.0886 | 9.5832 | 7.0974 | 5.3792 | 4.196 | 3.5916 | 0 | 0 | 0 | 0 | 0 | 0.1016 | 0.0254 | 0 | 0 | 0 | 0 | 0 | 0 | 0 | 0.07527 | 0.06134 | 0.050232 | 0.022896 | 0.022174 | 0.029603 | 0.026839 | -0.001949 | -0.006092 | -0.014746 | -0.000561 | -0.000912 | -0.011258 | -0.005664 | 0.083388 | 0.080839 | 0.078665 | 0.07568 | 0.080102 | 0.107049 | 0.100331 | -0.227791 | -0.224626 | -0.222446 | -0.221877 | -0.225395 | -0.233125 | -0.228106 | -1.399111 | -1.371074 | -1.352114 | -1.346919 | -1.380386 | -1.443625 | -1.399025 | -0.349372 | -0.321282 | -0.307008 | -0.303196 | -0.335128 | -0.460817 | -0.408516 | -0.403222 | -0.373621 | -0.353475 | -0.348306 | -0.379734 | -0.452045 | -0.406085 | 0.414654 | 0.379919 | 0.360834 | 0.296639 | 0.48739 | 0.403223 | 0.36332 | -20 | -20 | -20 | -20 | 0 | -30 | 30 | -1.466588 | -1.448301 | -1.436789 | -1.433414 | -1.454022 | 0 | 0 |  | 1452.829 | 0 |  | 1454.658 | 0 |  | 741.709 | 0 |  | 741.47 | 0 |  | 1407.922 | 0 |  | 1417.828 | 0 |  | 762.457 | 0 |  | 762.531 | 0 |  | 1406.3979 | 0 |  | 1433.068 | 0 |  | 775.319 | 0 |  | 775.479 | 0 |  | 1530.274 | 0 |  | 1531.137 | 0 |  | 781.003 | 0 |  | 780.785 | 0 |  | 1510.2841 | 0 |  | 1510.665 | 0 |  | 754.966 | 0 |  | 754.787 | 0 |  | 1517.9041 | 0 |  | 1518.234 | 0 |  | 738.359 | 0.102 |  | 738.471 | 0.102 |  | 1531.3409 | 0 |  | 1531.7469 | 0 |  | 770.689 | 0.025 |  | 770.816 | 0.025 | 160.4224 | 147.2396 | 122.8764 | 123.49084 | 123.6769 | 152.4577 | 141.2331 | 0 | 0 | 0 | 0 | 0 | -23.6855 | -5.7938924 | -102.5842 | -75.7491 | -47.98112 | -30.08344 | -29.34977 | -26.4833 | -29.62435 | 0 | 0 | 0 | 0 | 0 | 0 | 0 | 29.33176 | 28.96602 | 28.73578 | 28.66828 | 0 | 0 | 0 | -21.83376 | -19.39512 | -19.67022 | -21.38592986 | -22.43417 | -39.06479 | -11.58609 | 65.33621 | 81.06138 | 83.96087 | 100.6898 | 71.89297 | 63.22406 | 94.22875
136 | W92605 | 2017-04-06 15:05 | 65.3456 | 66.9087 | 36 | 59 | 1.4645 | 539.1946 | 17148 | 31 | 139022 | 139071 | 139188 | 139196 | 139337 | 139295 | 221069 | 221077 | 220947 | 220954 | 215384 | 215319 | 215574 | 215582 | 292987 | 292979 | 1291.84 | 8095.2891 | 6 | 252.2697 | 252.2697 | 246.5276 | 65.6706 | 65.6706 | 65.6706 | 65.6706 | 1176.3672 | 1115.8009 | 1076.1666 | 899.8915 | 1067.481 | 1004.6071 | 984.9026 | 965.5906 | 946.7681 | 936.0651 | 924.1349 | 909.7165 | 15.8 | 18.8 | 32.3525 | 20.4712 | 13.0916 | 9.5754 | 7.0972 | 5.3944 | 4.1693 | 3.599 | 3.6115 | 76.19 | 110.37 | 121.09 | 169.07 | 168.82 | 237.37 | 228.78 | 321.39 | 303.74 | 427.96 | 389.41 | 550.55 | 460.04 | 647.93 | 49.3 | 46.1 | 36.6426 | -19.8125 | -10.7715 | 12.9379 | 8.3388 | -10.7715 | 6205161 | 1 |  |  | 4.7329 | 8.8436 | 11.1379 | 14.0014 | 15.6836 | 22.1593 | 4.8412 | 9.1765 | 11.4662 | 15.2603 | 19.1809 | 26.5882 | 24.9242 | 25.0219 | 24.9978 | 18.0322 | 18.1265 | 17.9814 |  | 14682 | 585 | 13 |  | CC903A | 356 | 1128 | 8 | 7 | 40 | 37 | -19.8125 | 1912.7357 | 1802.5786 | 1550.1857 | 1583.1571 | 1508.6072 | 1453.6857 | 1305.55 | 58.885 | 56.0036 | 53.9957 | 64.735 | 62.6414 | 81.1386 | 17.0657 | 32.3525 | 20.4712 | 13.0916 | 9.5754 | 7.0972 | 5.3944 | 4.1693 | 3.599 | 0 | 0 | 0 | 0 | 0 | 0.1016 | 0.0254 | 0 | 0 | 0 | 0 | 0 | 0 | 0 | 0.075556 | 0.061839 | 0.05075 | 0.0235 | 0.022566 | 0.029522 | 0.026829 | -0.00195 | -0.006097 | -0.014754 | -0.000561 | -0.000913 | -0.00926 | -0.004912 | 0.083394 | 0.080848 | 0.07867 | 0.075691 | 0.080113 | 0.10704 | 0.100404 | -0.227632 | -0.224445 | -0.22229 | -0.221665 | -0.225187 | -0.232825 | -0.227407 | -1.399078 | -1.370831 | -1.352072 | -1.346393 | -1.379918 | -1.437603 | -1.389585 | -0.349148 | -0.32114 | -0.306814 | -0.303145 | -0.335049 | -0.460205 | -0.409262 | -0.403181 | -0.373363 | -0.353428 | -0.347778 | -0.379232 | -0.452863 | -0.403309 | 0.414507 | 0.379921 | 0.360739 | 0.29675 | 0.488522 | 0.403174 | 0.363276 | -20 | -20 | -20 | -20 | 0 | -40 | 40 | -1.466797 | -1.448459 | -1.436941 | -1.433573 | -1.454169 | 0 | 0 |  | 1452.829 | 0 |  | 1454.658 | 0 |  | 741.709 | 0 |  | 741.47 | 0 |  | 1407.922 | 0 |  | 1417.828 | 0 |  | 762.457 | 0 |  | 762.531 | 0 |  | 1406.3979 | 0 |  | 1433.068 | 0 |  | 775.319 | 0 |  | 775.479 | 0 |  | 1530.274 | 0 |  | 1531.137 | 0 |  | 781.003 | 0 |  | 780.785 | 0 |  | 1510.2841 | 0 |  | 1510.665 | 0 |  | 754.966 | 0 |  | 754.787 | 0 |  | 1517.9041 | 0 |  | 1518.234 | 0 |  | 738.359 | 0.102 |  | 738.471 | 0.102 |  | 1531.3409 | 0 |  | 1531.7469 | 0 |  | 770.689 | 0.025 |  | 770.816 | 0.025 | 159.5107 | 145.7349 | 121.9531 | 119.8307 | 120.859 | 155.6025 | 131.0824422 | 0 | 0 | 0 | 0 | 0 | -23.65502 | -5.7761378 | -102.9805 | -76.41286 | -48.66918 | -30.88491 | -29.87936 | -29.12871 | -30.45553 | 0 | 0 | 0 | 0 | 0 | 0 | 0 | 29.33594 | 28.96918 | 28.73882 | 28.67146 | 0 | 0 | 0 | -20.55957998 | -17.985 | -16.56664 | -19.62409 | -20.98794 | -37.34039 | -6.984343 | 65.30651 | 80.3062 | 85.45611 | 97.9932 | 69.99175 | 65.4784 | 87.86643
136 | W92606 | 2017-04-06 15:06 | 65.3066 | 66.8811 | 23 | 60 | 1.4645 | 538.103 | 17101 | 31 | 139022 | 139071 | 139188 | 139196 | 139337 | 139295 | 221069 | 221077 | 220947 | 220954 | 215384 | 215319 | 215574 | 215582 | 292987 | 292979 | 1291.84 | 8114.709 | 6 | 252.804 | 252.804 | 247.062 | 66.2049 | 66.2049 | 66.2049 | 66.2049 | 1175.1953 | 1116.0278 | 1073.5 | 895.9346 | 1066.8757 | 1002.5102 | 982.3528 | 962.6187 | 943.4362 | 932.4434 | 920.4487 | 906.141 | 16 | 21.4 | 32.1905 | 20.475 | 13.1295 | 9.6102 | 7.0884 | 5.3897 | 4.2028 | 3.598 | 3.6078 | 74.58 | 109.23 | 118.83 | 167.73 | 165.68 | 234.03 | 224.23 | 317.34 | 297.56 | 423.98 | 382.29 | 542.16 | 452.18 | 642.69 | 51 | 46.3 | 36.3474 | -6.6875 | -3.493 | 8.2911 | 4.1075 | -3.493 | 6205161 | 2 |  |  | 4.7143 | 8.8643 | 11.0686 | 13.955 | 16.0286 | 22.035 | 4.8159 | 9.0942 | 11.2116 | 15.9971 | 21.9072 | 25.7304 | 24.926 | 25.046 | 24.9889 | 18.2499 | 17.8852 | 18.1243 |  | 14682 | 585 | 14 |  | CC903A | 356 | 1128 | 8 | 7 | 40 | 37 | -6.6875 | 1922.4642 | 1822.2572 | 1574.15 | 1655.1285 | 1528.2858 | 1442.1072 | 1411.7786 | 63.5093 | 62.3607 | 66.4864 | 75.7693 | 69.7093 | 87.31 | 26.825 | 32.1905 | 20.475 | 13.1295 | 9.6102 | 7.0884 | 5.3897 | 4.2028 | 3.598 | 0 | 0 | 0 | 0 | 0 | 0.1016 | 0.0254 | 0 | 0 | 0 | 0 | 0 | 0 | 0 | 0.076021 | 0.062262 | 0.051069 | 0.02387 | 0.022846 | 0.029421 | 0.026706 | -0.001946 | -0.006083 | -0.014727 | -0.000561 | -0.000913 | -0.011138 | -0.005595 | 0.083396 | 0.080847 | 0.078672 | 0.075685 | 0.080114 | 0.107049 | 0.100347 | -0.227584 | -0.224404 | -0.222233 | -0.221683 | -0.225129 | -0.232936 | -0.227883 | -1.399512 | -1.371078 | -1.352182 | -1.347147 | -1.380018 | -1.443583 | -1.399461 | -0.349012 | -0.320966 | -0.306688 | -0.302833 | -0.334915 | -0.460144 | -0.408164 | -0.403279 | -0.373618 | -0.353536 | -0.348525 | -0.379336 | -0.452638 | -0.40594 | 0.414684 | 0.380045 | 0.361194 | 0.297122 | 0.489559 | 0.404001 | 0.363089 | -20 | -20 | -20 | -20 | 0 | -30 | 30 | -1.46584 | -1.447524 | -1.436006 | -1.432636 | -1.453208 | 0 | 0 |  | 1452.829 | 0 |  | 1454.658 | 0 |  | 741.709 | 0 |  | 741.47 | 0 |  | 1407.922 | 0 |  | 1417.828 | 0 |  | 762.457 | 0 |  | 762.531 | 0 |  | 1406.3979 | 0 |  | 1433.068 | 0 |  | 775.319 | 0 |  | 775.479 | 0 |  | 1530.274 | 0 |  | 1531.137 | 0 |  | 781.003 | 0 |  | 780.785 | 0 |  | 1510.2841 | 0 |  | 1510.665 | 0 |  | 754.966 | 0 |  | 754.787 | 0 |  | 1517.9041 | 0 |  | 1518.234 | 0 |  | 738.359 | 0.102 |  | 738.471 | 0.102 |  | 1531.3409 | 0 |  | 1531.7469 | 0 |  | 770.689 | 0.025 |  | 770.816 | 0.025 | 160.3258 | 147.324 | 123.8415288 | 125.2684 | 122.4371 | 154.3761 | 141.6677 | 0 | 0 | 0 | 0 | 0 | -23.6662976 | -5.7882282 | -103.6688514 | -77.02579 | -49.141 | -31.40065 | -30.26793 | -26.39303 | -29.54402 | 0 | 0 | 0 | 0 | 0 | 0 | 0 | 29.3168 | 28.95048 | 28.72012 | 28.65272 | 0 | 0 | 0 | -22.16551 | -20.01566 | -20.39058 | -22.94544 | -23.34669 | -40.17517264 | -10.9489993 | 63.80827 | 79.23305 | 83.03007 | 99.57503 | 68.82246 | 64.14164 | 95.3865
136 | W92607 | 2017-04-06 15:08 | 65.3051 | 66.9704 | 31 | 67 | 1.4645 | 622.4409 | 19210 | 31 | 139022 | 139071 | 139188 | 139196 | 139337 | 139295 | 221069 | 221077 | 220947 | 220954 | 215384 | 215319 | 215574 | 215582 | 292987 | 292979 | 1291.84 | 8133.9888 | 6 | 253.4221 | 253.4221 | 247.68 | 66.823 | 66.823 | 66.823 | 66.823 | 1178.7109 | 1114.8544 | 1074.5 | 897.3521 | 1071.8069 | 1007.1185 | 986.194 | 965.7449 | 945.4968 | 933.6558 | 920.8878 | 905.3936 | 15.6 | 17.8 | 32.3234 | 20.4799 | 13.11 | 9.5928 | 7.0899 | 5.4089 | 4.176 | 3.5984 | 3.6053 | 75.43 | 115.15 | 120.41 | 177.63 | 167.87 | 247.61 | 227.36 | 334.18 | 302.13 | 445.75 | 387.24 | 574.26 | 458.01 | 677.28 | 50.9 | 46.1 | 43.0745 | -5.05 | -0.7324 | 6.5305 | 4.5023 | -0.7324 | 6210696 | 1 |  |  | 4.7121 | 8.7257 | 11.0579 | 13.9007 | 15.8129 | 22.145 | 4.7855 | 8.9217 | 11.429 | 16.4232 | 19.7159 | 26.2203 | 24.9268 | 25.0529 | 24.9926 | 18.1398 | 18.0282 | 17.9779 |  | 14682 | 585 | 15 |  | CC903A | 356 | 1094 | 8 | 7 | 40 | 39.666664 | -5.05 | 1867.9286 | 1754.7715 | 1516.1786 | 1567.2072 | 1467.9143 | 1440.1072 | 1291.4 | 59.3236 | 51.8029 | 54.065 | 64.8486 | 65.1379 | 84.825 | 26.5471 | 32.3234 | 20.4799 | 13.11 | 9.5928 | 7.0899 | 5.4089 | 4.176 | 3.5984 | 0 | 0 | 0 | 0 | 0 | 0.1016 | 0.0254 | 0 | 0 | 0 | 0 | 0 | 0 | 0 | 0.066167 | 0.05362 | 0.043471 | 0.018684 | 0.018708 | 0.025074 | 0.022728 | -0.001374 | -0.004259 | -0.010561 | -0.000358 | -0.000787 | -0.006176 | -0.002573 | 0.083735 | 0.081178 | 0.078991 | 0.075997 | 0.080445 | 0.107553 | 0.100877 | -0.215058 | -0.212038 | -0.210006 | -0.209443 | -0.212697 | -0.220374 | -0.215317 | -1.404554 | -1.375887 | -1.357098 | -1.351655 | -1.384623 | -1.454934 | -1.407801 | -0.327468 | -0.30119 | -0.287743 | -0.284232 | -0.314347 | -0.431262 | -0.383408 | -0.408409 | -0.378233 | -0.358076 | -0.352608 | -0.383761 | -0.459144 | -0.409234 | 0.41721 | 0.383841 | 0.369844 | 0.304594 | 0.502279 | 0.415785 | 0.374352 | -20 | -20 | -20 | -20 | 0 | -20 | 20 | -1.372898 | -1.355741 | -1.344872 | -1.341726 | -1.360904 | 0 | 0 |  | 1452.829 | 0 |  | 1454.658 | 0 |  | 741.709 | 0 |  | 741.47 | 0 |  | 1407.922 | 0 |  | 1417.828 | 0 |  | 762.457 | 0 |  | 762.531 | 0 |  | 1406.3979 | 0 |  | 1433.068 | 0 |  | 775.319 | 0 |  | 775.479 | 0 |  | 1530.274 | 0 |  | 1531.137 | 0 |  | 781.003 | 0 |  | 780.785 | 0 |  | 1510.2841 | 0 |  | 1510.665 | 0 |  | 754.966 | 0 |  | 754.787 | 0 |  | 1517.9041 | 0 |  | 1518.234 | 0 |  | 738.359 | 0.102 |  | 738.471 | 0.102 |  | 1531.3409 | 0 |  | 1531.7469 | 0 |  | 770.689 | 0.025 |  | 770.816 | 0.025 | 156.411 | 142.4488 | 119.7645 | 119.103 | 118.0864 | 154.8878 | 130.2725578 | 0 | 0 | 0 | 0 | 0 | -22.3899984 | -5.4690518 | -91.00527 | -67.91516 | -44.66209518 | -24.77042953 | -24.81383 | -27.49534 | -28.37423 | 0 | 0 | 0 | 0 | 0 | 0 | 0 | 27.45796 | 27.11482 | 26.89744 | 26.83452 | 0 | 0 | 0 | -19.42658 | -15.60252 | -15.55683 | -18.43205 | -20.4759 | -36.58179915 | -10.17837 | 73.43711 | 86.04599 | 86.44298 | 102.7351 | 72.79663 | 68.42071 | 86.25091
136 | W92608 | 2017-04-06 15:09 | 65.6306 | 67.2322 | 15 | 67 | 1.4645 | 622.3287 | 19179 | 31 | 139022 | 139071 | 139188 | 139196 | 139337 | 139295 | 221069 | 221077 | 220947 | 220954 | 215384 | 215319 | 215574 | 215582 | 292987 | 292979 | 1291.84 | 8152.5098 | 6 | 254.0401 | 254.0401 | 248.298 | 67.441 | 67.441 | 67.441 | 67.441 | 1170.5078 | 1111.8971 | 1067.5 | 895.9437 | 1064.1851 | 1000.0523 | 980.0762 | 960.3993 | 941.3989 | 930.7978 | 918.8463 | 904.5745 | 15.8 | 20.4 | 31.9628 | 20.4924 | 13.2186 | 9.6834 | 7.1437 | 5.4213 | 4.2008 | 3.5955 | 3.6049 | 74.59 | 115.04 | 118.73 | 175.86 | 166.08 | 244.02 | 224.61 | 329.88 | 299.23 | 441.41 | 383.99 | 567.06 | 455.76 | 675.63 | 50.1 | 46.1 | 42.8457 | -9.387499 | -4.803 | 8.0141 | 3.1652 | -4.803 | 6210696 | 2 |  |  | 4.79 | 9.0571 | 11.2407 | 13.9943 | 16.2957 | 22.365 | 5.0391 | 9.3652 | 11.487 | 15.5957 | 21.4087 | 26.7522 | 24.9565 | 25.0353 | 24.9619 | 18.105 | 17.8571 | 18.0442 |  | 14682 | 585 | 16 |  | CC903A | 356 | 1094 | 8 | 7 | 40 | 39.5 | -9.387499 | 1863.4928 | 1779.2858 | 1532.5929 | 1632.6143 | 1499.8785 | 1443.3214 | 1365.6428 | 68.215 | 64.8786 | 71.2721 | 81.2664 | 70.7186 | 88.8164 | 26.835 | 31.9628 | 20.4924 | 13.2186 | 9.6834 | 7.1437 | 5.4213 | 4.2008 | 3.5955 | 0 | 0 | 0 | 0 | 0 | 0.1016 | 0.0254 | 0 | 0 | 0 | 0 | 0 | 0 | 0 | 0.066897 | 0.054189 | 0.043962 | 0.019092 | 0.019448 | 0.025354 | 0.022979 | -0.001374 | -0.004258 | -0.010559 | -0.000357 | -0.000787 | -0.009019 | -0.004135 | 0.083743 | 0.081181 | 0.078997 | 0.075995 | 0.080443 | 0.107567 | 0.100857 | -0.214811 | -0.211828 | -0.209775 | -0.20927 | -0.212541 | -0.220216 | -0.215311 | -1.404391 | -1.376033 | -1.357029 | -1.351871 | -1.385263 | -1.457769 | -1.411767 | -0.327165 | -0.300825 | -0.287452 | -0.283774 | -0.31382 | -0.430858 | -0.382551 | -0.408221 | -0.37838 | -0.357998 | -0.353167 | -0.384448 | -0.458953 | -0.410521 | 0.417439 | 0.384304 | 0.371432 | 0.305812 | 0.503612 | 0.416762 | 0.374325 | -20 | -20 | -20 | -20 | 0 | -10 | 10 | -1.373099 | -1.355936 | -1.345132 | -1.341981 | -1.361229 | 0 | 0 |  | 1452.829 | 0 |  | 1454.658 | 0 |  | 741.709 | 0 |  | 741.47 | 0 |  | 1407.922 | 0 |  | 1417.828 | 0 |  | 762.457 | 0 |  | 762.531 | 0 |  | 1406.3979 | 0 |  | 1433.068 | 0 |  | 775.319 | 0 |  | 775.479 | 0 |  | 1530.274 | 0 |  | 1531.137 | 0 |  | 781.003 | 0 |  | 780.785 | 0 |  | 1510.2841 | 0 |  | 1510.665 | 0 |  | 754.966 | 0 |  | 754.787 | 0 |  | 1517.9041 | 0 |  | 1518.234 | 0 |  | 738.359 | 0.102 |  | 738.471 | 0.102 |  | 1531.3409 | 0 |  | 1531.7469 | 0 |  | 770.689 | 0.025 |  | 770.816 | 0.025 | 156.0545 | 144.4442 | 121.0702 | 124.0705 | 120.6547 | 155.2538 | 137.7346 | 0 | 0 | 0 | 0 | 0 | -22.3739456 | -5.4688994 | -92.01991 | -68.7067 | -45.32884 | -25.3273 | -25.85039 | -23.81266 | -26.60334 | 0 | 0 | 0 | 0 | 0 | 0 | 0 | 27.46198 | 27.11872 | 26.90264 | 26.83962 | 0 | 0 | 0 | -22.31756 | -19.5171 | -20.48731 | -23.06129 | -22.19291 | -38.26726 | -10.26576 | 69.17899 | 83.33911 | 82.15673 | 102.5215 | 72.61142 | 70.79989 | 95.39664
136 | W92609 | 2017-04-06 15:11 | 65.5396 | 67.2316 | 34 | 68 | 1.4645 | 626.6114 | 18316 | 31 | 139022 | 139071 | 139188 | 139196 | 139337 | 139295 | 221069 | 221077 | 220947 | 220954 | 215384 | 215319 | 215574 | 215582 | 292987 | 292979 | 1291.84 | 8170.8862 | 6 | 254.6624 | 254.6624 | 248.9203 | 68.0632 | 68.0632 | 68.0632 | 68.0632 | 1176.3672 | 1104.2743 | 1063.6666 | 892.7523 | 1059.2522 | 995.7911 | 975.7676 | 955.9844 | 936.7449 | 925.7867 | 913.6082 | 898.8083 | 15.8 | 17.8 | 32.4651 | 20.616 | 13.2502 | 9.6583 | 7.1379 | 5.4213 | 4.1944 | 3.5998 | 3.6109 | 75.21 | 114.02 | 119.02 | 175.37 | 166.48 | 245.87 | 225.41 | 332.27 | 299.36 | 444.58 | 384.62 | 573.61 | 456.11 | 676.96 | 49.9 | 45.9 | 43.4472 | 0 | -1.8539 | 5.4647 | 1.7667 | -1.8539 | 6204940 | 1 |  |  | 4.8014 | 9.0829 | 11.3707 | 14.325 | 15.9964 | 22.0907 | 5.0304 | 9.158 | 11.4522 | 16.5884 | 19.1087 | 25.3275 | 24.9178 | 25.0336 | 25.0129 | 18.1568 | 18.0584 | 18.0336 |  | 14682 | 585 | 17 |  | CC903A | 356 | 1039 | 8 | 7 | 40 | 46.166664 | 0 | 1784.6428 | 1709.1428 | 1467.7072 | 1521.4785 | 1431.1143 | 1379.1643 | 1267.6143 | 68.9086 | 63.6043 | 61.9714 | 73.0007 | 62.2757 | 82.1114 | 24.9521 | 32.4651 | 20.616 | 13.2502 | 9.6583 | 7.1379 | 5.4213 | 4.1944 | 3.5998 | 0 | 0 | 0 | 0 | 0 | 0.1016 | 0.0254 | 0 | 0 | 0 | 0 | 0 | 0 | 0 | 0.05355 | 0.042472 | 0.033705 | 0.012534 | 0.013388 | 0.020194 | 0.017959 | -0.000825 | -0.002632 | -0.006179 | -0.00019 | -0.000124 | -0.000316 | 0.000753 | 0.083971 | 0.081402 | 0.079211 | 0.076208 | 0.080664 | 0.108023 | 0.101293 | -0.192924 | -0.190264 | -0.188425 | -0.187917 | -0.190885 | -0.197872 | -0.193423 | -1.410014 | -1.381969 | -1.362944 | -1.357202 | -1.391042 | -1.465693 | -1.418878 | -0.290267 | -0.266875 | -0.254996 | -0.251866 | -0.278452 | -0.381876 | -0.339183 | -0.41424 | -0.38405 | -0.363419 | -0.357944 | -0.389986 | -0.465883 | -0.416326 | 0.421769 | 0.390888 | 0.359867 | 0.320544 | 0.530283 | 0.440183 | 0.395726 | -20 | -20 | -20 | -20 | 0 | 0 | 0 | -1.226412 | -1.211082 | -1.201323 | -1.198523 | -1.215612 | 0 | 0 |  | 1452.829 | 0 |  | 1454.658 | 0 |  | 741.709 | 0 |  | 741.47 | 0 |  | 1407.922 | 0 |  | 1417.828 | 0 |  | 762.457 | 0 |  | 762.531 | 0 |  | 1406.3979 | 0 |  | 1433.068 | 0 |  | 775.319 | 0 |  | 775.479 | 0 |  | 1530.274 | 0 |  | 1531.137 | 0 |  | 781.003 | 0 |  | 780.785 | 0 |  | 1510.2841 | 0 |  | 1510.665 | 0 |  | 754.966 | 0 |  | 754.787 | 0 |  | 1517.9041 | 0 |  | 1518.234 | 0 |  | 738.359 | 0.102 |  | 738.471 | 0.102 |  | 1531.3409 | 0 |  | 1531.7469 | 0 |  | 770.689 | 0.025 |  | 770.816 | 0.025 | 149.8582 | 139.1276 | 116.2586 | 115.9488 | 115.4394 | 148.9815 | 128.4005 | 0 | 0 | 0 | 0 | 0 | -20.1037952 | -4.9129442 | -74.34298815 | -55.05764496 | -37.5164 | -16.7533 | -18.45078 | -29.13505 | -26.55005 | 0 | 0 | 0 | 0 | 0 | 0 | 0 | 24.52824 | 24.22164 | 24.02646 | 23.97046 | 0 | 0 | 0 | -20.00189 | -16.9744 | -15.80246 | -18.38639 | -17.34079 | -31.35637 | -8.463328 | 80.0416 | 91.31724 | 86.96616 | 104.7796 | 79.64783 | 68.38625 | 88.47414
136 | W92610 | 2017-04-06 15:12 | 65.9546 | 67.4789 | 11 | 66 | 1.4645 | 624.059 | 18254 | 31 | 139022 | 139071 | 139188 | 139196 | 139337 | 139295 | 221069 | 221077 | 220947 | 220954 | 215384 | 215319 | 215574 | 215582 | 292987 | 292979 | 1291.84 | 8188.7539 | 6 | 255.2821 | 255.2821 | 249.5399 | 68.6829 | 68.6829 | 68.6829 | 68.6829 | 1163.4766 | 1106.8643 | 1061.1666 | 899.3125 | 1063.7141 | 1001.6792 | 982.4785 | 963.3365 | 944.7503 | 934.2151 | 922.3041 | 908.1989 | 15.8 | 17.8 | 32.0966 | 20.4306 | 13.2386 | 9.689 | 7.1375 | 5.4315 | 4.1994 | 3.5946 | 3.6064 | 78.08 | 115.65 | 122.93 | 176.89 | 171.74 | 246.81 | 232.66 | 334.66 | 309.78 | 446.63 | 397.73 | 577.47 | 472.3 | 687.29 | 50.3 | 46 | 41.551 | -1.1125 | -0.4222 | 4.5489 | 0.065 | -0.4222 | 6204940 | 2 |  |  | 4.8043 | 8.955 | 11.2271 | 13.9907 | 15.8721 | 21.515 | 4.8925 | 9.4373 | 11.7284 | 16.2433 | 20.7925 | 25.6164 | 24.9082 | 24.9899 | 25.0043 | 18.1114 | 18.0684 | 18.1386 |  | 14682 | 585 | 18 |  | CC903A | 356 | 1039 | 8 | 7 | 40 | 39.833336 | -1.1125 | 1775.4785 | 1678.8715 | 1456.6929 | 1542.7357 | 1403.6215 | 1364.0072 | 1288.7715 | 99.0914 | 101.7014 | 103.1307 | 109.8664 | 70.6921 | 86.1279 | 31.4971 | 32.0966 | 20.4306 | 13.2386 | 9.689 | 7.1375 | 5.4315 | 4.1994 | 3.5946 | 0 | 0 | 0 | 0 | 0 | 0.1016 | 0.0254 | 0 | 0 | 0 | 0 | 0 | 0 | 0 | 0.055717 | 0.044278 | 0.035301 | 0.013075 | 0.014306 | 0.021876 | 0.019507 | -0.000826 | -0.002635 | -0.006185 | -0.000191 | -0.000126 | -0.002136 | -0.000267 | 0.083974 | 0.081408 | 0.079215 | 0.076208 | 0.080671 | 0.108038 | 0.101294 | -0.193385 | -0.190695 | -0.188862 | -0.188384 | -0.191301 | -0.198264 | -0.193861 | -1.409671 | -1.381387 | -1.362471 | -1.357049 | -1.39015 | -1.463791 | -1.417594 | -0.291143 | -0.267742 | -0.255799 | -0.252583 | -0.279381 | -0.383215 | -0.340201 | -0.413867 | -0.383443 | -0.362944 | -0.357799 | -0.389259 | -0.464887 | -0.416015 | 0.421621 | 0.391088 | 0.360066 | 0.320686 | 0.53043 | 0.440088 | 0.39531 | -20 | -20 | -20 | -20 | -5 | 10 | -10 | -1.226571 | -1.211227 | -1.20143 | -1.198633 | -1.215652 | 0 | 0 |  | 1452.829 | 0 |  | 1454.658 | 0 |  | 741.709 | 0 |  | 741.47 | 0 |  | 1407.922 | 0 |  | 1417.828 | 0 |  | 762.457 | 0 |  | 762.531 | 0 |  | 1406.3979 | 0 |  | 1433.068 | 0 |  | 775.319 | 0 |  | 775.479 | 0 |  | 1530.274 | 0 |  | 1531.137 | 0 |  | 781.003 | 0 |  | 780.785 | 0 |  | 1510.2841 | 0 |  | 1510.665 | 0 |  | 754.966 | 0 |  | 754.787 | 0 |  | 1517.9041 | 0 |  | 1518.234 | 0 |  | 738.359 | 0.102 |  | 738.471 | 0.102 |  | 1531.3409 | 0 |  | 1531.7469 | 0 |  | 770.689 | 0.025 |  | 770.816 | 0.025 | 149.094 | 136.6736 | 115.3919 | 117.5688 | 113.2316 | 147.3646 | 130.5448 | 0 | 0 | 0 | 0 | 0 | -20.1436224 | -4.9240694 | -77.37825 | -57.5251 | -39.66971 | -17.48422 | -19.712327 | -28.89523434 | -27.27450856 | 0 | 0 | 0 | 0 | 0 | 0 | 0 | 24.53142 | 24.22454 | 24.0286 | 23.97266 | 6.07826 | 0 | 0 | -28.84977 | -27.22974 | -26.38073 | -27.75038 | -19.75003 | -33.0055 | -10.71534 | 67.39743 | 76.14328 | 73.37009 | 96.30686 | 79.84745 | 65.32025 | 87.6309
136 | W92611 | 2017-04-06 15:14 | 65.9495 | 67.5185 | 29 | 67 | 1.4645 | 624.0571 | 17622 | 31 | 139022 | 139071 | 139188 | 139196 | 139337 | 139295 | 221069 | 221077 | 220947 | 220954 | 215384 | 215319 | 215574 | 215582 | 292987 | 292979 | 1291.84 | 8204.7227 | 6 | 255.9017 | 255.9017 | 250.1597 | 69.3026 | 69.3026 | 69.3026 | 69.3026 | 1179.8828 | 1108.1584 | 1067.8334 | 895.5748 | 1061.5742 | 998.6529 | 978.7933 | 959.1817 | 940.0761 | 929.1335 | 917.2647 | 902.6524 | 15.8 | 17.8 | 32.5648 | 20.5499 | 13.2348 | 9.6586 | 7.125 | 5.4179 | 4.2017 | 3.598 | 3.6111 | 75.52 | 114.95 | 119.28 | 177.14 | 167.04 | 247.51 | 225.72 | 334.07 | 300.2 | 445.11 | 385.31 | 571.87 | 456.58 | 677.56 | 49.9 | 45.7 | 42.6635 | 3.45 | 3.7245 | 3.7245 | -0.6693 | 3.7245 | 6204939 | 1 |  |  | 4.9186 | 9.06 | 11.4536 | 14.3514 | 16.195 | 22.3693 | 5.2159 | 9.5246 | 11.8217 | 16.9391 | 19.4696 | 24.9536 | 24.8761 | 25.0259 | 25.0015 | 18.1684 | 18.023 | 18.1225 |  | 14682 | 586 | 1 |  | CC903A | 356 | 1003 | 8 | 7 | 40 | 43 | 3.45 | 1747.1285 | 1649.3071 | 1419.7428 | 1469.3429 | 1367.7285 | 1324.25 | 1236.9214 | 106.845 | 103.2964 | 99.63 | 105.3164 | 75.1129 | 84.0386 | 33.4114 | 32.5648 | 20.5499 | 13.2348 | 9.6586 | 7.125 | 5.4179 | 4.2017 | 3.598 | 0 | 0 | 0 | 0 | 0 | 0.1016 | 0.0254 | 0 | 0 | 0 | 0 | 0 | 0 | 0 | 0.049842 | 0.039181 | 0.030897 | 0.010248 | 0.011403 | 0.019592 | 0.01723 | -0.000571 | -0.001816 | -0.00438 | 1.9e-05 | -3.3e-05 | -0.000137 | 0.000784 | 0.083889 | 0.081327 | 0.079138 | 0.076137 | 0.080592 | 0.108037 | 0.101298 | -0.179824 | -0.177309 | -0.175601 | -0.175135 | -0.177871 | -0.184328 | -0.180217 | -1.411734 | -1.383258 | -1.364272 | -1.358612 | -1.392012 | -1.463385 | -1.417008 | -0.268641 | -0.247083 | -0.236071 | -0.233154 | -0.257828 | -0.353324 | -0.313723 | -0.415919 | -0.385183 | -0.36454 | -0.359137 | -0.390995 | -0.467488 | -0.418141 | 0.424023 | 0.394649 | 0.364838 | 0.329965 | 0.547227 | 0.454796 | 0.409794 | -20 | -20 | -20 | -20 | -5 | 20 | -20 | -1.142236 | -1.127937 | -1.118734 | -1.116145 | -1.131937 | 0 | 0 |  | 1452.829 | 0 |  | 1454.658 | 0 |  | 741.709 | 0 |  | 741.47 | 0 |  | 1407.922 | 0 |  | 1417.828 | 0 |  | 762.457 | 0 |  | 762.531 | 0 |  | 1406.3979 | 0 |  | 1433.068 | 0 |  | 775.319 | 0 |  | 775.479 | 0 |  | 1530.274 | 0 |  | 1531.137 | 0 |  | 781.003 | 0 |  | 780.785 | 0 |  | 1510.2841 | 0 |  | 1510.665 | 0 |  | 754.966 | 0 |  | 754.787 | 0 |  | 1517.9041 | 0 |  | 1518.234 | 0 |  | 738.359 | 0.102 |  | 738.471 | 0.102 |  | 1531.3409 | 0 |  | 1531.7469 | 0 |  | 770.689 | 0.025 |  | 770.816 | 0.025 | 146.5649 | 134.1332 | 112.3556 | 111.8714 | 110.228 | 143.068 | 125.2977 | 0 | 0 | 0 | 0 | 0 | -18.7277248 | -4.5775118 | -69.55755 | -51.68543517 | -36.1764 | -13.94887 | -15.82717644 | -28.47016 | -25.52598 | 0 | 0 | 0 | 0 | 0 | 0 | 0 | 22.84472 | 22.55874 | 22.37468 | 22.3229 | 5.659685 | 0 | 0 | -28.70295 | -25.52278 | -23.51975373 | -24.55494 | -19.36621 | -29.69285 | -10.48192 | 71.14909 | 79.48372 | 75.03413 | 95.69045 | 80.69428 | 66.17726 | 84.71225
136 | W92612 | 2017-04-06 15:15 | 65.9925 | 67.434 | 12 | 59 | 1.4704 | 547.5229 | 15889 | 31 | 139022 | 139071 | 139188 | 139196 | 139337 | 139295 | 221069 | 221077 | 220947 | 220954 | 215384 | 215319 | 215574 | 215582 | 292987 | 292979 | 1291.84 | 8220.6943 | 6 | 256.394 | 256.394 | 250.6519 | 69.7949 | 69.7949 | 69.7949 | 69.7949 | 1156.4453 | 1095.9447 | 1053.1666 | 892.5671 | 1043.6398 | 982.7614 | 963.9896 | 945.6115 | 928.2008 | 918.1072 | 907.7805 | 893.3562 | 15.6 | 18 | 32.327 | 21.1869 | 14.1059 | 10.4651 | 7.7525 | 5.8642 | 4.523 | 3.8472 | 3.8569 | 76.54 | 119.58 | 116.73 | 178.88 | 160.34 | 245.35 | 215.22 | 330.19 | 288.52 | 440.93 | 373.92 | 571 | 447.17 | 684.95 | 48.5 | 45.7 | 35.3425 | 3.8125 | 3.9898 | 3.9898 | -0.1204 | 3.9898 | 6205368 | 2 |  |  | 4.5857 | 8.3743 | 10.3871 | 12.5421 | 14.3536 | 19.8121 | 4.95 | 8.6667 | 10.4955 | 13.5288 | 15.2788 | 21.8455 | 24.9403 | 25.089 | 24.9744 | 24.9895 | 24.8563 | 24.954 |  | 14682 | 586 | 2 |  | CC903 | 381 | 961 | 9 | 6 | 35 | 35.166664 | 3.8125 | 1561.8143 | 1510.9714 | 1321.9857 | 1349.1857 | 1271.5358 | 1214.7928 | 1167.8 | 107.28 | 98.9393 | 101.1164 | 95.9764 | 90.2286 | 84.1279 | 44.1114 | 32.327 | 21.1869 | 14.1059 | 10.4651 | 7.7525 | 5.8642 | 4.523 | 3.8472 | 0 | 0 | 0 | 0 | 0 | 0.1016 | 0.0254 | 0 | 0 | 0 | 0 | 0 | 0 | 0 | 0.043749 | 0.033737 | 0.026071 | 0.007253 | 0.008395 | 0.017092 | 0.014733 | -0.000516 | -0.001622 | -0.003927 | 6.2e-05 | -8e-06 | 0.000728 | 0.001184 | 0.083621 | 0.081057 | 0.078873 | 0.075876 | 0.080315 | 0.1078 | 0.101078 | -0.165535 | -0.163293 | -0.161717 | -0.161358 | -0.163785 | -0.169617 | -0.165814 | -1.414623 | -1.386968 | -1.367624 | -1.363202 | -1.393116 | -1.459859 | -1.412944 | -0.245598 | -0.225704 | -0.215626 | -0.212834 | -0.235346 | -0.32243 | -0.286315 | -0.415121 | -0.385379 | -0.364809 | -0.360052 | -0.392047 | -0.468334 | -0.41882 | 0.429126 | 0.404713 | 0.379616 | 0.362537 | 0.601815 | 0.500762 | 0.449247 | -5 | -5 | -5 | -5 | -5 | 30 | -30 | -1.048847 | -1.035818 | -1.027028 | -1.024735 | -1.038499 | 0 | 0 |  | 1452.829 | 0 |  | 1454.658 | 0 |  | 741.709 | 0 |  | 741.47 | 0 |  | 1407.922 | 0 |  | 1417.828 | 0 |  | 762.457 | 0 |  | 762.531 | 0 |  | 1406.3979 | 0 |  | 1433.068 | 0 |  | 775.319 | 0 |  | 775.479 | 0 |  | 1530.274 | 0 |  | 1531.137 | 0 |  | 781.003 | 0 |  | 780.785 | 0 |  | 1510.2841 | 0 |  | 1510.665 | 0 |  | 754.966 | 0 |  | 754.787 | 0 |  | 1517.9041 | 0 |  | 1518.234 | 0 |  | 738.359 | 0.102 |  | 738.471 | 0.102 |  | 1531.3409 | 0 |  | 1531.7469 | 0 |  | 770.689 | 0.025 |  | 770.816 | 0.025 | 130.6005 | 122.4748 | 104.269 | 102.3708 | 102.1234 | 130.9547 | 118.0388884 | 0 | 0 | 0 | 0 | 0 | -17.2330872 | -4.2116756 | -61.1584 | -44.54247732 | -30.28467 | -9.97182263 | -11.68406 | -26.01468738 | -22.48983 | 0 | 0 | 0 | 0 | 0 | 0 | 0 | 5.244235 | 5.17909 | 5.13514 | 5.123675 | 5.192495 | 0 | 0 | -26.34775344 | -22.331 | -21.80332 | -20.42704 | -21.23494 | -27.12536 | -12.62976 | 48.33856 | 60.78043 | 57.31613 | 77.09563 | 74.39689 | 60.58153 | 78.70763
136 | W92613 | 2017-04-06 15:16 | 66.0347 | 67.3762 | 14 | 60 | 1.4704 | 550.2182 | 15967 | 31 | 139022 | 139071 | 139188 | 139196 | 139337 | 139295 | 221069 | 221077 | 220947 | 220954 | 215384 | 215319 | 215574 | 215582 | 292987 | 292979 | 1291.84 | 8236.6631 | 6 | 256.8887 | 256.8887 | 251.1466 | 70.2896 | 70.2896 | 70.2896 | 70.2896 | 1165.8203 | 1112.5957 | 1069.1666 | 900.55 | 1059.3173 | 997.5792 | 978.0024 | 959.2546 | 941.1763 | 930.8419 | 919.8706 | 905.2252 | 15.6 | 18.4 | 32.192 | 20.9932 | 13.9355 | 10.3634 | 7.7097 | 5.8105 | 4.455 | 3.8493 | 3.8467 | 76.9 | 119.97 | 118.07 | 180.3 | 162.08 | 247.21 | 217.13 | 331.67 | 289.04 | 445.36 | 373.16 | 579.9 | 445.11 | 684.95 | 50.4 | 45.8 | 36.9328 | 1.3875 | 2.8718 | 3.4378 | -0.6202 | 2.8718 | 6202027 | 1 |  |  | 4.6443 | 8.4614 | 10.5286 | 12.7164 | 15.2743 | 20.6329 | 5.0121 | 8.7545 | 11.1591 | 13.4742 | 16.7318 | 22.7303 | 24.8532 | 25.006 | 25.0106 | 25.0352 | 25.2781 | 25.0886 |  | 14682 | 586 | 3 |  | CC903 | 381 | 961 | 9 | 6 | 35 | 26.5 | 1.3875 | 1532.0428 | 1426.5 | 1264.7858 | 1261.9357 | 1203.2285 | 1128.2 | 1014.2928 | 114.9479 | 107.6257 | 95.8629 | 92.765 | 84.7114 | 76.7779 | 40.9407 | 32.192 | 20.9932 | 13.9355 | 10.3634 | 7.7097 | 5.8105 | 4.455 | 3.8493 | 0 | 0 | 0 | 0 | 0 | 0.1016 | 0.0254 | 0 | 0 | 0 | 0 | 0 | 0 | 0 | 0.047232 | 0.036837 | 0.028927 | 0.007989 | 0.009121 | 0.019124 | 0.016558 | -0.000516 | -0.001623 | -0.003927 | 6.2e-05 | -8e-06 | -0.000138 | 0.0007 | 0.083633 | 0.081079 | 0.078889 | 0.075899 | 0.080333 | 0.107867 | 0.101177 | -0.165366 | -0.163044 | -0.161512 | -0.161098 | -0.163566 | -0.169142 | -0.165212 | -1.413502 | -1.384857 | -1.366037 | -1.361012 | -1.391359 | -1.450211 | -1.401827 | -0.245738 | -0.226035 | -0.215843 | -0.213185 | -0.235613 | -0.323109 | -0.287399 | -0.413807 | -0.383125 | -0.36317 | -0.357739 | -0.390131 | -0.465125 | -0.414269 | 0.428384 | 0.40351 | 0.377907 | 0.359422 | 0.597656 | 0.498732 | 0.448369 | -5 | -5 | -5 | -5 | -5 | 40 | -40 | -1.048918 | -1.035894 | -1.027147 | -1.02485 | -1.03864 | 0 | 0 |  | 1452.829 | 0 |  | 1454.658 | 0 |  | 741.709 | 0 |  | 741.47 | 0 |  | 1407.922 | 0 |  | 1417.828 | 0 |  | 762.457 | 0 |  | 762.531 | 0 |  | 1406.3979 | 0 |  | 1433.068 | 0 |  | 775.319 | 0 |  | 775.479 | 0 |  | 1530.274 | 0 |  | 1531.137 | 0 |  | 781.003 | 0 |  | 780.785 | 0 |  | 1510.2841 | 0 |  | 1510.665 | 0 |  | 754.966 | 0 |  | 754.787 | 0 |  | 1517.9041 | 0 |  | 1518.234 | 0 |  | 738.359 | 0.102 |  | 738.471 | 0.102 |  | 1531.3409 | 0 |  | 1531.7469 | 0 |  | 770.689 | 0.025 |  | 770.816 | 0.025 | 128.1293 | 115.6591935 | 99.77769 | 95.77966 | 96.65896 | 121.6955494 | 102.6231 | 0 | 0 | 0 | 0 | 0 | -17.1848272 | -4.1963848 | -66.03316 | -48.76635 | -34.150925 | -10.95751 | -12.67945 | -27.53371 | -24.19273 | 0 | 0 | 0 | 0 | 0 | 0 | 0 | 5.24459 | 5.17947 | 5.135735 | 5.12425 | 5.1932 | 0 | 0 | -28.24707 | -24.32718 | -20.69134 | -19.77611 | -19.95911 | -24.80763 | -11.76632 | 39.0937 | 47.74513 | 50.07116 | 70.17029 | 69.21359 | 52.16939 | 62.46767
136 | W92614 | 2017-04-06 15:17 | 66.0595 | 67.3161 | 13 | 59 | 1.4704 | 548.6544 | 15932 | 31 | 139022 | 139071 | 139188 | 139196 | 139337 | 139295 | 221069 | 221077 | 220947 | 220954 | 215384 | 215319 | 215574 | 215582 | 292987 | 292979 | 1291.84 | 8252.6367 | 6 | 257.382 | 257.382 | 251.6399 | 70.7828 | 70.7828 | 70.7828 | 70.7828 | 1151.7578 | 1099.3605 | 1058.6666 | 896.3618 | 1047.9185 | 987.3511 | 968.7866 | 950.5084 | 933.0893 | 922.8229 | 912.7797 | 898.5687 | 15.8 | 17.8 | 32.316 | 21.224 | 14.0492 | 10.4214 | 7.7447 | 5.8657 | 4.5177 | 3.8477 | 3.85 | 77.22 | 119.77 | 118.75 | 180.04 | 162.55 | 247.46 | 217.2 | 331.92 | 289.19 | 442.02 | 376.22 | 573.48 | 449.05 | 686.81 | 50.9 | 45.9 | 37.054 | 4.0875 | 4.5765 | 4.5765 | -1.2852 | 4.5765 | 6202027 | 2 |  |  | 4.4493 | 8.4743 | 10.4764 | 12.7214 | 14.2986 | 20.14 | 4.8894 | 8.7591 | 10.9894 | 13.347 | 14.8545 | 22.8197 | 24.9741 | 25.0051 | 24.9822 | 25.1049 | 24.9127 | 24.9744 |  | 14682 | 586 | 4 |  | CC903 | 381 | 961 | 9 | 6 | 35 | 32.666664 | 4.0875 | 1548.7928 | 1490.8928 | 1305.6285 | 1306.3071 | 1239.8 | 1184.5643 | 1156.3071 | 67.2629 | 56.5093 | 53.7879 | 49.8264 | 71.7964 | 74.7 | 40.1457 | 32.316 | 21.224 | 14.0492 | 10.4214 | 7.7447 | 5.8657 | 4.5177 | 3.8477 | 0 | 0 | 0 | 0 | 0 | 0.1016 | 0.0254 | 0 | 0 | 0 | 0 | 0 | 0 | 0 | 0.050374 | 0.039627 | 0.031448 | 0.008832 | 0.009989 | 0.019764 | 0.017153 | -0.000516 | -0.001623 | -0.003928 | 6.2e-05 | -8e-06 | 0.000774 | 0.001229 | 0.083628 | 0.081064 | 0.078878 | 0.075887 | 0.080323 | 0.107816 | 0.101085 | -0.165496 | -0.163245 | -0.161688 | -0.161283 | -0.163733 | -0.169569 | -0.165794 | -1.414112 | -1.386353 | -1.367209 | -1.362287 | -1.392475 | -1.459212 | -1.41264 | -0.245731 | -0.22585 | -0.215718 | -0.213041 | -0.235511 | -0.32263 | -0.286408 | -0.414495 | -0.384675 | -0.36438 | -0.359041 | -0.391262 | -0.467599 | -0.4185 | 0.428724 | 0.40377 | 0.378753 | 0.361476 | 0.601797 | 0.499387 | 0.448653 | -5 | -5 | -5 | -5 | -5 | 30 | -30 | -1.048862 | -1.035834 | -1.027054 | -1.024759 | -1.03853 | 0 | 0 |  | 1452.829 | 0 |  | 1454.658 | 0 |  | 741.709 | 0 |  | 741.47 | 0 |  | 1407.922 | 0 |  | 1417.828 | 0 |  | 762.457 | 0 |  | 762.531 | 0 |  | 1406.3979 | 0 |  | 1433.068 | 0 |  | 775.319 | 0 |  | 775.479 | 0 |  | 1530.274 | 0 |  | 1531.137 | 0 |  | 781.003 | 0 |  | 780.785 | 0 |  | 1510.2841 | 0 |  | 1510.665 | 0 |  | 754.966 | 0 |  | 754.787 | 0 |  | 1517.9041 | 0 |  | 1518.234 | 0 |  | 738.359 | 0.102 |  | 738.471 | 0.102 |  | 1531.3409 | 0 |  | 1531.7469 | 0 |  | 770.689 | 0.025 |  | 770.816 | 0.025 | 129.5224 | 120.8577 | 102.9854 | 99.13173 | 99.5844554 | 127.715 | 116.8853 | 0 | 0 | 0 | 0 | 0 | -17.2282104 | -4.2111676 | -70.5048 | -52.68696 | -37.62559168 | -12.11618 | -13.89829 | -29.9693 | -25.96714848 | 0 | 0 | 0 | 0 | 0 | 0 | 0 | 5.24431 | 5.17917 | 5.13527 | 5.123795 | 5.19265 | 0 | 0 | -16.52858 | -12.76263 | -11.60302 | -10.61507 | -16.90884 | -24.100461 | -11.49805 | 47.73338 | 60.58732 | 58.89202 | 81.52428 | 73.96997 | 56.41702 | 75.20894
136 | W92615 | 2017-04-06 15:19 | 66.0543 | 67.2625 | 17 | 61 | 1.4704 | 550.0205 | 15974 | 31 | 139022 | 139071 | 139188 | 139196 | 139337 | 139295 | 221069 | 221077 | 220947 | 220954 | 215384 | 215319 | 215574 | 215582 | 292987 | 292979 | 1291.84 | 8268.9365 | 6 | 257.8765 | 257.8765 | 252.1344 | 71.2774 | 71.2774 | 71.2774 | 71.2774 | 1166.9922 | 1114.3235 | 1069.3334 | 893.9265 | 1054.7195 | 992.6592 | 972.9034 | 953.7457 | 935.5453 | 924.9559 | 914.0837 | 899.0524 | 16 | 20.4 | 32.3629 | 21.0188 | 13.8647 | 10.299 | 7.6497 | 5.7863 | 4.4389 | 3.8475 | 3.8446 | 75.33 | 118.83 | 115.97 | 179.5 | 159.39 | 247.01 | 213.06 | 331.27 | 283.31 | 441.72 | 365.88 | 574.74 | 435.11 | 678.65 | 49 | 46.2 | 37.3548 | 2.3875 | 2.8775 | 2.8775 | -0.322 | 2.8775 | 6202027 | 1 |  |  | 4.6071 | 8.5386 | 10.5771 | 12.9443 | 14.9793 | 20.3186 | 4.8657 | 8.7045 | 11.206 | 13.8701 | 16.3284 | 21.2687 | 24.8984 | 24.9993 | 24.9811 | 25.0153 | 25.3878 | 25.0962 |  | 14682 | 586 | 5 |  | CC903 | 381 | 961 | 9 | 6 | 35 | 28.333334 | 2.3875 | 1550.5428 | 1468.4429 | 1281.65 | 1290.2572 | 1218.3143 | 1160.5786 | 1016.3571 | 73.8464 | 64.8186 | 58.3679 | 52.7379 | 69.345 | 74.1514 | 37.385 | 32.3629 | 21.0188 | 13.8647 | 10.299 | 7.6497 | 5.7863 | 4.4389 | 3.8475 | 0 | 0 | 0 | 0 | 0 | 0.1016 | 0.0254 | 0 | 0 | 0 | 0 | 0 | 0 | 0 | 0.052994 | 0.042082 | 0.033718 | 0.009771 | 0.010969 | 0.021016 | 0.018278 | -0.000516 | -0.001622 | -0.003925 | 6.2e-05 | -8e-06 | 0.001096 | 0.001418 | 0.083634 | 0.081078 | 0.078891 | 0.075898 | 0.080334 | 0.10785 | 0.101181 | -0.16552 | -0.163215 | -0.161662 | -0.161264 | -0.163721 | -0.169635 | -0.165642 | -1.413699 | -1.38527 | -1.366221 | -1.361392 | -1.391627 | -1.462709 | -1.413848 | -0.245918 | -0.226155 | -0.216002 | -0.213303 | -0.235786 | -0.323148 | -0.287665 | -0.41403 | -0.383567 | -0.363361 | -0.358128 | -0.390338 | -0.466094 | -0.414259 | 0.428223 | 0.402813 | 0.37733 | 0.358114 | 0.596442 | 0.497261 | 0.448273 | -5 | -5 | -5 | -5 | -5 | 20 | -20 | -1.048561 | -1.035544 | -1.026826 | -1.024524 | -1.038325 | 0 | 0 |  | 1452.829 | 0 |  | 1454.658 | 0 |  | 741.709 | 0 |  | 741.47 | 0 |  | 1407.922 | 0 |  | 1417.828 | 0 |  | 762.457 | 0 |  | 762.531 | 0 |  | 1406.3979 | 0 |  | 1433.068 | 0 |  | 775.319 | 0 |  | 775.479 | 0 |  | 1530.274 | 0 |  | 1531.137 | 0 |  | 781.003 | 0 |  | 780.785 | 0 |  | 1510.2841 | 0 |  | 1510.665 | 0 |  | 754.966 | 0 |  | 754.787 | 0 |  | 1517.9041 | 0 |  | 1518.234 | 0 |  | 738.359 | 0.102 |  | 738.471 | 0.102 |  | 1531.3409 | 0 |  | 1531.7469 | 0 |  | 770.689 | 0.025 |  | 770.816 | 0.025 | 129.6781 | 119.0584 | 101.1107 | 97.92794 | 97.87206 | 125.1684 | 102.836 | 0 | 0 | 0 | 0 | 0 | -17.234916 | -4.2073068 | -74.1881 | -56.0480242 | -40.70382 | -13.38657 | -15.25362 | -32.34342 | -27.84715 | 0 | 0 | 0 | 0 | 0 | 0 | 0 | 5.242805 | 5.17772 | 5.13413 | 5.12262 | 5.191625 | 0 | 0 | -18.16016 | -14.65905 | -12.60758 | -11.24915 | -16.35058017 | -23.96188 | -10.75436 | 42.57265 | 53.52906 | 52.93337 | 78.41484 | 71.45948 | 51.62819 | 60.02721
136 | W92616 | 2017-04-06 15:20 | 65.7115 | 67.0149 | 31 | 61 | 1.4704 | 580.5078 | 16181 | 31 | 139022 | 139071 | 139188 | 139196 | 139337 | 139295 | 221069 | 221077 | 220947 | 220954 | 215384 | 215319 | 215574 | 215582 | 292987 | 292979 | 1291.84 | 8268.9365 | 6 | 258.3984 | 258.3984 | 252.6563 | 71.7993 | 71.7993 | 71.7993 | 71.7993 | 1152.9297 | 1092.4974 | 1056.8334 | 897.9333 | 1042.1011 | 984.4827 | 967.1831 | 950.1793 | 934.1851 | 925.2101 | 916.2521 | 903.735 | 15.8 | 19.4 | 32.5065 | 21.3043 | 14.1089 | 10.4743 | 7.7764 | 5.8952 | 4.5389 | 3.8461 | 3.842 | 79.28 | 123.55 | 121.61 | 185.03 | 166.28 | 253.82 | 222.95 | 340.91 | 297.16 | 454.92 | 386.28 | 591.28 | 461.36 | 708.91 | 49.7 | 46 | 37.6889 | -0.225 | 0.3114 | 4.391 | 1.0159 | 0.3114 | 6202043 | 2 |  |  | 4.4543 | 8.5571 | 10.4243 | 12.6586 | 14.315 | 20.1107 | 4.6953 | 8.9891 | 10.8719 | 13.4516 | 15.7641 | 21.9937 | 24.9622 | 25.1019 | 25.0154 | 25.1633 | 25.1186 | 25.0619 |  | 14682 | 586 | 6 |  | CC903 | 381 | 924 | 9 | 6 | 35 | 34.666664 | -0.225 | 1494.2285 | 1443.8143 | 1255.4857 | 1268.4785 | 1191.8071 | 1137.25 | 1144.2 | 63.1043 | 55.9193 | 57.9936 | 59.385 | 71.4607 | 84.74 | 29.795 | 32.5065 | 21.3043 | 14.1089 | 10.4743 | 7.7764 | 5.8952 | 4.5389 | 3.8461 | 0 | 0 | 0 | 0 | 0 | 0.1016 | 0.0254 | 0 | 0 | 0 | 0 | 0 | 0 | 0 | 0.045856 | 0.03584 | 0.028277 | 0.007103 | 0.008349 | 0.017962 | 0.015345 | -0.000294 | -0.000962 | -0.002289 | 6.8e-05 | 8e-06 | 0.001162 | 0.00136 | 0.083193 | 0.080647 | 0.078473 | 0.075495 | 0.079914 | 0.107419 | 0.100667 | -0.152234 | -0.150142 | -0.148707 | -0.148343 | -0.150606 | -0.156141 | -0.152828 | -1.410847 | -1.382872 | -1.363985 | -1.359016 | -1.390478 | -1.464491 | -1.420283 | -0.224624 | -0.206505 | -0.197268 | -0.194783 | -0.215424 | -0.295048 | -0.261436 | -0.413028 | -0.383013 | -0.362647 | -0.357531 | -0.389089 | -0.464923 | -0.418146 | 0.431424 | 0.40762 | 0.38379 | 0.352336 | 0.622021 | 0.517749 | 0.465553 | -15 | -15 | -15 | -15 | -5 | 10 | -10 | -0.972054 | -0.95996 | -0.951668 | -0.949556 | -0.962514 | 0 | 0 |  | 1452.829 | 0 |  | 1454.658 | 0 |  | 741.709 | 0 |  | 741.47 | 0 |  | 1407.922 | 0 |  | 1417.828 | 0 |  | 762.457 | 0 |  | 762.531 | 0 |  | 1406.3979 | 0 |  | 1433.068 | 0 |  | 775.319 | 0 |  | 775.479 | 0 |  | 1530.274 | 0 |  | 1531.137 | 0 |  | 781.003 | 0 |  | 780.785 | 0 |  | 1510.2841 | 0 |  | 1510.665 | 0 |  | 754.966 | 0 |  | 754.787 | 0 |  | 1517.9041 | 0 |  | 1518.234 | 0 |  | 738.359 | 0.102 |  | 738.471 | 0.102 |  | 1531.3409 | 0 |  | 1531.7469 | 0 |  | 770.689 | 0.025 |  | 770.816 | 0.025 | 124.3094 | 116.4393 | 98.52173 | 95.76378 | 95.24207 | 122.1623 | 115.1831814 | 0 | 0 | 0 | 0 | 0 | -15.8639256 | -3.8818312 | -64.28101 | -48.23181 | -35.44724218 | -9.745503736 | -11.62022 | -28.00693 | -23.72583 | 0 | 0 | 0 | 0 | 0 | 0 | 0 | 14.58081 | 14.3994 | 14.27502 | 14.24334 | 4.81257 | 0 | 0 | -14.17474 | -11.54762 | -11.44028 | -11.56719 | -15.39435 | -25.00236752 | -7.78948562 | 60.43441 | 71.05927 | 65.90923 | 88.69443 | 73.04007 | 53.28904 | 79.78604
136 | W92617 | 2017-04-06 15:22 | 65.1628 | 66.6141 | 47 | 62 | 1.4704 | 581.7885 | 16222 | 31 | 139022 | 139071 | 139188 | 139196 | 139337 | 139295 | 221069 | 221077 | 220947 | 220954 | 215384 | 215319 | 215574 | 215582 | 292987 | 292979 | 1291.84 | 8301.5225 | 6 | 258.9215 | 258.9215 | 253.1794 | 72.3224 | 72.3224 | 72.3224 | 72.3224 | 1174.0234 | 1096.4784 | 1055.5 | 898.085 | 1043.0044 | 983.9429 | 966.1583 | 948.9636 | 932.5341 | 923.405 | 914.496 | 900.8982 | 15.8 | 18.2 | 32.4143 | 21.1604 | 13.9917 | 10.3624 | 7.7111 | 5.8395 | 4.4776 | 3.8491 | 3.8417 | 77.44 | 122.91 | 118.61 | 185.39 | 162.5 | 255.19 | 218.39 | 341.69 | 291.22 | 456.32 | 377.55 | 592.49 | 448.62 | 701.52 | 50.9 | 46 | 38.3944 | 5.625 | 7.0164 | 7.0164 | 0.3672 | 7.0164 | 6202043 | 1 |  |  | 4.5607 | 8.4864 | 10.5421 | 12.8214 | 14.6071 | 20.4786 | 5.1554 | 8.5123 | 11.0431 | 13.7754 | 14.8108 | 22.0569 | 24.9321 | 25.166 | 25.0137 | 25.0853 | 25.1419 | 24.9671 |  | 14682 | 586 | 7 |  | CC903 | 381 | 924 | 9 | 6 | 35 | 33.833336 | 5.625 | 1502.2715 | 1438.6215 | 1266.0714 | 1258.5143 | 1195.9286 | 1144.1285 | 1046.3143 | 72.7214 | 63.2464 | 55.7071 | 51.4664 | 51.5407 | 68.6964 | 38.34 | 32.4143 | 21.1604 | 13.9917 | 10.3624 | 7.7111 | 5.8395 | 4.4776 | 3.8491 | 0 | 0 | 0 | 0 | 0 | 0.1016 | 0.0254 | 0 | 0 | 0 | 0 | 0 | 0 | 0 | 0.048181 | 0.038141 | 0.030591 | 0.00812 | 0.009492 | 0.019665 | 0.016897 | -0.000294 | -0.000962 | -0.002289 | 6.8e-05 | 8e-06 | 0.001155 | 0.001357 | 0.083188 | 0.080643 | 0.078465 | 0.075494 | 0.079905 | 0.107387 | 0.100714 | -0.152235 | -0.150131 | -0.148727 | -0.148319 | -0.150634 | -0.156227 | -0.15266 | -1.411221 | -1.383084 | -1.364584 | -1.359042 | -1.3912 | -1.466553 | -1.419007 | -0.224504 | -0.206424 | -0.197118 | -0.19474 | -0.215238 | -0.294646 | -0.261911 | -0.413449 | -0.38324 | -0.363267 | -0.357557 | -0.389877 | -0.466337 | -0.415983 | 0.43134 | 0.407368 | 0.383199 | 0.371254 | 0.618644 | 0.515486 | 0.465539 | -15 | -15 | -15 | -15 | -5 | 0 | 0 | -0.972037 | -0.959947 | -0.951677 | -0.949562 | -0.96253 | 0 | 0 |  | 1452.829 | 0 |  | 1454.658 | 0 |  | 741.709 | 0 |  | 741.47 | 0 |  | 1407.922 | 0 |  | 1417.828 | 0 |  | 762.457 | 0 |  | 762.531 | 0 |  | 1406.3979 | 0 |  | 1433.068 | 0 |  | 775.319 | 0 |  | 775.479 | 0 |  | 1530.274 | 0 |  | 1531.137 | 0 |  | 781.003 | 0 |  | 780.785 | 0 |  | 1510.2841 | 0 |  | 1510.665 | 0 |  | 754.966 | 0 |  | 754.787 | 0 |  | 1517.9041 | 0 |  | 1518.234 | 0 |  | 738.359 | 0.102 |  | 738.471 | 0.102 |  | 1531.3409 | 0 |  | 1531.7469 | 0 |  | 770.689 | 0.025 |  | 770.816 | 0.025 | 124.971 | 116.0148 | 99.34229 | 95.01028 | 95.56067 | 122.8645 | 105.3785 | 0 | 0 | 0 | 0 | 0 | -15.8726632 | -3.877564 | -67.57914 | -51.42168 | -38.62046 | -11.12784 | -13.2164 | -30.53363346 | -25.90255 | 0 | 0 | 0 | 0 | 0 | 0 | 0 | 14.580555 | 14.399205 | 14.275155 | 14.24343 | 4.81265 | 0 | 0 | -16.32625 | -13.05557 | -10.98087 | -10.02257 | -11.09352 | -20.24112 | -10.04166774 | 55.64613 | 65.9367 | 64.01612 | 88.10331 | 76.06341 | 56.21711 | 65.55671
136 | W92618 | 2017-04-06 15:24 | 65.077 | 66.5294 | 25 | 62 | 1.4704 | 584.4994 | 16288 | 31 | 139022 | 139071 | 139188 | 139196 | 139337 | 139295 | 221069 | 221077 | 220947 | 220954 | 215384 | 215319 | 215574 | 215582 | 292987 | 292979 | 1291.84 | 8317.7744 | 6 | 259.447 | 259.447 | 253.7049 | 72.8479 | 72.8479 | 72.8479 | 72.8479 | 1151.7578 | 1091.0792 | 1055.1666 | 893.1818 | 1041.8749 | 982.2794 | 964.2855 | 946.5159 | 929.8318 | 920.2083 | 910.9395 | 897.1649 | 15.8 | 18.6 | 32.1775 | 21.0768 | 13.9619 | 10.3741 | 7.6952 | 5.8607 | 4.4977 | 3.846 | 3.8383 | 77.49 | 122.59 | 119.11 | 184.36 | 163.43 | 253.13 | 219.53 | 339.89 | 292.52 | 453.19 | 378.03 | 589.87 | 449.69 | 704.33 | 51.4 | 46.3 | 39.7033 | 4.05 | 6.5455 | 6.5455 | -2.0923 | 6.5455 | 6202043 | 2 |  |  | 4.5671 | 8.5243 | 10.5443 | 12.895 | 14.7343 | 20.2536 | 4.7955 | 8.9121 | 10.9288 | 13.9606 | 15.6561 | 20.8879 | 24.9672 | 25.0948 | 24.9727 | 25.0691 | 25.1117 | 25.1063 |  | 14682 | 586 | 8 |  | CC903 | 381 | 924 | 9 | 6 | 35 | 33.333336 | 4.05 | 1498.8143 | 1459.5072 | 1258.2643 | 1284.4357 | 1194.2858 | 1175.5643 | 1088.4071 | 60.585 | 54.185 | 54.2343 | 56.3743 | 59.0693 | 78.2043 | 37.4157 | 32.1775 | 21.0768 | 13.9619 | 10.3741 | 7.6952 | 5.8607 | 4.4977 | 3.846 | 0 | 0 | 0 | 0 | 0 | 0.1016 | 0.0254 | 0 | 0 | 0 | 0 | 0 | 0 | 0 | 0.049994 | 0.03982 | 0.032165 | 0.008939 | 0.010429 | 0.02143 | 0.018474 | -0.000293 | -0.000958 | -0.00228 | 6.8e-05 | 8e-06 | 0.001104 | 0.001332 | 0.083187 | 0.080637 | 0.078465 | 0.075486 | 0.079908 | 0.107387 | 0.100704 | -0.152149 | -0.150078 | -0.14864 | -0.148285 | -0.150525 | -0.156121 | -0.152587 | -1.411052 | -1.383334 | -1.364384 | -1.359524 | -1.390765 | -1.465442 | -1.41832 | -0.224418 | -0.206265 | -0.197049 | -0.194547 | -0.215222 | -0.294516 | -0.261696 | -0.413259 | -0.383508 | -0.36306 | -0.35805 | -0.389337 | -0.466218 | -0.416282 | 0.431273 | 0.407134 | 0.382964 | 0.370406 | 0.617777 | 0.515715 | 0.465328 | -15 | -15 | -15 | -15 | -5 | -10 | 10 | -0.971742 | -0.959661 | -0.951436 | -0.949319 | -0.962308 | 0 | 0 |  | 1452.829 | 0 |  | 1454.658 | 0 |  | 741.709 | 0 |  | 741.47 | 0 |  | 1407.922 | 0 |  | 1417.828 | 0 |  | 762.457 | 0 |  | 762.531 | 0 |  | 1406.3979 | 0 |  | 1433.068 | 0 |  | 775.319 | 0 |  | 775.479 | 0 |  | 1530.274 | 0 |  | 1531.137 | 0 |  | 781.003 | 0 |  | 780.785 | 0 |  | 1510.2841 | 0 |  | 1510.665 | 0 |  | 754.966 | 0 |  | 754.787 | 0 |  | 1517.9041 | 0 |  | 1518.234 | 0 |  | 738.359 | 0.102 |  | 738.471 | 0.102 |  | 1531.3409 | 0 |  | 1531.7469 | 0 |  | 770.689 | 0.025 |  | 770.816 | 0.025 | 124.6819 | 117.6903 | 98.72971 | 96.95691 | 95.43299 | 126.2403 | 109.6069 | 0 | 0 | 0 | 0 | 0 | -15.8618936 | -3.8757098 | -70.1307 | -53.75913 | -40.77461584 | -12.24523 | -14.51541 | -33.02227 | -28.09124592 | 0 | 0 | 0 | 0 | 0 | 0 | 0 | 14.57613 | 14.394915 | 14.27154 | 14.239785 | 4.81154 | 0 | 0 | -13.59636453 | -11.17647 | -10.68681 | -10.96745 | -12.71301 | -23.03242 | -9.791539 | 55.53094 | 67.1496 | 61.53982 | 87.98401 | 73.0161 | 54.32374 | 67.84845
136 | W92619 | 2017-04-06 15:25 | 65.4114 | 66.8337 | 27 | 71 | 1.4645 | 697.4943 | 16191 | 31 | 139022 | 139071 | 139188 | 139196 | 139337 | 139295 | 221069 | 221077 | 220947 | 220954 | 215384 | 215319 | 215574 | 215582 | 292987 | 292979 | 1291.84 | 8333.751 | 6 | 260.211 | 260.211 | 254.4689 | 73.6118 | 73.6118 | 73.6118 | 73.6118 | 1177.5391 | 1110.0566 | 1062.8334 | 889.5044 | 1054.5854 | 988.3122 | 967.8665 | 947.8011 | 928.9117 | 918.18 | 905.9922 | 890.7611 | 15.8 | 17.6 | 32.3789 | 20.1124 | 12.643 | 9.1015 | 6.5517 | 4.9186 | 3.7578 | 3.2148 | 3.2084 | 70.95 | 110.12 | 114.78 | 173.62 | 162.79 | 246.16 | 224.38 | 338.84 | 304.41 | 460.74 | 395.43 | 601.05 | 470.36 | 717.53 | 50.8 | 45.7 | 46.6917 | -5.3625 | -1.9784 | 5.9755 | 0.8328 | -1.9784 | 1056749 | 1 |  |  | 4.9486 | 9.3293 | 11.5421 | 14.2336 | 16.5907 | 22.1529 | 5.28 | 9.4547 | 11.7747 | 16.2973 | 21.3787 | 25.8907 | 24.931 | 25.0028 | 24.9854 | 18.0766 | 17.9693 | 18.0236 |  | 14682 | 586 | 9 |  | CC903A | 318 | 924 | 8 | 7 | 40 | 41.5 | -5.3625 | 1668.8643 | 1568.7715 | 1364.2072 | 1434.6428 | 1300.2928 | 1272.9642 | 1195.9429 | 78.2186 | 63.5771 | 60.0186 | 62.7407 | 64.2064 | 85.65 | 23.3514 | 32.3789 | 20.1124 | 12.643 | 9.1015 | 6.5517 | 4.9186 | 3.7578 | 3.2148 | 0 | 0 | 0 | 0 | 0 | 0.1016 | 0.0254 | 0 | 0 | 0 | 0 | 0 | 0 | 0 | 0.051222 | 0.041042 | 0.033313 | 0.009516 | 0.011456 | 0.021985 | 0.019018 | -0.00028 | -0.000914 | -0.00217 | 6.8e-05 | 8e-06 | 0.000963 | 0.001251 | 0.08312 | 0.08058 | 0.078407 | 0.075425 | 0.079852 | 0.107312 | 0.100616 | -0.151517 | -0.149403 | -0.147987 | -0.14767 | -0.149844 | -0.155313 | -0.151865 | -1.413767 | -1.385323 | -1.366553 | -1.362166 | -1.392706 | -1.463965 | -1.418051 | -0.222498 | -0.204628 | -0.195447 | -0.192878 | -0.213524 | -0.292297 | -0.259518 | -0.416328 | -0.385638 | -0.365307 | -0.360753 | -0.391457 | -0.467966 | -0.418666 | 0.428593 | 0.399623 | 0.369836 | 0.335727 | 0.550186 | 0.454111 | 0.407963 | -15 | -15 | -15 | -15 | -5 | -20 | 20 | -0.96828 | -0.95623 | -0.948262 | -0.946103 | -0.959127 | 0 | 0 |  | 1452.829 | 0 |  | 1454.658 | 0 |  | 741.709 | 0 |  | 741.47 | 0 |  | 1407.922 | 0 |  | 1417.828 | 0 |  | 762.457 | 0 |  | 762.531 | 0 |  | 1406.3979 | 0 |  | 1433.068 | 0 |  | 775.319 | 0 |  | 775.479 | 0 |  | 1530.274 | 0 |  | 1531.137 | 0 |  | 781.003 | 0 |  | 780.785 | 0 |  | 1510.2841 | 0 |  | 1510.665 | 0 |  | 754.966 | 0 |  | 754.787 | 0 |  | 1517.9041 | 0 |  | 1518.234 | 0 |  | 738.359 | 0.102 |  | 738.471 | 0.102 |  | 1531.3409 | 0 |  | 1531.7469 | 0 |  | 770.689 | 0.025 |  | 770.816 | 0.025 | 138.716 | 126.4116 | 106.9634 | 108.2079 | 103.831 | 136.6043 | 120.331 | 0 | 0 | 0 | 0 | 0 | -15.7798008 | -3.857371 | -72.02012 | -55.59024 | -42.55856 | -13.055 | -15.96598 | -33.59506882 | -28.74248 | 0 | 0 | 0 | 0 | 0 | 0 | 0 | 14.5242 | 14.34345 | 14.22393 | 14.191545 | 4.795635 | 0 | 0 | -17.40348 | -13.00965 | -11.73046 | -12.1013 | -13.70961 | -25.03523805 | -6.060109 | 63.8166 | 72.15516 | 66.89831 | 97.24318 | 78.95103 | 62.19423 | 81.67104
136 | W92620 | 2017-04-06 15:26 | 65.8427 | 67.016 | 12 | 64 | 1.4704 | 656.4725 | 15868 | 31 | 139022 | 139071 | 139188 | 139196 | 139337 | 139295 | 221069 | 221077 | 220947 | 220954 | 215384 | 215319 | 215574 | 215582 | 292987 | 292979 | 1291.84 | 8333.751 | 6 | 260.9093 | 260.9093 | 255.1672 | 74.3101 | 74.3101 | 74.3101 | 74.3101 | 1155.2734 | 1093.9949 | 1048.5 | 880.0688 | 1041.6506 | 975.1306 | 955.0328 | 935.1484 | 916.8592 | 906.7808 | 896.7355 | 881.2001 | 15.8 | 18 | 32.1906 | 20.1145 | 12.8955 | 9.3068 | 6.6934 | 5.0018 | 3.7832 | 3.21 | 3.2083 | 70.16 | 118.86 | 112.33 | 185.13 | 158.9 | 261.37 | 218.68 | 360.7 | 299.22 | 492.38 | 393.26 | 649.41 | 473.17 | 783.01 | 50.8 | 46.1 | 39.2675 | -4.966667 | -3.9729 | 5.8395 | -0.5277 | -3.9729 | 1056746 | 2 |  |  | 4.6943 | 8.7364 | 10.8314 | 13.1643 | 15.2829 | 20.2007 | 4.928 | 8.8213 | 11.4907 | 13.4773 | 16.6733 | 21.984 | 24.9656 | 24.9619 | 24.9889 | 25.0616 | 25.0871 | 24.8126 |  | 14682 | 586 | 10 |  | CC903 | 318 | 961 | 8 | 6 | 35 | 30.166666 | -4.966667 | 1686.4928 | 1625.6786 | 1460.6929 | 1531.2786 | 1377.5857 | 1362.0643 | 1272.1428 | 101.5279 | 93.7321 | 100.795 | 97.1429 | 76.7171 | 83.4243 | 31.9921 | 32.1906 | 20.1145 | 12.8955 | 9.3068 | 6.6934 | 5.0018 | 3.7832 | 3.21 | 0 | 0 | 0 | 0 | 0 | 0.1016 | 0.0254 | 0 | 0 | 0 | 0 | 0 | 0 | 0 | 0.065267 | 0.053309 | 0.044227 | 0.015885 | 0.018823 | 0.028008 | 0.024608 | -0.000486 | -0.001562 | -0.003897 | 5.3e-05 | -2e-05 | -0.001565 | -0.000298 | 0.083575 | 0.081015 | 0.078825 | 0.075824 | 0.080274 | 0.107707 | 0.101001 | -0.165056 | -0.162804 | -0.161309 | -0.16097 | -0.163313 | -0.169193 | -0.16539 | -1.416191 | -1.388414 | -1.370398 | -1.36576 | -1.395352 | -1.462395 | -1.41611 | -0.244007 | -0.224295 | -0.214136 | -0.211275 | -0.233885 | -0.320144 | -0.284385 | -0.417797 | -0.387589 | -0.36767 | -0.363317 | -0.394282 | -0.471897 | -0.421539 | 0.426588 | 0.397563 | 0.36731 | 0.331084 | 0.539265 | 0.439831 | 0.391876 | -10 | -10 | -5 | -10 | -5 | -30 | 30 | -1.044604 | -1.031613 | -1.023311 | -1.020929 | -1.034936 | 0 | 0 |  | 1452.829 | 0 |  | 1454.658 | 0 |  | 741.709 | 0 |  | 741.47 | 0 |  | 1407.922 | 0 |  | 1417.828 | 0 |  | 762.457 | 0 |  | 762.531 | 0 |  | 1406.3979 | 0 |  | 1433.068 | 0 |  | 775.319 | 0 |  | 775.479 | 0 |  | 1530.274 | 0 |  | 1531.137 | 0 |  | 781.003 | 0 |  | 780.785 | 0 |  | 1510.2841 | 0 |  | 1510.665 | 0 |  | 754.966 | 0 |  | 754.787 | 0 |  | 1517.9041 | 0 |  | 1518.234 | 0 |  | 738.359 | 0.102 |  | 738.471 | 0.102 |  | 1531.3409 | 0 |  | 1531.7469 | 0 |  | 770.689 | 0.025 |  | 770.816 | 0.025 | 140.9486 | 131.7044 | 115.1391 | 116.1077 | 110.5843 | 146.7039 | 128.4877 | 0 | 0 | 0 | 0 | 0 | -17.1900088 | -4.200906 | -91.74227 | -71.84626 | -55.26815134 | -21.76748288 | -26.2368 | -38.67011 | -34.4256341 | 0 | 0 | 0 | 0 | 0 | 0 | 0 | 10.44604 | 10.31613 | 5.116555 | 10.20929 | 5.17468 | 0 | 0 | -24.77352 | -21.02364 | -21.58383812 | -20.52387 | -17.94298 | -26.70779 | -9.098073 | 34.87889 | 49.15058 | 43.40368 | 84.02561 | 71.57921 | 64.13595 | 80.76308
136 | W92621 | 2017-04-06 15:28 | 65.4268 | 66.9259 | 47 | 71 | 1.4645 | 655.1323 | 18234 | 31 | 139022 | 139071 | 139188 | 139196 | 139337 | 139295 | 221069 | 221077 | 220947 | 220954 | 215384 | 215319 | 215574 | 215582 | 292987 | 292979 | 1291.84 | 8370.4893 | 6 | 261.5157 | 261.5157 | 255.7737 | 74.9166 | 74.9166 | 74.9166 | 74.9166 | 1185.7422 | 1103.5593 | 1056.6666 | 901.1293 | 1055.8909 | 997.9336 | 981.2589 | 964.7477 | 948.9182 | 940.2452 | 930.6193 | 917.7063 | 15.6 | 22.6 | 32.4943 | 21.4214 | 13.9762 | 10.2104 | 7.549 | 5.7733 | 4.5079 | 3.8512 | 3.8415 | 79.72 | 115.68 | 123.03 | 175.43 | 171 | 244.48 | 230.85 | 329.45 | 304.82 | 435.88 | 388.1 | 556.54 | 461.5 | 662.46 | 49.8 | 46.2 | 46.0902 | -0.1375 | 0.7801 | 2.1974 | -2.0306 | 0.7801 | 6212277 | 1 |  |  | 4.855 | 8.9707 | 11.1529 | 14.1879 | 16.805 | 21.4879 | 4.9703 | 9.3984 | 11.7641 | 15.2 | 17.9453 | 22.4234 | 24.9121 | 25.0674 | 24.9451 | 25.1476 | 25.4658 | 25.2297 |  | 14682 | 586 | 11 |  | CC903A | 381 | 924 | 9 | 7 | 40 | 33.333336 | -0.1375 | 1539.5714 | 1530.2 | 1324.9928 | 1362.1428 | 1222.5786 | 1143.9857 | 1124.5143 | 111.2621 | 105.3279 | 106.6986 | 116.0721 | 85.7593 | 86.545 | 44.62 | 32.4943 | 21.4214 | 13.9762 | 10.2104 | 7.549 | 5.7733 | 4.5079 | 3.8512 | 0 | 0 | 0 | 0 | 0 | 0.1016 | 0.0254 | 0 | 0 | 0 | 0 | 0 | 0 | 0 | 0.054771 | 0.044273 | 0.036435 | 0.011633 | 0.013903 | 0.023525 | 0.020534 | -0.000359 | -0.001183 | -0.003226 | 7.1e-05 | 8e-06 | -0.000212 | 0.000544 | 0.08318 | 0.080623 | 0.078448 | 0.075479 | 0.0799 | 0.107414 | 0.100693 | -0.151794 | -0.149781 | -0.148368 | -0.147943 | -0.150152 | -0.155308 | -0.151928 | -1.411701 | -1.384769 | -1.366192 | -1.360206 | -1.390287 | -1.448646 | -1.404373 | -0.223993 | -0.20575 | -0.196515 | -0.194169 | -0.214795 | -0.294266 | -0.261082 | -0.412554 | -0.383548 | -0.363337 | -0.357491 | -0.388769 | -0.464247 | -0.416141 | 0.431211 | 0.406765 | 0.381147 | 0.365245 | 0.613216 | 0.516668 | 0.465563 | -10 | -10 | -5 | -10 | -5 | -40 | 40 | -0.972042 | -0.960022 | -0.951835 | -0.949541 | -0.962309 | 0 | 0 |  | 1452.829 | 0 |  | 1454.658 | 0 |  | 741.709 | 0 |  | 741.47 | 0 |  | 1407.922 | 0 |  | 1417.828 | 0 |  | 762.457 | 0 |  | 762.531 | 0 |  | 1406.3979 | 0 |  | 1433.068 | 0 |  | 775.319 | 0 |  | 775.479 | 0 |  | 1530.274 | 0 |  | 1531.137 | 0 |  | 781.003 | 0 |  | 780.785 | 0 |  | 1510.2841 | 0 |  | 1510.665 | 0 |  | 754.966 | 0 |  | 754.787 | 0 |  | 1517.9041 | 0 |  | 1518.234 | 0 |  | 738.359 | 0.102 |  | 738.471 | 0.102 |  | 1531.3409 | 0 |  | 1531.7469 | 0 |  | 770.689 | 0.025 |  | 770.816 | 0.025 | 128.0615 | 123.3693146 | 103.943 | 102.8132 | 97.68403014 | 122.8801 | 113.2307 | 0 | 0 | 0 | 0 | 0 | -15.7792928 | -3.8589712 | -76.81347 | -59.66969621 | -45.36987 | -15.91985 | -19.34028 | -33.77228 | -29.60137 | 0 | 0 | 0 | 0 | 0 | 0 | 0 | 9.72042 | 9.60022 | 4.759175 | 9.49541 | 4.811545 | 0 | 0 | -24.92193 | -21.67122 | -20.96788 | -22.5376 | -18.42067 | -25.46725097 | -11.64947884 | 36.04656 | 51.62862 | 42.36446 | 73.85113 | 64.73462 | 47.86125 | 68.12089
136 | W92622 | 2017-04-06 15:30 | 65.3412 | 67.0113 | 36 | 73 | 1.4645 | 656.4225 | 18272 | 31 | 139022 | 139071 | 139188 | 139196 | 139337 | 139295 | 221069 | 221077 | 220947 | 220954 | 215384 | 215319 | 215574 | 215582 | 292987 | 292979 | 1291.84 | 8388.8584 | 6 | 262.1234 | 262.1234 | 256.3813 | 75.5243 | 75.5243 | 75.5243 | 75.5243 | 1168.1641 | 1090.4244 | 1041.5 | 892.8244 | 1050.0117 | 990.6644 | 972.8743 | 955.2898 | 938.8157 | 929.7355 | 919.9819 | 905.9985 | 15.8 | 17.6 | 32.4396 | 21.2292 | 13.9248 | 10.233 | 7.5762 | 5.7828 | 4.5033 | 3.8524 | 3.8366 | 77.28 | 115.39 | 119.62 | 172.82 | 165.82 | 240.05 | 224.07 | 324.02 | 296.01 | 429.03 | 378.31 | 549.73 | 449.03 | 654.36 | 49 | 46.1 | 46.4654 | -1.3125 | -0.4208 | 3.2538 | -0.5755 | -0.4208 | 6212277 | 2 |  |  | 4.9357 | 9.1071 | 11.38 | 14.3393 | 16.1714 | 21.8671 | 5.3197 | 9.1318 | 11.9894 | 14.9621 | 17.2939 | 22.3879 | 24.9697 | 24.9786 | 24.9602 | 25.2114 | 24.9406 | 24.9895 |  | 14682 | 586 | 12 |  | CC903A | 381 | 924 | 9 | 7 | 40 | 36.666664 | -1.3125 | 1562.4785 | 1552.25 | 1341.4572 | 1418.9071 | 1273.0571 | 1212.0786 | 1154.9 | 93.3893 | 85.2857 | 80.1036 | 89.0786 | 73.6143 | 83.5043 | 38.0971 | 32.4396 | 21.2292 | 13.9248 | 10.233 | 7.5762 | 5.7828 | 4.5033 | 3.8524 | 0 | 0 | 0 | 0 | 0 | 0.1016 | 0.0254 | 0 | 0 | 0 | 0 | 0 | 0 | 0 | 0.056231 | 0.045636 | 0.037794 | 0.012497 | 0.015122 | 0.023925 | 0.020917 | -0.000359 | -0.001184 | -0.003227 | 7.1e-05 | 7e-06 | 0.000716 | 0.001126 | 0.083166 | 0.080612 | 0.078441 | 0.075464 | 0.079878 | 0.107354 | 0.100664 | -0.151849 | -0.149824 | -0.148388 | -0.14802 | -0.150266 | -0.15562 | -0.152141 | -1.412765 | -1.385666 | -1.366792 | -1.361542 | -1.392125 | -1.458073 | -1.41217 | -0.223733 | -0.205539 | -0.196366 | -0.193886 | -0.214388 | -0.293548 | -0.260726 | -0.413754 | -0.384505 | -0.363957 | -0.358854 | -0.390773 | -0.466981 | -0.417392 | 0.431161 | 0.406699 | 0.381279 | 0.365386 | 0.612829 | 0.514825 | 0.465129 | -10 | -10 | -5 | -10 | -5 | -30 | 30 | -0.97214 | -0.960124 | -0.951999 | -0.9497 | -0.962502 | 0 | 0 |  | 1452.829 | 0 |  | 1454.658 | 0 |  | 741.709 | 0 |  | 741.47 | 0 |  | 1407.922 | 0 |  | 1417.828 | 0 |  | 762.457 | 0 |  | 762.531 | 0 |  | 1406.3979 | 0 |  | 1433.068 | 0 |  | 775.319 | 0 |  | 775.479 | 0 |  | 1530.274 | 0 |  | 1531.137 | 0 |  | 781.003 | 0 |  | 780.785 | 0 |  | 1510.2841 | 0 |  | 1510.665 | 0 |  | 754.966 | 0 |  | 754.787 | 0 |  | 1517.9041 | 0 |  | 1518.234 | 0 |  | 738.359 | 0.102 |  | 738.471 | 0.102 |  | 1531.3409 | 0 |  | 1531.7469 | 0 |  | 770.689 | 0.025 |  | 770.816 | 0.025 | 129.9451 | 125.129977 | 105.2252 | 107.0764 | 101.6893 | 130.1215 | 116.2568536 | 0 | 0 | 0 | 0 | 0 | -15.810992 | -3.8643814 | -78.93400608 | -61.59563 | -47.2459 | -17.11186 | -21.06146 | -35.92838 | -31.12846331 | 0 | 0 | 0 | 0 | 0 | 0 | 0 | 9.7214 | 9.60124 | 4.759995 | 9.497 | 4.81251 | 0 | 0 | -20.89427 | -17.52954 | -15.72962 | -17.27109 | -15.78202 | -24.51252 | -9.932904 | 39.83821 | 55.60605 | 47.00972 | 82.19045 | 69.65828 | 53.8696 | 71.3311
136 | W92623 | 2017-04-06 15:32 | 65.1843 | 67.0162 | 40 | 72 | 1.4645 | 657.0592 | 18291 | 31 | 139022 | 139071 | 139188 | 139196 | 139337 | 139295 | 221069 | 221077 | 220947 | 220954 | 215384 | 215319 | 215574 | 215582 | 292987 | 292979 | 1291.84 | 8407.2988 | 6 | 262.7317 | 262.7317 | 256.9896 | 76.1325 | 76.1325 | 76.1325 | 76.1325 | 1181.0547 | 1102.9077 | 1055.5 | 899.1422 | 1057.8807 | 998.6296 | 980.5809 | 963.047 | 946.301 | 936.8973 | 927.002 | 913.1612 | 15.8 | 21.2 | 32.3219 | 21.0635 | 13.844 | 10.1457 | 7.5245 | 5.7739 | 4.4856 | 3.8522 | 3.8307 | 78.72 | 115.88 | 121.82 | 174.81 | 169.28 | 242.52 | 228.48 | 326.76 | 300.91 | 431.95 | 384.06 | 555.35 | 455.85 | 659.31 | 49 | 46 | 45.2045 | -2.575 | -1.2484 | 6.0972 | 0.2629 | -1.2484 | 6212277 | 1 |  |  | 4.9779 | 9.1121 | 11.4571 | 14.3821 | 16.2864 | 21.9664 | 5.3641 | 9.3953 | 11.7391 | 15.7172 | 17.1875 | 23.5609 | 24.9119 | 25.0079 | 24.9618 | 25.2066 | 25.0403 | 25.2431 |  | 14682 | 586 | 13 |  | CC903A | 381 | 924 | 9 | 7 | 40 | 34.833336 | -2.575 | 1581.2572 | 1524.1714 | 1310.8071 | 1358.2715 | 1226.9429 | 1187.6 | 1097.0929 | 78.8736 | 69.5236 | 69.4221 | 79.8421 | 78.6179 | 87.6464 | 34.7114 | 32.3219 | 21.0635 | 13.844 | 10.1457 | 7.5245 | 5.7739 | 4.4856 | 3.8522 | 0 | 0 | 0 | 0 | 0 | 0.1016 | 0.0254 | 0 | 0 | 0 | 0 | 0 | 0 | 0 | 0.05753 | 0.046994 | 0.039198 | 0.013409 | 0.016446 | 0.025419 | 0.022242 | -0.000359 | -0.001185 | -0.003228 | 7e-05 | 6e-06 | 0.001051 | 0.001345 | 0.083176 | 0.08063 | 0.078454 | 0.075483 | 0.079903 | 0.107394 | 0.100717 | -0.151949 | -0.149864 | -0.148454 | -0.148043 | -0.150255 | -0.155755 | -0.152219 | -1.412391 | -1.384526 | -1.366015 | -1.360212 | -1.390189 | -1.46167 | -1.414818 | -0.22402 | -0.20595 | -0.196694 | -0.194313 | -0.214939 | -0.294214 | -0.261495 | -0.413331 | -0.383289 | -0.363153 | -0.357496 | -0.388862 | -0.46536 | -0.41527 | 0.430848 | 0.406194 | 0.380444 | 0.36401 | 0.61172 | 0.514648 | 0.464601 | -10 | -10 | -5 | -10 | -5 | -20 | 20 | -0.972207 | -0.960193 | -0.952095 | -0.949795 | -0.962614 | 0 | 0 |  | 1452.829 | 0 |  | 1454.658 | 0 |  | 741.709 | 0 |  | 741.47 | 0 |  | 1407.922 | 0 |  | 1417.828 | 0 |  | 762.457 | 0 |  | 762.531 | 0 |  | 1406.3979 | 0 |  | 1433.068 | 0 |  | 775.319 | 0 |  | 775.479 | 0 |  | 1530.274 | 0 |  | 1531.137 | 0 |  | 781.003 | 0 |  | 780.785 | 0 |  | 1510.2841 | 0 |  | 1510.665 | 0 |  | 754.966 | 0 |  | 754.787 | 0 |  | 1517.9041 | 0 |  | 1518.234 | 0 |  | 738.359 | 0.102 |  | 738.471 | 0.102 |  | 1531.3409 | 0 |  | 1531.7469 | 0 |  | 770.689 | 0.025 |  | 770.816 | 0.025 | 131.5226 | 122.8939 | 102.8381 | 102.5264 | 98.03642 | 127.5411144 | 110.4959 | 0 | 0 | 0 | 0 | 0 | -15.824708 | -3.8663626 | -80.74781 | -63.42375 | -49.13555955 | -18.3343 | -22.87139 | -38.6904049 | -33.37131 | 0 | 0 | 0 | 0 | 0 | 0 | 0 | 9.72207 | 9.60193 | 4.760475 | 9.49795 | 4.81307 | 0 | 0 | -17.66926 | -14.31838542 | -13.65491 | -15.51436 | -16.89805 | -25.7868 | -9.076857543 | 42.82765 | 54.75373 | 44.80807 | 78.1757 | 63.08005 | 47.2392 | 64.18137
136 | W92624 | 2017-04-06 15:34 | 65.3839 | 67.2607 | 22 | 72 | 1.4645 | 658.1173 | 18330 | 31 | 139022 | 139071 | 139188 | 139196 | 139337 | 139295 | 221069 | 221077 | 220947 | 220954 | 215384 | 215319 | 215574 | 215582 | 292987 | 292979 | 1291.84 | 8423.623 | 6 | 263.3409 | 263.3409 | 257.5988 | 76.7418 | 76.7418 | 76.7418 | 76.7418 | 1165.8203 | 1099.604 | 1050.3334 | 898.665 | 1057.0969 | 997.6207 | 979.6657 | 962.0294 | 945.4448 | 936.0795 | 925.8827 | 911.9258 | 15.8 | 18.2 | 32.3106 | 21.1102 | 13.8617 | 10.1924 | 7.5335 | 5.7583 | 4.4739 | 3.8541 | 3.8331 | 78.91 | 115.23 | 122.41 | 173.17 | 169.5 | 240.82 | 229.15 | 325.38 | 301.94 | 432.22 | 385.02 | 556.28 | 456.92 | 660.63 | 50.6 | 45.7 | 45.0223 | -3.2875 | -2.4763 | 4.6522 | 0.1531 | -2.4763 | 6212277 | 2 |  |  | 4.8229 | 9.095 | 11.2493 | 14.3093 | 16.9986 | 22.66 | 5.0453 | 9.6328 | 11.9719 | 14.9594 | 17.9312 | 25.0594 | 25.0173 | 24.9657 | 24.9424 | 25.1624 | 25.3805 | 25.533 |  | 14682 | 586 | 14 |  | CC903A | 381 | 924 | 9 | 7 | 40 | 33.666664 | -3.2875 | 1546.2715 | 1513.1143 | 1311.8143 | 1371.9143 | 1235.2928 | 1177.6428 | 1081.3928 | 77.6621 | 71.1471 | 69.1907 | 72.8836 | 61.6893 | 81.6321 | 32.0571 | 32.3106 | 21.1102 | 13.8617 | 10.1924 | 7.5335 | 5.7583 | 4.4739 | 3.8541 | 0 | 0 | 0 | 0 | 0 | 0.1016 | 0.0254 | 0 | 0 | 0 | 0 | 0 | 0 | 0 | 0.058599 | 0.047898 | 0.039747 | 0.01399 | 0.017079 | 0.025638 | 0.022427 | -0.000295 | -0.000965 | -0.002292 | 6.7e-05 | 6e-06 | 0.001191 | 0.001435 | 0.083181 | 0.08063 | 0.078456 | 0.075479 | 0.079899 | 0.107399 | 0.100725 | -0.151968 | -0.149901 | -0.148469 | -0.148112 | -0.150356 | -0.155878 | -0.152317 | -1.411194 | -1.383313 | -1.36426 | -1.359535 | -1.390763 | -1.464778 | -1.417263 | -0.224151 | -0.206002 | -0.196771 | -0.194293 | -0.214915 | -0.294366 | -0.261679 | -0.413131 | -0.383486 | -0.36319 | -0.358062 | -0.389487 | -0.465252 | -0.414982 | 0.430854 | 0.40617 | 0.380652 | 0.364121 | 0.61184 | 0.514865 | 0.464806 | -15 | -15 | -15 | -15 | -5 | -10 | 10 | -0.971949 | -0.959933 | -0.951663 | -0.94947 | -0.962421 | 0 | 0 |  | 1452.829 | 0 |  | 1454.658 | 0 |  | 741.709 | 0 |  | 741.47 | 0 |  | 1407.922 | 0 |  | 1417.828 | 0 |  | 762.457 | 0 |  | 762.531 | 0 |  | 1406.3979 | 0 |  | 1433.068 | 0 |  | 775.319 | 0 |  | 775.479 | 0 |  | 1530.274 | 0 |  | 1531.137 | 0 |  | 781.003 | 0 |  | 780.785 | 0 |  | 1510.2841 | 0 |  | 1510.665 | 0 |  | 754.966 | 0 |  | 754.787 | 0 |  | 1517.9041 | 0 |  | 1518.234 | 0 |  | 738.359 | 0.102 |  | 738.471 | 0.102 |  | 1531.3409 | 0 |  | 1531.7469 | 0 |  | 770.689 | 0.025 |  | 770.816 | 0.025 | 128.6204 | 122.0024 | 102.9197 | 103.5507 | 98.69866 | 126.4777 | 108.9233 | 0 | 0 | 0 | 0 | 0 | -15.8372048 | -3.8688518 | -82.27825 | -64.92303 | -51.0983583 | -19.11098 | -23.76119 | -39.29853 | -33.81873 | 0 | 0 | 0 | 0 | 0 | 0 | 0 | 14.579235 | 14.398995 | 14.274945 | 14.24205 | 4.812105 | 0 | 0 | -17.40804 | -14.65644 | -13.61472 | -14.16077 | -13.25796 | -24.02971 | -8.38867 | 43.51335 | 56.82193 | 52.48157 | 84.52101 | 66.49162 | 47.31221 | 62.84704
136 | W92625 | 2017-04-06 15:35 | 65.5157 | 67.3767 | 21 | 68 | 1.4645 | 583.6944 | 16272 | 31 | 139022 | 139071 | 139188 | 139196 | 139337 | 139295 | 221069 | 221077 | 220947 | 220954 | 215384 | 215319 | 215574 | 215582 | 292987 | 292979 | 1291.84 | 8439.8643 | 6 | 263.8813 | 263.8813 | 258.1392 | 77.2821 | 77.2821 | 77.2821 | 77.2821 | 1175.1953 | 1109.9867 | 1064.5 | 895.1262 | 1057.1691 | 994.2332 | 974.6273 | 955.1996 | 936.843 | 926.2521 | 915.2412 | 900.0729 | 15.6 | 18.4 | 32.2364 | 20.9152 | 13.7173 | 10.0763 | 7.4777 | 5.7412 | 4.4664 | 3.8448 | 3.8351 | 74.96 | 108.9 | 116.29 | 164.84 | 161.5 | 227.87 | 217.11 | 306.37 | 285.43 | 406.2 | 364.59 | 522.59 | 431.54 | 618.84 | 50.6 | 45.7 | 43.3307 | -3.65 | -2.0199 | 3.8975 | 0.8522 | -2.0199 | 6208056 | 1 |  |  | 4.815 | 9.1743 | 11.4536 | 14.5143 | 16.9593 | 23.4321 | 5.1103 | 9.8471 | 12.0309 | 15.3176 | 18.0926 | 24.7691 | 25.0139 | 25.1071 | 24.9587 | 25.0602 | 25.1772 | 25.4496 |  | 14682 | 586 | 15 |  | CC903A | 381 | 924 | 9 | 7 | 40 | 36.5 | -3.65 | 1554.45 | 1503.9429 | 1294.0714 | 1333.2 | 1225.1357 | 1188.5643 | 1102.4714 | 72.0714 | 60.5621 | 49.3857 | 52.7586 | 46.5729 | 69.41 | 29.2014 | 32.2364 | 20.9152 | 13.7173 | 10.0763 | 7.4777 | 5.7412 | 4.4664 | 3.8448 | 0 | 0 | 0 | 0 | 0 | 0.1016 | 0.0254 | 0 | 0 | 0 | 0 | 0 | 0 | 0 | 0.060344 | 0.049475 | 0.041194 | 0.014976 | 0.017508 | 0.02651 | 0.02322 | -0.000264 | -0.000857 | -0.002037 | 6.3e-05 | 3e-06 | 0.001157 | 0.001419 | 0.083181 | 0.080633 | 0.078458 | 0.075482 | 0.0799 | 0.107378 | 0.100699 | -0.15227 | -0.150188 | -0.148753 | -0.148385 | -0.150664 | -0.156273 | -0.152724 | -1.410684 | -1.382854 | -1.363561 | -1.358708 | -1.390921 | -1.46698 | -1.419657 | -0.224389 | -0.206261 | -0.197002 | -0.194545 | -0.215168 | -0.29456 | -0.261769 | -0.414205 | -0.384257 | -0.364017 | -0.358746 | -0.390374 | -0.46682 | -0.416664 | 0.430626 | 0.405614 | 0.379923 | 0.363325 | 0.61109 | 0.5139 | 0.464983 | -20 | -20 | -20 | -20 | -10 | 0 | 0 | -0.971802 | -0.959792 | -0.951585 | -0.94939 | -0.962509 | 0 | 0 |  | 1452.829 | 0 |  | 1454.658 | 0 |  | 741.709 | 0 |  | 741.47 | 0 |  | 1407.922 | 0 |  | 1417.828 | 0 |  | 762.457 | 0 |  | 762.531 | 0 |  | 1406.3979 | 0 |  | 1433.068 | 0 |  | 775.319 | 0 |  | 775.479 | 0 |  | 1530.274 | 0 |  | 1531.137 | 0 |  | 781.003 | 0 |  | 780.785 | 0 |  | 1510.2841 | 0 |  | 1510.665 | 0 |  | 754.966 | 0 |  | 754.787 | 0 |  | 1517.9041 | 0 |  | 1518.234 | 0 |  | 738.359 | 0.102 |  | 738.471 | 0.102 |  | 1531.3409 | 0 |  | 1531.7469 | 0 |  | 770.689 | 0.025 |  | 770.816 | 0.025 | 129.3007 | 121.2674 | 101.5303 | 100.6326024 | 97.88834243 | 127.6257 | 111.0178 | 0 | 0 | 0 | 0 | 0 | -15.8773368 | -3.8791896 | -84.75389472 | -67.2316 | -53.39296 | -20.43361 | -24.35642 | -40.58693566 | -34.97893 | 0 | 0 | 0 | 0 | 0 | 0 | 0 | 19.43604 | 19.19584 | 19.0317 | 18.9878 | 9.62509 | 0 | 0 | -16.17203 | -12.4916 | -9.729082 | -10.26392 | -10.021 | -20.4454096 | -7.644021 | 47.81082 | 60.74007 | 57.43991 | 88.92287 | 73.13602 | 50.71598 | 64.51563
136 | W92626 | 2017-04-06 15:37 | 65.3808 | 67.1785 | 17 | 59 | 1.4338 | 536.7589 | 15960 | 31 | 139022 | 139071 | 139188 | 139196 | 139337 | 139295 | 221069 | 221077 | 220947 | 220954 | 215384 | 215319 | 215574 | 215582 | 292987 | 292979 | 1291.84 | 8439.8643 | 6 | 264.3113 | 264.3113 | 258.5692 | 77.7122 | 77.7122 | 77.7122 | 77.7122 | 1138.8672 | 1083.736 | 1044.8334 | 895.843 | 1032.7218 | 975.805 | 958.6677 | 941.9755 | 926.1724 | 917.4836 | 908.6668 | 895.7169 | 15.8 | 17.6 | 32.4086 | 21.7646 | 14.6912 | 10.9794 | 8.2281 | 6.252 | 4.8055 | 4.1029 | 4.0896 | 79.05 | 122.56 | 118.51 | 180 | 161.43 | 245.19 | 215.2 | 327.08 | 285.45 | 435.6 | 367.88 | 565.53 | 439.76 | 676.27 | 51.2 | 46 | 35.9375 | 1.7875 | 2.6436 | 3.9634 | -1.2837 | 2.6436 | 6108208 | 2 |  |  | 4.5321 | 8.4043 | 10.3571 | 12.4843 | 14.325 | 20.0629 | 4.8079 | 8.7286 | 10.8762 | 13.3841 | 15.0492 | 22.8952 | 25.0509 | 25.0324 | 24.9766 | 25.1196 | 24.9431 | 24.9091 |  | 14682 | 586 | 16 |  | CC901 | 406 | 924 | 9 | 6 | 35 | 38.166664 | 1.7875 | 1465.1215 | 1414.4714 | 1228.0143 | 1264.2 | 1218.1929 | 1171.7858 | 1113.55 | 61.5393 | 52.4614 | 50.4193 | 47.9329 | 45.5536 | 68.6986 | 29.2121 | 32.4086 | 21.7646 | 14.6912 | 10.9794 | 8.2281 | 6.252 | 4.8055 | 4.1029 | 0 | 0 | 0 | 0 | 0 | 0.1016 | 0.0254 | 0 | 0 | 0 | 0 | 0 | 0 | 0 | 0.062108 | 0.051085 | 0.042575 | 0.016005 | 0.017917 | 0.027867 | 0.024456 | -0.000253 | -0.000819 | -0.001955 | 5.8e-05 | -2e-06 | 0.00096 | 0.0013 | 0.083201 | 0.080649 | 0.078476 | 0.075498 | 0.079904 | 0.107384 | 0.100693 | -0.15228 | -0.15021 | -0.148776 | -0.148408 | -0.1508 | -0.15641 | -0.152894 | -1.407554 | -1.379657 | -1.360933 | -1.355808 | -1.390013 | -1.466188 | -1.419221 | -0.224886 | -0.206661 | -0.197426 | -0.194938 | -0.215366 | -0.294879 | -0.26192 | -0.41282 | -0.383291 | -0.362857 | -0.357746 | -0.390575 | -0.466843 | -0.417226 | 0.43239 | 0.410568 | 0.388097 | 0.358534 | 0.645653 | 0.541279 | 0.487158 | -25 | -25 | -25 | -25 | -15 | 10 | -10 | -0.971056 | -0.958975 | -0.950643 | -0.948551 | -0.961636 | 0 | 0 |  | 1452.829 | 0 |  | 1454.658 | 0 |  | 741.709 | 0 |  | 741.47 | 0 |  | 1407.922 | 0 |  | 1417.828 | 0 |  | 762.457 | 0 |  | 762.531 | 0 |  | 1406.3979 | 0 |  | 1433.068 | 0 |  | 775.319 | 0 |  | 775.479 | 0 |  | 1530.274 | 0 |  | 1531.137 | 0 |  | 781.003 | 0 |  | 780.785 | 0 |  | 1510.2841 | 0 |  | 1510.665 | 0 |  | 754.966 | 0 |  | 754.787 | 0 |  | 1517.9041 | 0 |  | 1518.234 | 0 |  | 738.359 | 0.102 |  | 738.471 | 0.102 |  | 1531.3409 | 0 |  | 1531.7469 | 0 |  | 770.689 | 0.025 |  | 770.816 | 0.025 | 121.8996 | 114.0757 | 96.36965 | 95.4445716 | 97.33849 | 125.831 | 112.1267 | 0 | 0 | 0 | 0 | 0 | -15.891256 | -3.8835076 | -87.06425267 | -69.34984 | -55.28109846 | -21.77834 | -24.90208 | -42.2658 | -36.55346 | 0 | 0 | 0 | 0 | 0 | 0 | 0 | 24.2764 | 23.974375 | 23.766075 | 23.713775 | 14.42454 | 0 | 0 | -13.83933 | -10.84173 | -9.954081 | -9.343944 | -9.810697 | -20.25777 | -7.651233232 | 45.27239 | 57.85851 | 54.90055 | 88.03606 | 77.05025 | 47.41621 | 64.03849
136 | W92627 | 2017-04-06 15:38 | 64.6349 | 66.5156 | 48 | 57 | 1.4338 | 537.0735 | 15965 | 31 | 139022 | 139071 | 139188 | 139196 | 139337 | 139295 | 221069 | 221077 | 220947 | 220954 | 215384 | 215319 | 215574 | 215582 | 292987 | 292979 | 1291.84 | 8472.2959 | 6 | 264.7417 | 264.7417 | 258.9996 | 78.1425 | 78.1425 | 78.1425 | 78.1425 | 1128.3203 | 1066.3772 | 1021 | 890.3892 | 1022.1495 | 967.6954 | 951.7787 | 936.0165 | 921.1819 | 913.2605 | 905.2739 | 892.6888 | 15.6 | 17.8 | 32.2528 | 21.6621 | 14.6934 | 10.9037 | 8.185 | 6.2103 | 4.7838 | 4.0991 | 4.0886 | 82.61 | 124.35 | 123.58 | 182.8 | 168.76 | 249.82 | 225.53 | 333.53 | 298.35 | 446.1 | 384.59 | 577.41 | 458.91 | 686.47 | 49.8 | 46.1 | 34.619 | 1.5 | 2.1123 | 2.8169 | -1.7574 | 2.1123 | 6108208 | 1 |  |  | 4.8093 | 8.7129 | 10.7429 | 13.1071 | 14.8486 | 20.7686 | 5.3417 | 9.17 | 11.41 | 14.0183 | 15.6617 | 23.3467 | 24.9396 | 25.0064 | 24.9814 | 25.0389 | 24.9791 | 24.7394 |  | 14682 | 586 | 17 |  | CC901 | 406 | 924 | 9 | 6 | 35 | 41 | 1.5 | 1495.3715 | 1456.8643 | 1260.6428 | 1298.2858 | 1221.8643 | 1160 | 1079.85 | 90.845 | 84.9714 | 75.2193 | 76.7493 | 48.1729 | 63.4371 | 34.8871 | 32.2528 | 21.6621 | 14.6934 | 10.9037 | 8.185 | 6.2103 | 4.7838 | 4.0991 | 0 | 0 | 0 | 0 | 0 | 0.1016 | 0.0254 | 0 | 0 | 0 | 0 | 0 | 0 | 0 | 0.062349 | 0.051614 | 0.043335 | 0.016737 | 0.018449 | 0.027947 | 0.02466 | -0.000253 | -0.000819 | -0.001955 | 5.8e-05 | -2e-06 | 8.8e-05 | 0.000741 | 0.083197 | 0.080647 | 0.078472 | 0.075498 | 0.079905 | 0.107383 | 0.100705 | -0.15238 | -0.150303 | -0.148882 | -0.148483 | -0.150871 | -0.15642 | -0.152855 | -1.408078 | -1.380097 | -1.361553 | -1.356028 | -1.390155 | -1.463511 | -1.415871 | -0.224876 | -0.206666 | -0.197397 | -0.194982 | -0.215432 | -0.294972 | -0.262145 | -0.413412 | -0.383761 | -0.363499 | -0.357972 | -0.390729 | -0.466996 | -0.416774 | 0.432455 | 0.410696 | 0.387861 | 0.358024 | 0.644872 | 0.540405 | 0.487157 | -25 | -25 | -25 | -25 | -15 | 20 | -20 | -0.971084 | -0.95903 | -0.950909 | -0.948795 | -0.962004 | 0 | 0 |  | 1452.829 | 0 |  | 1454.658 | 0 |  | 741.709 | 0 |  | 741.47 | 0 |  | 1407.922 | 0 |  | 1417.828 | 0 |  | 762.457 | 0 |  | 762.531 | 0 |  | 1406.3979 | 0 |  | 1433.068 | 0 |  | 775.319 | 0 |  | 775.479 | 0 |  | 1530.274 | 0 |  | 1531.137 | 0 |  | 781.003 | 0 |  | 780.785 | 0 |  | 1510.2841 | 0 |  | 1510.665 | 0 |  | 754.966 | 0 |  | 754.787 | 0 |  | 1517.9041 | 0 |  | 1518.234 | 0 |  | 738.359 | 0.102 |  | 738.471 | 0.102 |  | 1531.3409 | 0 |  | 1531.7469 | 0 |  | 770.689 | 0.025 |  | 770.816 | 0.025 | 124.4104 | 117.4917 | 98.92516 | 98.01798 | 97.63307 | 124.56428 | 108.7463 | 0 | 0 | 0 | 0 | 0 | -15.892272 | -3.882517 | -87.43601 | -70.10203 | -56.34106314 | -22.77449026 | -25.64419 | -41.02953 | -35.96454 | 0 | 0 | 0 | 0 | 0 | 0 | 0 | 24.2771 | 23.97575 | 23.772725 | 23.719875 | 14.43006 | 0 | 0 | -20.42886022 | -17.5607 | -14.84806 | -14.96473 | -10.37798 | -18.71217 | -9.145479 | 40.82265 | 53.80476 | 51.50876 | 83.99863 | 76.04095 | 48.93031 | 59.75376
136 | W92628 | 2017-04-06 15:40 | 63.9698 | 65.9555 | 32 | 51 | 1.1747 | 543.6703 | 16174 | 31 | 139022 | 139071 | 139188 | 139196 | 139337 | 139295 | 221069 | 221077 | 220947 | 220954 | 215384 | 215319 | 215574 | 215582 | 292987 | 292979 | 1291.84 | 8495.376 | 6 | 265.1356 | 265.1356 | 259.3934 | 78.5364 | 78.5364 | 78.5364 | 78.5364 | 1150.5859 | 1085.6879 | 1025.5 | 889.2988 | 1055.8789 | 996.4626 | 977.4541 | 959.783 | 941.7019 | 930.6909 | 919.2559 | 906.1099 | 15.8 | 17.6 | 32.5811 | 22.2152 | 15.2398 | 11.327 | 8.4625 | 6.3543 | 4.8585 | 4.1057 | 4.0883 | 91.36 | 143.51 | 133.66 | 206.58 | 182.76 | 281.27 | 243.53 | 377.37 | 324.03 | 509.14 | 420.65 | 665.1 | 510.5 | 792.52 | 49.9 | 45.9 | 26.2766 | 3.966667 | 4.4994 | 4.4994 | -1.0896 | 4.4994 | 6210429 | 2 |  |  | 3.7636 | 6.9036 | 8.4693 | 10.3293 | 11.9036 | 16.0679 | 4.3426 | 7.9444 | 9.5648 | 11.4519 | 13.8667 | 19.2722 | 24.9085 | 25.0001 | 25.0086 | 25.0331 | 25.0779 | 24.8254 |  | 14682 | 586 | 18 |  | EA061 | 406 | 924 | 9 | 5 | 35 | 15.6 | 3.966667 | 1153.6 | 1153.5857 | 1057.1 | 1044.3214 | 956.8286 | 858.85 | 864.5714 | 57.8779 | 58.7314 | 58.7636 | 62.8979 | 58.6121 | 68.49 | 36.34 | 32.5811 | 22.2152 | 15.2398 | 11.327 | 8.4625 | 6.3543 | 4.8585 | 4.1057 | 0 | 0 | 0 | 0 | 0 | 0.1016 | 0.0254 | 0 | 0 | 0 | 0 | 0 | 0 | 0 | 0.062734 | 0.052073 | 0.043941 | 0.017649 | 0.019615 | 0.028247 | 0.024954 | -0.000232 | -0.000747 | -0.001783 | 5.2e-05 | -1.9e-05 | -0.001237 | -0.000108 | 0.083278 | 0.080723 | 0.078532 | 0.075565 | 0.079993 | 0.107636 | 0.100916 | -0.151821 | -0.149774 | -0.14844 | -0.147977 | -0.150226 | -0.155546 | -0.152082 | -1.398428 | -1.371214 | -1.353566 | -1.34715 | -1.378986 | -1.448269 | -1.40203 | -0.22633 | -0.207973 | -0.198423 | -0.19615 | -0.217035 | -0.298149 | -0.264735 | -0.40573 | -0.376793 | -0.358088 | -0.351809 | -0.382334 | -0.455148 | -0.407318 | 0.433248 | 0.412772 | 0.390444 | 0.361638 | 0.655504 | 0.54774 | 0.487127 | -30 | -30 | -30 | -30 | -25 | 30 | -30 | -0.967853 | -0.955528 | -0.946565 | -0.943784 | -0.956301 | 0 | 0 |  | 1452.829 | 0 |  | 1454.658 | 0 |  | 741.709 | 0 |  | 741.47 | 0 |  | 1407.922 | 0 |  | 1417.828 | 0 |  | 762.457 | 0 |  | 762.531 | 0 |  | 1406.3979 | 0 |  | 1433.068 | 0 |  | 775.319 | 0 |  | 775.479 | 0 |  | 1530.274 | 0 |  | 1531.137 | 0 |  | 781.003 | 0 |  | 780.785 | 0 |  | 1510.2841 | 0 |  | 1510.665 | 0 |  | 754.966 | 0 |  | 754.787 | 0 |  | 1517.9041 | 0 |  | 1518.234 | 0 |  | 738.359 | 0.102 |  | 738.471 | 0.102 |  | 1531.3409 | 0 |  | 1531.7469 | 0 |  | 770.689 | 0.025 |  | 770.816 | 0.025 | 96.0695008 | 93.1209 | 83.0161772 | 78.91415 | 76.53959 | 92.4431786 | 87.24909 | 0 | 0 | 0 | 0 | 0 | -15.8034736 | -3.8628828 | -87.40455 | -70.37893 | -57.06364 | -23.84590215 | -27.02261 | -39.11774569 | -34.83483738 | 0 | 0 | 0 | 0 | 0 | 0 | 0 | 29.03559 | 28.66584 | 28.39695 | 28.31352 | 23.907525 | 0 | 0 | -13.09951 | -12.21455 | -11.66005 | -12.33742 | -12.72088 | -20.42022501 | -9.6204699 | 24.60104 | 39.19326 | 42.68944 | 71.04434 | 60.70363 | 17.1017343 | 38.9309

## F6top
[6 empty] | 0 | 1 | 2 | 3 | 4 | 5 | 6 | 7 | 8 | 9 | 10 | 11 | 12 | 13 | 14 | 15 | 16 | 17 | 18 | 19 | 20 | 21 | 22 | 23 | 24 | 25 | 26 | 27 | 28 | 29 | 30 | 31 | 32 | 33 | 34 | 35 | 36 | 37 | 38 | 39 | 40 | 41 | 42 | 43 | 44 | 45 | 46 | 47 | 48 | 49 | 50 | 51 | 52 | 53 | 54 | 55 | 56 | 57 | 58 | 59 | 60 | 61 | 62 | 63 | 64
ord_wdt | alpha | alpha/k | WROLL_SHIFT_POS_6 | Width1 | Width2 | -855.04 | -828.32 | -801.6 | -774.88 | -748.16 | -721.44 | -694.72 | -668 | -641.28 | -614.56 | -587.84 | -561.12 | -534.4 | -507.68 | -480.96 | -454.24 | -427.52 | -400.8 | -374.08 | -347.36 | -320.64 | -293.92 | -267.2 | -240.48 | -213.76 | -187.04 | -160.32 | -133.6 | -106.88 | -80.16 | -53.44 | -26.72 | 0 | 26.72 | 53.44 | 80.16 | 106.88 | 133.6 | 160.32 | 187.04 | 213.76 | 240.48 | 267.2 | 293.92 | 320.64 | 347.36 | 374.08 | 400.8 | 427.52 | 454.24 | 480.96 | 507.68 | 534.4 | 561.12 | 587.84 | 614.56 | 641.28 | 668 | 694.72 | 721.44 | 748.16 | 774.88 | 801.6 | 828.32 | 855.04
946 | 574.7763 | 0.002239497 | 0 | 473 | -473 | 0 | 0 | 0 | 0 | 0 | 0 | 0 | 0 | 0 | 0 | 0 | 0 | 0 | 0 | 0 | 0.002239497 | 0.002239497 | 0.002239497 | 0.002239497 | 0.002239497 | 0.002239497 | 0.002239497 | 0.002239497 | 0.002239497 | 0.002239497 | 0.002239497 | 0.002239497 | 0.002239497 | 0.002239497 | 0.002239497 | 0.002239497 | 0.002239497 | 0.002239497 | 0.002239497 | 0.002239497 | 0.002239497 | 0.002239497 | 0.002239497 | 0.002239497 | 0.002239497 | 0.002239497 | 0.002239497 | 0.002239497 | 0.002239497 | 0.002239497 | 0.002239497 | 0.002239497 | 0.002239497 | 0.002239497 | 0.002239497 | 0 | 0 | 0 | 0 | 0 | 0 | 0 | 0 | 0 | 0 | 0 | 0 | 0 | 0 | 0
946 | 476.0763 | 0.001854933 | 0 | 473 | -473 | 0 | 0 | 0 | 0 | 0 | 0 | 0 | 0 | 0 | 0 | 0 | 0 | 0 | 0 | 0 | 0.001854933 | 0.001854933 | 0.001854933 | 0.001854933 | 0.001854933 | 0.001854933 | 0.001854933 | 0.001854933 | 0.001854933 | 0.001854933 | 0.001854933 | 0.001854933 | 0.001854933 | 0.001854933 | 0.001854933 | 0.001854933 | 0.001854933 | 0.001854933 | 0.001854933 | 0.001854933 | 0.001854933 | 0.001854933 | 0.001854933 | 0.001854933 | 0.001854933 | 0.001854933 | 0.001854933 | 0.001854933 | 0.001854933 | 0.001854933 | 0.001854933 | 0.001854933 | 0.001854933 | 0.001854933 | 0.001854933 | 0 | 0 | 0 | 0 | 0 | 0 | 0 | 0 | 0 | 0 | 0 | 0 | 0 | 0 | 0
946 | 557.9048 | 0.00217376 | 0 | 473 | -473 | 0 | 0 | 0 | 0 | 0 | 0 | 0 | 0 | 0 | 0 | 0 | 0 | 0 | 0 | 0 | 0.00217376 | 0.00217376 | 0.00217376 | 0.00217376 | 0.00217376 | 0.00217376 | 0.00217376 | 0.00217376 | 0.00217376 | 0.00217376 | 0.00217376 | 0.00217376 | 0.00217376 | 0.00217376 | 0.00217376 | 0.00217376 | 0.00217376 | 0.00217376 | 0.00217376 | 0.00217376 | 0.00217376 | 0.00217376 | 0.00217376 | 0.00217376 | 0.00217376 | 0.00217376 | 0.00217376 | 0.00217376 | 0.00217376 | 0.00217376 | 0.00217376 | 0.00217376 | 0.00217376 | 0.00217376 | 0.00217376 | 0 | 0 | 0 | 0 | 0 | 0 | 0 | 0 | 0 | 0 | 0 | 0 | 0 | 0 | 0
946 | 622.9601 | 0.002427235 | 0 | 473 | -473 | 0 | 0 | 0 | 0 | 0 | 0 | 0 | 0 | 0 | 0 | 0 | 0 | 0 | 0 | 0 | 0.002427235 | 0.002427235 | 0.002427235 | 0.002427235 | 0.002427235 | 0.002427235 | 0.002427235 | 0.002427235 | 0.002427235 | 0.002427235 | 0.002427235 | 0.002427235 | 0.002427235 | 0.002427235 | 0.002427235 | 0.002427235 | 0.002427235 | 0.002427235 | 0.002427235 | 0.002427235 | 0.002427235 | 0.002427235 | 0.002427235 | 0.002427235 | 0.002427235 | 0.002427235 | 0.002427235 | 0.002427235 | 0.002427235 | 0.002427235 | 0.002427235 | 0.002427235 | 0.002427235 | 0.002427235 | 0.002427235 | 0 | 0 | 0 | 0 | 0 | 0 | 0 | 0 | 0 | 0 | 0 | 0 | 0 | 0 | 0
946 | 611.387 | 0.002382143 | 0 | 473 | -473 | 0 | 0 | 0 | 0 | 0 | 0 | 0 | 0 | 0 | 0 | 0 | 0 | 0 | 0 | 0 | 0.002382143 | 0.002382143 | 0.002382143 | 0.002382143 | 0.002382143 | 0.002382143 | 0.002382143 | 0.002382143 | 0.002382143 | 0.002382143 | 0.002382143 | 0.002382143 | 0.002382143 | 0.002382143 | 0.002382143 | 0.002382143 | 0.002382143 | 0.002382143 | 0.002382143 | 0.002382143 | 0.002382143 | 0.002382143 | 0.002382143 | 0.002382143 | 0.002382143 | 0.002382143 | 0.002382143 | 0.002382143 | 0.002382143 | 0.002382143 | 0.002382143 | 0.002382143 | 0.002382143 | 0.002382143 | 0.002382143 | 0 | 0 | 0 | 0 | 0 | 0 | 0 | 0 | 0 | 0 | 0 | 0 | 0 | 0 | 0
946 | 648.6404 | 0.002527293 | -10 | 463 | -483 | 0 | 0 | 0 | 0 | 0 | 0 | 0 | 0 | 0 | 0 | 0 | 0 | 0 | 0 | 0.002527293 | 0.002527293 | 0.002527293 | 0.002527293 | 0.002527293 | 0.002527293 | 0.002527293 | 0.002527293 | 0.002527293 | 0.002527293 | 0.002527293 | 0.002527293 | 0.002527293 | 0.002527293 | 0.002527293 | 0.002527293 | 0.002527293 | 0.002527293 | 0.002527293 | 0.002527293 | 0.002527293 | 0.002527293 | 0.002527293 | 0.002527293 | 0.002527293 | 0.002527293 | 0.002527293 | 0.002527293 | 0.002527293 | 0.002527293 | 0.002527293 | 0.002527293 | 0.002527293 | 0.002527293 | 0.002527293 | 0.002527293 | 0 | 0 | 0 | 0 | 0 | 0 | 0 | 0 | 0 | 0 | 0 | 0 | 0 | 0 | 0
988 | 631.8447 | 0.002461852 | -20 | 474 | -514 | 0 | 0 | 0 | 0 | 0 | 0 | 0 | 0 | 0 | 0 | 0 | 0 | 0 | 0.002461852 | 0.002461852 | 0.002461852 | 0.002461852 | 0.002461852 | 0.002461852 | 0.002461852 | 0.002461852 | 0.002461852 | 0.002461852 | 0.002461852 | 0.002461852 | 0.002461852 | 0.002461852 | 0.002461852 | 0.002461852 | 0.002461852 | 0.002461852 | 0.002461852 | 0.002461852 | 0.002461852 | 0.002461852 | 0.002461852 | 0.002461852 | 0.002461852 | 0.002461852 | 0.002461852 | 0.002461852 | 0.002461852 | 0.002461852 | 0.002461852 | 0.002461852 | 0.002461852 | 0.002461852 | 0.002461852 | 0.002461852 | 0.002461852 | 0 | 0 | 0 | 0 | 0 | 0 | 0 | 0 | 0 | 0 | 0 | 0 | 0 | 0 | 0
1048 | 539.0472 | 0.002100286 | -30 | 494 | -554 | 0 | 0 | 0 | 0 | 0 | 0 | 0 | 0 | 0 | 0 | 0 | 0 | 0.002100286 | 0.002100286 | 0.002100286 | 0.002100286 | 0.002100286 | 0.002100286 | 0.002100286 | 0.002100286 | 0.002100286 | 0.002100286 | 0.002100286 | 0.002100286 | 0.002100286 | 0.002100286 | 0.002100286 | 0.002100286 | 0.002100286 | 0.002100286 | 0.002100286 | 0.002100286 | 0.002100286 | 0.002100286 | 0.002100286 | 0.002100286 | 0.002100286 | 0.002100286 | 0.002100286 | 0.002100286 | 0.002100286 | 0.002100286 | 0.002100286 | 0.002100286 | 0.002100286 | 0.002100286 | 0.002100286 | 0.002100286 | 0.002100286 | 0.002100286 | 0.002100286 | 0 | 0 | 0 | 0 | 0 | 0 | 0 | 0 | 0 | 0 | 0 | 0 | 0 | 0
1143 | 412.8773 | 0.001608691 | -40 | 531.5 | -611.5 | 0 | 0 | 0 | 0 | 0 | 0 | 0 | 0 | 0 | 0 | 0.001608691 | 0.001608691 | 0.001608691 | 0.001608691 | 0.001608691 | 0.001608691 | 0.001608691 | 0.001608691 | 0.001608691 | 0.001608691 | 0.001608691 | 0.001608691 | 0.001608691 | 0.001608691 | 0.001608691 | 0.001608691 | 0.001608691 | 0.001608691 | 0.001608691 | 0.001608691 | 0.001608691 | 0.001608691 | 0.001608691 | 0.001608691 | 0.001608691 | 0.001608691 | 0.001608691 | 0.001608691 | 0.001608691 | 0.001608691 | 0.001608691 | 0.001608691 | 0.001608691 | 0.001608691 | 0.001608691 | 0.001608691 | 0.001608691 | 0.001608691 | 0.001608691 | 0.001608691 | 0.001608691 | 0.001608691 | 0 | 0 | 0 | 0 | 0 | 0 | 0 | 0 | 0 | 0 | 0 | 0 | 0
1143 | 415.6284 | 0.00161941 | -30 | 541.5 | -601.5 | 0 | 0 | 0 | 0 | 0 | 0 | 0 | 0 | 0 | 0 | 0.00161941 | 0.00161941 | 0.00161941 | 0.00161941 | 0.00161941 | 0.00161941 | 0.00161941 | 0.00161941 | 0.00161941 | 0.00161941 | 0.00161941 | 0.00161941 | 0.00161941 | 0.00161941 | 0.00161941 | 0.00161941 | 0.00161941 | 0.00161941 | 0.00161941 | 0.00161941 | 0.00161941 | 0.00161941 | 0.00161941 | 0.00161941 | 0.00161941 | 0.00161941 | 0.00161941 | 0.00161941 | 0.00161941 | 0.00161941 | 0.00161941 | 0.00161941 | 0.00161941 | 0.00161941 | 0.00161941 | 0.00161941 | 0.00161941 | 0.00161941 | 0.00161941 | 0.00161941 | 0.00161941 | 0.00161941 | 0.00161941 | 0 | 0 | 0 | 0 | 0 | 0 | 0 | 0 | 0 | 0 | 0 | 0
1196 | 529.3105 | 0.002062349 | -20 | 578 | -618 | 0 | 0 | 0 | 0 | 0 | 0 | 0 | 0 | 0 | 0.002062349 | 0.002062349 | 0.002062349 | 0.002062349 | 0.002062349 | 0.002062349 | 0.002062349 | 0.002062349 | 0.002062349 | 0.002062349 | 0.002062349 | 0.002062349 | 0.002062349 | 0.002062349 | 0.002062349 | 0.002062349 | 0.002062349 | 0.002062349 | 0.002062349 | 0.002062349 | 0.002062349 | 0.002062349 | 0.002062349 | 0.002062349 | 0.002062349 | 0.002062349 | 0.002062349 | 0.002062349 | 0.002062349 | 0.002062349 | 0.002062349 | 0.002062349 | 0.002062349 | 0.002062349 | 0.002062349 | 0.002062349 | 0.002062349 | 0.002062349 | 0.002062349 | 0.002062349 | 0.002062349 | 0.002062349 | 0.002062349 | 0.002062349 | 0.002062349 | 0 | 0 | 0 | 0 | 0 | 0 | 0 | 0 | 0 | 0 | 0
1264 | 520.7957 | 0.002029172 | -10 | 622 | -642 | 0 | 0 | 0 | 0 | 0 | 0 | 0 | 0 | 0.002029172 | 0.002029172 | 0.002029172 | 0.002029172 | 0.002029172 | 0.002029172 | 0.002029172 | 0.002029172 | 0.002029172 | 0.002029172 | 0.002029172 | 0.002029172 | 0.002029172 | 0.002029172 | 0.002029172 | 0.002029172 | 0.002029172 | 0.002029172 | 0.002029172 | 0.002029172 | 0.002029172 | 0.002029172 | 0.002029172 | 0.002029172 | 0.002029172 | 0.002029172 | 0.002029172 | 0.002029172 | 0.002029172 | 0.002029172 | 0.002029172 | 0.002029172 | 0.002029172 | 0.002029172 | 0.002029172 | 0.002029172 | 0.002029172 | 0.002029172 | 0.002029172 | 0.002029172 | 0.002029172 | 0.002029172 | 0.002029172 | 0.002029172 | 0.002029172 | 0.002029172 | 0.002029172 | 0.002029172 | 0 | 0 | 0 | 0 | 0 | 0 | 0 | 0 | 0
1264 | 484.6823 | 0.001888464 | 0 | 632 | -632 | 0 | 0 | 0 | 0 | 0 | 0 | 0 | 0 | 0 | 0.001888464 | 0.001888464 | 0.001888464 | 0.001888464 | 0.001888464 | 0.001888464 | 0.001888464 | 0.001888464 | 0.001888464 | 0.001888464 | 0.001888464 | 0.001888464 | 0.001888464 | 0.001888464 | 0.001888464 | 0.001888464 | 0.001888464 | 0.001888464 | 0.001888464 | 0.001888464 | 0.001888464 | 0.001888464 | 0.001888464 | 0.001888464 | 0.001888464 | 0.001888464 | 0.001888464 | 0.001888464 | 0.001888464 | 0.001888464 | 0.001888464 | 0.001888464 | 0.001888464 | 0.001888464 | 0.001888464 | 0.001888464 | 0.001888464 | 0.001888464 | 0.001888464 | 0.001888464 | 0.001888464 | 0.001888464 | 0.001888464 | 0.001888464 | 0.001888464 | 0.001888464 | 0.001888464 | 0 | 0 | 0 | 0 | 0 | 0 | 0 | 0 | 0
1348 | 341.8942 | 0.00133212 | 10 | 684 | -664 | 0 | 0 | 0 | 0 | 0 | 0 | 0 | 0 | 0.00133212 | 0.00133212 | 0.00133212 | 0.00133212 | 0.00133212 | 0.00133212 | 0.00133212 | 0.00133212 | 0.00133212 | 0.00133212 | 0.00133212 | 0.00133212 | 0.00133212 | 0.00133212 | 0.00133212 | 0.00133212 | 0.00133212 | 0.00133212 | 0.00133212 | 0.00133212 | 0.00133212 | 0.00133212 | 0.00133212 | 0.00133212 | 0.00133212 | 0.00133212 | 0.00133212 | 0.00133212 | 0.00133212 | 0.00133212 | 0.00133212 | 0.00133212 | 0.00133212 | 0.00133212 | 0.00133212 | 0.00133212 | 0.00133212 | 0.00133212 | 0.00133212 | 0.00133212 | 0.00133212 | 0.00133212 | 0.00133212 | 0.00133212 | 0.00133212 | 0.00133212 | 0.00133212 | 0.00133212 | 0.00133212 | 0.00133212 | 0 | 0 | 0 | 0 | 0 | 0 | 0
1401 | 446.6003 | 0.001740085 | 20 | 720.5 | -680.5 | 0 | 0 | 0 | 0 | 0 | 0 | 0 | 0.001740085 | 0.001740085 | 0.001740085 | 0.001740085 | 0.001740085 | 0.001740085 | 0.001740085 | 0.001740085 | 0.001740085 | 0.001740085 | 0.001740085 | 0.001740085 | 0.001740085 | 0.001740085 | 0.001740085 | 0.001740085 | 0.001740085 | 0.001740085 | 0.001740085 | 0.001740085 | 0.001740085 | 0.001740085 | 0.001740085 | 0.001740085 | 0.001740085 | 0.001740085 | 0.001740085 | 0.001740085 | 0.001740085 | 0.001740085 | 0.001740085 | 0.001740085 | 0.001740085 | 0.001740085 | 0.001740085 | 0.001740085 | 0.001740085 | 0.001740085 | 0.001740085 | 0.001740085 | 0.001740085 | 0.001740085 | 0.001740085 | 0.001740085 | 0.001740085 | 0.001740085 | 0.001740085 | 0.001740085 | 0.001740085 | 0.001740085 | 0.001740085 | 0.001740085 | 0 | 0 | 0 | 0 | 0 | 0
1401 | 412.3605 | 0.001606677 | 30 | 730.5 | -670.5 | 0 | 0 | 0 | 0 | 0 | 0 | 0 | 0.001606677 | 0.001606677 | 0.001606677 | 0.001606677 | 0.001606677 | 0.001606677 | 0.001606677 | 0.001606677 | 0.001606677 | 0.001606677 | 0.001606677 | 0.001606677 | 0.001606677 | 0.001606677 | 0.001606677 | 0.001606677 | 0.001606677 | 0.001606677 | 0.001606677 | 0.001606677 | 0.001606677 | 0.001606677 | 0.001606677 | 0.001606677 | 0.001606677 | 0.001606677 | 0.001606677 | 0.001606677 | 0.001606677 | 0.001606677 | 0.001606677 | 0.001606677 | 0.001606677 | 0.001606677 | 0.001606677 | 0.001606677 | 0.001606677 | 0.001606677 | 0.001606677 | 0.001606677 | 0.001606677 | 0.001606677 | 0.001606677 | 0.001606677 | 0.001606677 | 0.001606677 | 0.001606677 | 0.001606677 | 0.001606677 | 0.001606677 | 0.001606677 | 0.001606677 | 0.001606677 | 0 | 0 | 0 | 0 | 0
1428 | 280.1383 | 0.001091501 | 40 | 754 | -674 | 0 | 0 | 0 | 0 | 0 | 0 | 0 | 0.001091501 | 0.001091501 | 0.001091501 | 0.001091501 | 0.001091501 | 0.001091501 | 0.001091501 | 0.001091501 | 0.001091501 | 0.001091501 | 0.001091501 | 0.001091501 | 0.001091501 | 0.001091501 | 0.001091501 | 0.001091501 | 0.001091501 | 0.001091501 | 0.001091501 | 0.001091501 | 0.001091501 | 0.001091501 | 0.001091501 | 0.001091501 | 0.001091501 | 0.001091501 | 0.001091501 | 0.001091501 | 0.001091501 | 0.001091501 | 0.001091501 | 0.001091501 | 0.001091501 | 0.001091501 | 0.001091501 | 0.001091501 | 0.001091501 | 0.001091501 | 0.001091501 | 0.001091501 | 0.001091501 | 0.001091501 | 0.001091501 | 0.001091501 | 0.001091501 | 0.001091501 | 0.001091501 | 0.001091501 | 0.001091501 | 0.001091501 | 0.001091501 | 0.001091501 | 0.001091501 | 0.001091501 | 0 | 0 | 0 | 0
1428 | 275.9705 | 0.001075262 | 30 | 744 | -684 | 0 | 0 | 0 | 0 | 0 | 0 | 0 | 0.001075262 | 0.001075262 | 0.001075262 | 0.001075262 | 0.001075262 | 0.001075262 | 0.001075262 | 0.001075262 | 0.001075262 | 0.001075262 | 0.001075262 | 0.001075262 | 0.001075262 | 0.001075262 | 0.001075262 | 0.001075262 | 0.001075262 | 0.001075262 | 0.001075262 | 0.001075262 | 0.001075262 | 0.001075262 | 0.001075262 | 0.001075262 | 0.001075262 | 0.001075262 | 0.001075262 | 0.001075262 | 0.001075262 | 0.001075262 | 0.001075262 | 0.001075262 | 0.001075262 | 0.001075262 | 0.001075262 | 0.001075262 | 0.001075262 | 0.001075262 | 0.001075262 | 0.001075262 | 0.001075262 | 0.001075262 | 0.001075262 | 0.001075262 | 0.001075262 | 0.001075262 | 0.001075262 | 0.001075262 | 0.001075262 | 0.001075262 | 0.001075262 | 0.001075262 | 0.001075262 | 0 | 0 | 0 | 0 | 0
1444 | 585.7837 | 0.002282385 | 20 | 742 | -702 | 0 | 0 | 0 | 0 | 0 | 0 | 0.002282385 | 0.002282385 | 0.002282385 | 0.002282385 | 0.002282385 | 0.002282385 | 0.002282385 | 0.002282385 | 0.002282385 | 0.002282385 | 0.002282385 | 0.002282385 | 0.002282385 | 0.002282385 | 0.002282385 | 0.002282385 | 0.002282385 | 0.002282385 | 0.002282385 | 0.002282385 | 0.002282385 | 0.002282385 | 0.002282385 | 0.002282385 | 0.002282385 | 0.002282385 | 0.002282385 | 0.002282385 | 0.002282385 | 0.002282385 | 0.002282385 | 0.002282385 | 0.002282385 | 0.002282385 | 0.002282385 | 0.002282385 | 0.002282385 | 0.002282385 | 0.002282385 | 0.002282385 | 0.002282385 | 0.002282385 | 0.002282385 | 0.002282385 | 0.002282385 | 0.002282385 | 0.002282385 | 0.002282385 | 0.002282385 | 0.002282385 | 0.002282385 | 0.002282385 | 0.002282385 | 0.002282385 | 0 | 0 | 0 | 0 | 0
1405 | 543.7668 | 0.002118674 | 10 | 712.5 | -692.5 | 0 | 0 | 0 | 0 | 0 | 0 | 0 | 0.002118674 | 0.002118674 | 0.002118674 | 0.002118674 | 0.002118674 | 0.002118674 | 0.002118674 | 0.002118674 | 0.002118674 | 0.002118674 | 0.002118674 | 0.002118674 | 0.002118674 | 0.002118674 | 0.002118674 | 0.002118674 | 0.002118674 | 0.002118674 | 0.002118674 | 0.002118674 | 0.002118674 | 0.002118674 | 0.002118674 | 0.002118674 | 0.002118674 | 0.002118674 | 0.002118674 | 0.002118674 | 0.002118674 | 0.002118674 | 0.002118674 | 0.002118674 | 0.002118674 | 0.002118674 | 0.002118674 | 0.002118674 | 0.002118674 | 0.002118674 | 0.002118674 | 0.002118674 | 0.002118674 | 0.002118674 | 0.002118674 | 0.002118674 | 0.002118674 | 0.002118674 | 0.002118674 | 0.002118674 | 0.002118674 | 0.002118674 | 0.002118674 | 0.002118674 | 0 | 0 | 0 | 0 | 0 | 0
1405 | 527.6603 | 0.002055919 | 0 | 702.5 | -702.5 | 0 | 0 | 0 | 0 | 0 | 0 | 0.002055919 | 0.002055919 | 0.002055919 | 0.002055919 | 0.002055919 | 0.002055919 | 0.002055919 | 0.002055919 | 0.002055919 | 0.002055919 | 0.002055919 | 0.002055919 | 0.002055919 | 0.002055919 | 0.002055919 | 0.002055919 | 0.002055919 | 0.002055919 | 0.002055919 | 0.002055919 | 0.002055919 | 0.002055919 | 0.002055919 | 0.002055919 | 0.002055919 | 0.002055919 | 0.002055919 | 0.002055919 | 0.002055919 | 0.002055919 | 0.002055919 | 0.002055919 | 0.002055919 | 0.002055919 | 0.002055919 | 0.002055919 | 0.002055919 | 0.002055919 | 0.002055919 | 0.002055919 | 0.002055919 | 0.002055919 | 0.002055919 | 0.002055919 | 0.002055919 | 0.002055919 | 0.002055919 | 0.002055919 | 0.002055919 | 0.002055919 | 0.002055919 | 0.002055919 | 0.002055919 | 0 | 0 | 0 | 0 | 0 | 0
1400 | 507.5362 | 0.00197751 | -10 | 690 | -710 | 0 | 0 | 0 | 0 | 0 | 0 | 0.00197751 | 0.00197751 | 0.00197751 | 0.00197751 | 0.00197751 | 0.00197751 | 0.00197751 | 0.00197751 | 0.00197751 | 0.00197751 | 0.00197751 | 0.00197751 | 0.00197751 | 0.00197751 | 0.00197751 | 0.00197751 | 0.00197751 | 0.00197751 | 0.00197751 | 0.00197751 | 0.00197751 | 0.00197751 | 0.00197751 | 0.00197751 | 0.00197751 | 0.00197751 | 0.00197751 | 0.00197751 | 0.00197751 | 0.00197751 | 0.00197751 | 0.00197751 | 0.00197751 | 0.00197751 | 0.00197751 | 0.00197751 | 0.00197751 | 0.00197751 | 0.00197751 | 0.00197751 | 0.00197751 | 0.00197751 | 0.00197751 | 0.00197751 | 0.00197751 | 0.00197751 | 0.00197751 | 0.00197751 | 0.00197751 | 0.00197751 | 0.00197751 | 0.00197751 | 0 | 0 | 0 | 0 | 0 | 0 | 0
1400 | 529.5002 | 0.002063088 | -20 | 680 | -720 | 0 | 0 | 0 | 0 | 0 | 0 | 0.002063088 | 0.002063088 | 0.002063088 | 0.002063088 | 0.002063088 | 0.002063088 | 0.002063088 | 0.002063088 | 0.002063088 | 0.002063088 | 0.002063088 | 0.002063088 | 0.002063088 | 0.002063088 | 0.002063088 | 0.002063088 | 0.002063088 | 0.002063088 | 0.002063088 | 0.002063088 | 0.002063088 | 0.002063088 | 0.002063088 | 0.002063088 | 0.002063088 | 0.002063088 | 0.002063088 | 0.002063088 | 0.002063088 | 0.002063088 | 0.002063088 | 0.002063088 | 0.002063088 | 0.002063088 | 0.002063088 | 0.002063088 | 0.002063088 | 0.002063088 | 0.002063088 | 0.002063088 | 0.002063088 | 0.002063088 | 0.002063088 | 0.002063088 | 0.002063088 | 0.002063088 | 0.002063088 | 0.002063088 | 0.002063088 | 0.002063088 | 0.002063088 | 0.002063088 | 0 | 0 | 0 | 0 | 0 | 0 | 0
1400 | 534.7604 | 0.002083583 | -30 | 670 | -730 | 0 | 0 | 0 | 0 | 0 | 0.002083583 | 0.002083583 | 0.002083583 | 0.002083583 | 0.002083583 | 0.002083583 | 0.002083583 | 0.002083583 | 0.002083583 | 0.002083583 | 0.002083583 | 0.002083583 | 0.002083583 | 0.002083583 | 0.002083583 | 0.002083583 | 0.002083583 | 0.002083583 | 0.002083583 | 0.002083583 | 0.002083583 | 0.002083583 | 0.002083583 | 0.002083583 | 0.002083583 | 0.002083583 | 0.002083583 | 0.002083583 | 0.002083583 | 0.002083583 | 0.002083583 | 0.002083583 | 0.002083583 | 0.002083583 | 0.002083583 | 0.002083583 | 0.002083583 | 0.002083583 | 0.002083583 | 0.002083583 | 0.002083583 | 0.002083583 | 0.002083583 | 0.002083583 | 0.002083583 | 0.002083583 | 0.002083583 | 0.002083583 | 0.002083583 | 0.002083583 | 0.002083583 | 0.002083583 | 0.002083583 | 0 | 0 | 0 | 0 | 0 | 0 | 0
1400 | 525.8494 | 0.002048863 | -40 | 660 | -740 | 0 | 0 | 0 | 0 | 0 | 0.002048863 | 0.002048863 | 0.002048863 | 0.002048863 | 0.002048863 | 0.002048863 | 0.002048863 | 0.002048863 | 0.002048863 | 0.002048863 | 0.002048863 | 0.002048863 | 0.002048863 | 0.002048863 | 0.002048863 | 0.002048863 | 0.002048863 | 0.002048863 | 0.002048863 | 0.002048863 | 0.002048863 | 0.002048863 | 0.002048863 | 0.002048863 | 0.002048863 | 0.002048863 | 0.002048863 | 0.002048863 | 0.002048863 | 0.002048863 | 0.002048863 | 0.002048863 | 0.002048863 | 0.002048863 | 0.002048863 | 0.002048863 | 0.002048863 | 0.002048863 | 0.002048863 | 0.002048863 | 0.002048863 | 0.002048863 | 0.002048863 | 0.002048863 | 0.002048863 | 0.002048863 | 0.002048863 | 0.002048863 | 0.002048863 | 0.002048863 | 0.002048863 | 0.002048863 | 0 | 0 | 0 | 0 | 0 | 0 | 0 | 0
1400 | 504.6675 | 0.001966332 | -30 | 670 | -730 | 0 | 0 | 0 | 0 | 0 | 0.001966332 | 0.001966332 | 0.001966332 | 0.001966332 | 0.001966332 | 0.001966332 | 0.001966332 | 0.001966332 | 0.001966332 | 0.001966332 | 0.001966332 | 0.001966332 | 0.001966332 | 0.001966332 | 0.001966332 | 0.001966332 | 0.001966332 | 0.001966332 | 0.001966332 | 0.001966332 | 0.001966332 | 0.001966332 | 0.001966332 | 0.001966332 | 0.001966332 | 0.001966332 | 0.001966332 | 0.001966332 | 0.001966332 | 0.001966332 | 0.001966332 | 0.001966332 | 0.001966332 | 0.001966332 | 0.001966332 | 0.001966332 | 0.001966332 | 0.001966332 | 0.001966332 | 0.001966332 | 0.001966332 | 0.001966332 | 0.001966332 | 0.001966332 | 0.001966332 | 0.001966332 | 0.001966332 | 0.001966332 | 0.001966332 | 0.001966332 | 0.001966332 | 0.001966332 | 0.001966332 | 0 | 0 | 0 | 0 | 0 | 0 | 0
1400 | 484.4448 | 0.001887539 | -20 | 680 | -720 | 0 | 0 | 0 | 0 | 0 | 0 | 0.001887539 | 0.001887539 | 0.001887539 | 0.001887539 | 0.001887539 | 0.001887539 | 0.001887539 | 0.001887539 | 0.001887539 | 0.001887539 | 0.001887539 | 0.001887539 | 0.001887539 | 0.001887539 | 0.001887539 | 0.001887539 | 0.001887539 | 0.001887539 | 0.001887539 | 0.001887539 | 0.001887539 | 0.001887539 | 0.001887539 | 0.001887539 | 0.001887539 | 0.001887539 | 0.001887539 | 0.001887539 | 0.001887539 | 0.001887539 | 0.001887539 | 0.001887539 | 0.001887539 | 0.001887539 | 0.001887539 | 0.001887539 | 0.001887539 | 0.001887539 | 0.001887539 | 0.001887539 | 0.001887539 | 0.001887539 | 0.001887539 | 0.001887539 | 0.001887539 | 0.001887539 | 0.001887539 | 0.001887539 | 0.001887539 | 0.001887539 | 0.001887539 | 0.001887539 | 0 | 0 | 0 | 0 | 0 | 0 | 0
1400 | 470.8498 | 0.001834569 | -10 | 690 | -710 | 0 | 0 | 0 | 0 | 0 | 0 | 0.001834569 | 0.001834569 | 0.001834569 | 0.001834569 | 0.001834569 | 0.001834569 | 0.001834569 | 0.001834569 | 0.001834569 | 0.001834569 | 0.001834569 | 0.001834569 | 0.001834569 | 0.001834569 | 0.001834569 | 0.001834569 | 0.001834569 | 0.001834569 | 0.001834569 | 0.001834569 | 0.001834569 | 0.001834569 | 0.001834569 | 0.001834569 | 0.001834569 | 0.001834569 | 0.001834569 | 0.001834569 | 0.001834569 | 0.001834569 | 0.001834569 | 0.001834569 | 0.001834569 | 0.001834569 | 0.001834569 | 0.001834569 | 0.001834569 | 0.001834569 | 0.001834569 | 0.001834569 | 0.001834569 | 0.001834569 | 0.001834569 | 0.001834569 | 0.001834569 | 0.001834569 | 0.001834569 | 0.001834569 | 0.001834569 | 0.001834569 | 0.001834569 | 0.001834569 | 0 | 0 | 0 | 0 | 0 | 0 | 0
1400 | 548.5991 | 0.002137503 | 0 | 700 | -700 | 0 | 0 | 0 | 0 | 0 | 0 | 0.002137503 | 0.002137503 | 0.002137503 | 0.002137503 | 0.002137503 | 0.002137503 | 0.002137503 | 0.002137503 | 0.002137503 | 0.002137503 | 0.002137503 | 0.002137503 | 0.002137503 | 0.002137503 | 0.002137503 | 0.002137503 | 0.002137503 | 0.002137503 | 0.002137503 | 0.002137503 | 0.002137503 | 0.002137503 | 0.002137503 | 0.002137503 | 0.002137503 | 0.002137503 | 0.002137503 | 0.002137503 | 0.002137503 | 0.002137503 | 0.002137503 | 0.002137503 | 0.002137503 | 0.002137503 | 0.002137503 | 0.002137503 | 0.002137503 | 0.002137503 | 0.002137503 | 0.002137503 | 0.002137503 | 0.002137503 | 0.002137503 | 0.002137503 | 0.002137503 | 0.002137503 | 0.002137503 | 0.002137503 | 0.002137503 | 0.002137503 | 0.002137503 | 0.002137503 | 0.002137503 | 0 | 0 | 0 | 0 | 0 | 0
1400 | 520.4228 | 0.00202772 | 10 | 710 | -690 | 0 | 0 | 0 | 0 | 0 | 0 | 0 | 0.00202772 | 0.00202772 | 0.00202772 | 0.00202772 | 0.00202772 | 0.00202772 | 0.00202772 | 0.00202772 | 0.00202772 | 0.00202772 | 0.00202772 | 0.00202772 | 0.00202772 | 0.00202772 | 0.00202772 | 0.00202772 | 0.00202772 | 0.00202772 | 0.00202772 | 0.00202772 | 0.00202772 | 0.00202772 | 0.00202772 | 0.00202772 | 0.00202772 | 0.00202772 | 0.00202772 | 0.00202772 | 0.00202772 | 0.00202772 | 0.00202772 | 0.00202772 | 0.00202772 | 0.00202772 | 0.00202772 | 0.00202772 | 0.00202772 | 0.00202772 | 0.00202772 | 0.00202772 | 0.00202772 | 0.00202772 | 0.00202772 | 0.00202772 | 0.00202772 | 0.00202772 | 0.00202772 | 0.00202772 | 0.00202772 | 0.00202772 | 0.00202772 | 0.00202772 | 0 | 0 | 0 | 0 | 0 | 0
1400 | 516.5454 | 0.002012612 | 20 | 720 | -680 | 0 | 0 | 0 | 0 | 0 | 0 | 0 | 0.002012612 | 0.002012612 | 0.002012612 | 0.002012612 | 0.002012612 | 0.002012612 | 0.002012612 | 0.002012612 | 0.002012612 | 0.002012612 | 0.002012612 | 0.002012612 | 0.002012612 | 0.002012612 | 0.002012612 | 0.002012612 | 0.002012612 | 0.002012612 | 0.002012612 | 0.002012612 | 0.002012612 | 0.002012612 | 0.002012612 | 0.002012612 | 0.002012612 | 0.002012612 | 0.002012612 | 0.002012612 | 0.002012612 | 0.002012612 | 0.002012612 | 0.002012612 | 0.002012612 | 0.002012612 | 0.002012612 | 0.002012612 | 0.002012612 | 0.002012612 | 0.002012612 | 0.002012612 | 0.002012612 | 0.002012612 | 0.002012612 | 0.002012612 | 0.002012612 | 0.002012612 | 0.002012612 | 0.002012612 | 0.002012612 | 0.002012612 | 0.002012612 | 0.002012612 | 0 | 0 | 0 | 0 | 0 | 0
1400 | 516.5015 | 0.002012441 | 30 | 730 | -670 | 0 | 0 | 0 | 0 | 0 | 0 | 0 | 0.002012441 | 0.002012441 | 0.002012441 | 0.002012441 | 0.002012441 | 0.002012441 | 0.002012441 | 0.002012441 | 0.002012441 | 0.002012441 | 0.002012441 | 0.002012441 | 0.002012441 | 0.002012441 | 0.002012441 | 0.002012441 | 0.002012441 | 0.002012441 | 0.002012441 | 0.002012441 | 0.002012441 | 0.002012441 | 0.002012441 | 0.002012441 | 0.002012441 | 0.002012441 | 0.002012441 | 0.002012441 | 0.002012441 | 0.002012441 | 0.002012441 | 0.002012441 | 0.002012441 | 0.002012441 | 0.002012441 | 0.002012441 | 0.002012441 | 0.002012441 | 0.002012441 | 0.002012441 | 0.002012441 | 0.002012441 | 0.002012441 | 0.002012441 | 0.002012441 | 0.002012441 | 0.002012441 | 0.002012441 | 0.002012441 | 0.002012441 | 0.002012441 | 0.002012441 | 0.002012441 | 0 | 0 | 0 | 0 | 0
1400 | 526.4425 | 0.002051174 | 40 | 740 | -660 | 0 | 0 | 0 | 0 | 0 | 0 | 0 | 0 | 0.002051174 | 0.002051174 | 0.002051174 | 0.002051174 | 0.002051174 | 0.002051174 | 0.002051174 | 0.002051174 | 0.002051174 | 0.002051174 | 0.002051174 | 0.002051174 | 0.002051174 | 0.002051174 | 0.002051174 | 0.002051174 | 0.002051174 | 0.002051174 | 0.002051174 | 0.002051174 | 0.002051174 | 0.002051174 | 0.002051174 | 0.002051174 | 0.002051174 | 0.002051174 | 0.002051174 | 0.002051174 | 0.002051174 | 0.002051174 | 0.002051174 | 0.002051174 | 0.002051174 | 0.002051174 | 0.002051174 | 0.002051174 | 0.002051174 | 0.002051174 | 0.002051174 | 0.002051174 | 0.002051174 | 0.002051174 | 0.002051174 | 0.002051174 | 0.002051174 | 0.002051174 | 0.002051174 | 0.002051174 | 0.002051174 | 0.002051174 | 0.002051174 | 0.002051174 | 0 | 0 | 0 | 0 | 0
1400 | 530.8279 | 0.002068261 | 30 | 730 | -670 | 0 | 0 | 0 | 0 | 0 | 0 | 0 | 0.002068261 | 0.002068261 | 0.002068261 | 0.002068261 | 0.002068261 | 0.002068261 | 0.002068261 | 0.002068261 | 0.002068261 | 0.002068261 | 0.002068261 | 0.002068261 | 0.002068261 | 0.002068261 | 0.002068261 | 0.002068261 | 0.002068261 | 0.002068261 | 0.002068261 | 0.002068261 | 0.002068261 | 0.002068261 | 0.002068261 | 0.002068261 | 0.002068261 | 0.002068261 | 0.002068261 | 0.002068261 | 0.002068261 | 0.002068261 | 0.002068261 | 0.002068261 | 0.002068261 | 0.002068261 | 0.002068261 | 0.002068261 | 0.002068261 | 0.002068261 | 0.002068261 | 0.002068261 | 0.002068261 | 0.002068261 | 0.002068261 | 0.002068261 | 0.002068261 | 0.002068261 | 0.002068261 | 0.002068261 | 0.002068261 | 0.002068261 | 0.002068261 | 0.002068261 | 0.002068261 | 0 | 0 | 0 | 0 | 0
1400 | 510.6199 | 0.001989524 | 20 | 720 | -680 | 0 | 0 | 0 | 0 | 0 | 0 | 0 | 0.001989524 | 0.001989524 | 0.001989524 | 0.001989524 | 0.001989524 | 0.001989524 | 0.001989524 | 0.001989524 | 0.001989524 | 0.001989524 | 0.001989524 | 0.001989524 | 0.001989524 | 0.001989524 | 0.001989524 | 0.001989524 | 0.001989524 | 0.001989524 | 0.001989524 | 0.001989524 | 0.001989524 | 0.001989524 | 0.001989524 | 0.001989524 | 0.001989524 | 0.001989524 | 0.001989524 | 0.001989524 | 0.001989524 | 0.001989524 | 0.001989524 | 0.001989524 | 0.001989524 | 0.001989524 | 0.001989524 | 0.001989524 | 0.001989524 | 0.001989524 | 0.001989524 | 0.001989524 | 0.001989524 | 0.001989524 | 0.001989524 | 0.001989524 | 0.001989524 | 0.001989524 | 0.001989524 | 0.001989524 | 0.001989524 | 0.001989524 | 0.001989524 | 0.001989524 | 0 | 0 | 0 | 0 | 0 | 0
1400 | 548.6923 | 0.002137866 | 10 | 710 | -690 | 0 | 0 | 0 | 0 | 0 | 0 | 0 | 0.002137866 | 0.002137866 | 0.002137866 | 0.002137866 | 0.002137866 | 0.002137866 | 0.002137866 | 0.002137866 | 0.002137866 | 0.002137866 | 0.002137866 | 0.002137866 | 0.002137866 | 0.002137866 | 0.002137866 | 0.002137866 | 0.002137866 | 0.002137866 | 0.002137866 | 0.002137866 | 0.002137866 | 0.002137866 | 0.002137866 | 0.002137866 | 0.002137866 | 0.002137866 | 0.002137866 | 0.002137866 | 0.002137866 | 0.002137866 | 0.002137866 | 0.002137866 | 0.002137866 | 0.002137866 | 0.002137866 | 0.002137866 | 0.002137866 | 0.002137866 | 0.002137866 | 0.002137866 | 0.002137866 | 0.002137866 | 0.002137866 | 0.002137866 | 0.002137866 | 0.002137866 | 0.002137866 | 0.002137866 | 0.002137866 | 0.002137866 | 0.002137866 | 0.002137866 | 0 | 0 | 0 | 0 | 0 | 0
1400 | 521.7223 | 0.002032783 | 0 | 700 | -700 | 0 | 0 | 0 | 0 | 0 | 0 | 0.002032783 | 0.002032783 | 0.002032783 | 0.002032783 | 0.002032783 | 0.002032783 | 0.002032783 | 0.002032783 | 0.002032783 | 0.002032783 | 0.002032783 | 0.002032783 | 0.002032783 | 0.002032783 | 0.002032783 | 0.002032783 | 0.002032783 | 0.002032783 | 0.002032783 | 0.002032783 | 0.002032783 | 0.002032783 | 0.002032783 | 0.002032783 | 0.002032783 | 0.002032783 | 0.002032783 | 0.002032783 | 0.002032783 | 0.002032783 | 0.002032783 | 0.002032783 | 0.002032783 | 0.002032783 | 0.002032783 | 0.002032783 | 0.002032783 | 0.002032783 | 0.002032783 | 0.002032783 | 0.002032783 | 0.002032783 | 0.002032783 | 0.002032783 | 0.002032783 | 0.002032783 | 0.002032783 | 0.002032783 | 0.002032783 | 0.002032783 | 0.002032783 | 0.002032783 | 0.002032783 | 0 | 0 | 0 | 0 | 0 | 0
1400 | 522.5218 | 0.002035898 | -10 | 690 | -710 | 0 | 0 | 0 | 0 | 0 | 0 | 0.002035898 | 0.002035898 | 0.002035898 | 0.002035898 | 0.002035898 | 0.002035898 | 0.002035898 | 0.002035898 | 0.002035898 | 0.002035898 | 0.002035898 | 0.002035898 | 0.002035898 | 0.002035898 | 0.002035898 | 0.002035898 | 0.002035898 | 0.002035898 | 0.002035898 | 0.002035898 | 0.002035898 | 0.002035898 | 0.002035898 | 0.002035898 | 0.002035898 | 0.002035898 | 0.002035898 | 0.002035898 | 0.002035898 | 0.002035898 | 0.002035898 | 0.002035898 | 0.002035898 | 0.002035898 | 0.002035898 | 0.002035898 | 0.002035898 | 0.002035898 | 0.002035898 | 0.002035898 | 0.002035898 | 0.002035898 | 0.002035898 | 0.002035898 | 0.002035898 | 0.002035898 | 0.002035898 | 0.002035898 | 0.002035898 | 0.002035898 | 0.002035898 | 0.002035898 | 0 | 0 | 0 | 0 | 0 | 0 | 0
1400 | 498.3028 | 0.001941533 | -20 | 680 | -720 | 0 | 0 | 0 | 0 | 0 | 0 | 0.001941533 | 0.001941533 | 0.001941533 | 0.001941533 | 0.001941533 | 0.001941533 | 0.001941533 | 0.001941533 | 0.001941533 | 0.001941533 | 0.001941533 | 0.001941533 | 0.001941533 | 0.001941533 | 0.001941533 | 0.001941533 | 0.001941533 | 0.001941533 | 0.001941533 | 0.001941533 | 0.001941533 | 0.001941533 | 0.001941533 | 0.001941533 | 0.001941533 | 0.001941533 | 0.001941533 | 0.001941533 | 0.001941533 | 0.001941533 | 0.001941533 | 0.001941533 | 0.001941533 | 0.001941533 | 0.001941533 | 0.001941533 | 0.001941533 | 0.001941533 | 0.001941533 | 0.001941533 | 0.001941533 | 0.001941533 | 0.001941533 | 0.001941533 | 0.001941533 | 0.001941533 | 0.001941533 | 0.001941533 | 0.001941533 | 0.001941533 | 0.001941533 | 0.001941533 | 0 | 0 | 0 | 0 | 0 | 0 | 0
1400 | 542.136 | 0.002112321 | -30 | 670 | -730 | 0 | 0 | 0 | 0 | 0 | 0.002112321 | 0.002112321 | 0.002112321 | 0.002112321 | 0.002112321 | 0.002112321 | 0.002112321 | 0.002112321 | 0.002112321 | 0.002112321 | 0.002112321 | 0.002112321 | 0.002112321 | 0.002112321 | 0.002112321 | 0.002112321 | 0.002112321 | 0.002112321 | 0.002112321 | 0.002112321 | 0.002112321 | 0.002112321 | 0.002112321 | 0.002112321 | 0.002112321 | 0.002112321 | 0.002112321 | 0.002112321 | 0.002112321 | 0.002112321 | 0.002112321 | 0.002112321 | 0.002112321 | 0.002112321 | 0.002112321 | 0.002112321 | 0.002112321 | 0.002112321 | 0.002112321 | 0.002112321 | 0.002112321 | 0.002112321 | 0.002112321 | 0.002112321 | 0.002112321 | 0.002112321 | 0.002112321 | 0.002112321 | 0.002112321 | 0.002112321 | 0.002112321 | 0.002112321 | 0.002112321 | 0 | 0 | 0 | 0 | 0 | 0 | 0
1400 | 489.7926 | 0.001908375 | -40 | 660 | -740 | 0 | 0 | 0 | 0 | 0 | 0.001908375 | 0.001908375 | 0.001908375 | 0.001908375 | 0.001908375 | 0.001908375 | 0.001908375 | 0.001908375 | 0.001908375 | 0.001908375 | 0.001908375 | 0.001908375 | 0.001908375 | 0.001908375 | 0.001908375 | 0.001908375 | 0.001908375 | 0.001908375 | 0.001908375 | 0.001908375 | 0.001908375 | 0.001908375 | 0.001908375 | 0.001908375 | 0.001908375 | 0.001908375 | 0.001908375 | 0.001908375 | 0.001908375 | 0.001908375 | 0.001908375 | 0.001908375 | 0.001908375 | 0.001908375 | 0.001908375 | 0.001908375 | 0.001908375 | 0.001908375 | 0.001908375 | 0.001908375 | 0.001908375 | 0.001908375 | 0.001908375 | 0.001908375 | 0.001908375 | 0.001908375 | 0.001908375 | 0.001908375 | 0.001908375 | 0.001908375 | 0.001908375 | 0.001908375 | 0 | 0 | 0 | 0 | 0 | 0 | 0 | 0
1400 | 522.9204 | 0.002037451 | -30 | 670 | -730 | 0 | 0 | 0 | 0 | 0 | 0.002037451 | 0.002037451 | 0.002037451 | 0.002037451 | 0.002037451 | 0.002037451 | 0.002037451 | 0.002037451 | 0.002037451 | 0.002037451 | 0.002037451 | 0.002037451 | 0.002037451 | 0.002037451 | 0.002037451 | 0.002037451 | 0.002037451 | 0.002037451 | 0.002037451 | 0.002037451 | 0.002037451 | 0.002037451 | 0.002037451 | 0.002037451 | 0.002037451 | 0.002037451 | 0.002037451 | 0.002037451 | 0.002037451 | 0.002037451 | 0.002037451 | 0.002037451 | 0.002037451 | 0.002037451 | 0.002037451 | 0.002037451 | 0.002037451 | 0.002037451 | 0.002037451 | 0.002037451 | 0.002037451 | 0.002037451 | 0.002037451 | 0.002037451 | 0.002037451 | 0.002037451 | 0.002037451 | 0.002037451 | 0.002037451 | 0.002037451 | 0.002037451 | 0.002037451 | 0.002037451 | 0 | 0 | 0 | 0 | 0 | 0 | 0
1400 | 504.3106 | 0.001964942 | -20 | 680 | -720 | 0 | 0 | 0 | 0 | 0 | 0 | 0.001964942 | 0.001964942 | 0.001964942 | 0.001964942 | 0.001964942 | 0.001964942 | 0.001964942 | 0.001964942 | 0.001964942 | 0.001964942 | 0.001964942 | 0.001964942 | 0.001964942 | 0.001964942 | 0.001964942 | 0.001964942 | 0.001964942 | 0.001964942 | 0.001964942 | 0.001964942 | 0.001964942 | 0.001964942 | 0.001964942 | 0.001964942 | 0.001964942 | 0.001964942 | 0.001964942 | 0.001964942 | 0.001964942 | 0.001964942 | 0.001964942 | 0.001964942 | 0.001964942 | 0.001964942 | 0.001964942 | 0.001964942 | 0.001964942 | 0.001964942 | 0.001964942 | 0.001964942 | 0.001964942 | 0.001964942 | 0.001964942 | 0.001964942 | 0.001964942 | 0.001964942 | 0.001964942 | 0.001964942 | 0.001964942 | 0.001964942 | 0.001964942 | 0.001964942 | 0 | 0 | 0 | 0 | 0 | 0 | 0
1400 | 519.3738 | 0.002023632 | -10 | 690 | -710 | 0 | 0 | 0 | 0 | 0 | 0 | 0.002023632 | 0.002023632 | 0.002023632 | 0.002023632 | 0.002023632 | 0.002023632 | 0.002023632 | 0.002023632 | 0.002023632 | 0.002023632 | 0.002023632 | 0.002023632 | 0.002023632 | 0.002023632 | 0.002023632 | 0.002023632 | 0.002023632 | 0.002023632 | 0.002023632 | 0.002023632 | 0.002023632 | 0.002023632 | 0.002023632 | 0.002023632 | 0.002023632 | 0.002023632 | 0.002023632 | 0.002023632 | 0.002023632 | 0.002023632 | 0.002023632 | 0.002023632 | 0.002023632 | 0.002023632 | 0.002023632 | 0.002023632 | 0.002023632 | 0.002023632 | 0.002023632 | 0.002023632 | 0.002023632 | 0.002023632 | 0.002023632 | 0.002023632 | 0.002023632 | 0.002023632 | 0.002023632 | 0.002023632 | 0.002023632 | 0.002023632 | 0.002023632 | 0.002023632 | 0 | 0 | 0 | 0 | 0 | 0 | 0
1392 | 522.9668 | 0.002037632 | 0 | 696 | -696 | 0 | 0 | 0 | 0 | 0 | 0 | 0.002037632 | 0.002037632 | 0.002037632 | 0.002037632 | 0.002037632 | 0.002037632 | 0.002037632 | 0.002037632 | 0.002037632 | 0.002037632 | 0.002037632 | 0.002037632 | 0.002037632 | 0.002037632 | 0.002037632 | 0.002037632 | 0.002037632 | 0.002037632 | 0.002037632 | 0.002037632 | 0.002037632 | 0.002037632 | 0.002037632 | 0.002037632 | 0.002037632 | 0.002037632 | 0.002037632 | 0.002037632 | 0.002037632 | 0.002037632 | 0.002037632 | 0.002037632 | 0.002037632 | 0.002037632 | 0.002037632 | 0.002037632 | 0.002037632 | 0.002037632 | 0.002037632 | 0.002037632 | 0.002037632 | 0.002037632 | 0.002037632 | 0.002037632 | 0.002037632 | 0.002037632 | 0.002037632 | 0.002037632 | 0.002037632 | 0.002037632 | 0.002037632 | 0.002037632 | 0.002037632 | 0 | 0 | 0 | 0 | 0 | 0
1349 | 553.4828 | 0.002156531 | 10 | 684.5 | -664.5 | 0 | 0 | 0 | 0 | 0 | 0 | 0 | 0 | 0.002156531 | 0.002156531 | 0.002156531 | 0.002156531 | 0.002156531 | 0.002156531 | 0.002156531 | 0.002156531 | 0.002156531 | 0.002156531 | 0.002156531 | 0.002156531 | 0.002156531 | 0.002156531 | 0.002156531 | 0.002156531 | 0.002156531 | 0.002156531 | 0.002156531 | 0.002156531 | 0.002156531 | 0.002156531 | 0.002156531 | 0.002156531 | 0.002156531 | 0.002156531 | 0.002156531 | 0.002156531 | 0.002156531 | 0.002156531 | 0.002156531 | 0.002156531 | 0.002156531 | 0.002156531 | 0.002156531 | 0.002156531 | 0.002156531 | 0.002156531 | 0.002156531 | 0.002156531 | 0.002156531 | 0.002156531 | 0.002156531 | 0.002156531 | 0.002156531 | 0.002156531 | 0.002156531 | 0.002156531 | 0.002156531 | 0.002156531 | 0 | 0 | 0 | 0 | 0 | 0 | 0
1349 | 552.5577 | 0.002152926 | 20 | 694.5 | -654.5 | 0 | 0 | 0 | 0 | 0 | 0 | 0 | 0 | 0.002152926 | 0.002152926 | 0.002152926 | 0.002152926 | 0.002152926 | 0.002152926 | 0.002152926 | 0.002152926 | 0.002152926 | 0.002152926 | 0.002152926 | 0.002152926 | 0.002152926 | 0.002152926 | 0.002152926 | 0.002152926 | 0.002152926 | 0.002152926 | 0.002152926 | 0.002152926 | 0.002152926 | 0.002152926 | 0.002152926 | 0.002152926 | 0.002152926 | 0.002152926 | 0.002152926 | 0.002152926 | 0.002152926 | 0.002152926 | 0.002152926 | 0.002152926 | 0.002152926 | 0.002152926 | 0.002152926 | 0.002152926 | 0.002152926 | 0.002152926 | 0.002152926 | 0.002152926 | 0.002152926 | 0.002152926 | 0.002152926 | 0.002152926 | 0.002152926 | 0.002152926 | 0.002152926 | 0.002152926 | 0.002152926 | 0.002152926 | 0 | 0 | 0 | 0 | 0 | 0 | 0
1349 | 574.0944 | 0.00223684 | 30 | 704.5 | -644.5 | 0 | 0 | 0 | 0 | 0 | 0 | 0 | 0 | 0.00223684 | 0.00223684 | 0.00223684 | 0.00223684 | 0.00223684 | 0.00223684 | 0.00223684 | 0.00223684 | 0.00223684 | 0.00223684 | 0.00223684 | 0.00223684 | 0.00223684 | 0.00223684 | 0.00223684 | 0.00223684 | 0.00223684 | 0.00223684 | 0.00223684 | 0.00223684 | 0.00223684 | 0.00223684 | 0.00223684 | 0.00223684 | 0.00223684 | 0.00223684 | 0.00223684 | 0.00223684 | 0.00223684 | 0.00223684 | 0.00223684 | 0.00223684 | 0.00223684 | 0.00223684 | 0.00223684 | 0.00223684 | 0.00223684 | 0.00223684 | 0.00223684 | 0.00223684 | 0.00223684 | 0.00223684 | 0.00223684 | 0.00223684 | 0.00223684 | 0.00223684 | 0.00223684 | 0.00223684 | 0.00223684 | 0.00223684 | 0.00223684 | 0 | 0 | 0 | 0 | 0 | 0
1349 | 574.3104 | 0.002237681 | 40 | 714.5 | -634.5 | 0 | 0 | 0 | 0 | 0 | 0 | 0 | 0 | 0 | 0.002237681 | 0.002237681 | 0.002237681 | 0.002237681 | 0.002237681 | 0.002237681 | 0.002237681 | 0.002237681 | 0.002237681 | 0.002237681 | 0.002237681 | 0.002237681 | 0.002237681 | 0.002237681 | 0.002237681 | 0.002237681 | 0.002237681 | 0.002237681 | 0.002237681 | 0.002237681 | 0.002237681 | 0.002237681 | 0.002237681 | 0.002237681 | 0.002237681 | 0.002237681 | 0.002237681 | 0.002237681 | 0.002237681 | 0.002237681 | 0.002237681 | 0.002237681 | 0.002237681 | 0.002237681 | 0.002237681 | 0.002237681 | 0.002237681 | 0.002237681 | 0.002237681 | 0.002237681 | 0.002237681 | 0.002237681 | 0.002237681 | 0.002237681 | 0.002237681 | 0.002237681 | 0.002237681 | 0.002237681 | 0.002237681 | 0.002237681 | 0 | 0 | 0 | 0 | 0 | 0
1349 | 558.8815 | 0.002177566 | 30 | 704.5 | -644.5 | 0 | 0 | 0 | 0 | 0 | 0 | 0 | 0 | 0.002177566 | 0.002177566 | 0.002177566 | 0.002177566 | 0.002177566 | 0.002177566 | 0.002177566 | 0.002177566 | 0.002177566 | 0.002177566 | 0.002177566 | 0.002177566 | 0.002177566 | 0.002177566 | 0.002177566 | 0.002177566 | 0.002177566 | 0.002177566 | 0.002177566 | 0.002177566 | 0.002177566 | 0.002177566 | 0.002177566 | 0.002177566 | 0.002177566 | 0.002177566 | 0.002177566 | 0.002177566 | 0.002177566 | 0.002177566 | 0.002177566 | 0.002177566 | 0.002177566 | 0.002177566 | 0.002177566 | 0.002177566 | 0.002177566 | 0.002177566 | 0.002177566 | 0.002177566 | 0.002177566 | 0.002177566 | 0.002177566 | 0.002177566 | 0.002177566 | 0.002177566 | 0.002177566 | 0.002177566 | 0.002177566 | 0.002177566 | 0.002177566 | 0 | 0 | 0 | 0 | 0 | 0
1349 | 585.3443 | 0.002280673 | 20 | 694.5 | -654.5 | 0 | 0 | 0 | 0 | 0 | 0 | 0 | 0 | 0.002280673 | 0.002280673 | 0.002280673 | 0.002280673 | 0.002280673 | 0.002280673 | 0.002280673 | 0.002280673 | 0.002280673 | 0.002280673 | 0.002280673 | 0.002280673 | 0.002280673 | 0.002280673 | 0.002280673 | 0.002280673 | 0.002280673 | 0.002280673 | 0.002280673 | 0.002280673 | 0.002280673 | 0.002280673 | 0.002280673 | 0.002280673 | 0.002280673 | 0.002280673 | 0.002280673 | 0.002280673 | 0.002280673 | 0.002280673 | 0.002280673 | 0.002280673 | 0.002280673 | 0.002280673 | 0.002280673 | 0.002280673 | 0.002280673 | 0.002280673 | 0.002280673 | 0.002280673 | 0.002280673 | 0.002280673 | 0.002280673 | 0.002280673 | 0.002280673 | 0.002280673 | 0.002280673 | 0.002280673 | 0.002280673 | 0.002280673 | 0 | 0 | 0 | 0 | 0 | 0 | 0
1349 | 560.1432 | 0.002182482 | 10 | 684.5 | -664.5 | 0 | 0 | 0 | 0 | 0 | 0 | 0 | 0 | 0.002182482 | 0.002182482 | 0.002182482 | 0.002182482 | 0.002182482 | 0.002182482 | 0.002182482 | 0.002182482 | 0.002182482 | 0.002182482 | 0.002182482 | 0.002182482 | 0.002182482 | 0.002182482 | 0.002182482 | 0.002182482 | 0.002182482 | 0.002182482 | 0.002182482 | 0.002182482 | 0.002182482 | 0.002182482 | 0.002182482 | 0.002182482 | 0.002182482 | 0.002182482 | 0.002182482 | 0.002182482 | 0.002182482 | 0.002182482 | 0.002182482 | 0.002182482 | 0.002182482 | 0.002182482 | 0.002182482 | 0.002182482 | 0.002182482 | 0.002182482 | 0.002182482 | 0.002182482 | 0.002182482 | 0.002182482 | 0.002182482 | 0.002182482 | 0.002182482 | 0.002182482 | 0.002182482 | 0.002182482 | 0.002182482 | 0.002182482 | 0 | 0 | 0 | 0 | 0 | 0 | 0
1349 | 601.2719 | 0.002342731 | 0 | 674.5 | -674.5 | 0 | 0 | 0 | 0 | 0 | 0 | 0 | 0.002342731 | 0.002342731 | 0.002342731 | 0.002342731 | 0.002342731 | 0.002342731 | 0.002342731 | 0.002342731 | 0.002342731 | 0.002342731 | 0.002342731 | 0.002342731 | 0.002342731 | 0.002342731 | 0.002342731 | 0.002342731 | 0.002342731 | 0.002342731 | 0.002342731 | 0.002342731 | 0.002342731 | 0.002342731 | 0.002342731 | 0.002342731 | 0.002342731 | 0.002342731 | 0.002342731 | 0.002342731 | 0.002342731 | 0.002342731 | 0.002342731 | 0.002342731 | 0.002342731 | 0.002342731 | 0.002342731 | 0.002342731 | 0.002342731 | 0.002342731 | 0.002342731 | 0.002342731 | 0.002342731 | 0.002342731 | 0.002342731 | 0.002342731 | 0.002342731 | 0.002342731 | 0.002342731 | 0.002342731 | 0.002342731 | 0.002342731 | 0.002342731 | 0 | 0 | 0 | 0 | 0 | 0 | 0
1349 | 541.6479 | 0.002110419 | -10 | 664.5 | -684.5 | 0 | 0 | 0 | 0 | 0 | 0 | 0 | 0.002110419 | 0.002110419 | 0.002110419 | 0.002110419 | 0.002110419 | 0.002110419 | 0.002110419 | 0.002110419 | 0.002110419 | 0.002110419 | 0.002110419 | 0.002110419 | 0.002110419 | 0.002110419 | 0.002110419 | 0.002110419 | 0.002110419 | 0.002110419 | 0.002110419 | 0.002110419 | 0.002110419 | 0.002110419 | 0.002110419 | 0.002110419 | 0.002110419 | 0.002110419 | 0.002110419 | 0.002110419 | 0.002110419 | 0.002110419 | 0.002110419 | 0.002110419 | 0.002110419 | 0.002110419 | 0.002110419 | 0.002110419 | 0.002110419 | 0.002110419 | 0.002110419 | 0.002110419 | 0.002110419 | 0.002110419 | 0.002110419 | 0.002110419 | 0.002110419 | 0.002110419 | 0.002110419 | 0.002110419 | 0.002110419 | 0.002110419 | 0 | 0 | 0 | 0 | 0 | 0 | 0 | 0
1349 | 556.3932 | 0.002167871 | -20 | 654.5 | -694.5 | 0 | 0 | 0 | 0 | 0 | 0 | 0 | 0.002167871 | 0.002167871 | 0.002167871 | 0.002167871 | 0.002167871 | 0.002167871 | 0.002167871 | 0.002167871 | 0.002167871 | 0.002167871 | 0.002167871 | 0.002167871 | 0.002167871 | 0.002167871 | 0.002167871 | 0.002167871 | 0.002167871 | 0.002167871 | 0.002167871 | 0.002167871 | 0.002167871 | 0.002167871 | 0.002167871 | 0.002167871 | 0.002167871 | 0.002167871 | 0.002167871 | 0.002167871 | 0.002167871 | 0.002167871 | 0.002167871 | 0.002167871 | 0.002167871 | 0.002167871 | 0.002167871 | 0.002167871 | 0.002167871 | 0.002167871 | 0.002167871 | 0.002167871 | 0.002167871 | 0.002167871 | 0.002167871 | 0.002167871 | 0.002167871 | 0.002167871 | 0.002167871 | 0.002167871 | 0.002167871 | 0.002167871 | 0 | 0 | 0 | 0 | 0 | 0 | 0 | 0
1349 | 518.8254 | 0.002021496 | -30 | 644.5 | -704.5 | 0 | 0 | 0 | 0 | 0 | 0 | 0.002021496 | 0.002021496 | 0.002021496 | 0.002021496 | 0.002021496 | 0.002021496 | 0.002021496 | 0.002021496 | 0.002021496 | 0.002021496 | 0.002021496 | 0.002021496 | 0.002021496 | 0.002021496 | 0.002021496 | 0.002021496 | 0.002021496 | 0.002021496 | 0.002021496 | 0.002021496 | 0.002021496 | 0.002021496 | 0.002021496 | 0.002021496 | 0.002021496 | 0.002021496 | 0.002021496 | 0.002021496 | 0.002021496 | 0.002021496 | 0.002021496 | 0.002021496 | 0.002021496 | 0.002021496 | 0.002021496 | 0.002021496 | 0.002021496 | 0.002021496 | 0.002021496 | 0.002021496 | 0.002021496 | 0.002021496 | 0.002021496 | 0.002021496 | 0.002021496 | 0.002021496 | 0.002021496 | 0.002021496 | 0.002021496 | 0.002021496 | 0.002021496 | 0 | 0 | 0 | 0 | 0 | 0 | 0 | 0
1349 | 587.0738 | 0.002287412 | -40 | 634.5 | -714.5 | 0 | 0 | 0 | 0 | 0 | 0 | 0.002287412 | 0.002287412 | 0.002287412 | 0.002287412 | 0.002287412 | 0.002287412 | 0.002287412 | 0.002287412 | 0.002287412 | 0.002287412 | 0.002287412 | 0.002287412 | 0.002287412 | 0.002287412 | 0.002287412 | 0.002287412 | 0.002287412 | 0.002287412 | 0.002287412 | 0.002287412 | 0.002287412 | 0.002287412 | 0.002287412 | 0.002287412 | 0.002287412 | 0.002287412 | 0.002287412 | 0.002287412 | 0.002287412 | 0.002287412 | 0.002287412 | 0.002287412 | 0.002287412 | 0.002287412 | 0.002287412 | 0.002287412 | 0.002287412 | 0.002287412 | 0.002287412 | 0.002287412 | 0.002287412 | 0.002287412 | 0.002287412 | 0.002287412 | 0.002287412 | 0.002287412 | 0.002287412 | 0.002287412 | 0.002287412 | 0.002287412 | 0 | 0 | 0 | 0 | 0 | 0 | 0 | 0 | 0
1349 | 590.6319 | 0.002301275 | -30 | 644.5 | -704.5 | 0 | 0 | 0 | 0 | 0 | 0 | 0.002301275 | 0.002301275 | 0.002301275 | 0.002301275 | 0.002301275 | 0.002301275 | 0.002301275 | 0.002301275 | 0.002301275 | 0.002301275 | 0.002301275 | 0.002301275 | 0.002301275 | 0.002301275 | 0.002301275 | 0.002301275 | 0.002301275 | 0.002301275 | 0.002301275 | 0.002301275 | 0.002301275 | 0.002301275 | 0.002301275 | 0.002301275 | 0.002301275 | 0.002301275 | 0.002301275 | 0.002301275 | 0.002301275 | 0.002301275 | 0.002301275 | 0.002301275 | 0.002301275 | 0.002301275 | 0.002301275 | 0.002301275 | 0.002301275 | 0.002301275 | 0.002301275 | 0.002301275 | 0.002301275 | 0.002301275 | 0.002301275 | 0.002301275 | 0.002301275 | 0.002301275 | 0.002301275 | 0.002301275 | 0.002301275 | 0.002301275 | 0.002301275 | 0 | 0 | 0 | 0 | 0 | 0 | 0 | 0
1349 | 569.199 | 0.002217766 | -20 | 654.5 | -694.5 | 0 | 0 | 0 | 0 | 0 | 0 | 0 | 0.002217766 | 0.002217766 | 0.002217766 | 0.002217766 | 0.002217766 | 0.002217766 | 0.002217766 | 0.002217766 | 0.002217766 | 0.002217766 | 0.002217766 | 0.002217766 | 0.002217766 | 0.002217766 | 0.002217766 | 0.002217766 | 0.002217766 | 0.002217766 | 0.002217766 | 0.002217766 | 0.002217766 | 0.002217766 | 0.002217766 | 0.002217766 | 0.002217766 | 0.002217766 | 0.002217766 | 0.002217766 | 0.002217766 | 0.002217766 | 0.002217766 | 0.002217766 | 0.002217766 | 0.002217766 | 0.002217766 | 0.002217766 | 0.002217766 | 0.002217766 | 0.002217766 | 0.002217766 | 0.002217766 | 0.002217766 | 0.002217766 | 0.002217766 | 0.002217766 | 0.002217766 | 0.002217766 | 0.002217766 | 0.002217766 | 0.002217766 | 0 | 0 | 0 | 0 | 0 | 0 | 0 | 0
1349 | 573.4495 | 0.002234327 | -10 | 664.5 | -684.5 | 0 | 0 | 0 | 0 | 0 | 0 | 0 | 0.002234327 | 0.002234327 | 0.002234327 | 0.002234327 | 0.002234327 | 0.002234327 | 0.002234327 | 0.002234327 | 0.002234327 | 0.002234327 | 0.002234327 | 0.002234327 | 0.002234327 | 0.002234327 | 0.002234327 | 0.002234327 | 0.002234327 | 0.002234327 | 0.002234327 | 0.002234327 | 0.002234327 | 0.002234327 | 0.002234327 | 0.002234327 | 0.002234327 | 0.002234327 | 0.002234327 | 0.002234327 | 0.002234327 | 0.002234327 | 0.002234327 | 0.002234327 | 0.002234327 | 0.002234327 | 0.002234327 | 0.002234327 | 0.002234327 | 0.002234327 | 0.002234327 | 0.002234327 | 0.002234327 | 0.002234327 | 0.002234327 | 0.002234327 | 0.002234327 | 0.002234327 | 0.002234327 | 0.002234327 | 0.002234327 | 0.002234327 | 0 | 0 | 0 | 0 | 0 | 0 | 0 | 0
1349 | 593.4118 | 0.002312106 | 0 | 674.5 | -674.5 | 0 | 0 | 0 | 0 | 0 | 0 | 0 | 0.002312106 | 0.002312106 | 0.002312106 | 0.002312106 | 0.002312106 | 0.002312106 | 0.002312106 | 0.002312106 | 0.002312106 | 0.002312106 | 0.002312106 | 0.002312106 | 0.002312106 | 0.002312106 | 0.002312106 | 0.002312106 | 0.002312106 | 0.002312106 | 0.002312106 | 0.002312106 | 0.002312106 | 0.002312106 | 0.002312106 | 0.002312106 | 0.002312106 | 0.002312106 | 0.002312106 | 0.002312106 | 0.002312106 | 0.002312106 | 0.002312106 | 0.002312106 | 0.002312106 | 0.002312106 | 0.002312106 | 0.002312106 | 0.002312106 | 0.002312106 | 0.002312106 | 0.002312106 | 0.002312106 | 0.002312106 | 0.002312106 | 0.002312106 | 0.002312106 | 0.002312106 | 0.002312106 | 0.002312106 | 0.002312106 | 0.002312106 | 0.002312106 | 0 | 0 | 0 | 0 | 0 | 0 | 0
1349 | 589.884 | 0.002298361 | 10 | 684.5 | -664.5 | 0 | 0 | 0 | 0 | 0 | 0 | 0 | 0 | 0.002298361 | 0.002298361 | 0.002298361 | 0.002298361 | 0.002298361 | 0.002298361 | 0.002298361 | 0.002298361 | 0.002298361 | 0.002298361 | 0.002298361 | 0.002298361 | 0.002298361 | 0.002298361 | 0.002298361 | 0.002298361 | 0.002298361 | 0.002298361 | 0.002298361 | 0.002298361 | 0.002298361 | 0.002298361 | 0.002298361 | 0.002298361 | 0.002298361 | 0.002298361 | 0.002298361 | 0.002298361 | 0.002298361 | 0.002298361 | 0.002298361 | 0.002298361 | 0.002298361 | 0.002298361 | 0.002298361 | 0.002298361 | 0.002298361 | 0.002298361 | 0.002298361 | 0.002298361 | 0.002298361 | 0.002298361 | 0.002298361 | 0.002298361 | 0.002298361 | 0.002298361 | 0.002298361 | 0.002298361 | 0.002298361 | 0.002298361 | 0 | 0 | 0 | 0 | 0 | 0 | 0
1349 | 593.0414 | 0.002310663 | 20 | 694.5 | -654.5 | 0 | 0 | 0 | 0 | 0 | 0 | 0 | 0 | 0.002310663 | 0.002310663 | 0.002310663 | 0.002310663 | 0.002310663 | 0.002310663 | 0.002310663 | 0.002310663 | 0.002310663 | 0.002310663 | 0.002310663 | 0.002310663 | 0.002310663 | 0.002310663 | 0.002310663 | 0.002310663 | 0.002310663 | 0.002310663 | 0.002310663 | 0.002310663 | 0.002310663 | 0.002310663 | 0.002310663 | 0.002310663 | 0.002310663 | 0.002310663 | 0.002310663 | 0.002310663 | 0.002310663 | 0.002310663 | 0.002310663 | 0.002310663 | 0.002310663 | 0.002310663 | 0.002310663 | 0.002310663 | 0.002310663 | 0.002310663 | 0.002310663 | 0.002310663 | 0.002310663 | 0.002310663 | 0.002310663 | 0.002310663 | 0.002310663 | 0.002310663 | 0.002310663 | 0.002310663 | 0.002310663 | 0.002310663 | 0 | 0 | 0 | 0 | 0 | 0 | 0
1349 | 565.1521 | 0.002201998 | 30 | 704.5 | -644.5 | 0 | 0 | 0 | 0 | 0 | 0 | 0 | 0 | 0.002201998 | 0.002201998 | 0.002201998 | 0.002201998 | 0.002201998 | 0.002201998 | 0.002201998 | 0.002201998 | 0.002201998 | 0.002201998 | 0.002201998 | 0.002201998 | 0.002201998 | 0.002201998 | 0.002201998 | 0.002201998 | 0.002201998 | 0.002201998 | 0.002201998 | 0.002201998 | 0.002201998 | 0.002201998 | 0.002201998 | 0.002201998 | 0.002201998 | 0.002201998 | 0.002201998 | 0.002201998 | 0.002201998 | 0.002201998 | 0.002201998 | 0.002201998 | 0.002201998 | 0.002201998 | 0.002201998 | 0.002201998 | 0.002201998 | 0.002201998 | 0.002201998 | 0.002201998 | 0.002201998 | 0.002201998 | 0.002201998 | 0.002201998 | 0.002201998 | 0.002201998 | 0.002201998 | 0.002201998 | 0.002201998 | 0.002201998 | 0.002201998 | 0 | 0 | 0 | 0 | 0 | 0
1349 | 582.1686 | 0.002268299 | 40 | 714.5 | -634.5 | 0 | 0 | 0 | 0 | 0 | 0 | 0 | 0 | 0 | 0.002268299 | 0.002268299 | 0.002268299 | 0.002268299 | 0.002268299 | 0.002268299 | 0.002268299 | 0.002268299 | 0.002268299 | 0.002268299 | 0.002268299 | 0.002268299 | 0.002268299 | 0.002268299 | 0.002268299 | 0.002268299 | 0.002268299 | 0.002268299 | 0.002268299 | 0.002268299 | 0.002268299 | 0.002268299 | 0.002268299 | 0.002268299 | 0.002268299 | 0.002268299 | 0.002268299 | 0.002268299 | 0.002268299 | 0.002268299 | 0.002268299 | 0.002268299 | 0.002268299 | 0.002268299 | 0.002268299 | 0.002268299 | 0.002268299 | 0.002268299 | 0.002268299 | 0.002268299 | 0.002268299 | 0.002268299 | 0.002268299 | 0.002268299 | 0.002268299 | 0.002268299 | 0.002268299 | 0.002268299 | 0.002268299 | 0.002268299 | 0 | 0 | 0 | 0 | 0 | 0
1349 | 594.4338 | 0.002316088 | 30 | 704.5 | -644.5 | 0 | 0 | 0 | 0 | 0 | 0 | 0 | 0 | 0.002316088 | 0.002316088 | 0.002316088 | 0.002316088 | 0.002316088 | 0.002316088 | 0.002316088 | 0.002316088 | 0.002316088 | 0.002316088 | 0.002316088 | 0.002316088 | 0.002316088 | 0.002316088 | 0.002316088 | 0.002316088 | 0.002316088 | 0.002316088 | 0.002316088 | 0.002316088 | 0.002316088 | 0.002316088 | 0.002316088 | 0.002316088 | 0.002316088 | 0.002316088 | 0.002316088 | 0.002316088 | 0.002316088 | 0.002316088 | 0.002316088 | 0.002316088 | 0.002316088 | 0.002316088 | 0.002316088 | 0.002316088 | 0.002316088 | 0.002316088 | 0.002316088 | 0.002316088 | 0.002316088 | 0.002316088 | 0.002316088 | 0.002316088 | 0.002316088 | 0.002316088 | 0.002316088 | 0.002316088 | 0.002316088 | 0.002316088 | 0.002316088 | 0 | 0 | 0 | 0 | 0 | 0
1349 | 594.0208 | 0.002314479 | 20 | 694.5 | -654.5 | 0 | 0 | 0 | 0 | 0 | 0 | 0 | 0 | 0.002314479 | 0.002314479 | 0.002314479 | 0.002314479 | 0.002314479 | 0.002314479 | 0.002314479 | 0.002314479 | 0.002314479 | 0.002314479 | 0.002314479 | 0.002314479 | 0.002314479 | 0.002314479 | 0.002314479 | 0.002314479 | 0.002314479 | 0.002314479 | 0.002314479 | 0.002314479 | 0.002314479 | 0.002314479 | 0.002314479 | 0.002314479 | 0.002314479 | 0.002314479 | 0.002314479 | 0.002314479 | 0.002314479 | 0.002314479 | 0.002314479 | 0.002314479 | 0.002314479 | 0.002314479 | 0.002314479 | 0.002314479 | 0.002314479 | 0.002314479 | 0.002314479 | 0.002314479 | 0.002314479 | 0.002314479 | 0.002314479 | 0.002314479 | 0.002314479 | 0.002314479 | 0.002314479 | 0.002314479 | 0.002314479 | 0.002314479 | 0 | 0 | 0 | 0 | 0 | 0 | 0
1349 | 592.4488 | 0.002308354 | 10 | 684.5 | -664.5 | 0 | 0 | 0 | 0 | 0 | 0 | 0 | 0 | 0.002308354 | 0.002308354 | 0.002308354 | 0.002308354 | 0.002308354 | 0.002308354 | 0.002308354 | 0.002308354 | 0.002308354 | 0.002308354 | 0.002308354 | 0.002308354 | 0.002308354 | 0.002308354 | 0.002308354 | 0.002308354 | 0.002308354 | 0.002308354 | 0.002308354 | 0.002308354 | 0.002308354 | 0.002308354 | 0.002308354 | 0.002308354 | 0.002308354 | 0.002308354 | 0.002308354 | 0.002308354 | 0.002308354 | 0.002308354 | 0.002308354 | 0.002308354 | 0.002308354 | 0.002308354 | 0.002308354 | 0.002308354 | 0.002308354 | 0.002308354 | 0.002308354 | 0.002308354 | 0.002308354 | 0.002308354 | 0.002308354 | 0.002308354 | 0.002308354 | 0.002308354 | 0.002308354 | 0.002308354 | 0.002308354 | 0.002308354 | 0 | 0 | 0 | 0 | 0 | 0 | 0
1349 | 577.9015 | 0.002251673 | 0 | 674.5 | -674.5 | 0 | 0 | 0 | 0 | 0 | 0 | 0 | 0.002251673 | 0.002251673 | 0.002251673 | 0.002251673 | 0.002251673 | 0.002251673 | 0.002251673 | 0.002251673 | 0.002251673 | 0.002251673 | 0.002251673 | 0.002251673 | 0.002251673 | 0.002251673 | 0.002251673 | 0.002251673 | 0.002251673 | 0.002251673 | 0.002251673 | 0.002251673 | 0.002251673 | 0.002251673 | 0.002251673 | 0.002251673 | 0.002251673 | 0.002251673 | 0.002251673 | 0.002251673 | 0.002251673 | 0.002251673 | 0.002251673 | 0.002251673 | 0.002251673 | 0.002251673 | 0.002251673 | 0.002251673 | 0.002251673 | 0.002251673 | 0.002251673 | 0.002251673 | 0.002251673 | 0.002251673 | 0.002251673 | 0.002251673 | 0.002251673 | 0.002251673 | 0.002251673 | 0.002251673 | 0.002251673 | 0.002251673 | 0.002251673 | 0 | 0 | 0 | 0 | 0 | 0 | 0
1349 | 604.5836 | 0.002355635 | -10 | 664.5 | -684.5 | 0 | 0 | 0 | 0 | 0 | 0 | 0 | 0.002355635 | 0.002355635 | 0.002355635 | 0.002355635 | 0.002355635 | 0.002355635 | 0.002355635 | 0.002355635 | 0.002355635 | 0.002355635 | 0.002355635 | 0.002355635 | 0.002355635 | 0.002355635 | 0.002355635 | 0.002355635 | 0.002355635 | 0.002355635 | 0.002355635 | 0.002355635 | 0.002355635 | 0.002355635 | 0.002355635 | 0.002355635 | 0.002355635 | 0.002355635 | 0.002355635 | 0.002355635 | 0.002355635 | 0.002355635 | 0.002355635 | 0.002355635 | 0.002355635 | 0.002355635 | 0.002355635 | 0.002355635 | 0.002355635 | 0.002355635 | 0.002355635 | 0.002355635 | 0.002355635 | 0.002355635 | 0.002355635 | 0.002355635 | 0.002355635 | 0.002355635 | 0.002355635 | 0.002355635 | 0.002355635 | 0.002355635 | 0 | 0 | 0 | 0 | 0 | 0 | 0 | 0
1349 | 578.666 | 0.002254652 | -20 | 654.5 | -694.5 | 0 | 0 | 0 | 0 | 0 | 0 | 0 | 0.002254652 | 0.002254652 | 0.002254652 | 0.002254652 | 0.002254652 | 0.002254652 | 0.002254652 | 0.002254652 | 0.002254652 | 0.002254652 | 0.002254652 | 0.002254652 | 0.002254652 | 0.002254652 | 0.002254652 | 0.002254652 | 0.002254652 | 0.002254652 | 0.002254652 | 0.002254652 | 0.002254652 | 0.002254652 | 0.002254652 | 0.002254652 | 0.002254652 | 0.002254652 | 0.002254652 | 0.002254652 | 0.002254652 | 0.002254652 | 0.002254652 | 0.002254652 | 0.002254652 | 0.002254652 | 0.002254652 | 0.002254652 | 0.002254652 | 0.002254652 | 0.002254652 | 0.002254652 | 0.002254652 | 0.002254652 | 0.002254652 | 0.002254652 | 0.002254652 | 0.002254652 | 0.002254652 | 0.002254652 | 0.002254652 | 0.002254652 | 0 | 0 | 0 | 0 | 0 | 0 | 0 | 0
1349 | 562.34 | 0.002191041 | -30 | 644.5 | -704.5 | 0 | 0 | 0 | 0 | 0 | 0 | 0.002191041 | 0.002191041 | 0.002191041 | 0.002191041 | 0.002191041 | 0.002191041 | 0.002191041 | 0.002191041 | 0.002191041 | 0.002191041 | 0.002191041 | 0.002191041 | 0.002191041 | 0.002191041 | 0.002191041 | 0.002191041 | 0.002191041 | 0.002191041 | 0.002191041 | 0.002191041 | 0.002191041 | 0.002191041 | 0.002191041 | 0.002191041 | 0.002191041 | 0.002191041 | 0.002191041 | 0.002191041 | 0.002191041 | 0.002191041 | 0.002191041 | 0.002191041 | 0.002191041 | 0.002191041 | 0.002191041 | 0.002191041 | 0.002191041 | 0.002191041 | 0.002191041 | 0.002191041 | 0.002191041 | 0.002191041 | 0.002191041 | 0.002191041 | 0.002191041 | 0.002191041 | 0.002191041 | 0.002191041 | 0.002191041 | 0.002191041 | 0.002191041 | 0 | 0 | 0 | 0 | 0 | 0 | 0 | 0
1349 | 567.5938 | 0.002211512 | -40 | 634.5 | -714.5 | 0 | 0 | 0 | 0 | 0 | 0 | 0.002211512 | 0.002211512 | 0.002211512 | 0.002211512 | 0.002211512 | 0.002211512 | 0.002211512 | 0.002211512 | 0.002211512 | 0.002211512 | 0.002211512 | 0.002211512 | 0.002211512 | 0.002211512 | 0.002211512 | 0.002211512 | 0.002211512 | 0.002211512 | 0.002211512 | 0.002211512 | 0.002211512 | 0.002211512 | 0.002211512 | 0.002211512 | 0.002211512 | 0.002211512 | 0.002211512 | 0.002211512 | 0.002211512 | 0.002211512 | 0.002211512 | 0.002211512 | 0.002211512 | 0.002211512 | 0.002211512 | 0.002211512 | 0.002211512 | 0.002211512 | 0.002211512 | 0.002211512 | 0.002211512 | 0.002211512 | 0.002211512 | 0.002211512 | 0.002211512 | 0.002211512 | 0.002211512 | 0.002211512 | 0.002211512 | 0.002211512 | 0 | 0 | 0 | 0 | 0 | 0 | 0 | 0 | 0
1349 | 557.9822 | 0.002174062 | -30 | 644.5 | -704.5 | 0 | 0 | 0 | 0 | 0 | 0 | 0.002174062 | 0.002174062 | 0.002174062 | 0.002174062 | 0.002174062 | 0.002174062 | 0.002174062 | 0.002174062 | 0.002174062 | 0.002174062 | 0.002174062 | 0.002174062 | 0.002174062 | 0.002174062 | 0.002174062 | 0.002174062 | 0.002174062 | 0.002174062 | 0.002174062 | 0.002174062 | 0.002174062 | 0.002174062 | 0.002174062 | 0.002174062 | 0.002174062 | 0.002174062 | 0.002174062 | 0.002174062 | 0.002174062 | 0.002174062 | 0.002174062 | 0.002174062 | 0.002174062 | 0.002174062 | 0.002174062 | 0.002174062 | 0.002174062 | 0.002174062 | 0.002174062 | 0.002174062 | 0.002174062 | 0.002174062 | 0.002174062 | 0.002174062 | 0.002174062 | 0.002174062 | 0.002174062 | 0.002174062 | 0.002174062 | 0.002174062 | 0.002174062 | 0 | 0 | 0 | 0 | 0 | 0 | 0 | 0
1349 | 557.9996 | 0.00217413 | -20 | 654.5 | -694.5 | 0 | 0 | 0 | 0 | 0 | 0 | 0 | 0.00217413 | 0.00217413 | 0.00217413 | 0.00217413 | 0.00217413 | 0.00217413 | 0.00217413 | 0.00217413 | 0.00217413 | 0.00217413 | 0.00217413 | 0.00217413 | 0.00217413 | 0.00217413 | 0.00217413 | 0.00217413 | 0.00217413 | 0.00217413 | 0.00217413 | 0.00217413 | 0.00217413 | 0.00217413 | 0.00217413 | 0.00217413 | 0.00217413 | 0.00217413 | 0.00217413 | 0.00217413 | 0.00217413 | 0.00217413 | 0.00217413 | 0.00217413 | 0.00217413 | 0.00217413 | 0.00217413 | 0.00217413 | 0.00217413 | 0.00217413 | 0.00217413 | 0.00217413 | 0.00217413 | 0.00217413 | 0.00217413 | 0.00217413 | 0.00217413 | 0.00217413 | 0.00217413 | 0.00217413 | 0.00217413 | 0.00217413 | 0 | 0 | 0 | 0 | 0 | 0 | 0 | 0
1349 | 571.574 | 0.00222702 | -10 | 664.5 | -684.5 | 0 | 0 | 0 | 0 | 0 | 0 | 0 | 0.00222702 | 0.00222702 | 0.00222702 | 0.00222702 | 0.00222702 | 0.00222702 | 0.00222702 | 0.00222702 | 0.00222702 | 0.00222702 | 0.00222702 | 0.00222702 | 0.00222702 | 0.00222702 | 0.00222702 | 0.00222702 | 0.00222702 | 0.00222702 | 0.00222702 | 0.00222702 | 0.00222702 | 0.00222702 | 0.00222702 | 0.00222702 | 0.00222702 | 0.00222702 | 0.00222702 | 0.00222702 | 0.00222702 | 0.00222702 | 0.00222702 | 0.00222702 | 0.00222702 | 0.00222702 | 0.00222702 | 0.00222702 | 0.00222702 | 0.00222702 | 0.00222702 | 0.00222702 | 0.00222702 | 0.00222702 | 0.00222702 | 0.00222702 | 0.00222702 | 0.00222702 | 0.00222702 | 0.00222702 | 0.00222702 | 0.00222702 | 0 | 0 | 0 | 0 | 0 | 0 | 0 | 0
1320 | 680.4283 | 0.002651148 | 0 | 660 | -660 | 0 | 0 | 0 | 0 | 0 | 0 | 0 | 0 | 0.002651148 | 0.002651148 | 0.002651148 | 0.002651148 | 0.002651148 | 0.002651148 | 0.002651148 | 0.002651148 | 0.002651148 | 0.002651148 | 0.002651148 | 0.002651148 | 0.002651148 | 0.002651148 | 0.002651148 | 0.002651148 | 0.002651148 | 0.002651148 | 0.002651148 | 0.002651148 | 0.002651148 | 0.002651148 | 0.002651148 | 0.002651148 | 0.002651148 | 0.002651148 | 0.002651148 | 0.002651148 | 0.002651148 | 0.002651148 | 0.002651148 | 0.002651148 | 0.002651148 | 0.002651148 | 0.002651148 | 0.002651148 | 0.002651148 | 0.002651148 | 0.002651148 | 0.002651148 | 0.002651148 | 0.002651148 | 0.002651148 | 0.002651148 | 0.002651148 | 0.002651148 | 0.002651148 | 0.002651148 | 0.002651148 | 0 | 0 | 0 | 0 | 0 | 0 | 0 | 0
1320 | 623.9018 | 0.002430904 | 10 | 670 | -650 | 0 | 0 | 0 | 0 | 0 | 0 | 0 | 0 | 0.002430904 | 0.002430904 | 0.002430904 | 0.002430904 | 0.002430904 | 0.002430904 | 0.002430904 | 0.002430904 | 0.002430904 | 0.002430904 | 0.002430904 | 0.002430904 | 0.002430904 | 0.002430904 | 0.002430904 | 0.002430904 | 0.002430904 | 0.002430904 | 0.002430904 | 0.002430904 | 0.002430904 | 0.002430904 | 0.002430904 | 0.002430904 | 0.002430904 | 0.002430904 | 0.002430904 | 0.002430904 | 0.002430904 | 0.002430904 | 0.002430904 | 0.002430904 | 0.002430904 | 0.002430904 | 0.002430904 | 0.002430904 | 0.002430904 | 0.002430904 | 0.002430904 | 0.002430904 | 0.002430904 | 0.002430904 | 0.002430904 | 0.002430904 | 0.002430904 | 0.002430904 | 0.002430904 | 0.002430904 | 0.002430904 | 0.002430904 | 0 | 0 | 0 | 0 | 0 | 0 | 0
1320 | 631.9698 | 0.002462339 | 20 | 680 | -640 | 0 | 0 | 0 | 0 | 0 | 0 | 0 | 0 | 0 | 0.002462339 | 0.002462339 | 0.002462339 | 0.002462339 | 0.002462339 | 0.002462339 | 0.002462339 | 0.002462339 | 0.002462339 | 0.002462339 | 0.002462339 | 0.002462339 | 0.002462339 | 0.002462339 | 0.002462339 | 0.002462339 | 0.002462339 | 0.002462339 | 0.002462339 | 0.002462339 | 0.002462339 | 0.002462339 | 0.002462339 | 0.002462339 | 0.002462339 | 0.002462339 | 0.002462339 | 0.002462339 | 0.002462339 | 0.002462339 | 0.002462339 | 0.002462339 | 0.002462339 | 0.002462339 | 0.002462339 | 0.002462339 | 0.002462339 | 0.002462339 | 0.002462339 | 0.002462339 | 0.002462339 | 0.002462339 | 0.002462339 | 0.002462339 | 0.002462339 | 0.002462339 | 0.002462339 | 0.002462339 | 0.002462339 | 0 | 0 | 0 | 0 | 0 | 0 | 0
1320 | 629.9312 | 0.002454396 | 30 | 690 | -630 | 0 | 0 | 0 | 0 | 0 | 0 | 0 | 0 | 0 | 0.002454396 | 0.002454396 | 0.002454396 | 0.002454396 | 0.002454396 | 0.002454396 | 0.002454396 | 0.002454396 | 0.002454396 | 0.002454396 | 0.002454396 | 0.002454396 | 0.002454396 | 0.002454396 | 0.002454396 | 0.002454396 | 0.002454396 | 0.002454396 | 0.002454396 | 0.002454396 | 0.002454396 | 0.002454396 | 0.002454396 | 0.002454396 | 0.002454396 | 0.002454396 | 0.002454396 | 0.002454396 | 0.002454396 | 0.002454396 | 0.002454396 | 0.002454396 | 0.002454396 | 0.002454396 | 0.002454396 | 0.002454396 | 0.002454396 | 0.002454396 | 0.002454396 | 0.002454396 | 0.002454396 | 0.002454396 | 0.002454396 | 0.002454396 | 0.002454396 | 0.002454396 | 0.002454396 | 0.002454396 | 0.002454396 | 0 | 0 | 0 | 0 | 0 | 0 | 0
1320 | 681.1905 | 0.002654117 | 40 | 700 | -620 | 0 | 0 | 0 | 0 | 0 | 0 | 0 | 0 | 0 | 0.002654117 | 0.002654117 | 0.002654117 | 0.002654117 | 0.002654117 | 0.002654117 | 0.002654117 | 0.002654117 | 0.002654117 | 0.002654117 | 0.002654117 | 0.002654117 | 0.002654117 | 0.002654117 | 0.002654117 | 0.002654117 | 0.002654117 | 0.002654117 | 0.002654117 | 0.002654117 | 0.002654117 | 0.002654117 | 0.002654117 | 0.002654117 | 0.002654117 | 0.002654117 | 0.002654117 | 0.002654117 | 0.002654117 | 0.002654117 | 0.002654117 | 0.002654117 | 0.002654117 | 0.002654117 | 0.002654117 | 0.002654117 | 0.002654117 | 0.002654117 | 0.002654117 | 0.002654117 | 0.002654117 | 0.002654117 | 0.002654117 | 0.002654117 | 0.002654117 | 0.002654117 | 0.002654117 | 0.002654117 | 0.002654117 | 0.002654117 | 0 | 0 | 0 | 0 | 0 | 0
1320 | 634.9979 | 0.002474138 | 30 | 690 | -630 | 0 | 0 | 0 | 0 | 0 | 0 | 0 | 0 | 0 | 0.002474138 | 0.002474138 | 0.002474138 | 0.002474138 | 0.002474138 | 0.002474138 | 0.002474138 | 0.002474138 | 0.002474138 | 0.002474138 | 0.002474138 | 0.002474138 | 0.002474138 | 0.002474138 | 0.002474138 | 0.002474138 | 0.002474138 | 0.002474138 | 0.002474138 | 0.002474138 | 0.002474138 | 0.002474138 | 0.002474138 | 0.002474138 | 0.002474138 | 0.002474138 | 0.002474138 | 0.002474138 | 0.002474138 | 0.002474138 | 0.002474138 | 0.002474138 | 0.002474138 | 0.002474138 | 0.002474138 | 0.002474138 | 0.002474138 | 0.002474138 | 0.002474138 | 0.002474138 | 0.002474138 | 0.002474138 | 0.002474138 | 0.002474138 | 0.002474138 | 0.002474138 | 0.002474138 | 0.002474138 | 0.002474138 | 0 | 0 | 0 | 0 | 0 | 0 | 0
1320 | 646.9157 | 0.002520573 | 20 | 680 | -640 | 0 | 0 | 0 | 0 | 0 | 0 | 0 | 0 | 0 | 0.002520573 | 0.002520573 | 0.002520573 | 0.002520573 | 0.002520573 | 0.002520573 | 0.002520573 | 0.002520573 | 0.002520573 | 0.002520573 | 0.002520573 | 0.002520573 | 0.002520573 | 0.002520573 | 0.002520573 | 0.002520573 | 0.002520573 | 0.002520573 | 0.002520573 | 0.002520573 | 0.002520573 | 0.002520573 | 0.002520573 | 0.002520573 | 0.002520573 | 0.002520573 | 0.002520573 | 0.002520573 | 0.002520573 | 0.002520573 | 0.002520573 | 0.002520573 | 0.002520573 | 0.002520573 | 0.002520573 | 0.002520573 | 0.002520573 | 0.002520573 | 0.002520573 | 0.002520573 | 0.002520573 | 0.002520573 | 0.002520573 | 0.002520573 | 0.002520573 | 0.002520573 | 0.002520573 | 0.002520573 | 0.002520573 | 0 | 0 | 0 | 0 | 0 | 0 | 0
1320 | 659.9275 | 0.002571271 | 10 | 670 | -650 | 0 | 0 | 0 | 0 | 0 | 0 | 0 | 0 | 0.002571271 | 0.002571271 | 0.002571271 | 0.002571271 | 0.002571271 | 0.002571271 | 0.002571271 | 0.002571271 | 0.002571271 | 0.002571271 | 0.002571271 | 0.002571271 | 0.002571271 | 0.002571271 | 0.002571271 | 0.002571271 | 0.002571271 | 0.002571271 | 0.002571271 | 0.002571271 | 0.002571271 | 0.002571271 | 0.002571271 | 0.002571271 | 0.002571271 | 0.002571271 | 0.002571271 | 0.002571271 | 0.002571271 | 0.002571271 | 0.002571271 | 0.002571271 | 0.002571271 | 0.002571271 | 0.002571271 | 0.002571271 | 0.002571271 | 0.002571271 | 0.002571271 | 0.002571271 | 0.002571271 | 0.002571271 | 0.002571271 | 0.002571271 | 0.002571271 | 0.002571271 | 0.002571271 | 0.002571271 | 0.002571271 | 0.002571271 | 0 | 0 | 0 | 0 | 0 | 0 | 0
1320 | 654.3713 | 0.002549622 | 0 | 660 | -660 | 0 | 0 | 0 | 0 | 0 | 0 | 0 | 0 | 0.002549622 | 0.002549622 | 0.002549622 | 0.002549622 | 0.002549622 | 0.002549622 | 0.002549622 | 0.002549622 | 0.002549622 | 0.002549622 | 0.002549622 | 0.002549622 | 0.002549622 | 0.002549622 | 0.002549622 | 0.002549622 | 0.002549622 | 0.002549622 | 0.002549622 | 0.002549622 | 0.002549622 | 0.002549622 | 0.002549622 | 0.002549622 | 0.002549622 | 0.002549622 | 0.002549622 | 0.002549622 | 0.002549622 | 0.002549622 | 0.002549622 | 0.002549622 | 0.002549622 | 0.002549622 | 0.002549622 | 0.002549622 | 0.002549622 | 0.002549622 | 0.002549622 | 0.002549622 | 0.002549622 | 0.002549622 | 0.002549622 | 0.002549622 | 0.002549622 | 0.002549622 | 0.002549622 | 0.002549622 | 0.002549622 | 0 | 0 | 0 | 0 | 0 | 0 | 0 | 0
1269 | 529.9705 | 0.00206492 | -10 | 624.5 | -644.5 | 0 | 0 | 0 | 0 | 0 | 0 | 0 | 0 | 0.00206492 | 0.00206492 | 0.00206492 | 0.00206492 | 0.00206492 | 0.00206492 | 0.00206492 | 0.00206492 | 0.00206492 | 0.00206492 | 0.00206492 | 0.00206492 | 0.00206492 | 0.00206492 | 0.00206492 | 0.00206492 | 0.00206492 | 0.00206492 | 0.00206492 | 0.00206492 | 0.00206492 | 0.00206492 | 0.00206492 | 0.00206492 | 0.00206492 | 0.00206492 | 0.00206492 | 0.00206492 | 0.00206492 | 0.00206492 | 0.00206492 | 0.00206492 | 0.00206492 | 0.00206492 | 0.00206492 | 0.00206492 | 0.00206492 | 0.00206492 | 0.00206492 | 0.00206492 | 0.00206492 | 0.00206492 | 0.00206492 | 0.00206492 | 0.00206492 | 0.00206492 | 0.00206492 | 0.00206492 | 0 | 0 | 0 | 0 | 0 | 0 | 0 | 0 | 0
1282 | 660.7946 | 0.002574649 | -20 | 621 | -661 | 0 | 0 | 0 | 0 | 0 | 0 | 0 | 0 | 0.002574649 | 0.002574649 | 0.002574649 | 0.002574649 | 0.002574649 | 0.002574649 | 0.002574649 | 0.002574649 | 0.002574649 | 0.002574649 | 0.002574649 | 0.002574649 | 0.002574649 | 0.002574649 | 0.002574649 | 0.002574649 | 0.002574649 | 0.002574649 | 0.002574649 | 0.002574649 | 0.002574649 | 0.002574649 | 0.002574649 | 0.002574649 | 0.002574649 | 0.002574649 | 0.002574649 | 0.002574649 | 0.002574649 | 0.002574649 | 0.002574649 | 0.002574649 | 0.002574649 | 0.002574649 | 0.002574649 | 0.002574649 | 0.002574649 | 0.002574649 | 0.002574649 | 0.002574649 | 0.002574649 | 0.002574649 | 0.002574649 | 0.002574649 | 0.002574649 | 0.002574649 | 0.002574649 | 0.002574649 | 0 | 0 | 0 | 0 | 0 | 0 | 0 | 0 | 0
1282 | 711.2005 | 0.002771045 | -30 | 611 | -671 | 0 | 0 | 0 | 0 | 0 | 0 | 0 | 0.002771045 | 0.002771045 | 0.002771045 | 0.002771045 | 0.002771045 | 0.002771045 | 0.002771045 | 0.002771045 | 0.002771045 | 0.002771045 | 0.002771045 | 0.002771045 | 0.002771045 | 0.002771045 | 0.002771045 | 0.002771045 | 0.002771045 | 0.002771045 | 0.002771045 | 0.002771045 | 0.002771045 | 0.002771045 | 0.002771045 | 0.002771045 | 0.002771045 | 0.002771045 | 0.002771045 | 0.002771045 | 0.002771045 | 0.002771045 | 0.002771045 | 0.002771045 | 0.002771045 | 0.002771045 | 0.002771045 | 0.002771045 | 0.002771045 | 0.002771045 | 0.002771045 | 0.002771045 | 0.002771045 | 0.002771045 | 0.002771045 | 0.002771045 | 0.002771045 | 0.002771045 | 0.002771045 | 0.002771045 | 0 | 0 | 0 | 0 | 0 | 0 | 0 | 0 | 0 | 0
1264 | 678.7017 | 0.00264442 | -40 | 592 | -672 | 0 | 0 | 0 | 0 | 0 | 0 | 0 | 0.00264442 | 0.00264442 | 0.00264442 | 0.00264442 | 0.00264442 | 0.00264442 | 0.00264442 | 0.00264442 | 0.00264442 | 0.00264442 | 0.00264442 | 0.00264442 | 0.00264442 | 0.00264442 | 0.00264442 | 0.00264442 | 0.00264442 | 0.00264442 | 0.00264442 | 0.00264442 | 0.00264442 | 0.00264442 | 0.00264442 | 0.00264442 | 0.00264442 | 0.00264442 | 0.00264442 | 0.00264442 | 0.00264442 | 0.00264442 | 0.00264442 | 0.00264442 | 0.00264442 | 0.00264442 | 0.00264442 | 0.00264442 | 0.00264442 | 0.00264442 | 0.00264442 | 0.00264442 | 0.00264442 | 0.00264442 | 0.00264442 | 0.00264442 | 0.00264442 | 0.00264442 | 0.00264442 | 0.00264442 | 0 | 0 | 0 | 0 | 0 | 0 | 0 | 0 | 0 | 0
1271 | 724.4766 | 0.002822773 | -30 | 605.5 | -665.5 | 0 | 0 | 0 | 0 | 0 | 0 | 0 | 0 | 0.002822773 | 0.002822773 | 0.002822773 | 0.002822773 | 0.002822773 | 0.002822773 | 0.002822773 | 0.002822773 | 0.002822773 | 0.002822773 | 0.002822773 | 0.002822773 | 0.002822773 | 0.002822773 | 0.002822773 | 0.002822773 | 0.002822773 | 0.002822773 | 0.002822773 | 0.002822773 | 0.002822773 | 0.002822773 | 0.002822773 | 0.002822773 | 0.002822773 | 0.002822773 | 0.002822773 | 0.002822773 | 0.002822773 | 0.002822773 | 0.002822773 | 0.002822773 | 0.002822773 | 0.002822773 | 0.002822773 | 0.002822773 | 0.002822773 | 0.002822773 | 0.002822773 | 0.002822773 | 0.002822773 | 0.002822773 | 0.002822773 | 0.002822773 | 0.002822773 | 0.002822773 | 0.002822773 | 0 | 0 | 0 | 0 | 0 | 0 | 0 | 0 | 0 | 0
1271 | 725.9099 | 0.002828357 | -20 | 615.5 | -655.5 | 0 | 0 | 0 | 0 | 0 | 0 | 0 | 0 | 0.002828357 | 0.002828357 | 0.002828357 | 0.002828357 | 0.002828357 | 0.002828357 | 0.002828357 | 0.002828357 | 0.002828357 | 0.002828357 | 0.002828357 | 0.002828357 | 0.002828357 | 0.002828357 | 0.002828357 | 0.002828357 | 0.002828357 | 0.002828357 | 0.002828357 | 0.002828357 | 0.002828357 | 0.002828357 | 0.002828357 | 0.002828357 | 0.002828357 | 0.002828357 | 0.002828357 | 0.002828357 | 0.002828357 | 0.002828357 | 0.002828357 | 0.002828357 | 0.002828357 | 0.002828357 | 0.002828357 | 0.002828357 | 0.002828357 | 0.002828357 | 0.002828357 | 0.002828357 | 0.002828357 | 0.002828357 | 0.002828357 | 0.002828357 | 0.002828357 | 0.002828357 | 0.002828357 | 0.002828357 | 0 | 0 | 0 | 0 | 0 | 0 | 0 | 0 | 0
1271 | 718.4079 | 0.002799128 | -10 | 625.5 | -645.5 | 0 | 0 | 0 | 0 | 0 | 0 | 0 | 0 | 0.002799128 | 0.002799128 | 0.002799128 | 0.002799128 | 0.002799128 | 0.002799128 | 0.002799128 | 0.002799128 | 0.002799128 | 0.002799128 | 0.002799128 | 0.002799128 | 0.002799128 | 0.002799128 | 0.002799128 | 0.002799128 | 0.002799128 | 0.002799128 | 0.002799128 | 0.002799128 | 0.002799128 | 0.002799128 | 0.002799128 | 0.002799128 | 0.002799128 | 0.002799128 | 0.002799128 | 0.002799128 | 0.002799128 | 0.002799128 | 0.002799128 | 0.002799128 | 0.002799128 | 0.002799128 | 0.002799128 | 0.002799128 | 0.002799128 | 0.002799128 | 0.002799128 | 0.002799128 | 0.002799128 | 0.002799128 | 0.002799128 | 0.002799128 | 0.002799128 | 0.002799128 | 0.002799128 | 0.002799128 | 0 | 0 | 0 | 0 | 0 | 0 | 0 | 0 | 0
1271 | 719.3976 | 0.002802983 | 0 | 635.5 | -635.5 | 0 | 0 | 0 | 0 | 0 | 0 | 0 | 0 | 0 | 0.002802983 | 0.002802983 | 0.002802983 | 0.002802983 | 0.002802983 | 0.002802983 | 0.002802983 | 0.002802983 | 0.002802983 | 0.002802983 | 0.002802983 | 0.002802983 | 0.002802983 | 0.002802983 | 0.002802983 | 0.002802983 | 0.002802983 | 0.002802983 | 0.002802983 | 0.002802983 | 0.002802983 | 0.002802983 | 0.002802983 | 0.002802983 | 0.002802983 | 0.002802983 | 0.002802983 | 0.002802983 | 0.002802983 | 0.002802983 | 0.002802983 | 0.002802983 | 0.002802983 | 0.002802983 | 0.002802983 | 0.002802983 | 0.002802983 | 0.002802983 | 0.002802983 | 0.002802983 | 0.002802983 | 0.002802983 | 0.002802983 | 0.002802983 | 0.002802983 | 0.002802983 | 0.002802983 | 0 | 0 | 0 | 0 | 0 | 0 | 0 | 0 | 0
1264 | 652.8524 | 0.002543704 | 10 | 642 | -622 | 0 | 0 | 0 | 0 | 0 | 0 | 0 | 0 | 0 | 0.002543704 | 0.002543704 | 0.002543704 | 0.002543704 | 0.002543704 | 0.002543704 | 0.002543704 | 0.002543704 | 0.002543704 | 0.002543704 | 0.002543704 | 0.002543704 | 0.002543704 | 0.002543704 | 0.002543704 | 0.002543704 | 0.002543704 | 0.002543704 | 0.002543704 | 0.002543704 | 0.002543704 | 0.002543704 | 0.002543704 | 0.002543704 | 0.002543704 | 0.002543704 | 0.002543704 | 0.002543704 | 0.002543704 | 0.002543704 | 0.002543704 | 0.002543704 | 0.002543704 | 0.002543704 | 0.002543704 | 0.002543704 | 0.002543704 | 0.002543704 | 0.002543704 | 0.002543704 | 0.002543704 | 0.002543704 | 0.002543704 | 0.002543704 | 0.002543704 | 0.002543704 | 0.002543704 | 0.002543704 | 0 | 0 | 0 | 0 | 0 | 0 | 0 | 0
1264 | 706.1589 | 0.002751402 | 20 | 652 | -612 | 0 | 0 | 0 | 0 | 0 | 0 | 0 | 0 | 0 | 0 | 0.002751402 | 0.002751402 | 0.002751402 | 0.002751402 | 0.002751402 | 0.002751402 | 0.002751402 | 0.002751402 | 0.002751402 | 0.002751402 | 0.002751402 | 0.002751402 | 0.002751402 | 0.002751402 | 0.002751402 | 0.002751402 | 0.002751402 | 0.002751402 | 0.002751402 | 0.002751402 | 0.002751402 | 0.002751402 | 0.002751402 | 0.002751402 | 0.002751402 | 0.002751402 | 0.002751402 | 0.002751402 | 0.002751402 | 0.002751402 | 0.002751402 | 0.002751402 | 0.002751402 | 0.002751402 | 0.002751402 | 0.002751402 | 0.002751402 | 0.002751402 | 0.002751402 | 0.002751402 | 0.002751402 | 0.002751402 | 0.002751402 | 0.002751402 | 0.002751402 | 0.002751402 | 0.002751402 | 0 | 0 | 0 | 0 | 0 | 0 | 0 | 0
1239 | 618.6743 | 0.002410536 | 30 | 649.5 | -589.5 | 0 | 0 | 0 | 0 | 0 | 0 | 0 | 0 | 0 | 0 | 0.002410536 | 0.002410536 | 0.002410536 | 0.002410536 | 0.002410536 | 0.002410536 | 0.002410536 | 0.002410536 | 0.002410536 | 0.002410536 | 0.002410536 | 0.002410536 | 0.002410536 | 0.002410536 | 0.002410536 | 0.002410536 | 0.002410536 | 0.002410536 | 0.002410536 | 0.002410536 | 0.002410536 | 0.002410536 | 0.002410536 | 0.002410536 | 0.002410536 | 0.002410536 | 0.002410536 | 0.002410536 | 0.002410536 | 0.002410536 | 0.002410536 | 0.002410536 | 0.002410536 | 0.002410536 | 0.002410536 | 0.002410536 | 0.002410536 | 0.002410536 | 0.002410536 | 0.002410536 | 0.002410536 | 0.002410536 | 0.002410536 | 0.002410536 | 0.002410536 | 0.002410536 | 0.002410536 | 0 | 0 | 0 | 0 | 0 | 0 | 0 | 0
1239 | 632.8876 | 0.002465915 | 40 | 659.5 | -579.5 | 0 | 0 | 0 | 0 | 0 | 0 | 0 | 0 | 0 | 0 | 0 | 0.002465915 | 0.002465915 | 0.002465915 | 0.002465915 | 0.002465915 | 0.002465915 | 0.002465915 | 0.002465915 | 0.002465915 | 0.002465915 | 0.002465915 | 0.002465915 | 0.002465915 | 0.002465915 | 0.002465915 | 0.002465915 | 0.002465915 | 0.002465915 | 0.002465915 | 0.002465915 | 0.002465915 | 0.002465915 | 0.002465915 | 0.002465915 | 0.002465915 | 0.002465915 | 0.002465915 | 0.002465915 | 0.002465915 | 0.002465915 | 0.002465915 | 0.002465915 | 0.002465915 | 0.002465915 | 0.002465915 | 0.002465915 | 0.002465915 | 0.002465915 | 0.002465915 | 0.002465915 | 0.002465915 | 0.002465915 | 0.002465915 | 0.002465915 | 0.002465915 | 0.002465915 | 0 | 0 | 0 | 0 | 0 | 0 | 0 | 0
1217 | 639.5158 | 0.002491741 | 30 | 638.5 | -578.5 | 0 | 0 | 0 | 0 | 0 | 0 | 0 | 0 | 0 | 0 | 0 | 0.002491741 | 0.002491741 | 0.002491741 | 0.002491741 | 0.002491741 | 0.002491741 | 0.002491741 | 0.002491741 | 0.002491741 | 0.002491741 | 0.002491741 | 0.002491741 | 0.002491741 | 0.002491741 | 0.002491741 | 0.002491741 | 0.002491741 | 0.002491741 | 0.002491741 | 0.002491741 | 0.002491741 | 0.002491741 | 0.002491741 | 0.002491741 | 0.002491741 | 0.002491741 | 0.002491741 | 0.002491741 | 0.002491741 | 0.002491741 | 0.002491741 | 0.002491741 | 0.002491741 | 0.002491741 | 0.002491741 | 0.002491741 | 0.002491741 | 0.002491741 | 0.002491741 | 0.002491741 | 0.002491741 | 0.002491741 | 0.002491741 | 0.002491741 | 0.002491741 | 0 | 0 | 0 | 0 | 0 | 0 | 0 | 0 | 0
1217 | 682.182 | 0.002657981 | 20 | 628.5 | -588.5 | 0 | 0 | 0 | 0 | 0 | 0 | 0 | 0 | 0 | 0 | 0.002657981 | 0.002657981 | 0.002657981 | 0.002657981 | 0.002657981 | 0.002657981 | 0.002657981 | 0.002657981 | 0.002657981 | 0.002657981 | 0.002657981 | 0.002657981 | 0.002657981 | 0.002657981 | 0.002657981 | 0.002657981 | 0.002657981 | 0.002657981 | 0.002657981 | 0.002657981 | 0.002657981 | 0.002657981 | 0.002657981 | 0.002657981 | 0.002657981 | 0.002657981 | 0.002657981 | 0.002657981 | 0.002657981 | 0.002657981 | 0.002657981 | 0.002657981 | 0.002657981 | 0.002657981 | 0.002657981 | 0.002657981 | 0.002657981 | 0.002657981 | 0.002657981 | 0.002657981 | 0.002657981 | 0.002657981 | 0.002657981 | 0.002657981 | 0.002657981 | 0.002657981 | 0 | 0 | 0 | 0 | 0 | 0 | 0 | 0 | 0
1200 | 783.1118 | 0.003051233 | 10 | 610 | -590 | 0 | 0 | 0 | 0 | 0 | 0 | 0 | 0 | 0 | 0 | 0.003051233 | 0.003051233 | 0.003051233 | 0.003051233 | 0.003051233 | 0.003051233 | 0.003051233 | 0.003051233 | 0.003051233 | 0.003051233 | 0.003051233 | 0.003051233 | 0.003051233 | 0.003051233 | 0.003051233 | 0.003051233 | 0.003051233 | 0.003051233 | 0.003051233 | 0.003051233 | 0.003051233 | 0.003051233 | 0.003051233 | 0.003051233 | 0.003051233 | 0.003051233 | 0.003051233 | 0.003051233 | 0.003051233 | 0.003051233 | 0.003051233 | 0.003051233 | 0.003051233 | 0.003051233 | 0.003051233 | 0.003051233 | 0.003051233 | 0.003051233 | 0.003051233 | 0.003051233 | 0.003051233 | 0.003051233 | 0.003051233 | 0.003051233 | 0.003051233 | 0 | 0 | 0 | 0 | 0 | 0 | 0 | 0 | 0 | 0
1200 | 774.8211 | 0.00301893 | 0 | 600 | -600 | 0 | 0 | 0 | 0 | 0 | 0 | 0 | 0 | 0 | 0 | 0.00301893 | 0.00301893 | 0.00301893 | 0.00301893 | 0.00301893 | 0.00301893 | 0.00301893 | 0.00301893 | 0.00301893 | 0.00301893 | 0.00301893 | 0.00301893 | 0.00301893 | 0.00301893 | 0.00301893 | 0.00301893 | 0.00301893 | 0.00301893 | 0.00301893 | 0.00301893 | 0.00301893 | 0.00301893 | 0.00301893 | 0.00301893 | 0.00301893 | 0.00301893 | 0.00301893 | 0.00301893 | 0.00301893 | 0.00301893 | 0.00301893 | 0.00301893 | 0.00301893 | 0.00301893 | 0.00301893 | 0.00301893 | 0.00301893 | 0.00301893 | 0.00301893 | 0.00301893 | 0.00301893 | 0.00301893 | 0.00301893 | 0.00301893 | 0.00301893 | 0 | 0 | 0 | 0 | 0 | 0 | 0 | 0 | 0 | 0
1185 | 775.1981 | 0.003020399 | -10 | 582.5 | -602.5 | 0 | 0 | 0 | 0 | 0 | 0 | 0 | 0 | 0 | 0 | 0.003020399 | 0.003020399 | 0.003020399 | 0.003020399 | 0.003020399 | 0.003020399 | 0.003020399 | 0.003020399 | 0.003020399 | 0.003020399 | 0.003020399 | 0.003020399 | 0.003020399 | 0.003020399 | 0.003020399 | 0.003020399 | 0.003020399 | 0.003020399 | 0.003020399 | 0.003020399 | 0.003020399 | 0.003020399 | 0.003020399 | 0.003020399 | 0.003020399 | 0.003020399 | 0.003020399 | 0.003020399 | 0.003020399 | 0.003020399 | 0.003020399 | 0.003020399 | 0.003020399 | 0.003020399 | 0.003020399 | 0.003020399 | 0.003020399 | 0.003020399 | 0.003020399 | 0.003020399 | 0.003020399 | 0.003020399 | 0.003020399 | 0.003020399 | 0 | 0 | 0 | 0 | 0 | 0 | 0 | 0 | 0 | 0 | 0
1185 | 751.2392 | 0.002927048 | -20 | 572.5 | -612.5 | 0 | 0 | 0 | 0 | 0 | 0 | 0 | 0 | 0 | 0 | 0.002927048 | 0.002927048 | 0.002927048 | 0.002927048 | 0.002927048 | 0.002927048 | 0.002927048 | 0.002927048 | 0.002927048 | 0.002927048 | 0.002927048 | 0.002927048 | 0.002927048 | 0.002927048 | 0.002927048 | 0.002927048 | 0.002927048 | 0.002927048 | 0.002927048 | 0.002927048 | 0.002927048 | 0.002927048 | 0.002927048 | 0.002927048 | 0.002927048 | 0.002927048 | 0.002927048 | 0.002927048 | 0.002927048 | 0.002927048 | 0.002927048 | 0.002927048 | 0.002927048 | 0.002927048 | 0.002927048 | 0.002927048 | 0.002927048 | 0.002927048 | 0.002927048 | 0.002927048 | 0.002927048 | 0.002927048 | 0.002927048 | 0.002927048 | 0 | 0 | 0 | 0 | 0 | 0 | 0 | 0 | 0 | 0 | 0
1185 | 648.7481 | 0.002527712 | -30 | 562.5 | -622.5 | 0 | 0 | 0 | 0 | 0 | 0 | 0 | 0 | 0 | 0.002527712 | 0.002527712 | 0.002527712 | 0.002527712 | 0.002527712 | 0.002527712 | 0.002527712 | 0.002527712 | 0.002527712 | 0.002527712 | 0.002527712 | 0.002527712 | 0.002527712 | 0.002527712 | 0.002527712 | 0.002527712 | 0.002527712 | 0.002527712 | 0.002527712 | 0.002527712 | 0.002527712 | 0.002527712 | 0.002527712 | 0.002527712 | 0.002527712 | 0.002527712 | 0.002527712 | 0.002527712 | 0.002527712 | 0.002527712 | 0.002527712 | 0.002527712 | 0.002527712 | 0.002527712 | 0.002527712 | 0.002527712 | 0.002527712 | 0.002527712 | 0.002527712 | 0.002527712 | 0.002527712 | 0.002527712 | 0.002527712 | 0.002527712 | 0.002527712 | 0 | 0 | 0 | 0 | 0 | 0 | 0 | 0 | 0 | 0 | 0
1137 | 596.9241 | 0.002325791 | -40 | 528.5 | -608.5 | 0 | 0 | 0 | 0 | 0 | 0 | 0 | 0 | 0 | 0 | 0.002325791 | 0.002325791 | 0.002325791 | 0.002325791 | 0.002325791 | 0.002325791 | 0.002325791 | 0.002325791 | 0.002325791 | 0.002325791 | 0.002325791 | 0.002325791 | 0.002325791 | 0.002325791 | 0.002325791 | 0.002325791 | 0.002325791 | 0.002325791 | 0.002325791 | 0.002325791 | 0.002325791 | 0.002325791 | 0.002325791 | 0.002325791 | 0.002325791 | 0.002325791 | 0.002325791 | 0.002325791 | 0.002325791 | 0.002325791 | 0.002325791 | 0.002325791 | 0.002325791 | 0.002325791 | 0.002325791 | 0.002325791 | 0.002325791 | 0.002325791 | 0.002325791 | 0.002325791 | 0.002325791 | 0.002325791 | 0 | 0 | 0 | 0 | 0 | 0 | 0 | 0 | 0 | 0 | 0 | 0 | 0
1137 | 595.8389 | 0.002321563 | -30 | 538.5 | -598.5 | 0 | 0 | 0 | 0 | 0 | 0 | 0 | 0 | 0 | 0 | 0.002321563 | 0.002321563 | 0.002321563 | 0.002321563 | 0.002321563 | 0.002321563 | 0.002321563 | 0.002321563 | 0.002321563 | 0.002321563 | 0.002321563 | 0.002321563 | 0.002321563 | 0.002321563 | 0.002321563 | 0.002321563 | 0.002321563 | 0.002321563 | 0.002321563 | 0.002321563 | 0.002321563 | 0.002321563 | 0.002321563 | 0.002321563 | 0.002321563 | 0.002321563 | 0.002321563 | 0.002321563 | 0.002321563 | 0.002321563 | 0.002321563 | 0.002321563 | 0.002321563 | 0.002321563 | 0.002321563 | 0.002321563 | 0.002321563 | 0.002321563 | 0.002321563 | 0.002321563 | 0.002321563 | 0.002321563 | 0.002321563 | 0 | 0 | 0 | 0 | 0 | 0 | 0 | 0 | 0 | 0 | 0 | 0
1128 | 617.0566 | 0.002404233 | -20 | 544 | -584 | 0 | 0 | 0 | 0 | 0 | 0 | 0 | 0 | 0 | 0 | 0 | 0.002404233 | 0.002404233 | 0.002404233 | 0.002404233 | 0.002404233 | 0.002404233 | 0.002404233 | 0.002404233 | 0.002404233 | 0.002404233 | 0.002404233 | 0.002404233 | 0.002404233 | 0.002404233 | 0.002404233 | 0.002404233 | 0.002404233 | 0.002404233 | 0.002404233 | 0.002404233 | 0.002404233 | 0.002404233 | 0.002404233 | 0.002404233 | 0.002404233 | 0.002404233 | 0.002404233 | 0.002404233 | 0.002404233 | 0.002404233 | 0.002404233 | 0.002404233 | 0.002404233 | 0.002404233 | 0.002404233 | 0.002404233 | 0.002404233 | 0.002404233 | 0.002404233 | 0.002404233 | 0.002404233 | 0.002404233 | 0 | 0 | 0 | 0 | 0 | 0 | 0 | 0 | 0 | 0 | 0 | 0
1128 | 569.0371 | 0.002217135 | -10 | 554 | -574 | 0 | 0 | 0 | 0 | 0 | 0 | 0 | 0 | 0 | 0 | 0 | 0.002217135 | 0.002217135 | 0.002217135 | 0.002217135 | 0.002217135 | 0.002217135 | 0.002217135 | 0.002217135 | 0.002217135 | 0.002217135 | 0.002217135 | 0.002217135 | 0.002217135 | 0.002217135 | 0.002217135 | 0.002217135 | 0.002217135 | 0.002217135 | 0.002217135 | 0.002217135 | 0.002217135 | 0.002217135 | 0.002217135 | 0.002217135 | 0.002217135 | 0.002217135 | 0.002217135 | 0.002217135 | 0.002217135 | 0.002217135 | 0.002217135 | 0.002217135 | 0.002217135 | 0.002217135 | 0.002217135 | 0.002217135 | 0.002217135 | 0.002217135 | 0.002217135 | 0.002217135 | 0.002217135 | 0.002217135 | 0 | 0 | 0 | 0 | 0 | 0 | 0 | 0 | 0 | 0 | 0 | 0
1128 | 579.1271 | 0.002256449 | 0 | 564 | -564 | 0 | 0 | 0 | 0 | 0 | 0 | 0 | 0 | 0 | 0 | 0 | 0.002256449 | 0.002256449 | 0.002256449 | 0.002256449 | 0.002256449 | 0.002256449 | 0.002256449 | 0.002256449 | 0.002256449 | 0.002256449 | 0.002256449 | 0.002256449 | 0.002256449 | 0.002256449 | 0.002256449 | 0.002256449 | 0.002256449 | 0.002256449 | 0.002256449 | 0.002256449 | 0.002256449 | 0.002256449 | 0.002256449 | 0.002256449 | 0.002256449 | 0.002256449 | 0.002256449 | 0.002256449 | 0.002256449 | 0.002256449 | 0.002256449 | 0.002256449 | 0.002256449 | 0.002256449 | 0.002256449 | 0.002256449 | 0.002256449 | 0.002256449 | 0.002256449 | 0.002256449 | 0.002256449 | 0.002256449 | 0.002256449 | 0 | 0 | 0 | 0 | 0 | 0 | 0 | 0 | 0 | 0 | 0
1128 | 592.2514 | 0.002307585 | 10 | 574 | -554 | 0 | 0 | 0 | 0 | 0 | 0 | 0 | 0 | 0 | 0 | 0 | 0 | 0.002307585 | 0.002307585 | 0.002307585 | 0.002307585 | 0.002307585 | 0.002307585 | 0.002307585 | 0.002307585 | 0.002307585 | 0.002307585 | 0.002307585 | 0.002307585 | 0.002307585 | 0.002307585 | 0.002307585 | 0.002307585 | 0.002307585 | 0.002307585 | 0.002307585 | 0.002307585 | 0.002307585 | 0.002307585 | 0.002307585 | 0.002307585 | 0.002307585 | 0.002307585 | 0.002307585 | 0.002307585 | 0.002307585 | 0.002307585 | 0.002307585 | 0.002307585 | 0.002307585 | 0.002307585 | 0.002307585 | 0.002307585 | 0.002307585 | 0.002307585 | 0.002307585 | 0.002307585 | 0.002307585 | 0.002307585 | 0 | 0 | 0 | 0 | 0 | 0 | 0 | 0 | 0 | 0 | 0
1128 | 597.1648 | 0.002326729 | 20 | 584 | -544 | 0 | 0 | 0 | 0 | 0 | 0 | 0 | 0 | 0 | 0 | 0 | 0 | 0.002326729 | 0.002326729 | 0.002326729 | 0.002326729 | 0.002326729 | 0.002326729 | 0.002326729 | 0.002326729 | 0.002326729 | 0.002326729 | 0.002326729 | 0.002326729 | 0.002326729 | 0.002326729 | 0.002326729 | 0.002326729 | 0.002326729 | 0.002326729 | 0.002326729 | 0.002326729 | 0.002326729 | 0.002326729 | 0.002326729 | 0.002326729 | 0.002326729 | 0.002326729 | 0.002326729 | 0.002326729 | 0.002326729 | 0.002326729 | 0.002326729 | 0.002326729 | 0.002326729 | 0.002326729 | 0.002326729 | 0.002326729 | 0.002326729 | 0.002326729 | 0.002326729 | 0.002326729 | 0.002326729 | 0.002326729 | 0 | 0 | 0 | 0 | 0 | 0 | 0 | 0 | 0 | 0 | 0
1128 | 593.6976 | 0.00231322 | 30 | 594 | -534 | 0 | 0 | 0 | 0 | 0 | 0 | 0 | 0 | 0 | 0 | 0 | 0 | 0 | 0.00231322 | 0.00231322 | 0.00231322 | 0.00231322 | 0.00231322 | 0.00231322 | 0.00231322 | 0.00231322 | 0.00231322 | 0.00231322 | 0.00231322 | 0.00231322 | 0.00231322 | 0.00231322 | 0.00231322 | 0.00231322 | 0.00231322 | 0.00231322 | 0.00231322 | 0.00231322 | 0.00231322 | 0.00231322 | 0.00231322 | 0.00231322 | 0.00231322 | 0.00231322 | 0.00231322 | 0.00231322 | 0.00231322 | 0.00231322 | 0.00231322 | 0.00231322 | 0.00231322 | 0.00231322 | 0.00231322 | 0.00231322 | 0.00231322 | 0.00231322 | 0.00231322 | 0.00231322 | 0.00231322 | 0.00231322 | 0 | 0 | 0 | 0 | 0 | 0 | 0 | 0 | 0 | 0
1128 | 570.6336 | 0.002223355 | 40 | 604 | -524 | 0 | 0 | 0 | 0 | 0 | 0 | 0 | 0 | 0 | 0 | 0 | 0 | 0 | 0.002223355 | 0.002223355 | 0.002223355 | 0.002223355 | 0.002223355 | 0.002223355 | 0.002223355 | 0.002223355 | 0.002223355 | 0.002223355 | 0.002223355 | 0.002223355 | 0.002223355 | 0.002223355 | 0.002223355 | 0.002223355 | 0.002223355 | 0.002223355 | 0.002223355 | 0.002223355 | 0.002223355 | 0.002223355 | 0.002223355 | 0.002223355 | 0.002223355 | 0.002223355 | 0.002223355 | 0.002223355 | 0.002223355 | 0.002223355 | 0.002223355 | 0.002223355 | 0.002223355 | 0.002223355 | 0.002223355 | 0.002223355 | 0.002223355 | 0.002223355 | 0.002223355 | 0.002223355 | 0.002223355 | 0.002223355 | 0 | 0 | 0 | 0 | 0 | 0 | 0 | 0 | 0 | 0
1128 | 608.4395 | 0.002370658 | 30 | 594 | -534 | 0 | 0 | 0 | 0 | 0 | 0 | 0 | 0 | 0 | 0 | 0 | 0 | 0 | 0.002370658 | 0.002370658 | 0.002370658 | 0.002370658 | 0.002370658 | 0.002370658 | 0.002370658 | 0.002370658 | 0.002370658 | 0.002370658 | 0.002370658 | 0.002370658 | 0.002370658 | 0.002370658 | 0.002370658 | 0.002370658 | 0.002370658 | 0.002370658 | 0.002370658 | 0.002370658 | 0.002370658 | 0.002370658 | 0.002370658 | 0.002370658 | 0.002370658 | 0.002370658 | 0.002370658 | 0.002370658 | 0.002370658 | 0.002370658 | 0.002370658 | 0.002370658 | 0.002370658 | 0.002370658 | 0.002370658 | 0.002370658 | 0.002370658 | 0.002370658 | 0.002370658 | 0.002370658 | 0.002370658 | 0.002370658 | 0 | 0 | 0 | 0 | 0 | 0 | 0 | 0 | 0 | 0
1128 | 576.2454 | 0.002245221 | 20 | 584 | -544 | 0 | 0 | 0 | 0 | 0 | 0 | 0 | 0 | 0 | 0 | 0 | 0 | 0.002245221 | 0.002245221 | 0.002245221 | 0.002245221 | 0.002245221 | 0.002245221 | 0.002245221 | 0.002245221 | 0.002245221 | 0.002245221 | 0.002245221 | 0.002245221 | 0.002245221 | 0.002245221 | 0.002245221 | 0.002245221 | 0.002245221 | 0.002245221 | 0.002245221 | 0.002245221 | 0.002245221 | 0.002245221 | 0.002245221 | 0.002245221 | 0.002245221 | 0.002245221 | 0.002245221 | 0.002245221 | 0.002245221 | 0.002245221 | 0.002245221 | 0.002245221 | 0.002245221 | 0.002245221 | 0.002245221 | 0.002245221 | 0.002245221 | 0.002245221 | 0.002245221 | 0.002245221 | 0.002245221 | 0.002245221 | 0 | 0 | 0 | 0 | 0 | 0 | 0 | 0 | 0 | 0 | 0
1128 | 587.3516 | 0.002288494 | 10 | 574 | -554 | 0 | 0 | 0 | 0 | 0 | 0 | 0 | 0 | 0 | 0 | 0 | 0 | 0.002288494 | 0.002288494 | 0.002288494 | 0.002288494 | 0.002288494 | 0.002288494 | 0.002288494 | 0.002288494 | 0.002288494 | 0.002288494 | 0.002288494 | 0.002288494 | 0.002288494 | 0.002288494 | 0.002288494 | 0.002288494 | 0.002288494 | 0.002288494 | 0.002288494 | 0.002288494 | 0.002288494 | 0.002288494 | 0.002288494 | 0.002288494 | 0.002288494 | 0.002288494 | 0.002288494 | 0.002288494 | 0.002288494 | 0.002288494 | 0.002288494 | 0.002288494 | 0.002288494 | 0.002288494 | 0.002288494 | 0.002288494 | 0.002288494 | 0.002288494 | 0.002288494 | 0.002288494 | 0.002288494 | 0.002288494 | 0 | 0 | 0 | 0 | 0 | 0 | 0 | 0 | 0 | 0 | 0
1128 | 607.3835 | 0.002366544 | 0 | 564 | -564 | 0 | 0 | 0 | 0 | 0 | 0 | 0 | 0 | 0 | 0 | 0 | 0.002366544 | 0.002366544 | 0.002366544 | 0.002366544 | 0.002366544 | 0.002366544 | 0.002366544 | 0.002366544 | 0.002366544 | 0.002366544 | 0.002366544 | 0.002366544 | 0.002366544 | 0.002366544 | 0.002366544 | 0.002366544 | 0.002366544 | 0.002366544 | 0.002366544 | 0.002366544 | 0.002366544 | 0.002366544 | 0.002366544 | 0.002366544 | 0.002366544 | 0.002366544 | 0.002366544 | 0.002366544 | 0.002366544 | 0.002366544 | 0.002366544 | 0.002366544 | 0.002366544 | 0.002366544 | 0.002366544 | 0.002366544 | 0.002366544 | 0.002366544 | 0.002366544 | 0.002366544 | 0.002366544 | 0.002366544 | 0.002366544 | 0 | 0 | 0 | 0 | 0 | 0 | 0 | 0 | 0 | 0 | 0
1128 | 618.0504 | 0.002408105 | -10 | 554 | -574 | 0 | 0 | 0 | 0 | 0 | 0 | 0 | 0 | 0 | 0 | 0 | 0.002408105 | 0.002408105 | 0.002408105 | 0.002408105 | 0.002408105 | 0.002408105 | 0.002408105 | 0.002408105 | 0.002408105 | 0.002408105 | 0.002408105 | 0.002408105 | 0.002408105 | 0.002408105 | 0.002408105 | 0.002408105 | 0.002408105 | 0.002408105 | 0.002408105 | 0.002408105 | 0.002408105 | 0.002408105 | 0.002408105 | 0.002408105 | 0.002408105 | 0.002408105 | 0.002408105 | 0.002408105 | 0.002408105 | 0.002408105 | 0.002408105 | 0.002408105 | 0.002408105 | 0.002408105 | 0.002408105 | 0.002408105 | 0.002408105 | 0.002408105 | 0.002408105 | 0.002408105 | 0.002408105 | 0.002408105 | 0 | 0 | 0 | 0 | 0 | 0 | 0 | 0 | 0 | 0 | 0 | 0
1128 | 590.4786 | 0.002300677 | -20 | 544 | -584 | 0 | 0 | 0 | 0 | 0 | 0 | 0 | 0 | 0 | 0 | 0 | 0.002300677 | 0.002300677 | 0.002300677 | 0.002300677 | 0.002300677 | 0.002300677 | 0.002300677 | 0.002300677 | 0.002300677 | 0.002300677 | 0.002300677 | 0.002300677 | 0.002300677 | 0.002300677 | 0.002300677 | 0.002300677 | 0.002300677 | 0.002300677 | 0.002300677 | 0.002300677 | 0.002300677 | 0.002300677 | 0.002300677 | 0.002300677 | 0.002300677 | 0.002300677 | 0.002300677 | 0.002300677 | 0.002300677 | 0.002300677 | 0.002300677 | 0.002300677 | 0.002300677 | 0.002300677 | 0.002300677 | 0.002300677 | 0.002300677 | 0.002300677 | 0.002300677 | 0.002300677 | 0.002300677 | 0.002300677 | 0 | 0 | 0 | 0 | 0 | 0 | 0 | 0 | 0 | 0 | 0 | 0
1128 | 578.8174 | 0.002255242 | -30 | 534 | -594 | 0 | 0 | 0 | 0 | 0 | 0 | 0 | 0 | 0 | 0 | 0.002255242 | 0.002255242 | 0.002255242 | 0.002255242 | 0.002255242 | 0.002255242 | 0.002255242 | 0.002255242 | 0.002255242 | 0.002255242 | 0.002255242 | 0.002255242 | 0.002255242 | 0.002255242 | 0.002255242 | 0.002255242 | 0.002255242 | 0.002255242 | 0.002255242 | 0.002255242 | 0.002255242 | 0.002255242 | 0.002255242 | 0.002255242 | 0.002255242 | 0.002255242 | 0.002255242 | 0.002255242 | 0.002255242 | 0.002255242 | 0.002255242 | 0.002255242 | 0.002255242 | 0.002255242 | 0.002255242 | 0.002255242 | 0.002255242 | 0.002255242 | 0.002255242 | 0.002255242 | 0.002255242 | 0.002255242 | 0 | 0 | 0 | 0 | 0 | 0 | 0 | 0 | 0 | 0 | 0 | 0 | 0
1128 | 599.8265 | 0.0023371 | -40 | 524 | -604 | 0 | 0 | 0 | 0 | 0 | 0 | 0 | 0 | 0 | 0 | 0.0023371 | 0.0023371 | 0.0023371 | 0.0023371 | 0.0023371 | 0.0023371 | 0.0023371 | 0.0023371 | 0.0023371 | 0.0023371 | 0.0023371 | 0.0023371 | 0.0023371 | 0.0023371 | 0.0023371 | 0.0023371 | 0.0023371 | 0.0023371 | 0.0023371 | 0.0023371 | 0.0023371 | 0.0023371 | 0.0023371 | 0.0023371 | 0.0023371 | 0.0023371 | 0.0023371 | 0.0023371 | 0.0023371 | 0.0023371 | 0.0023371 | 0.0023371 | 0.0023371 | 0.0023371 | 0.0023371 | 0.0023371 | 0.0023371 | 0.0023371 | 0.0023371 | 0.0023371 | 0.0023371 | 0.0023371 | 0 | 0 | 0 | 0 | 0 | 0 | 0 | 0 | 0 | 0 | 0 | 0 | 0
1128 | 588.9471 | 0.00229471 | -30 | 534 | -594 | 0 | 0 | 0 | 0 | 0 | 0 | 0 | 0 | 0 | 0 | 0.00229471 | 0.00229471 | 0.00229471 | 0.00229471 | 0.00229471 | 0.00229471 | 0.00229471 | 0.00229471 | 0.00229471 | 0.00229471 | 0.00229471 | 0.00229471 | 0.00229471 | 0.00229471 | 0.00229471 | 0.00229471 | 0.00229471 | 0.00229471 | 0.00229471 | 0.00229471 | 0.00229471 | 0.00229471 | 0.00229471 | 0.00229471 | 0.00229471 | 0.00229471 | 0.00229471 | 0.00229471 | 0.00229471 | 0.00229471 | 0.00229471 | 0.00229471 | 0.00229471 | 0.00229471 | 0.00229471 | 0.00229471 | 0.00229471 | 0.00229471 | 0.00229471 | 0.00229471 | 0.00229471 | 0.00229471 | 0 | 0 | 0 | 0 | 0 | 0 | 0 | 0 | 0 | 0 | 0 | 0 | 0
1094 | 706.0323 | 0.002750908 | -20 | 527 | -567 | 0 | 0 | 0 | 0 | 0 | 0 | 0 | 0 | 0 | 0 | 0 | 0.002750908 | 0.002750908 | 0.002750908 | 0.002750908 | 0.002750908 | 0.002750908 | 0.002750908 | 0.002750908 | 0.002750908 | 0.002750908 | 0.002750908 | 0.002750908 | 0.002750908 | 0.002750908 | 0.002750908 | 0.002750908 | 0.002750908 | 0.002750908 | 0.002750908 | 0.002750908 | 0.002750908 | 0.002750908 | 0.002750908 | 0.002750908 | 0.002750908 | 0.002750908 | 0.002750908 | 0.002750908 | 0.002750908 | 0.002750908 | 0.002750908 | 0.002750908 | 0.002750908 | 0.002750908 | 0.002750908 | 0.002750908 | 0.002750908 | 0.002750908 | 0.002750908 | 0.002750908 | 0.002750908 | 0 | 0 | 0 | 0 | 0 | 0 | 0 | 0 | 0 | 0 | 0 | 0 | 0
1094 | 702.737 | 0.002738069 | -10 | 537 | -557 | 0 | 0 | 0 | 0 | 0 | 0 | 0 | 0 | 0 | 0 | 0 | 0 | 0.002738069 | 0.002738069 | 0.002738069 | 0.002738069 | 0.002738069 | 0.002738069 | 0.002738069 | 0.002738069 | 0.002738069 | 0.002738069 | 0.002738069 | 0.002738069 | 0.002738069 | 0.002738069 | 0.002738069 | 0.002738069 | 0.002738069 | 0.002738069 | 0.002738069 | 0.002738069 | 0.002738069 | 0.002738069 | 0.002738069 | 0.002738069 | 0.002738069 | 0.002738069 | 0.002738069 | 0.002738069 | 0.002738069 | 0.002738069 | 0.002738069 | 0.002738069 | 0.002738069 | 0.002738069 | 0.002738069 | 0.002738069 | 0.002738069 | 0.002738069 | 0.002738069 | 0.002738069 | 0.002738069 | 0 | 0 | 0 | 0 | 0 | 0 | 0 | 0 | 0 | 0 | 0 | 0
1039 | 713.8505 | 0.002781371 | 0 | 519.5 | -519.5 | 0 | 0 | 0 | 0 | 0 | 0 | 0 | 0 | 0 | 0 | 0 | 0 | 0 | 0.002781371 | 0.002781371 | 0.002781371 | 0.002781371 | 0.002781371 | 0.002781371 | 0.002781371 | 0.002781371 | 0.002781371 | 0.002781371 | 0.002781371 | 0.002781371 | 0.002781371 | 0.002781371 | 0.002781371 | 0.002781371 | 0.002781371 | 0.002781371 | 0.002781371 | 0.002781371 | 0.002781371 | 0.002781371 | 0.002781371 | 0.002781371 | 0.002781371 | 0.002781371 | 0.002781371 | 0.002781371 | 0.002781371 | 0.002781371 | 0.002781371 | 0.002781371 | 0.002781371 | 0.002781371 | 0.002781371 | 0.002781371 | 0.002781371 | 0.002781371 | 0.002781371 | 0 | 0 | 0 | 0 | 0 | 0 | 0 | 0 | 0 | 0 | 0 | 0 | 0
1039 | 701.2778 | 0.002732384 | 10 | 529.5 | -509.5 | 0 | 0 | 0 | 0 | 0 | 0 | 0 | 0 | 0 | 0 | 0 | 0 | 0 | 0.002732384 | 0.002732384 | 0.002732384 | 0.002732384 | 0.002732384 | 0.002732384 | 0.002732384 | 0.002732384 | 0.002732384 | 0.002732384 | 0.002732384 | 0.002732384 | 0.002732384 | 0.002732384 | 0.002732384 | 0.002732384 | 0.002732384 | 0.002732384 | 0.002732384 | 0.002732384 | 0.002732384 | 0.002732384 | 0.002732384 | 0.002732384 | 0.002732384 | 0.002732384 | 0.002732384 | 0.002732384 | 0.002732384 | 0.002732384 | 0.002732384 | 0.002732384 | 0.002732384 | 0.002732384 | 0.002732384 | 0.002732384 | 0.002732384 | 0.002732384 | 0.002732384 | 0 | 0 | 0 | 0 | 0 | 0 | 0 | 0 | 0 | 0 | 0 | 0 | 0
1003 | 705.5528 | 0.00274904 | 20 | 521.5 | -481.5 | 0 | 0 | 0 | 0 | 0 | 0 | 0 | 0 | 0 | 0 | 0 | 0 | 0 | 0 | 0.00274904 | 0.00274904 | 0.00274904 | 0.00274904 | 0.00274904 | 0.00274904 | 0.00274904 | 0.00274904 | 0.00274904 | 0.00274904 | 0.00274904 | 0.00274904 | 0.00274904 | 0.00274904 | 0.00274904 | 0.00274904 | 0.00274904 | 0.00274904 | 0.00274904 | 0.00274904 | 0.00274904 | 0.00274904 | 0.00274904 | 0.00274904 | 0.00274904 | 0.00274904 | 0.00274904 | 0.00274904 | 0.00274904 | 0.00274904 | 0.00274904 | 0.00274904 | 0.00274904 | 0.00274904 | 0.00274904 | 0.00274904 | 0.00274904 | 0.00274904 | 0 | 0 | 0 | 0 | 0 | 0 | 0 | 0 | 0 | 0 | 0 | 0 | 0
961 | 588.7071 | 0.002293775 | 30 | 510.5 | -450.5 | 0 | 0 | 0 | 0 | 0 | 0 | 0 | 0 | 0 | 0 | 0 | 0 | 0 | 0 | 0 | 0 | 0.002293775 | 0.002293775 | 0.002293775 | 0.002293775 | 0.002293775 | 0.002293775 | 0.002293775 | 0.002293775 | 0.002293775 | 0.002293775 | 0.002293775 | 0.002293775 | 0.002293775 | 0.002293775 | 0.002293775 | 0.002293775 | 0.002293775 | 0.002293775 | 0.002293775 | 0.002293775 | 0.002293775 | 0.002293775 | 0.002293775 | 0.002293775 | 0.002293775 | 0.002293775 | 0.002293775 | 0.002293775 | 0.002293775 | 0.002293775 | 0.002293775 | 0.002293775 | 0.002293775 | 0.002293775 | 0.002293775 | 0.002293775 | 0 | 0 | 0 | 0 | 0 | 0 | 0 | 0 | 0 | 0 | 0 | 0 | 0
961 | 558.1253 | 0.00217462 | 40 | 520.5 | -440.5 | 0 | 0 | 0 | 0 | 0 | 0 | 0 | 0 | 0 | 0 | 0 | 0 | 0 | 0 | 0 | 0 | 0.00217462 | 0.00217462 | 0.00217462 | 0.00217462 | 0.00217462 | 0.00217462 | 0.00217462 | 0.00217462 | 0.00217462 | 0.00217462 | 0.00217462 | 0.00217462 | 0.00217462 | 0.00217462 | 0.00217462 | 0.00217462 | 0.00217462 | 0.00217462 | 0.00217462 | 0.00217462 | 0.00217462 | 0.00217462 | 0.00217462 | 0.00217462 | 0.00217462 | 0.00217462 | 0.00217462 | 0.00217462 | 0.00217462 | 0.00217462 | 0.00217462 | 0.00217462 | 0.00217462 | 0.00217462 | 0.00217462 | 0.00217462 | 0 | 0 | 0 | 0 | 0 | 0 | 0 | 0 | 0 | 0 | 0 | 0 | 0
961 | 575.994 | 0.002244241 | 30 | 510.5 | -450.5 | 0 | 0 | 0 | 0 | 0 | 0 | 0 | 0 | 0 | 0 | 0 | 0 | 0 | 0 | 0 | 0 | 0.002244241 | 0.002244241 | 0.002244241 | 0.002244241 | 0.002244241 | 0.002244241 | 0.002244241 | 0.002244241 | 0.002244241 | 0.002244241 | 0.002244241 | 0.002244241 | 0.002244241 | 0.002244241 | 0.002244241 | 0.002244241 | 0.002244241 | 0.002244241 | 0.002244241 | 0.002244241 | 0.002244241 | 0.002244241 | 0.002244241 | 0.002244241 | 0.002244241 | 0.002244241 | 0.002244241 | 0.002244241 | 0.002244241 | 0.002244241 | 0.002244241 | 0.002244241 | 0.002244241 | 0.002244241 | 0.002244241 | 0.002244241 | 0 | 0 | 0 | 0 | 0 | 0 | 0 | 0 | 0 | 0 | 0 | 0 | 0
961 | 575.7492 | 0.002243287 | 20 | 500.5 | -460.5 | 0 | 0 | 0 | 0 | 0 | 0 | 0 | 0 | 0 | 0 | 0 | 0 | 0 | 0 | 0 | 0.002243287 | 0.002243287 | 0.002243287 | 0.002243287 | 0.002243287 | 0.002243287 | 0.002243287 | 0.002243287 | 0.002243287 | 0.002243287 | 0.002243287 | 0.002243287 | 0.002243287 | 0.002243287 | 0.002243287 | 0.002243287 | 0.002243287 | 0.002243287 | 0.002243287 | 0.002243287 | 0.002243287 | 0.002243287 | 0.002243287 | 0.002243287 | 0.002243287 | 0.002243287 | 0.002243287 | 0.002243287 | 0.002243287 | 0.002243287 | 0.002243287 | 0.002243287 | 0.002243287 | 0.002243287 | 0.002243287 | 0.002243287 | 0 | 0 | 0 | 0 | 0 | 0 | 0 | 0 | 0 | 0 | 0 | 0 | 0 | 0
924 | 605.4273 | 0.002358922 | 10 | 472 | -452 | 0 | 0 | 0 | 0 | 0 | 0 | 0 | 0 | 0 | 0 | 0 | 0 | 0 | 0 | 0 | 0 | 0.002358922 | 0.002358922 | 0.002358922 | 0.002358922 | 0.002358922 | 0.002358922 | 0.002358922 | 0.002358922 | 0.002358922 | 0.002358922 | 0.002358922 | 0.002358922 | 0.002358922 | 0.002358922 | 0.002358922 | 0.002358922 | 0.002358922 | 0.002358922 | 0.002358922 | 0.002358922 | 0.002358922 | 0.002358922 | 0.002358922 | 0.002358922 | 0.002358922 | 0.002358922 | 0.002358922 | 0.002358922 | 0.002358922 | 0.002358922 | 0.002358922 | 0.002358922 | 0.002358922 | 0.002358922 | 0 | 0 | 0 | 0 | 0 | 0 | 0 | 0 | 0 | 0 | 0 | 0 | 0 | 0 | 0
924 | 619.2726 | 0.002412867 | 0 | 462 | -462 | 0 | 0 | 0 | 0 | 0 | 0 | 0 | 0 | 0 | 0 | 0 | 0 | 0 | 0 | 0 | 0.002412867 | 0.002412867 | 0.002412867 | 0.002412867 | 0.002412867 | 0.002412867 | 0.002412867 | 0.002412867 | 0.002412867 | 0.002412867 | 0.002412867 | 0.002412867 | 0.002412867 | 0.002412867 | 0.002412867 | 0.002412867 | 0.002412867 | 0.002412867 | 0.002412867 | 0.002412867 | 0.002412867 | 0.002412867 | 0.002412867 | 0.002412867 | 0.002412867 | 0.002412867 | 0.002412867 | 0.002412867 | 0.002412867 | 0.002412867 | 0.002412867 | 0.002412867 | 0.002412867 | 0.002412867 | 0.002412867 | 0 | 0 | 0 | 0 | 0 | 0 | 0 | 0 | 0 | 0 | 0 | 0 | 0 | 0 | 0
924 | 635.8831 | 0.002477587 | -10 | 452 | -472 | 0 | 0 | 0 | 0 | 0 | 0 | 0 | 0 | 0 | 0 | 0 | 0 | 0 | 0 | 0 | 0.002477587 | 0.002477587 | 0.002477587 | 0.002477587 | 0.002477587 | 0.002477587 | 0.002477587 | 0.002477587 | 0.002477587 | 0.002477587 | 0.002477587 | 0.002477587 | 0.002477587 | 0.002477587 | 0.002477587 | 0.002477587 | 0.002477587 | 0.002477587 | 0.002477587 | 0.002477587 | 0.002477587 | 0.002477587 | 0.002477587 | 0.002477587 | 0.002477587 | 0.002477587 | 0.002477587 | 0.002477587 | 0.002477587 | 0.002477587 | 0.002477587 | 0.002477587 | 0.002477587 | 0.002477587 | 0 | 0 | 0 | 0 | 0 | 0 | 0 | 0 | 0 | 0 | 0 | 0 | 0 | 0 | 0 | 0
924 | 822.0631 | 0.003202999 | -20 | 442 | -482 | 0 | 0 | 0 | 0 | 0 | 0 | 0 | 0 | 0 | 0 | 0 | 0 | 0 | 0 | 0.003202999 | 0.003202999 | 0.003202999 | 0.003202999 | 0.003202999 | 0.003202999 | 0.003202999 | 0.003202999 | 0.003202999 | 0.003202999 | 0.003202999 | 0.003202999 | 0.003202999 | 0.003202999 | 0.003202999 | 0.003202999 | 0.003202999 | 0.003202999 | 0.003202999 | 0.003202999 | 0.003202999 | 0.003202999 | 0.003202999 | 0.003202999 | 0.003202999 | 0.003202999 | 0.003202999 | 0.003202999 | 0.003202999 | 0.003202999 | 0.003202999 | 0.003202999 | 0.003202999 | 0.003202999 | 0.003202999 | 0 | 0 | 0 | 0 | 0 | 0 | 0 | 0 | 0 | 0 | 0 | 0 | 0 | 0 | 0 | 0
961 | 789.4716 | 0.003076012 | -30 | 450.5 | -510.5 | 0 | 0 | 0 | 0 | 0 | 0 | 0 | 0 | 0 | 0 | 0 | 0 | 0 | 0.003076012 | 0.003076012 | 0.003076012 | 0.003076012 | 0.003076012 | 0.003076012 | 0.003076012 | 0.003076012 | 0.003076012 | 0.003076012 | 0.003076012 | 0.003076012 | 0.003076012 | 0.003076012 | 0.003076012 | 0.003076012 | 0.003076012 | 0.003076012 | 0.003076012 | 0.003076012 | 0.003076012 | 0.003076012 | 0.003076012 | 0.003076012 | 0.003076012 | 0.003076012 | 0.003076012 | 0.003076012 | 0.003076012 | 0.003076012 | 0.003076012 | 0.003076012 | 0.003076012 | 0.003076012 | 0.003076012 | 0.003076012 | 0 | 0 | 0 | 0 | 0 | 0 | 0 | 0 | 0 | 0 | 0 | 0 | 0 | 0 | 0 | 0
924 | 692.9461 | 0.002699921 | -40 | 422 | -502 | 0 | 0 | 0 | 0 | 0 | 0 | 0 | 0 | 0 | 0 | 0 | 0 | 0 | 0 | 0.002699921 | 0.002699921 | 0.002699921 | 0.002699921 | 0.002699921 | 0.002699921 | 0.002699921 | 0.002699921 | 0.002699921 | 0.002699921 | 0.002699921 | 0.002699921 | 0.002699921 | 0.002699921 | 0.002699921 | 0.002699921 | 0.002699921 | 0.002699921 | 0.002699921 | 0.002699921 | 0.002699921 | 0.002699921 | 0.002699921 | 0.002699921 | 0.002699921 | 0.002699921 | 0.002699921 | 0.002699921 | 0.002699921 | 0.002699921 | 0.002699921 | 0.002699921 | 0.002699921 | 0.002699921 | 0 | 0 | 0 | 0 | 0 | 0 | 0 | 0 | 0 | 0 | 0 | 0 | 0 | 0 | 0 | 0 | 0
924 | 736.6187 | 0.002870082 | -30 | 432 | -492 | 0 | 0 | 0 | 0 | 0 | 0 | 0 | 0 | 0 | 0 | 0 | 0 | 0 | 0 | 0.002870082 | 0.002870082 | 0.002870082 | 0.002870082 | 0.002870082 | 0.002870082 | 0.002870082 | 0.002870082 | 0.002870082 | 0.002870082 | 0.002870082 | 0.002870082 | 0.002870082 | 0.002870082 | 0.002870082 | 0.002870082 | 0.002870082 | 0.002870082 | 0.002870082 | 0.002870082 | 0.002870082 | 0.002870082 | 0.002870082 | 0.002870082 | 0.002870082 | 0.002870082 | 0.002870082 | 0.002870082 | 0.002870082 | 0.002870082 | 0.002870082 | 0.002870082 | 0.002870082 | 0.002870082 | 0.002870082 | 0 | 0 | 0 | 0 | 0 | 0 | 0 | 0 | 0 | 0 | 0 | 0 | 0 | 0 | 0 | 0
924 | 725.2555 | 0.002825807 | -20 | 442 | -482 | 0 | 0 | 0 | 0 | 0 | 0 | 0 | 0 | 0 | 0 | 0 | 0 | 0 | 0 | 0.002825807 | 0.002825807 | 0.002825807 | 0.002825807 | 0.002825807 | 0.002825807 | 0.002825807 | 0.002825807 | 0.002825807 | 0.002825807 | 0.002825807 | 0.002825807 | 0.002825807 | 0.002825807 | 0.002825807 | 0.002825807 | 0.002825807 | 0.002825807 | 0.002825807 | 0.002825807 | 0.002825807 | 0.002825807 | 0.002825807 | 0.002825807 | 0.002825807 | 0.002825807 | 0.002825807 | 0.002825807 | 0.002825807 | 0.002825807 | 0.002825807 | 0.002825807 | 0.002825807 | 0.002825807 | 0.002825807 | 0 | 0 | 0 | 0 | 0 | 0 | 0 | 0 | 0 | 0 | 0 | 0 | 0 | 0 | 0 | 0
924 | 722.5728 | 0.002815355 | -10 | 452 | -472 | 0 | 0 | 0 | 0 | 0 | 0 | 0 | 0 | 0 | 0 | 0 | 0 | 0 | 0 | 0 | 0.002815355 | 0.002815355 | 0.002815355 | 0.002815355 | 0.002815355 | 0.002815355 | 0.002815355 | 0.002815355 | 0.002815355 | 0.002815355 | 0.002815355 | 0.002815355 | 0.002815355 | 0.002815355 | 0.002815355 | 0.002815355 | 0.002815355 | 0.002815355 | 0.002815355 | 0.002815355 | 0.002815355 | 0.002815355 | 0.002815355 | 0.002815355 | 0.002815355 | 0.002815355 | 0.002815355 | 0.002815355 | 0.002815355 | 0.002815355 | 0.002815355 | 0.002815355 | 0.002815355 | 0.002815355 | 0 | 0 | 0 | 0 | 0 | 0 | 0 | 0 | 0 | 0 | 0 | 0 | 0 | 0 | 0 | 0
924 | 646.3271 | 0.00251828 | 0 | 462 | -462 | 0 | 0 | 0 | 0 | 0 | 0 | 0 | 0 | 0 | 0 | 0 | 0 | 0 | 0 | 0 | 0.00251828 | 0.00251828 | 0.00251828 | 0.00251828 | 0.00251828 | 0.00251828 | 0.00251828 | 0.00251828 | 0.00251828 | 0.00251828 | 0.00251828 | 0.00251828 | 0.00251828 | 0.00251828 | 0.00251828 | 0.00251828 | 0.00251828 | 0.00251828 | 0.00251828 | 0.00251828 | 0.00251828 | 0.00251828 | 0.00251828 | 0.00251828 | 0.00251828 | 0.00251828 | 0.00251828 | 0.00251828 | 0.00251828 | 0.00251828 | 0.00251828 | 0.00251828 | 0.00251828 | 0.00251828 | 0.00251828 | 0 | 0 | 0 | 0 | 0 | 0 | 0 | 0 | 0 | 0 | 0 | 0 | 0 | 0 | 0
924 | 581.1763 | 0.002264433 | 10 | 472 | -452 | 0 | 0 | 0 | 0 | 0 | 0 | 0 | 0 | 0 | 0 | 0 | 0 | 0 | 0 | 0 | 0 | 0.002264433 | 0.002264433 | 0.002264433 | 0.002264433 | 0.002264433 | 0.002264433 | 0.002264433 | 0.002264433 | 0.002264433 | 0.002264433 | 0.002264433 | 0.002264433 | 0.002264433 | 0.002264433 | 0.002264433 | 0.002264433 | 0.002264433 | 0.002264433 | 0.002264433 | 0.002264433 | 0.002264433 | 0.002264433 | 0.002264433 | 0.002264433 | 0.002264433 | 0.002264433 | 0.002264433 | 0.002264433 | 0.002264433 | 0.002264433 | 0.002264433 | 0.002264433 | 0.002264433 | 0.002264433 | 0 | 0 | 0 | 0 | 0 | 0 | 0 | 0 | 0 | 0 | 0 | 0 | 0 | 0 | 0
924 | 577.7437 | 0.002251059 | 20 | 482 | -442 | 0 | 0 | 0 | 0 | 0 | 0 | 0 | 0 | 0 | 0 | 0 | 0 | 0 | 0 | 0 | 0 | 0.002251059 | 0.002251059 | 0.002251059 | 0.002251059 | 0.002251059 | 0.002251059 | 0.002251059 | 0.002251059 | 0.002251059 | 0.002251059 | 0.002251059 | 0.002251059 | 0.002251059 | 0.002251059 | 0.002251059 | 0.002251059 | 0.002251059 | 0.002251059 | 0.002251059 | 0.002251059 | 0.002251059 | 0.002251059 | 0.002251059 | 0.002251059 | 0.002251059 | 0.002251059 | 0.002251059 | 0.002251059 | 0.002251059 | 0.002251059 | 0.002251059 | 0.002251059 | 0.002251059 | 0.002251059 | 0.002251059 | 0 | 0 | 0 | 0 | 0 | 0 | 0 | 0 | 0 | 0 | 0 | 0 | 0 | 0
924 | 427.0374 | 0.001663863 | 30 | 492 | -432 | 0 | 0 | 0 | 0 | 0 | 0 | 0 | 0 | 0 | 0 | 0 | 0 | 0 | 0 | 0 | 0 | 0.001663863 | 0.001663863 | 0.001663863 | 0.001663863 | 0.001663863 | 0.001663863 | 0.001663863 | 0.001663863 | 0.001663863 | 0.001663863 | 0.001663863 | 0.001663863 | 0.001663863 | 0.001663863 | 0.001663863 | 0.001663863 | 0.001663863 | 0.001663863 | 0.001663863 | 0.001663863 | 0.001663863 | 0.001663863 | 0.001663863 | 0.001663863 | 0.001663863 | 0.001663863 | 0.001663863 | 0.001663863 | 0.001663863 | 0.001663863 | 0.001663863 | 0.001663863 | 0.001663863 | 0.001663863 | 0.001663863 | 0 | 0 | 0 | 0 | 0 | 0 | 0 | 0 | 0 | 0 | 0 | 0 | 0 | 0

## F6bottom
[6 empty] | 0 | 1 | 2 | 3 | 4 | 5 | 6 | 7 | 8 | 9 | 10 | 11 | 12 | 13 | 14 | 15 | 16 | 17 | 18 | 19 | 20 | 21 | 22 | 23 | 24 | 25 | 26 | 27 | 28 | 29 | 30 | 31 | 32 | 33 | 34 | 35 | 36 | 37 | 38 | 39 | 40 | 41 | 42 | 43 | 44 | 45 | 46 | 47 | 48 | 49 | 50 | 51 | 52 | 53 | 54 | 55 | 56 | 57 | 58 | 59 | 60 | 61 | 62 | 63 | 64
ord_wdt | alpha | alpha/k | WROLL_SHIFT_POS_6 | Width1 | Width2 | -855.04 | -828.32 | -801.6 | -774.88 | -748.16 | -721.44 | -694.72 | -668 | -641.28 | -614.56 | -587.84 | -561.12 | -534.4 | -507.68 | -480.96 | -454.24 | -427.52 | -400.8 | -374.08 | -347.36 | -320.64 | -293.92 | -267.2 | -240.48 | -213.76 | -187.04 | -160.32 | -133.6 | -106.88 | -80.16 | -53.44 | -26.72 | 0 | 26.72 | 53.44 | 80.16 | 106.88 | 133.6 | 160.32 | 187.04 | 213.76 | 240.48 | 267.2 | 293.92 | 320.64 | 347.36 | 374.08 | 400.8 | 427.52 | 454.24 | 480.96 | 507.68 | 534.4 | 561.12 | 587.84 | 614.56 | 641.28 | 668 | 694.72 | 721.44 | 748.16 | 774.88 | 801.6 | 828.32 | 855.04
946 | 574.7763 | 0.002527238 | 0 | 473 | -473 | 0 | 0 | 0 | 0 | 0 | 0 | 0 | 0 | 0 | 0 | 0 | 0 | 0 | 0 | 0 | 0.002527238 | 0.002527238 | 0.002527238 | 0.002527238 | 0.002527238 | 0.002527238 | 0.002527238 | 0.002527238 | 0.002527238 | 0.002527238 | 0.002527238 | 0.002527238 | 0.002527238 | 0.002527238 | 0.002527238 | 0.002527238 | 0.002527238 | 0.002527238 | 0.002527238 | 0.002527238 | 0.002527238 | 0.002527238 | 0.002527238 | 0.002527238 | 0.002527238 | 0.002527238 | 0.002527238 | 0.002527238 | 0.002527238 | 0.002527238 | 0.002527238 | 0.002527238 | 0.002527238 | 0.002527238 | 0.002527238 | 0 | 0 | 0 | 0 | 0 | 0 | 0 | 0 | 0 | 0 | 0 | 0 | 0 | 0 | 0
946 | 476.0763 | 0.002093263 | 0 | 473 | -473 | 0 | 0 | 0 | 0 | 0 | 0 | 0 | 0 | 0 | 0 | 0 | 0 | 0 | 0 | 0 | 0.002093263 | 0.002093263 | 0.002093263 | 0.002093263 | 0.002093263 | 0.002093263 | 0.002093263 | 0.002093263 | 0.002093263 | 0.002093263 | 0.002093263 | 0.002093263 | 0.002093263 | 0.002093263 | 0.002093263 | 0.002093263 | 0.002093263 | 0.002093263 | 0.002093263 | 0.002093263 | 0.002093263 | 0.002093263 | 0.002093263 | 0.002093263 | 0.002093263 | 0.002093263 | 0.002093263 | 0.002093263 | 0.002093263 | 0.002093263 | 0.002093263 | 0.002093263 | 0.002093263 | 0.002093263 | 0.002093263 | 0 | 0 | 0 | 0 | 0 | 0 | 0 | 0 | 0 | 0 | 0 | 0 | 0 | 0 | 0
946 | 557.9048 | 0.002453056 | 0 | 473 | -473 | 0 | 0 | 0 | 0 | 0 | 0 | 0 | 0 | 0 | 0 | 0 | 0 | 0 | 0 | 0 | 0.002453056 | 0.002453056 | 0.002453056 | 0.002453056 | 0.002453056 | 0.002453056 | 0.002453056 | 0.002453056 | 0.002453056 | 0.002453056 | 0.002453056 | 0.002453056 | 0.002453056 | 0.002453056 | 0.002453056 | 0.002453056 | 0.002453056 | 0.002453056 | 0.002453056 | 0.002453056 | 0.002453056 | 0.002453056 | 0.002453056 | 0.002453056 | 0.002453056 | 0.002453056 | 0.002453056 | 0.002453056 | 0.002453056 | 0.002453056 | 0.002453056 | 0.002453056 | 0.002453056 | 0.002453056 | 0.002453056 | 0 | 0 | 0 | 0 | 0 | 0 | 0 | 0 | 0 | 0 | 0 | 0 | 0 | 0 | 0
946 | 622.9601 | 0.002739098 | 0 | 473 | -473 | 0 | 0 | 0 | 0 | 0 | 0 | 0 | 0 | 0 | 0 | 0 | 0 | 0 | 0 | 0 | 0.002739098 | 0.002739098 | 0.002739098 | 0.002739098 | 0.002739098 | 0.002739098 | 0.002739098 | 0.002739098 | 0.002739098 | 0.002739098 | 0.002739098 | 0.002739098 | 0.002739098 | 0.002739098 | 0.002739098 | 0.002739098 | 0.002739098 | 0.002739098 | 0.002739098 | 0.002739098 | 0.002739098 | 0.002739098 | 0.002739098 | 0.002739098 | 0.002739098 | 0.002739098 | 0.002739098 | 0.002739098 | 0.002739098 | 0.002739098 | 0.002739098 | 0.002739098 | 0.002739098 | 0.002739098 | 0.002739098 | 0 | 0 | 0 | 0 | 0 | 0 | 0 | 0 | 0 | 0 | 0 | 0 | 0 | 0 | 0
946 | 611.387 | 0.002688212 | 0 | 473 | -473 | 0 | 0 | 0 | 0 | 0 | 0 | 0 | 0 | 0 | 0 | 0 | 0 | 0 | 0 | 0 | 0.002688212 | 0.002688212 | 0.002688212 | 0.002688212 | 0.002688212 | 0.002688212 | 0.002688212 | 0.002688212 | 0.002688212 | 0.002688212 | 0.002688212 | 0.002688212 | 0.002688212 | 0.002688212 | 0.002688212 | 0.002688212 | 0.002688212 | 0.002688212 | 0.002688212 | 0.002688212 | 0.002688212 | 0.002688212 | 0.002688212 | 0.002688212 | 0.002688212 | 0.002688212 | 0.002688212 | 0.002688212 | 0.002688212 | 0.002688212 | 0.002688212 | 0.002688212 | 0.002688212 | 0.002688212 | 0.002688212 | 0 | 0 | 0 | 0 | 0 | 0 | 0 | 0 | 0 | 0 | 0 | 0 | 0 | 0 | 0
946 | 648.6404 | 0.002852011 | -10 | 483 | -463 | 0 | 0 | 0 | 0 | 0 | 0 | 0 | 0 | 0 | 0 | 0 | 0 | 0 | 0 | 0 | 0.002852011 | 0.002852011 | 0.002852011 | 0.002852011 | 0.002852011 | 0.002852011 | 0.002852011 | 0.002852011 | 0.002852011 | 0.002852011 | 0.002852011 | 0.002852011 | 0.002852011 | 0.002852011 | 0.002852011 | 0.002852011 | 0.002852011 | 0.002852011 | 0.002852011 | 0.002852011 | 0.002852011 | 0.002852011 | 0.002852011 | 0.002852011 | 0.002852011 | 0.002852011 | 0.002852011 | 0.002852011 | 0.002852011 | 0.002852011 | 0.002852011 | 0.002852011 | 0.002852011 | 0.002852011 | 0.002852011 | 0.002852011 | 0 | 0 | 0 | 0 | 0 | 0 | 0 | 0 | 0 | 0 | 0 | 0 | 0 | 0
988 | 631.8447 | 0.002778162 | -20 | 514 | -474 | 0 | 0 | 0 | 0 | 0 | 0 | 0 | 0 | 0 | 0 | 0 | 0 | 0 | 0 | 0 | 0.002778162 | 0.002778162 | 0.002778162 | 0.002778162 | 0.002778162 | 0.002778162 | 0.002778162 | 0.002778162 | 0.002778162 | 0.002778162 | 0.002778162 | 0.002778162 | 0.002778162 | 0.002778162 | 0.002778162 | 0.002778162 | 0.002778162 | 0.002778162 | 0.002778162 | 0.002778162 | 0.002778162 | 0.002778162 | 0.002778162 | 0.002778162 | 0.002778162 | 0.002778162 | 0.002778162 | 0.002778162 | 0.002778162 | 0.002778162 | 0.002778162 | 0.002778162 | 0.002778162 | 0.002778162 | 0.002778162 | 0.002778162 | 0.002778162 | 0 | 0 | 0 | 0 | 0 | 0 | 0 | 0 | 0 | 0 | 0 | 0 | 0
1048 | 539.0472 | 0.002370141 | -30 | 554 | -494 | 0 | 0 | 0 | 0 | 0 | 0 | 0 | 0 | 0 | 0 | 0 | 0 | 0 | 0 | 0.002370141 | 0.002370141 | 0.002370141 | 0.002370141 | 0.002370141 | 0.002370141 | 0.002370141 | 0.002370141 | 0.002370141 | 0.002370141 | 0.002370141 | 0.002370141 | 0.002370141 | 0.002370141 | 0.002370141 | 0.002370141 | 0.002370141 | 0.002370141 | 0.002370141 | 0.002370141 | 0.002370141 | 0.002370141 | 0.002370141 | 0.002370141 | 0.002370141 | 0.002370141 | 0.002370141 | 0.002370141 | 0.002370141 | 0.002370141 | 0.002370141 | 0.002370141 | 0.002370141 | 0.002370141 | 0.002370141 | 0.002370141 | 0.002370141 | 0.002370141 | 0.002370141 | 0 | 0 | 0 | 0 | 0 | 0 | 0 | 0 | 0 | 0 | 0 | 0
1143 | 412.8773 | 0.001815383 | -40 | 611.5 | -531.5 | 0 | 0 | 0 | 0 | 0 | 0 | 0 | 0 | 0 | 0 | 0 | 0 | 0 | 0.001815383 | 0.001815383 | 0.001815383 | 0.001815383 | 0.001815383 | 0.001815383 | 0.001815383 | 0.001815383 | 0.001815383 | 0.001815383 | 0.001815383 | 0.001815383 | 0.001815383 | 0.001815383 | 0.001815383 | 0.001815383 | 0.001815383 | 0.001815383 | 0.001815383 | 0.001815383 | 0.001815383 | 0.001815383 | 0.001815383 | 0.001815383 | 0.001815383 | 0.001815383 | 0.001815383 | 0.001815383 | 0.001815383 | 0.001815383 | 0.001815383 | 0.001815383 | 0.001815383 | 0.001815383 | 0.001815383 | 0.001815383 | 0.001815383 | 0.001815383 | 0.001815383 | 0.001815383 | 0.001815383 | 0.001815383 | 0 | 0 | 0 | 0 | 0 | 0 | 0 | 0 | 0 | 0
1143 | 415.6284 | 0.00182748 | -30 | 601.5 | -541.5 | 0 | 0 | 0 | 0 | 0 | 0 | 0 | 0 | 0 | 0 | 0 | 0 | 0.00182748 | 0.00182748 | 0.00182748 | 0.00182748 | 0.00182748 | 0.00182748 | 0.00182748 | 0.00182748 | 0.00182748 | 0.00182748 | 0.00182748 | 0.00182748 | 0.00182748 | 0.00182748 | 0.00182748 | 0.00182748 | 0.00182748 | 0.00182748 | 0.00182748 | 0.00182748 | 0.00182748 | 0.00182748 | 0.00182748 | 0.00182748 | 0.00182748 | 0.00182748 | 0.00182748 | 0.00182748 | 0.00182748 | 0.00182748 | 0.00182748 | 0.00182748 | 0.00182748 | 0.00182748 | 0.00182748 | 0.00182748 | 0.00182748 | 0.00182748 | 0.00182748 | 0.00182748 | 0.00182748 | 0.00182748 | 0.00182748 | 0 | 0 | 0 | 0 | 0 | 0 | 0 | 0 | 0 | 0
1196 | 529.3105 | 0.002327329 | -20 | 618 | -578 | 0 | 0 | 0 | 0 | 0 | 0 | 0 | 0 | 0 | 0 | 0 | 0.002327329 | 0.002327329 | 0.002327329 | 0.002327329 | 0.002327329 | 0.002327329 | 0.002327329 | 0.002327329 | 0.002327329 | 0.002327329 | 0.002327329 | 0.002327329 | 0.002327329 | 0.002327329 | 0.002327329 | 0.002327329 | 0.002327329 | 0.002327329 | 0.002327329 | 0.002327329 | 0.002327329 | 0.002327329 | 0.002327329 | 0.002327329 | 0.002327329 | 0.002327329 | 0.002327329 | 0.002327329 | 0.002327329 | 0.002327329 | 0.002327329 | 0.002327329 | 0.002327329 | 0.002327329 | 0.002327329 | 0.002327329 | 0.002327329 | 0.002327329 | 0.002327329 | 0.002327329 | 0.002327329 | 0.002327329 | 0.002327329 | 0.002327329 | 0.002327329 | 0 | 0 | 0 | 0 | 0 | 0 | 0 | 0 | 0
1264 | 520.7957 | 0.00228989 | -10 | 642 | -622 | 0 | 0 | 0 | 0 | 0 | 0 | 0 | 0 | 0 | 0.00228989 | 0.00228989 | 0.00228989 | 0.00228989 | 0.00228989 | 0.00228989 | 0.00228989 | 0.00228989 | 0.00228989 | 0.00228989 | 0.00228989 | 0.00228989 | 0.00228989 | 0.00228989 | 0.00228989 | 0.00228989 | 0.00228989 | 0.00228989 | 0.00228989 | 0.00228989 | 0.00228989 | 0.00228989 | 0.00228989 | 0.00228989 | 0.00228989 | 0.00228989 | 0.00228989 | 0.00228989 | 0.00228989 | 0.00228989 | 0.00228989 | 0.00228989 | 0.00228989 | 0.00228989 | 0.00228989 | 0.00228989 | 0.00228989 | 0.00228989 | 0.00228989 | 0.00228989 | 0.00228989 | 0.00228989 | 0.00228989 | 0.00228989 | 0.00228989 | 0.00228989 | 0.00228989 | 0.00228989 | 0 | 0 | 0 | 0 | 0 | 0 | 0 | 0
1264 | 484.6823 | 0.002131103 | 0 | 632 | -632 | 0 | 0 | 0 | 0 | 0 | 0 | 0 | 0 | 0 | 0.002131103 | 0.002131103 | 0.002131103 | 0.002131103 | 0.002131103 | 0.002131103 | 0.002131103 | 0.002131103 | 0.002131103 | 0.002131103 | 0.002131103 | 0.002131103 | 0.002131103 | 0.002131103 | 0.002131103 | 0.002131103 | 0.002131103 | 0.002131103 | 0.002131103 | 0.002131103 | 0.002131103 | 0.002131103 | 0.002131103 | 0.002131103 | 0.002131103 | 0.002131103 | 0.002131103 | 0.002131103 | 0.002131103 | 0.002131103 | 0.002131103 | 0.002131103 | 0.002131103 | 0.002131103 | 0.002131103 | 0.002131103 | 0.002131103 | 0.002131103 | 0.002131103 | 0.002131103 | 0.002131103 | 0.002131103 | 0.002131103 | 0.002131103 | 0.002131103 | 0.002131103 | 0.002131103 | 0 | 0 | 0 | 0 | 0 | 0 | 0 | 0 | 0
1348 | 341.8942 | 0.001503277 | 10 | 664 | -684 | 0 | 0 | 0 | 0 | 0 | 0 | 0 | 0.001503277 | 0.001503277 | 0.001503277 | 0.001503277 | 0.001503277 | 0.001503277 | 0.001503277 | 0.001503277 | 0.001503277 | 0.001503277 | 0.001503277 | 0.001503277 | 0.001503277 | 0.001503277 | 0.001503277 | 0.001503277 | 0.001503277 | 0.001503277 | 0.001503277 | 0.001503277 | 0.001503277 | 0.001503277 | 0.001503277 | 0.001503277 | 0.001503277 | 0.001503277 | 0.001503277 | 0.001503277 | 0.001503277 | 0.001503277 | 0.001503277 | 0.001503277 | 0.001503277 | 0.001503277 | 0.001503277 | 0.001503277 | 0.001503277 | 0.001503277 | 0.001503277 | 0.001503277 | 0.001503277 | 0.001503277 | 0.001503277 | 0.001503277 | 0.001503277 | 0.001503277 | 0.001503277 | 0.001503277 | 0.001503277 | 0.001503277 | 0 | 0 | 0 | 0 | 0 | 0 | 0 | 0
1401 | 446.6003 | 0.00196366 | 20 | 680.5 | -720.5 | 0 | 0 | 0 | 0 | 0 | 0 | 0.00196366 | 0.00196366 | 0.00196366 | 0.00196366 | 0.00196366 | 0.00196366 | 0.00196366 | 0.00196366 | 0.00196366 | 0.00196366 | 0.00196366 | 0.00196366 | 0.00196366 | 0.00196366 | 0.00196366 | 0.00196366 | 0.00196366 | 0.00196366 | 0.00196366 | 0.00196366 | 0.00196366 | 0.00196366 | 0.00196366 | 0.00196366 | 0.00196366 | 0.00196366 | 0.00196366 | 0.00196366 | 0.00196366 | 0.00196366 | 0.00196366 | 0.00196366 | 0.00196366 | 0.00196366 | 0.00196366 | 0.00196366 | 0.00196366 | 0.00196366 | 0.00196366 | 0.00196366 | 0.00196366 | 0.00196366 | 0.00196366 | 0.00196366 | 0.00196366 | 0.00196366 | 0.00196366 | 0.00196366 | 0.00196366 | 0.00196366 | 0.00196366 | 0.00196366 | 0 | 0 | 0 | 0 | 0 | 0 | 0
1401 | 412.3605 | 0.001813111 | 30 | 670.5 | -730.5 | 0 | 0 | 0 | 0 | 0 | 0.001813111 | 0.001813111 | 0.001813111 | 0.001813111 | 0.001813111 | 0.001813111 | 0.001813111 | 0.001813111 | 0.001813111 | 0.001813111 | 0.001813111 | 0.001813111 | 0.001813111 | 0.001813111 | 0.001813111 | 0.001813111 | 0.001813111 | 0.001813111 | 0.001813111 | 0.001813111 | 0.001813111 | 0.001813111 | 0.001813111 | 0.001813111 | 0.001813111 | 0.001813111 | 0.001813111 | 0.001813111 | 0.001813111 | 0.001813111 | 0.001813111 | 0.001813111 | 0.001813111 | 0.001813111 | 0.001813111 | 0.001813111 | 0.001813111 | 0.001813111 | 0.001813111 | 0.001813111 | 0.001813111 | 0.001813111 | 0.001813111 | 0.001813111 | 0.001813111 | 0.001813111 | 0.001813111 | 0.001813111 | 0.001813111 | 0.001813111 | 0.001813111 | 0.001813111 | 0.001813111 | 0 | 0 | 0 | 0 | 0 | 0 | 0
1428 | 280.1383 | 0.001231742 | 40 | 674 | -754 | 0 | 0 | 0 | 0 | 0.001231742 | 0.001231742 | 0.001231742 | 0.001231742 | 0.001231742 | 0.001231742 | 0.001231742 | 0.001231742 | 0.001231742 | 0.001231742 | 0.001231742 | 0.001231742 | 0.001231742 | 0.001231742 | 0.001231742 | 0.001231742 | 0.001231742 | 0.001231742 | 0.001231742 | 0.001231742 | 0.001231742 | 0.001231742 | 0.001231742 | 0.001231742 | 0.001231742 | 0.001231742 | 0.001231742 | 0.001231742 | 0.001231742 | 0.001231742 | 0.001231742 | 0.001231742 | 0.001231742 | 0.001231742 | 0.001231742 | 0.001231742 | 0.001231742 | 0.001231742 | 0.001231742 | 0.001231742 | 0.001231742 | 0.001231742 | 0.001231742 | 0.001231742 | 0.001231742 | 0.001231742 | 0.001231742 | 0.001231742 | 0.001231742 | 0.001231742 | 0.001231742 | 0.001231742 | 0.001231742 | 0.001231742 | 0 | 0 | 0 | 0 | 0 | 0 | 0
1428 | 275.9705 | 0.001213417 | 30 | 684 | -744 | 0 | 0 | 0 | 0 | 0 | 0.001213417 | 0.001213417 | 0.001213417 | 0.001213417 | 0.001213417 | 0.001213417 | 0.001213417 | 0.001213417 | 0.001213417 | 0.001213417 | 0.001213417 | 0.001213417 | 0.001213417 | 0.001213417 | 0.001213417 | 0.001213417 | 0.001213417 | 0.001213417 | 0.001213417 | 0.001213417 | 0.001213417 | 0.001213417 | 0.001213417 | 0.001213417 | 0.001213417 | 0.001213417 | 0.001213417 | 0.001213417 | 0.001213417 | 0.001213417 | 0.001213417 | 0.001213417 | 0.001213417 | 0.001213417 | 0.001213417 | 0.001213417 | 0.001213417 | 0.001213417 | 0.001213417 | 0.001213417 | 0.001213417 | 0.001213417 | 0.001213417 | 0.001213417 | 0.001213417 | 0.001213417 | 0.001213417 | 0.001213417 | 0.001213417 | 0.001213417 | 0.001213417 | 0.001213417 | 0.001213417 | 0 | 0 | 0 | 0 | 0 | 0 | 0
1444 | 585.7837 | 0.002575637 | 20 | 702 | -742 | 0 | 0 | 0 | 0 | 0 | 0.002575637 | 0.002575637 | 0.002575637 | 0.002575637 | 0.002575637 | 0.002575637 | 0.002575637 | 0.002575637 | 0.002575637 | 0.002575637 | 0.002575637 | 0.002575637 | 0.002575637 | 0.002575637 | 0.002575637 | 0.002575637 | 0.002575637 | 0.002575637 | 0.002575637 | 0.002575637 | 0.002575637 | 0.002575637 | 0.002575637 | 0.002575637 | 0.002575637 | 0.002575637 | 0.002575637 | 0.002575637 | 0.002575637 | 0.002575637 | 0.002575637 | 0.002575637 | 0.002575637 | 0.002575637 | 0.002575637 | 0.002575637 | 0.002575637 | 0.002575637 | 0.002575637 | 0.002575637 | 0.002575637 | 0.002575637 | 0.002575637 | 0.002575637 | 0.002575637 | 0.002575637 | 0.002575637 | 0.002575637 | 0.002575637 | 0.002575637 | 0.002575637 | 0.002575637 | 0.002575637 | 0.002575637 | 0 | 0 | 0 | 0 | 0 | 0
1405 | 543.7668 | 0.002390892 | 10 | 692.5 | -712.5 | 0 | 0 | 0 | 0 | 0 | 0 | 0.002390892 | 0.002390892 | 0.002390892 | 0.002390892 | 0.002390892 | 0.002390892 | 0.002390892 | 0.002390892 | 0.002390892 | 0.002390892 | 0.002390892 | 0.002390892 | 0.002390892 | 0.002390892 | 0.002390892 | 0.002390892 | 0.002390892 | 0.002390892 | 0.002390892 | 0.002390892 | 0.002390892 | 0.002390892 | 0.002390892 | 0.002390892 | 0.002390892 | 0.002390892 | 0.002390892 | 0.002390892 | 0.002390892 | 0.002390892 | 0.002390892 | 0.002390892 | 0.002390892 | 0.002390892 | 0.002390892 | 0.002390892 | 0.002390892 | 0.002390892 | 0.002390892 | 0.002390892 | 0.002390892 | 0.002390892 | 0.002390892 | 0.002390892 | 0.002390892 | 0.002390892 | 0.002390892 | 0.002390892 | 0.002390892 | 0.002390892 | 0.002390892 | 0.002390892 | 0 | 0 | 0 | 0 | 0 | 0 | 0
1405 | 527.6603 | 0.002320073 | 0 | 702.5 | -702.5 | 0 | 0 | 0 | 0 | 0 | 0 | 0.002320073 | 0.002320073 | 0.002320073 | 0.002320073 | 0.002320073 | 0.002320073 | 0.002320073 | 0.002320073 | 0.002320073 | 0.002320073 | 0.002320073 | 0.002320073 | 0.002320073 | 0.002320073 | 0.002320073 | 0.002320073 | 0.002320073 | 0.002320073 | 0.002320073 | 0.002320073 | 0.002320073 | 0.002320073 | 0.002320073 | 0.002320073 | 0.002320073 | 0.002320073 | 0.002320073 | 0.002320073 | 0.002320073 | 0.002320073 | 0.002320073 | 0.002320073 | 0.002320073 | 0.002320073 | 0.002320073 | 0.002320073 | 0.002320073 | 0.002320073 | 0.002320073 | 0.002320073 | 0.002320073 | 0.002320073 | 0.002320073 | 0.002320073 | 0.002320073 | 0.002320073 | 0.002320073 | 0.002320073 | 0.002320073 | 0.002320073 | 0.002320073 | 0.002320073 | 0.002320073 | 0 | 0 | 0 | 0 | 0 | 0
1400 | 507.5362 | 0.00223159 | -10 | 710 | -690 | 0 | 0 | 0 | 0 | 0 | 0 | 0 | 0.00223159 | 0.00223159 | 0.00223159 | 0.00223159 | 0.00223159 | 0.00223159 | 0.00223159 | 0.00223159 | 0.00223159 | 0.00223159 | 0.00223159 | 0.00223159 | 0.00223159 | 0.00223159 | 0.00223159 | 0.00223159 | 0.00223159 | 0.00223159 | 0.00223159 | 0.00223159 | 0.00223159 | 0.00223159 | 0.00223159 | 0.00223159 | 0.00223159 | 0.00223159 | 0.00223159 | 0.00223159 | 0.00223159 | 0.00223159 | 0.00223159 | 0.00223159 | 0.00223159 | 0.00223159 | 0.00223159 | 0.00223159 | 0.00223159 | 0.00223159 | 0.00223159 | 0.00223159 | 0.00223159 | 0.00223159 | 0.00223159 | 0.00223159 | 0.00223159 | 0.00223159 | 0.00223159 | 0.00223159 | 0.00223159 | 0.00223159 | 0.00223159 | 0.00223159 | 0 | 0 | 0 | 0 | 0 | 0
1400 | 529.5002 | 0.002328163 | -20 | 720 | -680 | 0 | 0 | 0 | 0 | 0 | 0 | 0 | 0.002328163 | 0.002328163 | 0.002328163 | 0.002328163 | 0.002328163 | 0.002328163 | 0.002328163 | 0.002328163 | 0.002328163 | 0.002328163 | 0.002328163 | 0.002328163 | 0.002328163 | 0.002328163 | 0.002328163 | 0.002328163 | 0.002328163 | 0.002328163 | 0.002328163 | 0.002328163 | 0.002328163 | 0.002328163 | 0.002328163 | 0.002328163 | 0.002328163 | 0.002328163 | 0.002328163 | 0.002328163 | 0.002328163 | 0.002328163 | 0.002328163 | 0.002328163 | 0.002328163 | 0.002328163 | 0.002328163 | 0.002328163 | 0.002328163 | 0.002328163 | 0.002328163 | 0.002328163 | 0.002328163 | 0.002328163 | 0.002328163 | 0.002328163 | 0.002328163 | 0.002328163 | 0.002328163 | 0.002328163 | 0.002328163 | 0.002328163 | 0.002328163 | 0.002328163 | 0 | 0 | 0 | 0 | 0 | 0
1400 | 534.7604 | 0.002351292 | -30 | 730 | -670 | 0 | 0 | 0 | 0 | 0 | 0 | 0 | 0.002351292 | 0.002351292 | 0.002351292 | 0.002351292 | 0.002351292 | 0.002351292 | 0.002351292 | 0.002351292 | 0.002351292 | 0.002351292 | 0.002351292 | 0.002351292 | 0.002351292 | 0.002351292 | 0.002351292 | 0.002351292 | 0.002351292 | 0.002351292 | 0.002351292 | 0.002351292 | 0.002351292 | 0.002351292 | 0.002351292 | 0.002351292 | 0.002351292 | 0.002351292 | 0.002351292 | 0.002351292 | 0.002351292 | 0.002351292 | 0.002351292 | 0.002351292 | 0.002351292 | 0.002351292 | 0.002351292 | 0.002351292 | 0.002351292 | 0.002351292 | 0.002351292 | 0.002351292 | 0.002351292 | 0.002351292 | 0.002351292 | 0.002351292 | 0.002351292 | 0.002351292 | 0.002351292 | 0.002351292 | 0.002351292 | 0.002351292 | 0.002351292 | 0.002351292 | 0.002351292 | 0 | 0 | 0 | 0 | 0
1400 | 525.8494 | 0.002312111 | -40 | 740 | -660 | 0 | 0 | 0 | 0 | 0 | 0 | 0 | 0 | 0.002312111 | 0.002312111 | 0.002312111 | 0.002312111 | 0.002312111 | 0.002312111 | 0.002312111 | 0.002312111 | 0.002312111 | 0.002312111 | 0.002312111 | 0.002312111 | 0.002312111 | 0.002312111 | 0.002312111 | 0.002312111 | 0.002312111 | 0.002312111 | 0.002312111 | 0.002312111 | 0.002312111 | 0.002312111 | 0.002312111 | 0.002312111 | 0.002312111 | 0.002312111 | 0.002312111 | 0.002312111 | 0.002312111 | 0.002312111 | 0.002312111 | 0.002312111 | 0.002312111 | 0.002312111 | 0.002312111 | 0.002312111 | 0.002312111 | 0.002312111 | 0.002312111 | 0.002312111 | 0.002312111 | 0.002312111 | 0.002312111 | 0.002312111 | 0.002312111 | 0.002312111 | 0.002312111 | 0.002312111 | 0.002312111 | 0.002312111 | 0.002312111 | 0.002312111 | 0 | 0 | 0 | 0 | 0
1400 | 504.6675 | 0.002218976 | -30 | 730 | -670 | 0 | 0 | 0 | 0 | 0 | 0 | 0 | 0.002218976 | 0.002218976 | 0.002218976 | 0.002218976 | 0.002218976 | 0.002218976 | 0.002218976 | 0.002218976 | 0.002218976 | 0.002218976 | 0.002218976 | 0.002218976 | 0.002218976 | 0.002218976 | 0.002218976 | 0.002218976 | 0.002218976 | 0.002218976 | 0.002218976 | 0.002218976 | 0.002218976 | 0.002218976 | 0.002218976 | 0.002218976 | 0.002218976 | 0.002218976 | 0.002218976 | 0.002218976 | 0.002218976 | 0.002218976 | 0.002218976 | 0.002218976 | 0.002218976 | 0.002218976 | 0.002218976 | 0.002218976 | 0.002218976 | 0.002218976 | 0.002218976 | 0.002218976 | 0.002218976 | 0.002218976 | 0.002218976 | 0.002218976 | 0.002218976 | 0.002218976 | 0.002218976 | 0.002218976 | 0.002218976 | 0.002218976 | 0.002218976 | 0.002218976 | 0.002218976 | 0 | 0 | 0 | 0 | 0
1400 | 484.4448 | 0.002130059 | -20 | 720 | -680 | 0 | 0 | 0 | 0 | 0 | 0 | 0 | 0.002130059 | 0.002130059 | 0.002130059 | 0.002130059 | 0.002130059 | 0.002130059 | 0.002130059 | 0.002130059 | 0.002130059 | 0.002130059 | 0.002130059 | 0.002130059 | 0.002130059 | 0.002130059 | 0.002130059 | 0.002130059 | 0.002130059 | 0.002130059 | 0.002130059 | 0.002130059 | 0.002130059 | 0.002130059 | 0.002130059 | 0.002130059 | 0.002130059 | 0.002130059 | 0.002130059 | 0.002130059 | 0.002130059 | 0.002130059 | 0.002130059 | 0.002130059 | 0.002130059 | 0.002130059 | 0.002130059 | 0.002130059 | 0.002130059 | 0.002130059 | 0.002130059 | 0.002130059 | 0.002130059 | 0.002130059 | 0.002130059 | 0.002130059 | 0.002130059 | 0.002130059 | 0.002130059 | 0.002130059 | 0.002130059 | 0.002130059 | 0.002130059 | 0.002130059 | 0 | 0 | 0 | 0 | 0 | 0
1400 | 470.8498 | 0.002070283 | -10 | 710 | -690 | 0 | 0 | 0 | 0 | 0 | 0 | 0 | 0.002070283 | 0.002070283 | 0.002070283 | 0.002070283 | 0.002070283 | 0.002070283 | 0.002070283 | 0.002070283 | 0.002070283 | 0.002070283 | 0.002070283 | 0.002070283 | 0.002070283 | 0.002070283 | 0.002070283 | 0.002070283 | 0.002070283 | 0.002070283 | 0.002070283 | 0.002070283 | 0.002070283 | 0.002070283 | 0.002070283 | 0.002070283 | 0.002070283 | 0.002070283 | 0.002070283 | 0.002070283 | 0.002070283 | 0.002070283 | 0.002070283 | 0.002070283 | 0.002070283 | 0.002070283 | 0.002070283 | 0.002070283 | 0.002070283 | 0.002070283 | 0.002070283 | 0.002070283 | 0.002070283 | 0.002070283 | 0.002070283 | 0.002070283 | 0.002070283 | 0.002070283 | 0.002070283 | 0.002070283 | 0.002070283 | 0.002070283 | 0.002070283 | 0.002070283 | 0 | 0 | 0 | 0 | 0 | 0
1400 | 548.5991 | 0.002412139 | 0 | 700 | -700 | 0 | 0 | 0 | 0 | 0 | 0 | 0.002412139 | 0.002412139 | 0.002412139 | 0.002412139 | 0.002412139 | 0.002412139 | 0.002412139 | 0.002412139 | 0.002412139 | 0.002412139 | 0.002412139 | 0.002412139 | 0.002412139 | 0.002412139 | 0.002412139 | 0.002412139 | 0.002412139 | 0.002412139 | 0.002412139 | 0.002412139 | 0.002412139 | 0.002412139 | 0.002412139 | 0.002412139 | 0.002412139 | 0.002412139 | 0.002412139 | 0.002412139 | 0.002412139 | 0.002412139 | 0.002412139 | 0.002412139 | 0.002412139 | 0.002412139 | 0.002412139 | 0.002412139 | 0.002412139 | 0.002412139 | 0.002412139 | 0.002412139 | 0.002412139 | 0.002412139 | 0.002412139 | 0.002412139 | 0.002412139 | 0.002412139 | 0.002412139 | 0.002412139 | 0.002412139 | 0.002412139 | 0.002412139 | 0.002412139 | 0.002412139 | 0 | 0 | 0 | 0 | 0 | 0
1400 | 520.4228 | 0.002288251 | 10 | 690 | -710 | 0 | 0 | 0 | 0 | 0 | 0 | 0.002288251 | 0.002288251 | 0.002288251 | 0.002288251 | 0.002288251 | 0.002288251 | 0.002288251 | 0.002288251 | 0.002288251 | 0.002288251 | 0.002288251 | 0.002288251 | 0.002288251 | 0.002288251 | 0.002288251 | 0.002288251 | 0.002288251 | 0.002288251 | 0.002288251 | 0.002288251 | 0.002288251 | 0.002288251 | 0.002288251 | 0.002288251 | 0.002288251 | 0.002288251 | 0.002288251 | 0.002288251 | 0.002288251 | 0.002288251 | 0.002288251 | 0.002288251 | 0.002288251 | 0.002288251 | 0.002288251 | 0.002288251 | 0.002288251 | 0.002288251 | 0.002288251 | 0.002288251 | 0.002288251 | 0.002288251 | 0.002288251 | 0.002288251 | 0.002288251 | 0.002288251 | 0.002288251 | 0.002288251 | 0.002288251 | 0.002288251 | 0.002288251 | 0.002288251 | 0 | 0 | 0 | 0 | 0 | 0 | 0
1400 | 516.5454 | 0.002271202 | 20 | 680 | -720 | 0 | 0 | 0 | 0 | 0 | 0 | 0.002271202 | 0.002271202 | 0.002271202 | 0.002271202 | 0.002271202 | 0.002271202 | 0.002271202 | 0.002271202 | 0.002271202 | 0.002271202 | 0.002271202 | 0.002271202 | 0.002271202 | 0.002271202 | 0.002271202 | 0.002271202 | 0.002271202 | 0.002271202 | 0.002271202 | 0.002271202 | 0.002271202 | 0.002271202 | 0.002271202 | 0.002271202 | 0.002271202 | 0.002271202 | 0.002271202 | 0.002271202 | 0.002271202 | 0.002271202 | 0.002271202 | 0.002271202 | 0.002271202 | 0.002271202 | 0.002271202 | 0.002271202 | 0.002271202 | 0.002271202 | 0.002271202 | 0.002271202 | 0.002271202 | 0.002271202 | 0.002271202 | 0.002271202 | 0.002271202 | 0.002271202 | 0.002271202 | 0.002271202 | 0.002271202 | 0.002271202 | 0.002271202 | 0.002271202 | 0 | 0 | 0 | 0 | 0 | 0 | 0
1400 | 516.5015 | 0.002271009 | 30 | 670 | -730 | 0 | 0 | 0 | 0 | 0 | 0.002271009 | 0.002271009 | 0.002271009 | 0.002271009 | 0.002271009 | 0.002271009 | 0.002271009 | 0.002271009 | 0.002271009 | 0.002271009 | 0.002271009 | 0.002271009 | 0.002271009 | 0.002271009 | 0.002271009 | 0.002271009 | 0.002271009 | 0.002271009 | 0.002271009 | 0.002271009 | 0.002271009 | 0.002271009 | 0.002271009 | 0.002271009 | 0.002271009 | 0.002271009 | 0.002271009 | 0.002271009 | 0.002271009 | 0.002271009 | 0.002271009 | 0.002271009 | 0.002271009 | 0.002271009 | 0.002271009 | 0.002271009 | 0.002271009 | 0.002271009 | 0.002271009 | 0.002271009 | 0.002271009 | 0.002271009 | 0.002271009 | 0.002271009 | 0.002271009 | 0.002271009 | 0.002271009 | 0.002271009 | 0.002271009 | 0.002271009 | 0.002271009 | 0.002271009 | 0.002271009 | 0 | 0 | 0 | 0 | 0 | 0 | 0
1400 | 526.4425 | 0.002314719 | 40 | 660 | -740 | 0 | 0 | 0 | 0 | 0 | 0.002314719 | 0.002314719 | 0.002314719 | 0.002314719 | 0.002314719 | 0.002314719 | 0.002314719 | 0.002314719 | 0.002314719 | 0.002314719 | 0.002314719 | 0.002314719 | 0.002314719 | 0.002314719 | 0.002314719 | 0.002314719 | 0.002314719 | 0.002314719 | 0.002314719 | 0.002314719 | 0.002314719 | 0.002314719 | 0.002314719 | 0.002314719 | 0.002314719 | 0.002314719 | 0.002314719 | 0.002314719 | 0.002314719 | 0.002314719 | 0.002314719 | 0.002314719 | 0.002314719 | 0.002314719 | 0.002314719 | 0.002314719 | 0.002314719 | 0.002314719 | 0.002314719 | 0.002314719 | 0.002314719 | 0.002314719 | 0.002314719 | 0.002314719 | 0.002314719 | 0.002314719 | 0.002314719 | 0.002314719 | 0.002314719 | 0.002314719 | 0.002314719 | 0.002314719 | 0 | 0 | 0 | 0 | 0 | 0 | 0 | 0
1400 | 530.8279 | 0.002334001 | 30 | 670 | -730 | 0 | 0 | 0 | 0 | 0 | 0.002334001 | 0.002334001 | 0.002334001 | 0.002334001 | 0.002334001 | 0.002334001 | 0.002334001 | 0.002334001 | 0.002334001 | 0.002334001 | 0.002334001 | 0.002334001 | 0.002334001 | 0.002334001 | 0.002334001 | 0.002334001 | 0.002334001 | 0.002334001 | 0.002334001 | 0.002334001 | 0.002334001 | 0.002334001 | 0.002334001 | 0.002334001 | 0.002334001 | 0.002334001 | 0.002334001 | 0.002334001 | 0.002334001 | 0.002334001 | 0.002334001 | 0.002334001 | 0.002334001 | 0.002334001 | 0.002334001 | 0.002334001 | 0.002334001 | 0.002334001 | 0.002334001 | 0.002334001 | 0.002334001 | 0.002334001 | 0.002334001 | 0.002334001 | 0.002334001 | 0.002334001 | 0.002334001 | 0.002334001 | 0.002334001 | 0.002334001 | 0.002334001 | 0.002334001 | 0.002334001 | 0 | 0 | 0 | 0 | 0 | 0 | 0
1400 | 510.6199 | 0.002245148 | 20 | 680 | -720 | 0 | 0 | 0 | 0 | 0 | 0 | 0.002245148 | 0.002245148 | 0.002245148 | 0.002245148 | 0.002245148 | 0.002245148 | 0.002245148 | 0.002245148 | 0.002245148 | 0.002245148 | 0.002245148 | 0.002245148 | 0.002245148 | 0.002245148 | 0.002245148 | 0.002245148 | 0.002245148 | 0.002245148 | 0.002245148 | 0.002245148 | 0.002245148 | 0.002245148 | 0.002245148 | 0.002245148 | 0.002245148 | 0.002245148 | 0.002245148 | 0.002245148 | 0.002245148 | 0.002245148 | 0.002245148 | 0.002245148 | 0.002245148 | 0.002245148 | 0.002245148 | 0.002245148 | 0.002245148 | 0.002245148 | 0.002245148 | 0.002245148 | 0.002245148 | 0.002245148 | 0.002245148 | 0.002245148 | 0.002245148 | 0.002245148 | 0.002245148 | 0.002245148 | 0.002245148 | 0.002245148 | 0.002245148 | 0.002245148 | 0 | 0 | 0 | 0 | 0 | 0 | 0
1400 | 548.6923 | 0.002412549 | 10 | 690 | -710 | 0 | 0 | 0 | 0 | 0 | 0 | 0.002412549 | 0.002412549 | 0.002412549 | 0.002412549 | 0.002412549 | 0.002412549 | 0.002412549 | 0.002412549 | 0.002412549 | 0.002412549 | 0.002412549 | 0.002412549 | 0.002412549 | 0.002412549 | 0.002412549 | 0.002412549 | 0.002412549 | 0.002412549 | 0.002412549 | 0.002412549 | 0.002412549 | 0.002412549 | 0.002412549 | 0.002412549 | 0.002412549 | 0.002412549 | 0.002412549 | 0.002412549 | 0.002412549 | 0.002412549 | 0.002412549 | 0.002412549 | 0.002412549 | 0.002412549 | 0.002412549 | 0.002412549 | 0.002412549 | 0.002412549 | 0.002412549 | 0.002412549 | 0.002412549 | 0.002412549 | 0.002412549 | 0.002412549 | 0.002412549 | 0.002412549 | 0.002412549 | 0.002412549 | 0.002412549 | 0.002412549 | 0.002412549 | 0.002412549 | 0 | 0 | 0 | 0 | 0 | 0 | 0
1400 | 521.7223 | 0.002293965 | 0 | 700 | -700 | 0 | 0 | 0 | 0 | 0 | 0 | 0.002293965 | 0.002293965 | 0.002293965 | 0.002293965 | 0.002293965 | 0.002293965 | 0.002293965 | 0.002293965 | 0.002293965 | 0.002293965 | 0.002293965 | 0.002293965 | 0.002293965 | 0.002293965 | 0.002293965 | 0.002293965 | 0.002293965 | 0.002293965 | 0.002293965 | 0.002293965 | 0.002293965 | 0.002293965 | 0.002293965 | 0.002293965 | 0.002293965 | 0.002293965 | 0.002293965 | 0.002293965 | 0.002293965 | 0.002293965 | 0.002293965 | 0.002293965 | 0.002293965 | 0.002293965 | 0.002293965 | 0.002293965 | 0.002293965 | 0.002293965 | 0.002293965 | 0.002293965 | 0.002293965 | 0.002293965 | 0.002293965 | 0.002293965 | 0.002293965 | 0.002293965 | 0.002293965 | 0.002293965 | 0.002293965 | 0.002293965 | 0.002293965 | 0.002293965 | 0.002293965 | 0 | 0 | 0 | 0 | 0 | 0
1400 | 522.5218 | 0.00229748 | -10 | 710 | -690 | 0 | 0 | 0 | 0 | 0 | 0 | 0 | 0.00229748 | 0.00229748 | 0.00229748 | 0.00229748 | 0.00229748 | 0.00229748 | 0.00229748 | 0.00229748 | 0.00229748 | 0.00229748 | 0.00229748 | 0.00229748 | 0.00229748 | 0.00229748 | 0.00229748 | 0.00229748 | 0.00229748 | 0.00229748 | 0.00229748 | 0.00229748 | 0.00229748 | 0.00229748 | 0.00229748 | 0.00229748 | 0.00229748 | 0.00229748 | 0.00229748 | 0.00229748 | 0.00229748 | 0.00229748 | 0.00229748 | 0.00229748 | 0.00229748 | 0.00229748 | 0.00229748 | 0.00229748 | 0.00229748 | 0.00229748 | 0.00229748 | 0.00229748 | 0.00229748 | 0.00229748 | 0.00229748 | 0.00229748 | 0.00229748 | 0.00229748 | 0.00229748 | 0.00229748 | 0.00229748 | 0.00229748 | 0.00229748 | 0.00229748 | 0 | 0 | 0 | 0 | 0 | 0
1400 | 498.3028 | 0.002190991 | -20 | 720 | -680 | 0 | 0 | 0 | 0 | 0 | 0 | 0 | 0.002190991 | 0.002190991 | 0.002190991 | 0.002190991 | 0.002190991 | 0.002190991 | 0.002190991 | 0.002190991 | 0.002190991 | 0.002190991 | 0.002190991 | 0.002190991 | 0.002190991 | 0.002190991 | 0.002190991 | 0.002190991 | 0.002190991 | 0.002190991 | 0.002190991 | 0.002190991 | 0.002190991 | 0.002190991 | 0.002190991 | 0.002190991 | 0.002190991 | 0.002190991 | 0.002190991 | 0.002190991 | 0.002190991 | 0.002190991 | 0.002190991 | 0.002190991 | 0.002190991 | 0.002190991 | 0.002190991 | 0.002190991 | 0.002190991 | 0.002190991 | 0.002190991 | 0.002190991 | 0.002190991 | 0.002190991 | 0.002190991 | 0.002190991 | 0.002190991 | 0.002190991 | 0.002190991 | 0.002190991 | 0.002190991 | 0.002190991 | 0.002190991 | 0.002190991 | 0 | 0 | 0 | 0 | 0 | 0
1400 | 542.136 | 0.002383722 | -30 | 730 | -670 | 0 | 0 | 0 | 0 | 0 | 0 | 0 | 0.002383722 | 0.002383722 | 0.002383722 | 0.002383722 | 0.002383722 | 0.002383722 | 0.002383722 | 0.002383722 | 0.002383722 | 0.002383722 | 0.002383722 | 0.002383722 | 0.002383722 | 0.002383722 | 0.002383722 | 0.002383722 | 0.002383722 | 0.002383722 | 0.002383722 | 0.002383722 | 0.002383722 | 0.002383722 | 0.002383722 | 0.002383722 | 0.002383722 | 0.002383722 | 0.002383722 | 0.002383722 | 0.002383722 | 0.002383722 | 0.002383722 | 0.002383722 | 0.002383722 | 0.002383722 | 0.002383722 | 0.002383722 | 0.002383722 | 0.002383722 | 0.002383722 | 0.002383722 | 0.002383722 | 0.002383722 | 0.002383722 | 0.002383722 | 0.002383722 | 0.002383722 | 0.002383722 | 0.002383722 | 0.002383722 | 0.002383722 | 0.002383722 | 0.002383722 | 0.002383722 | 0 | 0 | 0 | 0 | 0
1400 | 489.7926 | 0.002153573 | -40 | 740 | -660 | 0 | 0 | 0 | 0 | 0 | 0 | 0 | 0 | 0.002153573 | 0.002153573 | 0.002153573 | 0.002153573 | 0.002153573 | 0.002153573 | 0.002153573 | 0.002153573 | 0.002153573 | 0.002153573 | 0.002153573 | 0.002153573 | 0.002153573 | 0.002153573 | 0.002153573 | 0.002153573 | 0.002153573 | 0.002153573 | 0.002153573 | 0.002153573 | 0.002153573 | 0.002153573 | 0.002153573 | 0.002153573 | 0.002153573 | 0.002153573 | 0.002153573 | 0.002153573 | 0.002153573 | 0.002153573 | 0.002153573 | 0.002153573 | 0.002153573 | 0.002153573 | 0.002153573 | 0.002153573 | 0.002153573 | 0.002153573 | 0.002153573 | 0.002153573 | 0.002153573 | 0.002153573 | 0.002153573 | 0.002153573 | 0.002153573 | 0.002153573 | 0.002153573 | 0.002153573 | 0.002153573 | 0.002153573 | 0.002153573 | 0.002153573 | 0 | 0 | 0 | 0 | 0
1400 | 522.9204 | 0.002299233 | -30 | 730 | -670 | 0 | 0 | 0 | 0 | 0 | 0 | 0 | 0.002299233 | 0.002299233 | 0.002299233 | 0.002299233 | 0.002299233 | 0.002299233 | 0.002299233 | 0.002299233 | 0.002299233 | 0.002299233 | 0.002299233 | 0.002299233 | 0.002299233 | 0.002299233 | 0.002299233 | 0.002299233 | 0.002299233 | 0.002299233 | 0.002299233 | 0.002299233 | 0.002299233 | 0.002299233 | 0.002299233 | 0.002299233 | 0.002299233 | 0.002299233 | 0.002299233 | 0.002299233 | 0.002299233 | 0.002299233 | 0.002299233 | 0.002299233 | 0.002299233 | 0.002299233 | 0.002299233 | 0.002299233 | 0.002299233 | 0.002299233 | 0.002299233 | 0.002299233 | 0.002299233 | 0.002299233 | 0.002299233 | 0.002299233 | 0.002299233 | 0.002299233 | 0.002299233 | 0.002299233 | 0.002299233 | 0.002299233 | 0.002299233 | 0.002299233 | 0.002299233 | 0 | 0 | 0 | 0 | 0
1400 | 504.3106 | 0.002217407 | -20 | 720 | -680 | 0 | 0 | 0 | 0 | 0 | 0 | 0 | 0.002217407 | 0.002217407 | 0.002217407 | 0.002217407 | 0.002217407 | 0.002217407 | 0.002217407 | 0.002217407 | 0.002217407 | 0.002217407 | 0.002217407 | 0.002217407 | 0.002217407 | 0.002217407 | 0.002217407 | 0.002217407 | 0.002217407 | 0.002217407 | 0.002217407 | 0.002217407 | 0.002217407 | 0.002217407 | 0.002217407 | 0.002217407 | 0.002217407 | 0.002217407 | 0.002217407 | 0.002217407 | 0.002217407 | 0.002217407 | 0.002217407 | 0.002217407 | 0.002217407 | 0.002217407 | 0.002217407 | 0.002217407 | 0.002217407 | 0.002217407 | 0.002217407 | 0.002217407 | 0.002217407 | 0.002217407 | 0.002217407 | 0.002217407 | 0.002217407 | 0.002217407 | 0.002217407 | 0.002217407 | 0.002217407 | 0.002217407 | 0.002217407 | 0.002217407 | 0 | 0 | 0 | 0 | 0 | 0
1400 | 519.3738 | 0.002283639 | -10 | 710 | -690 | 0 | 0 | 0 | 0 | 0 | 0 | 0 | 0.002283639 | 0.002283639 | 0.002283639 | 0.002283639 | 0.002283639 | 0.002283639 | 0.002283639 | 0.002283639 | 0.002283639 | 0.002283639 | 0.002283639 | 0.002283639 | 0.002283639 | 0.002283639 | 0.002283639 | 0.002283639 | 0.002283639 | 0.002283639 | 0.002283639 | 0.002283639 | 0.002283639 | 0.002283639 | 0.002283639 | 0.002283639 | 0.002283639 | 0.002283639 | 0.002283639 | 0.002283639 | 0.002283639 | 0.002283639 | 0.002283639 | 0.002283639 | 0.002283639 | 0.002283639 | 0.002283639 | 0.002283639 | 0.002283639 | 0.002283639 | 0.002283639 | 0.002283639 | 0.002283639 | 0.002283639 | 0.002283639 | 0.002283639 | 0.002283639 | 0.002283639 | 0.002283639 | 0.002283639 | 0.002283639 | 0.002283639 | 0.002283639 | 0.002283639 | 0 | 0 | 0 | 0 | 0 | 0
1392 | 522.9668 | 0.002299436 | 0 | 696 | -696 | 0 | 0 | 0 | 0 | 0 | 0 | 0.002299436 | 0.002299436 | 0.002299436 | 0.002299436 | 0.002299436 | 0.002299436 | 0.002299436 | 0.002299436 | 0.002299436 | 0.002299436 | 0.002299436 | 0.002299436 | 0.002299436 | 0.002299436 | 0.002299436 | 0.002299436 | 0.002299436 | 0.002299436 | 0.002299436 | 0.002299436 | 0.002299436 | 0.002299436 | 0.002299436 | 0.002299436 | 0.002299436 | 0.002299436 | 0.002299436 | 0.002299436 | 0.002299436 | 0.002299436 | 0.002299436 | 0.002299436 | 0.002299436 | 0.002299436 | 0.002299436 | 0.002299436 | 0.002299436 | 0.002299436 | 0.002299436 | 0.002299436 | 0.002299436 | 0.002299436 | 0.002299436 | 0.002299436 | 0.002299436 | 0.002299436 | 0.002299436 | 0.002299436 | 0.002299436 | 0.002299436 | 0.002299436 | 0.002299436 | 0.002299436 | 0 | 0 | 0 | 0 | 0 | 0
1349 | 553.4828 | 0.002433613 | 10 | 664.5 | -684.5 | 0 | 0 | 0 | 0 | 0 | 0 | 0 | 0.002433613 | 0.002433613 | 0.002433613 | 0.002433613 | 0.002433613 | 0.002433613 | 0.002433613 | 0.002433613 | 0.002433613 | 0.002433613 | 0.002433613 | 0.002433613 | 0.002433613 | 0.002433613 | 0.002433613 | 0.002433613 | 0.002433613 | 0.002433613 | 0.002433613 | 0.002433613 | 0.002433613 | 0.002433613 | 0.002433613 | 0.002433613 | 0.002433613 | 0.002433613 | 0.002433613 | 0.002433613 | 0.002433613 | 0.002433613 | 0.002433613 | 0.002433613 | 0.002433613 | 0.002433613 | 0.002433613 | 0.002433613 | 0.002433613 | 0.002433613 | 0.002433613 | 0.002433613 | 0.002433613 | 0.002433613 | 0.002433613 | 0.002433613 | 0.002433613 | 0.002433613 | 0.002433613 | 0.002433613 | 0.002433613 | 0.002433613 | 0 | 0 | 0 | 0 | 0 | 0 | 0 | 0
1349 | 552.5577 | 0.002429545 | 20 | 654.5 | -694.5 | 0 | 0 | 0 | 0 | 0 | 0 | 0 | 0.002429545 | 0.002429545 | 0.002429545 | 0.002429545 | 0.002429545 | 0.002429545 | 0.002429545 | 0.002429545 | 0.002429545 | 0.002429545 | 0.002429545 | 0.002429545 | 0.002429545 | 0.002429545 | 0.002429545 | 0.002429545 | 0.002429545 | 0.002429545 | 0.002429545 | 0.002429545 | 0.002429545 | 0.002429545 | 0.002429545 | 0.002429545 | 0.002429545 | 0.002429545 | 0.002429545 | 0.002429545 | 0.002429545 | 0.002429545 | 0.002429545 | 0.002429545 | 0.002429545 | 0.002429545 | 0.002429545 | 0.002429545 | 0.002429545 | 0.002429545 | 0.002429545 | 0.002429545 | 0.002429545 | 0.002429545 | 0.002429545 | 0.002429545 | 0.002429545 | 0.002429545 | 0.002429545 | 0.002429545 | 0.002429545 | 0.002429545 | 0 | 0 | 0 | 0 | 0 | 0 | 0 | 0
1349 | 574.0944 | 0.00252424 | 30 | 644.5 | -704.5 | 0 | 0 | 0 | 0 | 0 | 0 | 0.00252424 | 0.00252424 | 0.00252424 | 0.00252424 | 0.00252424 | 0.00252424 | 0.00252424 | 0.00252424 | 0.00252424 | 0.00252424 | 0.00252424 | 0.00252424 | 0.00252424 | 0.00252424 | 0.00252424 | 0.00252424 | 0.00252424 | 0.00252424 | 0.00252424 | 0.00252424 | 0.00252424 | 0.00252424 | 0.00252424 | 0.00252424 | 0.00252424 | 0.00252424 | 0.00252424 | 0.00252424 | 0.00252424 | 0.00252424 | 0.00252424 | 0.00252424 | 0.00252424 | 0.00252424 | 0.00252424 | 0.00252424 | 0.00252424 | 0.00252424 | 0.00252424 | 0.00252424 | 0.00252424 | 0.00252424 | 0.00252424 | 0.00252424 | 0.00252424 | 0.00252424 | 0.00252424 | 0.00252424 | 0.00252424 | 0.00252424 | 0.00252424 | 0 | 0 | 0 | 0 | 0 | 0 | 0 | 0
1349 | 574.3104 | 0.002525189 | 40 | 634.5 | -714.5 | 0 | 0 | 0 | 0 | 0 | 0 | 0.002525189 | 0.002525189 | 0.002525189 | 0.002525189 | 0.002525189 | 0.002525189 | 0.002525189 | 0.002525189 | 0.002525189 | 0.002525189 | 0.002525189 | 0.002525189 | 0.002525189 | 0.002525189 | 0.002525189 | 0.002525189 | 0.002525189 | 0.002525189 | 0.002525189 | 0.002525189 | 0.002525189 | 0.002525189 | 0.002525189 | 0.002525189 | 0.002525189 | 0.002525189 | 0.002525189 | 0.002525189 | 0.002525189 | 0.002525189 | 0.002525189 | 0.002525189 | 0.002525189 | 0.002525189 | 0.002525189 | 0.002525189 | 0.002525189 | 0.002525189 | 0.002525189 | 0.002525189 | 0.002525189 | 0.002525189 | 0.002525189 | 0.002525189 | 0.002525189 | 0.002525189 | 0.002525189 | 0.002525189 | 0.002525189 | 0.002525189 | 0 | 0 | 0 | 0 | 0 | 0 | 0 | 0 | 0
1349 | 558.8815 | 0.00245735 | 30 | 644.5 | -704.5 | 0 | 0 | 0 | 0 | 0 | 0 | 0.00245735 | 0.00245735 | 0.00245735 | 0.00245735 | 0.00245735 | 0.00245735 | 0.00245735 | 0.00245735 | 0.00245735 | 0.00245735 | 0.00245735 | 0.00245735 | 0.00245735 | 0.00245735 | 0.00245735 | 0.00245735 | 0.00245735 | 0.00245735 | 0.00245735 | 0.00245735 | 0.00245735 | 0.00245735 | 0.00245735 | 0.00245735 | 0.00245735 | 0.00245735 | 0.00245735 | 0.00245735 | 0.00245735 | 0.00245735 | 0.00245735 | 0.00245735 | 0.00245735 | 0.00245735 | 0.00245735 | 0.00245735 | 0.00245735 | 0.00245735 | 0.00245735 | 0.00245735 | 0.00245735 | 0.00245735 | 0.00245735 | 0.00245735 | 0.00245735 | 0.00245735 | 0.00245735 | 0.00245735 | 0.00245735 | 0.00245735 | 0.00245735 | 0 | 0 | 0 | 0 | 0 | 0 | 0 | 0
1349 | 585.3443 | 0.002573705 | 20 | 654.5 | -694.5 | 0 | 0 | 0 | 0 | 0 | 0 | 0 | 0.002573705 | 0.002573705 | 0.002573705 | 0.002573705 | 0.002573705 | 0.002573705 | 0.002573705 | 0.002573705 | 0.002573705 | 0.002573705 | 0.002573705 | 0.002573705 | 0.002573705 | 0.002573705 | 0.002573705 | 0.002573705 | 0.002573705 | 0.002573705 | 0.002573705 | 0.002573705 | 0.002573705 | 0.002573705 | 0.002573705 | 0.002573705 | 0.002573705 | 0.002573705 | 0.002573705 | 0.002573705 | 0.002573705 | 0.002573705 | 0.002573705 | 0.002573705 | 0.002573705 | 0.002573705 | 0.002573705 | 0.002573705 | 0.002573705 | 0.002573705 | 0.002573705 | 0.002573705 | 0.002573705 | 0.002573705 | 0.002573705 | 0.002573705 | 0.002573705 | 0.002573705 | 0.002573705 | 0.002573705 | 0.002573705 | 0.002573705 | 0 | 0 | 0 | 0 | 0 | 0 | 0 | 0
1349 | 560.1432 | 0.002462898 | 10 | 664.5 | -684.5 | 0 | 0 | 0 | 0 | 0 | 0 | 0 | 0.002462898 | 0.002462898 | 0.002462898 | 0.002462898 | 0.002462898 | 0.002462898 | 0.002462898 | 0.002462898 | 0.002462898 | 0.002462898 | 0.002462898 | 0.002462898 | 0.002462898 | 0.002462898 | 0.002462898 | 0.002462898 | 0.002462898 | 0.002462898 | 0.002462898 | 0.002462898 | 0.002462898 | 0.002462898 | 0.002462898 | 0.002462898 | 0.002462898 | 0.002462898 | 0.002462898 | 0.002462898 | 0.002462898 | 0.002462898 | 0.002462898 | 0.002462898 | 0.002462898 | 0.002462898 | 0.002462898 | 0.002462898 | 0.002462898 | 0.002462898 | 0.002462898 | 0.002462898 | 0.002462898 | 0.002462898 | 0.002462898 | 0.002462898 | 0.002462898 | 0.002462898 | 0.002462898 | 0.002462898 | 0.002462898 | 0.002462898 | 0 | 0 | 0 | 0 | 0 | 0 | 0 | 0
1349 | 601.2719 | 0.002643737 | 0 | 674.5 | -674.5 | 0 | 0 | 0 | 0 | 0 | 0 | 0 | 0.002643737 | 0.002643737 | 0.002643737 | 0.002643737 | 0.002643737 | 0.002643737 | 0.002643737 | 0.002643737 | 0.002643737 | 0.002643737 | 0.002643737 | 0.002643737 | 0.002643737 | 0.002643737 | 0.002643737 | 0.002643737 | 0.002643737 | 0.002643737 | 0.002643737 | 0.002643737 | 0.002643737 | 0.002643737 | 0.002643737 | 0.002643737 | 0.002643737 | 0.002643737 | 0.002643737 | 0.002643737 | 0.002643737 | 0.002643737 | 0.002643737 | 0.002643737 | 0.002643737 | 0.002643737 | 0.002643737 | 0.002643737 | 0.002643737 | 0.002643737 | 0.002643737 | 0.002643737 | 0.002643737 | 0.002643737 | 0.002643737 | 0.002643737 | 0.002643737 | 0.002643737 | 0.002643737 | 0.002643737 | 0.002643737 | 0.002643737 | 0.002643737 | 0 | 0 | 0 | 0 | 0 | 0 | 0
1349 | 541.6479 | 0.002381576 | -10 | 684.5 | -664.5 | 0 | 0 | 0 | 0 | 0 | 0 | 0 | 0 | 0.002381576 | 0.002381576 | 0.002381576 | 0.002381576 | 0.002381576 | 0.002381576 | 0.002381576 | 0.002381576 | 0.002381576 | 0.002381576 | 0.002381576 | 0.002381576 | 0.002381576 | 0.002381576 | 0.002381576 | 0.002381576 | 0.002381576 | 0.002381576 | 0.002381576 | 0.002381576 | 0.002381576 | 0.002381576 | 0.002381576 | 0.002381576 | 0.002381576 | 0.002381576 | 0.002381576 | 0.002381576 | 0.002381576 | 0.002381576 | 0.002381576 | 0.002381576 | 0.002381576 | 0.002381576 | 0.002381576 | 0.002381576 | 0.002381576 | 0.002381576 | 0.002381576 | 0.002381576 | 0.002381576 | 0.002381576 | 0.002381576 | 0.002381576 | 0.002381576 | 0.002381576 | 0.002381576 | 0.002381576 | 0.002381576 | 0.002381576 | 0 | 0 | 0 | 0 | 0 | 0 | 0
1349 | 556.3932 | 0.002446409 | -20 | 694.5 | -654.5 | 0 | 0 | 0 | 0 | 0 | 0 | 0 | 0 | 0.002446409 | 0.002446409 | 0.002446409 | 0.002446409 | 0.002446409 | 0.002446409 | 0.002446409 | 0.002446409 | 0.002446409 | 0.002446409 | 0.002446409 | 0.002446409 | 0.002446409 | 0.002446409 | 0.002446409 | 0.002446409 | 0.002446409 | 0.002446409 | 0.002446409 | 0.002446409 | 0.002446409 | 0.002446409 | 0.002446409 | 0.002446409 | 0.002446409 | 0.002446409 | 0.002446409 | 0.002446409 | 0.002446409 | 0.002446409 | 0.002446409 | 0.002446409 | 0.002446409 | 0.002446409 | 0.002446409 | 0.002446409 | 0.002446409 | 0.002446409 | 0.002446409 | 0.002446409 | 0.002446409 | 0.002446409 | 0.002446409 | 0.002446409 | 0.002446409 | 0.002446409 | 0.002446409 | 0.002446409 | 0.002446409 | 0.002446409 | 0 | 0 | 0 | 0 | 0 | 0 | 0
1349 | 518.8254 | 0.002281227 | -30 | 704.5 | -644.5 | 0 | 0 | 0 | 0 | 0 | 0 | 0 | 0 | 0.002281227 | 0.002281227 | 0.002281227 | 0.002281227 | 0.002281227 | 0.002281227 | 0.002281227 | 0.002281227 | 0.002281227 | 0.002281227 | 0.002281227 | 0.002281227 | 0.002281227 | 0.002281227 | 0.002281227 | 0.002281227 | 0.002281227 | 0.002281227 | 0.002281227 | 0.002281227 | 0.002281227 | 0.002281227 | 0.002281227 | 0.002281227 | 0.002281227 | 0.002281227 | 0.002281227 | 0.002281227 | 0.002281227 | 0.002281227 | 0.002281227 | 0.002281227 | 0.002281227 | 0.002281227 | 0.002281227 | 0.002281227 | 0.002281227 | 0.002281227 | 0.002281227 | 0.002281227 | 0.002281227 | 0.002281227 | 0.002281227 | 0.002281227 | 0.002281227 | 0.002281227 | 0.002281227 | 0.002281227 | 0.002281227 | 0.002281227 | 0.002281227 | 0 | 0 | 0 | 0 | 0 | 0
1349 | 587.0738 | 0.002581309 | -40 | 714.5 | -634.5 | 0 | 0 | 0 | 0 | 0 | 0 | 0 | 0 | 0 | 0.002581309 | 0.002581309 | 0.002581309 | 0.002581309 | 0.002581309 | 0.002581309 | 0.002581309 | 0.002581309 | 0.002581309 | 0.002581309 | 0.002581309 | 0.002581309 | 0.002581309 | 0.002581309 | 0.002581309 | 0.002581309 | 0.002581309 | 0.002581309 | 0.002581309 | 0.002581309 | 0.002581309 | 0.002581309 | 0.002581309 | 0.002581309 | 0.002581309 | 0.002581309 | 0.002581309 | 0.002581309 | 0.002581309 | 0.002581309 | 0.002581309 | 0.002581309 | 0.002581309 | 0.002581309 | 0.002581309 | 0.002581309 | 0.002581309 | 0.002581309 | 0.002581309 | 0.002581309 | 0.002581309 | 0.002581309 | 0.002581309 | 0.002581309 | 0.002581309 | 0.002581309 | 0.002581309 | 0.002581309 | 0.002581309 | 0.002581309 | 0 | 0 | 0 | 0 | 0 | 0
1349 | 590.6319 | 0.002596954 | -30 | 704.5 | -644.5 | 0 | 0 | 0 | 0 | 0 | 0 | 0 | 0 | 0.002596954 | 0.002596954 | 0.002596954 | 0.002596954 | 0.002596954 | 0.002596954 | 0.002596954 | 0.002596954 | 0.002596954 | 0.002596954 | 0.002596954 | 0.002596954 | 0.002596954 | 0.002596954 | 0.002596954 | 0.002596954 | 0.002596954 | 0.002596954 | 0.002596954 | 0.002596954 | 0.002596954 | 0.002596954 | 0.002596954 | 0.002596954 | 0.002596954 | 0.002596954 | 0.002596954 | 0.002596954 | 0.002596954 | 0.002596954 | 0.002596954 | 0.002596954 | 0.002596954 | 0.002596954 | 0.002596954 | 0.002596954 | 0.002596954 | 0.002596954 | 0.002596954 | 0.002596954 | 0.002596954 | 0.002596954 | 0.002596954 | 0.002596954 | 0.002596954 | 0.002596954 | 0.002596954 | 0.002596954 | 0.002596954 | 0.002596954 | 0.002596954 | 0 | 0 | 0 | 0 | 0 | 0
1349 | 569.199 | 0.002502715 | -20 | 694.5 | -654.5 | 0 | 0 | 0 | 0 | 0 | 0 | 0 | 0 | 0.002502715 | 0.002502715 | 0.002502715 | 0.002502715 | 0.002502715 | 0.002502715 | 0.002502715 | 0.002502715 | 0.002502715 | 0.002502715 | 0.002502715 | 0.002502715 | 0.002502715 | 0.002502715 | 0.002502715 | 0.002502715 | 0.002502715 | 0.002502715 | 0.002502715 | 0.002502715 | 0.002502715 | 0.002502715 | 0.002502715 | 0.002502715 | 0.002502715 | 0.002502715 | 0.002502715 | 0.002502715 | 0.002502715 | 0.002502715 | 0.002502715 | 0.002502715 | 0.002502715 | 0.002502715 | 0.002502715 | 0.002502715 | 0.002502715 | 0.002502715 | 0.002502715 | 0.002502715 | 0.002502715 | 0.002502715 | 0.002502715 | 0.002502715 | 0.002502715 | 0.002502715 | 0.002502715 | 0.002502715 | 0.002502715 | 0.002502715 | 0 | 0 | 0 | 0 | 0 | 0 | 0
1349 | 573.4495 | 0.002521404 | -10 | 684.5 | -664.5 | 0 | 0 | 0 | 0 | 0 | 0 | 0 | 0 | 0.002521404 | 0.002521404 | 0.002521404 | 0.002521404 | 0.002521404 | 0.002521404 | 0.002521404 | 0.002521404 | 0.002521404 | 0.002521404 | 0.002521404 | 0.002521404 | 0.002521404 | 0.002521404 | 0.002521404 | 0.002521404 | 0.002521404 | 0.002521404 | 0.002521404 | 0.002521404 | 0.002521404 | 0.002521404 | 0.002521404 | 0.002521404 | 0.002521404 | 0.002521404 | 0.002521404 | 0.002521404 | 0.002521404 | 0.002521404 | 0.002521404 | 0.002521404 | 0.002521404 | 0.002521404 | 0.002521404 | 0.002521404 | 0.002521404 | 0.002521404 | 0.002521404 | 0.002521404 | 0.002521404 | 0.002521404 | 0.002521404 | 0.002521404 | 0.002521404 | 0.002521404 | 0.002521404 | 0.002521404 | 0.002521404 | 0.002521404 | 0 | 0 | 0 | 0 | 0 | 0 | 0
1349 | 593.4118 | 0.002609177 | 0 | 674.5 | -674.5 | 0 | 0 | 0 | 0 | 0 | 0 | 0 | 0.002609177 | 0.002609177 | 0.002609177 | 0.002609177 | 0.002609177 | 0.002609177 | 0.002609177 | 0.002609177 | 0.002609177 | 0.002609177 | 0.002609177 | 0.002609177 | 0.002609177 | 0.002609177 | 0.002609177 | 0.002609177 | 0.002609177 | 0.002609177 | 0.002609177 | 0.002609177 | 0.002609177 | 0.002609177 | 0.002609177 | 0.002609177 | 0.002609177 | 0.002609177 | 0.002609177 | 0.002609177 | 0.002609177 | 0.002609177 | 0.002609177 | 0.002609177 | 0.002609177 | 0.002609177 | 0.002609177 | 0.002609177 | 0.002609177 | 0.002609177 | 0.002609177 | 0.002609177 | 0.002609177 | 0.002609177 | 0.002609177 | 0.002609177 | 0.002609177 | 0.002609177 | 0.002609177 | 0.002609177 | 0.002609177 | 0.002609177 | 0.002609177 | 0 | 0 | 0 | 0 | 0 | 0 | 0
1349 | 589.884 | 0.002593665 | 10 | 664.5 | -684.5 | 0 | 0 | 0 | 0 | 0 | 0 | 0 | 0.002593665 | 0.002593665 | 0.002593665 | 0.002593665 | 0.002593665 | 0.002593665 | 0.002593665 | 0.002593665 | 0.002593665 | 0.002593665 | 0.002593665 | 0.002593665 | 0.002593665 | 0.002593665 | 0.002593665 | 0.002593665 | 0.002593665 | 0.002593665 | 0.002593665 | 0.002593665 | 0.002593665 | 0.002593665 | 0.002593665 | 0.002593665 | 0.002593665 | 0.002593665 | 0.002593665 | 0.002593665 | 0.002593665 | 0.002593665 | 0.002593665 | 0.002593665 | 0.002593665 | 0.002593665 | 0.002593665 | 0.002593665 | 0.002593665 | 0.002593665 | 0.002593665 | 0.002593665 | 0.002593665 | 0.002593665 | 0.002593665 | 0.002593665 | 0.002593665 | 0.002593665 | 0.002593665 | 0.002593665 | 0.002593665 | 0.002593665 | 0 | 0 | 0 | 0 | 0 | 0 | 0 | 0
1349 | 593.0414 | 0.002607548 | 20 | 654.5 | -694.5 | 0 | 0 | 0 | 0 | 0 | 0 | 0 | 0.002607548 | 0.002607548 | 0.002607548 | 0.002607548 | 0.002607548 | 0.002607548 | 0.002607548 | 0.002607548 | 0.002607548 | 0.002607548 | 0.002607548 | 0.002607548 | 0.002607548 | 0.002607548 | 0.002607548 | 0.002607548 | 0.002607548 | 0.002607548 | 0.002607548 | 0.002607548 | 0.002607548 | 0.002607548 | 0.002607548 | 0.002607548 | 0.002607548 | 0.002607548 | 0.002607548 | 0.002607548 | 0.002607548 | 0.002607548 | 0.002607548 | 0.002607548 | 0.002607548 | 0.002607548 | 0.002607548 | 0.002607548 | 0.002607548 | 0.002607548 | 0.002607548 | 0.002607548 | 0.002607548 | 0.002607548 | 0.002607548 | 0.002607548 | 0.002607548 | 0.002607548 | 0.002607548 | 0.002607548 | 0.002607548 | 0.002607548 | 0 | 0 | 0 | 0 | 0 | 0 | 0 | 0
1349 | 565.1521 | 0.002484922 | 30 | 644.5 | -704.5 | 0 | 0 | 0 | 0 | 0 | 0 | 0.002484922 | 0.002484922 | 0.002484922 | 0.002484922 | 0.002484922 | 0.002484922 | 0.002484922 | 0.002484922 | 0.002484922 | 0.002484922 | 0.002484922 | 0.002484922 | 0.002484922 | 0.002484922 | 0.002484922 | 0.002484922 | 0.002484922 | 0.002484922 | 0.002484922 | 0.002484922 | 0.002484922 | 0.002484922 | 0.002484922 | 0.002484922 | 0.002484922 | 0.002484922 | 0.002484922 | 0.002484922 | 0.002484922 | 0.002484922 | 0.002484922 | 0.002484922 | 0.002484922 | 0.002484922 | 0.002484922 | 0.002484922 | 0.002484922 | 0.002484922 | 0.002484922 | 0.002484922 | 0.002484922 | 0.002484922 | 0.002484922 | 0.002484922 | 0.002484922 | 0.002484922 | 0.002484922 | 0.002484922 | 0.002484922 | 0.002484922 | 0.002484922 | 0 | 0 | 0 | 0 | 0 | 0 | 0 | 0
1349 | 582.1686 | 0.002559741 | 40 | 634.5 | -714.5 | 0 | 0 | 0 | 0 | 0 | 0 | 0.002559741 | 0.002559741 | 0.002559741 | 0.002559741 | 0.002559741 | 0.002559741 | 0.002559741 | 0.002559741 | 0.002559741 | 0.002559741 | 0.002559741 | 0.002559741 | 0.002559741 | 0.002559741 | 0.002559741 | 0.002559741 | 0.002559741 | 0.002559741 | 0.002559741 | 0.002559741 | 0.002559741 | 0.002559741 | 0.002559741 | 0.002559741 | 0.002559741 | 0.002559741 | 0.002559741 | 0.002559741 | 0.002559741 | 0.002559741 | 0.002559741 | 0.002559741 | 0.002559741 | 0.002559741 | 0.002559741 | 0.002559741 | 0.002559741 | 0.002559741 | 0.002559741 | 0.002559741 | 0.002559741 | 0.002559741 | 0.002559741 | 0.002559741 | 0.002559741 | 0.002559741 | 0.002559741 | 0.002559741 | 0.002559741 | 0.002559741 | 0 | 0 | 0 | 0 | 0 | 0 | 0 | 0 | 0
1349 | 594.4338 | 0.00261367 | 30 | 644.5 | -704.5 | 0 | 0 | 0 | 0 | 0 | 0 | 0.00261367 | 0.00261367 | 0.00261367 | 0.00261367 | 0.00261367 | 0.00261367 | 0.00261367 | 0.00261367 | 0.00261367 | 0.00261367 | 0.00261367 | 0.00261367 | 0.00261367 | 0.00261367 | 0.00261367 | 0.00261367 | 0.00261367 | 0.00261367 | 0.00261367 | 0.00261367 | 0.00261367 | 0.00261367 | 0.00261367 | 0.00261367 | 0.00261367 | 0.00261367 | 0.00261367 | 0.00261367 | 0.00261367 | 0.00261367 | 0.00261367 | 0.00261367 | 0.00261367 | 0.00261367 | 0.00261367 | 0.00261367 | 0.00261367 | 0.00261367 | 0.00261367 | 0.00261367 | 0.00261367 | 0.00261367 | 0.00261367 | 0.00261367 | 0.00261367 | 0.00261367 | 0.00261367 | 0.00261367 | 0.00261367 | 0.00261367 | 0.00261367 | 0 | 0 | 0 | 0 | 0 | 0 | 0 | 0
1349 | 594.0208 | 0.002611854 | 20 | 654.5 | -694.5 | 0 | 0 | 0 | 0 | 0 | 0 | 0 | 0.002611854 | 0.002611854 | 0.002611854 | 0.002611854 | 0.002611854 | 0.002611854 | 0.002611854 | 0.002611854 | 0.002611854 | 0.002611854 | 0.002611854 | 0.002611854 | 0.002611854 | 0.002611854 | 0.002611854 | 0.002611854 | 0.002611854 | 0.002611854 | 0.002611854 | 0.002611854 | 0.002611854 | 0.002611854 | 0.002611854 | 0.002611854 | 0.002611854 | 0.002611854 | 0.002611854 | 0.002611854 | 0.002611854 | 0.002611854 | 0.002611854 | 0.002611854 | 0.002611854 | 0.002611854 | 0.002611854 | 0.002611854 | 0.002611854 | 0.002611854 | 0.002611854 | 0.002611854 | 0.002611854 | 0.002611854 | 0.002611854 | 0.002611854 | 0.002611854 | 0.002611854 | 0.002611854 | 0.002611854 | 0.002611854 | 0.002611854 | 0 | 0 | 0 | 0 | 0 | 0 | 0 | 0
1349 | 592.4488 | 0.002604942 | 10 | 664.5 | -684.5 | 0 | 0 | 0 | 0 | 0 | 0 | 0 | 0.002604942 | 0.002604942 | 0.002604942 | 0.002604942 | 0.002604942 | 0.002604942 | 0.002604942 | 0.002604942 | 0.002604942 | 0.002604942 | 0.002604942 | 0.002604942 | 0.002604942 | 0.002604942 | 0.002604942 | 0.002604942 | 0.002604942 | 0.002604942 | 0.002604942 | 0.002604942 | 0.002604942 | 0.002604942 | 0.002604942 | 0.002604942 | 0.002604942 | 0.002604942 | 0.002604942 | 0.002604942 | 0.002604942 | 0.002604942 | 0.002604942 | 0.002604942 | 0.002604942 | 0.002604942 | 0.002604942 | 0.002604942 | 0.002604942 | 0.002604942 | 0.002604942 | 0.002604942 | 0.002604942 | 0.002604942 | 0.002604942 | 0.002604942 | 0.002604942 | 0.002604942 | 0.002604942 | 0.002604942 | 0.002604942 | 0.002604942 | 0 | 0 | 0 | 0 | 0 | 0 | 0 | 0
1349 | 577.9015 | 0.002540979 | 0 | 674.5 | -674.5 | 0 | 0 | 0 | 0 | 0 | 0 | 0 | 0.002540979 | 0.002540979 | 0.002540979 | 0.002540979 | 0.002540979 | 0.002540979 | 0.002540979 | 0.002540979 | 0.002540979 | 0.002540979 | 0.002540979 | 0.002540979 | 0.002540979 | 0.002540979 | 0.002540979 | 0.002540979 | 0.002540979 | 0.002540979 | 0.002540979 | 0.002540979 | 0.002540979 | 0.002540979 | 0.002540979 | 0.002540979 | 0.002540979 | 0.002540979 | 0.002540979 | 0.002540979 | 0.002540979 | 0.002540979 | 0.002540979 | 0.002540979 | 0.002540979 | 0.002540979 | 0.002540979 | 0.002540979 | 0.002540979 | 0.002540979 | 0.002540979 | 0.002540979 | 0.002540979 | 0.002540979 | 0.002540979 | 0.002540979 | 0.002540979 | 0.002540979 | 0.002540979 | 0.002540979 | 0.002540979 | 0.002540979 | 0.002540979 | 0 | 0 | 0 | 0 | 0 | 0 | 0
1349 | 604.5836 | 0.002658298 | -10 | 684.5 | -664.5 | 0 | 0 | 0 | 0 | 0 | 0 | 0 | 0 | 0.002658298 | 0.002658298 | 0.002658298 | 0.002658298 | 0.002658298 | 0.002658298 | 0.002658298 | 0.002658298 | 0.002658298 | 0.002658298 | 0.002658298 | 0.002658298 | 0.002658298 | 0.002658298 | 0.002658298 | 0.002658298 | 0.002658298 | 0.002658298 | 0.002658298 | 0.002658298 | 0.002658298 | 0.002658298 | 0.002658298 | 0.002658298 | 0.002658298 | 0.002658298 | 0.002658298 | 0.002658298 | 0.002658298 | 0.002658298 | 0.002658298 | 0.002658298 | 0.002658298 | 0.002658298 | 0.002658298 | 0.002658298 | 0.002658298 | 0.002658298 | 0.002658298 | 0.002658298 | 0.002658298 | 0.002658298 | 0.002658298 | 0.002658298 | 0.002658298 | 0.002658298 | 0.002658298 | 0.002658298 | 0.002658298 | 0.002658298 | 0 | 0 | 0 | 0 | 0 | 0 | 0
1349 | 578.666 | 0.002544341 | -20 | 694.5 | -654.5 | 0 | 0 | 0 | 0 | 0 | 0 | 0 | 0 | 0.002544341 | 0.002544341 | 0.002544341 | 0.002544341 | 0.002544341 | 0.002544341 | 0.002544341 | 0.002544341 | 0.002544341 | 0.002544341 | 0.002544341 | 0.002544341 | 0.002544341 | 0.002544341 | 0.002544341 | 0.002544341 | 0.002544341 | 0.002544341 | 0.002544341 | 0.002544341 | 0.002544341 | 0.002544341 | 0.002544341 | 0.002544341 | 0.002544341 | 0.002544341 | 0.002544341 | 0.002544341 | 0.002544341 | 0.002544341 | 0.002544341 | 0.002544341 | 0.002544341 | 0.002544341 | 0.002544341 | 0.002544341 | 0.002544341 | 0.002544341 | 0.002544341 | 0.002544341 | 0.002544341 | 0.002544341 | 0.002544341 | 0.002544341 | 0.002544341 | 0.002544341 | 0.002544341 | 0.002544341 | 0.002544341 | 0.002544341 | 0 | 0 | 0 | 0 | 0 | 0 | 0
1349 | 562.34 | 0.002472557 | -30 | 704.5 | -644.5 | 0 | 0 | 0 | 0 | 0 | 0 | 0 | 0 | 0.002472557 | 0.002472557 | 0.002472557 | 0.002472557 | 0.002472557 | 0.002472557 | 0.002472557 | 0.002472557 | 0.002472557 | 0.002472557 | 0.002472557 | 0.002472557 | 0.002472557 | 0.002472557 | 0.002472557 | 0.002472557 | 0.002472557 | 0.002472557 | 0.002472557 | 0.002472557 | 0.002472557 | 0.002472557 | 0.002472557 | 0.002472557 | 0.002472557 | 0.002472557 | 0.002472557 | 0.002472557 | 0.002472557 | 0.002472557 | 0.002472557 | 0.002472557 | 0.002472557 | 0.002472557 | 0.002472557 | 0.002472557 | 0.002472557 | 0.002472557 | 0.002472557 | 0.002472557 | 0.002472557 | 0.002472557 | 0.002472557 | 0.002472557 | 0.002472557 | 0.002472557 | 0.002472557 | 0.002472557 | 0.002472557 | 0.002472557 | 0.002472557 | 0 | 0 | 0 | 0 | 0 | 0
1349 | 567.5938 | 0.002495657 | -40 | 714.5 | -634.5 | 0 | 0 | 0 | 0 | 0 | 0 | 0 | 0 | 0 | 0.002495657 | 0.002495657 | 0.002495657 | 0.002495657 | 0.002495657 | 0.002495657 | 0.002495657 | 0.002495657 | 0.002495657 | 0.002495657 | 0.002495657 | 0.002495657 | 0.002495657 | 0.002495657 | 0.002495657 | 0.002495657 | 0.002495657 | 0.002495657 | 0.002495657 | 0.002495657 | 0.002495657 | 0.002495657 | 0.002495657 | 0.002495657 | 0.002495657 | 0.002495657 | 0.002495657 | 0.002495657 | 0.002495657 | 0.002495657 | 0.002495657 | 0.002495657 | 0.002495657 | 0.002495657 | 0.002495657 | 0.002495657 | 0.002495657 | 0.002495657 | 0.002495657 | 0.002495657 | 0.002495657 | 0.002495657 | 0.002495657 | 0.002495657 | 0.002495657 | 0.002495657 | 0.002495657 | 0.002495657 | 0.002495657 | 0.002495657 | 0 | 0 | 0 | 0 | 0 | 0
1349 | 557.9822 | 0.002453396 | -30 | 704.5 | -644.5 | 0 | 0 | 0 | 0 | 0 | 0 | 0 | 0 | 0.002453396 | 0.002453396 | 0.002453396 | 0.002453396 | 0.002453396 | 0.002453396 | 0.002453396 | 0.002453396 | 0.002453396 | 0.002453396 | 0.002453396 | 0.002453396 | 0.002453396 | 0.002453396 | 0.002453396 | 0.002453396 | 0.002453396 | 0.002453396 | 0.002453396 | 0.002453396 | 0.002453396 | 0.002453396 | 0.002453396 | 0.002453396 | 0.002453396 | 0.002453396 | 0.002453396 | 0.002453396 | 0.002453396 | 0.002453396 | 0.002453396 | 0.002453396 | 0.002453396 | 0.002453396 | 0.002453396 | 0.002453396 | 0.002453396 | 0.002453396 | 0.002453396 | 0.002453396 | 0.002453396 | 0.002453396 | 0.002453396 | 0.002453396 | 0.002453396 | 0.002453396 | 0.002453396 | 0.002453396 | 0.002453396 | 0.002453396 | 0.002453396 | 0 | 0 | 0 | 0 | 0 | 0
1349 | 557.9996 | 0.002453472 | -20 | 694.5 | -654.5 | 0 | 0 | 0 | 0 | 0 | 0 | 0 | 0 | 0.002453472 | 0.002453472 | 0.002453472 | 0.002453472 | 0.002453472 | 0.002453472 | 0.002453472 | 0.002453472 | 0.002453472 | 0.002453472 | 0.002453472 | 0.002453472 | 0.002453472 | 0.002453472 | 0.002453472 | 0.002453472 | 0.002453472 | 0.002453472 | 0.002453472 | 0.002453472 | 0.002453472 | 0.002453472 | 0.002453472 | 0.002453472 | 0.002453472 | 0.002453472 | 0.002453472 | 0.002453472 | 0.002453472 | 0.002453472 | 0.002453472 | 0.002453472 | 0.002453472 | 0.002453472 | 0.002453472 | 0.002453472 | 0.002453472 | 0.002453472 | 0.002453472 | 0.002453472 | 0.002453472 | 0.002453472 | 0.002453472 | 0.002453472 | 0.002453472 | 0.002453472 | 0.002453472 | 0.002453472 | 0.002453472 | 0.002453472 | 0 | 0 | 0 | 0 | 0 | 0 | 0
1349 | 571.574 | 0.002513158 | -10 | 684.5 | -664.5 | 0 | 0 | 0 | 0 | 0 | 0 | 0 | 0 | 0.002513158 | 0.002513158 | 0.002513158 | 0.002513158 | 0.002513158 | 0.002513158 | 0.002513158 | 0.002513158 | 0.002513158 | 0.002513158 | 0.002513158 | 0.002513158 | 0.002513158 | 0.002513158 | 0.002513158 | 0.002513158 | 0.002513158 | 0.002513158 | 0.002513158 | 0.002513158 | 0.002513158 | 0.002513158 | 0.002513158 | 0.002513158 | 0.002513158 | 0.002513158 | 0.002513158 | 0.002513158 | 0.002513158 | 0.002513158 | 0.002513158 | 0.002513158 | 0.002513158 | 0.002513158 | 0.002513158 | 0.002513158 | 0.002513158 | 0.002513158 | 0.002513158 | 0.002513158 | 0.002513158 | 0.002513158 | 0.002513158 | 0.002513158 | 0.002513158 | 0.002513158 | 0.002513158 | 0.002513158 | 0.002513158 | 0.002513158 | 0 | 0 | 0 | 0 | 0 | 0 | 0
1320 | 680.4283 | 0.00299178 | 0 | 660 | -660 | 0 | 0 | 0 | 0 | 0 | 0 | 0 | 0 | 0.00299178 | 0.00299178 | 0.00299178 | 0.00299178 | 0.00299178 | 0.00299178 | 0.00299178 | 0.00299178 | 0.00299178 | 0.00299178 | 0.00299178 | 0.00299178 | 0.00299178 | 0.00299178 | 0.00299178 | 0.00299178 | 0.00299178 | 0.00299178 | 0.00299178 | 0.00299178 | 0.00299178 | 0.00299178 | 0.00299178 | 0.00299178 | 0.00299178 | 0.00299178 | 0.00299178 | 0.00299178 | 0.00299178 | 0.00299178 | 0.00299178 | 0.00299178 | 0.00299178 | 0.00299178 | 0.00299178 | 0.00299178 | 0.00299178 | 0.00299178 | 0.00299178 | 0.00299178 | 0.00299178 | 0.00299178 | 0.00299178 | 0.00299178 | 0.00299178 | 0.00299178 | 0.00299178 | 0.00299178 | 0.00299178 | 0 | 0 | 0 | 0 | 0 | 0 | 0 | 0
1320 | 623.9018 | 0.002743238 | 10 | 650 | -670 | 0 | 0 | 0 | 0 | 0 | 0 | 0 | 0.002743238 | 0.002743238 | 0.002743238 | 0.002743238 | 0.002743238 | 0.002743238 | 0.002743238 | 0.002743238 | 0.002743238 | 0.002743238 | 0.002743238 | 0.002743238 | 0.002743238 | 0.002743238 | 0.002743238 | 0.002743238 | 0.002743238 | 0.002743238 | 0.002743238 | 0.002743238 | 0.002743238 | 0.002743238 | 0.002743238 | 0.002743238 | 0.002743238 | 0.002743238 | 0.002743238 | 0.002743238 | 0.002743238 | 0.002743238 | 0.002743238 | 0.002743238 | 0.002743238 | 0.002743238 | 0.002743238 | 0.002743238 | 0.002743238 | 0.002743238 | 0.002743238 | 0.002743238 | 0.002743238 | 0.002743238 | 0.002743238 | 0.002743238 | 0.002743238 | 0.002743238 | 0.002743238 | 0.002743238 | 0.002743238 | 0.002743238 | 0 | 0 | 0 | 0 | 0 | 0 | 0 | 0
1320 | 631.9698 | 0.002778713 | 20 | 640 | -680 | 0 | 0 | 0 | 0 | 0 | 0 | 0 | 0.002778713 | 0.002778713 | 0.002778713 | 0.002778713 | 0.002778713 | 0.002778713 | 0.002778713 | 0.002778713 | 0.002778713 | 0.002778713 | 0.002778713 | 0.002778713 | 0.002778713 | 0.002778713 | 0.002778713 | 0.002778713 | 0.002778713 | 0.002778713 | 0.002778713 | 0.002778713 | 0.002778713 | 0.002778713 | 0.002778713 | 0.002778713 | 0.002778713 | 0.002778713 | 0.002778713 | 0.002778713 | 0.002778713 | 0.002778713 | 0.002778713 | 0.002778713 | 0.002778713 | 0.002778713 | 0.002778713 | 0.002778713 | 0.002778713 | 0.002778713 | 0.002778713 | 0.002778713 | 0.002778713 | 0.002778713 | 0.002778713 | 0.002778713 | 0.002778713 | 0.002778713 | 0.002778713 | 0.002778713 | 0.002778713 | 0 | 0 | 0 | 0 | 0 | 0 | 0 | 0 | 0
1320 | 629.9312 | 0.002769749 | 30 | 630 | -690 | 0 | 0 | 0 | 0 | 0 | 0 | 0 | 0.002769749 | 0.002769749 | 0.002769749 | 0.002769749 | 0.002769749 | 0.002769749 | 0.002769749 | 0.002769749 | 0.002769749 | 0.002769749 | 0.002769749 | 0.002769749 | 0.002769749 | 0.002769749 | 0.002769749 | 0.002769749 | 0.002769749 | 0.002769749 | 0.002769749 | 0.002769749 | 0.002769749 | 0.002769749 | 0.002769749 | 0.002769749 | 0.002769749 | 0.002769749 | 0.002769749 | 0.002769749 | 0.002769749 | 0.002769749 | 0.002769749 | 0.002769749 | 0.002769749 | 0.002769749 | 0.002769749 | 0.002769749 | 0.002769749 | 0.002769749 | 0.002769749 | 0.002769749 | 0.002769749 | 0.002769749 | 0.002769749 | 0.002769749 | 0.002769749 | 0.002769749 | 0.002769749 | 0.002769749 | 0.002769749 | 0 | 0 | 0 | 0 | 0 | 0 | 0 | 0 | 0
1320 | 681.1905 | 0.002995131 | 40 | 620 | -700 | 0 | 0 | 0 | 0 | 0 | 0 | 0.002995131 | 0.002995131 | 0.002995131 | 0.002995131 | 0.002995131 | 0.002995131 | 0.002995131 | 0.002995131 | 0.002995131 | 0.002995131 | 0.002995131 | 0.002995131 | 0.002995131 | 0.002995131 | 0.002995131 | 0.002995131 | 0.002995131 | 0.002995131 | 0.002995131 | 0.002995131 | 0.002995131 | 0.002995131 | 0.002995131 | 0.002995131 | 0.002995131 | 0.002995131 | 0.002995131 | 0.002995131 | 0.002995131 | 0.002995131 | 0.002995131 | 0.002995131 | 0.002995131 | 0.002995131 | 0.002995131 | 0.002995131 | 0.002995131 | 0.002995131 | 0.002995131 | 0.002995131 | 0.002995131 | 0.002995131 | 0.002995131 | 0.002995131 | 0.002995131 | 0.002995131 | 0.002995131 | 0.002995131 | 0.002995131 | 0.002995131 | 0 | 0 | 0 | 0 | 0 | 0 | 0 | 0 | 0
1320 | 634.9979 | 0.002792027 | 30 | 630 | -690 | 0 | 0 | 0 | 0 | 0 | 0 | 0 | 0.002792027 | 0.002792027 | 0.002792027 | 0.002792027 | 0.002792027 | 0.002792027 | 0.002792027 | 0.002792027 | 0.002792027 | 0.002792027 | 0.002792027 | 0.002792027 | 0.002792027 | 0.002792027 | 0.002792027 | 0.002792027 | 0.002792027 | 0.002792027 | 0.002792027 | 0.002792027 | 0.002792027 | 0.002792027 | 0.002792027 | 0.002792027 | 0.002792027 | 0.002792027 | 0.002792027 | 0.002792027 | 0.002792027 | 0.002792027 | 0.002792027 | 0.002792027 | 0.002792027 | 0.002792027 | 0.002792027 | 0.002792027 | 0.002792027 | 0.002792027 | 0.002792027 | 0.002792027 | 0.002792027 | 0.002792027 | 0.002792027 | 0.002792027 | 0.002792027 | 0.002792027 | 0.002792027 | 0.002792027 | 0.002792027 | 0 | 0 | 0 | 0 | 0 | 0 | 0 | 0 | 0
1320 | 646.9157 | 0.002844428 | 20 | 640 | -680 | 0 | 0 | 0 | 0 | 0 | 0 | 0 | 0.002844428 | 0.002844428 | 0.002844428 | 0.002844428 | 0.002844428 | 0.002844428 | 0.002844428 | 0.002844428 | 0.002844428 | 0.002844428 | 0.002844428 | 0.002844428 | 0.002844428 | 0.002844428 | 0.002844428 | 0.002844428 | 0.002844428 | 0.002844428 | 0.002844428 | 0.002844428 | 0.002844428 | 0.002844428 | 0.002844428 | 0.002844428 | 0.002844428 | 0.002844428 | 0.002844428 | 0.002844428 | 0.002844428 | 0.002844428 | 0.002844428 | 0.002844428 | 0.002844428 | 0.002844428 | 0.002844428 | 0.002844428 | 0.002844428 | 0.002844428 | 0.002844428 | 0.002844428 | 0.002844428 | 0.002844428 | 0.002844428 | 0.002844428 | 0.002844428 | 0.002844428 | 0.002844428 | 0.002844428 | 0.002844428 | 0 | 0 | 0 | 0 | 0 | 0 | 0 | 0 | 0
1320 | 659.9275 | 0.00290164 | 10 | 650 | -670 | 0 | 0 | 0 | 0 | 0 | 0 | 0 | 0.00290164 | 0.00290164 | 0.00290164 | 0.00290164 | 0.00290164 | 0.00290164 | 0.00290164 | 0.00290164 | 0.00290164 | 0.00290164 | 0.00290164 | 0.00290164 | 0.00290164 | 0.00290164 | 0.00290164 | 0.00290164 | 0.00290164 | 0.00290164 | 0.00290164 | 0.00290164 | 0.00290164 | 0.00290164 | 0.00290164 | 0.00290164 | 0.00290164 | 0.00290164 | 0.00290164 | 0.00290164 | 0.00290164 | 0.00290164 | 0.00290164 | 0.00290164 | 0.00290164 | 0.00290164 | 0.00290164 | 0.00290164 | 0.00290164 | 0.00290164 | 0.00290164 | 0.00290164 | 0.00290164 | 0.00290164 | 0.00290164 | 0.00290164 | 0.00290164 | 0.00290164 | 0.00290164 | 0.00290164 | 0.00290164 | 0.00290164 | 0 | 0 | 0 | 0 | 0 | 0 | 0 | 0
1320 | 654.3713 | 0.00287721 | 0 | 660 | -660 | 0 | 0 | 0 | 0 | 0 | 0 | 0 | 0 | 0.00287721 | 0.00287721 | 0.00287721 | 0.00287721 | 0.00287721 | 0.00287721 | 0.00287721 | 0.00287721 | 0.00287721 | 0.00287721 | 0.00287721 | 0.00287721 | 0.00287721 | 0.00287721 | 0.00287721 | 0.00287721 | 0.00287721 | 0.00287721 | 0.00287721 | 0.00287721 | 0.00287721 | 0.00287721 | 0.00287721 | 0.00287721 | 0.00287721 | 0.00287721 | 0.00287721 | 0.00287721 | 0.00287721 | 0.00287721 | 0.00287721 | 0.00287721 | 0.00287721 | 0.00287721 | 0.00287721 | 0.00287721 | 0.00287721 | 0.00287721 | 0.00287721 | 0.00287721 | 0.00287721 | 0.00287721 | 0.00287721 | 0.00287721 | 0.00287721 | 0.00287721 | 0.00287721 | 0.00287721 | 0.00287721 | 0 | 0 | 0 | 0 | 0 | 0 | 0 | 0
1269 | 529.9705 | 0.002330231 | -10 | 644.5 | -624.5 | 0 | 0 | 0 | 0 | 0 | 0 | 0 | 0 | 0 | 0.002330231 | 0.002330231 | 0.002330231 | 0.002330231 | 0.002330231 | 0.002330231 | 0.002330231 | 0.002330231 | 0.002330231 | 0.002330231 | 0.002330231 | 0.002330231 | 0.002330231 | 0.002330231 | 0.002330231 | 0.002330231 | 0.002330231 | 0.002330231 | 0.002330231 | 0.002330231 | 0.002330231 | 0.002330231 | 0.002330231 | 0.002330231 | 0.002330231 | 0.002330231 | 0.002330231 | 0.002330231 | 0.002330231 | 0.002330231 | 0.002330231 | 0.002330231 | 0.002330231 | 0.002330231 | 0.002330231 | 0.002330231 | 0.002330231 | 0.002330231 | 0.002330231 | 0.002330231 | 0.002330231 | 0.002330231 | 0.002330231 | 0.002330231 | 0.002330231 | 0.002330231 | 0.002330231 | 0.002330231 | 0 | 0 | 0 | 0 | 0 | 0 | 0 | 0
1282 | 660.7946 | 0.002905452 | -20 | 661 | -621 | 0 | 0 | 0 | 0 | 0 | 0 | 0 | 0 | 0 | 0.002905452 | 0.002905452 | 0.002905452 | 0.002905452 | 0.002905452 | 0.002905452 | 0.002905452 | 0.002905452 | 0.002905452 | 0.002905452 | 0.002905452 | 0.002905452 | 0.002905452 | 0.002905452 | 0.002905452 | 0.002905452 | 0.002905452 | 0.002905452 | 0.002905452 | 0.002905452 | 0.002905452 | 0.002905452 | 0.002905452 | 0.002905452 | 0.002905452 | 0.002905452 | 0.002905452 | 0.002905452 | 0.002905452 | 0.002905452 | 0.002905452 | 0.002905452 | 0.002905452 | 0.002905452 | 0.002905452 | 0.002905452 | 0.002905452 | 0.002905452 | 0.002905452 | 0.002905452 | 0.002905452 | 0.002905452 | 0.002905452 | 0.002905452 | 0.002905452 | 0.002905452 | 0.002905452 | 0.002905452 | 0 | 0 | 0 | 0 | 0 | 0 | 0 | 0
1282 | 711.2005 | 0.003127083 | -30 | 671 | -611 | 0 | 0 | 0 | 0 | 0 | 0 | 0 | 0 | 0 | 0 | 0.003127083 | 0.003127083 | 0.003127083 | 0.003127083 | 0.003127083 | 0.003127083 | 0.003127083 | 0.003127083 | 0.003127083 | 0.003127083 | 0.003127083 | 0.003127083 | 0.003127083 | 0.003127083 | 0.003127083 | 0.003127083 | 0.003127083 | 0.003127083 | 0.003127083 | 0.003127083 | 0.003127083 | 0.003127083 | 0.003127083 | 0.003127083 | 0.003127083 | 0.003127083 | 0.003127083 | 0.003127083 | 0.003127083 | 0.003127083 | 0.003127083 | 0.003127083 | 0.003127083 | 0.003127083 | 0.003127083 | 0.003127083 | 0.003127083 | 0.003127083 | 0.003127083 | 0.003127083 | 0.003127083 | 0.003127083 | 0.003127083 | 0.003127083 | 0.003127083 | 0.003127083 | 0.003127083 | 0.003127083 | 0 | 0 | 0 | 0 | 0 | 0 | 0
1264 | 678.7017 | 0.002984188 | -40 | 672 | -592 | 0 | 0 | 0 | 0 | 0 | 0 | 0 | 0 | 0 | 0 | 0.002984188 | 0.002984188 | 0.002984188 | 0.002984188 | 0.002984188 | 0.002984188 | 0.002984188 | 0.002984188 | 0.002984188 | 0.002984188 | 0.002984188 | 0.002984188 | 0.002984188 | 0.002984188 | 0.002984188 | 0.002984188 | 0.002984188 | 0.002984188 | 0.002984188 | 0.002984188 | 0.002984188 | 0.002984188 | 0.002984188 | 0.002984188 | 0.002984188 | 0.002984188 | 0.002984188 | 0.002984188 | 0.002984188 | 0.002984188 | 0.002984188 | 0.002984188 | 0.002984188 | 0.002984188 | 0.002984188 | 0.002984188 | 0.002984188 | 0.002984188 | 0.002984188 | 0.002984188 | 0.002984188 | 0.002984188 | 0.002984188 | 0.002984188 | 0.002984188 | 0.002984188 | 0.002984188 | 0.002984188 | 0 | 0 | 0 | 0 | 0 | 0 | 0
1271 | 724.4766 | 0.003185456 | -30 | 665.5 | -605.5 | 0 | 0 | 0 | 0 | 0 | 0 | 0 | 0 | 0 | 0 | 0.003185456 | 0.003185456 | 0.003185456 | 0.003185456 | 0.003185456 | 0.003185456 | 0.003185456 | 0.003185456 | 0.003185456 | 0.003185456 | 0.003185456 | 0.003185456 | 0.003185456 | 0.003185456 | 0.003185456 | 0.003185456 | 0.003185456 | 0.003185456 | 0.003185456 | 0.003185456 | 0.003185456 | 0.003185456 | 0.003185456 | 0.003185456 | 0.003185456 | 0.003185456 | 0.003185456 | 0.003185456 | 0.003185456 | 0.003185456 | 0.003185456 | 0.003185456 | 0.003185456 | 0.003185456 | 0.003185456 | 0.003185456 | 0.003185456 | 0.003185456 | 0.003185456 | 0.003185456 | 0.003185456 | 0.003185456 | 0.003185456 | 0.003185456 | 0.003185456 | 0.003185456 | 0.003185456 | 0 | 0 | 0 | 0 | 0 | 0 | 0 | 0
1271 | 725.9099 | 0.003191758 | -20 | 655.5 | -615.5 | 0 | 0 | 0 | 0 | 0 | 0 | 0 | 0 | 0 | 0.003191758 | 0.003191758 | 0.003191758 | 0.003191758 | 0.003191758 | 0.003191758 | 0.003191758 | 0.003191758 | 0.003191758 | 0.003191758 | 0.003191758 | 0.003191758 | 0.003191758 | 0.003191758 | 0.003191758 | 0.003191758 | 0.003191758 | 0.003191758 | 0.003191758 | 0.003191758 | 0.003191758 | 0.003191758 | 0.003191758 | 0.003191758 | 0.003191758 | 0.003191758 | 0.003191758 | 0.003191758 | 0.003191758 | 0.003191758 | 0.003191758 | 0.003191758 | 0.003191758 | 0.003191758 | 0.003191758 | 0.003191758 | 0.003191758 | 0.003191758 | 0.003191758 | 0.003191758 | 0.003191758 | 0.003191758 | 0.003191758 | 0.003191758 | 0.003191758 | 0.003191758 | 0.003191758 | 0.003191758 | 0 | 0 | 0 | 0 | 0 | 0 | 0 | 0
1271 | 718.4079 | 0.003158773 | -10 | 645.5 | -625.5 | 0 | 0 | 0 | 0 | 0 | 0 | 0 | 0 | 0 | 0.003158773 | 0.003158773 | 0.003158773 | 0.003158773 | 0.003158773 | 0.003158773 | 0.003158773 | 0.003158773 | 0.003158773 | 0.003158773 | 0.003158773 | 0.003158773 | 0.003158773 | 0.003158773 | 0.003158773 | 0.003158773 | 0.003158773 | 0.003158773 | 0.003158773 | 0.003158773 | 0.003158773 | 0.003158773 | 0.003158773 | 0.003158773 | 0.003158773 | 0.003158773 | 0.003158773 | 0.003158773 | 0.003158773 | 0.003158773 | 0.003158773 | 0.003158773 | 0.003158773 | 0.003158773 | 0.003158773 | 0.003158773 | 0.003158773 | 0.003158773 | 0.003158773 | 0.003158773 | 0.003158773 | 0.003158773 | 0.003158773 | 0.003158773 | 0.003158773 | 0.003158773 | 0.003158773 | 0.003158773 | 0 | 0 | 0 | 0 | 0 | 0 | 0 | 0
1271 | 719.3976 | 0.003163124 | 0 | 635.5 | -635.5 | 0 | 0 | 0 | 0 | 0 | 0 | 0 | 0 | 0 | 0.003163124 | 0.003163124 | 0.003163124 | 0.003163124 | 0.003163124 | 0.003163124 | 0.003163124 | 0.003163124 | 0.003163124 | 0.003163124 | 0.003163124 | 0.003163124 | 0.003163124 | 0.003163124 | 0.003163124 | 0.003163124 | 0.003163124 | 0.003163124 | 0.003163124 | 0.003163124 | 0.003163124 | 0.003163124 | 0.003163124 | 0.003163124 | 0.003163124 | 0.003163124 | 0.003163124 | 0.003163124 | 0.003163124 | 0.003163124 | 0.003163124 | 0.003163124 | 0.003163124 | 0.003163124 | 0.003163124 | 0.003163124 | 0.003163124 | 0.003163124 | 0.003163124 | 0.003163124 | 0.003163124 | 0.003163124 | 0.003163124 | 0.003163124 | 0.003163124 | 0.003163124 | 0.003163124 | 0 | 0 | 0 | 0 | 0 | 0 | 0 | 0 | 0
1264 | 652.8524 | 0.002870532 | 10 | 622 | -642 | 0 | 0 | 0 | 0 | 0 | 0 | 0 | 0 | 0.002870532 | 0.002870532 | 0.002870532 | 0.002870532 | 0.002870532 | 0.002870532 | 0.002870532 | 0.002870532 | 0.002870532 | 0.002870532 | 0.002870532 | 0.002870532 | 0.002870532 | 0.002870532 | 0.002870532 | 0.002870532 | 0.002870532 | 0.002870532 | 0.002870532 | 0.002870532 | 0.002870532 | 0.002870532 | 0.002870532 | 0.002870532 | 0.002870532 | 0.002870532 | 0.002870532 | 0.002870532 | 0.002870532 | 0.002870532 | 0.002870532 | 0.002870532 | 0.002870532 | 0.002870532 | 0.002870532 | 0.002870532 | 0.002870532 | 0.002870532 | 0.002870532 | 0.002870532 | 0.002870532 | 0.002870532 | 0.002870532 | 0.002870532 | 0.002870532 | 0.002870532 | 0.002870532 | 0.002870532 | 0 | 0 | 0 | 0 | 0 | 0 | 0 | 0 | 0
1264 | 706.1589 | 0.003104915 | 20 | 612 | -652 | 0 | 0 | 0 | 0 | 0 | 0 | 0 | 0 | 0.003104915 | 0.003104915 | 0.003104915 | 0.003104915 | 0.003104915 | 0.003104915 | 0.003104915 | 0.003104915 | 0.003104915 | 0.003104915 | 0.003104915 | 0.003104915 | 0.003104915 | 0.003104915 | 0.003104915 | 0.003104915 | 0.003104915 | 0.003104915 | 0.003104915 | 0.003104915 | 0.003104915 | 0.003104915 | 0.003104915 | 0.003104915 | 0.003104915 | 0.003104915 | 0.003104915 | 0.003104915 | 0.003104915 | 0.003104915 | 0.003104915 | 0.003104915 | 0.003104915 | 0.003104915 | 0.003104915 | 0.003104915 | 0.003104915 | 0.003104915 | 0.003104915 | 0.003104915 | 0.003104915 | 0.003104915 | 0.003104915 | 0.003104915 | 0.003104915 | 0.003104915 | 0.003104915 | 0 | 0 | 0 | 0 | 0 | 0 | 0 | 0 | 0 | 0
1239 | 618.6743 | 0.002720254 | 30 | 589.5 | -649.5 | 0 | 0 | 0 | 0 | 0 | 0 | 0 | 0 | 0.002720254 | 0.002720254 | 0.002720254 | 0.002720254 | 0.002720254 | 0.002720254 | 0.002720254 | 0.002720254 | 0.002720254 | 0.002720254 | 0.002720254 | 0.002720254 | 0.002720254 | 0.002720254 | 0.002720254 | 0.002720254 | 0.002720254 | 0.002720254 | 0.002720254 | 0.002720254 | 0.002720254 | 0.002720254 | 0.002720254 | 0.002720254 | 0.002720254 | 0.002720254 | 0.002720254 | 0.002720254 | 0.002720254 | 0.002720254 | 0.002720254 | 0.002720254 | 0.002720254 | 0.002720254 | 0.002720254 | 0.002720254 | 0.002720254 | 0.002720254 | 0.002720254 | 0.002720254 | 0.002720254 | 0.002720254 | 0.002720254 | 0.002720254 | 0.002720254 | 0.002720254 | 0.002720254 | 0 | 0 | 0 | 0 | 0 | 0 | 0 | 0 | 0 | 0
1239 | 632.8876 | 0.002782748 | 40 | 579.5 | -659.5 | 0 | 0 | 0 | 0 | 0 | 0 | 0 | 0 | 0.002782748 | 0.002782748 | 0.002782748 | 0.002782748 | 0.002782748 | 0.002782748 | 0.002782748 | 0.002782748 | 0.002782748 | 0.002782748 | 0.002782748 | 0.002782748 | 0.002782748 | 0.002782748 | 0.002782748 | 0.002782748 | 0.002782748 | 0.002782748 | 0.002782748 | 0.002782748 | 0.002782748 | 0.002782748 | 0.002782748 | 0.002782748 | 0.002782748 | 0.002782748 | 0.002782748 | 0.002782748 | 0.002782748 | 0.002782748 | 0.002782748 | 0.002782748 | 0.002782748 | 0.002782748 | 0.002782748 | 0.002782748 | 0.002782748 | 0.002782748 | 0.002782748 | 0.002782748 | 0.002782748 | 0.002782748 | 0.002782748 | 0.002782748 | 0.002782748 | 0.002782748 | 0 | 0 | 0 | 0 | 0 | 0 | 0 | 0 | 0 | 0 | 0
1217 | 639.5158 | 0.002811891 | 30 | 578.5 | -638.5 | 0 | 0 | 0 | 0 | 0 | 0 | 0 | 0 | 0 | 0.002811891 | 0.002811891 | 0.002811891 | 0.002811891 | 0.002811891 | 0.002811891 | 0.002811891 | 0.002811891 | 0.002811891 | 0.002811891 | 0.002811891 | 0.002811891 | 0.002811891 | 0.002811891 | 0.002811891 | 0.002811891 | 0.002811891 | 0.002811891 | 0.002811891 | 0.002811891 | 0.002811891 | 0.002811891 | 0.002811891 | 0.002811891 | 0.002811891 | 0.002811891 | 0.002811891 | 0.002811891 | 0.002811891 | 0.002811891 | 0.002811891 | 0.002811891 | 0.002811891 | 0.002811891 | 0.002811891 | 0.002811891 | 0.002811891 | 0.002811891 | 0.002811891 | 0.002811891 | 0.002811891 | 0.002811891 | 0.002811891 | 0.002811891 | 0.002811891 | 0 | 0 | 0 | 0 | 0 | 0 | 0 | 0 | 0 | 0 | 0
1217 | 682.182 | 0.002999491 | 20 | 588.5 | -628.5 | 0 | 0 | 0 | 0 | 0 | 0 | 0 | 0 | 0 | 0.002999491 | 0.002999491 | 0.002999491 | 0.002999491 | 0.002999491 | 0.002999491 | 0.002999491 | 0.002999491 | 0.002999491 | 0.002999491 | 0.002999491 | 0.002999491 | 0.002999491 | 0.002999491 | 0.002999491 | 0.002999491 | 0.002999491 | 0.002999491 | 0.002999491 | 0.002999491 | 0.002999491 | 0.002999491 | 0.002999491 | 0.002999491 | 0.002999491 | 0.002999491 | 0.002999491 | 0.002999491 | 0.002999491 | 0.002999491 | 0.002999491 | 0.002999491 | 0.002999491 | 0.002999491 | 0.002999491 | 0.002999491 | 0.002999491 | 0.002999491 | 0.002999491 | 0.002999491 | 0.002999491 | 0.002999491 | 0.002999491 | 0.002999491 | 0.002999491 | 0.002999491 | 0 | 0 | 0 | 0 | 0 | 0 | 0 | 0 | 0 | 0
1200 | 783.1118 | 0.00344327 | 10 | 590 | -610 | 0 | 0 | 0 | 0 | 0 | 0 | 0 | 0 | 0 | 0 | 0.00344327 | 0.00344327 | 0.00344327 | 0.00344327 | 0.00344327 | 0.00344327 | 0.00344327 | 0.00344327 | 0.00344327 | 0.00344327 | 0.00344327 | 0.00344327 | 0.00344327 | 0.00344327 | 0.00344327 | 0.00344327 | 0.00344327 | 0.00344327 | 0.00344327 | 0.00344327 | 0.00344327 | 0.00344327 | 0.00344327 | 0.00344327 | 0.00344327 | 0.00344327 | 0.00344327 | 0.00344327 | 0.00344327 | 0.00344327 | 0.00344327 | 0.00344327 | 0.00344327 | 0.00344327 | 0.00344327 | 0.00344327 | 0.00344327 | 0.00344327 | 0.00344327 | 0.00344327 | 0.00344327 | 0.00344327 | 0.00344327 | 0.00344327 | 0.00344327 | 0 | 0 | 0 | 0 | 0 | 0 | 0 | 0 | 0 | 0
1200 | 774.8211 | 0.003406817 | 0 | 600 | -600 | 0 | 0 | 0 | 0 | 0 | 0 | 0 | 0 | 0 | 0 | 0.003406817 | 0.003406817 | 0.003406817 | 0.003406817 | 0.003406817 | 0.003406817 | 0.003406817 | 0.003406817 | 0.003406817 | 0.003406817 | 0.003406817 | 0.003406817 | 0.003406817 | 0.003406817 | 0.003406817 | 0.003406817 | 0.003406817 | 0.003406817 | 0.003406817 | 0.003406817 | 0.003406817 | 0.003406817 | 0.003406817 | 0.003406817 | 0.003406817 | 0.003406817 | 0.003406817 | 0.003406817 | 0.003406817 | 0.003406817 | 0.003406817 | 0.003406817 | 0.003406817 | 0.003406817 | 0.003406817 | 0.003406817 | 0.003406817 | 0.003406817 | 0.003406817 | 0.003406817 | 0.003406817 | 0.003406817 | 0.003406817 | 0.003406817 | 0.003406817 | 0 | 0 | 0 | 0 | 0 | 0 | 0 | 0 | 0 | 0
1185 | 775.1981 | 0.003408474 | -10 | 602.5 | -582.5 | 0 | 0 | 0 | 0 | 0 | 0 | 0 | 0 | 0 | 0 | 0 | 0.003408474 | 0.003408474 | 0.003408474 | 0.003408474 | 0.003408474 | 0.003408474 | 0.003408474 | 0.003408474 | 0.003408474 | 0.003408474 | 0.003408474 | 0.003408474 | 0.003408474 | 0.003408474 | 0.003408474 | 0.003408474 | 0.003408474 | 0.003408474 | 0.003408474 | 0.003408474 | 0.003408474 | 0.003408474 | 0.003408474 | 0.003408474 | 0.003408474 | 0.003408474 | 0.003408474 | 0.003408474 | 0.003408474 | 0.003408474 | 0.003408474 | 0.003408474 | 0.003408474 | 0.003408474 | 0.003408474 | 0.003408474 | 0.003408474 | 0.003408474 | 0.003408474 | 0.003408474 | 0.003408474 | 0.003408474 | 0.003408474 | 0.003408474 | 0 | 0 | 0 | 0 | 0 | 0 | 0 | 0 | 0 | 0
1185 | 751.2392 | 0.003303129 | -20 | 612.5 | -572.5 | 0 | 0 | 0 | 0 | 0 | 0 | 0 | 0 | 0 | 0 | 0 | 0.003303129 | 0.003303129 | 0.003303129 | 0.003303129 | 0.003303129 | 0.003303129 | 0.003303129 | 0.003303129 | 0.003303129 | 0.003303129 | 0.003303129 | 0.003303129 | 0.003303129 | 0.003303129 | 0.003303129 | 0.003303129 | 0.003303129 | 0.003303129 | 0.003303129 | 0.003303129 | 0.003303129 | 0.003303129 | 0.003303129 | 0.003303129 | 0.003303129 | 0.003303129 | 0.003303129 | 0.003303129 | 0.003303129 | 0.003303129 | 0.003303129 | 0.003303129 | 0.003303129 | 0.003303129 | 0.003303129 | 0.003303129 | 0.003303129 | 0.003303129 | 0.003303129 | 0.003303129 | 0.003303129 | 0.003303129 | 0.003303129 | 0.003303129 | 0 | 0 | 0 | 0 | 0 | 0 | 0 | 0 | 0 | 0
1185 | 648.7481 | 0.002852485 | -30 | 622.5 | -562.5 | 0 | 0 | 0 | 0 | 0 | 0 | 0 | 0 | 0 | 0 | 0 | 0.002852485 | 0.002852485 | 0.002852485 | 0.002852485 | 0.002852485 | 0.002852485 | 0.002852485 | 0.002852485 | 0.002852485 | 0.002852485 | 0.002852485 | 0.002852485 | 0.002852485 | 0.002852485 | 0.002852485 | 0.002852485 | 0.002852485 | 0.002852485 | 0.002852485 | 0.002852485 | 0.002852485 | 0.002852485 | 0.002852485 | 0.002852485 | 0.002852485 | 0.002852485 | 0.002852485 | 0.002852485 | 0.002852485 | 0.002852485 | 0.002852485 | 0.002852485 | 0.002852485 | 0.002852485 | 0.002852485 | 0.002852485 | 0.002852485 | 0.002852485 | 0.002852485 | 0.002852485 | 0.002852485 | 0.002852485 | 0.002852485 | 0.002852485 | 0.002852485 | 0 | 0 | 0 | 0 | 0 | 0 | 0 | 0 | 0
1137 | 596.9241 | 0.00262462 | -40 | 608.5 | -528.5 | 0 | 0 | 0 | 0 | 0 | 0 | 0 | 0 | 0 | 0 | 0 | 0 | 0 | 0.00262462 | 0.00262462 | 0.00262462 | 0.00262462 | 0.00262462 | 0.00262462 | 0.00262462 | 0.00262462 | 0.00262462 | 0.00262462 | 0.00262462 | 0.00262462 | 0.00262462 | 0.00262462 | 0.00262462 | 0.00262462 | 0.00262462 | 0.00262462 | 0.00262462 | 0.00262462 | 0.00262462 | 0.00262462 | 0.00262462 | 0.00262462 | 0.00262462 | 0.00262462 | 0.00262462 | 0.00262462 | 0.00262462 | 0.00262462 | 0.00262462 | 0.00262462 | 0.00262462 | 0.00262462 | 0.00262462 | 0.00262462 | 0.00262462 | 0.00262462 | 0.00262462 | 0.00262462 | 0.00262462 | 0.00262462 | 0 | 0 | 0 | 0 | 0 | 0 | 0 | 0 | 0 | 0
1137 | 595.8389 | 0.002619848 | -30 | 598.5 | -538.5 | 0 | 0 | 0 | 0 | 0 | 0 | 0 | 0 | 0 | 0 | 0 | 0 | 0.002619848 | 0.002619848 | 0.002619848 | 0.002619848 | 0.002619848 | 0.002619848 | 0.002619848 | 0.002619848 | 0.002619848 | 0.002619848 | 0.002619848 | 0.002619848 | 0.002619848 | 0.002619848 | 0.002619848 | 0.002619848 | 0.002619848 | 0.002619848 | 0.002619848 | 0.002619848 | 0.002619848 | 0.002619848 | 0.002619848 | 0.002619848 | 0.002619848 | 0.002619848 | 0.002619848 | 0.002619848 | 0.002619848 | 0.002619848 | 0.002619848 | 0.002619848 | 0.002619848 | 0.002619848 | 0.002619848 | 0.002619848 | 0.002619848 | 0.002619848 | 0.002619848 | 0.002619848 | 0.002619848 | 0.002619848 | 0.002619848 | 0 | 0 | 0 | 0 | 0 | 0 | 0 | 0 | 0 | 0
1128 | 617.0566 | 0.002713141 | -20 | 584 | -544 | 0 | 0 | 0 | 0 | 0 | 0 | 0 | 0 | 0 | 0 | 0 | 0 | 0.002713141 | 0.002713141 | 0.002713141 | 0.002713141 | 0.002713141 | 0.002713141 | 0.002713141 | 0.002713141 | 0.002713141 | 0.002713141 | 0.002713141 | 0.002713141 | 0.002713141 | 0.002713141 | 0.002713141 | 0.002713141 | 0.002713141 | 0.002713141 | 0.002713141 | 0.002713141 | 0.002713141 | 0.002713141 | 0.002713141 | 0.002713141 | 0.002713141 | 0.002713141 | 0.002713141 | 0.002713141 | 0.002713141 | 0.002713141 | 0.002713141 | 0.002713141 | 0.002713141 | 0.002713141 | 0.002713141 | 0.002713141 | 0.002713141 | 0.002713141 | 0.002713141 | 0.002713141 | 0.002713141 | 0.002713141 | 0 | 0 | 0 | 0 | 0 | 0 | 0 | 0 | 0 | 0 | 0
1128 | 569.0371 | 0.002502003 | -10 | 574 | -554 | 0 | 0 | 0 | 0 | 0 | 0 | 0 | 0 | 0 | 0 | 0 | 0 | 0.002502003 | 0.002502003 | 0.002502003 | 0.002502003 | 0.002502003 | 0.002502003 | 0.002502003 | 0.002502003 | 0.002502003 | 0.002502003 | 0.002502003 | 0.002502003 | 0.002502003 | 0.002502003 | 0.002502003 | 0.002502003 | 0.002502003 | 0.002502003 | 0.002502003 | 0.002502003 | 0.002502003 | 0.002502003 | 0.002502003 | 0.002502003 | 0.002502003 | 0.002502003 | 0.002502003 | 0.002502003 | 0.002502003 | 0.002502003 | 0.002502003 | 0.002502003 | 0.002502003 | 0.002502003 | 0.002502003 | 0.002502003 | 0.002502003 | 0.002502003 | 0.002502003 | 0.002502003 | 0.002502003 | 0.002502003 | 0 | 0 | 0 | 0 | 0 | 0 | 0 | 0 | 0 | 0 | 0
1128 | 579.1271 | 0.002546368 | 0 | 564 | -564 | 0 | 0 | 0 | 0 | 0 | 0 | 0 | 0 | 0 | 0 | 0 | 0.002546368 | 0.002546368 | 0.002546368 | 0.002546368 | 0.002546368 | 0.002546368 | 0.002546368 | 0.002546368 | 0.002546368 | 0.002546368 | 0.002546368 | 0.002546368 | 0.002546368 | 0.002546368 | 0.002546368 | 0.002546368 | 0.002546368 | 0.002546368 | 0.002546368 | 0.002546368 | 0.002546368 | 0.002546368 | 0.002546368 | 0.002546368 | 0.002546368 | 0.002546368 | 0.002546368 | 0.002546368 | 0.002546368 | 0.002546368 | 0.002546368 | 0.002546368 | 0.002546368 | 0.002546368 | 0.002546368 | 0.002546368 | 0.002546368 | 0.002546368 | 0.002546368 | 0.002546368 | 0.002546368 | 0.002546368 | 0.002546368 | 0 | 0 | 0 | 0 | 0 | 0 | 0 | 0 | 0 | 0 | 0
1128 | 592.2514 | 0.002604074 | 10 | 554 | -574 | 0 | 0 | 0 | 0 | 0 | 0 | 0 | 0 | 0 | 0 | 0 | 0.002604074 | 0.002604074 | 0.002604074 | 0.002604074 | 0.002604074 | 0.002604074 | 0.002604074 | 0.002604074 | 0.002604074 | 0.002604074 | 0.002604074 | 0.002604074 | 0.002604074 | 0.002604074 | 0.002604074 | 0.002604074 | 0.002604074 | 0.002604074 | 0.002604074 | 0.002604074 | 0.002604074 | 0.002604074 | 0.002604074 | 0.002604074 | 0.002604074 | 0.002604074 | 0.002604074 | 0.002604074 | 0.002604074 | 0.002604074 | 0.002604074 | 0.002604074 | 0.002604074 | 0.002604074 | 0.002604074 | 0.002604074 | 0.002604074 | 0.002604074 | 0.002604074 | 0.002604074 | 0.002604074 | 0.002604074 | 0 | 0 | 0 | 0 | 0 | 0 | 0 | 0 | 0 | 0 | 0 | 0
1128 | 597.1648 | 0.002625678 | 20 | 544 | -584 | 0 | 0 | 0 | 0 | 0 | 0 | 0 | 0 | 0 | 0 | 0 | 0.002625678 | 0.002625678 | 0.002625678 | 0.002625678 | 0.002625678 | 0.002625678 | 0.002625678 | 0.002625678 | 0.002625678 | 0.002625678 | 0.002625678 | 0.002625678 | 0.002625678 | 0.002625678 | 0.002625678 | 0.002625678 | 0.002625678 | 0.002625678 | 0.002625678 | 0.002625678 | 0.002625678 | 0.002625678 | 0.002625678 | 0.002625678 | 0.002625678 | 0.002625678 | 0.002625678 | 0.002625678 | 0.002625678 | 0.002625678 | 0.002625678 | 0.002625678 | 0.002625678 | 0.002625678 | 0.002625678 | 0.002625678 | 0.002625678 | 0.002625678 | 0.002625678 | 0.002625678 | 0.002625678 | 0.002625678 | 0 | 0 | 0 | 0 | 0 | 0 | 0 | 0 | 0 | 0 | 0 | 0
1128 | 593.6976 | 0.002610433 | 30 | 534 | -594 | 0 | 0 | 0 | 0 | 0 | 0 | 0 | 0 | 0 | 0 | 0.002610433 | 0.002610433 | 0.002610433 | 0.002610433 | 0.002610433 | 0.002610433 | 0.002610433 | 0.002610433 | 0.002610433 | 0.002610433 | 0.002610433 | 0.002610433 | 0.002610433 | 0.002610433 | 0.002610433 | 0.002610433 | 0.002610433 | 0.002610433 | 0.002610433 | 0.002610433 | 0.002610433 | 0.002610433 | 0.002610433 | 0.002610433 | 0.002610433 | 0.002610433 | 0.002610433 | 0.002610433 | 0.002610433 | 0.002610433 | 0.002610433 | 0.002610433 | 0.002610433 | 0.002610433 | 0.002610433 | 0.002610433 | 0.002610433 | 0.002610433 | 0.002610433 | 0.002610433 | 0.002610433 | 0.002610433 | 0 | 0 | 0 | 0 | 0 | 0 | 0 | 0 | 0 | 0 | 0 | 0 | 0
1128 | 570.6336 | 0.002509023 | 40 | 524 | -604 | 0 | 0 | 0 | 0 | 0 | 0 | 0 | 0 | 0 | 0 | 0.002509023 | 0.002509023 | 0.002509023 | 0.002509023 | 0.002509023 | 0.002509023 | 0.002509023 | 0.002509023 | 0.002509023 | 0.002509023 | 0.002509023 | 0.002509023 | 0.002509023 | 0.002509023 | 0.002509023 | 0.002509023 | 0.002509023 | 0.002509023 | 0.002509023 | 0.002509023 | 0.002509023 | 0.002509023 | 0.002509023 | 0.002509023 | 0.002509023 | 0.002509023 | 0.002509023 | 0.002509023 | 0.002509023 | 0.002509023 | 0.002509023 | 0.002509023 | 0.002509023 | 0.002509023 | 0.002509023 | 0.002509023 | 0.002509023 | 0.002509023 | 0.002509023 | 0.002509023 | 0.002509023 | 0.002509023 | 0 | 0 | 0 | 0 | 0 | 0 | 0 | 0 | 0 | 0 | 0 | 0 | 0
1128 | 608.4395 | 0.002675252 | 30 | 534 | -594 | 0 | 0 | 0 | 0 | 0 | 0 | 0 | 0 | 0 | 0 | 0.002675252 | 0.002675252 | 0.002675252 | 0.002675252 | 0.002675252 | 0.002675252 | 0.002675252 | 0.002675252 | 0.002675252 | 0.002675252 | 0.002675252 | 0.002675252 | 0.002675252 | 0.002675252 | 0.002675252 | 0.002675252 | 0.002675252 | 0.002675252 | 0.002675252 | 0.002675252 | 0.002675252 | 0.002675252 | 0.002675252 | 0.002675252 | 0.002675252 | 0.002675252 | 0.002675252 | 0.002675252 | 0.002675252 | 0.002675252 | 0.002675252 | 0.002675252 | 0.002675252 | 0.002675252 | 0.002675252 | 0.002675252 | 0.002675252 | 0.002675252 | 0.002675252 | 0.002675252 | 0.002675252 | 0.002675252 | 0 | 0 | 0 | 0 | 0 | 0 | 0 | 0 | 0 | 0 | 0 | 0 | 0
1128 | 576.2454 | 0.002533698 | 20 | 544 | -584 | 0 | 0 | 0 | 0 | 0 | 0 | 0 | 0 | 0 | 0 | 0 | 0.002533698 | 0.002533698 | 0.002533698 | 0.002533698 | 0.002533698 | 0.002533698 | 0.002533698 | 0.002533698 | 0.002533698 | 0.002533698 | 0.002533698 | 0.002533698 | 0.002533698 | 0.002533698 | 0.002533698 | 0.002533698 | 0.002533698 | 0.002533698 | 0.002533698 | 0.002533698 | 0.002533698 | 0.002533698 | 0.002533698 | 0.002533698 | 0.002533698 | 0.002533698 | 0.002533698 | 0.002533698 | 0.002533698 | 0.002533698 | 0.002533698 | 0.002533698 | 0.002533698 | 0.002533698 | 0.002533698 | 0.002533698 | 0.002533698 | 0.002533698 | 0.002533698 | 0.002533698 | 0.002533698 | 0.002533698 | 0 | 0 | 0 | 0 | 0 | 0 | 0 | 0 | 0 | 0 | 0 | 0
1128 | 587.3516 | 0.002582531 | 10 | 554 | -574 | 0 | 0 | 0 | 0 | 0 | 0 | 0 | 0 | 0 | 0 | 0 | 0.002582531 | 0.002582531 | 0.002582531 | 0.002582531 | 0.002582531 | 0.002582531 | 0.002582531 | 0.002582531 | 0.002582531 | 0.002582531 | 0.002582531 | 0.002582531 | 0.002582531 | 0.002582531 | 0.002582531 | 0.002582531 | 0.002582531 | 0.002582531 | 0.002582531 | 0.002582531 | 0.002582531 | 0.002582531 | 0.002582531 | 0.002582531 | 0.002582531 | 0.002582531 | 0.002582531 | 0.002582531 | 0.002582531 | 0.002582531 | 0.002582531 | 0.002582531 | 0.002582531 | 0.002582531 | 0.002582531 | 0.002582531 | 0.002582531 | 0.002582531 | 0.002582531 | 0.002582531 | 0.002582531 | 0.002582531 | 0 | 0 | 0 | 0 | 0 | 0 | 0 | 0 | 0 | 0 | 0 | 0
1128 | 607.3835 | 0.002670609 | 0 | 564 | -564 | 0 | 0 | 0 | 0 | 0 | 0 | 0 | 0 | 0 | 0 | 0 | 0.002670609 | 0.002670609 | 0.002670609 | 0.002670609 | 0.002670609 | 0.002670609 | 0.002670609 | 0.002670609 | 0.002670609 | 0.002670609 | 0.002670609 | 0.002670609 | 0.002670609 | 0.002670609 | 0.002670609 | 0.002670609 | 0.002670609 | 0.002670609 | 0.002670609 | 0.002670609 | 0.002670609 | 0.002670609 | 0.002670609 | 0.002670609 | 0.002670609 | 0.002670609 | 0.002670609 | 0.002670609 | 0.002670609 | 0.002670609 | 0.002670609 | 0.002670609 | 0.002670609 | 0.002670609 | 0.002670609 | 0.002670609 | 0.002670609 | 0.002670609 | 0.002670609 | 0.002670609 | 0.002670609 | 0.002670609 | 0.002670609 | 0 | 0 | 0 | 0 | 0 | 0 | 0 | 0 | 0 | 0 | 0
1128 | 618.0504 | 0.00271751 | -10 | 574 | -554 | 0 | 0 | 0 | 0 | 0 | 0 | 0 | 0 | 0 | 0 | 0 | 0 | 0.00271751 | 0.00271751 | 0.00271751 | 0.00271751 | 0.00271751 | 0.00271751 | 0.00271751 | 0.00271751 | 0.00271751 | 0.00271751 | 0.00271751 | 0.00271751 | 0.00271751 | 0.00271751 | 0.00271751 | 0.00271751 | 0.00271751 | 0.00271751 | 0.00271751 | 0.00271751 | 0.00271751 | 0.00271751 | 0.00271751 | 0.00271751 | 0.00271751 | 0.00271751 | 0.00271751 | 0.00271751 | 0.00271751 | 0.00271751 | 0.00271751 | 0.00271751 | 0.00271751 | 0.00271751 | 0.00271751 | 0.00271751 | 0.00271751 | 0.00271751 | 0.00271751 | 0.00271751 | 0.00271751 | 0.00271751 | 0 | 0 | 0 | 0 | 0 | 0 | 0 | 0 | 0 | 0 | 0
1128 | 590.4786 | 0.00259628 | -20 | 584 | -544 | 0 | 0 | 0 | 0 | 0 | 0 | 0 | 0 | 0 | 0 | 0 | 0 | 0.00259628 | 0.00259628 | 0.00259628 | 0.00259628 | 0.00259628 | 0.00259628 | 0.00259628 | 0.00259628 | 0.00259628 | 0.00259628 | 0.00259628 | 0.00259628 | 0.00259628 | 0.00259628 | 0.00259628 | 0.00259628 | 0.00259628 | 0.00259628 | 0.00259628 | 0.00259628 | 0.00259628 | 0.00259628 | 0.00259628 | 0.00259628 | 0.00259628 | 0.00259628 | 0.00259628 | 0.00259628 | 0.00259628 | 0.00259628 | 0.00259628 | 0.00259628 | 0.00259628 | 0.00259628 | 0.00259628 | 0.00259628 | 0.00259628 | 0.00259628 | 0.00259628 | 0.00259628 | 0.00259628 | 0.00259628 | 0 | 0 | 0 | 0 | 0 | 0 | 0 | 0 | 0 | 0 | 0
1128 | 578.8174 | 0.002545006 | -30 | 594 | -534 | 0 | 0 | 0 | 0 | 0 | 0 | 0 | 0 | 0 | 0 | 0 | 0 | 0 | 0.002545006 | 0.002545006 | 0.002545006 | 0.002545006 | 0.002545006 | 0.002545006 | 0.002545006 | 0.002545006 | 0.002545006 | 0.002545006 | 0.002545006 | 0.002545006 | 0.002545006 | 0.002545006 | 0.002545006 | 0.002545006 | 0.002545006 | 0.002545006 | 0.002545006 | 0.002545006 | 0.002545006 | 0.002545006 | 0.002545006 | 0.002545006 | 0.002545006 | 0.002545006 | 0.002545006 | 0.002545006 | 0.002545006 | 0.002545006 | 0.002545006 | 0.002545006 | 0.002545006 | 0.002545006 | 0.002545006 | 0.002545006 | 0.002545006 | 0.002545006 | 0.002545006 | 0.002545006 | 0.002545006 | 0.002545006 | 0 | 0 | 0 | 0 | 0 | 0 | 0 | 0 | 0 | 0
1128 | 599.8265 | 0.002637382 | -40 | 604 | -524 | 0 | 0 | 0 | 0 | 0 | 0 | 0 | 0 | 0 | 0 | 0 | 0 | 0 | 0.002637382 | 0.002637382 | 0.002637382 | 0.002637382 | 0.002637382 | 0.002637382 | 0.002637382 | 0.002637382 | 0.002637382 | 0.002637382 | 0.002637382 | 0.002637382 | 0.002637382 | 0.002637382 | 0.002637382 | 0.002637382 | 0.002637382 | 0.002637382 | 0.002637382 | 0.002637382 | 0.002637382 | 0.002637382 | 0.002637382 | 0.002637382 | 0.002637382 | 0.002637382 | 0.002637382 | 0.002637382 | 0.002637382 | 0.002637382 | 0.002637382 | 0.002637382 | 0.002637382 | 0.002637382 | 0.002637382 | 0.002637382 | 0.002637382 | 0.002637382 | 0.002637382 | 0.002637382 | 0.002637382 | 0.002637382 | 0 | 0 | 0 | 0 | 0 | 0 | 0 | 0 | 0 | 0
1128 | 588.9471 | 0.002589546 | -30 | 594 | -534 | 0 | 0 | 0 | 0 | 0 | 0 | 0 | 0 | 0 | 0 | 0 | 0 | 0 | 0.002589546 | 0.002589546 | 0.002589546 | 0.002589546 | 0.002589546 | 0.002589546 | 0.002589546 | 0.002589546 | 0.002589546 | 0.002589546 | 0.002589546 | 0.002589546 | 0.002589546 | 0.002589546 | 0.002589546 | 0.002589546 | 0.002589546 | 0.002589546 | 0.002589546 | 0.002589546 | 0.002589546 | 0.002589546 | 0.002589546 | 0.002589546 | 0.002589546 | 0.002589546 | 0.002589546 | 0.002589546 | 0.002589546 | 0.002589546 | 0.002589546 | 0.002589546 | 0.002589546 | 0.002589546 | 0.002589546 | 0.002589546 | 0.002589546 | 0.002589546 | 0.002589546 | 0.002589546 | 0.002589546 | 0.002589546 | 0 | 0 | 0 | 0 | 0 | 0 | 0 | 0 | 0 | 0
1094 | 706.0323 | 0.003104359 | -20 | 567 | -527 | 0 | 0 | 0 | 0 | 0 | 0 | 0 | 0 | 0 | 0 | 0 | 0 | 0 | 0.003104359 | 0.003104359 | 0.003104359 | 0.003104359 | 0.003104359 | 0.003104359 | 0.003104359 | 0.003104359 | 0.003104359 | 0.003104359 | 0.003104359 | 0.003104359 | 0.003104359 | 0.003104359 | 0.003104359 | 0.003104359 | 0.003104359 | 0.003104359 | 0.003104359 | 0.003104359 | 0.003104359 | 0.003104359 | 0.003104359 | 0.003104359 | 0.003104359 | 0.003104359 | 0.003104359 | 0.003104359 | 0.003104359 | 0.003104359 | 0.003104359 | 0.003104359 | 0.003104359 | 0.003104359 | 0.003104359 | 0.003104359 | 0.003104359 | 0.003104359 | 0.003104359 | 0.003104359 | 0.003104359 | 0 | 0 | 0 | 0 | 0 | 0 | 0 | 0 | 0 | 0 | 0
1094 | 702.737 | 0.00308987 | -10 | 557 | -537 | 0 | 0 | 0 | 0 | 0 | 0 | 0 | 0 | 0 | 0 | 0 | 0 | 0.00308987 | 0.00308987 | 0.00308987 | 0.00308987 | 0.00308987 | 0.00308987 | 0.00308987 | 0.00308987 | 0.00308987 | 0.00308987 | 0.00308987 | 0.00308987 | 0.00308987 | 0.00308987 | 0.00308987 | 0.00308987 | 0.00308987 | 0.00308987 | 0.00308987 | 0.00308987 | 0.00308987 | 0.00308987 | 0.00308987 | 0.00308987 | 0.00308987 | 0.00308987 | 0.00308987 | 0.00308987 | 0.00308987 | 0.00308987 | 0.00308987 | 0.00308987 | 0.00308987 | 0.00308987 | 0.00308987 | 0.00308987 | 0.00308987 | 0.00308987 | 0.00308987 | 0.00308987 | 0.00308987 | 0 | 0 | 0 | 0 | 0 | 0 | 0 | 0 | 0 | 0 | 0 | 0
1039 | 713.8505 | 0.003138735 | 0 | 519.5 | -519.5 | 0 | 0 | 0 | 0 | 0 | 0 | 0 | 0 | 0 | 0 | 0 | 0 | 0 | 0.003138735 | 0.003138735 | 0.003138735 | 0.003138735 | 0.003138735 | 0.003138735 | 0.003138735 | 0.003138735 | 0.003138735 | 0.003138735 | 0.003138735 | 0.003138735 | 0.003138735 | 0.003138735 | 0.003138735 | 0.003138735 | 0.003138735 | 0.003138735 | 0.003138735 | 0.003138735 | 0.003138735 | 0.003138735 | 0.003138735 | 0.003138735 | 0.003138735 | 0.003138735 | 0.003138735 | 0.003138735 | 0.003138735 | 0.003138735 | 0.003138735 | 0.003138735 | 0.003138735 | 0.003138735 | 0.003138735 | 0.003138735 | 0.003138735 | 0.003138735 | 0.003138735 | 0 | 0 | 0 | 0 | 0 | 0 | 0 | 0 | 0 | 0 | 0 | 0 | 0
1039 | 701.2778 | 0.003083453 | 10 | 509.5 | -529.5 | 0 | 0 | 0 | 0 | 0 | 0 | 0 | 0 | 0 | 0 | 0 | 0 | 0 | 0.003083453 | 0.003083453 | 0.003083453 | 0.003083453 | 0.003083453 | 0.003083453 | 0.003083453 | 0.003083453 | 0.003083453 | 0.003083453 | 0.003083453 | 0.003083453 | 0.003083453 | 0.003083453 | 0.003083453 | 0.003083453 | 0.003083453 | 0.003083453 | 0.003083453 | 0.003083453 | 0.003083453 | 0.003083453 | 0.003083453 | 0.003083453 | 0.003083453 | 0.003083453 | 0.003083453 | 0.003083453 | 0.003083453 | 0.003083453 | 0.003083453 | 0.003083453 | 0.003083453 | 0.003083453 | 0.003083453 | 0.003083453 | 0.003083453 | 0.003083453 | 0.003083453 | 0 | 0 | 0 | 0 | 0 | 0 | 0 | 0 | 0 | 0 | 0 | 0 | 0
1003 | 705.5528 | 0.00310225 | 20 | 481.5 | -521.5 | 0 | 0 | 0 | 0 | 0 | 0 | 0 | 0 | 0 | 0 | 0 | 0 | 0 | 0.00310225 | 0.00310225 | 0.00310225 | 0.00310225 | 0.00310225 | 0.00310225 | 0.00310225 | 0.00310225 | 0.00310225 | 0.00310225 | 0.00310225 | 0.00310225 | 0.00310225 | 0.00310225 | 0.00310225 | 0.00310225 | 0.00310225 | 0.00310225 | 0.00310225 | 0.00310225 | 0.00310225 | 0.00310225 | 0.00310225 | 0.00310225 | 0.00310225 | 0.00310225 | 0.00310225 | 0.00310225 | 0.00310225 | 0.00310225 | 0.00310225 | 0.00310225 | 0.00310225 | 0.00310225 | 0.00310225 | 0.00310225 | 0.00310225 | 0.00310225 | 0 | 0 | 0 | 0 | 0 | 0 | 0 | 0 | 0 | 0 | 0 | 0 | 0 | 0
961 | 588.7071 | 0.002588491 | 30 | 450.5 | -510.5 | 0 | 0 | 0 | 0 | 0 | 0 | 0 | 0 | 0 | 0 | 0 | 0 | 0 | 0.002588491 | 0.002588491 | 0.002588491 | 0.002588491 | 0.002588491 | 0.002588491 | 0.002588491 | 0.002588491 | 0.002588491 | 0.002588491 | 0.002588491 | 0.002588491 | 0.002588491 | 0.002588491 | 0.002588491 | 0.002588491 | 0.002588491 | 0.002588491 | 0.002588491 | 0.002588491 | 0.002588491 | 0.002588491 | 0.002588491 | 0.002588491 | 0.002588491 | 0.002588491 | 0.002588491 | 0.002588491 | 0.002588491 | 0.002588491 | 0.002588491 | 0.002588491 | 0.002588491 | 0.002588491 | 0.002588491 | 0.002588491 | 0 | 0 | 0 | 0 | 0 | 0 | 0 | 0 | 0 | 0 | 0 | 0 | 0 | 0 | 0 | 0
961 | 558.1253 | 0.002454025 | 40 | 440.5 | -520.5 | 0 | 0 | 0 | 0 | 0 | 0 | 0 | 0 | 0 | 0 | 0 | 0 | 0 | 0.002454025 | 0.002454025 | 0.002454025 | 0.002454025 | 0.002454025 | 0.002454025 | 0.002454025 | 0.002454025 | 0.002454025 | 0.002454025 | 0.002454025 | 0.002454025 | 0.002454025 | 0.002454025 | 0.002454025 | 0.002454025 | 0.002454025 | 0.002454025 | 0.002454025 | 0.002454025 | 0.002454025 | 0.002454025 | 0.002454025 | 0.002454025 | 0.002454025 | 0.002454025 | 0.002454025 | 0.002454025 | 0.002454025 | 0.002454025 | 0.002454025 | 0.002454025 | 0.002454025 | 0.002454025 | 0.002454025 | 0.002454025 | 0 | 0 | 0 | 0 | 0 | 0 | 0 | 0 | 0 | 0 | 0 | 0 | 0 | 0 | 0 | 0
961 | 575.994 | 0.002532592 | 30 | 450.5 | -510.5 | 0 | 0 | 0 | 0 | 0 | 0 | 0 | 0 | 0 | 0 | 0 | 0 | 0 | 0.002532592 | 0.002532592 | 0.002532592 | 0.002532592 | 0.002532592 | 0.002532592 | 0.002532592 | 0.002532592 | 0.002532592 | 0.002532592 | 0.002532592 | 0.002532592 | 0.002532592 | 0.002532592 | 0.002532592 | 0.002532592 | 0.002532592 | 0.002532592 | 0.002532592 | 0.002532592 | 0.002532592 | 0.002532592 | 0.002532592 | 0.002532592 | 0.002532592 | 0.002532592 | 0.002532592 | 0.002532592 | 0.002532592 | 0.002532592 | 0.002532592 | 0.002532592 | 0.002532592 | 0.002532592 | 0.002532592 | 0.002532592 | 0 | 0 | 0 | 0 | 0 | 0 | 0 | 0 | 0 | 0 | 0 | 0 | 0 | 0 | 0 | 0
961 | 575.7492 | 0.002531516 | 20 | 460.5 | -500.5 | 0 | 0 | 0 | 0 | 0 | 0 | 0 | 0 | 0 | 0 | 0 | 0 | 0 | 0 | 0.002531516 | 0.002531516 | 0.002531516 | 0.002531516 | 0.002531516 | 0.002531516 | 0.002531516 | 0.002531516 | 0.002531516 | 0.002531516 | 0.002531516 | 0.002531516 | 0.002531516 | 0.002531516 | 0.002531516 | 0.002531516 | 0.002531516 | 0.002531516 | 0.002531516 | 0.002531516 | 0.002531516 | 0.002531516 | 0.002531516 | 0.002531516 | 0.002531516 | 0.002531516 | 0.002531516 | 0.002531516 | 0.002531516 | 0.002531516 | 0.002531516 | 0.002531516 | 0.002531516 | 0.002531516 | 0.002531516 | 0.002531516 | 0 | 0 | 0 | 0 | 0 | 0 | 0 | 0 | 0 | 0 | 0 | 0 | 0 | 0 | 0
924 | 605.4273 | 0.002662008 | 10 | 452 | -472 | 0 | 0 | 0 | 0 | 0 | 0 | 0 | 0 | 0 | 0 | 0 | 0 | 0 | 0 | 0 | 0.002662008 | 0.002662008 | 0.002662008 | 0.002662008 | 0.002662008 | 0.002662008 | 0.002662008 | 0.002662008 | 0.002662008 | 0.002662008 | 0.002662008 | 0.002662008 | 0.002662008 | 0.002662008 | 0.002662008 | 0.002662008 | 0.002662008 | 0.002662008 | 0.002662008 | 0.002662008 | 0.002662008 | 0.002662008 | 0.002662008 | 0.002662008 | 0.002662008 | 0.002662008 | 0.002662008 | 0.002662008 | 0.002662008 | 0.002662008 | 0.002662008 | 0.002662008 | 0.002662008 | 0.002662008 | 0 | 0 | 0 | 0 | 0 | 0 | 0 | 0 | 0 | 0 | 0 | 0 | 0 | 0 | 0 | 0
924 | 619.2726 | 0.002722884 | 0 | 462 | -462 | 0 | 0 | 0 | 0 | 0 | 0 | 0 | 0 | 0 | 0 | 0 | 0 | 0 | 0 | 0 | 0.002722884 | 0.002722884 | 0.002722884 | 0.002722884 | 0.002722884 | 0.002722884 | 0.002722884 | 0.002722884 | 0.002722884 | 0.002722884 | 0.002722884 | 0.002722884 | 0.002722884 | 0.002722884 | 0.002722884 | 0.002722884 | 0.002722884 | 0.002722884 | 0.002722884 | 0.002722884 | 0.002722884 | 0.002722884 | 0.002722884 | 0.002722884 | 0.002722884 | 0.002722884 | 0.002722884 | 0.002722884 | 0.002722884 | 0.002722884 | 0.002722884 | 0.002722884 | 0.002722884 | 0.002722884 | 0.002722884 | 0 | 0 | 0 | 0 | 0 | 0 | 0 | 0 | 0 | 0 | 0 | 0 | 0 | 0 | 0
924 | 635.8831 | 0.002795919 | -10 | 472 | -452 | 0 | 0 | 0 | 0 | 0 | 0 | 0 | 0 | 0 | 0 | 0 | 0 | 0 | 0 | 0 | 0 | 0.002795919 | 0.002795919 | 0.002795919 | 0.002795919 | 0.002795919 | 0.002795919 | 0.002795919 | 0.002795919 | 0.002795919 | 0.002795919 | 0.002795919 | 0.002795919 | 0.002795919 | 0.002795919 | 0.002795919 | 0.002795919 | 0.002795919 | 0.002795919 | 0.002795919 | 0.002795919 | 0.002795919 | 0.002795919 | 0.002795919 | 0.002795919 | 0.002795919 | 0.002795919 | 0.002795919 | 0.002795919 | 0.002795919 | 0.002795919 | 0.002795919 | 0.002795919 | 0.002795919 | 0.002795919 | 0 | 0 | 0 | 0 | 0 | 0 | 0 | 0 | 0 | 0 | 0 | 0 | 0 | 0 | 0
924 | 822.0631 | 0.003614535 | -20 | 482 | -442 | 0 | 0 | 0 | 0 | 0 | 0 | 0 | 0 | 0 | 0 | 0 | 0 | 0 | 0 | 0 | 0 | 0.003614535 | 0.003614535 | 0.003614535 | 0.003614535 | 0.003614535 | 0.003614535 | 0.003614535 | 0.003614535 | 0.003614535 | 0.003614535 | 0.003614535 | 0.003614535 | 0.003614535 | 0.003614535 | 0.003614535 | 0.003614535 | 0.003614535 | 0.003614535 | 0.003614535 | 0.003614535 | 0.003614535 | 0.003614535 | 0.003614535 | 0.003614535 | 0.003614535 | 0.003614535 | 0.003614535 | 0.003614535 | 0.003614535 | 0.003614535 | 0.003614535 | 0.003614535 | 0.003614535 | 0.003614535 | 0.003614535 | 0 | 0 | 0 | 0 | 0 | 0 | 0 | 0 | 0 | 0 | 0 | 0 | 0 | 0
961 | 789.4716 | 0.003471233 | -30 | 510.5 | -450.5 | 0 | 0 | 0 | 0 | 0 | 0 | 0 | 0 | 0 | 0 | 0 | 0 | 0 | 0 | 0 | 0 | 0.003471233 | 0.003471233 | 0.003471233 | 0.003471233 | 0.003471233 | 0.003471233 | 0.003471233 | 0.003471233 | 0.003471233 | 0.003471233 | 0.003471233 | 0.003471233 | 0.003471233 | 0.003471233 | 0.003471233 | 0.003471233 | 0.003471233 | 0.003471233 | 0.003471233 | 0.003471233 | 0.003471233 | 0.003471233 | 0.003471233 | 0.003471233 | 0.003471233 | 0.003471233 | 0.003471233 | 0.003471233 | 0.003471233 | 0.003471233 | 0.003471233 | 0.003471233 | 0.003471233 | 0.003471233 | 0.003471233 | 0.003471233 | 0 | 0 | 0 | 0 | 0 | 0 | 0 | 0 | 0 | 0 | 0 | 0 | 0
924 | 692.9461 | 0.00304682 | -40 | 502 | -422 | 0 | 0 | 0 | 0 | 0 | 0 | 0 | 0 | 0 | 0 | 0 | 0 | 0 | 0 | 0 | 0 | 0 | 0.00304682 | 0.00304682 | 0.00304682 | 0.00304682 | 0.00304682 | 0.00304682 | 0.00304682 | 0.00304682 | 0.00304682 | 0.00304682 | 0.00304682 | 0.00304682 | 0.00304682 | 0.00304682 | 0.00304682 | 0.00304682 | 0.00304682 | 0.00304682 | 0.00304682 | 0.00304682 | 0.00304682 | 0.00304682 | 0.00304682 | 0.00304682 | 0.00304682 | 0.00304682 | 0.00304682 | 0.00304682 | 0.00304682 | 0.00304682 | 0.00304682 | 0.00304682 | 0.00304682 | 0.00304682 | 0 | 0 | 0 | 0 | 0 | 0 | 0 | 0 | 0 | 0 | 0 | 0 | 0 | 0
924 | 736.6187 | 0.003238844 | -30 | 492 | -432 | 0 | 0 | 0 | 0 | 0 | 0 | 0 | 0 | 0 | 0 | 0 | 0 | 0 | 0 | 0 | 0 | 0.003238844 | 0.003238844 | 0.003238844 | 0.003238844 | 0.003238844 | 0.003238844 | 0.003238844 | 0.003238844 | 0.003238844 | 0.003238844 | 0.003238844 | 0.003238844 | 0.003238844 | 0.003238844 | 0.003238844 | 0.003238844 | 0.003238844 | 0.003238844 | 0.003238844 | 0.003238844 | 0.003238844 | 0.003238844 | 0.003238844 | 0.003238844 | 0.003238844 | 0.003238844 | 0.003238844 | 0.003238844 | 0.003238844 | 0.003238844 | 0.003238844 | 0.003238844 | 0.003238844 | 0.003238844 | 0.003238844 | 0 | 0 | 0 | 0 | 0 | 0 | 0 | 0 | 0 | 0 | 0 | 0 | 0 | 0
924 | 725.2555 | 0.003188881 | -20 | 482 | -442 | 0 | 0 | 0 | 0 | 0 | 0 | 0 | 0 | 0 | 0 | 0 | 0 | 0 | 0 | 0 | 0 | 0.003188881 | 0.003188881 | 0.003188881 | 0.003188881 | 0.003188881 | 0.003188881 | 0.003188881 | 0.003188881 | 0.003188881 | 0.003188881 | 0.003188881 | 0.003188881 | 0.003188881 | 0.003188881 | 0.003188881 | 0.003188881 | 0.003188881 | 0.003188881 | 0.003188881 | 0.003188881 | 0.003188881 | 0.003188881 | 0.003188881 | 0.003188881 | 0.003188881 | 0.003188881 | 0.003188881 | 0.003188881 | 0.003188881 | 0.003188881 | 0.003188881 | 0.003188881 | 0.003188881 | 0.003188881 | 0.003188881 | 0 | 0 | 0 | 0 | 0 | 0 | 0 | 0 | 0 | 0 | 0 | 0 | 0 | 0
924 | 722.5728 | 0.003177086 | -10 | 472 | -452 | 0 | 0 | 0 | 0 | 0 | 0 | 0 | 0 | 0 | 0 | 0 | 0 | 0 | 0 | 0 | 0 | 0.003177086 | 0.003177086 | 0.003177086 | 0.003177086 | 0.003177086 | 0.003177086 | 0.003177086 | 0.003177086 | 0.003177086 | 0.003177086 | 0.003177086 | 0.003177086 | 0.003177086 | 0.003177086 | 0.003177086 | 0.003177086 | 0.003177086 | 0.003177086 | 0.003177086 | 0.003177086 | 0.003177086 | 0.003177086 | 0.003177086 | 0.003177086 | 0.003177086 | 0.003177086 | 0.003177086 | 0.003177086 | 0.003177086 | 0.003177086 | 0.003177086 | 0.003177086 | 0.003177086 | 0.003177086 | 0 | 0 | 0 | 0 | 0 | 0 | 0 | 0 | 0 | 0 | 0 | 0 | 0 | 0 | 0
924 | 646.3271 | 0.00284184 | 0 | 462 | -462 | 0 | 0 | 0 | 0 | 0 | 0 | 0 | 0 | 0 | 0 | 0 | 0 | 0 | 0 | 0 | 0.00284184 | 0.00284184 | 0.00284184 | 0.00284184 | 0.00284184 | 0.00284184 | 0.00284184 | 0.00284184 | 0.00284184 | 0.00284184 | 0.00284184 | 0.00284184 | 0.00284184 | 0.00284184 | 0.00284184 | 0.00284184 | 0.00284184 | 0.00284184 | 0.00284184 | 0.00284184 | 0.00284184 | 0.00284184 | 0.00284184 | 0.00284184 | 0.00284184 | 0.00284184 | 0.00284184 | 0.00284184 | 0.00284184 | 0.00284184 | 0.00284184 | 0.00284184 | 0.00284184 | 0.00284184 | 0.00284184 | 0 | 0 | 0 | 0 | 0 | 0 | 0 | 0 | 0 | 0 | 0 | 0 | 0 | 0 | 0
924 | 581.1763 | 0.002555378 | 10 | 452 | -472 | 0 | 0 | 0 | 0 | 0 | 0 | 0 | 0 | 0 | 0 | 0 | 0 | 0 | 0 | 0 | 0.002555378 | 0.002555378 | 0.002555378 | 0.002555378 | 0.002555378 | 0.002555378 | 0.002555378 | 0.002555378 | 0.002555378 | 0.002555378 | 0.002555378 | 0.002555378 | 0.002555378 | 0.002555378 | 0.002555378 | 0.002555378 | 0.002555378 | 0.002555378 | 0.002555378 | 0.002555378 | 0.002555378 | 0.002555378 | 0.002555378 | 0.002555378 | 0.002555378 | 0.002555378 | 0.002555378 | 0.002555378 | 0.002555378 | 0.002555378 | 0.002555378 | 0.002555378 | 0.002555378 | 0.002555378 | 0 | 0 | 0 | 0 | 0 | 0 | 0 | 0 | 0 | 0 | 0 | 0 | 0 | 0 | 0 | 0
924 | 577.7437 | 0.002540286 | 20 | 442 | -482 | 0 | 0 | 0 | 0 | 0 | 0 | 0 | 0 | 0 | 0 | 0 | 0 | 0 | 0 | 0.002540286 | 0.002540286 | 0.002540286 | 0.002540286 | 0.002540286 | 0.002540286 | 0.002540286 | 0.002540286 | 0.002540286 | 0.002540286 | 0.002540286 | 0.002540286 | 0.002540286 | 0.002540286 | 0.002540286 | 0.002540286 | 0.002540286 | 0.002540286 | 0.002540286 | 0.002540286 | 0.002540286 | 0.002540286 | 0.002540286 | 0.002540286 | 0.002540286 | 0.002540286 | 0.002540286 | 0.002540286 | 0.002540286 | 0.002540286 | 0.002540286 | 0.002540286 | 0.002540286 | 0.002540286 | 0.002540286 | 0 | 0 | 0 | 0 | 0 | 0 | 0 | 0 | 0 | 0 | 0 | 0 | 0 | 0 | 0 | 0
924 | 427.0374 | 0.001877644 | 30 | 432 | -492 | 0 | 0 | 0 | 0 | 0 | 0 | 0 | 0 | 0 | 0 | 0 | 0 | 0 | 0 | 0.001877644 | 0.001877644 | 0.001877644 | 0.001877644 | 0.001877644 | 0.001877644 | 0.001877644 | 0.001877644 | 0.001877644 | 0.001877644 | 0.001877644 | 0.001877644 | 0.001877644 | 0.001877644 | 0.001877644 | 0.001877644 | 0.001877644 | 0.001877644 | 0.001877644 | 0.001877644 | 0.001877644 | 0.001877644 | 0.001877644 | 0.001877644 | 0.001877644 | 0.001877644 | 0.001877644 | 0.001877644 | 0.001877644 | 0.001877644 | 0.001877644 | 0.001877644 | 0.001877644 | 0.001877644 | 0.001877644 | 0 | 0 | 0 | 0 | 0 | 0 | 0 | 0 | 0 | 0 | 0 | 0 | 0 | 0 | 0 | 0

## F7top
[6 empty] | 0 | 1 | 2 | 3 | 4 | 5 | 6 | 7 | 8 | 9 | 10 | 11 | 12 | 13 | 14 | 15 | 16 | 17 | 18 | 19 | 20 | 21 | 22 | 23 | 24 | 25 | 26 | 27 | 28 | 29 | 30 | 31 | 32 | 33 | 34 | 35 | 36 | 37 | 38 | 39 | 40 | 41 | 42 | 43 | 44 | 45 | 46 | 47 | 48 | 49 | 50 | 51 | 52 | 53 | 54 | 55 | 56 | 57 | 58 | 59 | 60 | 61 | 62 | 63 | 64
ord_wdt | alpha | alpha/k | WROLL_SHIFT_POS_7 | Width1 | Width2 | -855.04 | -828.32 | -801.6 | -774.88 | -748.16 | -721.44 | -694.72 | -668 | -641.28 | -614.56 | -587.84 | -561.12 | -534.4 | -507.68 | -480.96 | -454.24 | -427.52 | -400.8 | -374.08 | -347.36 | -320.64 | -293.92 | -267.2 | -240.48 | -213.76 | -187.04 | -160.32 | -133.6 | -106.88 | -80.16 | -53.44 | -26.72 | 0 | 26.72 | 53.44 | 80.16 | 106.88 | 133.6 | 160.32 | 187.04 | 213.76 | 240.48 | 267.2 | 293.92 | 320.64 | 347.36 | 374.08 | 400.8 | 427.52 | 454.24 | 480.96 | 507.68 | 534.4 | 561.12 | 587.84 | 614.56 | 641.28 | 668 | 694.72 | 721.44 | 748.16 | 774.88 | 801.6 | 828.32 | 855.04
946 | 563.6924 | 0.00112132 | 0 | 473 | -473 | 0 | 0 | 0 | 0 | 0 | 0 | 0 | 0 | 0 | 0 | 0 | 0 | 0 | 0 | 0 | 0.00112132 | 0.00112132 | 0.00112132 | 0.00112132 | 0.00112132 | 0.00112132 | 0.00112132 | 0.00112132 | 0.00112132 | 0.00112132 | 0.00112132 | 0.00112132 | 0.00112132 | 0.00112132 | 0.00112132 | 0.00112132 | 0.00112132 | 0.00112132 | 0.00112132 | 0.00112132 | 0.00112132 | 0.00112132 | 0.00112132 | 0.00112132 | 0.00112132 | 0.00112132 | 0.00112132 | 0.00112132 | 0.00112132 | 0.00112132 | 0.00112132 | 0.00112132 | 0.00112132 | 0.00112132 | 0.00112132 | 0 | 0 | 0 | 0 | 0 | 0 | 0 | 0 | 0 | 0 | 0 | 0 | 0 | 0 | 0
946 | 523.8975 | 0.001042158 | 0 | 473 | -473 | 0 | 0 | 0 | 0 | 0 | 0 | 0 | 0 | 0 | 0 | 0 | 0 | 0 | 0 | 0 | 0.001042158 | 0.001042158 | 0.001042158 | 0.001042158 | 0.001042158 | 0.001042158 | 0.001042158 | 0.001042158 | 0.001042158 | 0.001042158 | 0.001042158 | 0.001042158 | 0.001042158 | 0.001042158 | 0.001042158 | 0.001042158 | 0.001042158 | 0.001042158 | 0.001042158 | 0.001042158 | 0.001042158 | 0.001042158 | 0.001042158 | 0.001042158 | 0.001042158 | 0.001042158 | 0.001042158 | 0.001042158 | 0.001042158 | 0.001042158 | 0.001042158 | 0.001042158 | 0.001042158 | 0.001042158 | 0.001042158 | 0 | 0 | 0 | 0 | 0 | 0 | 0 | 0 | 0 | 0 | 0 | 0 | 0 | 0 | 0
946 | 600.3823 | 0.001194305 | 0 | 473 | -473 | 0 | 0 | 0 | 0 | 0 | 0 | 0 | 0 | 0 | 0 | 0 | 0 | 0 | 0 | 0 | 0.001194305 | 0.001194305 | 0.001194305 | 0.001194305 | 0.001194305 | 0.001194305 | 0.001194305 | 0.001194305 | 0.001194305 | 0.001194305 | 0.001194305 | 0.001194305 | 0.001194305 | 0.001194305 | 0.001194305 | 0.001194305 | 0.001194305 | 0.001194305 | 0.001194305 | 0.001194305 | 0.001194305 | 0.001194305 | 0.001194305 | 0.001194305 | 0.001194305 | 0.001194305 | 0.001194305 | 0.001194305 | 0.001194305 | 0.001194305 | 0.001194305 | 0.001194305 | 0.001194305 | 0.001194305 | 0.001194305 | 0 | 0 | 0 | 0 | 0 | 0 | 0 | 0 | 0 | 0 | 0 | 0 | 0 | 0 | 0
946 | 670.6804 | 0.001334144 | 0 | 473 | -473 | 0 | 0 | 0 | 0 | 0 | 0 | 0 | 0 | 0 | 0 | 0 | 0 | 0 | 0 | 0 | 0.001334144 | 0.001334144 | 0.001334144 | 0.001334144 | 0.001334144 | 0.001334144 | 0.001334144 | 0.001334144 | 0.001334144 | 0.001334144 | 0.001334144 | 0.001334144 | 0.001334144 | 0.001334144 | 0.001334144 | 0.001334144 | 0.001334144 | 0.001334144 | 0.001334144 | 0.001334144 | 0.001334144 | 0.001334144 | 0.001334144 | 0.001334144 | 0.001334144 | 0.001334144 | 0.001334144 | 0.001334144 | 0.001334144 | 0.001334144 | 0.001334144 | 0.001334144 | 0.001334144 | 0.001334144 | 0.001334144 | 0 | 0 | 0 | 0 | 0 | 0 | 0 | 0 | 0 | 0 | 0 | 0 | 0 | 0 | 0
946 | 636.0493 | 0.001265255 | 0 | 473 | -473 | 0 | 0 | 0 | 0 | 0 | 0 | 0 | 0 | 0 | 0 | 0 | 0 | 0 | 0 | 0 | 0.001265255 | 0.001265255 | 0.001265255 | 0.001265255 | 0.001265255 | 0.001265255 | 0.001265255 | 0.001265255 | 0.001265255 | 0.001265255 | 0.001265255 | 0.001265255 | 0.001265255 | 0.001265255 | 0.001265255 | 0.001265255 | 0.001265255 | 0.001265255 | 0.001265255 | 0.001265255 | 0.001265255 | 0.001265255 | 0.001265255 | 0.001265255 | 0.001265255 | 0.001265255 | 0.001265255 | 0.001265255 | 0.001265255 | 0.001265255 | 0.001265255 | 0.001265255 | 0.001265255 | 0.001265255 | 0.001265255 | 0 | 0 | 0 | 0 | 0 | 0 | 0 | 0 | 0 | 0 | 0 | 0 | 0 | 0 | 0
946 | 667.5881 | 0.001327993 | 10 | 483 | -463 | 0 | 0 | 0 | 0 | 0 | 0 | 0 | 0 | 0 | 0 | 0 | 0 | 0 | 0 | 0 | 0.001327993 | 0.001327993 | 0.001327993 | 0.001327993 | 0.001327993 | 0.001327993 | 0.001327993 | 0.001327993 | 0.001327993 | 0.001327993 | 0.001327993 | 0.001327993 | 0.001327993 | 0.001327993 | 0.001327993 | 0.001327993 | 0.001327993 | 0.001327993 | 0.001327993 | 0.001327993 | 0.001327993 | 0.001327993 | 0.001327993 | 0.001327993 | 0.001327993 | 0.001327993 | 0.001327993 | 0.001327993 | 0.001327993 | 0.001327993 | 0.001327993 | 0.001327993 | 0.001327993 | 0.001327993 | 0.001327993 | 0.001327993 | 0 | 0 | 0 | 0 | 0 | 0 | 0 | 0 | 0 | 0 | 0 | 0 | 0 | 0
988 | 597.3606 | 0.001188294 | 20 | 514 | -474 | 0 | 0 | 0 | 0 | 0 | 0 | 0 | 0 | 0 | 0 | 0 | 0 | 0 | 0 | 0 | 0.001188294 | 0.001188294 | 0.001188294 | 0.001188294 | 0.001188294 | 0.001188294 | 0.001188294 | 0.001188294 | 0.001188294 | 0.001188294 | 0.001188294 | 0.001188294 | 0.001188294 | 0.001188294 | 0.001188294 | 0.001188294 | 0.001188294 | 0.001188294 | 0.001188294 | 0.001188294 | 0.001188294 | 0.001188294 | 0.001188294 | 0.001188294 | 0.001188294 | 0.001188294 | 0.001188294 | 0.001188294 | 0.001188294 | 0.001188294 | 0.001188294 | 0.001188294 | 0.001188294 | 0.001188294 | 0.001188294 | 0.001188294 | 0.001188294 | 0 | 0 | 0 | 0 | 0 | 0 | 0 | 0 | 0 | 0 | 0 | 0 | 0
1048 | 608.7045 | 0.00121086 | 30 | 554 | -494 | 0 | 0 | 0 | 0 | 0 | 0 | 0 | 0 | 0 | 0 | 0 | 0 | 0 | 0 | 0.00121086 | 0.00121086 | 0.00121086 | 0.00121086 | 0.00121086 | 0.00121086 | 0.00121086 | 0.00121086 | 0.00121086 | 0.00121086 | 0.00121086 | 0.00121086 | 0.00121086 | 0.00121086 | 0.00121086 | 0.00121086 | 0.00121086 | 0.00121086 | 0.00121086 | 0.00121086 | 0.00121086 | 0.00121086 | 0.00121086 | 0.00121086 | 0.00121086 | 0.00121086 | 0.00121086 | 0.00121086 | 0.00121086 | 0.00121086 | 0.00121086 | 0.00121086 | 0.00121086 | 0.00121086 | 0.00121086 | 0.00121086 | 0.00121086 | 0.00121086 | 0.00121086 | 0 | 0 | 0 | 0 | 0 | 0 | 0 | 0 | 0 | 0 | 0 | 0
1143 | 405.1869 | 0.0008060142 | 40 | 611.5 | -531.5 | 0 | 0 | 0 | 0 | 0 | 0 | 0 | 0 | 0 | 0 | 0 | 0 | 0 | 0.0008060142 | 0.0008060142 | 0.0008060142 | 0.0008060142 | 0.0008060142 | 0.0008060142 | 0.0008060142 | 0.0008060142 | 0.0008060142 | 0.0008060142 | 0.0008060142 | 0.0008060142 | 0.0008060142 | 0.0008060142 | 0.0008060142 | 0.0008060142 | 0.0008060142 | 0.0008060142 | 0.0008060142 | 0.0008060142 | 0.0008060142 | 0.0008060142 | 0.0008060142 | 0.0008060142 | 0.0008060142 | 0.0008060142 | 0.0008060142 | 0.0008060142 | 0.0008060142 | 0.0008060142 | 0.0008060142 | 0.0008060142 | 0.0008060142 | 0.0008060142 | 0.0008060142 | 0.0008060142 | 0.0008060142 | 0.0008060142 | 0.0008060142 | 0.0008060142 | 0.0008060142 | 0.0008060142 | 0 | 0 | 0 | 0 | 0 | 0 | 0 | 0 | 0 | 0
1143 | 462.6317 | 0.0009202856 | 30 | 601.5 | -541.5 | 0 | 0 | 0 | 0 | 0 | 0 | 0 | 0 | 0 | 0 | 0 | 0 | 0.0009202856 | 0.0009202856 | 0.0009202856 | 0.0009202856 | 0.0009202856 | 0.0009202856 | 0.0009202856 | 0.0009202856 | 0.0009202856 | 0.0009202856 | 0.0009202856 | 0.0009202856 | 0.0009202856 | 0.0009202856 | 0.0009202856 | 0.0009202856 | 0.0009202856 | 0.0009202856 | 0.0009202856 | 0.0009202856 | 0.0009202856 | 0.0009202856 | 0.0009202856 | 0.0009202856 | 0.0009202856 | 0.0009202856 | 0.0009202856 | 0.0009202856 | 0.0009202856 | 0.0009202856 | 0.0009202856 | 0.0009202856 | 0.0009202856 | 0.0009202856 | 0.0009202856 | 0.0009202856 | 0.0009202856 | 0.0009202856 | 0.0009202856 | 0.0009202856 | 0.0009202856 | 0.0009202856 | 0.0009202856 | 0 | 0 | 0 | 0 | 0 | 0 | 0 | 0 | 0 | 0
1196 | 562.1961 | 0.001118343 | 20 | 618 | -578 | 0 | 0 | 0 | 0 | 0 | 0 | 0 | 0 | 0 | 0 | 0 | 0.001118343 | 0.001118343 | 0.001118343 | 0.001118343 | 0.001118343 | 0.001118343 | 0.001118343 | 0.001118343 | 0.001118343 | 0.001118343 | 0.001118343 | 0.001118343 | 0.001118343 | 0.001118343 | 0.001118343 | 0.001118343 | 0.001118343 | 0.001118343 | 0.001118343 | 0.001118343 | 0.001118343 | 0.001118343 | 0.001118343 | 0.001118343 | 0.001118343 | 0.001118343 | 0.001118343 | 0.001118343 | 0.001118343 | 0.001118343 | 0.001118343 | 0.001118343 | 0.001118343 | 0.001118343 | 0.001118343 | 0.001118343 | 0.001118343 | 0.001118343 | 0.001118343 | 0.001118343 | 0.001118343 | 0.001118343 | 0.001118343 | 0.001118343 | 0.001118343 | 0 | 0 | 0 | 0 | 0 | 0 | 0 | 0 | 0
1264 | 500.1273 | 0.0009948733 | 10 | 642 | -622 | 0 | 0 | 0 | 0 | 0 | 0 | 0 | 0 | 0 | 0.0009948733 | 0.0009948733 | 0.0009948733 | 0.0009948733 | 0.0009948733 | 0.0009948733 | 0.0009948733 | 0.0009948733 | 0.0009948733 | 0.0009948733 | 0.0009948733 | 0.0009948733 | 0.0009948733 | 0.0009948733 | 0.0009948733 | 0.0009948733 | 0.0009948733 | 0.0009948733 | 0.0009948733 | 0.0009948733 | 0.0009948733 | 0.0009948733 | 0.0009948733 | 0.0009948733 | 0.0009948733 | 0.0009948733 | 0.0009948733 | 0.0009948733 | 0.0009948733 | 0.0009948733 | 0.0009948733 | 0.0009948733 | 0.0009948733 | 0.0009948733 | 0.0009948733 | 0.0009948733 | 0.0009948733 | 0.0009948733 | 0.0009948733 | 0.0009948733 | 0.0009948733 | 0.0009948733 | 0.0009948733 | 0.0009948733 | 0.0009948733 | 0.0009948733 | 0.0009948733 | 0.0009948733 | 0 | 0 | 0 | 0 | 0 | 0 | 0 | 0
1264 | 570.8952 | 0.001135648 | 0 | 632 | -632 | 0 | 0 | 0 | 0 | 0 | 0 | 0 | 0 | 0 | 0.001135648 | 0.001135648 | 0.001135648 | 0.001135648 | 0.001135648 | 0.001135648 | 0.001135648 | 0.001135648 | 0.001135648 | 0.001135648 | 0.001135648 | 0.001135648 | 0.001135648 | 0.001135648 | 0.001135648 | 0.001135648 | 0.001135648 | 0.001135648 | 0.001135648 | 0.001135648 | 0.001135648 | 0.001135648 | 0.001135648 | 0.001135648 | 0.001135648 | 0.001135648 | 0.001135648 | 0.001135648 | 0.001135648 | 0.001135648 | 0.001135648 | 0.001135648 | 0.001135648 | 0.001135648 | 0.001135648 | 0.001135648 | 0.001135648 | 0.001135648 | 0.001135648 | 0.001135648 | 0.001135648 | 0.001135648 | 0.001135648 | 0.001135648 | 0.001135648 | 0.001135648 | 0.001135648 | 0 | 0 | 0 | 0 | 0 | 0 | 0 | 0 | 0
1348 | 347.7034 | 0.0006916656 | -10 | 664 | -684 | 0 | 0 | 0 | 0 | 0 | 0 | 0 | 0.0006916656 | 0.0006916656 | 0.0006916656 | 0.0006916656 | 0.0006916656 | 0.0006916656 | 0.0006916656 | 0.0006916656 | 0.0006916656 | 0.0006916656 | 0.0006916656 | 0.0006916656 | 0.0006916656 | 0.0006916656 | 0.0006916656 | 0.0006916656 | 0.0006916656 | 0.0006916656 | 0.0006916656 | 0.0006916656 | 0.0006916656 | 0.0006916656 | 0.0006916656 | 0.0006916656 | 0.0006916656 | 0.0006916656 | 0.0006916656 | 0.0006916656 | 0.0006916656 | 0.0006916656 | 0.0006916656 | 0.0006916656 | 0.0006916656 | 0.0006916656 | 0.0006916656 | 0.0006916656 | 0.0006916656 | 0.0006916656 | 0.0006916656 | 0.0006916656 | 0.0006916656 | 0.0006916656 | 0.0006916656 | 0.0006916656 | 0.0006916656 | 0.0006916656 | 0.0006916656 | 0.0006916656 | 0.0006916656 | 0.0006916656 | 0 | 0 | 0 | 0 | 0 | 0 | 0 | 0
1401 | 433.5587 | 0.0008624523 | -20 | 680.5 | -720.5 | 0 | 0 | 0 | 0 | 0 | 0 | 0.0008624523 | 0.0008624523 | 0.0008624523 | 0.0008624523 | 0.0008624523 | 0.0008624523 | 0.0008624523 | 0.0008624523 | 0.0008624523 | 0.0008624523 | 0.0008624523 | 0.0008624523 | 0.0008624523 | 0.0008624523 | 0.0008624523 | 0.0008624523 | 0.0008624523 | 0.0008624523 | 0.0008624523 | 0.0008624523 | 0.0008624523 | 0.0008624523 | 0.0008624523 | 0.0008624523 | 0.0008624523 | 0.0008624523 | 0.0008624523 | 0.0008624523 | 0.0008624523 | 0.0008624523 | 0.0008624523 | 0.0008624523 | 0.0008624523 | 0.0008624523 | 0.0008624523 | 0.0008624523 | 0.0008624523 | 0.0008624523 | 0.0008624523 | 0.0008624523 | 0.0008624523 | 0.0008624523 | 0.0008624523 | 0.0008624523 | 0.0008624523 | 0.0008624523 | 0.0008624523 | 0.0008624523 | 0.0008624523 | 0.0008624523 | 0.0008624523 | 0.0008624523 | 0 | 0 | 0 | 0 | 0 | 0 | 0
1401 | 423.6794 | 0.0008428001 | -30 | 670.5 | -730.5 | 0 | 0 | 0 | 0 | 0 | 0.0008428001 | 0.0008428001 | 0.0008428001 | 0.0008428001 | 0.0008428001 | 0.0008428001 | 0.0008428001 | 0.0008428001 | 0.0008428001 | 0.0008428001 | 0.0008428001 | 0.0008428001 | 0.0008428001 | 0.0008428001 | 0.0008428001 | 0.0008428001 | 0.0008428001 | 0.0008428001 | 0.0008428001 | 0.0008428001 | 0.0008428001 | 0.0008428001 | 0.0008428001 | 0.0008428001 | 0.0008428001 | 0.0008428001 | 0.0008428001 | 0.0008428001 | 0.0008428001 | 0.0008428001 | 0.0008428001 | 0.0008428001 | 0.0008428001 | 0.0008428001 | 0.0008428001 | 0.0008428001 | 0.0008428001 | 0.0008428001 | 0.0008428001 | 0.0008428001 | 0.0008428001 | 0.0008428001 | 0.0008428001 | 0.0008428001 | 0.0008428001 | 0.0008428001 | 0.0008428001 | 0.0008428001 | 0.0008428001 | 0.0008428001 | 0.0008428001 | 0.0008428001 | 0.0008428001 | 0 | 0 | 0 | 0 | 0 | 0 | 0
1428 | 282.2218 | 0.0005614069 | -40 | 674 | -754 | 0 | 0 | 0 | 0 | 0.0005614069 | 0.0005614069 | 0.0005614069 | 0.0005614069 | 0.0005614069 | 0.0005614069 | 0.0005614069 | 0.0005614069 | 0.0005614069 | 0.0005614069 | 0.0005614069 | 0.0005614069 | 0.0005614069 | 0.0005614069 | 0.0005614069 | 0.0005614069 | 0.0005614069 | 0.0005614069 | 0.0005614069 | 0.0005614069 | 0.0005614069 | 0.0005614069 | 0.0005614069 | 0.0005614069 | 0.0005614069 | 0.0005614069 | 0.0005614069 | 0.0005614069 | 0.0005614069 | 0.0005614069 | 0.0005614069 | 0.0005614069 | 0.0005614069 | 0.0005614069 | 0.0005614069 | 0.0005614069 | 0.0005614069 | 0.0005614069 | 0.0005614069 | 0.0005614069 | 0.0005614069 | 0.0005614069 | 0.0005614069 | 0.0005614069 | 0.0005614069 | 0.0005614069 | 0.0005614069 | 0.0005614069 | 0.0005614069 | 0.0005614069 | 0.0005614069 | 0.0005614069 | 0.0005614069 | 0.0005614069 | 0 | 0 | 0 | 0 | 0 | 0 | 0
1428 | 279.608 | 0.0005562075 | -30 | 684 | -744 | 0 | 0 | 0 | 0 | 0 | 0.0005562075 | 0.0005562075 | 0.0005562075 | 0.0005562075 | 0.0005562075 | 0.0005562075 | 0.0005562075 | 0.0005562075 | 0.0005562075 | 0.0005562075 | 0.0005562075 | 0.0005562075 | 0.0005562075 | 0.0005562075 | 0.0005562075 | 0.0005562075 | 0.0005562075 | 0.0005562075 | 0.0005562075 | 0.0005562075 | 0.0005562075 | 0.0005562075 | 0.0005562075 | 0.0005562075 | 0.0005562075 | 0.0005562075 | 0.0005562075 | 0.0005562075 | 0.0005562075 | 0.0005562075 | 0.0005562075 | 0.0005562075 | 0.0005562075 | 0.0005562075 | 0.0005562075 | 0.0005562075 | 0.0005562075 | 0.0005562075 | 0.0005562075 | 0.0005562075 | 0.0005562075 | 0.0005562075 | 0.0005562075 | 0.0005562075 | 0.0005562075 | 0.0005562075 | 0.0005562075 | 0.0005562075 | 0.0005562075 | 0.0005562075 | 0.0005562075 | 0.0005562075 | 0.0005562075 | 0 | 0 | 0 | 0 | 0 | 0 | 0
1444 | 571.9879 | 0.001137821 | -20 | 702 | -742 | 0 | 0 | 0 | 0 | 0 | 0.001137821 | 0.001137821 | 0.001137821 | 0.001137821 | 0.001137821 | 0.001137821 | 0.001137821 | 0.001137821 | 0.001137821 | 0.001137821 | 0.001137821 | 0.001137821 | 0.001137821 | 0.001137821 | 0.001137821 | 0.001137821 | 0.001137821 | 0.001137821 | 0.001137821 | 0.001137821 | 0.001137821 | 0.001137821 | 0.001137821 | 0.001137821 | 0.001137821 | 0.001137821 | 0.001137821 | 0.001137821 | 0.001137821 | 0.001137821 | 0.001137821 | 0.001137821 | 0.001137821 | 0.001137821 | 0.001137821 | 0.001137821 | 0.001137821 | 0.001137821 | 0.001137821 | 0.001137821 | 0.001137821 | 0.001137821 | 0.001137821 | 0.001137821 | 0.001137821 | 0.001137821 | 0.001137821 | 0.001137821 | 0.001137821 | 0.001137821 | 0.001137821 | 0.001137821 | 0.001137821 | 0.001137821 | 0 | 0 | 0 | 0 | 0 | 0
1405 | 529.7234 | 0.001053747 | -10 | 692.5 | -712.5 | 0 | 0 | 0 | 0 | 0 | 0 | 0.001053747 | 0.001053747 | 0.001053747 | 0.001053747 | 0.001053747 | 0.001053747 | 0.001053747 | 0.001053747 | 0.001053747 | 0.001053747 | 0.001053747 | 0.001053747 | 0.001053747 | 0.001053747 | 0.001053747 | 0.001053747 | 0.001053747 | 0.001053747 | 0.001053747 | 0.001053747 | 0.001053747 | 0.001053747 | 0.001053747 | 0.001053747 | 0.001053747 | 0.001053747 | 0.001053747 | 0.001053747 | 0.001053747 | 0.001053747 | 0.001053747 | 0.001053747 | 0.001053747 | 0.001053747 | 0.001053747 | 0.001053747 | 0.001053747 | 0.001053747 | 0.001053747 | 0.001053747 | 0.001053747 | 0.001053747 | 0.001053747 | 0.001053747 | 0.001053747 | 0.001053747 | 0.001053747 | 0.001053747 | 0.001053747 | 0.001053747 | 0.001053747 | 0.001053747 | 0 | 0 | 0 | 0 | 0 | 0 | 0
1405 | 538.911 | 0.001072023 | 0 | 702.5 | -702.5 | 0 | 0 | 0 | 0 | 0 | 0 | 0.001072023 | 0.001072023 | 0.001072023 | 0.001072023 | 0.001072023 | 0.001072023 | 0.001072023 | 0.001072023 | 0.001072023 | 0.001072023 | 0.001072023 | 0.001072023 | 0.001072023 | 0.001072023 | 0.001072023 | 0.001072023 | 0.001072023 | 0.001072023 | 0.001072023 | 0.001072023 | 0.001072023 | 0.001072023 | 0.001072023 | 0.001072023 | 0.001072023 | 0.001072023 | 0.001072023 | 0.001072023 | 0.001072023 | 0.001072023 | 0.001072023 | 0.001072023 | 0.001072023 | 0.001072023 | 0.001072023 | 0.001072023 | 0.001072023 | 0.001072023 | 0.001072023 | 0.001072023 | 0.001072023 | 0.001072023 | 0.001072023 | 0.001072023 | 0.001072023 | 0.001072023 | 0.001072023 | 0.001072023 | 0.001072023 | 0.001072023 | 0.001072023 | 0.001072023 | 0.001072023 | 0 | 0 | 0 | 0 | 0 | 0
1400 | 564.0792 | 0.001122089 | 10 | 710 | -690 | 0 | 0 | 0 | 0 | 0 | 0 | 0 | 0.001122089 | 0.001122089 | 0.001122089 | 0.001122089 | 0.001122089 | 0.001122089 | 0.001122089 | 0.001122089 | 0.001122089 | 0.001122089 | 0.001122089 | 0.001122089 | 0.001122089 | 0.001122089 | 0.001122089 | 0.001122089 | 0.001122089 | 0.001122089 | 0.001122089 | 0.001122089 | 0.001122089 | 0.001122089 | 0.001122089 | 0.001122089 | 0.001122089 | 0.001122089 | 0.001122089 | 0.001122089 | 0.001122089 | 0.001122089 | 0.001122089 | 0.001122089 | 0.001122089 | 0.001122089 | 0.001122089 | 0.001122089 | 0.001122089 | 0.001122089 | 0.001122089 | 0.001122089 | 0.001122089 | 0.001122089 | 0.001122089 | 0.001122089 | 0.001122089 | 0.001122089 | 0.001122089 | 0.001122089 | 0.001122089 | 0.001122089 | 0.001122089 | 0.001122089 | 0 | 0 | 0 | 0 | 0 | 0
1400 | 572.0585 | 0.001137962 | 20 | 720 | -680 | 0 | 0 | 0 | 0 | 0 | 0 | 0 | 0.001137962 | 0.001137962 | 0.001137962 | 0.001137962 | 0.001137962 | 0.001137962 | 0.001137962 | 0.001137962 | 0.001137962 | 0.001137962 | 0.001137962 | 0.001137962 | 0.001137962 | 0.001137962 | 0.001137962 | 0.001137962 | 0.001137962 | 0.001137962 | 0.001137962 | 0.001137962 | 0.001137962 | 0.001137962 | 0.001137962 | 0.001137962 | 0.001137962 | 0.001137962 | 0.001137962 | 0.001137962 | 0.001137962 | 0.001137962 | 0.001137962 | 0.001137962 | 0.001137962 | 0.001137962 | 0.001137962 | 0.001137962 | 0.001137962 | 0.001137962 | 0.001137962 | 0.001137962 | 0.001137962 | 0.001137962 | 0.001137962 | 0.001137962 | 0.001137962 | 0.001137962 | 0.001137962 | 0.001137962 | 0.001137962 | 0.001137962 | 0.001137962 | 0.001137962 | 0 | 0 | 0 | 0 | 0 | 0
1400 | 563.6486 | 0.001121233 | 30 | 730 | -670 | 0 | 0 | 0 | 0 | 0 | 0 | 0 | 0.001121233 | 0.001121233 | 0.001121233 | 0.001121233 | 0.001121233 | 0.001121233 | 0.001121233 | 0.001121233 | 0.001121233 | 0.001121233 | 0.001121233 | 0.001121233 | 0.001121233 | 0.001121233 | 0.001121233 | 0.001121233 | 0.001121233 | 0.001121233 | 0.001121233 | 0.001121233 | 0.001121233 | 0.001121233 | 0.001121233 | 0.001121233 | 0.001121233 | 0.001121233 | 0.001121233 | 0.001121233 | 0.001121233 | 0.001121233 | 0.001121233 | 0.001121233 | 0.001121233 | 0.001121233 | 0.001121233 | 0.001121233 | 0.001121233 | 0.001121233 | 0.001121233 | 0.001121233 | 0.001121233 | 0.001121233 | 0.001121233 | 0.001121233 | 0.001121233 | 0.001121233 | 0.001121233 | 0.001121233 | 0.001121233 | 0.001121233 | 0.001121233 | 0.001121233 | 0.001121233 | 0 | 0 | 0 | 0 | 0
1400 | 550.5564 | 0.001095189 | 40 | 740 | -660 | 0 | 0 | 0 | 0 | 0 | 0 | 0 | 0 | 0.001095189 | 0.001095189 | 0.001095189 | 0.001095189 | 0.001095189 | 0.001095189 | 0.001095189 | 0.001095189 | 0.001095189 | 0.001095189 | 0.001095189 | 0.001095189 | 0.001095189 | 0.001095189 | 0.001095189 | 0.001095189 | 0.001095189 | 0.001095189 | 0.001095189 | 0.001095189 | 0.001095189 | 0.001095189 | 0.001095189 | 0.001095189 | 0.001095189 | 0.001095189 | 0.001095189 | 0.001095189 | 0.001095189 | 0.001095189 | 0.001095189 | 0.001095189 | 0.001095189 | 0.001095189 | 0.001095189 | 0.001095189 | 0.001095189 | 0.001095189 | 0.001095189 | 0.001095189 | 0.001095189 | 0.001095189 | 0.001095189 | 0.001095189 | 0.001095189 | 0.001095189 | 0.001095189 | 0.001095189 | 0.001095189 | 0.001095189 | 0.001095189 | 0.001095189 | 0 | 0 | 0 | 0 | 0
1400 | 534.8768 | 0.001063999 | 30 | 730 | -670 | 0 | 0 | 0 | 0 | 0 | 0 | 0 | 0.001063999 | 0.001063999 | 0.001063999 | 0.001063999 | 0.001063999 | 0.001063999 | 0.001063999 | 0.001063999 | 0.001063999 | 0.001063999 | 0.001063999 | 0.001063999 | 0.001063999 | 0.001063999 | 0.001063999 | 0.001063999 | 0.001063999 | 0.001063999 | 0.001063999 | 0.001063999 | 0.001063999 | 0.001063999 | 0.001063999 | 0.001063999 | 0.001063999 | 0.001063999 | 0.001063999 | 0.001063999 | 0.001063999 | 0.001063999 | 0.001063999 | 0.001063999 | 0.001063999 | 0.001063999 | 0.001063999 | 0.001063999 | 0.001063999 | 0.001063999 | 0.001063999 | 0.001063999 | 0.001063999 | 0.001063999 | 0.001063999 | 0.001063999 | 0.001063999 | 0.001063999 | 0.001063999 | 0.001063999 | 0.001063999 | 0.001063999 | 0.001063999 | 0.001063999 | 0.001063999 | 0 | 0 | 0 | 0 | 0
1400 | 564.3368 | 0.001122601 | 20 | 720 | -680 | 0 | 0 | 0 | 0 | 0 | 0 | 0 | 0.001122601 | 0.001122601 | 0.001122601 | 0.001122601 | 0.001122601 | 0.001122601 | 0.001122601 | 0.001122601 | 0.001122601 | 0.001122601 | 0.001122601 | 0.001122601 | 0.001122601 | 0.001122601 | 0.001122601 | 0.001122601 | 0.001122601 | 0.001122601 | 0.001122601 | 0.001122601 | 0.001122601 | 0.001122601 | 0.001122601 | 0.001122601 | 0.001122601 | 0.001122601 | 0.001122601 | 0.001122601 | 0.001122601 | 0.001122601 | 0.001122601 | 0.001122601 | 0.001122601 | 0.001122601 | 0.001122601 | 0.001122601 | 0.001122601 | 0.001122601 | 0.001122601 | 0.001122601 | 0.001122601 | 0.001122601 | 0.001122601 | 0.001122601 | 0.001122601 | 0.001122601 | 0.001122601 | 0.001122601 | 0.001122601 | 0.001122601 | 0.001122601 | 0.001122601 | 0 | 0 | 0 | 0 | 0 | 0
1400 | 517.3985 | 0.00102923 | 10 | 710 | -690 | 0 | 0 | 0 | 0 | 0 | 0 | 0 | 0.00102923 | 0.00102923 | 0.00102923 | 0.00102923 | 0.00102923 | 0.00102923 | 0.00102923 | 0.00102923 | 0.00102923 | 0.00102923 | 0.00102923 | 0.00102923 | 0.00102923 | 0.00102923 | 0.00102923 | 0.00102923 | 0.00102923 | 0.00102923 | 0.00102923 | 0.00102923 | 0.00102923 | 0.00102923 | 0.00102923 | 0.00102923 | 0.00102923 | 0.00102923 | 0.00102923 | 0.00102923 | 0.00102923 | 0.00102923 | 0.00102923 | 0.00102923 | 0.00102923 | 0.00102923 | 0.00102923 | 0.00102923 | 0.00102923 | 0.00102923 | 0.00102923 | 0.00102923 | 0.00102923 | 0.00102923 | 0.00102923 | 0.00102923 | 0.00102923 | 0.00102923 | 0.00102923 | 0.00102923 | 0.00102923 | 0.00102923 | 0.00102923 | 0.00102923 | 0 | 0 | 0 | 0 | 0 | 0
1400 | 578.2969 | 0.001150372 | 0 | 700 | -700 | 0 | 0 | 0 | 0 | 0 | 0 | 0.001150372 | 0.001150372 | 0.001150372 | 0.001150372 | 0.001150372 | 0.001150372 | 0.001150372 | 0.001150372 | 0.001150372 | 0.001150372 | 0.001150372 | 0.001150372 | 0.001150372 | 0.001150372 | 0.001150372 | 0.001150372 | 0.001150372 | 0.001150372 | 0.001150372 | 0.001150372 | 0.001150372 | 0.001150372 | 0.001150372 | 0.001150372 | 0.001150372 | 0.001150372 | 0.001150372 | 0.001150372 | 0.001150372 | 0.001150372 | 0.001150372 | 0.001150372 | 0.001150372 | 0.001150372 | 0.001150372 | 0.001150372 | 0.001150372 | 0.001150372 | 0.001150372 | 0.001150372 | 0.001150372 | 0.001150372 | 0.001150372 | 0.001150372 | 0.001150372 | 0.001150372 | 0.001150372 | 0.001150372 | 0.001150372 | 0.001150372 | 0.001150372 | 0.001150372 | 0.001150372 | 0 | 0 | 0 | 0 | 0 | 0
1400 | 551.8916 | 0.001097845 | -10 | 690 | -710 | 0 | 0 | 0 | 0 | 0 | 0 | 0.001097845 | 0.001097845 | 0.001097845 | 0.001097845 | 0.001097845 | 0.001097845 | 0.001097845 | 0.001097845 | 0.001097845 | 0.001097845 | 0.001097845 | 0.001097845 | 0.001097845 | 0.001097845 | 0.001097845 | 0.001097845 | 0.001097845 | 0.001097845 | 0.001097845 | 0.001097845 | 0.001097845 | 0.001097845 | 0.001097845 | 0.001097845 | 0.001097845 | 0.001097845 | 0.001097845 | 0.001097845 | 0.001097845 | 0.001097845 | 0.001097845 | 0.001097845 | 0.001097845 | 0.001097845 | 0.001097845 | 0.001097845 | 0.001097845 | 0.001097845 | 0.001097845 | 0.001097845 | 0.001097845 | 0.001097845 | 0.001097845 | 0.001097845 | 0.001097845 | 0.001097845 | 0.001097845 | 0.001097845 | 0.001097845 | 0.001097845 | 0.001097845 | 0.001097845 | 0 | 0 | 0 | 0 | 0 | 0 | 0
1400 | 578.3552 | 0.001150487 | -20 | 680 | -720 | 0 | 0 | 0 | 0 | 0 | 0 | 0.001150487 | 0.001150487 | 0.001150487 | 0.001150487 | 0.001150487 | 0.001150487 | 0.001150487 | 0.001150487 | 0.001150487 | 0.001150487 | 0.001150487 | 0.001150487 | 0.001150487 | 0.001150487 | 0.001150487 | 0.001150487 | 0.001150487 | 0.001150487 | 0.001150487 | 0.001150487 | 0.001150487 | 0.001150487 | 0.001150487 | 0.001150487 | 0.001150487 | 0.001150487 | 0.001150487 | 0.001150487 | 0.001150487 | 0.001150487 | 0.001150487 | 0.001150487 | 0.001150487 | 0.001150487 | 0.001150487 | 0.001150487 | 0.001150487 | 0.001150487 | 0.001150487 | 0.001150487 | 0.001150487 | 0.001150487 | 0.001150487 | 0.001150487 | 0.001150487 | 0.001150487 | 0.001150487 | 0.001150487 | 0.001150487 | 0.001150487 | 0.001150487 | 0.001150487 | 0 | 0 | 0 | 0 | 0 | 0 | 0
1400 | 558.807 | 0.001111601 | -30 | 670 | -730 | 0 | 0 | 0 | 0 | 0 | 0.001111601 | 0.001111601 | 0.001111601 | 0.001111601 | 0.001111601 | 0.001111601 | 0.001111601 | 0.001111601 | 0.001111601 | 0.001111601 | 0.001111601 | 0.001111601 | 0.001111601 | 0.001111601 | 0.001111601 | 0.001111601 | 0.001111601 | 0.001111601 | 0.001111601 | 0.001111601 | 0.001111601 | 0.001111601 | 0.001111601 | 0.001111601 | 0.001111601 | 0.001111601 | 0.001111601 | 0.001111601 | 0.001111601 | 0.001111601 | 0.001111601 | 0.001111601 | 0.001111601 | 0.001111601 | 0.001111601 | 0.001111601 | 0.001111601 | 0.001111601 | 0.001111601 | 0.001111601 | 0.001111601 | 0.001111601 | 0.001111601 | 0.001111601 | 0.001111601 | 0.001111601 | 0.001111601 | 0.001111601 | 0.001111601 | 0.001111601 | 0.001111601 | 0.001111601 | 0.001111601 | 0 | 0 | 0 | 0 | 0 | 0 | 0
1400 | 582.6308 | 0.001158993 | -40 | 660 | -740 | 0 | 0 | 0 | 0 | 0 | 0.001158993 | 0.001158993 | 0.001158993 | 0.001158993 | 0.001158993 | 0.001158993 | 0.001158993 | 0.001158993 | 0.001158993 | 0.001158993 | 0.001158993 | 0.001158993 | 0.001158993 | 0.001158993 | 0.001158993 | 0.001158993 | 0.001158993 | 0.001158993 | 0.001158993 | 0.001158993 | 0.001158993 | 0.001158993 | 0.001158993 | 0.001158993 | 0.001158993 | 0.001158993 | 0.001158993 | 0.001158993 | 0.001158993 | 0.001158993 | 0.001158993 | 0.001158993 | 0.001158993 | 0.001158993 | 0.001158993 | 0.001158993 | 0.001158993 | 0.001158993 | 0.001158993 | 0.001158993 | 0.001158993 | 0.001158993 | 0.001158993 | 0.001158993 | 0.001158993 | 0.001158993 | 0.001158993 | 0.001158993 | 0.001158993 | 0.001158993 | 0.001158993 | 0.001158993 | 0 | 0 | 0 | 0 | 0 | 0 | 0 | 0
1400 | 507.4709 | 0.001009482 | -30 | 670 | -730 | 0 | 0 | 0 | 0 | 0 | 0.001009482 | 0.001009482 | 0.001009482 | 0.001009482 | 0.001009482 | 0.001009482 | 0.001009482 | 0.001009482 | 0.001009482 | 0.001009482 | 0.001009482 | 0.001009482 | 0.001009482 | 0.001009482 | 0.001009482 | 0.001009482 | 0.001009482 | 0.001009482 | 0.001009482 | 0.001009482 | 0.001009482 | 0.001009482 | 0.001009482 | 0.001009482 | 0.001009482 | 0.001009482 | 0.001009482 | 0.001009482 | 0.001009482 | 0.001009482 | 0.001009482 | 0.001009482 | 0.001009482 | 0.001009482 | 0.001009482 | 0.001009482 | 0.001009482 | 0.001009482 | 0.001009482 | 0.001009482 | 0.001009482 | 0.001009482 | 0.001009482 | 0.001009482 | 0.001009482 | 0.001009482 | 0.001009482 | 0.001009482 | 0.001009482 | 0.001009482 | 0.001009482 | 0.001009482 | 0.001009482 | 0 | 0 | 0 | 0 | 0 | 0 | 0
1400 | 587.4092 | 0.001168498 | -20 | 680 | -720 | 0 | 0 | 0 | 0 | 0 | 0 | 0.001168498 | 0.001168498 | 0.001168498 | 0.001168498 | 0.001168498 | 0.001168498 | 0.001168498 | 0.001168498 | 0.001168498 | 0.001168498 | 0.001168498 | 0.001168498 | 0.001168498 | 0.001168498 | 0.001168498 | 0.001168498 | 0.001168498 | 0.001168498 | 0.001168498 | 0.001168498 | 0.001168498 | 0.001168498 | 0.001168498 | 0.001168498 | 0.001168498 | 0.001168498 | 0.001168498 | 0.001168498 | 0.001168498 | 0.001168498 | 0.001168498 | 0.001168498 | 0.001168498 | 0.001168498 | 0.001168498 | 0.001168498 | 0.001168498 | 0.001168498 | 0.001168498 | 0.001168498 | 0.001168498 | 0.001168498 | 0.001168498 | 0.001168498 | 0.001168498 | 0.001168498 | 0.001168498 | 0.001168498 | 0.001168498 | 0.001168498 | 0.001168498 | 0.001168498 | 0 | 0 | 0 | 0 | 0 | 0 | 0
1400 | 534.6773 | 0.001063602 | -10 | 690 | -710 | 0 | 0 | 0 | 0 | 0 | 0 | 0.001063602 | 0.001063602 | 0.001063602 | 0.001063602 | 0.001063602 | 0.001063602 | 0.001063602 | 0.001063602 | 0.001063602 | 0.001063602 | 0.001063602 | 0.001063602 | 0.001063602 | 0.001063602 | 0.001063602 | 0.001063602 | 0.001063602 | 0.001063602 | 0.001063602 | 0.001063602 | 0.001063602 | 0.001063602 | 0.001063602 | 0.001063602 | 0.001063602 | 0.001063602 | 0.001063602 | 0.001063602 | 0.001063602 | 0.001063602 | 0.001063602 | 0.001063602 | 0.001063602 | 0.001063602 | 0.001063602 | 0.001063602 | 0.001063602 | 0.001063602 | 0.001063602 | 0.001063602 | 0.001063602 | 0.001063602 | 0.001063602 | 0.001063602 | 0.001063602 | 0.001063602 | 0.001063602 | 0.001063602 | 0.001063602 | 0.001063602 | 0.001063602 | 0.001063602 | 0 | 0 | 0 | 0 | 0 | 0 | 0
1400 | 592.2747 | 0.001178177 | 0 | 700 | -700 | 0 | 0 | 0 | 0 | 0 | 0 | 0.001178177 | 0.001178177 | 0.001178177 | 0.001178177 | 0.001178177 | 0.001178177 | 0.001178177 | 0.001178177 | 0.001178177 | 0.001178177 | 0.001178177 | 0.001178177 | 0.001178177 | 0.001178177 | 0.001178177 | 0.001178177 | 0.001178177 | 0.001178177 | 0.001178177 | 0.001178177 | 0.001178177 | 0.001178177 | 0.001178177 | 0.001178177 | 0.001178177 | 0.001178177 | 0.001178177 | 0.001178177 | 0.001178177 | 0.001178177 | 0.001178177 | 0.001178177 | 0.001178177 | 0.001178177 | 0.001178177 | 0.001178177 | 0.001178177 | 0.001178177 | 0.001178177 | 0.001178177 | 0.001178177 | 0.001178177 | 0.001178177 | 0.001178177 | 0.001178177 | 0.001178177 | 0.001178177 | 0.001178177 | 0.001178177 | 0.001178177 | 0.001178177 | 0.001178177 | 0.001178177 | 0 | 0 | 0 | 0 | 0 | 0
1400 | 520.077 | 0.001034558 | 10 | 710 | -690 | 0 | 0 | 0 | 0 | 0 | 0 | 0 | 0.001034558 | 0.001034558 | 0.001034558 | 0.001034558 | 0.001034558 | 0.001034558 | 0.001034558 | 0.001034558 | 0.001034558 | 0.001034558 | 0.001034558 | 0.001034558 | 0.001034558 | 0.001034558 | 0.001034558 | 0.001034558 | 0.001034558 | 0.001034558 | 0.001034558 | 0.001034558 | 0.001034558 | 0.001034558 | 0.001034558 | 0.001034558 | 0.001034558 | 0.001034558 | 0.001034558 | 0.001034558 | 0.001034558 | 0.001034558 | 0.001034558 | 0.001034558 | 0.001034558 | 0.001034558 | 0.001034558 | 0.001034558 | 0.001034558 | 0.001034558 | 0.001034558 | 0.001034558 | 0.001034558 | 0.001034558 | 0.001034558 | 0.001034558 | 0.001034558 | 0.001034558 | 0.001034558 | 0.001034558 | 0.001034558 | 0.001034558 | 0.001034558 | 0.001034558 | 0 | 0 | 0 | 0 | 0 | 0
1400 | 584.1156 | 0.001161946 | 20 | 720 | -680 | 0 | 0 | 0 | 0 | 0 | 0 | 0 | 0.001161946 | 0.001161946 | 0.001161946 | 0.001161946 | 0.001161946 | 0.001161946 | 0.001161946 | 0.001161946 | 0.001161946 | 0.001161946 | 0.001161946 | 0.001161946 | 0.001161946 | 0.001161946 | 0.001161946 | 0.001161946 | 0.001161946 | 0.001161946 | 0.001161946 | 0.001161946 | 0.001161946 | 0.001161946 | 0.001161946 | 0.001161946 | 0.001161946 | 0.001161946 | 0.001161946 | 0.001161946 | 0.001161946 | 0.001161946 | 0.001161946 | 0.001161946 | 0.001161946 | 0.001161946 | 0.001161946 | 0.001161946 | 0.001161946 | 0.001161946 | 0.001161946 | 0.001161946 | 0.001161946 | 0.001161946 | 0.001161946 | 0.001161946 | 0.001161946 | 0.001161946 | 0.001161946 | 0.001161946 | 0.001161946 | 0.001161946 | 0.001161946 | 0.001161946 | 0 | 0 | 0 | 0 | 0 | 0
1400 | 545.8773 | 0.001085881 | 30 | 730 | -670 | 0 | 0 | 0 | 0 | 0 | 0 | 0 | 0.001085881 | 0.001085881 | 0.001085881 | 0.001085881 | 0.001085881 | 0.001085881 | 0.001085881 | 0.001085881 | 0.001085881 | 0.001085881 | 0.001085881 | 0.001085881 | 0.001085881 | 0.001085881 | 0.001085881 | 0.001085881 | 0.001085881 | 0.001085881 | 0.001085881 | 0.001085881 | 0.001085881 | 0.001085881 | 0.001085881 | 0.001085881 | 0.001085881 | 0.001085881 | 0.001085881 | 0.001085881 | 0.001085881 | 0.001085881 | 0.001085881 | 0.001085881 | 0.001085881 | 0.001085881 | 0.001085881 | 0.001085881 | 0.001085881 | 0.001085881 | 0.001085881 | 0.001085881 | 0.001085881 | 0.001085881 | 0.001085881 | 0.001085881 | 0.001085881 | 0.001085881 | 0.001085881 | 0.001085881 | 0.001085881 | 0.001085881 | 0.001085881 | 0.001085881 | 0.001085881 | 0 | 0 | 0 | 0 | 0
1400 | 551.1184 | 0.001096307 | 40 | 740 | -660 | 0 | 0 | 0 | 0 | 0 | 0 | 0 | 0 | 0.001096307 | 0.001096307 | 0.001096307 | 0.001096307 | 0.001096307 | 0.001096307 | 0.001096307 | 0.001096307 | 0.001096307 | 0.001096307 | 0.001096307 | 0.001096307 | 0.001096307 | 0.001096307 | 0.001096307 | 0.001096307 | 0.001096307 | 0.001096307 | 0.001096307 | 0.001096307 | 0.001096307 | 0.001096307 | 0.001096307 | 0.001096307 | 0.001096307 | 0.001096307 | 0.001096307 | 0.001096307 | 0.001096307 | 0.001096307 | 0.001096307 | 0.001096307 | 0.001096307 | 0.001096307 | 0.001096307 | 0.001096307 | 0.001096307 | 0.001096307 | 0.001096307 | 0.001096307 | 0.001096307 | 0.001096307 | 0.001096307 | 0.001096307 | 0.001096307 | 0.001096307 | 0.001096307 | 0.001096307 | 0.001096307 | 0.001096307 | 0.001096307 | 0.001096307 | 0 | 0 | 0 | 0 | 0
1400 | 560.64 | 0.001115248 | 30 | 730 | -670 | 0 | 0 | 0 | 0 | 0 | 0 | 0 | 0.001115248 | 0.001115248 | 0.001115248 | 0.001115248 | 0.001115248 | 0.001115248 | 0.001115248 | 0.001115248 | 0.001115248 | 0.001115248 | 0.001115248 | 0.001115248 | 0.001115248 | 0.001115248 | 0.001115248 | 0.001115248 | 0.001115248 | 0.001115248 | 0.001115248 | 0.001115248 | 0.001115248 | 0.001115248 | 0.001115248 | 0.001115248 | 0.001115248 | 0.001115248 | 0.001115248 | 0.001115248 | 0.001115248 | 0.001115248 | 0.001115248 | 0.001115248 | 0.001115248 | 0.001115248 | 0.001115248 | 0.001115248 | 0.001115248 | 0.001115248 | 0.001115248 | 0.001115248 | 0.001115248 | 0.001115248 | 0.001115248 | 0.001115248 | 0.001115248 | 0.001115248 | 0.001115248 | 0.001115248 | 0.001115248 | 0.001115248 | 0.001115248 | 0.001115248 | 0.001115248 | 0 | 0 | 0 | 0 | 0
1400 | 547.0332 | 0.00108818 | 20 | 720 | -680 | 0 | 0 | 0 | 0 | 0 | 0 | 0 | 0.00108818 | 0.00108818 | 0.00108818 | 0.00108818 | 0.00108818 | 0.00108818 | 0.00108818 | 0.00108818 | 0.00108818 | 0.00108818 | 0.00108818 | 0.00108818 | 0.00108818 | 0.00108818 | 0.00108818 | 0.00108818 | 0.00108818 | 0.00108818 | 0.00108818 | 0.00108818 | 0.00108818 | 0.00108818 | 0.00108818 | 0.00108818 | 0.00108818 | 0.00108818 | 0.00108818 | 0.00108818 | 0.00108818 | 0.00108818 | 0.00108818 | 0.00108818 | 0.00108818 | 0.00108818 | 0.00108818 | 0.00108818 | 0.00108818 | 0.00108818 | 0.00108818 | 0.00108818 | 0.00108818 | 0.00108818 | 0.00108818 | 0.00108818 | 0.00108818 | 0.00108818 | 0.00108818 | 0.00108818 | 0.00108818 | 0.00108818 | 0.00108818 | 0.00108818 | 0 | 0 | 0 | 0 | 0 | 0
1400 | 559.3168 | 0.001112615 | 10 | 710 | -690 | 0 | 0 | 0 | 0 | 0 | 0 | 0 | 0.001112615 | 0.001112615 | 0.001112615 | 0.001112615 | 0.001112615 | 0.001112615 | 0.001112615 | 0.001112615 | 0.001112615 | 0.001112615 | 0.001112615 | 0.001112615 | 0.001112615 | 0.001112615 | 0.001112615 | 0.001112615 | 0.001112615 | 0.001112615 | 0.001112615 | 0.001112615 | 0.001112615 | 0.001112615 | 0.001112615 | 0.001112615 | 0.001112615 | 0.001112615 | 0.001112615 | 0.001112615 | 0.001112615 | 0.001112615 | 0.001112615 | 0.001112615 | 0.001112615 | 0.001112615 | 0.001112615 | 0.001112615 | 0.001112615 | 0.001112615 | 0.001112615 | 0.001112615 | 0.001112615 | 0.001112615 | 0.001112615 | 0.001112615 | 0.001112615 | 0.001112615 | 0.001112615 | 0.001112615 | 0.001112615 | 0.001112615 | 0.001112615 | 0.001112615 | 0 | 0 | 0 | 0 | 0 | 0
1392 | 562.9662 | 0.001119875 | 0 | 696 | -696 | 0 | 0 | 0 | 0 | 0 | 0 | 0.001119875 | 0.001119875 | 0.001119875 | 0.001119875 | 0.001119875 | 0.001119875 | 0.001119875 | 0.001119875 | 0.001119875 | 0.001119875 | 0.001119875 | 0.001119875 | 0.001119875 | 0.001119875 | 0.001119875 | 0.001119875 | 0.001119875 | 0.001119875 | 0.001119875 | 0.001119875 | 0.001119875 | 0.001119875 | 0.001119875 | 0.001119875 | 0.001119875 | 0.001119875 | 0.001119875 | 0.001119875 | 0.001119875 | 0.001119875 | 0.001119875 | 0.001119875 | 0.001119875 | 0.001119875 | 0.001119875 | 0.001119875 | 0.001119875 | 0.001119875 | 0.001119875 | 0.001119875 | 0.001119875 | 0.001119875 | 0.001119875 | 0.001119875 | 0.001119875 | 0.001119875 | 0.001119875 | 0.001119875 | 0.001119875 | 0.001119875 | 0.001119875 | 0.001119875 | 0.001119875 | 0 | 0 | 0 | 0 | 0 | 0
1349 | 578.8146 | 0.001151401 | -10 | 664.5 | -684.5 | 0 | 0 | 0 | 0 | 0 | 0 | 0 | 0.001151401 | 0.001151401 | 0.001151401 | 0.001151401 | 0.001151401 | 0.001151401 | 0.001151401 | 0.001151401 | 0.001151401 | 0.001151401 | 0.001151401 | 0.001151401 | 0.001151401 | 0.001151401 | 0.001151401 | 0.001151401 | 0.001151401 | 0.001151401 | 0.001151401 | 0.001151401 | 0.001151401 | 0.001151401 | 0.001151401 | 0.001151401 | 0.001151401 | 0.001151401 | 0.001151401 | 0.001151401 | 0.001151401 | 0.001151401 | 0.001151401 | 0.001151401 | 0.001151401 | 0.001151401 | 0.001151401 | 0.001151401 | 0.001151401 | 0.001151401 | 0.001151401 | 0.001151401 | 0.001151401 | 0.001151401 | 0.001151401 | 0.001151401 | 0.001151401 | 0.001151401 | 0.001151401 | 0.001151401 | 0.001151401 | 0.001151401 | 0 | 0 | 0 | 0 | 0 | 0 | 0 | 0
1349 | 610.5978 | 0.001214626 | -20 | 654.5 | -694.5 | 0 | 0 | 0 | 0 | 0 | 0 | 0 | 0.001214626 | 0.001214626 | 0.001214626 | 0.001214626 | 0.001214626 | 0.001214626 | 0.001214626 | 0.001214626 | 0.001214626 | 0.001214626 | 0.001214626 | 0.001214626 | 0.001214626 | 0.001214626 | 0.001214626 | 0.001214626 | 0.001214626 | 0.001214626 | 0.001214626 | 0.001214626 | 0.001214626 | 0.001214626 | 0.001214626 | 0.001214626 | 0.001214626 | 0.001214626 | 0.001214626 | 0.001214626 | 0.001214626 | 0.001214626 | 0.001214626 | 0.001214626 | 0.001214626 | 0.001214626 | 0.001214626 | 0.001214626 | 0.001214626 | 0.001214626 | 0.001214626 | 0.001214626 | 0.001214626 | 0.001214626 | 0.001214626 | 0.001214626 | 0.001214626 | 0.001214626 | 0.001214626 | 0.001214626 | 0.001214626 | 0.001214626 | 0 | 0 | 0 | 0 | 0 | 0 | 0 | 0
1349 | 582.2085 | 0.001158153 | -30 | 644.5 | -704.5 | 0 | 0 | 0 | 0 | 0 | 0 | 0.001158153 | 0.001158153 | 0.001158153 | 0.001158153 | 0.001158153 | 0.001158153 | 0.001158153 | 0.001158153 | 0.001158153 | 0.001158153 | 0.001158153 | 0.001158153 | 0.001158153 | 0.001158153 | 0.001158153 | 0.001158153 | 0.001158153 | 0.001158153 | 0.001158153 | 0.001158153 | 0.001158153 | 0.001158153 | 0.001158153 | 0.001158153 | 0.001158153 | 0.001158153 | 0.001158153 | 0.001158153 | 0.001158153 | 0.001158153 | 0.001158153 | 0.001158153 | 0.001158153 | 0.001158153 | 0.001158153 | 0.001158153 | 0.001158153 | 0.001158153 | 0.001158153 | 0.001158153 | 0.001158153 | 0.001158153 | 0.001158153 | 0.001158153 | 0.001158153 | 0.001158153 | 0.001158153 | 0.001158153 | 0.001158153 | 0.001158153 | 0.001158153 | 0 | 0 | 0 | 0 | 0 | 0 | 0 | 0
1349 | 593.6509 | 0.001180914 | -40 | 634.5 | -714.5 | 0 | 0 | 0 | 0 | 0 | 0 | 0.001180914 | 0.001180914 | 0.001180914 | 0.001180914 | 0.001180914 | 0.001180914 | 0.001180914 | 0.001180914 | 0.001180914 | 0.001180914 | 0.001180914 | 0.001180914 | 0.001180914 | 0.001180914 | 0.001180914 | 0.001180914 | 0.001180914 | 0.001180914 | 0.001180914 | 0.001180914 | 0.001180914 | 0.001180914 | 0.001180914 | 0.001180914 | 0.001180914 | 0.001180914 | 0.001180914 | 0.001180914 | 0.001180914 | 0.001180914 | 0.001180914 | 0.001180914 | 0.001180914 | 0.001180914 | 0.001180914 | 0.001180914 | 0.001180914 | 0.001180914 | 0.001180914 | 0.001180914 | 0.001180914 | 0.001180914 | 0.001180914 | 0.001180914 | 0.001180914 | 0.001180914 | 0.001180914 | 0.001180914 | 0.001180914 | 0.001180914 | 0 | 0 | 0 | 0 | 0 | 0 | 0 | 0 | 0
1349 | 622.6386 | 0.001238578 | -30 | 644.5 | -704.5 | 0 | 0 | 0 | 0 | 0 | 0 | 0.001238578 | 0.001238578 | 0.001238578 | 0.001238578 | 0.001238578 | 0.001238578 | 0.001238578 | 0.001238578 | 0.001238578 | 0.001238578 | 0.001238578 | 0.001238578 | 0.001238578 | 0.001238578 | 0.001238578 | 0.001238578 | 0.001238578 | 0.001238578 | 0.001238578 | 0.001238578 | 0.001238578 | 0.001238578 | 0.001238578 | 0.001238578 | 0.001238578 | 0.001238578 | 0.001238578 | 0.001238578 | 0.001238578 | 0.001238578 | 0.001238578 | 0.001238578 | 0.001238578 | 0.001238578 | 0.001238578 | 0.001238578 | 0.001238578 | 0.001238578 | 0.001238578 | 0.001238578 | 0.001238578 | 0.001238578 | 0.001238578 | 0.001238578 | 0.001238578 | 0.001238578 | 0.001238578 | 0.001238578 | 0.001238578 | 0.001238578 | 0.001238578 | 0 | 0 | 0 | 0 | 0 | 0 | 0 | 0
1349 | 613.2991 | 0.001219999 | -20 | 654.5 | -694.5 | 0 | 0 | 0 | 0 | 0 | 0 | 0 | 0.001219999 | 0.001219999 | 0.001219999 | 0.001219999 | 0.001219999 | 0.001219999 | 0.001219999 | 0.001219999 | 0.001219999 | 0.001219999 | 0.001219999 | 0.001219999 | 0.001219999 | 0.001219999 | 0.001219999 | 0.001219999 | 0.001219999 | 0.001219999 | 0.001219999 | 0.001219999 | 0.001219999 | 0.001219999 | 0.001219999 | 0.001219999 | 0.001219999 | 0.001219999 | 0.001219999 | 0.001219999 | 0.001219999 | 0.001219999 | 0.001219999 | 0.001219999 | 0.001219999 | 0.001219999 | 0.001219999 | 0.001219999 | 0.001219999 | 0.001219999 | 0.001219999 | 0.001219999 | 0.001219999 | 0.001219999 | 0.001219999 | 0.001219999 | 0.001219999 | 0.001219999 | 0.001219999 | 0.001219999 | 0.001219999 | 0.001219999 | 0 | 0 | 0 | 0 | 0 | 0 | 0 | 0
1349 | 615.6637 | 0.001224703 | -10 | 664.5 | -684.5 | 0 | 0 | 0 | 0 | 0 | 0 | 0 | 0.001224703 | 0.001224703 | 0.001224703 | 0.001224703 | 0.001224703 | 0.001224703 | 0.001224703 | 0.001224703 | 0.001224703 | 0.001224703 | 0.001224703 | 0.001224703 | 0.001224703 | 0.001224703 | 0.001224703 | 0.001224703 | 0.001224703 | 0.001224703 | 0.001224703 | 0.001224703 | 0.001224703 | 0.001224703 | 0.001224703 | 0.001224703 | 0.001224703 | 0.001224703 | 0.001224703 | 0.001224703 | 0.001224703 | 0.001224703 | 0.001224703 | 0.001224703 | 0.001224703 | 0.001224703 | 0.001224703 | 0.001224703 | 0.001224703 | 0.001224703 | 0.001224703 | 0.001224703 | 0.001224703 | 0.001224703 | 0.001224703 | 0.001224703 | 0.001224703 | 0.001224703 | 0.001224703 | 0.001224703 | 0.001224703 | 0.001224703 | 0 | 0 | 0 | 0 | 0 | 0 | 0 | 0
1349 | 607.9922 | 0.001209443 | 0 | 674.5 | -674.5 | 0 | 0 | 0 | 0 | 0 | 0 | 0 | 0.001209443 | 0.001209443 | 0.001209443 | 0.001209443 | 0.001209443 | 0.001209443 | 0.001209443 | 0.001209443 | 0.001209443 | 0.001209443 | 0.001209443 | 0.001209443 | 0.001209443 | 0.001209443 | 0.001209443 | 0.001209443 | 0.001209443 | 0.001209443 | 0.001209443 | 0.001209443 | 0.001209443 | 0.001209443 | 0.001209443 | 0.001209443 | 0.001209443 | 0.001209443 | 0.001209443 | 0.001209443 | 0.001209443 | 0.001209443 | 0.001209443 | 0.001209443 | 0.001209443 | 0.001209443 | 0.001209443 | 0.001209443 | 0.001209443 | 0.001209443 | 0.001209443 | 0.001209443 | 0.001209443 | 0.001209443 | 0.001209443 | 0.001209443 | 0.001209443 | 0.001209443 | 0.001209443 | 0.001209443 | 0.001209443 | 0.001209443 | 0.001209443 | 0 | 0 | 0 | 0 | 0 | 0 | 0
1349 | 560.7345 | 0.001115436 | 10 | 684.5 | -664.5 | 0 | 0 | 0 | 0 | 0 | 0 | 0 | 0 | 0.001115436 | 0.001115436 | 0.001115436 | 0.001115436 | 0.001115436 | 0.001115436 | 0.001115436 | 0.001115436 | 0.001115436 | 0.001115436 | 0.001115436 | 0.001115436 | 0.001115436 | 0.001115436 | 0.001115436 | 0.001115436 | 0.001115436 | 0.001115436 | 0.001115436 | 0.001115436 | 0.001115436 | 0.001115436 | 0.001115436 | 0.001115436 | 0.001115436 | 0.001115436 | 0.001115436 | 0.001115436 | 0.001115436 | 0.001115436 | 0.001115436 | 0.001115436 | 0.001115436 | 0.001115436 | 0.001115436 | 0.001115436 | 0.001115436 | 0.001115436 | 0.001115436 | 0.001115436 | 0.001115436 | 0.001115436 | 0.001115436 | 0.001115436 | 0.001115436 | 0.001115436 | 0.001115436 | 0.001115436 | 0.001115436 | 0.001115436 | 0 | 0 | 0 | 0 | 0 | 0 | 0
1349 | 557.7924 | 0.001109583 | 20 | 694.5 | -654.5 | 0 | 0 | 0 | 0 | 0 | 0 | 0 | 0 | 0.001109583 | 0.001109583 | 0.001109583 | 0.001109583 | 0.001109583 | 0.001109583 | 0.001109583 | 0.001109583 | 0.001109583 | 0.001109583 | 0.001109583 | 0.001109583 | 0.001109583 | 0.001109583 | 0.001109583 | 0.001109583 | 0.001109583 | 0.001109583 | 0.001109583 | 0.001109583 | 0.001109583 | 0.001109583 | 0.001109583 | 0.001109583 | 0.001109583 | 0.001109583 | 0.001109583 | 0.001109583 | 0.001109583 | 0.001109583 | 0.001109583 | 0.001109583 | 0.001109583 | 0.001109583 | 0.001109583 | 0.001109583 | 0.001109583 | 0.001109583 | 0.001109583 | 0.001109583 | 0.001109583 | 0.001109583 | 0.001109583 | 0.001109583 | 0.001109583 | 0.001109583 | 0.001109583 | 0.001109583 | 0.001109583 | 0.001109583 | 0 | 0 | 0 | 0 | 0 | 0 | 0
1349 | 564.4558 | 0.001122838 | 30 | 704.5 | -644.5 | 0 | 0 | 0 | 0 | 0 | 0 | 0 | 0 | 0.001122838 | 0.001122838 | 0.001122838 | 0.001122838 | 0.001122838 | 0.001122838 | 0.001122838 | 0.001122838 | 0.001122838 | 0.001122838 | 0.001122838 | 0.001122838 | 0.001122838 | 0.001122838 | 0.001122838 | 0.001122838 | 0.001122838 | 0.001122838 | 0.001122838 | 0.001122838 | 0.001122838 | 0.001122838 | 0.001122838 | 0.001122838 | 0.001122838 | 0.001122838 | 0.001122838 | 0.001122838 | 0.001122838 | 0.001122838 | 0.001122838 | 0.001122838 | 0.001122838 | 0.001122838 | 0.001122838 | 0.001122838 | 0.001122838 | 0.001122838 | 0.001122838 | 0.001122838 | 0.001122838 | 0.001122838 | 0.001122838 | 0.001122838 | 0.001122838 | 0.001122838 | 0.001122838 | 0.001122838 | 0.001122838 | 0.001122838 | 0.001122838 | 0 | 0 | 0 | 0 | 0 | 0
1349 | 611.1854 | 0.001215795 | 40 | 714.5 | -634.5 | 0 | 0 | 0 | 0 | 0 | 0 | 0 | 0 | 0 | 0.001215795 | 0.001215795 | 0.001215795 | 0.001215795 | 0.001215795 | 0.001215795 | 0.001215795 | 0.001215795 | 0.001215795 | 0.001215795 | 0.001215795 | 0.001215795 | 0.001215795 | 0.001215795 | 0.001215795 | 0.001215795 | 0.001215795 | 0.001215795 | 0.001215795 | 0.001215795 | 0.001215795 | 0.001215795 | 0.001215795 | 0.001215795 | 0.001215795 | 0.001215795 | 0.001215795 | 0.001215795 | 0.001215795 | 0.001215795 | 0.001215795 | 0.001215795 | 0.001215795 | 0.001215795 | 0.001215795 | 0.001215795 | 0.001215795 | 0.001215795 | 0.001215795 | 0.001215795 | 0.001215795 | 0.001215795 | 0.001215795 | 0.001215795 | 0.001215795 | 0.001215795 | 0.001215795 | 0.001215795 | 0.001215795 | 0.001215795 | 0 | 0 | 0 | 0 | 0 | 0
1349 | 553.8583 | 0.001101757 | 30 | 704.5 | -644.5 | 0 | 0 | 0 | 0 | 0 | 0 | 0 | 0 | 0.001101757 | 0.001101757 | 0.001101757 | 0.001101757 | 0.001101757 | 0.001101757 | 0.001101757 | 0.001101757 | 0.001101757 | 0.001101757 | 0.001101757 | 0.001101757 | 0.001101757 | 0.001101757 | 0.001101757 | 0.001101757 | 0.001101757 | 0.001101757 | 0.001101757 | 0.001101757 | 0.001101757 | 0.001101757 | 0.001101757 | 0.001101757 | 0.001101757 | 0.001101757 | 0.001101757 | 0.001101757 | 0.001101757 | 0.001101757 | 0.001101757 | 0.001101757 | 0.001101757 | 0.001101757 | 0.001101757 | 0.001101757 | 0.001101757 | 0.001101757 | 0.001101757 | 0.001101757 | 0.001101757 | 0.001101757 | 0.001101757 | 0.001101757 | 0.001101757 | 0.001101757 | 0.001101757 | 0.001101757 | 0.001101757 | 0.001101757 | 0.001101757 | 0 | 0 | 0 | 0 | 0 | 0
1349 | 645.9881 | 0.001285025 | 20 | 694.5 | -654.5 | 0 | 0 | 0 | 0 | 0 | 0 | 0 | 0 | 0.001285025 | 0.001285025 | 0.001285025 | 0.001285025 | 0.001285025 | 0.001285025 | 0.001285025 | 0.001285025 | 0.001285025 | 0.001285025 | 0.001285025 | 0.001285025 | 0.001285025 | 0.001285025 | 0.001285025 | 0.001285025 | 0.001285025 | 0.001285025 | 0.001285025 | 0.001285025 | 0.001285025 | 0.001285025 | 0.001285025 | 0.001285025 | 0.001285025 | 0.001285025 | 0.001285025 | 0.001285025 | 0.001285025 | 0.001285025 | 0.001285025 | 0.001285025 | 0.001285025 | 0.001285025 | 0.001285025 | 0.001285025 | 0.001285025 | 0.001285025 | 0.001285025 | 0.001285025 | 0.001285025 | 0.001285025 | 0.001285025 | 0.001285025 | 0.001285025 | 0.001285025 | 0.001285025 | 0.001285025 | 0.001285025 | 0.001285025 | 0 | 0 | 0 | 0 | 0 | 0 | 0
1349 | 606.8257 | 0.001207122 | 10 | 684.5 | -664.5 | 0 | 0 | 0 | 0 | 0 | 0 | 0 | 0 | 0.001207122 | 0.001207122 | 0.001207122 | 0.001207122 | 0.001207122 | 0.001207122 | 0.001207122 | 0.001207122 | 0.001207122 | 0.001207122 | 0.001207122 | 0.001207122 | 0.001207122 | 0.001207122 | 0.001207122 | 0.001207122 | 0.001207122 | 0.001207122 | 0.001207122 | 0.001207122 | 0.001207122 | 0.001207122 | 0.001207122 | 0.001207122 | 0.001207122 | 0.001207122 | 0.001207122 | 0.001207122 | 0.001207122 | 0.001207122 | 0.001207122 | 0.001207122 | 0.001207122 | 0.001207122 | 0.001207122 | 0.001207122 | 0.001207122 | 0.001207122 | 0.001207122 | 0.001207122 | 0.001207122 | 0.001207122 | 0.001207122 | 0.001207122 | 0.001207122 | 0.001207122 | 0.001207122 | 0.001207122 | 0.001207122 | 0.001207122 | 0 | 0 | 0 | 0 | 0 | 0 | 0
1349 | 608.2301 | 0.001209916 | 0 | 674.5 | -674.5 | 0 | 0 | 0 | 0 | 0 | 0 | 0 | 0.001209916 | 0.001209916 | 0.001209916 | 0.001209916 | 0.001209916 | 0.001209916 | 0.001209916 | 0.001209916 | 0.001209916 | 0.001209916 | 0.001209916 | 0.001209916 | 0.001209916 | 0.001209916 | 0.001209916 | 0.001209916 | 0.001209916 | 0.001209916 | 0.001209916 | 0.001209916 | 0.001209916 | 0.001209916 | 0.001209916 | 0.001209916 | 0.001209916 | 0.001209916 | 0.001209916 | 0.001209916 | 0.001209916 | 0.001209916 | 0.001209916 | 0.001209916 | 0.001209916 | 0.001209916 | 0.001209916 | 0.001209916 | 0.001209916 | 0.001209916 | 0.001209916 | 0.001209916 | 0.001209916 | 0.001209916 | 0.001209916 | 0.001209916 | 0.001209916 | 0.001209916 | 0.001209916 | 0.001209916 | 0.001209916 | 0.001209916 | 0.001209916 | 0 | 0 | 0 | 0 | 0 | 0 | 0
1349 | 610.8958 | 0.001215218 | -10 | 664.5 | -684.5 | 0 | 0 | 0 | 0 | 0 | 0 | 0 | 0.001215218 | 0.001215218 | 0.001215218 | 0.001215218 | 0.001215218 | 0.001215218 | 0.001215218 | 0.001215218 | 0.001215218 | 0.001215218 | 0.001215218 | 0.001215218 | 0.001215218 | 0.001215218 | 0.001215218 | 0.001215218 | 0.001215218 | 0.001215218 | 0.001215218 | 0.001215218 | 0.001215218 | 0.001215218 | 0.001215218 | 0.001215218 | 0.001215218 | 0.001215218 | 0.001215218 | 0.001215218 | 0.001215218 | 0.001215218 | 0.001215218 | 0.001215218 | 0.001215218 | 0.001215218 | 0.001215218 | 0.001215218 | 0.001215218 | 0.001215218 | 0.001215218 | 0.001215218 | 0.001215218 | 0.001215218 | 0.001215218 | 0.001215218 | 0.001215218 | 0.001215218 | 0.001215218 | 0.001215218 | 0.001215218 | 0.001215218 | 0 | 0 | 0 | 0 | 0 | 0 | 0 | 0
1349 | 612.3201 | 0.001218052 | -20 | 654.5 | -694.5 | 0 | 0 | 0 | 0 | 0 | 0 | 0 | 0.001218052 | 0.001218052 | 0.001218052 | 0.001218052 | 0.001218052 | 0.001218052 | 0.001218052 | 0.001218052 | 0.001218052 | 0.001218052 | 0.001218052 | 0.001218052 | 0.001218052 | 0.001218052 | 0.001218052 | 0.001218052 | 0.001218052 | 0.001218052 | 0.001218052 | 0.001218052 | 0.001218052 | 0.001218052 | 0.001218052 | 0.001218052 | 0.001218052 | 0.001218052 | 0.001218052 | 0.001218052 | 0.001218052 | 0.001218052 | 0.001218052 | 0.001218052 | 0.001218052 | 0.001218052 | 0.001218052 | 0.001218052 | 0.001218052 | 0.001218052 | 0.001218052 | 0.001218052 | 0.001218052 | 0.001218052 | 0.001218052 | 0.001218052 | 0.001218052 | 0.001218052 | 0.001218052 | 0.001218052 | 0.001218052 | 0.001218052 | 0 | 0 | 0 | 0 | 0 | 0 | 0 | 0
1349 | 612.0714 | 0.001217557 | -30 | 644.5 | -704.5 | 0 | 0 | 0 | 0 | 0 | 0 | 0.001217557 | 0.001217557 | 0.001217557 | 0.001217557 | 0.001217557 | 0.001217557 | 0.001217557 | 0.001217557 | 0.001217557 | 0.001217557 | 0.001217557 | 0.001217557 | 0.001217557 | 0.001217557 | 0.001217557 | 0.001217557 | 0.001217557 | 0.001217557 | 0.001217557 | 0.001217557 | 0.001217557 | 0.001217557 | 0.001217557 | 0.001217557 | 0.001217557 | 0.001217557 | 0.001217557 | 0.001217557 | 0.001217557 | 0.001217557 | 0.001217557 | 0.001217557 | 0.001217557 | 0.001217557 | 0.001217557 | 0.001217557 | 0.001217557 | 0.001217557 | 0.001217557 | 0.001217557 | 0.001217557 | 0.001217557 | 0.001217557 | 0.001217557 | 0.001217557 | 0.001217557 | 0.001217557 | 0.001217557 | 0.001217557 | 0.001217557 | 0.001217557 | 0 | 0 | 0 | 0 | 0 | 0 | 0 | 0
1349 | 605.5721 | 0.001204628 | -40 | 634.5 | -714.5 | 0 | 0 | 0 | 0 | 0 | 0 | 0.001204628 | 0.001204628 | 0.001204628 | 0.001204628 | 0.001204628 | 0.001204628 | 0.001204628 | 0.001204628 | 0.001204628 | 0.001204628 | 0.001204628 | 0.001204628 | 0.001204628 | 0.001204628 | 0.001204628 | 0.001204628 | 0.001204628 | 0.001204628 | 0.001204628 | 0.001204628 | 0.001204628 | 0.001204628 | 0.001204628 | 0.001204628 | 0.001204628 | 0.001204628 | 0.001204628 | 0.001204628 | 0.001204628 | 0.001204628 | 0.001204628 | 0.001204628 | 0.001204628 | 0.001204628 | 0.001204628 | 0.001204628 | 0.001204628 | 0.001204628 | 0.001204628 | 0.001204628 | 0.001204628 | 0.001204628 | 0.001204628 | 0.001204628 | 0.001204628 | 0.001204628 | 0.001204628 | 0.001204628 | 0.001204628 | 0.001204628 | 0 | 0 | 0 | 0 | 0 | 0 | 0 | 0 | 0
1349 | 620.9273 | 0.001235174 | -30 | 644.5 | -704.5 | 0 | 0 | 0 | 0 | 0 | 0 | 0.001235174 | 0.001235174 | 0.001235174 | 0.001235174 | 0.001235174 | 0.001235174 | 0.001235174 | 0.001235174 | 0.001235174 | 0.001235174 | 0.001235174 | 0.001235174 | 0.001235174 | 0.001235174 | 0.001235174 | 0.001235174 | 0.001235174 | 0.001235174 | 0.001235174 | 0.001235174 | 0.001235174 | 0.001235174 | 0.001235174 | 0.001235174 | 0.001235174 | 0.001235174 | 0.001235174 | 0.001235174 | 0.001235174 | 0.001235174 | 0.001235174 | 0.001235174 | 0.001235174 | 0.001235174 | 0.001235174 | 0.001235174 | 0.001235174 | 0.001235174 | 0.001235174 | 0.001235174 | 0.001235174 | 0.001235174 | 0.001235174 | 0.001235174 | 0.001235174 | 0.001235174 | 0.001235174 | 0.001235174 | 0.001235174 | 0.001235174 | 0.001235174 | 0 | 0 | 0 | 0 | 0 | 0 | 0 | 0
1349 | 609.4529 | 0.001212348 | -20 | 654.5 | -694.5 | 0 | 0 | 0 | 0 | 0 | 0 | 0 | 0.001212348 | 0.001212348 | 0.001212348 | 0.001212348 | 0.001212348 | 0.001212348 | 0.001212348 | 0.001212348 | 0.001212348 | 0.001212348 | 0.001212348 | 0.001212348 | 0.001212348 | 0.001212348 | 0.001212348 | 0.001212348 | 0.001212348 | 0.001212348 | 0.001212348 | 0.001212348 | 0.001212348 | 0.001212348 | 0.001212348 | 0.001212348 | 0.001212348 | 0.001212348 | 0.001212348 | 0.001212348 | 0.001212348 | 0.001212348 | 0.001212348 | 0.001212348 | 0.001212348 | 0.001212348 | 0.001212348 | 0.001212348 | 0.001212348 | 0.001212348 | 0.001212348 | 0.001212348 | 0.001212348 | 0.001212348 | 0.001212348 | 0.001212348 | 0.001212348 | 0.001212348 | 0.001212348 | 0.001212348 | 0.001212348 | 0.001212348 | 0 | 0 | 0 | 0 | 0 | 0 | 0 | 0
1349 | 595.9229 | 0.001185434 | -10 | 664.5 | -684.5 | 0 | 0 | 0 | 0 | 0 | 0 | 0 | 0.001185434 | 0.001185434 | 0.001185434 | 0.001185434 | 0.001185434 | 0.001185434 | 0.001185434 | 0.001185434 | 0.001185434 | 0.001185434 | 0.001185434 | 0.001185434 | 0.001185434 | 0.001185434 | 0.001185434 | 0.001185434 | 0.001185434 | 0.001185434 | 0.001185434 | 0.001185434 | 0.001185434 | 0.001185434 | 0.001185434 | 0.001185434 | 0.001185434 | 0.001185434 | 0.001185434 | 0.001185434 | 0.001185434 | 0.001185434 | 0.001185434 | 0.001185434 | 0.001185434 | 0.001185434 | 0.001185434 | 0.001185434 | 0.001185434 | 0.001185434 | 0.001185434 | 0.001185434 | 0.001185434 | 0.001185434 | 0.001185434 | 0.001185434 | 0.001185434 | 0.001185434 | 0.001185434 | 0.001185434 | 0.001185434 | 0.001185434 | 0 | 0 | 0 | 0 | 0 | 0 | 0 | 0
1349 | 581.2548 | 0.001156255 | 0 | 674.5 | -674.5 | 0 | 0 | 0 | 0 | 0 | 0 | 0 | 0.001156255 | 0.001156255 | 0.001156255 | 0.001156255 | 0.001156255 | 0.001156255 | 0.001156255 | 0.001156255 | 0.001156255 | 0.001156255 | 0.001156255 | 0.001156255 | 0.001156255 | 0.001156255 | 0.001156255 | 0.001156255 | 0.001156255 | 0.001156255 | 0.001156255 | 0.001156255 | 0.001156255 | 0.001156255 | 0.001156255 | 0.001156255 | 0.001156255 | 0.001156255 | 0.001156255 | 0.001156255 | 0.001156255 | 0.001156255 | 0.001156255 | 0.001156255 | 0.001156255 | 0.001156255 | 0.001156255 | 0.001156255 | 0.001156255 | 0.001156255 | 0.001156255 | 0.001156255 | 0.001156255 | 0.001156255 | 0.001156255 | 0.001156255 | 0.001156255 | 0.001156255 | 0.001156255 | 0.001156255 | 0.001156255 | 0.001156255 | 0.001156255 | 0 | 0 | 0 | 0 | 0 | 0 | 0
1349 | 603.9173 | 0.001201337 | 10 | 684.5 | -664.5 | 0 | 0 | 0 | 0 | 0 | 0 | 0 | 0 | 0.001201337 | 0.001201337 | 0.001201337 | 0.001201337 | 0.001201337 | 0.001201337 | 0.001201337 | 0.001201337 | 0.001201337 | 0.001201337 | 0.001201337 | 0.001201337 | 0.001201337 | 0.001201337 | 0.001201337 | 0.001201337 | 0.001201337 | 0.001201337 | 0.001201337 | 0.001201337 | 0.001201337 | 0.001201337 | 0.001201337 | 0.001201337 | 0.001201337 | 0.001201337 | 0.001201337 | 0.001201337 | 0.001201337 | 0.001201337 | 0.001201337 | 0.001201337 | 0.001201337 | 0.001201337 | 0.001201337 | 0.001201337 | 0.001201337 | 0.001201337 | 0.001201337 | 0.001201337 | 0.001201337 | 0.001201337 | 0.001201337 | 0.001201337 | 0.001201337 | 0.001201337 | 0.001201337 | 0.001201337 | 0.001201337 | 0.001201337 | 0 | 0 | 0 | 0 | 0 | 0 | 0
1349 | 677.4402 | 0.001347591 | 20 | 694.5 | -654.5 | 0 | 0 | 0 | 0 | 0 | 0 | 0 | 0 | 0.001347591 | 0.001347591 | 0.001347591 | 0.001347591 | 0.001347591 | 0.001347591 | 0.001347591 | 0.001347591 | 0.001347591 | 0.001347591 | 0.001347591 | 0.001347591 | 0.001347591 | 0.001347591 | 0.001347591 | 0.001347591 | 0.001347591 | 0.001347591 | 0.001347591 | 0.001347591 | 0.001347591 | 0.001347591 | 0.001347591 | 0.001347591 | 0.001347591 | 0.001347591 | 0.001347591 | 0.001347591 | 0.001347591 | 0.001347591 | 0.001347591 | 0.001347591 | 0.001347591 | 0.001347591 | 0.001347591 | 0.001347591 | 0.001347591 | 0.001347591 | 0.001347591 | 0.001347591 | 0.001347591 | 0.001347591 | 0.001347591 | 0.001347591 | 0.001347591 | 0.001347591 | 0.001347591 | 0.001347591 | 0.001347591 | 0.001347591 | 0 | 0 | 0 | 0 | 0 | 0 | 0
1349 | 650.4992 | 0.001293999 | 30 | 704.5 | -644.5 | 0 | 0 | 0 | 0 | 0 | 0 | 0 | 0 | 0.001293999 | 0.001293999 | 0.001293999 | 0.001293999 | 0.001293999 | 0.001293999 | 0.001293999 | 0.001293999 | 0.001293999 | 0.001293999 | 0.001293999 | 0.001293999 | 0.001293999 | 0.001293999 | 0.001293999 | 0.001293999 | 0.001293999 | 0.001293999 | 0.001293999 | 0.001293999 | 0.001293999 | 0.001293999 | 0.001293999 | 0.001293999 | 0.001293999 | 0.001293999 | 0.001293999 | 0.001293999 | 0.001293999 | 0.001293999 | 0.001293999 | 0.001293999 | 0.001293999 | 0.001293999 | 0.001293999 | 0.001293999 | 0.001293999 | 0.001293999 | 0.001293999 | 0.001293999 | 0.001293999 | 0.001293999 | 0.001293999 | 0.001293999 | 0.001293999 | 0.001293999 | 0.001293999 | 0.001293999 | 0.001293999 | 0.001293999 | 0.001293999 | 0 | 0 | 0 | 0 | 0 | 0
1349 | 643.3126 | 0.001279703 | 40 | 714.5 | -634.5 | 0 | 0 | 0 | 0 | 0 | 0 | 0 | 0 | 0 | 0.001279703 | 0.001279703 | 0.001279703 | 0.001279703 | 0.001279703 | 0.001279703 | 0.001279703 | 0.001279703 | 0.001279703 | 0.001279703 | 0.001279703 | 0.001279703 | 0.001279703 | 0.001279703 | 0.001279703 | 0.001279703 | 0.001279703 | 0.001279703 | 0.001279703 | 0.001279703 | 0.001279703 | 0.001279703 | 0.001279703 | 0.001279703 | 0.001279703 | 0.001279703 | 0.001279703 | 0.001279703 | 0.001279703 | 0.001279703 | 0.001279703 | 0.001279703 | 0.001279703 | 0.001279703 | 0.001279703 | 0.001279703 | 0.001279703 | 0.001279703 | 0.001279703 | 0.001279703 | 0.001279703 | 0.001279703 | 0.001279703 | 0.001279703 | 0.001279703 | 0.001279703 | 0.001279703 | 0.001279703 | 0.001279703 | 0.001279703 | 0 | 0 | 0 | 0 | 0 | 0
1349 | 652.5809 | 0.00129814 | 30 | 704.5 | -644.5 | 0 | 0 | 0 | 0 | 0 | 0 | 0 | 0 | 0.00129814 | 0.00129814 | 0.00129814 | 0.00129814 | 0.00129814 | 0.00129814 | 0.00129814 | 0.00129814 | 0.00129814 | 0.00129814 | 0.00129814 | 0.00129814 | 0.00129814 | 0.00129814 | 0.00129814 | 0.00129814 | 0.00129814 | 0.00129814 | 0.00129814 | 0.00129814 | 0.00129814 | 0.00129814 | 0.00129814 | 0.00129814 | 0.00129814 | 0.00129814 | 0.00129814 | 0.00129814 | 0.00129814 | 0.00129814 | 0.00129814 | 0.00129814 | 0.00129814 | 0.00129814 | 0.00129814 | 0.00129814 | 0.00129814 | 0.00129814 | 0.00129814 | 0.00129814 | 0.00129814 | 0.00129814 | 0.00129814 | 0.00129814 | 0.00129814 | 0.00129814 | 0.00129814 | 0.00129814 | 0.00129814 | 0.00129814 | 0.00129814 | 0 | 0 | 0 | 0 | 0 | 0
1349 | 630.1588 | 0.001253537 | 20 | 694.5 | -654.5 | 0 | 0 | 0 | 0 | 0 | 0 | 0 | 0 | 0.001253537 | 0.001253537 | 0.001253537 | 0.001253537 | 0.001253537 | 0.001253537 | 0.001253537 | 0.001253537 | 0.001253537 | 0.001253537 | 0.001253537 | 0.001253537 | 0.001253537 | 0.001253537 | 0.001253537 | 0.001253537 | 0.001253537 | 0.001253537 | 0.001253537 | 0.001253537 | 0.001253537 | 0.001253537 | 0.001253537 | 0.001253537 | 0.001253537 | 0.001253537 | 0.001253537 | 0.001253537 | 0.001253537 | 0.001253537 | 0.001253537 | 0.001253537 | 0.001253537 | 0.001253537 | 0.001253537 | 0.001253537 | 0.001253537 | 0.001253537 | 0.001253537 | 0.001253537 | 0.001253537 | 0.001253537 | 0.001253537 | 0.001253537 | 0.001253537 | 0.001253537 | 0.001253537 | 0.001253537 | 0.001253537 | 0.001253537 | 0 | 0 | 0 | 0 | 0 | 0 | 0
1349 | 646.5969 | 0.001286237 | 10 | 684.5 | -664.5 | 0 | 0 | 0 | 0 | 0 | 0 | 0 | 0 | 0.001286237 | 0.001286237 | 0.001286237 | 0.001286237 | 0.001286237 | 0.001286237 | 0.001286237 | 0.001286237 | 0.001286237 | 0.001286237 | 0.001286237 | 0.001286237 | 0.001286237 | 0.001286237 | 0.001286237 | 0.001286237 | 0.001286237 | 0.001286237 | 0.001286237 | 0.001286237 | 0.001286237 | 0.001286237 | 0.001286237 | 0.001286237 | 0.001286237 | 0.001286237 | 0.001286237 | 0.001286237 | 0.001286237 | 0.001286237 | 0.001286237 | 0.001286237 | 0.001286237 | 0.001286237 | 0.001286237 | 0.001286237 | 0.001286237 | 0.001286237 | 0.001286237 | 0.001286237 | 0.001286237 | 0.001286237 | 0.001286237 | 0.001286237 | 0.001286237 | 0.001286237 | 0.001286237 | 0.001286237 | 0.001286237 | 0.001286237 | 0 | 0 | 0 | 0 | 0 | 0 | 0
1320 | 734.1233 | 0.001460348 | 0 | 660 | -660 | 0 | 0 | 0 | 0 | 0 | 0 | 0 | 0 | 0.001460348 | 0.001460348 | 0.001460348 | 0.001460348 | 0.001460348 | 0.001460348 | 0.001460348 | 0.001460348 | 0.001460348 | 0.001460348 | 0.001460348 | 0.001460348 | 0.001460348 | 0.001460348 | 0.001460348 | 0.001460348 | 0.001460348 | 0.001460348 | 0.001460348 | 0.001460348 | 0.001460348 | 0.001460348 | 0.001460348 | 0.001460348 | 0.001460348 | 0.001460348 | 0.001460348 | 0.001460348 | 0.001460348 | 0.001460348 | 0.001460348 | 0.001460348 | 0.001460348 | 0.001460348 | 0.001460348 | 0.001460348 | 0.001460348 | 0.001460348 | 0.001460348 | 0.001460348 | 0.001460348 | 0.001460348 | 0.001460348 | 0.001460348 | 0.001460348 | 0.001460348 | 0.001460348 | 0.001460348 | 0.001460348 | 0 | 0 | 0 | 0 | 0 | 0 | 0 | 0
1320 | 749.9641 | 0.001491859 | -10 | 650 | -670 | 0 | 0 | 0 | 0 | 0 | 0 | 0 | 0.001491859 | 0.001491859 | 0.001491859 | 0.001491859 | 0.001491859 | 0.001491859 | 0.001491859 | 0.001491859 | 0.001491859 | 0.001491859 | 0.001491859 | 0.001491859 | 0.001491859 | 0.001491859 | 0.001491859 | 0.001491859 | 0.001491859 | 0.001491859 | 0.001491859 | 0.001491859 | 0.001491859 | 0.001491859 | 0.001491859 | 0.001491859 | 0.001491859 | 0.001491859 | 0.001491859 | 0.001491859 | 0.001491859 | 0.001491859 | 0.001491859 | 0.001491859 | 0.001491859 | 0.001491859 | 0.001491859 | 0.001491859 | 0.001491859 | 0.001491859 | 0.001491859 | 0.001491859 | 0.001491859 | 0.001491859 | 0.001491859 | 0.001491859 | 0.001491859 | 0.001491859 | 0.001491859 | 0.001491859 | 0.001491859 | 0.001491859 | 0 | 0 | 0 | 0 | 0 | 0 | 0 | 0
1320 | 693.5007 | 0.001379539 | -20 | 640 | -680 | 0 | 0 | 0 | 0 | 0 | 0 | 0 | 0.001379539 | 0.001379539 | 0.001379539 | 0.001379539 | 0.001379539 | 0.001379539 | 0.001379539 | 0.001379539 | 0.001379539 | 0.001379539 | 0.001379539 | 0.001379539 | 0.001379539 | 0.001379539 | 0.001379539 | 0.001379539 | 0.001379539 | 0.001379539 | 0.001379539 | 0.001379539 | 0.001379539 | 0.001379539 | 0.001379539 | 0.001379539 | 0.001379539 | 0.001379539 | 0.001379539 | 0.001379539 | 0.001379539 | 0.001379539 | 0.001379539 | 0.001379539 | 0.001379539 | 0.001379539 | 0.001379539 | 0.001379539 | 0.001379539 | 0.001379539 | 0.001379539 | 0.001379539 | 0.001379539 | 0.001379539 | 0.001379539 | 0.001379539 | 0.001379539 | 0.001379539 | 0.001379539 | 0.001379539 | 0.001379539 | 0 | 0 | 0 | 0 | 0 | 0 | 0 | 0 | 0
1320 | 734.7401 | 0.001461575 | -30 | 630 | -690 | 0 | 0 | 0 | 0 | 0 | 0 | 0 | 0.001461575 | 0.001461575 | 0.001461575 | 0.001461575 | 0.001461575 | 0.001461575 | 0.001461575 | 0.001461575 | 0.001461575 | 0.001461575 | 0.001461575 | 0.001461575 | 0.001461575 | 0.001461575 | 0.001461575 | 0.001461575 | 0.001461575 | 0.001461575 | 0.001461575 | 0.001461575 | 0.001461575 | 0.001461575 | 0.001461575 | 0.001461575 | 0.001461575 | 0.001461575 | 0.001461575 | 0.001461575 | 0.001461575 | 0.001461575 | 0.001461575 | 0.001461575 | 0.001461575 | 0.001461575 | 0.001461575 | 0.001461575 | 0.001461575 | 0.001461575 | 0.001461575 | 0.001461575 | 0.001461575 | 0.001461575 | 0.001461575 | 0.001461575 | 0.001461575 | 0.001461575 | 0.001461575 | 0.001461575 | 0.001461575 | 0 | 0 | 0 | 0 | 0 | 0 | 0 | 0 | 0
1320 | 717.7791 | 0.001427835 | -40 | 620 | -700 | 0 | 0 | 0 | 0 | 0 | 0 | 0.001427835 | 0.001427835 | 0.001427835 | 0.001427835 | 0.001427835 | 0.001427835 | 0.001427835 | 0.001427835 | 0.001427835 | 0.001427835 | 0.001427835 | 0.001427835 | 0.001427835 | 0.001427835 | 0.001427835 | 0.001427835 | 0.001427835 | 0.001427835 | 0.001427835 | 0.001427835 | 0.001427835 | 0.001427835 | 0.001427835 | 0.001427835 | 0.001427835 | 0.001427835 | 0.001427835 | 0.001427835 | 0.001427835 | 0.001427835 | 0.001427835 | 0.001427835 | 0.001427835 | 0.001427835 | 0.001427835 | 0.001427835 | 0.001427835 | 0.001427835 | 0.001427835 | 0.001427835 | 0.001427835 | 0.001427835 | 0.001427835 | 0.001427835 | 0.001427835 | 0.001427835 | 0.001427835 | 0.001427835 | 0.001427835 | 0.001427835 | 0 | 0 | 0 | 0 | 0 | 0 | 0 | 0 | 0
1320 | 735.0574 | 0.001462206 | -30 | 630 | -690 | 0 | 0 | 0 | 0 | 0 | 0 | 0 | 0.001462206 | 0.001462206 | 0.001462206 | 0.001462206 | 0.001462206 | 0.001462206 | 0.001462206 | 0.001462206 | 0.001462206 | 0.001462206 | 0.001462206 | 0.001462206 | 0.001462206 | 0.001462206 | 0.001462206 | 0.001462206 | 0.001462206 | 0.001462206 | 0.001462206 | 0.001462206 | 0.001462206 | 0.001462206 | 0.001462206 | 0.001462206 | 0.001462206 | 0.001462206 | 0.001462206 | 0.001462206 | 0.001462206 | 0.001462206 | 0.001462206 | 0.001462206 | 0.001462206 | 0.001462206 | 0.001462206 | 0.001462206 | 0.001462206 | 0.001462206 | 0.001462206 | 0.001462206 | 0.001462206 | 0.001462206 | 0.001462206 | 0.001462206 | 0.001462206 | 0.001462206 | 0.001462206 | 0.001462206 | 0.001462206 | 0 | 0 | 0 | 0 | 0 | 0 | 0 | 0 | 0
1320 | 723.5113 | 0.001439238 | -20 | 640 | -680 | 0 | 0 | 0 | 0 | 0 | 0 | 0 | 0.001439238 | 0.001439238 | 0.001439238 | 0.001439238 | 0.001439238 | 0.001439238 | 0.001439238 | 0.001439238 | 0.001439238 | 0.001439238 | 0.001439238 | 0.001439238 | 0.001439238 | 0.001439238 | 0.001439238 | 0.001439238 | 0.001439238 | 0.001439238 | 0.001439238 | 0.001439238 | 0.001439238 | 0.001439238 | 0.001439238 | 0.001439238 | 0.001439238 | 0.001439238 | 0.001439238 | 0.001439238 | 0.001439238 | 0.001439238 | 0.001439238 | 0.001439238 | 0.001439238 | 0.001439238 | 0.001439238 | 0.001439238 | 0.001439238 | 0.001439238 | 0.001439238 | 0.001439238 | 0.001439238 | 0.001439238 | 0.001439238 | 0.001439238 | 0.001439238 | 0.001439238 | 0.001439238 | 0.001439238 | 0.001439238 | 0 | 0 | 0 | 0 | 0 | 0 | 0 | 0 | 0
1320 | 709.6884 | 0.001411741 | -10 | 650 | -670 | 0 | 0 | 0 | 0 | 0 | 0 | 0 | 0.001411741 | 0.001411741 | 0.001411741 | 0.001411741 | 0.001411741 | 0.001411741 | 0.001411741 | 0.001411741 | 0.001411741 | 0.001411741 | 0.001411741 | 0.001411741 | 0.001411741 | 0.001411741 | 0.001411741 | 0.001411741 | 0.001411741 | 0.001411741 | 0.001411741 | 0.001411741 | 0.001411741 | 0.001411741 | 0.001411741 | 0.001411741 | 0.001411741 | 0.001411741 | 0.001411741 | 0.001411741 | 0.001411741 | 0.001411741 | 0.001411741 | 0.001411741 | 0.001411741 | 0.001411741 | 0.001411741 | 0.001411741 | 0.001411741 | 0.001411741 | 0.001411741 | 0.001411741 | 0.001411741 | 0.001411741 | 0.001411741 | 0.001411741 | 0.001411741 | 0.001411741 | 0.001411741 | 0.001411741 | 0.001411741 | 0.001411741 | 0 | 0 | 0 | 0 | 0 | 0 | 0 | 0
1320 | 716.7571 | 0.001425802 | 0 | 660 | -660 | 0 | 0 | 0 | 0 | 0 | 0 | 0 | 0 | 0.001425802 | 0.001425802 | 0.001425802 | 0.001425802 | 0.001425802 | 0.001425802 | 0.001425802 | 0.001425802 | 0.001425802 | 0.001425802 | 0.001425802 | 0.001425802 | 0.001425802 | 0.001425802 | 0.001425802 | 0.001425802 | 0.001425802 | 0.001425802 | 0.001425802 | 0.001425802 | 0.001425802 | 0.001425802 | 0.001425802 | 0.001425802 | 0.001425802 | 0.001425802 | 0.001425802 | 0.001425802 | 0.001425802 | 0.001425802 | 0.001425802 | 0.001425802 | 0.001425802 | 0.001425802 | 0.001425802 | 0.001425802 | 0.001425802 | 0.001425802 | 0.001425802 | 0.001425802 | 0.001425802 | 0.001425802 | 0.001425802 | 0.001425802 | 0.001425802 | 0.001425802 | 0.001425802 | 0.001425802 | 0.001425802 | 0 | 0 | 0 | 0 | 0 | 0 | 0 | 0
1269 | 607.4029 | 0.00120827 | 10 | 644.5 | -624.5 | 0 | 0 | 0 | 0 | 0 | 0 | 0 | 0 | 0 | 0.00120827 | 0.00120827 | 0.00120827 | 0.00120827 | 0.00120827 | 0.00120827 | 0.00120827 | 0.00120827 | 0.00120827 | 0.00120827 | 0.00120827 | 0.00120827 | 0.00120827 | 0.00120827 | 0.00120827 | 0.00120827 | 0.00120827 | 0.00120827 | 0.00120827 | 0.00120827 | 0.00120827 | 0.00120827 | 0.00120827 | 0.00120827 | 0.00120827 | 0.00120827 | 0.00120827 | 0.00120827 | 0.00120827 | 0.00120827 | 0.00120827 | 0.00120827 | 0.00120827 | 0.00120827 | 0.00120827 | 0.00120827 | 0.00120827 | 0.00120827 | 0.00120827 | 0.00120827 | 0.00120827 | 0.00120827 | 0.00120827 | 0.00120827 | 0.00120827 | 0.00120827 | 0.00120827 | 0.00120827 | 0 | 0 | 0 | 0 | 0 | 0 | 0 | 0
1282 | 680.0137 | 0.001352711 | 20 | 661 | -621 | 0 | 0 | 0 | 0 | 0 | 0 | 0 | 0 | 0 | 0.001352711 | 0.001352711 | 0.001352711 | 0.001352711 | 0.001352711 | 0.001352711 | 0.001352711 | 0.001352711 | 0.001352711 | 0.001352711 | 0.001352711 | 0.001352711 | 0.001352711 | 0.001352711 | 0.001352711 | 0.001352711 | 0.001352711 | 0.001352711 | 0.001352711 | 0.001352711 | 0.001352711 | 0.001352711 | 0.001352711 | 0.001352711 | 0.001352711 | 0.001352711 | 0.001352711 | 0.001352711 | 0.001352711 | 0.001352711 | 0.001352711 | 0.001352711 | 0.001352711 | 0.001352711 | 0.001352711 | 0.001352711 | 0.001352711 | 0.001352711 | 0.001352711 | 0.001352711 | 0.001352711 | 0.001352711 | 0.001352711 | 0.001352711 | 0.001352711 | 0.001352711 | 0.001352711 | 0.001352711 | 0 | 0 | 0 | 0 | 0 | 0 | 0 | 0
1282 | 890.5849 | 0.001771587 | 30 | 671 | -611 | 0 | 0 | 0 | 0 | 0 | 0 | 0 | 0 | 0 | 0 | 0.001771587 | 0.001771587 | 0.001771587 | 0.001771587 | 0.001771587 | 0.001771587 | 0.001771587 | 0.001771587 | 0.001771587 | 0.001771587 | 0.001771587 | 0.001771587 | 0.001771587 | 0.001771587 | 0.001771587 | 0.001771587 | 0.001771587 | 0.001771587 | 0.001771587 | 0.001771587 | 0.001771587 | 0.001771587 | 0.001771587 | 0.001771587 | 0.001771587 | 0.001771587 | 0.001771587 | 0.001771587 | 0.001771587 | 0.001771587 | 0.001771587 | 0.001771587 | 0.001771587 | 0.001771587 | 0.001771587 | 0.001771587 | 0.001771587 | 0.001771587 | 0.001771587 | 0.001771587 | 0.001771587 | 0.001771587 | 0.001771587 | 0.001771587 | 0.001771587 | 0.001771587 | 0.001771587 | 0.001771587 | 0 | 0 | 0 | 0 | 0 | 0 | 0
1264 | 698.7816 | 0.001390044 | 40 | 672 | -592 | 0 | 0 | 0 | 0 | 0 | 0 | 0 | 0 | 0 | 0 | 0.001390044 | 0.001390044 | 0.001390044 | 0.001390044 | 0.001390044 | 0.001390044 | 0.001390044 | 0.001390044 | 0.001390044 | 0.001390044 | 0.001390044 | 0.001390044 | 0.001390044 | 0.001390044 | 0.001390044 | 0.001390044 | 0.001390044 | 0.001390044 | 0.001390044 | 0.001390044 | 0.001390044 | 0.001390044 | 0.001390044 | 0.001390044 | 0.001390044 | 0.001390044 | 0.001390044 | 0.001390044 | 0.001390044 | 0.001390044 | 0.001390044 | 0.001390044 | 0.001390044 | 0.001390044 | 0.001390044 | 0.001390044 | 0.001390044 | 0.001390044 | 0.001390044 | 0.001390044 | 0.001390044 | 0.001390044 | 0.001390044 | 0.001390044 | 0.001390044 | 0.001390044 | 0.001390044 | 0.001390044 | 0 | 0 | 0 | 0 | 0 | 0 | 0
1271 | 846.1911 | 0.001683277 | 30 | 665.5 | -605.5 | 0 | 0 | 0 | 0 | 0 | 0 | 0 | 0 | 0 | 0 | 0.001683277 | 0.001683277 | 0.001683277 | 0.001683277 | 0.001683277 | 0.001683277 | 0.001683277 | 0.001683277 | 0.001683277 | 0.001683277 | 0.001683277 | 0.001683277 | 0.001683277 | 0.001683277 | 0.001683277 | 0.001683277 | 0.001683277 | 0.001683277 | 0.001683277 | 0.001683277 | 0.001683277 | 0.001683277 | 0.001683277 | 0.001683277 | 0.001683277 | 0.001683277 | 0.001683277 | 0.001683277 | 0.001683277 | 0.001683277 | 0.001683277 | 0.001683277 | 0.001683277 | 0.001683277 | 0.001683277 | 0.001683277 | 0.001683277 | 0.001683277 | 0.001683277 | 0.001683277 | 0.001683277 | 0.001683277 | 0.001683277 | 0.001683277 | 0.001683277 | 0.001683277 | 0.001683277 | 0 | 0 | 0 | 0 | 0 | 0 | 0 | 0
1271 | 868.8385 | 0.001728329 | 20 | 655.5 | -615.5 | 0 | 0 | 0 | 0 | 0 | 0 | 0 | 0 | 0 | 0.001728329 | 0.001728329 | 0.001728329 | 0.001728329 | 0.001728329 | 0.001728329 | 0.001728329 | 0.001728329 | 0.001728329 | 0.001728329 | 0.001728329 | 0.001728329 | 0.001728329 | 0.001728329 | 0.001728329 | 0.001728329 | 0.001728329 | 0.001728329 | 0.001728329 | 0.001728329 | 0.001728329 | 0.001728329 | 0.001728329 | 0.001728329 | 0.001728329 | 0.001728329 | 0.001728329 | 0.001728329 | 0.001728329 | 0.001728329 | 0.001728329 | 0.001728329 | 0.001728329 | 0.001728329 | 0.001728329 | 0.001728329 | 0.001728329 | 0.001728329 | 0.001728329 | 0.001728329 | 0.001728329 | 0.001728329 | 0.001728329 | 0.001728329 | 0.001728329 | 0.001728329 | 0.001728329 | 0.001728329 | 0 | 0 | 0 | 0 | 0 | 0 | 0 | 0
1271 | 754.9086 | 0.001501695 | 10 | 645.5 | -625.5 | 0 | 0 | 0 | 0 | 0 | 0 | 0 | 0 | 0 | 0.001501695 | 0.001501695 | 0.001501695 | 0.001501695 | 0.001501695 | 0.001501695 | 0.001501695 | 0.001501695 | 0.001501695 | 0.001501695 | 0.001501695 | 0.001501695 | 0.001501695 | 0.001501695 | 0.001501695 | 0.001501695 | 0.001501695 | 0.001501695 | 0.001501695 | 0.001501695 | 0.001501695 | 0.001501695 | 0.001501695 | 0.001501695 | 0.001501695 | 0.001501695 | 0.001501695 | 0.001501695 | 0.001501695 | 0.001501695 | 0.001501695 | 0.001501695 | 0.001501695 | 0.001501695 | 0.001501695 | 0.001501695 | 0.001501695 | 0.001501695 | 0.001501695 | 0.001501695 | 0.001501695 | 0.001501695 | 0.001501695 | 0.001501695 | 0.001501695 | 0.001501695 | 0.001501695 | 0.001501695 | 0 | 0 | 0 | 0 | 0 | 0 | 0 | 0
1271 | 863.0986 | 0.00171691 | 0 | 635.5 | -635.5 | 0 | 0 | 0 | 0 | 0 | 0 | 0 | 0 | 0 | 0.00171691 | 0.00171691 | 0.00171691 | 0.00171691 | 0.00171691 | 0.00171691 | 0.00171691 | 0.00171691 | 0.00171691 | 0.00171691 | 0.00171691 | 0.00171691 | 0.00171691 | 0.00171691 | 0.00171691 | 0.00171691 | 0.00171691 | 0.00171691 | 0.00171691 | 0.00171691 | 0.00171691 | 0.00171691 | 0.00171691 | 0.00171691 | 0.00171691 | 0.00171691 | 0.00171691 | 0.00171691 | 0.00171691 | 0.00171691 | 0.00171691 | 0.00171691 | 0.00171691 | 0.00171691 | 0.00171691 | 0.00171691 | 0.00171691 | 0.00171691 | 0.00171691 | 0.00171691 | 0.00171691 | 0.00171691 | 0.00171691 | 0.00171691 | 0.00171691 | 0.00171691 | 0.00171691 | 0 | 0 | 0 | 0 | 0 | 0 | 0 | 0 | 0
1264 | 773.8943 | 0.001539462 | -10 | 622 | -642 | 0 | 0 | 0 | 0 | 0 | 0 | 0 | 0 | 0.001539462 | 0.001539462 | 0.001539462 | 0.001539462 | 0.001539462 | 0.001539462 | 0.001539462 | 0.001539462 | 0.001539462 | 0.001539462 | 0.001539462 | 0.001539462 | 0.001539462 | 0.001539462 | 0.001539462 | 0.001539462 | 0.001539462 | 0.001539462 | 0.001539462 | 0.001539462 | 0.001539462 | 0.001539462 | 0.001539462 | 0.001539462 | 0.001539462 | 0.001539462 | 0.001539462 | 0.001539462 | 0.001539462 | 0.001539462 | 0.001539462 | 0.001539462 | 0.001539462 | 0.001539462 | 0.001539462 | 0.001539462 | 0.001539462 | 0.001539462 | 0.001539462 | 0.001539462 | 0.001539462 | 0.001539462 | 0.001539462 | 0.001539462 | 0.001539462 | 0.001539462 | 0.001539462 | 0.001539462 | 0 | 0 | 0 | 0 | 0 | 0 | 0 | 0 | 0
1264 | 751.7747 | 0.001495461 | -20 | 612 | -652 | 0 | 0 | 0 | 0 | 0 | 0 | 0 | 0 | 0.001495461 | 0.001495461 | 0.001495461 | 0.001495461 | 0.001495461 | 0.001495461 | 0.001495461 | 0.001495461 | 0.001495461 | 0.001495461 | 0.001495461 | 0.001495461 | 0.001495461 | 0.001495461 | 0.001495461 | 0.001495461 | 0.001495461 | 0.001495461 | 0.001495461 | 0.001495461 | 0.001495461 | 0.001495461 | 0.001495461 | 0.001495461 | 0.001495461 | 0.001495461 | 0.001495461 | 0.001495461 | 0.001495461 | 0.001495461 | 0.001495461 | 0.001495461 | 0.001495461 | 0.001495461 | 0.001495461 | 0.001495461 | 0.001495461 | 0.001495461 | 0.001495461 | 0.001495461 | 0.001495461 | 0.001495461 | 0.001495461 | 0.001495461 | 0.001495461 | 0.001495461 | 0.001495461 | 0 | 0 | 0 | 0 | 0 | 0 | 0 | 0 | 0 | 0
1239 | 698.4463 | 0.001389378 | -30 | 589.5 | -649.5 | 0 | 0 | 0 | 0 | 0 | 0 | 0 | 0 | 0.001389378 | 0.001389378 | 0.001389378 | 0.001389378 | 0.001389378 | 0.001389378 | 0.001389378 | 0.001389378 | 0.001389378 | 0.001389378 | 0.001389378 | 0.001389378 | 0.001389378 | 0.001389378 | 0.001389378 | 0.001389378 | 0.001389378 | 0.001389378 | 0.001389378 | 0.001389378 | 0.001389378 | 0.001389378 | 0.001389378 | 0.001389378 | 0.001389378 | 0.001389378 | 0.001389378 | 0.001389378 | 0.001389378 | 0.001389378 | 0.001389378 | 0.001389378 | 0.001389378 | 0.001389378 | 0.001389378 | 0.001389378 | 0.001389378 | 0.001389378 | 0.001389378 | 0.001389378 | 0.001389378 | 0.001389378 | 0.001389378 | 0.001389378 | 0.001389378 | 0.001389378 | 0.001389378 | 0 | 0 | 0 | 0 | 0 | 0 | 0 | 0 | 0 | 0
1239 | 696.7997 | 0.001386102 | -40 | 579.5 | -659.5 | 0 | 0 | 0 | 0 | 0 | 0 | 0 | 0 | 0.001386102 | 0.001386102 | 0.001386102 | 0.001386102 | 0.001386102 | 0.001386102 | 0.001386102 | 0.001386102 | 0.001386102 | 0.001386102 | 0.001386102 | 0.001386102 | 0.001386102 | 0.001386102 | 0.001386102 | 0.001386102 | 0.001386102 | 0.001386102 | 0.001386102 | 0.001386102 | 0.001386102 | 0.001386102 | 0.001386102 | 0.001386102 | 0.001386102 | 0.001386102 | 0.001386102 | 0.001386102 | 0.001386102 | 0.001386102 | 0.001386102 | 0.001386102 | 0.001386102 | 0.001386102 | 0.001386102 | 0.001386102 | 0.001386102 | 0.001386102 | 0.001386102 | 0.001386102 | 0.001386102 | 0.001386102 | 0.001386102 | 0.001386102 | 0.001386102 | 0.001386102 | 0 | 0 | 0 | 0 | 0 | 0 | 0 | 0 | 0 | 0 | 0
1217 | 788.5211 | 0.001568558 | -30 | 578.5 | -638.5 | 0 | 0 | 0 | 0 | 0 | 0 | 0 | 0 | 0 | 0.001568558 | 0.001568558 | 0.001568558 | 0.001568558 | 0.001568558 | 0.001568558 | 0.001568558 | 0.001568558 | 0.001568558 | 0.001568558 | 0.001568558 | 0.001568558 | 0.001568558 | 0.001568558 | 0.001568558 | 0.001568558 | 0.001568558 | 0.001568558 | 0.001568558 | 0.001568558 | 0.001568558 | 0.001568558 | 0.001568558 | 0.001568558 | 0.001568558 | 0.001568558 | 0.001568558 | 0.001568558 | 0.001568558 | 0.001568558 | 0.001568558 | 0.001568558 | 0.001568558 | 0.001568558 | 0.001568558 | 0.001568558 | 0.001568558 | 0.001568558 | 0.001568558 | 0.001568558 | 0.001568558 | 0.001568558 | 0.001568558 | 0.001568558 | 0.001568558 | 0 | 0 | 0 | 0 | 0 | 0 | 0 | 0 | 0 | 0 | 0
1217 | 678.3016 | 0.001349305 | -20 | 588.5 | -628.5 | 0 | 0 | 0 | 0 | 0 | 0 | 0 | 0 | 0 | 0.001349305 | 0.001349305 | 0.001349305 | 0.001349305 | 0.001349305 | 0.001349305 | 0.001349305 | 0.001349305 | 0.001349305 | 0.001349305 | 0.001349305 | 0.001349305 | 0.001349305 | 0.001349305 | 0.001349305 | 0.001349305 | 0.001349305 | 0.001349305 | 0.001349305 | 0.001349305 | 0.001349305 | 0.001349305 | 0.001349305 | 0.001349305 | 0.001349305 | 0.001349305 | 0.001349305 | 0.001349305 | 0.001349305 | 0.001349305 | 0.001349305 | 0.001349305 | 0.001349305 | 0.001349305 | 0.001349305 | 0.001349305 | 0.001349305 | 0.001349305 | 0.001349305 | 0.001349305 | 0.001349305 | 0.001349305 | 0.001349305 | 0.001349305 | 0.001349305 | 0.001349305 | 0 | 0 | 0 | 0 | 0 | 0 | 0 | 0 | 0 | 0
1200 | 876.2273 | 0.001743027 | -10 | 590 | -610 | 0 | 0 | 0 | 0 | 0 | 0 | 0 | 0 | 0 | 0 | 0.001743027 | 0.001743027 | 0.001743027 | 0.001743027 | 0.001743027 | 0.001743027 | 0.001743027 | 0.001743027 | 0.001743027 | 0.001743027 | 0.001743027 | 0.001743027 | 0.001743027 | 0.001743027 | 0.001743027 | 0.001743027 | 0.001743027 | 0.001743027 | 0.001743027 | 0.001743027 | 0.001743027 | 0.001743027 | 0.001743027 | 0.001743027 | 0.001743027 | 0.001743027 | 0.001743027 | 0.001743027 | 0.001743027 | 0.001743027 | 0.001743027 | 0.001743027 | 0.001743027 | 0.001743027 | 0.001743027 | 0.001743027 | 0.001743027 | 0.001743027 | 0.001743027 | 0.001743027 | 0.001743027 | 0.001743027 | 0.001743027 | 0.001743027 | 0.001743027 | 0 | 0 | 0 | 0 | 0 | 0 | 0 | 0 | 0 | 0
1200 | 857.2967 | 0.001705369 | 0 | 600 | -600 | 0 | 0 | 0 | 0 | 0 | 0 | 0 | 0 | 0 | 0 | 0.001705369 | 0.001705369 | 0.001705369 | 0.001705369 | 0.001705369 | 0.001705369 | 0.001705369 | 0.001705369 | 0.001705369 | 0.001705369 | 0.001705369 | 0.001705369 | 0.001705369 | 0.001705369 | 0.001705369 | 0.001705369 | 0.001705369 | 0.001705369 | 0.001705369 | 0.001705369 | 0.001705369 | 0.001705369 | 0.001705369 | 0.001705369 | 0.001705369 | 0.001705369 | 0.001705369 | 0.001705369 | 0.001705369 | 0.001705369 | 0.001705369 | 0.001705369 | 0.001705369 | 0.001705369 | 0.001705369 | 0.001705369 | 0.001705369 | 0.001705369 | 0.001705369 | 0.001705369 | 0.001705369 | 0.001705369 | 0.001705369 | 0.001705369 | 0.001705369 | 0 | 0 | 0 | 0 | 0 | 0 | 0 | 0 | 0 | 0
1185 | 849.7282 | 0.001690313 | 10 | 602.5 | -582.5 | 0 | 0 | 0 | 0 | 0 | 0 | 0 | 0 | 0 | 0 | 0 | 0.001690313 | 0.001690313 | 0.001690313 | 0.001690313 | 0.001690313 | 0.001690313 | 0.001690313 | 0.001690313 | 0.001690313 | 0.001690313 | 0.001690313 | 0.001690313 | 0.001690313 | 0.001690313 | 0.001690313 | 0.001690313 | 0.001690313 | 0.001690313 | 0.001690313 | 0.001690313 | 0.001690313 | 0.001690313 | 0.001690313 | 0.001690313 | 0.001690313 | 0.001690313 | 0.001690313 | 0.001690313 | 0.001690313 | 0.001690313 | 0.001690313 | 0.001690313 | 0.001690313 | 0.001690313 | 0.001690313 | 0.001690313 | 0.001690313 | 0.001690313 | 0.001690313 | 0.001690313 | 0.001690313 | 0.001690313 | 0.001690313 | 0.001690313 | 0 | 0 | 0 | 0 | 0 | 0 | 0 | 0 | 0 | 0
1185 | 880.0648 | 0.00175066 | 20 | 612.5 | -572.5 | 0 | 0 | 0 | 0 | 0 | 0 | 0 | 0 | 0 | 0 | 0 | 0.00175066 | 0.00175066 | 0.00175066 | 0.00175066 | 0.00175066 | 0.00175066 | 0.00175066 | 0.00175066 | 0.00175066 | 0.00175066 | 0.00175066 | 0.00175066 | 0.00175066 | 0.00175066 | 0.00175066 | 0.00175066 | 0.00175066 | 0.00175066 | 0.00175066 | 0.00175066 | 0.00175066 | 0.00175066 | 0.00175066 | 0.00175066 | 0.00175066 | 0.00175066 | 0.00175066 | 0.00175066 | 0.00175066 | 0.00175066 | 0.00175066 | 0.00175066 | 0.00175066 | 0.00175066 | 0.00175066 | 0.00175066 | 0.00175066 | 0.00175066 | 0.00175066 | 0.00175066 | 0.00175066 | 0.00175066 | 0.00175066 | 0.00175066 | 0 | 0 | 0 | 0 | 0 | 0 | 0 | 0 | 0 | 0
1185 | 764.4754 | 0.001520725 | 30 | 622.5 | -562.5 | 0 | 0 | 0 | 0 | 0 | 0 | 0 | 0 | 0 | 0 | 0 | 0.001520725 | 0.001520725 | 0.001520725 | 0.001520725 | 0.001520725 | 0.001520725 | 0.001520725 | 0.001520725 | 0.001520725 | 0.001520725 | 0.001520725 | 0.001520725 | 0.001520725 | 0.001520725 | 0.001520725 | 0.001520725 | 0.001520725 | 0.001520725 | 0.001520725 | 0.001520725 | 0.001520725 | 0.001520725 | 0.001520725 | 0.001520725 | 0.001520725 | 0.001520725 | 0.001520725 | 0.001520725 | 0.001520725 | 0.001520725 | 0.001520725 | 0.001520725 | 0.001520725 | 0.001520725 | 0.001520725 | 0.001520725 | 0.001520725 | 0.001520725 | 0.001520725 | 0.001520725 | 0.001520725 | 0.001520725 | 0.001520725 | 0.001520725 | 0.001520725 | 0 | 0 | 0 | 0 | 0 | 0 | 0 | 0 | 0
1137 | 684.696 | 0.001362025 | 40 | 608.5 | -528.5 | 0 | 0 | 0 | 0 | 0 | 0 | 0 | 0 | 0 | 0 | 0 | 0 | 0 | 0.001362025 | 0.001362025 | 0.001362025 | 0.001362025 | 0.001362025 | 0.001362025 | 0.001362025 | 0.001362025 | 0.001362025 | 0.001362025 | 0.001362025 | 0.001362025 | 0.001362025 | 0.001362025 | 0.001362025 | 0.001362025 | 0.001362025 | 0.001362025 | 0.001362025 | 0.001362025 | 0.001362025 | 0.001362025 | 0.001362025 | 0.001362025 | 0.001362025 | 0.001362025 | 0.001362025 | 0.001362025 | 0.001362025 | 0.001362025 | 0.001362025 | 0.001362025 | 0.001362025 | 0.001362025 | 0.001362025 | 0.001362025 | 0.001362025 | 0.001362025 | 0.001362025 | 0.001362025 | 0.001362025 | 0.001362025 | 0 | 0 | 0 | 0 | 0 | 0 | 0 | 0 | 0 | 0
1137 | 662.5028 | 0.001317877 | 30 | 598.5 | -538.5 | 0 | 0 | 0 | 0 | 0 | 0 | 0 | 0 | 0 | 0 | 0 | 0 | 0.001317877 | 0.001317877 | 0.001317877 | 0.001317877 | 0.001317877 | 0.001317877 | 0.001317877 | 0.001317877 | 0.001317877 | 0.001317877 | 0.001317877 | 0.001317877 | 0.001317877 | 0.001317877 | 0.001317877 | 0.001317877 | 0.001317877 | 0.001317877 | 0.001317877 | 0.001317877 | 0.001317877 | 0.001317877 | 0.001317877 | 0.001317877 | 0.001317877 | 0.001317877 | 0.001317877 | 0.001317877 | 0.001317877 | 0.001317877 | 0.001317877 | 0.001317877 | 0.001317877 | 0.001317877 | 0.001317877 | 0.001317877 | 0.001317877 | 0.001317877 | 0.001317877 | 0.001317877 | 0.001317877 | 0.001317877 | 0.001317877 | 0 | 0 | 0 | 0 | 0 | 0 | 0 | 0 | 0 | 0
1128 | 696.3187 | 0.001385145 | 20 | 584 | -544 | 0 | 0 | 0 | 0 | 0 | 0 | 0 | 0 | 0 | 0 | 0 | 0 | 0.001385145 | 0.001385145 | 0.001385145 | 0.001385145 | 0.001385145 | 0.001385145 | 0.001385145 | 0.001385145 | 0.001385145 | 0.001385145 | 0.001385145 | 0.001385145 | 0.001385145 | 0.001385145 | 0.001385145 | 0.001385145 | 0.001385145 | 0.001385145 | 0.001385145 | 0.001385145 | 0.001385145 | 0.001385145 | 0.001385145 | 0.001385145 | 0.001385145 | 0.001385145 | 0.001385145 | 0.001385145 | 0.001385145 | 0.001385145 | 0.001385145 | 0.001385145 | 0.001385145 | 0.001385145 | 0.001385145 | 0.001385145 | 0.001385145 | 0.001385145 | 0.001385145 | 0.001385145 | 0.001385145 | 0.001385145 | 0 | 0 | 0 | 0 | 0 | 0 | 0 | 0 | 0 | 0 | 0
1128 | 624.2456 | 0.001241774 | 10 | 574 | -554 | 0 | 0 | 0 | 0 | 0 | 0 | 0 | 0 | 0 | 0 | 0 | 0 | 0.001241774 | 0.001241774 | 0.001241774 | 0.001241774 | 0.001241774 | 0.001241774 | 0.001241774 | 0.001241774 | 0.001241774 | 0.001241774 | 0.001241774 | 0.001241774 | 0.001241774 | 0.001241774 | 0.001241774 | 0.001241774 | 0.001241774 | 0.001241774 | 0.001241774 | 0.001241774 | 0.001241774 | 0.001241774 | 0.001241774 | 0.001241774 | 0.001241774 | 0.001241774 | 0.001241774 | 0.001241774 | 0.001241774 | 0.001241774 | 0.001241774 | 0.001241774 | 0.001241774 | 0.001241774 | 0.001241774 | 0.001241774 | 0.001241774 | 0.001241774 | 0.001241774 | 0.001241774 | 0.001241774 | 0.001241774 | 0 | 0 | 0 | 0 | 0 | 0 | 0 | 0 | 0 | 0 | 0
1128 | 673.0506 | 0.001338859 | 0 | 564 | -564 | 0 | 0 | 0 | 0 | 0 | 0 | 0 | 0 | 0 | 0 | 0 | 0.001338859 | 0.001338859 | 0.001338859 | 0.001338859 | 0.001338859 | 0.001338859 | 0.001338859 | 0.001338859 | 0.001338859 | 0.001338859 | 0.001338859 | 0.001338859 | 0.001338859 | 0.001338859 | 0.001338859 | 0.001338859 | 0.001338859 | 0.001338859 | 0.001338859 | 0.001338859 | 0.001338859 | 0.001338859 | 0.001338859 | 0.001338859 | 0.001338859 | 0.001338859 | 0.001338859 | 0.001338859 | 0.001338859 | 0.001338859 | 0.001338859 | 0.001338859 | 0.001338859 | 0.001338859 | 0.001338859 | 0.001338859 | 0.001338859 | 0.001338859 | 0.001338859 | 0.001338859 | 0.001338859 | 0.001338859 | 0.001338859 | 0 | 0 | 0 | 0 | 0 | 0 | 0 | 0 | 0 | 0 | 0
1128 | 619.137 | 0.001231612 | -10 | 554 | -574 | 0 | 0 | 0 | 0 | 0 | 0 | 0 | 0 | 0 | 0 | 0 | 0.001231612 | 0.001231612 | 0.001231612 | 0.001231612 | 0.001231612 | 0.001231612 | 0.001231612 | 0.001231612 | 0.001231612 | 0.001231612 | 0.001231612 | 0.001231612 | 0.001231612 | 0.001231612 | 0.001231612 | 0.001231612 | 0.001231612 | 0.001231612 | 0.001231612 | 0.001231612 | 0.001231612 | 0.001231612 | 0.001231612 | 0.001231612 | 0.001231612 | 0.001231612 | 0.001231612 | 0.001231612 | 0.001231612 | 0.001231612 | 0.001231612 | 0.001231612 | 0.001231612 | 0.001231612 | 0.001231612 | 0.001231612 | 0.001231612 | 0.001231612 | 0.001231612 | 0.001231612 | 0.001231612 | 0.001231612 | 0 | 0 | 0 | 0 | 0 | 0 | 0 | 0 | 0 | 0 | 0 | 0
1128 | 654.5768 | 0.00130211 | -20 | 544 | -584 | 0 | 0 | 0 | 0 | 0 | 0 | 0 | 0 | 0 | 0 | 0 | 0.00130211 | 0.00130211 | 0.00130211 | 0.00130211 | 0.00130211 | 0.00130211 | 0.00130211 | 0.00130211 | 0.00130211 | 0.00130211 | 0.00130211 | 0.00130211 | 0.00130211 | 0.00130211 | 0.00130211 | 0.00130211 | 0.00130211 | 0.00130211 | 0.00130211 | 0.00130211 | 0.00130211 | 0.00130211 | 0.00130211 | 0.00130211 | 0.00130211 | 0.00130211 | 0.00130211 | 0.00130211 | 0.00130211 | 0.00130211 | 0.00130211 | 0.00130211 | 0.00130211 | 0.00130211 | 0.00130211 | 0.00130211 | 0.00130211 | 0.00130211 | 0.00130211 | 0.00130211 | 0.00130211 | 0.00130211 | 0 | 0 | 0 | 0 | 0 | 0 | 0 | 0 | 0 | 0 | 0 | 0
1128 | 642.4035 | 0.001277895 | -30 | 534 | -594 | 0 | 0 | 0 | 0 | 0 | 0 | 0 | 0 | 0 | 0 | 0.001277895 | 0.001277895 | 0.001277895 | 0.001277895 | 0.001277895 | 0.001277895 | 0.001277895 | 0.001277895 | 0.001277895 | 0.001277895 | 0.001277895 | 0.001277895 | 0.001277895 | 0.001277895 | 0.001277895 | 0.001277895 | 0.001277895 | 0.001277895 | 0.001277895 | 0.001277895 | 0.001277895 | 0.001277895 | 0.001277895 | 0.001277895 | 0.001277895 | 0.001277895 | 0.001277895 | 0.001277895 | 0.001277895 | 0.001277895 | 0.001277895 | 0.001277895 | 0.001277895 | 0.001277895 | 0.001277895 | 0.001277895 | 0.001277895 | 0.001277895 | 0.001277895 | 0.001277895 | 0.001277895 | 0.001277895 | 0 | 0 | 0 | 0 | 0 | 0 | 0 | 0 | 0 | 0 | 0 | 0 | 0
1128 | 670.585 | 0.001333955 | -40 | 524 | -604 | 0 | 0 | 0 | 0 | 0 | 0 | 0 | 0 | 0 | 0 | 0.001333955 | 0.001333955 | 0.001333955 | 0.001333955 | 0.001333955 | 0.001333955 | 0.001333955 | 0.001333955 | 0.001333955 | 0.001333955 | 0.001333955 | 0.001333955 | 0.001333955 | 0.001333955 | 0.001333955 | 0.001333955 | 0.001333955 | 0.001333955 | 0.001333955 | 0.001333955 | 0.001333955 | 0.001333955 | 0.001333955 | 0.001333955 | 0.001333955 | 0.001333955 | 0.001333955 | 0.001333955 | 0.001333955 | 0.001333955 | 0.001333955 | 0.001333955 | 0.001333955 | 0.001333955 | 0.001333955 | 0.001333955 | 0.001333955 | 0.001333955 | 0.001333955 | 0.001333955 | 0.001333955 | 0.001333955 | 0 | 0 | 0 | 0 | 0 | 0 | 0 | 0 | 0 | 0 | 0 | 0 | 0
1128 | 630.8545 | 0.001254921 | -30 | 534 | -594 | 0 | 0 | 0 | 0 | 0 | 0 | 0 | 0 | 0 | 0 | 0.001254921 | 0.001254921 | 0.001254921 | 0.001254921 | 0.001254921 | 0.001254921 | 0.001254921 | 0.001254921 | 0.001254921 | 0.001254921 | 0.001254921 | 0.001254921 | 0.001254921 | 0.001254921 | 0.001254921 | 0.001254921 | 0.001254921 | 0.001254921 | 0.001254921 | 0.001254921 | 0.001254921 | 0.001254921 | 0.001254921 | 0.001254921 | 0.001254921 | 0.001254921 | 0.001254921 | 0.001254921 | 0.001254921 | 0.001254921 | 0.001254921 | 0.001254921 | 0.001254921 | 0.001254921 | 0.001254921 | 0.001254921 | 0.001254921 | 0.001254921 | 0.001254921 | 0.001254921 | 0.001254921 | 0.001254921 | 0 | 0 | 0 | 0 | 0 | 0 | 0 | 0 | 0 | 0 | 0 | 0 | 0
1128 | 687.2319 | 0.001367069 | -20 | 544 | -584 | 0 | 0 | 0 | 0 | 0 | 0 | 0 | 0 | 0 | 0 | 0 | 0.001367069 | 0.001367069 | 0.001367069 | 0.001367069 | 0.001367069 | 0.001367069 | 0.001367069 | 0.001367069 | 0.001367069 | 0.001367069 | 0.001367069 | 0.001367069 | 0.001367069 | 0.001367069 | 0.001367069 | 0.001367069 | 0.001367069 | 0.001367069 | 0.001367069 | 0.001367069 | 0.001367069 | 0.001367069 | 0.001367069 | 0.001367069 | 0.001367069 | 0.001367069 | 0.001367069 | 0.001367069 | 0.001367069 | 0.001367069 | 0.001367069 | 0.001367069 | 0.001367069 | 0.001367069 | 0.001367069 | 0.001367069 | 0.001367069 | 0.001367069 | 0.001367069 | 0.001367069 | 0.001367069 | 0.001367069 | 0 | 0 | 0 | 0 | 0 | 0 | 0 | 0 | 0 | 0 | 0 | 0
1128 | 665.3667 | 0.001323574 | -10 | 554 | -574 | 0 | 0 | 0 | 0 | 0 | 0 | 0 | 0 | 0 | 0 | 0 | 0.001323574 | 0.001323574 | 0.001323574 | 0.001323574 | 0.001323574 | 0.001323574 | 0.001323574 | 0.001323574 | 0.001323574 | 0.001323574 | 0.001323574 | 0.001323574 | 0.001323574 | 0.001323574 | 0.001323574 | 0.001323574 | 0.001323574 | 0.001323574 | 0.001323574 | 0.001323574 | 0.001323574 | 0.001323574 | 0.001323574 | 0.001323574 | 0.001323574 | 0.001323574 | 0.001323574 | 0.001323574 | 0.001323574 | 0.001323574 | 0.001323574 | 0.001323574 | 0.001323574 | 0.001323574 | 0.001323574 | 0.001323574 | 0.001323574 | 0.001323574 | 0.001323574 | 0.001323574 | 0.001323574 | 0.001323574 | 0 | 0 | 0 | 0 | 0 | 0 | 0 | 0 | 0 | 0 | 0 | 0
1128 | 617.5717 | 0.001228498 | 0 | 564 | -564 | 0 | 0 | 0 | 0 | 0 | 0 | 0 | 0 | 0 | 0 | 0 | 0.001228498 | 0.001228498 | 0.001228498 | 0.001228498 | 0.001228498 | 0.001228498 | 0.001228498 | 0.001228498 | 0.001228498 | 0.001228498 | 0.001228498 | 0.001228498 | 0.001228498 | 0.001228498 | 0.001228498 | 0.001228498 | 0.001228498 | 0.001228498 | 0.001228498 | 0.001228498 | 0.001228498 | 0.001228498 | 0.001228498 | 0.001228498 | 0.001228498 | 0.001228498 | 0.001228498 | 0.001228498 | 0.001228498 | 0.001228498 | 0.001228498 | 0.001228498 | 0.001228498 | 0.001228498 | 0.001228498 | 0.001228498 | 0.001228498 | 0.001228498 | 0.001228498 | 0.001228498 | 0.001228498 | 0.001228498 | 0.001228498 | 0 | 0 | 0 | 0 | 0 | 0 | 0 | 0 | 0 | 0 | 0
1128 | 650.0411 | 0.001293088 | 10 | 574 | -554 | 0 | 0 | 0 | 0 | 0 | 0 | 0 | 0 | 0 | 0 | 0 | 0 | 0.001293088 | 0.001293088 | 0.001293088 | 0.001293088 | 0.001293088 | 0.001293088 | 0.001293088 | 0.001293088 | 0.001293088 | 0.001293088 | 0.001293088 | 0.001293088 | 0.001293088 | 0.001293088 | 0.001293088 | 0.001293088 | 0.001293088 | 0.001293088 | 0.001293088 | 0.001293088 | 0.001293088 | 0.001293088 | 0.001293088 | 0.001293088 | 0.001293088 | 0.001293088 | 0.001293088 | 0.001293088 | 0.001293088 | 0.001293088 | 0.001293088 | 0.001293088 | 0.001293088 | 0.001293088 | 0.001293088 | 0.001293088 | 0.001293088 | 0.001293088 | 0.001293088 | 0.001293088 | 0.001293088 | 0.001293088 | 0 | 0 | 0 | 0 | 0 | 0 | 0 | 0 | 0 | 0 | 0
1128 | 682.9344 | 0.001358521 | 20 | 584 | -544 | 0 | 0 | 0 | 0 | 0 | 0 | 0 | 0 | 0 | 0 | 0 | 0 | 0.001358521 | 0.001358521 | 0.001358521 | 0.001358521 | 0.001358521 | 0.001358521 | 0.001358521 | 0.001358521 | 0.001358521 | 0.001358521 | 0.001358521 | 0.001358521 | 0.001358521 | 0.001358521 | 0.001358521 | 0.001358521 | 0.001358521 | 0.001358521 | 0.001358521 | 0.001358521 | 0.001358521 | 0.001358521 | 0.001358521 | 0.001358521 | 0.001358521 | 0.001358521 | 0.001358521 | 0.001358521 | 0.001358521 | 0.001358521 | 0.001358521 | 0.001358521 | 0.001358521 | 0.001358521 | 0.001358521 | 0.001358521 | 0.001358521 | 0.001358521 | 0.001358521 | 0.001358521 | 0.001358521 | 0.001358521 | 0 | 0 | 0 | 0 | 0 | 0 | 0 | 0 | 0 | 0 | 0
1128 | 668.3805 | 0.001329569 | 30 | 594 | -534 | 0 | 0 | 0 | 0 | 0 | 0 | 0 | 0 | 0 | 0 | 0 | 0 | 0 | 0.001329569 | 0.001329569 | 0.001329569 | 0.001329569 | 0.001329569 | 0.001329569 | 0.001329569 | 0.001329569 | 0.001329569 | 0.001329569 | 0.001329569 | 0.001329569 | 0.001329569 | 0.001329569 | 0.001329569 | 0.001329569 | 0.001329569 | 0.001329569 | 0.001329569 | 0.001329569 | 0.001329569 | 0.001329569 | 0.001329569 | 0.001329569 | 0.001329569 | 0.001329569 | 0.001329569 | 0.001329569 | 0.001329569 | 0.001329569 | 0.001329569 | 0.001329569 | 0.001329569 | 0.001329569 | 0.001329569 | 0.001329569 | 0.001329569 | 0.001329569 | 0.001329569 | 0.001329569 | 0.001329569 | 0.001329569 | 0 | 0 | 0 | 0 | 0 | 0 | 0 | 0 | 0 | 0
1128 | 624.0652 | 0.001241416 | 40 | 604 | -524 | 0 | 0 | 0 | 0 | 0 | 0 | 0 | 0 | 0 | 0 | 0 | 0 | 0 | 0.001241416 | 0.001241416 | 0.001241416 | 0.001241416 | 0.001241416 | 0.001241416 | 0.001241416 | 0.001241416 | 0.001241416 | 0.001241416 | 0.001241416 | 0.001241416 | 0.001241416 | 0.001241416 | 0.001241416 | 0.001241416 | 0.001241416 | 0.001241416 | 0.001241416 | 0.001241416 | 0.001241416 | 0.001241416 | 0.001241416 | 0.001241416 | 0.001241416 | 0.001241416 | 0.001241416 | 0.001241416 | 0.001241416 | 0.001241416 | 0.001241416 | 0.001241416 | 0.001241416 | 0.001241416 | 0.001241416 | 0.001241416 | 0.001241416 | 0.001241416 | 0.001241416 | 0.001241416 | 0.001241416 | 0.001241416 | 0 | 0 | 0 | 0 | 0 | 0 | 0 | 0 | 0 | 0
1128 | 673.4772 | 0.001339708 | 30 | 594 | -534 | 0 | 0 | 0 | 0 | 0 | 0 | 0 | 0 | 0 | 0 | 0 | 0 | 0 | 0.001339708 | 0.001339708 | 0.001339708 | 0.001339708 | 0.001339708 | 0.001339708 | 0.001339708 | 0.001339708 | 0.001339708 | 0.001339708 | 0.001339708 | 0.001339708 | 0.001339708 | 0.001339708 | 0.001339708 | 0.001339708 | 0.001339708 | 0.001339708 | 0.001339708 | 0.001339708 | 0.001339708 | 0.001339708 | 0.001339708 | 0.001339708 | 0.001339708 | 0.001339708 | 0.001339708 | 0.001339708 | 0.001339708 | 0.001339708 | 0.001339708 | 0.001339708 | 0.001339708 | 0.001339708 | 0.001339708 | 0.001339708 | 0.001339708 | 0.001339708 | 0.001339708 | 0.001339708 | 0.001339708 | 0.001339708 | 0 | 0 | 0 | 0 | 0 | 0 | 0 | 0 | 0 | 0
1094 | 734.7534 | 0.001461601 | 20 | 567 | -527 | 0 | 0 | 0 | 0 | 0 | 0 | 0 | 0 | 0 | 0 | 0 | 0 | 0 | 0.001461601 | 0.001461601 | 0.001461601 | 0.001461601 | 0.001461601 | 0.001461601 | 0.001461601 | 0.001461601 | 0.001461601 | 0.001461601 | 0.001461601 | 0.001461601 | 0.001461601 | 0.001461601 | 0.001461601 | 0.001461601 | 0.001461601 | 0.001461601 | 0.001461601 | 0.001461601 | 0.001461601 | 0.001461601 | 0.001461601 | 0.001461601 | 0.001461601 | 0.001461601 | 0.001461601 | 0.001461601 | 0.001461601 | 0.001461601 | 0.001461601 | 0.001461601 | 0.001461601 | 0.001461601 | 0.001461601 | 0.001461601 | 0.001461601 | 0.001461601 | 0.001461601 | 0.001461601 | 0.001461601 | 0 | 0 | 0 | 0 | 0 | 0 | 0 | 0 | 0 | 0 | 0
1094 | 776.8544 | 0.00154535 | 10 | 557 | -537 | 0 | 0 | 0 | 0 | 0 | 0 | 0 | 0 | 0 | 0 | 0 | 0 | 0.00154535 | 0.00154535 | 0.00154535 | 0.00154535 | 0.00154535 | 0.00154535 | 0.00154535 | 0.00154535 | 0.00154535 | 0.00154535 | 0.00154535 | 0.00154535 | 0.00154535 | 0.00154535 | 0.00154535 | 0.00154535 | 0.00154535 | 0.00154535 | 0.00154535 | 0.00154535 | 0.00154535 | 0.00154535 | 0.00154535 | 0.00154535 | 0.00154535 | 0.00154535 | 0.00154535 | 0.00154535 | 0.00154535 | 0.00154535 | 0.00154535 | 0.00154535 | 0.00154535 | 0.00154535 | 0.00154535 | 0.00154535 | 0.00154535 | 0.00154535 | 0.00154535 | 0.00154535 | 0.00154535 | 0 | 0 | 0 | 0 | 0 | 0 | 0 | 0 | 0 | 0 | 0 | 0
1039 | 764.4866 | 0.001520748 | 0 | 519.5 | -519.5 | 0 | 0 | 0 | 0 | 0 | 0 | 0 | 0 | 0 | 0 | 0 | 0 | 0 | 0.001520748 | 0.001520748 | 0.001520748 | 0.001520748 | 0.001520748 | 0.001520748 | 0.001520748 | 0.001520748 | 0.001520748 | 0.001520748 | 0.001520748 | 0.001520748 | 0.001520748 | 0.001520748 | 0.001520748 | 0.001520748 | 0.001520748 | 0.001520748 | 0.001520748 | 0.001520748 | 0.001520748 | 0.001520748 | 0.001520748 | 0.001520748 | 0.001520748 | 0.001520748 | 0.001520748 | 0.001520748 | 0.001520748 | 0.001520748 | 0.001520748 | 0.001520748 | 0.001520748 | 0.001520748 | 0.001520748 | 0.001520748 | 0.001520748 | 0.001520748 | 0.001520748 | 0 | 0 | 0 | 0 | 0 | 0 | 0 | 0 | 0 | 0 | 0 | 0 | 0
1039 | 774.0803 | 0.001539832 | -10 | 509.5 | -529.5 | 0 | 0 | 0 | 0 | 0 | 0 | 0 | 0 | 0 | 0 | 0 | 0 | 0 | 0.001539832 | 0.001539832 | 0.001539832 | 0.001539832 | 0.001539832 | 0.001539832 | 0.001539832 | 0.001539832 | 0.001539832 | 0.001539832 | 0.001539832 | 0.001539832 | 0.001539832 | 0.001539832 | 0.001539832 | 0.001539832 | 0.001539832 | 0.001539832 | 0.001539832 | 0.001539832 | 0.001539832 | 0.001539832 | 0.001539832 | 0.001539832 | 0.001539832 | 0.001539832 | 0.001539832 | 0.001539832 | 0.001539832 | 0.001539832 | 0.001539832 | 0.001539832 | 0.001539832 | 0.001539832 | 0.001539832 | 0.001539832 | 0.001539832 | 0.001539832 | 0.001539832 | 0 | 0 | 0 | 0 | 0 | 0 | 0 | 0 | 0 | 0 | 0 | 0 | 0
1003 | 769.6008 | 0.001530921 | -20 | 481.5 | -521.5 | 0 | 0 | 0 | 0 | 0 | 0 | 0 | 0 | 0 | 0 | 0 | 0 | 0 | 0.001530921 | 0.001530921 | 0.001530921 | 0.001530921 | 0.001530921 | 0.001530921 | 0.001530921 | 0.001530921 | 0.001530921 | 0.001530921 | 0.001530921 | 0.001530921 | 0.001530921 | 0.001530921 | 0.001530921 | 0.001530921 | 0.001530921 | 0.001530921 | 0.001530921 | 0.001530921 | 0.001530921 | 0.001530921 | 0.001530921 | 0.001530921 | 0.001530921 | 0.001530921 | 0.001530921 | 0.001530921 | 0.001530921 | 0.001530921 | 0.001530921 | 0.001530921 | 0.001530921 | 0.001530921 | 0.001530921 | 0.001530921 | 0.001530921 | 0.001530921 | 0 | 0 | 0 | 0 | 0 | 0 | 0 | 0 | 0 | 0 | 0 | 0 | 0 | 0
961 | 665.3457 | 0.001323533 | -30 | 450.5 | -510.5 | 0 | 0 | 0 | 0 | 0 | 0 | 0 | 0 | 0 | 0 | 0 | 0 | 0 | 0.001323533 | 0.001323533 | 0.001323533 | 0.001323533 | 0.001323533 | 0.001323533 | 0.001323533 | 0.001323533 | 0.001323533 | 0.001323533 | 0.001323533 | 0.001323533 | 0.001323533 | 0.001323533 | 0.001323533 | 0.001323533 | 0.001323533 | 0.001323533 | 0.001323533 | 0.001323533 | 0.001323533 | 0.001323533 | 0.001323533 | 0.001323533 | 0.001323533 | 0.001323533 | 0.001323533 | 0.001323533 | 0.001323533 | 0.001323533 | 0.001323533 | 0.001323533 | 0.001323533 | 0.001323533 | 0.001323533 | 0.001323533 | 0 | 0 | 0 | 0 | 0 | 0 | 0 | 0 | 0 | 0 | 0 | 0 | 0 | 0 | 0 | 0
961 | 580.7309 | 0.001155213 | -40 | 440.5 | -520.5 | 0 | 0 | 0 | 0 | 0 | 0 | 0 | 0 | 0 | 0 | 0 | 0 | 0 | 0.001155213 | 0.001155213 | 0.001155213 | 0.001155213 | 0.001155213 | 0.001155213 | 0.001155213 | 0.001155213 | 0.001155213 | 0.001155213 | 0.001155213 | 0.001155213 | 0.001155213 | 0.001155213 | 0.001155213 | 0.001155213 | 0.001155213 | 0.001155213 | 0.001155213 | 0.001155213 | 0.001155213 | 0.001155213 | 0.001155213 | 0.001155213 | 0.001155213 | 0.001155213 | 0.001155213 | 0.001155213 | 0.001155213 | 0.001155213 | 0.001155213 | 0.001155213 | 0.001155213 | 0.001155213 | 0.001155213 | 0.001155213 | 0 | 0 | 0 | 0 | 0 | 0 | 0 | 0 | 0 | 0 | 0 | 0 | 0 | 0 | 0 | 0
961 | 660.1592 | 0.001313215 | -30 | 450.5 | -510.5 | 0 | 0 | 0 | 0 | 0 | 0 | 0 | 0 | 0 | 0 | 0 | 0 | 0 | 0.001313215 | 0.001313215 | 0.001313215 | 0.001313215 | 0.001313215 | 0.001313215 | 0.001313215 | 0.001313215 | 0.001313215 | 0.001313215 | 0.001313215 | 0.001313215 | 0.001313215 | 0.001313215 | 0.001313215 | 0.001313215 | 0.001313215 | 0.001313215 | 0.001313215 | 0.001313215 | 0.001313215 | 0.001313215 | 0.001313215 | 0.001313215 | 0.001313215 | 0.001313215 | 0.001313215 | 0.001313215 | 0.001313215 | 0.001313215 | 0.001313215 | 0.001313215 | 0.001313215 | 0.001313215 | 0.001313215 | 0.001313215 | 0 | 0 | 0 | 0 | 0 | 0 | 0 | 0 | 0 | 0 | 0 | 0 | 0 | 0 | 0 | 0
961 | 581.7037 | 0.001157148 | -20 | 460.5 | -500.5 | 0 | 0 | 0 | 0 | 0 | 0 | 0 | 0 | 0 | 0 | 0 | 0 | 0 | 0 | 0.001157148 | 0.001157148 | 0.001157148 | 0.001157148 | 0.001157148 | 0.001157148 | 0.001157148 | 0.001157148 | 0.001157148 | 0.001157148 | 0.001157148 | 0.001157148 | 0.001157148 | 0.001157148 | 0.001157148 | 0.001157148 | 0.001157148 | 0.001157148 | 0.001157148 | 0.001157148 | 0.001157148 | 0.001157148 | 0.001157148 | 0.001157148 | 0.001157148 | 0.001157148 | 0.001157148 | 0.001157148 | 0.001157148 | 0.001157148 | 0.001157148 | 0.001157148 | 0.001157148 | 0.001157148 | 0.001157148 | 0.001157148 | 0 | 0 | 0 | 0 | 0 | 0 | 0 | 0 | 0 | 0 | 0 | 0 | 0 | 0 | 0
924 | 718.8496 | 0.001429965 | -10 | 452 | -472 | 0 | 0 | 0 | 0 | 0 | 0 | 0 | 0 | 0 | 0 | 0 | 0 | 0 | 0 | 0 | 0.001429965 | 0.001429965 | 0.001429965 | 0.001429965 | 0.001429965 | 0.001429965 | 0.001429965 | 0.001429965 | 0.001429965 | 0.001429965 | 0.001429965 | 0.001429965 | 0.001429965 | 0.001429965 | 0.001429965 | 0.001429965 | 0.001429965 | 0.001429965 | 0.001429965 | 0.001429965 | 0.001429965 | 0.001429965 | 0.001429965 | 0.001429965 | 0.001429965 | 0.001429965 | 0.001429965 | 0.001429965 | 0.001429965 | 0.001429965 | 0.001429965 | 0.001429965 | 0.001429965 | 0.001429965 | 0 | 0 | 0 | 0 | 0 | 0 | 0 | 0 | 0 | 0 | 0 | 0 | 0 | 0 | 0 | 0
924 | 658.8026 | 0.001310517 | 0 | 462 | -462 | 0 | 0 | 0 | 0 | 0 | 0 | 0 | 0 | 0 | 0 | 0 | 0 | 0 | 0 | 0 | 0.001310517 | 0.001310517 | 0.001310517 | 0.001310517 | 0.001310517 | 0.001310517 | 0.001310517 | 0.001310517 | 0.001310517 | 0.001310517 | 0.001310517 | 0.001310517 | 0.001310517 | 0.001310517 | 0.001310517 | 0.001310517 | 0.001310517 | 0.001310517 | 0.001310517 | 0.001310517 | 0.001310517 | 0.001310517 | 0.001310517 | 0.001310517 | 0.001310517 | 0.001310517 | 0.001310517 | 0.001310517 | 0.001310517 | 0.001310517 | 0.001310517 | 0.001310517 | 0.001310517 | 0.001310517 | 0.001310517 | 0 | 0 | 0 | 0 | 0 | 0 | 0 | 0 | 0 | 0 | 0 | 0 | 0 | 0 | 0
924 | 688.4992 | 0.00136959 | 10 | 472 | -452 | 0 | 0 | 0 | 0 | 0 | 0 | 0 | 0 | 0 | 0 | 0 | 0 | 0 | 0 | 0 | 0 | 0.00136959 | 0.00136959 | 0.00136959 | 0.00136959 | 0.00136959 | 0.00136959 | 0.00136959 | 0.00136959 | 0.00136959 | 0.00136959 | 0.00136959 | 0.00136959 | 0.00136959 | 0.00136959 | 0.00136959 | 0.00136959 | 0.00136959 | 0.00136959 | 0.00136959 | 0.00136959 | 0.00136959 | 0.00136959 | 0.00136959 | 0.00136959 | 0.00136959 | 0.00136959 | 0.00136959 | 0.00136959 | 0.00136959 | 0.00136959 | 0.00136959 | 0.00136959 | 0.00136959 | 0.00136959 | 0 | 0 | 0 | 0 | 0 | 0 | 0 | 0 | 0 | 0 | 0 | 0 | 0 | 0 | 0
924 | 902.7742 | 0.001795835 | 20 | 482 | -442 | 0 | 0 | 0 | 0 | 0 | 0 | 0 | 0 | 0 | 0 | 0 | 0 | 0 | 0 | 0 | 0 | 0.001795835 | 0.001795835 | 0.001795835 | 0.001795835 | 0.001795835 | 0.001795835 | 0.001795835 | 0.001795835 | 0.001795835 | 0.001795835 | 0.001795835 | 0.001795835 | 0.001795835 | 0.001795835 | 0.001795835 | 0.001795835 | 0.001795835 | 0.001795835 | 0.001795835 | 0.001795835 | 0.001795835 | 0.001795835 | 0.001795835 | 0.001795835 | 0.001795835 | 0.001795835 | 0.001795835 | 0.001795835 | 0.001795835 | 0.001795835 | 0.001795835 | 0.001795835 | 0.001795835 | 0.001795835 | 0.001795835 | 0 | 0 | 0 | 0 | 0 | 0 | 0 | 0 | 0 | 0 | 0 | 0 | 0 | 0
961 | 869.0185 | 0.001728687 | 30 | 510.5 | -450.5 | 0 | 0 | 0 | 0 | 0 | 0 | 0 | 0 | 0 | 0 | 0 | 0 | 0 | 0 | 0 | 0 | 0.001728687 | 0.001728687 | 0.001728687 | 0.001728687 | 0.001728687 | 0.001728687 | 0.001728687 | 0.001728687 | 0.001728687 | 0.001728687 | 0.001728687 | 0.001728687 | 0.001728687 | 0.001728687 | 0.001728687 | 0.001728687 | 0.001728687 | 0.001728687 | 0.001728687 | 0.001728687 | 0.001728687 | 0.001728687 | 0.001728687 | 0.001728687 | 0.001728687 | 0.001728687 | 0.001728687 | 0.001728687 | 0.001728687 | 0.001728687 | 0.001728687 | 0.001728687 | 0.001728687 | 0.001728687 | 0.001728687 | 0.001728687 | 0 | 0 | 0 | 0 | 0 | 0 | 0 | 0 | 0 | 0 | 0 | 0 | 0
924 | 797.3005 | 0.001586022 | 40 | 502 | -422 | 0 | 0 | 0 | 0 | 0 | 0 | 0 | 0 | 0 | 0 | 0 | 0 | 0 | 0 | 0 | 0 | 0 | 0.001586022 | 0.001586022 | 0.001586022 | 0.001586022 | 0.001586022 | 0.001586022 | 0.001586022 | 0.001586022 | 0.001586022 | 0.001586022 | 0.001586022 | 0.001586022 | 0.001586022 | 0.001586022 | 0.001586022 | 0.001586022 | 0.001586022 | 0.001586022 | 0.001586022 | 0.001586022 | 0.001586022 | 0.001586022 | 0.001586022 | 0.001586022 | 0.001586022 | 0.001586022 | 0.001586022 | 0.001586022 | 0.001586022 | 0.001586022 | 0.001586022 | 0.001586022 | 0.001586022 | 0.001586022 | 0 | 0 | 0 | 0 | 0 | 0 | 0 | 0 | 0 | 0 | 0 | 0 | 0 | 0
924 | 820.4571 | 0.001632086 | 30 | 492 | -432 | 0 | 0 | 0 | 0 | 0 | 0 | 0 | 0 | 0 | 0 | 0 | 0 | 0 | 0 | 0 | 0 | 0.001632086 | 0.001632086 | 0.001632086 | 0.001632086 | 0.001632086 | 0.001632086 | 0.001632086 | 0.001632086 | 0.001632086 | 0.001632086 | 0.001632086 | 0.001632086 | 0.001632086 | 0.001632086 | 0.001632086 | 0.001632086 | 0.001632086 | 0.001632086 | 0.001632086 | 0.001632086 | 0.001632086 | 0.001632086 | 0.001632086 | 0.001632086 | 0.001632086 | 0.001632086 | 0.001632086 | 0.001632086 | 0.001632086 | 0.001632086 | 0.001632086 | 0.001632086 | 0.001632086 | 0.001632086 | 0.001632086 | 0 | 0 | 0 | 0 | 0 | 0 | 0 | 0 | 0 | 0 | 0 | 0 | 0 | 0
924 | 780.1461 | 0.001551898 | 20 | 482 | -442 | 0 | 0 | 0 | 0 | 0 | 0 | 0 | 0 | 0 | 0 | 0 | 0 | 0 | 0 | 0 | 0 | 0.001551898 | 0.001551898 | 0.001551898 | 0.001551898 | 0.001551898 | 0.001551898 | 0.001551898 | 0.001551898 | 0.001551898 | 0.001551898 | 0.001551898 | 0.001551898 | 0.001551898 | 0.001551898 | 0.001551898 | 0.001551898 | 0.001551898 | 0.001551898 | 0.001551898 | 0.001551898 | 0.001551898 | 0.001551898 | 0.001551898 | 0.001551898 | 0.001551898 | 0.001551898 | 0.001551898 | 0.001551898 | 0.001551898 | 0.001551898 | 0.001551898 | 0.001551898 | 0.001551898 | 0.001551898 | 0.001551898 | 0 | 0 | 0 | 0 | 0 | 0 | 0 | 0 | 0 | 0 | 0 | 0 | 0 | 0
924 | 770.22 | 0.001532153 | 10 | 472 | -452 | 0 | 0 | 0 | 0 | 0 | 0 | 0 | 0 | 0 | 0 | 0 | 0 | 0 | 0 | 0 | 0 | 0.001532153 | 0.001532153 | 0.001532153 | 0.001532153 | 0.001532153 | 0.001532153 | 0.001532153 | 0.001532153 | 0.001532153 | 0.001532153 | 0.001532153 | 0.001532153 | 0.001532153 | 0.001532153 | 0.001532153 | 0.001532153 | 0.001532153 | 0.001532153 | 0.001532153 | 0.001532153 | 0.001532153 | 0.001532153 | 0.001532153 | 0.001532153 | 0.001532153 | 0.001532153 | 0.001532153 | 0.001532153 | 0.001532153 | 0.001532153 | 0.001532153 | 0.001532153 | 0.001532153 | 0.001532153 | 0 | 0 | 0 | 0 | 0 | 0 | 0 | 0 | 0 | 0 | 0 | 0 | 0 | 0 | 0
924 | 696.4355 | 0.001385377 | 0 | 462 | -462 | 0 | 0 | 0 | 0 | 0 | 0 | 0 | 0 | 0 | 0 | 0 | 0 | 0 | 0 | 0 | 0.001385377 | 0.001385377 | 0.001385377 | 0.001385377 | 0.001385377 | 0.001385377 | 0.001385377 | 0.001385377 | 0.001385377 | 0.001385377 | 0.001385377 | 0.001385377 | 0.001385377 | 0.001385377 | 0.001385377 | 0.001385377 | 0.001385377 | 0.001385377 | 0.001385377 | 0.001385377 | 0.001385377 | 0.001385377 | 0.001385377 | 0.001385377 | 0.001385377 | 0.001385377 | 0.001385377 | 0.001385377 | 0.001385377 | 0.001385377 | 0.001385377 | 0.001385377 | 0.001385377 | 0.001385377 | 0.001385377 | 0 | 0 | 0 | 0 | 0 | 0 | 0 | 0 | 0 | 0 | 0 | 0 | 0 | 0 | 0
924 | 646.87 | 0.00128678 | -10 | 452 | -472 | 0 | 0 | 0 | 0 | 0 | 0 | 0 | 0 | 0 | 0 | 0 | 0 | 0 | 0 | 0 | 0.00128678 | 0.00128678 | 0.00128678 | 0.00128678 | 0.00128678 | 0.00128678 | 0.00128678 | 0.00128678 | 0.00128678 | 0.00128678 | 0.00128678 | 0.00128678 | 0.00128678 | 0.00128678 | 0.00128678 | 0.00128678 | 0.00128678 | 0.00128678 | 0.00128678 | 0.00128678 | 0.00128678 | 0.00128678 | 0.00128678 | 0.00128678 | 0.00128678 | 0.00128678 | 0.00128678 | 0.00128678 | 0.00128678 | 0.00128678 | 0.00128678 | 0.00128678 | 0.00128678 | 0.00128678 | 0 | 0 | 0 | 0 | 0 | 0 | 0 | 0 | 0 | 0 | 0 | 0 | 0 | 0 | 0 | 0
924 | 627.6611 | 0.001248569 | -20 | 442 | -482 | 0 | 0 | 0 | 0 | 0 | 0 | 0 | 0 | 0 | 0 | 0 | 0 | 0 | 0 | 0.001248569 | 0.001248569 | 0.001248569 | 0.001248569 | 0.001248569 | 0.001248569 | 0.001248569 | 0.001248569 | 0.001248569 | 0.001248569 | 0.001248569 | 0.001248569 | 0.001248569 | 0.001248569 | 0.001248569 | 0.001248569 | 0.001248569 | 0.001248569 | 0.001248569 | 0.001248569 | 0.001248569 | 0.001248569 | 0.001248569 | 0.001248569 | 0.001248569 | 0.001248569 | 0.001248569 | 0.001248569 | 0.001248569 | 0.001248569 | 0.001248569 | 0.001248569 | 0.001248569 | 0.001248569 | 0.001248569 | 0 | 0 | 0 | 0 | 0 | 0 | 0 | 0 | 0 | 0 | 0 | 0 | 0 | 0 | 0 | 0
924 | 508.7032 | 0.001011933 | -30 | 432 | -492 | 0 | 0 | 0 | 0 | 0 | 0 | 0 | 0 | 0 | 0 | 0 | 0 | 0 | 0 | 0.001011933 | 0.001011933 | 0.001011933 | 0.001011933 | 0.001011933 | 0.001011933 | 0.001011933 | 0.001011933 | 0.001011933 | 0.001011933 | 0.001011933 | 0.001011933 | 0.001011933 | 0.001011933 | 0.001011933 | 0.001011933 | 0.001011933 | 0.001011933 | 0.001011933 | 0.001011933 | 0.001011933 | 0.001011933 | 0.001011933 | 0.001011933 | 0.001011933 | 0.001011933 | 0.001011933 | 0.001011933 | 0.001011933 | 0.001011933 | 0.001011933 | 0.001011933 | 0.001011933 | 0.001011933 | 0.001011933 | 0 | 0 | 0 | 0 | 0 | 0 | 0 | 0 | 0 | 0 | 0 | 0 | 0 | 0 | 0 | 0

## F7bottom
[6 empty] | 0 | 1 | 2 | 3 | 4 | 5 | 6 | 7 | 8 | 9 | 10 | 11 | 12 | 13 | 14 | 15 | 16 | 17 | 18 | 19 | 20 | 21 | 22 | 23 | 24 | 25 | 26 | 27 | 28 | 29 | 30 | 31 | 32 | 33 | 34 | 35 | 36 | 37 | 38 | 39 | 40 | 41 | 42 | 43 | 44 | 45 | 46 | 47 | 48 | 49 | 50 | 51 | 52 | 53 | 54 | 55 | 56 | 57 | 58 | 59 | 60 | 61 | 62 | 63 | 64
ord_wdt | alpha | alpha/k | WROLL_SHIFT_POS_7 | Width1 | Width2 | -855.04 | -828.32 | -801.6 | -774.88 | -748.16 | -721.44 | -694.72 | -668 | -641.28 | -614.56 | -587.84 | -561.12 | -534.4 | -507.68 | -480.96 | -454.24 | -427.52 | -400.8 | -374.08 | -347.36 | -320.64 | -293.92 | -267.2 | -240.48 | -213.76 | -187.04 | -160.32 | -133.6 | -106.88 | -80.16 | -53.44 | -26.72 | 0 | 26.72 | 53.44 | 80.16 | 106.88 | 133.6 | 160.32 | 187.04 | 213.76 | 240.48 | 267.2 | 293.92 | 320.64 | 347.36 | 374.08 | 400.8 | 427.52 | 454.24 | 480.96 | 507.68 | 534.4 | 561.12 | 587.84 | 614.56 | 641.28 | 668 | 694.72 | 721.44 | 748.16 | 774.88 | 801.6 | 828.32 | 855.04
946 | 563.6924 | 0.001977934 | 0 | 473 | -473 | 0 | 0 | 0 | 0 | 0 | 0 | 0 | 0 | 0 | 0 | 0 | 0 | 0 | 0 | 0 | 0.001977934 | 0.001977934 | 0.001977934 | 0.001977934 | 0.001977934 | 0.001977934 | 0.001977934 | 0.001977934 | 0.001977934 | 0.001977934 | 0.001977934 | 0.001977934 | 0.001977934 | 0.001977934 | 0.001977934 | 0.001977934 | 0.001977934 | 0.001977934 | 0.001977934 | 0.001977934 | 0.001977934 | 0.001977934 | 0.001977934 | 0.001977934 | 0.001977934 | 0.001977934 | 0.001977934 | 0.001977934 | 0.001977934 | 0.001977934 | 0.001977934 | 0.001977934 | 0.001977934 | 0.001977934 | 0.001977934 | 0 | 0 | 0 | 0 | 0 | 0 | 0 | 0 | 0 | 0 | 0 | 0 | 0 | 0 | 0
946 | 523.8975 | 0.001838298 | 0 | 473 | -473 | 0 | 0 | 0 | 0 | 0 | 0 | 0 | 0 | 0 | 0 | 0 | 0 | 0 | 0 | 0 | 0.001838298 | 0.001838298 | 0.001838298 | 0.001838298 | 0.001838298 | 0.001838298 | 0.001838298 | 0.001838298 | 0.001838298 | 0.001838298 | 0.001838298 | 0.001838298 | 0.001838298 | 0.001838298 | 0.001838298 | 0.001838298 | 0.001838298 | 0.001838298 | 0.001838298 | 0.001838298 | 0.001838298 | 0.001838298 | 0.001838298 | 0.001838298 | 0.001838298 | 0.001838298 | 0.001838298 | 0.001838298 | 0.001838298 | 0.001838298 | 0.001838298 | 0.001838298 | 0.001838298 | 0.001838298 | 0.001838298 | 0 | 0 | 0 | 0 | 0 | 0 | 0 | 0 | 0 | 0 | 0 | 0 | 0 | 0 | 0
946 | 600.3823 | 0.002106675 | 0 | 473 | -473 | 0 | 0 | 0 | 0 | 0 | 0 | 0 | 0 | 0 | 0 | 0 | 0 | 0 | 0 | 0 | 0.002106675 | 0.002106675 | 0.002106675 | 0.002106675 | 0.002106675 | 0.002106675 | 0.002106675 | 0.002106675 | 0.002106675 | 0.002106675 | 0.002106675 | 0.002106675 | 0.002106675 | 0.002106675 | 0.002106675 | 0.002106675 | 0.002106675 | 0.002106675 | 0.002106675 | 0.002106675 | 0.002106675 | 0.002106675 | 0.002106675 | 0.002106675 | 0.002106675 | 0.002106675 | 0.002106675 | 0.002106675 | 0.002106675 | 0.002106675 | 0.002106675 | 0.002106675 | 0.002106675 | 0.002106675 | 0.002106675 | 0 | 0 | 0 | 0 | 0 | 0 | 0 | 0 | 0 | 0 | 0 | 0 | 0 | 0 | 0
946 | 670.6804 | 0.002353343 | 0 | 473 | -473 | 0 | 0 | 0 | 0 | 0 | 0 | 0 | 0 | 0 | 0 | 0 | 0 | 0 | 0 | 0 | 0.002353343 | 0.002353343 | 0.002353343 | 0.002353343 | 0.002353343 | 0.002353343 | 0.002353343 | 0.002353343 | 0.002353343 | 0.002353343 | 0.002353343 | 0.002353343 | 0.002353343 | 0.002353343 | 0.002353343 | 0.002353343 | 0.002353343 | 0.002353343 | 0.002353343 | 0.002353343 | 0.002353343 | 0.002353343 | 0.002353343 | 0.002353343 | 0.002353343 | 0.002353343 | 0.002353343 | 0.002353343 | 0.002353343 | 0.002353343 | 0.002353343 | 0.002353343 | 0.002353343 | 0.002353343 | 0.002353343 | 0 | 0 | 0 | 0 | 0 | 0 | 0 | 0 | 0 | 0 | 0 | 0 | 0 | 0 | 0
946 | 636.0493 | 0.002231827 | 0 | 473 | -473 | 0 | 0 | 0 | 0 | 0 | 0 | 0 | 0 | 0 | 0 | 0 | 0 | 0 | 0 | 0 | 0.002231827 | 0.002231827 | 0.002231827 | 0.002231827 | 0.002231827 | 0.002231827 | 0.002231827 | 0.002231827 | 0.002231827 | 0.002231827 | 0.002231827 | 0.002231827 | 0.002231827 | 0.002231827 | 0.002231827 | 0.002231827 | 0.002231827 | 0.002231827 | 0.002231827 | 0.002231827 | 0.002231827 | 0.002231827 | 0.002231827 | 0.002231827 | 0.002231827 | 0.002231827 | 0.002231827 | 0.002231827 | 0.002231827 | 0.002231827 | 0.002231827 | 0.002231827 | 0.002231827 | 0.002231827 | 0.002231827 | 0 | 0 | 0 | 0 | 0 | 0 | 0 | 0 | 0 | 0 | 0 | 0 | 0 | 0 | 0
946 | 667.5881 | 0.002342493 | -10 | 463 | -483 | 0 | 0 | 0 | 0 | 0 | 0 | 0 | 0 | 0 | 0 | 0 | 0 | 0 | 0 | 0.002342493 | 0.002342493 | 0.002342493 | 0.002342493 | 0.002342493 | 0.002342493 | 0.002342493 | 0.002342493 | 0.002342493 | 0.002342493 | 0.002342493 | 0.002342493 | 0.002342493 | 0.002342493 | 0.002342493 | 0.002342493 | 0.002342493 | 0.002342493 | 0.002342493 | 0.002342493 | 0.002342493 | 0.002342493 | 0.002342493 | 0.002342493 | 0.002342493 | 0.002342493 | 0.002342493 | 0.002342493 | 0.002342493 | 0.002342493 | 0.002342493 | 0.002342493 | 0.002342493 | 0.002342493 | 0.002342493 | 0.002342493 | 0 | 0 | 0 | 0 | 0 | 0 | 0 | 0 | 0 | 0 | 0 | 0 | 0 | 0 | 0
988 | 597.3606 | 0.002096072 | -20 | 474 | -514 | 0 | 0 | 0 | 0 | 0 | 0 | 0 | 0 | 0 | 0 | 0 | 0 | 0 | 0.002096072 | 0.002096072 | 0.002096072 | 0.002096072 | 0.002096072 | 0.002096072 | 0.002096072 | 0.002096072 | 0.002096072 | 0.002096072 | 0.002096072 | 0.002096072 | 0.002096072 | 0.002096072 | 0.002096072 | 0.002096072 | 0.002096072 | 0.002096072 | 0.002096072 | 0.002096072 | 0.002096072 | 0.002096072 | 0.002096072 | 0.002096072 | 0.002096072 | 0.002096072 | 0.002096072 | 0.002096072 | 0.002096072 | 0.002096072 | 0.002096072 | 0.002096072 | 0.002096072 | 0.002096072 | 0.002096072 | 0.002096072 | 0.002096072 | 0 | 0 | 0 | 0 | 0 | 0 | 0 | 0 | 0 | 0 | 0 | 0 | 0 | 0 | 0
1048 | 608.7045 | 0.002135877 | -30 | 494 | -554 | 0 | 0 | 0 | 0 | 0 | 0 | 0 | 0 | 0 | 0 | 0 | 0 | 0.002135877 | 0.002135877 | 0.002135877 | 0.002135877 | 0.002135877 | 0.002135877 | 0.002135877 | 0.002135877 | 0.002135877 | 0.002135877 | 0.002135877 | 0.002135877 | 0.002135877 | 0.002135877 | 0.002135877 | 0.002135877 | 0.002135877 | 0.002135877 | 0.002135877 | 0.002135877 | 0.002135877 | 0.002135877 | 0.002135877 | 0.002135877 | 0.002135877 | 0.002135877 | 0.002135877 | 0.002135877 | 0.002135877 | 0.002135877 | 0.002135877 | 0.002135877 | 0.002135877 | 0.002135877 | 0.002135877 | 0.002135877 | 0.002135877 | 0.002135877 | 0.002135877 | 0 | 0 | 0 | 0 | 0 | 0 | 0 | 0 | 0 | 0 | 0 | 0 | 0 | 0
1143 | 405.1869 | 0.001421756 | -40 | 531.5 | -611.5 | 0 | 0 | 0 | 0 | 0 | 0 | 0 | 0 | 0 | 0 | 0.001421756 | 0.001421756 | 0.001421756 | 0.001421756 | 0.001421756 | 0.001421756 | 0.001421756 | 0.001421756 | 0.001421756 | 0.001421756 | 0.001421756 | 0.001421756 | 0.001421756 | 0.001421756 | 0.001421756 | 0.001421756 | 0.001421756 | 0.001421756 | 0.001421756 | 0.001421756 | 0.001421756 | 0.001421756 | 0.001421756 | 0.001421756 | 0.001421756 | 0.001421756 | 0.001421756 | 0.001421756 | 0.001421756 | 0.001421756 | 0.001421756 | 0.001421756 | 0.001421756 | 0.001421756 | 0.001421756 | 0.001421756 | 0.001421756 | 0.001421756 | 0.001421756 | 0.001421756 | 0.001421756 | 0.001421756 | 0 | 0 | 0 | 0 | 0 | 0 | 0 | 0 | 0 | 0 | 0 | 0 | 0
1143 | 462.6317 | 0.001623323 | -30 | 541.5 | -601.5 | 0 | 0 | 0 | 0 | 0 | 0 | 0 | 0 | 0 | 0 | 0.001623323 | 0.001623323 | 0.001623323 | 0.001623323 | 0.001623323 | 0.001623323 | 0.001623323 | 0.001623323 | 0.001623323 | 0.001623323 | 0.001623323 | 0.001623323 | 0.001623323 | 0.001623323 | 0.001623323 | 0.001623323 | 0.001623323 | 0.001623323 | 0.001623323 | 0.001623323 | 0.001623323 | 0.001623323 | 0.001623323 | 0.001623323 | 0.001623323 | 0.001623323 | 0.001623323 | 0.001623323 | 0.001623323 | 0.001623323 | 0.001623323 | 0.001623323 | 0.001623323 | 0.001623323 | 0.001623323 | 0.001623323 | 0.001623323 | 0.001623323 | 0.001623323 | 0.001623323 | 0.001623323 | 0.001623323 | 0.001623323 | 0 | 0 | 0 | 0 | 0 | 0 | 0 | 0 | 0 | 0 | 0 | 0
1196 | 562.1961 | 0.001972684 | -20 | 578 | -618 | 0 | 0 | 0 | 0 | 0 | 0 | 0 | 0 | 0 | 0.001972684 | 0.001972684 | 0.001972684 | 0.001972684 | 0.001972684 | 0.001972684 | 0.001972684 | 0.001972684 | 0.001972684 | 0.001972684 | 0.001972684 | 0.001972684 | 0.001972684 | 0.001972684 | 0.001972684 | 0.001972684 | 0.001972684 | 0.001972684 | 0.001972684 | 0.001972684 | 0.001972684 | 0.001972684 | 0.001972684 | 0.001972684 | 0.001972684 | 0.001972684 | 0.001972684 | 0.001972684 | 0.001972684 | 0.001972684 | 0.001972684 | 0.001972684 | 0.001972684 | 0.001972684 | 0.001972684 | 0.001972684 | 0.001972684 | 0.001972684 | 0.001972684 | 0.001972684 | 0.001972684 | 0.001972684 | 0.001972684 | 0.001972684 | 0.001972684 | 0 | 0 | 0 | 0 | 0 | 0 | 0 | 0 | 0 | 0 | 0
1264 | 500.1273 | 0.001754891 | -10 | 622 | -642 | 0 | 0 | 0 | 0 | 0 | 0 | 0 | 0 | 0.001754891 | 0.001754891 | 0.001754891 | 0.001754891 | 0.001754891 | 0.001754891 | 0.001754891 | 0.001754891 | 0.001754891 | 0.001754891 | 0.001754891 | 0.001754891 | 0.001754891 | 0.001754891 | 0.001754891 | 0.001754891 | 0.001754891 | 0.001754891 | 0.001754891 | 0.001754891 | 0.001754891 | 0.001754891 | 0.001754891 | 0.001754891 | 0.001754891 | 0.001754891 | 0.001754891 | 0.001754891 | 0.001754891 | 0.001754891 | 0.001754891 | 0.001754891 | 0.001754891 | 0.001754891 | 0.001754891 | 0.001754891 | 0.001754891 | 0.001754891 | 0.001754891 | 0.001754891 | 0.001754891 | 0.001754891 | 0.001754891 | 0.001754891 | 0.001754891 | 0.001754891 | 0.001754891 | 0.001754891 | 0 | 0 | 0 | 0 | 0 | 0 | 0 | 0 | 0
1264 | 570.8952 | 0.002003208 | 0 | 632 | -632 | 0 | 0 | 0 | 0 | 0 | 0 | 0 | 0 | 0 | 0.002003208 | 0.002003208 | 0.002003208 | 0.002003208 | 0.002003208 | 0.002003208 | 0.002003208 | 0.002003208 | 0.002003208 | 0.002003208 | 0.002003208 | 0.002003208 | 0.002003208 | 0.002003208 | 0.002003208 | 0.002003208 | 0.002003208 | 0.002003208 | 0.002003208 | 0.002003208 | 0.002003208 | 0.002003208 | 0.002003208 | 0.002003208 | 0.002003208 | 0.002003208 | 0.002003208 | 0.002003208 | 0.002003208 | 0.002003208 | 0.002003208 | 0.002003208 | 0.002003208 | 0.002003208 | 0.002003208 | 0.002003208 | 0.002003208 | 0.002003208 | 0.002003208 | 0.002003208 | 0.002003208 | 0.002003208 | 0.002003208 | 0.002003208 | 0.002003208 | 0.002003208 | 0.002003208 | 0 | 0 | 0 | 0 | 0 | 0 | 0 | 0 | 0
1348 | 347.7034 | 0.001220053 | 10 | 684 | -664 | 0 | 0 | 0 | 0 | 0 | 0 | 0 | 0 | 0.001220053 | 0.001220053 | 0.001220053 | 0.001220053 | 0.001220053 | 0.001220053 | 0.001220053 | 0.001220053 | 0.001220053 | 0.001220053 | 0.001220053 | 0.001220053 | 0.001220053 | 0.001220053 | 0.001220053 | 0.001220053 | 0.001220053 | 0.001220053 | 0.001220053 | 0.001220053 | 0.001220053 | 0.001220053 | 0.001220053 | 0.001220053 | 0.001220053 | 0.001220053 | 0.001220053 | 0.001220053 | 0.001220053 | 0.001220053 | 0.001220053 | 0.001220053 | 0.001220053 | 0.001220053 | 0.001220053 | 0.001220053 | 0.001220053 | 0.001220053 | 0.001220053 | 0.001220053 | 0.001220053 | 0.001220053 | 0.001220053 | 0.001220053 | 0.001220053 | 0.001220053 | 0.001220053 | 0.001220053 | 0.001220053 | 0.001220053 | 0 | 0 | 0 | 0 | 0 | 0 | 0
1401 | 433.5587 | 0.001521309 | 20 | 720.5 | -680.5 | 0 | 0 | 0 | 0 | 0 | 0 | 0 | 0.001521309 | 0.001521309 | 0.001521309 | 0.001521309 | 0.001521309 | 0.001521309 | 0.001521309 | 0.001521309 | 0.001521309 | 0.001521309 | 0.001521309 | 0.001521309 | 0.001521309 | 0.001521309 | 0.001521309 | 0.001521309 | 0.001521309 | 0.001521309 | 0.001521309 | 0.001521309 | 0.001521309 | 0.001521309 | 0.001521309 | 0.001521309 | 0.001521309 | 0.001521309 | 0.001521309 | 0.001521309 | 0.001521309 | 0.001521309 | 0.001521309 | 0.001521309 | 0.001521309 | 0.001521309 | 0.001521309 | 0.001521309 | 0.001521309 | 0.001521309 | 0.001521309 | 0.001521309 | 0.001521309 | 0.001521309 | 0.001521309 | 0.001521309 | 0.001521309 | 0.001521309 | 0.001521309 | 0.001521309 | 0.001521309 | 0.001521309 | 0.001521309 | 0.001521309 | 0 | 0 | 0 | 0 | 0 | 0
1401 | 423.6794 | 0.001486644 | 30 | 730.5 | -670.5 | 0 | 0 | 0 | 0 | 0 | 0 | 0 | 0.001486644 | 0.001486644 | 0.001486644 | 0.001486644 | 0.001486644 | 0.001486644 | 0.001486644 | 0.001486644 | 0.001486644 | 0.001486644 | 0.001486644 | 0.001486644 | 0.001486644 | 0.001486644 | 0.001486644 | 0.001486644 | 0.001486644 | 0.001486644 | 0.001486644 | 0.001486644 | 0.001486644 | 0.001486644 | 0.001486644 | 0.001486644 | 0.001486644 | 0.001486644 | 0.001486644 | 0.001486644 | 0.001486644 | 0.001486644 | 0.001486644 | 0.001486644 | 0.001486644 | 0.001486644 | 0.001486644 | 0.001486644 | 0.001486644 | 0.001486644 | 0.001486644 | 0.001486644 | 0.001486644 | 0.001486644 | 0.001486644 | 0.001486644 | 0.001486644 | 0.001486644 | 0.001486644 | 0.001486644 | 0.001486644 | 0.001486644 | 0.001486644 | 0.001486644 | 0.001486644 | 0 | 0 | 0 | 0 | 0
1428 | 282.2218 | 0.000990285 | 40 | 754 | -674 | 0 | 0 | 0 | 0 | 0 | 0 | 0 | 0.000990285 | 0.000990285 | 0.000990285 | 0.000990285 | 0.000990285 | 0.000990285 | 0.000990285 | 0.000990285 | 0.000990285 | 0.000990285 | 0.000990285 | 0.000990285 | 0.000990285 | 0.000990285 | 0.000990285 | 0.000990285 | 0.000990285 | 0.000990285 | 0.000990285 | 0.000990285 | 0.000990285 | 0.000990285 | 0.000990285 | 0.000990285 | 0.000990285 | 0.000990285 | 0.000990285 | 0.000990285 | 0.000990285 | 0.000990285 | 0.000990285 | 0.000990285 | 0.000990285 | 0.000990285 | 0.000990285 | 0.000990285 | 0.000990285 | 0.000990285 | 0.000990285 | 0.000990285 | 0.000990285 | 0.000990285 | 0.000990285 | 0.000990285 | 0.000990285 | 0.000990285 | 0.000990285 | 0.000990285 | 0.000990285 | 0.000990285 | 0.000990285 | 0.000990285 | 0.000990285 | 0.000990285 | 0 | 0 | 0 | 0
1428 | 279.608 | 0.0009811135 | 30 | 744 | -684 | 0 | 0 | 0 | 0 | 0 | 0 | 0 | 0.0009811135 | 0.0009811135 | 0.0009811135 | 0.0009811135 | 0.0009811135 | 0.0009811135 | 0.0009811135 | 0.0009811135 | 0.0009811135 | 0.0009811135 | 0.0009811135 | 0.0009811135 | 0.0009811135 | 0.0009811135 | 0.0009811135 | 0.0009811135 | 0.0009811135 | 0.0009811135 | 0.0009811135 | 0.0009811135 | 0.0009811135 | 0.0009811135 | 0.0009811135 | 0.0009811135 | 0.0009811135 | 0.0009811135 | 0.0009811135 | 0.0009811135 | 0.0009811135 | 0.0009811135 | 0.0009811135 | 0.0009811135 | 0.0009811135 | 0.0009811135 | 0.0009811135 | 0.0009811135 | 0.0009811135 | 0.0009811135 | 0.0009811135 | 0.0009811135 | 0.0009811135 | 0.0009811135 | 0.0009811135 | 0.0009811135 | 0.0009811135 | 0.0009811135 | 0.0009811135 | 0.0009811135 | 0.0009811135 | 0.0009811135 | 0.0009811135 | 0.0009811135 | 0.0009811135 | 0 | 0 | 0 | 0 | 0
1444 | 571.9879 | 0.002007042 | 20 | 742 | -702 | 0 | 0 | 0 | 0 | 0 | 0 | 0.002007042 | 0.002007042 | 0.002007042 | 0.002007042 | 0.002007042 | 0.002007042 | 0.002007042 | 0.002007042 | 0.002007042 | 0.002007042 | 0.002007042 | 0.002007042 | 0.002007042 | 0.002007042 | 0.002007042 | 0.002007042 | 0.002007042 | 0.002007042 | 0.002007042 | 0.002007042 | 0.002007042 | 0.002007042 | 0.002007042 | 0.002007042 | 0.002007042 | 0.002007042 | 0.002007042 | 0.002007042 | 0.002007042 | 0.002007042 | 0.002007042 | 0.002007042 | 0.002007042 | 0.002007042 | 0.002007042 | 0.002007042 | 0.002007042 | 0.002007042 | 0.002007042 | 0.002007042 | 0.002007042 | 0.002007042 | 0.002007042 | 0.002007042 | 0.002007042 | 0.002007042 | 0.002007042 | 0.002007042 | 0.002007042 | 0.002007042 | 0.002007042 | 0.002007042 | 0.002007042 | 0.002007042 | 0 | 0 | 0 | 0 | 0
1405 | 529.7234 | 0.001858741 | 10 | 712.5 | -692.5 | 0 | 0 | 0 | 0 | 0 | 0 | 0 | 0.001858741 | 0.001858741 | 0.001858741 | 0.001858741 | 0.001858741 | 0.001858741 | 0.001858741 | 0.001858741 | 0.001858741 | 0.001858741 | 0.001858741 | 0.001858741 | 0.001858741 | 0.001858741 | 0.001858741 | 0.001858741 | 0.001858741 | 0.001858741 | 0.001858741 | 0.001858741 | 0.001858741 | 0.001858741 | 0.001858741 | 0.001858741 | 0.001858741 | 0.001858741 | 0.001858741 | 0.001858741 | 0.001858741 | 0.001858741 | 0.001858741 | 0.001858741 | 0.001858741 | 0.001858741 | 0.001858741 | 0.001858741 | 0.001858741 | 0.001858741 | 0.001858741 | 0.001858741 | 0.001858741 | 0.001858741 | 0.001858741 | 0.001858741 | 0.001858741 | 0.001858741 | 0.001858741 | 0.001858741 | 0.001858741 | 0.001858741 | 0.001858741 | 0.001858741 | 0 | 0 | 0 | 0 | 0 | 0
1405 | 538.911 | 0.001890979 | 0 | 702.5 | -702.5 | 0 | 0 | 0 | 0 | 0 | 0 | 0.001890979 | 0.001890979 | 0.001890979 | 0.001890979 | 0.001890979 | 0.001890979 | 0.001890979 | 0.001890979 | 0.001890979 | 0.001890979 | 0.001890979 | 0.001890979 | 0.001890979 | 0.001890979 | 0.001890979 | 0.001890979 | 0.001890979 | 0.001890979 | 0.001890979 | 0.001890979 | 0.001890979 | 0.001890979 | 0.001890979 | 0.001890979 | 0.001890979 | 0.001890979 | 0.001890979 | 0.001890979 | 0.001890979 | 0.001890979 | 0.001890979 | 0.001890979 | 0.001890979 | 0.001890979 | 0.001890979 | 0.001890979 | 0.001890979 | 0.001890979 | 0.001890979 | 0.001890979 | 0.001890979 | 0.001890979 | 0.001890979 | 0.001890979 | 0.001890979 | 0.001890979 | 0.001890979 | 0.001890979 | 0.001890979 | 0.001890979 | 0.001890979 | 0.001890979 | 0.001890979 | 0 | 0 | 0 | 0 | 0 | 0
1400 | 564.0792 | 0.001979292 | -10 | 690 | -710 | 0 | 0 | 0 | 0 | 0 | 0 | 0.001979292 | 0.001979292 | 0.001979292 | 0.001979292 | 0.001979292 | 0.001979292 | 0.001979292 | 0.001979292 | 0.001979292 | 0.001979292 | 0.001979292 | 0.001979292 | 0.001979292 | 0.001979292 | 0.001979292 | 0.001979292 | 0.001979292 | 0.001979292 | 0.001979292 | 0.001979292 | 0.001979292 | 0.001979292 | 0.001979292 | 0.001979292 | 0.001979292 | 0.001979292 | 0.001979292 | 0.001979292 | 0.001979292 | 0.001979292 | 0.001979292 | 0.001979292 | 0.001979292 | 0.001979292 | 0.001979292 | 0.001979292 | 0.001979292 | 0.001979292 | 0.001979292 | 0.001979292 | 0.001979292 | 0.001979292 | 0.001979292 | 0.001979292 | 0.001979292 | 0.001979292 | 0.001979292 | 0.001979292 | 0.001979292 | 0.001979292 | 0.001979292 | 0.001979292 | 0 | 0 | 0 | 0 | 0 | 0 | 0
1400 | 572.0585 | 0.00200729 | -20 | 680 | -720 | 0 | 0 | 0 | 0 | 0 | 0 | 0.00200729 | 0.00200729 | 0.00200729 | 0.00200729 | 0.00200729 | 0.00200729 | 0.00200729 | 0.00200729 | 0.00200729 | 0.00200729 | 0.00200729 | 0.00200729 | 0.00200729 | 0.00200729 | 0.00200729 | 0.00200729 | 0.00200729 | 0.00200729 | 0.00200729 | 0.00200729 | 0.00200729 | 0.00200729 | 0.00200729 | 0.00200729 | 0.00200729 | 0.00200729 | 0.00200729 | 0.00200729 | 0.00200729 | 0.00200729 | 0.00200729 | 0.00200729 | 0.00200729 | 0.00200729 | 0.00200729 | 0.00200729 | 0.00200729 | 0.00200729 | 0.00200729 | 0.00200729 | 0.00200729 | 0.00200729 | 0.00200729 | 0.00200729 | 0.00200729 | 0.00200729 | 0.00200729 | 0.00200729 | 0.00200729 | 0.00200729 | 0.00200729 | 0.00200729 | 0 | 0 | 0 | 0 | 0 | 0 | 0
1400 | 563.6486 | 0.001977781 | -30 | 670 | -730 | 0 | 0 | 0 | 0 | 0 | 0.001977781 | 0.001977781 | 0.001977781 | 0.001977781 | 0.001977781 | 0.001977781 | 0.001977781 | 0.001977781 | 0.001977781 | 0.001977781 | 0.001977781 | 0.001977781 | 0.001977781 | 0.001977781 | 0.001977781 | 0.001977781 | 0.001977781 | 0.001977781 | 0.001977781 | 0.001977781 | 0.001977781 | 0.001977781 | 0.001977781 | 0.001977781 | 0.001977781 | 0.001977781 | 0.001977781 | 0.001977781 | 0.001977781 | 0.001977781 | 0.001977781 | 0.001977781 | 0.001977781 | 0.001977781 | 0.001977781 | 0.001977781 | 0.001977781 | 0.001977781 | 0.001977781 | 0.001977781 | 0.001977781 | 0.001977781 | 0.001977781 | 0.001977781 | 0.001977781 | 0.001977781 | 0.001977781 | 0.001977781 | 0.001977781 | 0.001977781 | 0.001977781 | 0.001977781 | 0.001977781 | 0 | 0 | 0 | 0 | 0 | 0 | 0
1400 | 550.5564 | 0.001931841 | -40 | 660 | -740 | 0 | 0 | 0 | 0 | 0 | 0.001931841 | 0.001931841 | 0.001931841 | 0.001931841 | 0.001931841 | 0.001931841 | 0.001931841 | 0.001931841 | 0.001931841 | 0.001931841 | 0.001931841 | 0.001931841 | 0.001931841 | 0.001931841 | 0.001931841 | 0.001931841 | 0.001931841 | 0.001931841 | 0.001931841 | 0.001931841 | 0.001931841 | 0.001931841 | 0.001931841 | 0.001931841 | 0.001931841 | 0.001931841 | 0.001931841 | 0.001931841 | 0.001931841 | 0.001931841 | 0.001931841 | 0.001931841 | 0.001931841 | 0.001931841 | 0.001931841 | 0.001931841 | 0.001931841 | 0.001931841 | 0.001931841 | 0.001931841 | 0.001931841 | 0.001931841 | 0.001931841 | 0.001931841 | 0.001931841 | 0.001931841 | 0.001931841 | 0.001931841 | 0.001931841 | 0.001931841 | 0.001931841 | 0.001931841 | 0 | 0 | 0 | 0 | 0 | 0 | 0 | 0
1400 | 534.8768 | 0.001876824 | -30 | 670 | -730 | 0 | 0 | 0 | 0 | 0 | 0.001876824 | 0.001876824 | 0.001876824 | 0.001876824 | 0.001876824 | 0.001876824 | 0.001876824 | 0.001876824 | 0.001876824 | 0.001876824 | 0.001876824 | 0.001876824 | 0.001876824 | 0.001876824 | 0.001876824 | 0.001876824 | 0.001876824 | 0.001876824 | 0.001876824 | 0.001876824 | 0.001876824 | 0.001876824 | 0.001876824 | 0.001876824 | 0.001876824 | 0.001876824 | 0.001876824 | 0.001876824 | 0.001876824 | 0.001876824 | 0.001876824 | 0.001876824 | 0.001876824 | 0.001876824 | 0.001876824 | 0.001876824 | 0.001876824 | 0.001876824 | 0.001876824 | 0.001876824 | 0.001876824 | 0.001876824 | 0.001876824 | 0.001876824 | 0.001876824 | 0.001876824 | 0.001876824 | 0.001876824 | 0.001876824 | 0.001876824 | 0.001876824 | 0.001876824 | 0.001876824 | 0 | 0 | 0 | 0 | 0 | 0 | 0
1400 | 564.3368 | 0.001980195 | -20 | 680 | -720 | 0 | 0 | 0 | 0 | 0 | 0 | 0.001980195 | 0.001980195 | 0.001980195 | 0.001980195 | 0.001980195 | 0.001980195 | 0.001980195 | 0.001980195 | 0.001980195 | 0.001980195 | 0.001980195 | 0.001980195 | 0.001980195 | 0.001980195 | 0.001980195 | 0.001980195 | 0.001980195 | 0.001980195 | 0.001980195 | 0.001980195 | 0.001980195 | 0.001980195 | 0.001980195 | 0.001980195 | 0.001980195 | 0.001980195 | 0.001980195 | 0.001980195 | 0.001980195 | 0.001980195 | 0.001980195 | 0.001980195 | 0.001980195 | 0.001980195 | 0.001980195 | 0.001980195 | 0.001980195 | 0.001980195 | 0.001980195 | 0.001980195 | 0.001980195 | 0.001980195 | 0.001980195 | 0.001980195 | 0.001980195 | 0.001980195 | 0.001980195 | 0.001980195 | 0.001980195 | 0.001980195 | 0.001980195 | 0.001980195 | 0 | 0 | 0 | 0 | 0 | 0 | 0
1400 | 517.3985 | 0.001815494 | -10 | 690 | -710 | 0 | 0 | 0 | 0 | 0 | 0 | 0.001815494 | 0.001815494 | 0.001815494 | 0.001815494 | 0.001815494 | 0.001815494 | 0.001815494 | 0.001815494 | 0.001815494 | 0.001815494 | 0.001815494 | 0.001815494 | 0.001815494 | 0.001815494 | 0.001815494 | 0.001815494 | 0.001815494 | 0.001815494 | 0.001815494 | 0.001815494 | 0.001815494 | 0.001815494 | 0.001815494 | 0.001815494 | 0.001815494 | 0.001815494 | 0.001815494 | 0.001815494 | 0.001815494 | 0.001815494 | 0.001815494 | 0.001815494 | 0.001815494 | 0.001815494 | 0.001815494 | 0.001815494 | 0.001815494 | 0.001815494 | 0.001815494 | 0.001815494 | 0.001815494 | 0.001815494 | 0.001815494 | 0.001815494 | 0.001815494 | 0.001815494 | 0.001815494 | 0.001815494 | 0.001815494 | 0.001815494 | 0.001815494 | 0.001815494 | 0 | 0 | 0 | 0 | 0 | 0 | 0
1400 | 578.2969 | 0.00202918 | 0 | 700 | -700 | 0 | 0 | 0 | 0 | 0 | 0 | 0.00202918 | 0.00202918 | 0.00202918 | 0.00202918 | 0.00202918 | 0.00202918 | 0.00202918 | 0.00202918 | 0.00202918 | 0.00202918 | 0.00202918 | 0.00202918 | 0.00202918 | 0.00202918 | 0.00202918 | 0.00202918 | 0.00202918 | 0.00202918 | 0.00202918 | 0.00202918 | 0.00202918 | 0.00202918 | 0.00202918 | 0.00202918 | 0.00202918 | 0.00202918 | 0.00202918 | 0.00202918 | 0.00202918 | 0.00202918 | 0.00202918 | 0.00202918 | 0.00202918 | 0.00202918 | 0.00202918 | 0.00202918 | 0.00202918 | 0.00202918 | 0.00202918 | 0.00202918 | 0.00202918 | 0.00202918 | 0.00202918 | 0.00202918 | 0.00202918 | 0.00202918 | 0.00202918 | 0.00202918 | 0.00202918 | 0.00202918 | 0.00202918 | 0.00202918 | 0.00202918 | 0 | 0 | 0 | 0 | 0 | 0
1400 | 551.8916 | 0.001936527 | 10 | 710 | -690 | 0 | 0 | 0 | 0 | 0 | 0 | 0 | 0.001936527 | 0.001936527 | 0.001936527 | 0.001936527 | 0.001936527 | 0.001936527 | 0.001936527 | 0.001936527 | 0.001936527 | 0.001936527 | 0.001936527 | 0.001936527 | 0.001936527 | 0.001936527 | 0.001936527 | 0.001936527 | 0.001936527 | 0.001936527 | 0.001936527 | 0.001936527 | 0.001936527 | 0.001936527 | 0.001936527 | 0.001936527 | 0.001936527 | 0.001936527 | 0.001936527 | 0.001936527 | 0.001936527 | 0.001936527 | 0.001936527 | 0.001936527 | 0.001936527 | 0.001936527 | 0.001936527 | 0.001936527 | 0.001936527 | 0.001936527 | 0.001936527 | 0.001936527 | 0.001936527 | 0.001936527 | 0.001936527 | 0.001936527 | 0.001936527 | 0.001936527 | 0.001936527 | 0.001936527 | 0.001936527 | 0.001936527 | 0.001936527 | 0.001936527 | 0 | 0 | 0 | 0 | 0 | 0
1400 | 578.3552 | 0.002029384 | 20 | 720 | -680 | 0 | 0 | 0 | 0 | 0 | 0 | 0 | 0.002029384 | 0.002029384 | 0.002029384 | 0.002029384 | 0.002029384 | 0.002029384 | 0.002029384 | 0.002029384 | 0.002029384 | 0.002029384 | 0.002029384 | 0.002029384 | 0.002029384 | 0.002029384 | 0.002029384 | 0.002029384 | 0.002029384 | 0.002029384 | 0.002029384 | 0.002029384 | 0.002029384 | 0.002029384 | 0.002029384 | 0.002029384 | 0.002029384 | 0.002029384 | 0.002029384 | 0.002029384 | 0.002029384 | 0.002029384 | 0.002029384 | 0.002029384 | 0.002029384 | 0.002029384 | 0.002029384 | 0.002029384 | 0.002029384 | 0.002029384 | 0.002029384 | 0.002029384 | 0.002029384 | 0.002029384 | 0.002029384 | 0.002029384 | 0.002029384 | 0.002029384 | 0.002029384 | 0.002029384 | 0.002029384 | 0.002029384 | 0.002029384 | 0.002029384 | 0 | 0 | 0 | 0 | 0 | 0
1400 | 558.807 | 0.001960792 | 30 | 730 | -670 | 0 | 0 | 0 | 0 | 0 | 0 | 0 | 0.001960792 | 0.001960792 | 0.001960792 | 0.001960792 | 0.001960792 | 0.001960792 | 0.001960792 | 0.001960792 | 0.001960792 | 0.001960792 | 0.001960792 | 0.001960792 | 0.001960792 | 0.001960792 | 0.001960792 | 0.001960792 | 0.001960792 | 0.001960792 | 0.001960792 | 0.001960792 | 0.001960792 | 0.001960792 | 0.001960792 | 0.001960792 | 0.001960792 | 0.001960792 | 0.001960792 | 0.001960792 | 0.001960792 | 0.001960792 | 0.001960792 | 0.001960792 | 0.001960792 | 0.001960792 | 0.001960792 | 0.001960792 | 0.001960792 | 0.001960792 | 0.001960792 | 0.001960792 | 0.001960792 | 0.001960792 | 0.001960792 | 0.001960792 | 0.001960792 | 0.001960792 | 0.001960792 | 0.001960792 | 0.001960792 | 0.001960792 | 0.001960792 | 0.001960792 | 0.001960792 | 0 | 0 | 0 | 0 | 0
1400 | 582.6308 | 0.002044387 | 40 | 740 | -660 | 0 | 0 | 0 | 0 | 0 | 0 | 0 | 0 | 0.002044387 | 0.002044387 | 0.002044387 | 0.002044387 | 0.002044387 | 0.002044387 | 0.002044387 | 0.002044387 | 0.002044387 | 0.002044387 | 0.002044387 | 0.002044387 | 0.002044387 | 0.002044387 | 0.002044387 | 0.002044387 | 0.002044387 | 0.002044387 | 0.002044387 | 0.002044387 | 0.002044387 | 0.002044387 | 0.002044387 | 0.002044387 | 0.002044387 | 0.002044387 | 0.002044387 | 0.002044387 | 0.002044387 | 0.002044387 | 0.002044387 | 0.002044387 | 0.002044387 | 0.002044387 | 0.002044387 | 0.002044387 | 0.002044387 | 0.002044387 | 0.002044387 | 0.002044387 | 0.002044387 | 0.002044387 | 0.002044387 | 0.002044387 | 0.002044387 | 0.002044387 | 0.002044387 | 0.002044387 | 0.002044387 | 0.002044387 | 0.002044387 | 0.002044387 | 0 | 0 | 0 | 0 | 0
1400 | 507.4709 | 0.001780659 | 30 | 730 | -670 | 0 | 0 | 0 | 0 | 0 | 0 | 0 | 0.001780659 | 0.001780659 | 0.001780659 | 0.001780659 | 0.001780659 | 0.001780659 | 0.001780659 | 0.001780659 | 0.001780659 | 0.001780659 | 0.001780659 | 0.001780659 | 0.001780659 | 0.001780659 | 0.001780659 | 0.001780659 | 0.001780659 | 0.001780659 | 0.001780659 | 0.001780659 | 0.001780659 | 0.001780659 | 0.001780659 | 0.001780659 | 0.001780659 | 0.001780659 | 0.001780659 | 0.001780659 | 0.001780659 | 0.001780659 | 0.001780659 | 0.001780659 | 0.001780659 | 0.001780659 | 0.001780659 | 0.001780659 | 0.001780659 | 0.001780659 | 0.001780659 | 0.001780659 | 0.001780659 | 0.001780659 | 0.001780659 | 0.001780659 | 0.001780659 | 0.001780659 | 0.001780659 | 0.001780659 | 0.001780659 | 0.001780659 | 0.001780659 | 0.001780659 | 0.001780659 | 0 | 0 | 0 | 0 | 0
1400 | 587.4092 | 0.002061154 | 20 | 720 | -680 | 0 | 0 | 0 | 0 | 0 | 0 | 0 | 0.002061154 | 0.002061154 | 0.002061154 | 0.002061154 | 0.002061154 | 0.002061154 | 0.002061154 | 0.002061154 | 0.002061154 | 0.002061154 | 0.002061154 | 0.002061154 | 0.002061154 | 0.002061154 | 0.002061154 | 0.002061154 | 0.002061154 | 0.002061154 | 0.002061154 | 0.002061154 | 0.002061154 | 0.002061154 | 0.002061154 | 0.002061154 | 0.002061154 | 0.002061154 | 0.002061154 | 0.002061154 | 0.002061154 | 0.002061154 | 0.002061154 | 0.002061154 | 0.002061154 | 0.002061154 | 0.002061154 | 0.002061154 | 0.002061154 | 0.002061154 | 0.002061154 | 0.002061154 | 0.002061154 | 0.002061154 | 0.002061154 | 0.002061154 | 0.002061154 | 0.002061154 | 0.002061154 | 0.002061154 | 0.002061154 | 0.002061154 | 0.002061154 | 0.002061154 | 0 | 0 | 0 | 0 | 0 | 0
1400 | 534.6773 | 0.001876124 | 10 | 710 | -690 | 0 | 0 | 0 | 0 | 0 | 0 | 0 | 0.001876124 | 0.001876124 | 0.001876124 | 0.001876124 | 0.001876124 | 0.001876124 | 0.001876124 | 0.001876124 | 0.001876124 | 0.001876124 | 0.001876124 | 0.001876124 | 0.001876124 | 0.001876124 | 0.001876124 | 0.001876124 | 0.001876124 | 0.001876124 | 0.001876124 | 0.001876124 | 0.001876124 | 0.001876124 | 0.001876124 | 0.001876124 | 0.001876124 | 0.001876124 | 0.001876124 | 0.001876124 | 0.001876124 | 0.001876124 | 0.001876124 | 0.001876124 | 0.001876124 | 0.001876124 | 0.001876124 | 0.001876124 | 0.001876124 | 0.001876124 | 0.001876124 | 0.001876124 | 0.001876124 | 0.001876124 | 0.001876124 | 0.001876124 | 0.001876124 | 0.001876124 | 0.001876124 | 0.001876124 | 0.001876124 | 0.001876124 | 0.001876124 | 0.001876124 | 0 | 0 | 0 | 0 | 0 | 0
1400 | 592.2747 | 0.002078226 | 0 | 700 | -700 | 0 | 0 | 0 | 0 | 0 | 0 | 0.002078226 | 0.002078226 | 0.002078226 | 0.002078226 | 0.002078226 | 0.002078226 | 0.002078226 | 0.002078226 | 0.002078226 | 0.002078226 | 0.002078226 | 0.002078226 | 0.002078226 | 0.002078226 | 0.002078226 | 0.002078226 | 0.002078226 | 0.002078226 | 0.002078226 | 0.002078226 | 0.002078226 | 0.002078226 | 0.002078226 | 0.002078226 | 0.002078226 | 0.002078226 | 0.002078226 | 0.002078226 | 0.002078226 | 0.002078226 | 0.002078226 | 0.002078226 | 0.002078226 | 0.002078226 | 0.002078226 | 0.002078226 | 0.002078226 | 0.002078226 | 0.002078226 | 0.002078226 | 0.002078226 | 0.002078226 | 0.002078226 | 0.002078226 | 0.002078226 | 0.002078226 | 0.002078226 | 0.002078226 | 0.002078226 | 0.002078226 | 0.002078226 | 0.002078226 | 0.002078226 | 0 | 0 | 0 | 0 | 0 | 0
1400 | 520.077 | 0.001824893 | -10 | 690 | -710 | 0 | 0 | 0 | 0 | 0 | 0 | 0.001824893 | 0.001824893 | 0.001824893 | 0.001824893 | 0.001824893 | 0.001824893 | 0.001824893 | 0.001824893 | 0.001824893 | 0.001824893 | 0.001824893 | 0.001824893 | 0.001824893 | 0.001824893 | 0.001824893 | 0.001824893 | 0.001824893 | 0.001824893 | 0.001824893 | 0.001824893 | 0.001824893 | 0.001824893 | 0.001824893 | 0.001824893 | 0.001824893 | 0.001824893 | 0.001824893 | 0.001824893 | 0.001824893 | 0.001824893 | 0.001824893 | 0.001824893 | 0.001824893 | 0.001824893 | 0.001824893 | 0.001824893 | 0.001824893 | 0.001824893 | 0.001824893 | 0.001824893 | 0.001824893 | 0.001824893 | 0.001824893 | 0.001824893 | 0.001824893 | 0.001824893 | 0.001824893 | 0.001824893 | 0.001824893 | 0.001824893 | 0.001824893 | 0.001824893 | 0 | 0 | 0 | 0 | 0 | 0 | 0
1400 | 584.1156 | 0.002049597 | -20 | 680 | -720 | 0 | 0 | 0 | 0 | 0 | 0 | 0.002049597 | 0.002049597 | 0.002049597 | 0.002049597 | 0.002049597 | 0.002049597 | 0.002049597 | 0.002049597 | 0.002049597 | 0.002049597 | 0.002049597 | 0.002049597 | 0.002049597 | 0.002049597 | 0.002049597 | 0.002049597 | 0.002049597 | 0.002049597 | 0.002049597 | 0.002049597 | 0.002049597 | 0.002049597 | 0.002049597 | 0.002049597 | 0.002049597 | 0.002049597 | 0.002049597 | 0.002049597 | 0.002049597 | 0.002049597 | 0.002049597 | 0.002049597 | 0.002049597 | 0.002049597 | 0.002049597 | 0.002049597 | 0.002049597 | 0.002049597 | 0.002049597 | 0.002049597 | 0.002049597 | 0.002049597 | 0.002049597 | 0.002049597 | 0.002049597 | 0.002049597 | 0.002049597 | 0.002049597 | 0.002049597 | 0.002049597 | 0.002049597 | 0.002049597 | 0 | 0 | 0 | 0 | 0 | 0 | 0
1400 | 545.8773 | 0.001915423 | -30 | 670 | -730 | 0 | 0 | 0 | 0 | 0 | 0.001915423 | 0.001915423 | 0.001915423 | 0.001915423 | 0.001915423 | 0.001915423 | 0.001915423 | 0.001915423 | 0.001915423 | 0.001915423 | 0.001915423 | 0.001915423 | 0.001915423 | 0.001915423 | 0.001915423 | 0.001915423 | 0.001915423 | 0.001915423 | 0.001915423 | 0.001915423 | 0.001915423 | 0.001915423 | 0.001915423 | 0.001915423 | 0.001915423 | 0.001915423 | 0.001915423 | 0.001915423 | 0.001915423 | 0.001915423 | 0.001915423 | 0.001915423 | 0.001915423 | 0.001915423 | 0.001915423 | 0.001915423 | 0.001915423 | 0.001915423 | 0.001915423 | 0.001915423 | 0.001915423 | 0.001915423 | 0.001915423 | 0.001915423 | 0.001915423 | 0.001915423 | 0.001915423 | 0.001915423 | 0.001915423 | 0.001915423 | 0.001915423 | 0.001915423 | 0.001915423 | 0 | 0 | 0 | 0 | 0 | 0 | 0
1400 | 551.1184 | 0.001933814 | -40 | 660 | -740 | 0 | 0 | 0 | 0 | 0 | 0.001933814 | 0.001933814 | 0.001933814 | 0.001933814 | 0.001933814 | 0.001933814 | 0.001933814 | 0.001933814 | 0.001933814 | 0.001933814 | 0.001933814 | 0.001933814 | 0.001933814 | 0.001933814 | 0.001933814 | 0.001933814 | 0.001933814 | 0.001933814 | 0.001933814 | 0.001933814 | 0.001933814 | 0.001933814 | 0.001933814 | 0.001933814 | 0.001933814 | 0.001933814 | 0.001933814 | 0.001933814 | 0.001933814 | 0.001933814 | 0.001933814 | 0.001933814 | 0.001933814 | 0.001933814 | 0.001933814 | 0.001933814 | 0.001933814 | 0.001933814 | 0.001933814 | 0.001933814 | 0.001933814 | 0.001933814 | 0.001933814 | 0.001933814 | 0.001933814 | 0.001933814 | 0.001933814 | 0.001933814 | 0.001933814 | 0.001933814 | 0.001933814 | 0.001933814 | 0 | 0 | 0 | 0 | 0 | 0 | 0 | 0
1400 | 560.64 | 0.001967224 | -30 | 670 | -730 | 0 | 0 | 0 | 0 | 0 | 0.001967224 | 0.001967224 | 0.001967224 | 0.001967224 | 0.001967224 | 0.001967224 | 0.001967224 | 0.001967224 | 0.001967224 | 0.001967224 | 0.001967224 | 0.001967224 | 0.001967224 | 0.001967224 | 0.001967224 | 0.001967224 | 0.001967224 | 0.001967224 | 0.001967224 | 0.001967224 | 0.001967224 | 0.001967224 | 0.001967224 | 0.001967224 | 0.001967224 | 0.001967224 | 0.001967224 | 0.001967224 | 0.001967224 | 0.001967224 | 0.001967224 | 0.001967224 | 0.001967224 | 0.001967224 | 0.001967224 | 0.001967224 | 0.001967224 | 0.001967224 | 0.001967224 | 0.001967224 | 0.001967224 | 0.001967224 | 0.001967224 | 0.001967224 | 0.001967224 | 0.001967224 | 0.001967224 | 0.001967224 | 0.001967224 | 0.001967224 | 0.001967224 | 0.001967224 | 0.001967224 | 0 | 0 | 0 | 0 | 0 | 0 | 0
1400 | 547.0332 | 0.001919479 | -20 | 680 | -720 | 0 | 0 | 0 | 0 | 0 | 0 | 0.001919479 | 0.001919479 | 0.001919479 | 0.001919479 | 0.001919479 | 0.001919479 | 0.001919479 | 0.001919479 | 0.001919479 | 0.001919479 | 0.001919479 | 0.001919479 | 0.001919479 | 0.001919479 | 0.001919479 | 0.001919479 | 0.001919479 | 0.001919479 | 0.001919479 | 0.001919479 | 0.001919479 | 0.001919479 | 0.001919479 | 0.001919479 | 0.001919479 | 0.001919479 | 0.001919479 | 0.001919479 | 0.001919479 | 0.001919479 | 0.001919479 | 0.001919479 | 0.001919479 | 0.001919479 | 0.001919479 | 0.001919479 | 0.001919479 | 0.001919479 | 0.001919479 | 0.001919479 | 0.001919479 | 0.001919479 | 0.001919479 | 0.001919479 | 0.001919479 | 0.001919479 | 0.001919479 | 0.001919479 | 0.001919479 | 0.001919479 | 0.001919479 | 0.001919479 | 0 | 0 | 0 | 0 | 0 | 0 | 0
1400 | 559.3168 | 0.001962581 | -10 | 690 | -710 | 0 | 0 | 0 | 0 | 0 | 0 | 0.001962581 | 0.001962581 | 0.001962581 | 0.001962581 | 0.001962581 | 0.001962581 | 0.001962581 | 0.001962581 | 0.001962581 | 0.001962581 | 0.001962581 | 0.001962581 | 0.001962581 | 0.001962581 | 0.001962581 | 0.001962581 | 0.001962581 | 0.001962581 | 0.001962581 | 0.001962581 | 0.001962581 | 0.001962581 | 0.001962581 | 0.001962581 | 0.001962581 | 0.001962581 | 0.001962581 | 0.001962581 | 0.001962581 | 0.001962581 | 0.001962581 | 0.001962581 | 0.001962581 | 0.001962581 | 0.001962581 | 0.001962581 | 0.001962581 | 0.001962581 | 0.001962581 | 0.001962581 | 0.001962581 | 0.001962581 | 0.001962581 | 0.001962581 | 0.001962581 | 0.001962581 | 0.001962581 | 0.001962581 | 0.001962581 | 0.001962581 | 0.001962581 | 0.001962581 | 0 | 0 | 0 | 0 | 0 | 0 | 0
1392 | 562.9662 | 0.001975386 | 0 | 696 | -696 | 0 | 0 | 0 | 0 | 0 | 0 | 0.001975386 | 0.001975386 | 0.001975386 | 0.001975386 | 0.001975386 | 0.001975386 | 0.001975386 | 0.001975386 | 0.001975386 | 0.001975386 | 0.001975386 | 0.001975386 | 0.001975386 | 0.001975386 | 0.001975386 | 0.001975386 | 0.001975386 | 0.001975386 | 0.001975386 | 0.001975386 | 0.001975386 | 0.001975386 | 0.001975386 | 0.001975386 | 0.001975386 | 0.001975386 | 0.001975386 | 0.001975386 | 0.001975386 | 0.001975386 | 0.001975386 | 0.001975386 | 0.001975386 | 0.001975386 | 0.001975386 | 0.001975386 | 0.001975386 | 0.001975386 | 0.001975386 | 0.001975386 | 0.001975386 | 0.001975386 | 0.001975386 | 0.001975386 | 0.001975386 | 0.001975386 | 0.001975386 | 0.001975386 | 0.001975386 | 0.001975386 | 0.001975386 | 0.001975386 | 0.001975386 | 0 | 0 | 0 | 0 | 0 | 0
1349 | 578.8146 | 0.002030996 | 10 | 684.5 | -664.5 | 0 | 0 | 0 | 0 | 0 | 0 | 0 | 0 | 0.002030996 | 0.002030996 | 0.002030996 | 0.002030996 | 0.002030996 | 0.002030996 | 0.002030996 | 0.002030996 | 0.002030996 | 0.002030996 | 0.002030996 | 0.002030996 | 0.002030996 | 0.002030996 | 0.002030996 | 0.002030996 | 0.002030996 | 0.002030996 | 0.002030996 | 0.002030996 | 0.002030996 | 0.002030996 | 0.002030996 | 0.002030996 | 0.002030996 | 0.002030996 | 0.002030996 | 0.002030996 | 0.002030996 | 0.002030996 | 0.002030996 | 0.002030996 | 0.002030996 | 0.002030996 | 0.002030996 | 0.002030996 | 0.002030996 | 0.002030996 | 0.002030996 | 0.002030996 | 0.002030996 | 0.002030996 | 0.002030996 | 0.002030996 | 0.002030996 | 0.002030996 | 0.002030996 | 0.002030996 | 0.002030996 | 0.002030996 | 0 | 0 | 0 | 0 | 0 | 0 | 0
1349 | 610.5978 | 0.00214252 | 20 | 694.5 | -654.5 | 0 | 0 | 0 | 0 | 0 | 0 | 0 | 0 | 0.00214252 | 0.00214252 | 0.00214252 | 0.00214252 | 0.00214252 | 0.00214252 | 0.00214252 | 0.00214252 | 0.00214252 | 0.00214252 | 0.00214252 | 0.00214252 | 0.00214252 | 0.00214252 | 0.00214252 | 0.00214252 | 0.00214252 | 0.00214252 | 0.00214252 | 0.00214252 | 0.00214252 | 0.00214252 | 0.00214252 | 0.00214252 | 0.00214252 | 0.00214252 | 0.00214252 | 0.00214252 | 0.00214252 | 0.00214252 | 0.00214252 | 0.00214252 | 0.00214252 | 0.00214252 | 0.00214252 | 0.00214252 | 0.00214252 | 0.00214252 | 0.00214252 | 0.00214252 | 0.00214252 | 0.00214252 | 0.00214252 | 0.00214252 | 0.00214252 | 0.00214252 | 0.00214252 | 0.00214252 | 0.00214252 | 0.00214252 | 0 | 0 | 0 | 0 | 0 | 0 | 0
1349 | 582.2085 | 0.002042905 | 30 | 704.5 | -644.5 | 0 | 0 | 0 | 0 | 0 | 0 | 0 | 0 | 0.002042905 | 0.002042905 | 0.002042905 | 0.002042905 | 0.002042905 | 0.002042905 | 0.002042905 | 0.002042905 | 0.002042905 | 0.002042905 | 0.002042905 | 0.002042905 | 0.002042905 | 0.002042905 | 0.002042905 | 0.002042905 | 0.002042905 | 0.002042905 | 0.002042905 | 0.002042905 | 0.002042905 | 0.002042905 | 0.002042905 | 0.002042905 | 0.002042905 | 0.002042905 | 0.002042905 | 0.002042905 | 0.002042905 | 0.002042905 | 0.002042905 | 0.002042905 | 0.002042905 | 0.002042905 | 0.002042905 | 0.002042905 | 0.002042905 | 0.002042905 | 0.002042905 | 0.002042905 | 0.002042905 | 0.002042905 | 0.002042905 | 0.002042905 | 0.002042905 | 0.002042905 | 0.002042905 | 0.002042905 | 0.002042905 | 0.002042905 | 0.002042905 | 0 | 0 | 0 | 0 | 0 | 0
1349 | 593.6509 | 0.002083055 | 40 | 714.5 | -634.5 | 0 | 0 | 0 | 0 | 0 | 0 | 0 | 0 | 0 | 0.002083055 | 0.002083055 | 0.002083055 | 0.002083055 | 0.002083055 | 0.002083055 | 0.002083055 | 0.002083055 | 0.002083055 | 0.002083055 | 0.002083055 | 0.002083055 | 0.002083055 | 0.002083055 | 0.002083055 | 0.002083055 | 0.002083055 | 0.002083055 | 0.002083055 | 0.002083055 | 0.002083055 | 0.002083055 | 0.002083055 | 0.002083055 | 0.002083055 | 0.002083055 | 0.002083055 | 0.002083055 | 0.002083055 | 0.002083055 | 0.002083055 | 0.002083055 | 0.002083055 | 0.002083055 | 0.002083055 | 0.002083055 | 0.002083055 | 0.002083055 | 0.002083055 | 0.002083055 | 0.002083055 | 0.002083055 | 0.002083055 | 0.002083055 | 0.002083055 | 0.002083055 | 0.002083055 | 0.002083055 | 0.002083055 | 0.002083055 | 0 | 0 | 0 | 0 | 0 | 0
1349 | 622.6386 | 0.00218477 | 30 | 704.5 | -644.5 | 0 | 0 | 0 | 0 | 0 | 0 | 0 | 0 | 0.00218477 | 0.00218477 | 0.00218477 | 0.00218477 | 0.00218477 | 0.00218477 | 0.00218477 | 0.00218477 | 0.00218477 | 0.00218477 | 0.00218477 | 0.00218477 | 0.00218477 | 0.00218477 | 0.00218477 | 0.00218477 | 0.00218477 | 0.00218477 | 0.00218477 | 0.00218477 | 0.00218477 | 0.00218477 | 0.00218477 | 0.00218477 | 0.00218477 | 0.00218477 | 0.00218477 | 0.00218477 | 0.00218477 | 0.00218477 | 0.00218477 | 0.00218477 | 0.00218477 | 0.00218477 | 0.00218477 | 0.00218477 | 0.00218477 | 0.00218477 | 0.00218477 | 0.00218477 | 0.00218477 | 0.00218477 | 0.00218477 | 0.00218477 | 0.00218477 | 0.00218477 | 0.00218477 | 0.00218477 | 0.00218477 | 0.00218477 | 0.00218477 | 0 | 0 | 0 | 0 | 0 | 0
1349 | 613.2991 | 0.002151999 | 20 | 694.5 | -654.5 | 0 | 0 | 0 | 0 | 0 | 0 | 0 | 0 | 0.002151999 | 0.002151999 | 0.002151999 | 0.002151999 | 0.002151999 | 0.002151999 | 0.002151999 | 0.002151999 | 0.002151999 | 0.002151999 | 0.002151999 | 0.002151999 | 0.002151999 | 0.002151999 | 0.002151999 | 0.002151999 | 0.002151999 | 0.002151999 | 0.002151999 | 0.002151999 | 0.002151999 | 0.002151999 | 0.002151999 | 0.002151999 | 0.002151999 | 0.002151999 | 0.002151999 | 0.002151999 | 0.002151999 | 0.002151999 | 0.002151999 | 0.002151999 | 0.002151999 | 0.002151999 | 0.002151999 | 0.002151999 | 0.002151999 | 0.002151999 | 0.002151999 | 0.002151999 | 0.002151999 | 0.002151999 | 0.002151999 | 0.002151999 | 0.002151999 | 0.002151999 | 0.002151999 | 0.002151999 | 0.002151999 | 0.002151999 | 0 | 0 | 0 | 0 | 0 | 0 | 0
1349 | 615.6637 | 0.002160296 | 10 | 684.5 | -664.5 | 0 | 0 | 0 | 0 | 0 | 0 | 0 | 0 | 0.002160296 | 0.002160296 | 0.002160296 | 0.002160296 | 0.002160296 | 0.002160296 | 0.002160296 | 0.002160296 | 0.002160296 | 0.002160296 | 0.002160296 | 0.002160296 | 0.002160296 | 0.002160296 | 0.002160296 | 0.002160296 | 0.002160296 | 0.002160296 | 0.002160296 | 0.002160296 | 0.002160296 | 0.002160296 | 0.002160296 | 0.002160296 | 0.002160296 | 0.002160296 | 0.002160296 | 0.002160296 | 0.002160296 | 0.002160296 | 0.002160296 | 0.002160296 | 0.002160296 | 0.002160296 | 0.002160296 | 0.002160296 | 0.002160296 | 0.002160296 | 0.002160296 | 0.002160296 | 0.002160296 | 0.002160296 | 0.002160296 | 0.002160296 | 0.002160296 | 0.002160296 | 0.002160296 | 0.002160296 | 0.002160296 | 0.002160296 | 0 | 0 | 0 | 0 | 0 | 0 | 0
1349 | 607.9922 | 0.002133377 | 0 | 674.5 | -674.5 | 0 | 0 | 0 | 0 | 0 | 0 | 0 | 0.002133377 | 0.002133377 | 0.002133377 | 0.002133377 | 0.002133377 | 0.002133377 | 0.002133377 | 0.002133377 | 0.002133377 | 0.002133377 | 0.002133377 | 0.002133377 | 0.002133377 | 0.002133377 | 0.002133377 | 0.002133377 | 0.002133377 | 0.002133377 | 0.002133377 | 0.002133377 | 0.002133377 | 0.002133377 | 0.002133377 | 0.002133377 | 0.002133377 | 0.002133377 | 0.002133377 | 0.002133377 | 0.002133377 | 0.002133377 | 0.002133377 | 0.002133377 | 0.002133377 | 0.002133377 | 0.002133377 | 0.002133377 | 0.002133377 | 0.002133377 | 0.002133377 | 0.002133377 | 0.002133377 | 0.002133377 | 0.002133377 | 0.002133377 | 0.002133377 | 0.002133377 | 0.002133377 | 0.002133377 | 0.002133377 | 0.002133377 | 0.002133377 | 0 | 0 | 0 | 0 | 0 | 0 | 0
1349 | 560.7345 | 0.001967555 | -10 | 664.5 | -684.5 | 0 | 0 | 0 | 0 | 0 | 0 | 0 | 0.001967555 | 0.001967555 | 0.001967555 | 0.001967555 | 0.001967555 | 0.001967555 | 0.001967555 | 0.001967555 | 0.001967555 | 0.001967555 | 0.001967555 | 0.001967555 | 0.001967555 | 0.001967555 | 0.001967555 | 0.001967555 | 0.001967555 | 0.001967555 | 0.001967555 | 0.001967555 | 0.001967555 | 0.001967555 | 0.001967555 | 0.001967555 | 0.001967555 | 0.001967555 | 0.001967555 | 0.001967555 | 0.001967555 | 0.001967555 | 0.001967555 | 0.001967555 | 0.001967555 | 0.001967555 | 0.001967555 | 0.001967555 | 0.001967555 | 0.001967555 | 0.001967555 | 0.001967555 | 0.001967555 | 0.001967555 | 0.001967555 | 0.001967555 | 0.001967555 | 0.001967555 | 0.001967555 | 0.001967555 | 0.001967555 | 0.001967555 | 0 | 0 | 0 | 0 | 0 | 0 | 0 | 0
1349 | 557.7924 | 0.001957232 | -20 | 654.5 | -694.5 | 0 | 0 | 0 | 0 | 0 | 0 | 0 | 0.001957232 | 0.001957232 | 0.001957232 | 0.001957232 | 0.001957232 | 0.001957232 | 0.001957232 | 0.001957232 | 0.001957232 | 0.001957232 | 0.001957232 | 0.001957232 | 0.001957232 | 0.001957232 | 0.001957232 | 0.001957232 | 0.001957232 | 0.001957232 | 0.001957232 | 0.001957232 | 0.001957232 | 0.001957232 | 0.001957232 | 0.001957232 | 0.001957232 | 0.001957232 | 0.001957232 | 0.001957232 | 0.001957232 | 0.001957232 | 0.001957232 | 0.001957232 | 0.001957232 | 0.001957232 | 0.001957232 | 0.001957232 | 0.001957232 | 0.001957232 | 0.001957232 | 0.001957232 | 0.001957232 | 0.001957232 | 0.001957232 | 0.001957232 | 0.001957232 | 0.001957232 | 0.001957232 | 0.001957232 | 0.001957232 | 0.001957232 | 0 | 0 | 0 | 0 | 0 | 0 | 0 | 0
1349 | 564.4558 | 0.001980613 | -30 | 644.5 | -704.5 | 0 | 0 | 0 | 0 | 0 | 0 | 0.001980613 | 0.001980613 | 0.001980613 | 0.001980613 | 0.001980613 | 0.001980613 | 0.001980613 | 0.001980613 | 0.001980613 | 0.001980613 | 0.001980613 | 0.001980613 | 0.001980613 | 0.001980613 | 0.001980613 | 0.001980613 | 0.001980613 | 0.001980613 | 0.001980613 | 0.001980613 | 0.001980613 | 0.001980613 | 0.001980613 | 0.001980613 | 0.001980613 | 0.001980613 | 0.001980613 | 0.001980613 | 0.001980613 | 0.001980613 | 0.001980613 | 0.001980613 | 0.001980613 | 0.001980613 | 0.001980613 | 0.001980613 | 0.001980613 | 0.001980613 | 0.001980613 | 0.001980613 | 0.001980613 | 0.001980613 | 0.001980613 | 0.001980613 | 0.001980613 | 0.001980613 | 0.001980613 | 0.001980613 | 0.001980613 | 0.001980613 | 0.001980613 | 0 | 0 | 0 | 0 | 0 | 0 | 0 | 0
1349 | 611.1854 | 0.002144582 | -40 | 634.5 | -714.5 | 0 | 0 | 0 | 0 | 0 | 0 | 0.002144582 | 0.002144582 | 0.002144582 | 0.002144582 | 0.002144582 | 0.002144582 | 0.002144582 | 0.002144582 | 0.002144582 | 0.002144582 | 0.002144582 | 0.002144582 | 0.002144582 | 0.002144582 | 0.002144582 | 0.002144582 | 0.002144582 | 0.002144582 | 0.002144582 | 0.002144582 | 0.002144582 | 0.002144582 | 0.002144582 | 0.002144582 | 0.002144582 | 0.002144582 | 0.002144582 | 0.002144582 | 0.002144582 | 0.002144582 | 0.002144582 | 0.002144582 | 0.002144582 | 0.002144582 | 0.002144582 | 0.002144582 | 0.002144582 | 0.002144582 | 0.002144582 | 0.002144582 | 0.002144582 | 0.002144582 | 0.002144582 | 0.002144582 | 0.002144582 | 0.002144582 | 0.002144582 | 0.002144582 | 0.002144582 | 0.002144582 | 0 | 0 | 0 | 0 | 0 | 0 | 0 | 0 | 0
1349 | 553.8583 | 0.001943428 | -30 | 644.5 | -704.5 | 0 | 0 | 0 | 0 | 0 | 0 | 0.001943428 | 0.001943428 | 0.001943428 | 0.001943428 | 0.001943428 | 0.001943428 | 0.001943428 | 0.001943428 | 0.001943428 | 0.001943428 | 0.001943428 | 0.001943428 | 0.001943428 | 0.001943428 | 0.001943428 | 0.001943428 | 0.001943428 | 0.001943428 | 0.001943428 | 0.001943428 | 0.001943428 | 0.001943428 | 0.001943428 | 0.001943428 | 0.001943428 | 0.001943428 | 0.001943428 | 0.001943428 | 0.001943428 | 0.001943428 | 0.001943428 | 0.001943428 | 0.001943428 | 0.001943428 | 0.001943428 | 0.001943428 | 0.001943428 | 0.001943428 | 0.001943428 | 0.001943428 | 0.001943428 | 0.001943428 | 0.001943428 | 0.001943428 | 0.001943428 | 0.001943428 | 0.001943428 | 0.001943428 | 0.001943428 | 0.001943428 | 0.001943428 | 0 | 0 | 0 | 0 | 0 | 0 | 0 | 0
1349 | 645.9881 | 0.002266701 | -20 | 654.5 | -694.5 | 0 | 0 | 0 | 0 | 0 | 0 | 0 | 0.002266701 | 0.002266701 | 0.002266701 | 0.002266701 | 0.002266701 | 0.002266701 | 0.002266701 | 0.002266701 | 0.002266701 | 0.002266701 | 0.002266701 | 0.002266701 | 0.002266701 | 0.002266701 | 0.002266701 | 0.002266701 | 0.002266701 | 0.002266701 | 0.002266701 | 0.002266701 | 0.002266701 | 0.002266701 | 0.002266701 | 0.002266701 | 0.002266701 | 0.002266701 | 0.002266701 | 0.002266701 | 0.002266701 | 0.002266701 | 0.002266701 | 0.002266701 | 0.002266701 | 0.002266701 | 0.002266701 | 0.002266701 | 0.002266701 | 0.002266701 | 0.002266701 | 0.002266701 | 0.002266701 | 0.002266701 | 0.002266701 | 0.002266701 | 0.002266701 | 0.002266701 | 0.002266701 | 0.002266701 | 0.002266701 | 0.002266701 | 0 | 0 | 0 | 0 | 0 | 0 | 0 | 0
1349 | 606.8257 | 0.002129284 | -10 | 664.5 | -684.5 | 0 | 0 | 0 | 0 | 0 | 0 | 0 | 0.002129284 | 0.002129284 | 0.002129284 | 0.002129284 | 0.002129284 | 0.002129284 | 0.002129284 | 0.002129284 | 0.002129284 | 0.002129284 | 0.002129284 | 0.002129284 | 0.002129284 | 0.002129284 | 0.002129284 | 0.002129284 | 0.002129284 | 0.002129284 | 0.002129284 | 0.002129284 | 0.002129284 | 0.002129284 | 0.002129284 | 0.002129284 | 0.002129284 | 0.002129284 | 0.002129284 | 0.002129284 | 0.002129284 | 0.002129284 | 0.002129284 | 0.002129284 | 0.002129284 | 0.002129284 | 0.002129284 | 0.002129284 | 0.002129284 | 0.002129284 | 0.002129284 | 0.002129284 | 0.002129284 | 0.002129284 | 0.002129284 | 0.002129284 | 0.002129284 | 0.002129284 | 0.002129284 | 0.002129284 | 0.002129284 | 0.002129284 | 0 | 0 | 0 | 0 | 0 | 0 | 0 | 0
1349 | 608.2301 | 0.002134212 | 0 | 674.5 | -674.5 | 0 | 0 | 0 | 0 | 0 | 0 | 0 | 0.002134212 | 0.002134212 | 0.002134212 | 0.002134212 | 0.002134212 | 0.002134212 | 0.002134212 | 0.002134212 | 0.002134212 | 0.002134212 | 0.002134212 | 0.002134212 | 0.002134212 | 0.002134212 | 0.002134212 | 0.002134212 | 0.002134212 | 0.002134212 | 0.002134212 | 0.002134212 | 0.002134212 | 0.002134212 | 0.002134212 | 0.002134212 | 0.002134212 | 0.002134212 | 0.002134212 | 0.002134212 | 0.002134212 | 0.002134212 | 0.002134212 | 0.002134212 | 0.002134212 | 0.002134212 | 0.002134212 | 0.002134212 | 0.002134212 | 0.002134212 | 0.002134212 | 0.002134212 | 0.002134212 | 0.002134212 | 0.002134212 | 0.002134212 | 0.002134212 | 0.002134212 | 0.002134212 | 0.002134212 | 0.002134212 | 0.002134212 | 0.002134212 | 0 | 0 | 0 | 0 | 0 | 0 | 0
1349 | 610.8958 | 0.002143566 | 10 | 684.5 | -664.5 | 0 | 0 | 0 | 0 | 0 | 0 | 0 | 0 | 0.002143566 | 0.002143566 | 0.002143566 | 0.002143566 | 0.002143566 | 0.002143566 | 0.002143566 | 0.002143566 | 0.002143566 | 0.002143566 | 0.002143566 | 0.002143566 | 0.002143566 | 0.002143566 | 0.002143566 | 0.002143566 | 0.002143566 | 0.002143566 | 0.002143566 | 0.002143566 | 0.002143566 | 0.002143566 | 0.002143566 | 0.002143566 | 0.002143566 | 0.002143566 | 0.002143566 | 0.002143566 | 0.002143566 | 0.002143566 | 0.002143566 | 0.002143566 | 0.002143566 | 0.002143566 | 0.002143566 | 0.002143566 | 0.002143566 | 0.002143566 | 0.002143566 | 0.002143566 | 0.002143566 | 0.002143566 | 0.002143566 | 0.002143566 | 0.002143566 | 0.002143566 | 0.002143566 | 0.002143566 | 0.002143566 | 0.002143566 | 0 | 0 | 0 | 0 | 0 | 0 | 0
1349 | 612.3201 | 0.002148564 | 20 | 694.5 | -654.5 | 0 | 0 | 0 | 0 | 0 | 0 | 0 | 0 | 0.002148564 | 0.002148564 | 0.002148564 | 0.002148564 | 0.002148564 | 0.002148564 | 0.002148564 | 0.002148564 | 0.002148564 | 0.002148564 | 0.002148564 | 0.002148564 | 0.002148564 | 0.002148564 | 0.002148564 | 0.002148564 | 0.002148564 | 0.002148564 | 0.002148564 | 0.002148564 | 0.002148564 | 0.002148564 | 0.002148564 | 0.002148564 | 0.002148564 | 0.002148564 | 0.002148564 | 0.002148564 | 0.002148564 | 0.002148564 | 0.002148564 | 0.002148564 | 0.002148564 | 0.002148564 | 0.002148564 | 0.002148564 | 0.002148564 | 0.002148564 | 0.002148564 | 0.002148564 | 0.002148564 | 0.002148564 | 0.002148564 | 0.002148564 | 0.002148564 | 0.002148564 | 0.002148564 | 0.002148564 | 0.002148564 | 0.002148564 | 0 | 0 | 0 | 0 | 0 | 0 | 0
1349 | 612.0714 | 0.002147691 | 30 | 704.5 | -644.5 | 0 | 0 | 0 | 0 | 0 | 0 | 0 | 0 | 0.002147691 | 0.002147691 | 0.002147691 | 0.002147691 | 0.002147691 | 0.002147691 | 0.002147691 | 0.002147691 | 0.002147691 | 0.002147691 | 0.002147691 | 0.002147691 | 0.002147691 | 0.002147691 | 0.002147691 | 0.002147691 | 0.002147691 | 0.002147691 | 0.002147691 | 0.002147691 | 0.002147691 | 0.002147691 | 0.002147691 | 0.002147691 | 0.002147691 | 0.002147691 | 0.002147691 | 0.002147691 | 0.002147691 | 0.002147691 | 0.002147691 | 0.002147691 | 0.002147691 | 0.002147691 | 0.002147691 | 0.002147691 | 0.002147691 | 0.002147691 | 0.002147691 | 0.002147691 | 0.002147691 | 0.002147691 | 0.002147691 | 0.002147691 | 0.002147691 | 0.002147691 | 0.002147691 | 0.002147691 | 0.002147691 | 0.002147691 | 0.002147691 | 0 | 0 | 0 | 0 | 0 | 0
1349 | 605.5721 | 0.002124885 | 40 | 714.5 | -634.5 | 0 | 0 | 0 | 0 | 0 | 0 | 0 | 0 | 0 | 0.002124885 | 0.002124885 | 0.002124885 | 0.002124885 | 0.002124885 | 0.002124885 | 0.002124885 | 0.002124885 | 0.002124885 | 0.002124885 | 0.002124885 | 0.002124885 | 0.002124885 | 0.002124885 | 0.002124885 | 0.002124885 | 0.002124885 | 0.002124885 | 0.002124885 | 0.002124885 | 0.002124885 | 0.002124885 | 0.002124885 | 0.002124885 | 0.002124885 | 0.002124885 | 0.002124885 | 0.002124885 | 0.002124885 | 0.002124885 | 0.002124885 | 0.002124885 | 0.002124885 | 0.002124885 | 0.002124885 | 0.002124885 | 0.002124885 | 0.002124885 | 0.002124885 | 0.002124885 | 0.002124885 | 0.002124885 | 0.002124885 | 0.002124885 | 0.002124885 | 0.002124885 | 0.002124885 | 0.002124885 | 0.002124885 | 0.002124885 | 0 | 0 | 0 | 0 | 0 | 0
1349 | 620.9273 | 0.002178765 | 30 | 704.5 | -644.5 | 0 | 0 | 0 | 0 | 0 | 0 | 0 | 0 | 0.002178765 | 0.002178765 | 0.002178765 | 0.002178765 | 0.002178765 | 0.002178765 | 0.002178765 | 0.002178765 | 0.002178765 | 0.002178765 | 0.002178765 | 0.002178765 | 0.002178765 | 0.002178765 | 0.002178765 | 0.002178765 | 0.002178765 | 0.002178765 | 0.002178765 | 0.002178765 | 0.002178765 | 0.002178765 | 0.002178765 | 0.002178765 | 0.002178765 | 0.002178765 | 0.002178765 | 0.002178765 | 0.002178765 | 0.002178765 | 0.002178765 | 0.002178765 | 0.002178765 | 0.002178765 | 0.002178765 | 0.002178765 | 0.002178765 | 0.002178765 | 0.002178765 | 0.002178765 | 0.002178765 | 0.002178765 | 0.002178765 | 0.002178765 | 0.002178765 | 0.002178765 | 0.002178765 | 0.002178765 | 0.002178765 | 0.002178765 | 0.002178765 | 0 | 0 | 0 | 0 | 0 | 0
1349 | 609.4529 | 0.002138503 | 20 | 694.5 | -654.5 | 0 | 0 | 0 | 0 | 0 | 0 | 0 | 0 | 0.002138503 | 0.002138503 | 0.002138503 | 0.002138503 | 0.002138503 | 0.002138503 | 0.002138503 | 0.002138503 | 0.002138503 | 0.002138503 | 0.002138503 | 0.002138503 | 0.002138503 | 0.002138503 | 0.002138503 | 0.002138503 | 0.002138503 | 0.002138503 | 0.002138503 | 0.002138503 | 0.002138503 | 0.002138503 | 0.002138503 | 0.002138503 | 0.002138503 | 0.002138503 | 0.002138503 | 0.002138503 | 0.002138503 | 0.002138503 | 0.002138503 | 0.002138503 | 0.002138503 | 0.002138503 | 0.002138503 | 0.002138503 | 0.002138503 | 0.002138503 | 0.002138503 | 0.002138503 | 0.002138503 | 0.002138503 | 0.002138503 | 0.002138503 | 0.002138503 | 0.002138503 | 0.002138503 | 0.002138503 | 0.002138503 | 0.002138503 | 0 | 0 | 0 | 0 | 0 | 0 | 0
1349 | 595.9229 | 0.002091028 | 10 | 684.5 | -664.5 | 0 | 0 | 0 | 0 | 0 | 0 | 0 | 0 | 0.002091028 | 0.002091028 | 0.002091028 | 0.002091028 | 0.002091028 | 0.002091028 | 0.002091028 | 0.002091028 | 0.002091028 | 0.002091028 | 0.002091028 | 0.002091028 | 0.002091028 | 0.002091028 | 0.002091028 | 0.002091028 | 0.002091028 | 0.002091028 | 0.002091028 | 0.002091028 | 0.002091028 | 0.002091028 | 0.002091028 | 0.002091028 | 0.002091028 | 0.002091028 | 0.002091028 | 0.002091028 | 0.002091028 | 0.002091028 | 0.002091028 | 0.002091028 | 0.002091028 | 0.002091028 | 0.002091028 | 0.002091028 | 0.002091028 | 0.002091028 | 0.002091028 | 0.002091028 | 0.002091028 | 0.002091028 | 0.002091028 | 0.002091028 | 0.002091028 | 0.002091028 | 0.002091028 | 0.002091028 | 0.002091028 | 0.002091028 | 0 | 0 | 0 | 0 | 0 | 0 | 0
1349 | 581.2548 | 0.002039559 | 0 | 674.5 | -674.5 | 0 | 0 | 0 | 0 | 0 | 0 | 0 | 0.002039559 | 0.002039559 | 0.002039559 | 0.002039559 | 0.002039559 | 0.002039559 | 0.002039559 | 0.002039559 | 0.002039559 | 0.002039559 | 0.002039559 | 0.002039559 | 0.002039559 | 0.002039559 | 0.002039559 | 0.002039559 | 0.002039559 | 0.002039559 | 0.002039559 | 0.002039559 | 0.002039559 | 0.002039559 | 0.002039559 | 0.002039559 | 0.002039559 | 0.002039559 | 0.002039559 | 0.002039559 | 0.002039559 | 0.002039559 | 0.002039559 | 0.002039559 | 0.002039559 | 0.002039559 | 0.002039559 | 0.002039559 | 0.002039559 | 0.002039559 | 0.002039559 | 0.002039559 | 0.002039559 | 0.002039559 | 0.002039559 | 0.002039559 | 0.002039559 | 0.002039559 | 0.002039559 | 0.002039559 | 0.002039559 | 0.002039559 | 0.002039559 | 0 | 0 | 0 | 0 | 0 | 0 | 0
1349 | 603.9173 | 0.002119079 | -10 | 664.5 | -684.5 | 0 | 0 | 0 | 0 | 0 | 0 | 0 | 0.002119079 | 0.002119079 | 0.002119079 | 0.002119079 | 0.002119079 | 0.002119079 | 0.002119079 | 0.002119079 | 0.002119079 | 0.002119079 | 0.002119079 | 0.002119079 | 0.002119079 | 0.002119079 | 0.002119079 | 0.002119079 | 0.002119079 | 0.002119079 | 0.002119079 | 0.002119079 | 0.002119079 | 0.002119079 | 0.002119079 | 0.002119079 | 0.002119079 | 0.002119079 | 0.002119079 | 0.002119079 | 0.002119079 | 0.002119079 | 0.002119079 | 0.002119079 | 0.002119079 | 0.002119079 | 0.002119079 | 0.002119079 | 0.002119079 | 0.002119079 | 0.002119079 | 0.002119079 | 0.002119079 | 0.002119079 | 0.002119079 | 0.002119079 | 0.002119079 | 0.002119079 | 0.002119079 | 0.002119079 | 0.002119079 | 0.002119079 | 0 | 0 | 0 | 0 | 0 | 0 | 0 | 0
1349 | 677.4402 | 0.002377063 | -20 | 654.5 | -694.5 | 0 | 0 | 0 | 0 | 0 | 0 | 0 | 0.002377063 | 0.002377063 | 0.002377063 | 0.002377063 | 0.002377063 | 0.002377063 | 0.002377063 | 0.002377063 | 0.002377063 | 0.002377063 | 0.002377063 | 0.002377063 | 0.002377063 | 0.002377063 | 0.002377063 | 0.002377063 | 0.002377063 | 0.002377063 | 0.002377063 | 0.002377063 | 0.002377063 | 0.002377063 | 0.002377063 | 0.002377063 | 0.002377063 | 0.002377063 | 0.002377063 | 0.002377063 | 0.002377063 | 0.002377063 | 0.002377063 | 0.002377063 | 0.002377063 | 0.002377063 | 0.002377063 | 0.002377063 | 0.002377063 | 0.002377063 | 0.002377063 | 0.002377063 | 0.002377063 | 0.002377063 | 0.002377063 | 0.002377063 | 0.002377063 | 0.002377063 | 0.002377063 | 0.002377063 | 0.002377063 | 0.002377063 | 0 | 0 | 0 | 0 | 0 | 0 | 0 | 0
1349 | 650.4992 | 0.00228253 | -30 | 644.5 | -704.5 | 0 | 0 | 0 | 0 | 0 | 0 | 0.00228253 | 0.00228253 | 0.00228253 | 0.00228253 | 0.00228253 | 0.00228253 | 0.00228253 | 0.00228253 | 0.00228253 | 0.00228253 | 0.00228253 | 0.00228253 | 0.00228253 | 0.00228253 | 0.00228253 | 0.00228253 | 0.00228253 | 0.00228253 | 0.00228253 | 0.00228253 | 0.00228253 | 0.00228253 | 0.00228253 | 0.00228253 | 0.00228253 | 0.00228253 | 0.00228253 | 0.00228253 | 0.00228253 | 0.00228253 | 0.00228253 | 0.00228253 | 0.00228253 | 0.00228253 | 0.00228253 | 0.00228253 | 0.00228253 | 0.00228253 | 0.00228253 | 0.00228253 | 0.00228253 | 0.00228253 | 0.00228253 | 0.00228253 | 0.00228253 | 0.00228253 | 0.00228253 | 0.00228253 | 0.00228253 | 0.00228253 | 0.00228253 | 0 | 0 | 0 | 0 | 0 | 0 | 0 | 0
1349 | 643.3126 | 0.002257313 | -40 | 634.5 | -714.5 | 0 | 0 | 0 | 0 | 0 | 0 | 0.002257313 | 0.002257313 | 0.002257313 | 0.002257313 | 0.002257313 | 0.002257313 | 0.002257313 | 0.002257313 | 0.002257313 | 0.002257313 | 0.002257313 | 0.002257313 | 0.002257313 | 0.002257313 | 0.002257313 | 0.002257313 | 0.002257313 | 0.002257313 | 0.002257313 | 0.002257313 | 0.002257313 | 0.002257313 | 0.002257313 | 0.002257313 | 0.002257313 | 0.002257313 | 0.002257313 | 0.002257313 | 0.002257313 | 0.002257313 | 0.002257313 | 0.002257313 | 0.002257313 | 0.002257313 | 0.002257313 | 0.002257313 | 0.002257313 | 0.002257313 | 0.002257313 | 0.002257313 | 0.002257313 | 0.002257313 | 0.002257313 | 0.002257313 | 0.002257313 | 0.002257313 | 0.002257313 | 0.002257313 | 0.002257313 | 0.002257313 | 0 | 0 | 0 | 0 | 0 | 0 | 0 | 0 | 0
1349 | 652.5809 | 0.002289834 | -30 | 644.5 | -704.5 | 0 | 0 | 0 | 0 | 0 | 0 | 0.002289834 | 0.002289834 | 0.002289834 | 0.002289834 | 0.002289834 | 0.002289834 | 0.002289834 | 0.002289834 | 0.002289834 | 0.002289834 | 0.002289834 | 0.002289834 | 0.002289834 | 0.002289834 | 0.002289834 | 0.002289834 | 0.002289834 | 0.002289834 | 0.002289834 | 0.002289834 | 0.002289834 | 0.002289834 | 0.002289834 | 0.002289834 | 0.002289834 | 0.002289834 | 0.002289834 | 0.002289834 | 0.002289834 | 0.002289834 | 0.002289834 | 0.002289834 | 0.002289834 | 0.002289834 | 0.002289834 | 0.002289834 | 0.002289834 | 0.002289834 | 0.002289834 | 0.002289834 | 0.002289834 | 0.002289834 | 0.002289834 | 0.002289834 | 0.002289834 | 0.002289834 | 0.002289834 | 0.002289834 | 0.002289834 | 0.002289834 | 0.002289834 | 0 | 0 | 0 | 0 | 0 | 0 | 0 | 0
1349 | 630.1588 | 0.002211157 | -20 | 654.5 | -694.5 | 0 | 0 | 0 | 0 | 0 | 0 | 0 | 0.002211157 | 0.002211157 | 0.002211157 | 0.002211157 | 0.002211157 | 0.002211157 | 0.002211157 | 0.002211157 | 0.002211157 | 0.002211157 | 0.002211157 | 0.002211157 | 0.002211157 | 0.002211157 | 0.002211157 | 0.002211157 | 0.002211157 | 0.002211157 | 0.002211157 | 0.002211157 | 0.002211157 | 0.002211157 | 0.002211157 | 0.002211157 | 0.002211157 | 0.002211157 | 0.002211157 | 0.002211157 | 0.002211157 | 0.002211157 | 0.002211157 | 0.002211157 | 0.002211157 | 0.002211157 | 0.002211157 | 0.002211157 | 0.002211157 | 0.002211157 | 0.002211157 | 0.002211157 | 0.002211157 | 0.002211157 | 0.002211157 | 0.002211157 | 0.002211157 | 0.002211157 | 0.002211157 | 0.002211157 | 0.002211157 | 0.002211157 | 0 | 0 | 0 | 0 | 0 | 0 | 0 | 0
1349 | 646.5969 | 0.002268837 | -10 | 664.5 | -684.5 | 0 | 0 | 0 | 0 | 0 | 0 | 0 | 0.002268837 | 0.002268837 | 0.002268837 | 0.002268837 | 0.002268837 | 0.002268837 | 0.002268837 | 0.002268837 | 0.002268837 | 0.002268837 | 0.002268837 | 0.002268837 | 0.002268837 | 0.002268837 | 0.002268837 | 0.002268837 | 0.002268837 | 0.002268837 | 0.002268837 | 0.002268837 | 0.002268837 | 0.002268837 | 0.002268837 | 0.002268837 | 0.002268837 | 0.002268837 | 0.002268837 | 0.002268837 | 0.002268837 | 0.002268837 | 0.002268837 | 0.002268837 | 0.002268837 | 0.002268837 | 0.002268837 | 0.002268837 | 0.002268837 | 0.002268837 | 0.002268837 | 0.002268837 | 0.002268837 | 0.002268837 | 0.002268837 | 0.002268837 | 0.002268837 | 0.002268837 | 0.002268837 | 0.002268837 | 0.002268837 | 0.002268837 | 0 | 0 | 0 | 0 | 0 | 0 | 0 | 0
1320 | 734.1233 | 0.002575958 | 0 | 660 | -660 | 0 | 0 | 0 | 0 | 0 | 0 | 0 | 0 | 0.002575958 | 0.002575958 | 0.002575958 | 0.002575958 | 0.002575958 | 0.002575958 | 0.002575958 | 0.002575958 | 0.002575958 | 0.002575958 | 0.002575958 | 0.002575958 | 0.002575958 | 0.002575958 | 0.002575958 | 0.002575958 | 0.002575958 | 0.002575958 | 0.002575958 | 0.002575958 | 0.002575958 | 0.002575958 | 0.002575958 | 0.002575958 | 0.002575958 | 0.002575958 | 0.002575958 | 0.002575958 | 0.002575958 | 0.002575958 | 0.002575958 | 0.002575958 | 0.002575958 | 0.002575958 | 0.002575958 | 0.002575958 | 0.002575958 | 0.002575958 | 0.002575958 | 0.002575958 | 0.002575958 | 0.002575958 | 0.002575958 | 0.002575958 | 0.002575958 | 0.002575958 | 0.002575958 | 0.002575958 | 0.002575958 | 0 | 0 | 0 | 0 | 0 | 0 | 0 | 0
1320 | 749.9641 | 0.002631541 | 10 | 670 | -650 | 0 | 0 | 0 | 0 | 0 | 0 | 0 | 0 | 0.002631541 | 0.002631541 | 0.002631541 | 0.002631541 | 0.002631541 | 0.002631541 | 0.002631541 | 0.002631541 | 0.002631541 | 0.002631541 | 0.002631541 | 0.002631541 | 0.002631541 | 0.002631541 | 0.002631541 | 0.002631541 | 0.002631541 | 0.002631541 | 0.002631541 | 0.002631541 | 0.002631541 | 0.002631541 | 0.002631541 | 0.002631541 | 0.002631541 | 0.002631541 | 0.002631541 | 0.002631541 | 0.002631541 | 0.002631541 | 0.002631541 | 0.002631541 | 0.002631541 | 0.002631541 | 0.002631541 | 0.002631541 | 0.002631541 | 0.002631541 | 0.002631541 | 0.002631541 | 0.002631541 | 0.002631541 | 0.002631541 | 0.002631541 | 0.002631541 | 0.002631541 | 0.002631541 | 0.002631541 | 0.002631541 | 0.002631541 | 0 | 0 | 0 | 0 | 0 | 0 | 0
1320 | 693.5007 | 0.002433417 | 20 | 680 | -640 | 0 | 0 | 0 | 0 | 0 | 0 | 0 | 0 | 0 | 0.002433417 | 0.002433417 | 0.002433417 | 0.002433417 | 0.002433417 | 0.002433417 | 0.002433417 | 0.002433417 | 0.002433417 | 0.002433417 | 0.002433417 | 0.002433417 | 0.002433417 | 0.002433417 | 0.002433417 | 0.002433417 | 0.002433417 | 0.002433417 | 0.002433417 | 0.002433417 | 0.002433417 | 0.002433417 | 0.002433417 | 0.002433417 | 0.002433417 | 0.002433417 | 0.002433417 | 0.002433417 | 0.002433417 | 0.002433417 | 0.002433417 | 0.002433417 | 0.002433417 | 0.002433417 | 0.002433417 | 0.002433417 | 0.002433417 | 0.002433417 | 0.002433417 | 0.002433417 | 0.002433417 | 0.002433417 | 0.002433417 | 0.002433417 | 0.002433417 | 0.002433417 | 0.002433417 | 0.002433417 | 0.002433417 | 0 | 0 | 0 | 0 | 0 | 0 | 0
1320 | 734.7401 | 0.002578122 | 30 | 690 | -630 | 0 | 0 | 0 | 0 | 0 | 0 | 0 | 0 | 0 | 0.002578122 | 0.002578122 | 0.002578122 | 0.002578122 | 0.002578122 | 0.002578122 | 0.002578122 | 0.002578122 | 0.002578122 | 0.002578122 | 0.002578122 | 0.002578122 | 0.002578122 | 0.002578122 | 0.002578122 | 0.002578122 | 0.002578122 | 0.002578122 | 0.002578122 | 0.002578122 | 0.002578122 | 0.002578122 | 0.002578122 | 0.002578122 | 0.002578122 | 0.002578122 | 0.002578122 | 0.002578122 | 0.002578122 | 0.002578122 | 0.002578122 | 0.002578122 | 0.002578122 | 0.002578122 | 0.002578122 | 0.002578122 | 0.002578122 | 0.002578122 | 0.002578122 | 0.002578122 | 0.002578122 | 0.002578122 | 0.002578122 | 0.002578122 | 0.002578122 | 0.002578122 | 0.002578122 | 0.002578122 | 0.002578122 | 0 | 0 | 0 | 0 | 0 | 0 | 0
1320 | 717.7791 | 0.002518608 | 40 | 700 | -620 | 0 | 0 | 0 | 0 | 0 | 0 | 0 | 0 | 0 | 0.002518608 | 0.002518608 | 0.002518608 | 0.002518608 | 0.002518608 | 0.002518608 | 0.002518608 | 0.002518608 | 0.002518608 | 0.002518608 | 0.002518608 | 0.002518608 | 0.002518608 | 0.002518608 | 0.002518608 | 0.002518608 | 0.002518608 | 0.002518608 | 0.002518608 | 0.002518608 | 0.002518608 | 0.002518608 | 0.002518608 | 0.002518608 | 0.002518608 | 0.002518608 | 0.002518608 | 0.002518608 | 0.002518608 | 0.002518608 | 0.002518608 | 0.002518608 | 0.002518608 | 0.002518608 | 0.002518608 | 0.002518608 | 0.002518608 | 0.002518608 | 0.002518608 | 0.002518608 | 0.002518608 | 0.002518608 | 0.002518608 | 0.002518608 | 0.002518608 | 0.002518608 | 0.002518608 | 0.002518608 | 0.002518608 | 0.002518608 | 0 | 0 | 0 | 0 | 0 | 0
1320 | 735.0574 | 0.002579235 | 30 | 690 | -630 | 0 | 0 | 0 | 0 | 0 | 0 | 0 | 0 | 0 | 0.002579235 | 0.002579235 | 0.002579235 | 0.002579235 | 0.002579235 | 0.002579235 | 0.002579235 | 0.002579235 | 0.002579235 | 0.002579235 | 0.002579235 | 0.002579235 | 0.002579235 | 0.002579235 | 0.002579235 | 0.002579235 | 0.002579235 | 0.002579235 | 0.002579235 | 0.002579235 | 0.002579235 | 0.002579235 | 0.002579235 | 0.002579235 | 0.002579235 | 0.002579235 | 0.002579235 | 0.002579235 | 0.002579235 | 0.002579235 | 0.002579235 | 0.002579235 | 0.002579235 | 0.002579235 | 0.002579235 | 0.002579235 | 0.002579235 | 0.002579235 | 0.002579235 | 0.002579235 | 0.002579235 | 0.002579235 | 0.002579235 | 0.002579235 | 0.002579235 | 0.002579235 | 0.002579235 | 0.002579235 | 0.002579235 | 0 | 0 | 0 | 0 | 0 | 0 | 0
1320 | 723.5113 | 0.002538721 | 20 | 680 | -640 | 0 | 0 | 0 | 0 | 0 | 0 | 0 | 0 | 0 | 0.002538721 | 0.002538721 | 0.002538721 | 0.002538721 | 0.002538721 | 0.002538721 | 0.002538721 | 0.002538721 | 0.002538721 | 0.002538721 | 0.002538721 | 0.002538721 | 0.002538721 | 0.002538721 | 0.002538721 | 0.002538721 | 0.002538721 | 0.002538721 | 0.002538721 | 0.002538721 | 0.002538721 | 0.002538721 | 0.002538721 | 0.002538721 | 0.002538721 | 0.002538721 | 0.002538721 | 0.002538721 | 0.002538721 | 0.002538721 | 0.002538721 | 0.002538721 | 0.002538721 | 0.002538721 | 0.002538721 | 0.002538721 | 0.002538721 | 0.002538721 | 0.002538721 | 0.002538721 | 0.002538721 | 0.002538721 | 0.002538721 | 0.002538721 | 0.002538721 | 0.002538721 | 0.002538721 | 0.002538721 | 0.002538721 | 0 | 0 | 0 | 0 | 0 | 0 | 0
1320 | 709.6884 | 0.002490218 | 10 | 670 | -650 | 0 | 0 | 0 | 0 | 0 | 0 | 0 | 0 | 0.002490218 | 0.002490218 | 0.002490218 | 0.002490218 | 0.002490218 | 0.002490218 | 0.002490218 | 0.002490218 | 0.002490218 | 0.002490218 | 0.002490218 | 0.002490218 | 0.002490218 | 0.002490218 | 0.002490218 | 0.002490218 | 0.002490218 | 0.002490218 | 0.002490218 | 0.002490218 | 0.002490218 | 0.002490218 | 0.002490218 | 0.002490218 | 0.002490218 | 0.002490218 | 0.002490218 | 0.002490218 | 0.002490218 | 0.002490218 | 0.002490218 | 0.002490218 | 0.002490218 | 0.002490218 | 0.002490218 | 0.002490218 | 0.002490218 | 0.002490218 | 0.002490218 | 0.002490218 | 0.002490218 | 0.002490218 | 0.002490218 | 0.002490218 | 0.002490218 | 0.002490218 | 0.002490218 | 0.002490218 | 0.002490218 | 0.002490218 | 0 | 0 | 0 | 0 | 0 | 0 | 0
1320 | 716.7571 | 0.002515021 | 0 | 660 | -660 | 0 | 0 | 0 | 0 | 0 | 0 | 0 | 0 | 0.002515021 | 0.002515021 | 0.002515021 | 0.002515021 | 0.002515021 | 0.002515021 | 0.002515021 | 0.002515021 | 0.002515021 | 0.002515021 | 0.002515021 | 0.002515021 | 0.002515021 | 0.002515021 | 0.002515021 | 0.002515021 | 0.002515021 | 0.002515021 | 0.002515021 | 0.002515021 | 0.002515021 | 0.002515021 | 0.002515021 | 0.002515021 | 0.002515021 | 0.002515021 | 0.002515021 | 0.002515021 | 0.002515021 | 0.002515021 | 0.002515021 | 0.002515021 | 0.002515021 | 0.002515021 | 0.002515021 | 0.002515021 | 0.002515021 | 0.002515021 | 0.002515021 | 0.002515021 | 0.002515021 | 0.002515021 | 0.002515021 | 0.002515021 | 0.002515021 | 0.002515021 | 0.002515021 | 0.002515021 | 0.002515021 | 0 | 0 | 0 | 0 | 0 | 0 | 0 | 0
1269 | 607.4029 | 0.00213131 | -10 | 624.5 | -644.5 | 0 | 0 | 0 | 0 | 0 | 0 | 0 | 0 | 0.00213131 | 0.00213131 | 0.00213131 | 0.00213131 | 0.00213131 | 0.00213131 | 0.00213131 | 0.00213131 | 0.00213131 | 0.00213131 | 0.00213131 | 0.00213131 | 0.00213131 | 0.00213131 | 0.00213131 | 0.00213131 | 0.00213131 | 0.00213131 | 0.00213131 | 0.00213131 | 0.00213131 | 0.00213131 | 0.00213131 | 0.00213131 | 0.00213131 | 0.00213131 | 0.00213131 | 0.00213131 | 0.00213131 | 0.00213131 | 0.00213131 | 0.00213131 | 0.00213131 | 0.00213131 | 0.00213131 | 0.00213131 | 0.00213131 | 0.00213131 | 0.00213131 | 0.00213131 | 0.00213131 | 0.00213131 | 0.00213131 | 0.00213131 | 0.00213131 | 0.00213131 | 0.00213131 | 0.00213131 | 0 | 0 | 0 | 0 | 0 | 0 | 0 | 0 | 0
1282 | 680.0137 | 0.002386093 | -20 | 621 | -661 | 0 | 0 | 0 | 0 | 0 | 0 | 0 | 0 | 0.002386093 | 0.002386093 | 0.002386093 | 0.002386093 | 0.002386093 | 0.002386093 | 0.002386093 | 0.002386093 | 0.002386093 | 0.002386093 | 0.002386093 | 0.002386093 | 0.002386093 | 0.002386093 | 0.002386093 | 0.002386093 | 0.002386093 | 0.002386093 | 0.002386093 | 0.002386093 | 0.002386093 | 0.002386093 | 0.002386093 | 0.002386093 | 0.002386093 | 0.002386093 | 0.002386093 | 0.002386093 | 0.002386093 | 0.002386093 | 0.002386093 | 0.002386093 | 0.002386093 | 0.002386093 | 0.002386093 | 0.002386093 | 0.002386093 | 0.002386093 | 0.002386093 | 0.002386093 | 0.002386093 | 0.002386093 | 0.002386093 | 0.002386093 | 0.002386093 | 0.002386093 | 0.002386093 | 0.002386093 | 0 | 0 | 0 | 0 | 0 | 0 | 0 | 0 | 0
1282 | 890.5849 | 0.003124964 | -30 | 611 | -671 | 0 | 0 | 0 | 0 | 0 | 0 | 0 | 0.003124964 | 0.003124964 | 0.003124964 | 0.003124964 | 0.003124964 | 0.003124964 | 0.003124964 | 0.003124964 | 0.003124964 | 0.003124964 | 0.003124964 | 0.003124964 | 0.003124964 | 0.003124964 | 0.003124964 | 0.003124964 | 0.003124964 | 0.003124964 | 0.003124964 | 0.003124964 | 0.003124964 | 0.003124964 | 0.003124964 | 0.003124964 | 0.003124964 | 0.003124964 | 0.003124964 | 0.003124964 | 0.003124964 | 0.003124964 | 0.003124964 | 0.003124964 | 0.003124964 | 0.003124964 | 0.003124964 | 0.003124964 | 0.003124964 | 0.003124964 | 0.003124964 | 0.003124964 | 0.003124964 | 0.003124964 | 0.003124964 | 0.003124964 | 0.003124964 | 0.003124964 | 0.003124964 | 0.003124964 | 0 | 0 | 0 | 0 | 0 | 0 | 0 | 0 | 0 | 0
1264 | 698.7816 | 0.002451947 | -40 | 592 | -672 | 0 | 0 | 0 | 0 | 0 | 0 | 0 | 0.002451947 | 0.002451947 | 0.002451947 | 0.002451947 | 0.002451947 | 0.002451947 | 0.002451947 | 0.002451947 | 0.002451947 | 0.002451947 | 0.002451947 | 0.002451947 | 0.002451947 | 0.002451947 | 0.002451947 | 0.002451947 | 0.002451947 | 0.002451947 | 0.002451947 | 0.002451947 | 0.002451947 | 0.002451947 | 0.002451947 | 0.002451947 | 0.002451947 | 0.002451947 | 0.002451947 | 0.002451947 | 0.002451947 | 0.002451947 | 0.002451947 | 0.002451947 | 0.002451947 | 0.002451947 | 0.002451947 | 0.002451947 | 0.002451947 | 0.002451947 | 0.002451947 | 0.002451947 | 0.002451947 | 0.002451947 | 0.002451947 | 0.002451947 | 0.002451947 | 0.002451947 | 0.002451947 | 0.002451947 | 0 | 0 | 0 | 0 | 0 | 0 | 0 | 0 | 0 | 0
1271 | 846.1911 | 0.002969191 | -30 | 605.5 | -665.5 | 0 | 0 | 0 | 0 | 0 | 0 | 0 | 0 | 0.002969191 | 0.002969191 | 0.002969191 | 0.002969191 | 0.002969191 | 0.002969191 | 0.002969191 | 0.002969191 | 0.002969191 | 0.002969191 | 0.002969191 | 0.002969191 | 0.002969191 | 0.002969191 | 0.002969191 | 0.002969191 | 0.002969191 | 0.002969191 | 0.002969191 | 0.002969191 | 0.002969191 | 0.002969191 | 0.002969191 | 0.002969191 | 0.002969191 | 0.002969191 | 0.002969191 | 0.002969191 | 0.002969191 | 0.002969191 | 0.002969191 | 0.002969191 | 0.002969191 | 0.002969191 | 0.002969191 | 0.002969191 | 0.002969191 | 0.002969191 | 0.002969191 | 0.002969191 | 0.002969191 | 0.002969191 | 0.002969191 | 0.002969191 | 0.002969191 | 0.002969191 | 0.002969191 | 0 | 0 | 0 | 0 | 0 | 0 | 0 | 0 | 0 | 0
1271 | 868.8385 | 0.003048658 | -20 | 615.5 | -655.5 | 0 | 0 | 0 | 0 | 0 | 0 | 0 | 0 | 0.003048658 | 0.003048658 | 0.003048658 | 0.003048658 | 0.003048658 | 0.003048658 | 0.003048658 | 0.003048658 | 0.003048658 | 0.003048658 | 0.003048658 | 0.003048658 | 0.003048658 | 0.003048658 | 0.003048658 | 0.003048658 | 0.003048658 | 0.003048658 | 0.003048658 | 0.003048658 | 0.003048658 | 0.003048658 | 0.003048658 | 0.003048658 | 0.003048658 | 0.003048658 | 0.003048658 | 0.003048658 | 0.003048658 | 0.003048658 | 0.003048658 | 0.003048658 | 0.003048658 | 0.003048658 | 0.003048658 | 0.003048658 | 0.003048658 | 0.003048658 | 0.003048658 | 0.003048658 | 0.003048658 | 0.003048658 | 0.003048658 | 0.003048658 | 0.003048658 | 0.003048658 | 0.003048658 | 0.003048658 | 0 | 0 | 0 | 0 | 0 | 0 | 0 | 0 | 0
1271 | 754.9086 | 0.002648891 | -10 | 625.5 | -645.5 | 0 | 0 | 0 | 0 | 0 | 0 | 0 | 0 | 0.002648891 | 0.002648891 | 0.002648891 | 0.002648891 | 0.002648891 | 0.002648891 | 0.002648891 | 0.002648891 | 0.002648891 | 0.002648891 | 0.002648891 | 0.002648891 | 0.002648891 | 0.002648891 | 0.002648891 | 0.002648891 | 0.002648891 | 0.002648891 | 0.002648891 | 0.002648891 | 0.002648891 | 0.002648891 | 0.002648891 | 0.002648891 | 0.002648891 | 0.002648891 | 0.002648891 | 0.002648891 | 0.002648891 | 0.002648891 | 0.002648891 | 0.002648891 | 0.002648891 | 0.002648891 | 0.002648891 | 0.002648891 | 0.002648891 | 0.002648891 | 0.002648891 | 0.002648891 | 0.002648891 | 0.002648891 | 0.002648891 | 0.002648891 | 0.002648891 | 0.002648891 | 0.002648891 | 0.002648891 | 0 | 0 | 0 | 0 | 0 | 0 | 0 | 0 | 0
1271 | 863.0986 | 0.003028518 | 0 | 635.5 | -635.5 | 0 | 0 | 0 | 0 | 0 | 0 | 0 | 0 | 0 | 0.003028518 | 0.003028518 | 0.003028518 | 0.003028518 | 0.003028518 | 0.003028518 | 0.003028518 | 0.003028518 | 0.003028518 | 0.003028518 | 0.003028518 | 0.003028518 | 0.003028518 | 0.003028518 | 0.003028518 | 0.003028518 | 0.003028518 | 0.003028518 | 0.003028518 | 0.003028518 | 0.003028518 | 0.003028518 | 0.003028518 | 0.003028518 | 0.003028518 | 0.003028518 | 0.003028518 | 0.003028518 | 0.003028518 | 0.003028518 | 0.003028518 | 0.003028518 | 0.003028518 | 0.003028518 | 0.003028518 | 0.003028518 | 0.003028518 | 0.003028518 | 0.003028518 | 0.003028518 | 0.003028518 | 0.003028518 | 0.003028518 | 0.003028518 | 0.003028518 | 0.003028518 | 0.003028518 | 0 | 0 | 0 | 0 | 0 | 0 | 0 | 0 | 0
1264 | 773.8943 | 0.002715509 | 10 | 642 | -622 | 0 | 0 | 0 | 0 | 0 | 0 | 0 | 0 | 0 | 0.002715509 | 0.002715509 | 0.002715509 | 0.002715509 | 0.002715509 | 0.002715509 | 0.002715509 | 0.002715509 | 0.002715509 | 0.002715509 | 0.002715509 | 0.002715509 | 0.002715509 | 0.002715509 | 0.002715509 | 0.002715509 | 0.002715509 | 0.002715509 | 0.002715509 | 0.002715509 | 0.002715509 | 0.002715509 | 0.002715509 | 0.002715509 | 0.002715509 | 0.002715509 | 0.002715509 | 0.002715509 | 0.002715509 | 0.002715509 | 0.002715509 | 0.002715509 | 0.002715509 | 0.002715509 | 0.002715509 | 0.002715509 | 0.002715509 | 0.002715509 | 0.002715509 | 0.002715509 | 0.002715509 | 0.002715509 | 0.002715509 | 0.002715509 | 0.002715509 | 0.002715509 | 0.002715509 | 0.002715509 | 0 | 0 | 0 | 0 | 0 | 0 | 0 | 0
1264 | 751.7747 | 0.002637894 | 20 | 652 | -612 | 0 | 0 | 0 | 0 | 0 | 0 | 0 | 0 | 0 | 0 | 0.002637894 | 0.002637894 | 0.002637894 | 0.002637894 | 0.002637894 | 0.002637894 | 0.002637894 | 0.002637894 | 0.002637894 | 0.002637894 | 0.002637894 | 0.002637894 | 0.002637894 | 0.002637894 | 0.002637894 | 0.002637894 | 0.002637894 | 0.002637894 | 0.002637894 | 0.002637894 | 0.002637894 | 0.002637894 | 0.002637894 | 0.002637894 | 0.002637894 | 0.002637894 | 0.002637894 | 0.002637894 | 0.002637894 | 0.002637894 | 0.002637894 | 0.002637894 | 0.002637894 | 0.002637894 | 0.002637894 | 0.002637894 | 0.002637894 | 0.002637894 | 0.002637894 | 0.002637894 | 0.002637894 | 0.002637894 | 0.002637894 | 0.002637894 | 0.002637894 | 0.002637894 | 0.002637894 | 0 | 0 | 0 | 0 | 0 | 0 | 0 | 0
1239 | 698.4463 | 0.002450771 | 30 | 649.5 | -589.5 | 0 | 0 | 0 | 0 | 0 | 0 | 0 | 0 | 0 | 0 | 0.002450771 | 0.002450771 | 0.002450771 | 0.002450771 | 0.002450771 | 0.002450771 | 0.002450771 | 0.002450771 | 0.002450771 | 0.002450771 | 0.002450771 | 0.002450771 | 0.002450771 | 0.002450771 | 0.002450771 | 0.002450771 | 0.002450771 | 0.002450771 | 0.002450771 | 0.002450771 | 0.002450771 | 0.002450771 | 0.002450771 | 0.002450771 | 0.002450771 | 0.002450771 | 0.002450771 | 0.002450771 | 0.002450771 | 0.002450771 | 0.002450771 | 0.002450771 | 0.002450771 | 0.002450771 | 0.002450771 | 0.002450771 | 0.002450771 | 0.002450771 | 0.002450771 | 0.002450771 | 0.002450771 | 0.002450771 | 0.002450771 | 0.002450771 | 0.002450771 | 0.002450771 | 0.002450771 | 0 | 0 | 0 | 0 | 0 | 0 | 0 | 0
1239 | 696.7997 | 0.002444993 | 40 | 659.5 | -579.5 | 0 | 0 | 0 | 0 | 0 | 0 | 0 | 0 | 0 | 0 | 0 | 0.002444993 | 0.002444993 | 0.002444993 | 0.002444993 | 0.002444993 | 0.002444993 | 0.002444993 | 0.002444993 | 0.002444993 | 0.002444993 | 0.002444993 | 0.002444993 | 0.002444993 | 0.002444993 | 0.002444993 | 0.002444993 | 0.002444993 | 0.002444993 | 0.002444993 | 0.002444993 | 0.002444993 | 0.002444993 | 0.002444993 | 0.002444993 | 0.002444993 | 0.002444993 | 0.002444993 | 0.002444993 | 0.002444993 | 0.002444993 | 0.002444993 | 0.002444993 | 0.002444993 | 0.002444993 | 0.002444993 | 0.002444993 | 0.002444993 | 0.002444993 | 0.002444993 | 0.002444993 | 0.002444993 | 0.002444993 | 0.002444993 | 0.002444993 | 0.002444993 | 0.002444993 | 0 | 0 | 0 | 0 | 0 | 0 | 0 | 0
1217 | 788.5211 | 0.002766833 | 30 | 638.5 | -578.5 | 0 | 0 | 0 | 0 | 0 | 0 | 0 | 0 | 0 | 0 | 0 | 0.002766833 | 0.002766833 | 0.002766833 | 0.002766833 | 0.002766833 | 0.002766833 | 0.002766833 | 0.002766833 | 0.002766833 | 0.002766833 | 0.002766833 | 0.002766833 | 0.002766833 | 0.002766833 | 0.002766833 | 0.002766833 | 0.002766833 | 0.002766833 | 0.002766833 | 0.002766833 | 0.002766833 | 0.002766833 | 0.002766833 | 0.002766833 | 0.002766833 | 0.002766833 | 0.002766833 | 0.002766833 | 0.002766833 | 0.002766833 | 0.002766833 | 0.002766833 | 0.002766833 | 0.002766833 | 0.002766833 | 0.002766833 | 0.002766833 | 0.002766833 | 0.002766833 | 0.002766833 | 0.002766833 | 0.002766833 | 0.002766833 | 0.002766833 | 0.002766833 | 0 | 0 | 0 | 0 | 0 | 0 | 0 | 0 | 0
1217 | 678.3016 | 0.002380085 | 20 | 628.5 | -588.5 | 0 | 0 | 0 | 0 | 0 | 0 | 0 | 0 | 0 | 0 | 0.002380085 | 0.002380085 | 0.002380085 | 0.002380085 | 0.002380085 | 0.002380085 | 0.002380085 | 0.002380085 | 0.002380085 | 0.002380085 | 0.002380085 | 0.002380085 | 0.002380085 | 0.002380085 | 0.002380085 | 0.002380085 | 0.002380085 | 0.002380085 | 0.002380085 | 0.002380085 | 0.002380085 | 0.002380085 | 0.002380085 | 0.002380085 | 0.002380085 | 0.002380085 | 0.002380085 | 0.002380085 | 0.002380085 | 0.002380085 | 0.002380085 | 0.002380085 | 0.002380085 | 0.002380085 | 0.002380085 | 0.002380085 | 0.002380085 | 0.002380085 | 0.002380085 | 0.002380085 | 0.002380085 | 0.002380085 | 0.002380085 | 0.002380085 | 0.002380085 | 0.002380085 | 0 | 0 | 0 | 0 | 0 | 0 | 0 | 0 | 0
1200 | 876.2273 | 0.003074585 | 10 | 610 | -590 | 0 | 0 | 0 | 0 | 0 | 0 | 0 | 0 | 0 | 0 | 0.003074585 | 0.003074585 | 0.003074585 | 0.003074585 | 0.003074585 | 0.003074585 | 0.003074585 | 0.003074585 | 0.003074585 | 0.003074585 | 0.003074585 | 0.003074585 | 0.003074585 | 0.003074585 | 0.003074585 | 0.003074585 | 0.003074585 | 0.003074585 | 0.003074585 | 0.003074585 | 0.003074585 | 0.003074585 | 0.003074585 | 0.003074585 | 0.003074585 | 0.003074585 | 0.003074585 | 0.003074585 | 0.003074585 | 0.003074585 | 0.003074585 | 0.003074585 | 0.003074585 | 0.003074585 | 0.003074585 | 0.003074585 | 0.003074585 | 0.003074585 | 0.003074585 | 0.003074585 | 0.003074585 | 0.003074585 | 0.003074585 | 0.003074585 | 0.003074585 | 0 | 0 | 0 | 0 | 0 | 0 | 0 | 0 | 0 | 0
1200 | 857.2967 | 0.003008159 | 0 | 600 | -600 | 0 | 0 | 0 | 0 | 0 | 0 | 0 | 0 | 0 | 0 | 0.003008159 | 0.003008159 | 0.003008159 | 0.003008159 | 0.003008159 | 0.003008159 | 0.003008159 | 0.003008159 | 0.003008159 | 0.003008159 | 0.003008159 | 0.003008159 | 0.003008159 | 0.003008159 | 0.003008159 | 0.003008159 | 0.003008159 | 0.003008159 | 0.003008159 | 0.003008159 | 0.003008159 | 0.003008159 | 0.003008159 | 0.003008159 | 0.003008159 | 0.003008159 | 0.003008159 | 0.003008159 | 0.003008159 | 0.003008159 | 0.003008159 | 0.003008159 | 0.003008159 | 0.003008159 | 0.003008159 | 0.003008159 | 0.003008159 | 0.003008159 | 0.003008159 | 0.003008159 | 0.003008159 | 0.003008159 | 0.003008159 | 0.003008159 | 0.003008159 | 0 | 0 | 0 | 0 | 0 | 0 | 0 | 0 | 0 | 0
1185 | 849.7282 | 0.002981602 | -10 | 582.5 | -602.5 | 0 | 0 | 0 | 0 | 0 | 0 | 0 | 0 | 0 | 0 | 0.002981602 | 0.002981602 | 0.002981602 | 0.002981602 | 0.002981602 | 0.002981602 | 0.002981602 | 0.002981602 | 0.002981602 | 0.002981602 | 0.002981602 | 0.002981602 | 0.002981602 | 0.002981602 | 0.002981602 | 0.002981602 | 0.002981602 | 0.002981602 | 0.002981602 | 0.002981602 | 0.002981602 | 0.002981602 | 0.002981602 | 0.002981602 | 0.002981602 | 0.002981602 | 0.002981602 | 0.002981602 | 0.002981602 | 0.002981602 | 0.002981602 | 0.002981602 | 0.002981602 | 0.002981602 | 0.002981602 | 0.002981602 | 0.002981602 | 0.002981602 | 0.002981602 | 0.002981602 | 0.002981602 | 0.002981602 | 0.002981602 | 0.002981602 | 0 | 0 | 0 | 0 | 0 | 0 | 0 | 0 | 0 | 0 | 0
1185 | 880.0648 | 0.00308805 | -20 | 572.5 | -612.5 | 0 | 0 | 0 | 0 | 0 | 0 | 0 | 0 | 0 | 0 | 0.00308805 | 0.00308805 | 0.00308805 | 0.00308805 | 0.00308805 | 0.00308805 | 0.00308805 | 0.00308805 | 0.00308805 | 0.00308805 | 0.00308805 | 0.00308805 | 0.00308805 | 0.00308805 | 0.00308805 | 0.00308805 | 0.00308805 | 0.00308805 | 0.00308805 | 0.00308805 | 0.00308805 | 0.00308805 | 0.00308805 | 0.00308805 | 0.00308805 | 0.00308805 | 0.00308805 | 0.00308805 | 0.00308805 | 0.00308805 | 0.00308805 | 0.00308805 | 0.00308805 | 0.00308805 | 0.00308805 | 0.00308805 | 0.00308805 | 0.00308805 | 0.00308805 | 0.00308805 | 0.00308805 | 0.00308805 | 0.00308805 | 0.00308805 | 0 | 0 | 0 | 0 | 0 | 0 | 0 | 0 | 0 | 0 | 0
1185 | 764.4754 | 0.002682459 | -30 | 562.5 | -622.5 | 0 | 0 | 0 | 0 | 0 | 0 | 0 | 0 | 0 | 0.002682459 | 0.002682459 | 0.002682459 | 0.002682459 | 0.002682459 | 0.002682459 | 0.002682459 | 0.002682459 | 0.002682459 | 0.002682459 | 0.002682459 | 0.002682459 | 0.002682459 | 0.002682459 | 0.002682459 | 0.002682459 | 0.002682459 | 0.002682459 | 0.002682459 | 0.002682459 | 0.002682459 | 0.002682459 | 0.002682459 | 0.002682459 | 0.002682459 | 0.002682459 | 0.002682459 | 0.002682459 | 0.002682459 | 0.002682459 | 0.002682459 | 0.002682459 | 0.002682459 | 0.002682459 | 0.002682459 | 0.002682459 | 0.002682459 | 0.002682459 | 0.002682459 | 0.002682459 | 0.002682459 | 0.002682459 | 0.002682459 | 0.002682459 | 0.002682459 | 0 | 0 | 0 | 0 | 0 | 0 | 0 | 0 | 0 | 0 | 0
1137 | 684.696 | 0.002402523 | -40 | 528.5 | -608.5 | 0 | 0 | 0 | 0 | 0 | 0 | 0 | 0 | 0 | 0 | 0.002402523 | 0.002402523 | 0.002402523 | 0.002402523 | 0.002402523 | 0.002402523 | 0.002402523 | 0.002402523 | 0.002402523 | 0.002402523 | 0.002402523 | 0.002402523 | 0.002402523 | 0.002402523 | 0.002402523 | 0.002402523 | 0.002402523 | 0.002402523 | 0.002402523 | 0.002402523 | 0.002402523 | 0.002402523 | 0.002402523 | 0.002402523 | 0.002402523 | 0.002402523 | 0.002402523 | 0.002402523 | 0.002402523 | 0.002402523 | 0.002402523 | 0.002402523 | 0.002402523 | 0.002402523 | 0.002402523 | 0.002402523 | 0.002402523 | 0.002402523 | 0.002402523 | 0.002402523 | 0.002402523 | 0.002402523 | 0 | 0 | 0 | 0 | 0 | 0 | 0 | 0 | 0 | 0 | 0 | 0 | 0
1137 | 662.5028 | 0.002324649 | -30 | 538.5 | -598.5 | 0 | 0 | 0 | 0 | 0 | 0 | 0 | 0 | 0 | 0 | 0.002324649 | 0.002324649 | 0.002324649 | 0.002324649 | 0.002324649 | 0.002324649 | 0.002324649 | 0.002324649 | 0.002324649 | 0.002324649 | 0.002324649 | 0.002324649 | 0.002324649 | 0.002324649 | 0.002324649 | 0.002324649 | 0.002324649 | 0.002324649 | 0.002324649 | 0.002324649 | 0.002324649 | 0.002324649 | 0.002324649 | 0.002324649 | 0.002324649 | 0.002324649 | 0.002324649 | 0.002324649 | 0.002324649 | 0.002324649 | 0.002324649 | 0.002324649 | 0.002324649 | 0.002324649 | 0.002324649 | 0.002324649 | 0.002324649 | 0.002324649 | 0.002324649 | 0.002324649 | 0.002324649 | 0.002324649 | 0.002324649 | 0 | 0 | 0 | 0 | 0 | 0 | 0 | 0 | 0 | 0 | 0 | 0
1128 | 696.3187 | 0.002443305 | -20 | 544 | -584 | 0 | 0 | 0 | 0 | 0 | 0 | 0 | 0 | 0 | 0 | 0 | 0.002443305 | 0.002443305 | 0.002443305 | 0.002443305 | 0.002443305 | 0.002443305 | 0.002443305 | 0.002443305 | 0.002443305 | 0.002443305 | 0.002443305 | 0.002443305 | 0.002443305 | 0.002443305 | 0.002443305 | 0.002443305 | 0.002443305 | 0.002443305 | 0.002443305 | 0.002443305 | 0.002443305 | 0.002443305 | 0.002443305 | 0.002443305 | 0.002443305 | 0.002443305 | 0.002443305 | 0.002443305 | 0.002443305 | 0.002443305 | 0.002443305 | 0.002443305 | 0.002443305 | 0.002443305 | 0.002443305 | 0.002443305 | 0.002443305 | 0.002443305 | 0.002443305 | 0.002443305 | 0.002443305 | 0.002443305 | 0 | 0 | 0 | 0 | 0 | 0 | 0 | 0 | 0 | 0 | 0 | 0
1128 | 624.2456 | 0.002190409 | -10 | 554 | -574 | 0 | 0 | 0 | 0 | 0 | 0 | 0 | 0 | 0 | 0 | 0 | 0.002190409 | 0.002190409 | 0.002190409 | 0.002190409 | 0.002190409 | 0.002190409 | 0.002190409 | 0.002190409 | 0.002190409 | 0.002190409 | 0.002190409 | 0.002190409 | 0.002190409 | 0.002190409 | 0.002190409 | 0.002190409 | 0.002190409 | 0.002190409 | 0.002190409 | 0.002190409 | 0.002190409 | 0.002190409 | 0.002190409 | 0.002190409 | 0.002190409 | 0.002190409 | 0.002190409 | 0.002190409 | 0.002190409 | 0.002190409 | 0.002190409 | 0.002190409 | 0.002190409 | 0.002190409 | 0.002190409 | 0.002190409 | 0.002190409 | 0.002190409 | 0.002190409 | 0.002190409 | 0.002190409 | 0.002190409 | 0 | 0 | 0 | 0 | 0 | 0 | 0 | 0 | 0 | 0 | 0 | 0
1128 | 673.0506 | 0.00236166 | 0 | 564 | -564 | 0 | 0 | 0 | 0 | 0 | 0 | 0 | 0 | 0 | 0 | 0 | 0.00236166 | 0.00236166 | 0.00236166 | 0.00236166 | 0.00236166 | 0.00236166 | 0.00236166 | 0.00236166 | 0.00236166 | 0.00236166 | 0.00236166 | 0.00236166 | 0.00236166 | 0.00236166 | 0.00236166 | 0.00236166 | 0.00236166 | 0.00236166 | 0.00236166 | 0.00236166 | 0.00236166 | 0.00236166 | 0.00236166 | 0.00236166 | 0.00236166 | 0.00236166 | 0.00236166 | 0.00236166 | 0.00236166 | 0.00236166 | 0.00236166 | 0.00236166 | 0.00236166 | 0.00236166 | 0.00236166 | 0.00236166 | 0.00236166 | 0.00236166 | 0.00236166 | 0.00236166 | 0.00236166 | 0.00236166 | 0.00236166 | 0 | 0 | 0 | 0 | 0 | 0 | 0 | 0 | 0 | 0 | 0
1128 | 619.137 | 0.002172483 | 10 | 574 | -554 | 0 | 0 | 0 | 0 | 0 | 0 | 0 | 0 | 0 | 0 | 0 | 0 | 0.002172483 | 0.002172483 | 0.002172483 | 0.002172483 | 0.002172483 | 0.002172483 | 0.002172483 | 0.002172483 | 0.002172483 | 0.002172483 | 0.002172483 | 0.002172483 | 0.002172483 | 0.002172483 | 0.002172483 | 0.002172483 | 0.002172483 | 0.002172483 | 0.002172483 | 0.002172483 | 0.002172483 | 0.002172483 | 0.002172483 | 0.002172483 | 0.002172483 | 0.002172483 | 0.002172483 | 0.002172483 | 0.002172483 | 0.002172483 | 0.002172483 | 0.002172483 | 0.002172483 | 0.002172483 | 0.002172483 | 0.002172483 | 0.002172483 | 0.002172483 | 0.002172483 | 0.002172483 | 0.002172483 | 0.002172483 | 0 | 0 | 0 | 0 | 0 | 0 | 0 | 0 | 0 | 0 | 0
1128 | 654.5768 | 0.002296838 | 20 | 584 | -544 | 0 | 0 | 0 | 0 | 0 | 0 | 0 | 0 | 0 | 0 | 0 | 0 | 0.002296838 | 0.002296838 | 0.002296838 | 0.002296838 | 0.002296838 | 0.002296838 | 0.002296838 | 0.002296838 | 0.002296838 | 0.002296838 | 0.002296838 | 0.002296838 | 0.002296838 | 0.002296838 | 0.002296838 | 0.002296838 | 0.002296838 | 0.002296838 | 0.002296838 | 0.002296838 | 0.002296838 | 0.002296838 | 0.002296838 | 0.002296838 | 0.002296838 | 0.002296838 | 0.002296838 | 0.002296838 | 0.002296838 | 0.002296838 | 0.002296838 | 0.002296838 | 0.002296838 | 0.002296838 | 0.002296838 | 0.002296838 | 0.002296838 | 0.002296838 | 0.002296838 | 0.002296838 | 0.002296838 | 0.002296838 | 0 | 0 | 0 | 0 | 0 | 0 | 0 | 0 | 0 | 0 | 0
1128 | 642.4035 | 0.002254123 | 30 | 594 | -534 | 0 | 0 | 0 | 0 | 0 | 0 | 0 | 0 | 0 | 0 | 0 | 0 | 0 | 0.002254123 | 0.002254123 | 0.002254123 | 0.002254123 | 0.002254123 | 0.002254123 | 0.002254123 | 0.002254123 | 0.002254123 | 0.002254123 | 0.002254123 | 0.002254123 | 0.002254123 | 0.002254123 | 0.002254123 | 0.002254123 | 0.002254123 | 0.002254123 | 0.002254123 | 0.002254123 | 0.002254123 | 0.002254123 | 0.002254123 | 0.002254123 | 0.002254123 | 0.002254123 | 0.002254123 | 0.002254123 | 0.002254123 | 0.002254123 | 0.002254123 | 0.002254123 | 0.002254123 | 0.002254123 | 0.002254123 | 0.002254123 | 0.002254123 | 0.002254123 | 0.002254123 | 0.002254123 | 0.002254123 | 0.002254123 | 0 | 0 | 0 | 0 | 0 | 0 | 0 | 0 | 0 | 0
1128 | 670.585 | 0.002353009 | 40 | 604 | -524 | 0 | 0 | 0 | 0 | 0 | 0 | 0 | 0 | 0 | 0 | 0 | 0 | 0 | 0.002353009 | 0.002353009 | 0.002353009 | 0.002353009 | 0.002353009 | 0.002353009 | 0.002353009 | 0.002353009 | 0.002353009 | 0.002353009 | 0.002353009 | 0.002353009 | 0.002353009 | 0.002353009 | 0.002353009 | 0.002353009 | 0.002353009 | 0.002353009 | 0.002353009 | 0.002353009 | 0.002353009 | 0.002353009 | 0.002353009 | 0.002353009 | 0.002353009 | 0.002353009 | 0.002353009 | 0.002353009 | 0.002353009 | 0.002353009 | 0.002353009 | 0.002353009 | 0.002353009 | 0.002353009 | 0.002353009 | 0.002353009 | 0.002353009 | 0.002353009 | 0.002353009 | 0.002353009 | 0.002353009 | 0.002353009 | 0 | 0 | 0 | 0 | 0 | 0 | 0 | 0 | 0 | 0
1128 | 630.8545 | 0.002213599 | 30 | 594 | -534 | 0 | 0 | 0 | 0 | 0 | 0 | 0 | 0 | 0 | 0 | 0 | 0 | 0 | 0.002213599 | 0.002213599 | 0.002213599 | 0.002213599 | 0.002213599 | 0.002213599 | 0.002213599 | 0.002213599 | 0.002213599 | 0.002213599 | 0.002213599 | 0.002213599 | 0.002213599 | 0.002213599 | 0.002213599 | 0.002213599 | 0.002213599 | 0.002213599 | 0.002213599 | 0.002213599 | 0.002213599 | 0.002213599 | 0.002213599 | 0.002213599 | 0.002213599 | 0.002213599 | 0.002213599 | 0.002213599 | 0.002213599 | 0.002213599 | 0.002213599 | 0.002213599 | 0.002213599 | 0.002213599 | 0.002213599 | 0.002213599 | 0.002213599 | 0.002213599 | 0.002213599 | 0.002213599 | 0.002213599 | 0.002213599 | 0 | 0 | 0 | 0 | 0 | 0 | 0 | 0 | 0 | 0
1128 | 687.2319 | 0.002411421 | 20 | 584 | -544 | 0 | 0 | 0 | 0 | 0 | 0 | 0 | 0 | 0 | 0 | 0 | 0 | 0.002411421 | 0.002411421 | 0.002411421 | 0.002411421 | 0.002411421 | 0.002411421 | 0.002411421 | 0.002411421 | 0.002411421 | 0.002411421 | 0.002411421 | 0.002411421 | 0.002411421 | 0.002411421 | 0.002411421 | 0.002411421 | 0.002411421 | 0.002411421 | 0.002411421 | 0.002411421 | 0.002411421 | 0.002411421 | 0.002411421 | 0.002411421 | 0.002411421 | 0.002411421 | 0.002411421 | 0.002411421 | 0.002411421 | 0.002411421 | 0.002411421 | 0.002411421 | 0.002411421 | 0.002411421 | 0.002411421 | 0.002411421 | 0.002411421 | 0.002411421 | 0.002411421 | 0.002411421 | 0.002411421 | 0.002411421 | 0 | 0 | 0 | 0 | 0 | 0 | 0 | 0 | 0 | 0 | 0
1128 | 665.3667 | 0.002334698 | 10 | 574 | -554 | 0 | 0 | 0 | 0 | 0 | 0 | 0 | 0 | 0 | 0 | 0 | 0 | 0.002334698 | 0.002334698 | 0.002334698 | 0.002334698 | 0.002334698 | 0.002334698 | 0.002334698 | 0.002334698 | 0.002334698 | 0.002334698 | 0.002334698 | 0.002334698 | 0.002334698 | 0.002334698 | 0.002334698 | 0.002334698 | 0.002334698 | 0.002334698 | 0.002334698 | 0.002334698 | 0.002334698 | 0.002334698 | 0.002334698 | 0.002334698 | 0.002334698 | 0.002334698 | 0.002334698 | 0.002334698 | 0.002334698 | 0.002334698 | 0.002334698 | 0.002334698 | 0.002334698 | 0.002334698 | 0.002334698 | 0.002334698 | 0.002334698 | 0.002334698 | 0.002334698 | 0.002334698 | 0.002334698 | 0.002334698 | 0 | 0 | 0 | 0 | 0 | 0 | 0 | 0 | 0 | 0 | 0
1128 | 617.5717 | 0.002166991 | 0 | 564 | -564 | 0 | 0 | 0 | 0 | 0 | 0 | 0 | 0 | 0 | 0 | 0 | 0.002166991 | 0.002166991 | 0.002166991 | 0.002166991 | 0.002166991 | 0.002166991 | 0.002166991 | 0.002166991 | 0.002166991 | 0.002166991 | 0.002166991 | 0.002166991 | 0.002166991 | 0.002166991 | 0.002166991 | 0.002166991 | 0.002166991 | 0.002166991 | 0.002166991 | 0.002166991 | 0.002166991 | 0.002166991 | 0.002166991 | 0.002166991 | 0.002166991 | 0.002166991 | 0.002166991 | 0.002166991 | 0.002166991 | 0.002166991 | 0.002166991 | 0.002166991 | 0.002166991 | 0.002166991 | 0.002166991 | 0.002166991 | 0.002166991 | 0.002166991 | 0.002166991 | 0.002166991 | 0.002166991 | 0.002166991 | 0.002166991 | 0 | 0 | 0 | 0 | 0 | 0 | 0 | 0 | 0 | 0 | 0
1128 | 650.0411 | 0.002280922 | -10 | 554 | -574 | 0 | 0 | 0 | 0 | 0 | 0 | 0 | 0 | 0 | 0 | 0 | 0.002280922 | 0.002280922 | 0.002280922 | 0.002280922 | 0.002280922 | 0.002280922 | 0.002280922 | 0.002280922 | 0.002280922 | 0.002280922 | 0.002280922 | 0.002280922 | 0.002280922 | 0.002280922 | 0.002280922 | 0.002280922 | 0.002280922 | 0.002280922 | 0.002280922 | 0.002280922 | 0.002280922 | 0.002280922 | 0.002280922 | 0.002280922 | 0.002280922 | 0.002280922 | 0.002280922 | 0.002280922 | 0.002280922 | 0.002280922 | 0.002280922 | 0.002280922 | 0.002280922 | 0.002280922 | 0.002280922 | 0.002280922 | 0.002280922 | 0.002280922 | 0.002280922 | 0.002280922 | 0.002280922 | 0.002280922 | 0 | 0 | 0 | 0 | 0 | 0 | 0 | 0 | 0 | 0 | 0 | 0
1128 | 682.9344 | 0.002396341 | -20 | 544 | -584 | 0 | 0 | 0 | 0 | 0 | 0 | 0 | 0 | 0 | 0 | 0 | 0.002396341 | 0.002396341 | 0.002396341 | 0.002396341 | 0.002396341 | 0.002396341 | 0.002396341 | 0.002396341 | 0.002396341 | 0.002396341 | 0.002396341 | 0.002396341 | 0.002396341 | 0.002396341 | 0.002396341 | 0.002396341 | 0.002396341 | 0.002396341 | 0.002396341 | 0.002396341 | 0.002396341 | 0.002396341 | 0.002396341 | 0.002396341 | 0.002396341 | 0.002396341 | 0.002396341 | 0.002396341 | 0.002396341 | 0.002396341 | 0.002396341 | 0.002396341 | 0.002396341 | 0.002396341 | 0.002396341 | 0.002396341 | 0.002396341 | 0.002396341 | 0.002396341 | 0.002396341 | 0.002396341 | 0.002396341 | 0 | 0 | 0 | 0 | 0 | 0 | 0 | 0 | 0 | 0 | 0 | 0
1128 | 668.3805 | 0.002345273 | -30 | 534 | -594 | 0 | 0 | 0 | 0 | 0 | 0 | 0 | 0 | 0 | 0 | 0.002345273 | 0.002345273 | 0.002345273 | 0.002345273 | 0.002345273 | 0.002345273 | 0.002345273 | 0.002345273 | 0.002345273 | 0.002345273 | 0.002345273 | 0.002345273 | 0.002345273 | 0.002345273 | 0.002345273 | 0.002345273 | 0.002345273 | 0.002345273 | 0.002345273 | 0.002345273 | 0.002345273 | 0.002345273 | 0.002345273 | 0.002345273 | 0.002345273 | 0.002345273 | 0.002345273 | 0.002345273 | 0.002345273 | 0.002345273 | 0.002345273 | 0.002345273 | 0.002345273 | 0.002345273 | 0.002345273 | 0.002345273 | 0.002345273 | 0.002345273 | 0.002345273 | 0.002345273 | 0.002345273 | 0.002345273 | 0 | 0 | 0 | 0 | 0 | 0 | 0 | 0 | 0 | 0 | 0 | 0 | 0
1128 | 624.0652 | 0.002189776 | -40 | 524 | -604 | 0 | 0 | 0 | 0 | 0 | 0 | 0 | 0 | 0 | 0 | 0.002189776 | 0.002189776 | 0.002189776 | 0.002189776 | 0.002189776 | 0.002189776 | 0.002189776 | 0.002189776 | 0.002189776 | 0.002189776 | 0.002189776 | 0.002189776 | 0.002189776 | 0.002189776 | 0.002189776 | 0.002189776 | 0.002189776 | 0.002189776 | 0.002189776 | 0.002189776 | 0.002189776 | 0.002189776 | 0.002189776 | 0.002189776 | 0.002189776 | 0.002189776 | 0.002189776 | 0.002189776 | 0.002189776 | 0.002189776 | 0.002189776 | 0.002189776 | 0.002189776 | 0.002189776 | 0.002189776 | 0.002189776 | 0.002189776 | 0.002189776 | 0.002189776 | 0.002189776 | 0.002189776 | 0.002189776 | 0 | 0 | 0 | 0 | 0 | 0 | 0 | 0 | 0 | 0 | 0 | 0 | 0
1128 | 673.4772 | 0.002363157 | -30 | 534 | -594 | 0 | 0 | 0 | 0 | 0 | 0 | 0 | 0 | 0 | 0 | 0.002363157 | 0.002363157 | 0.002363157 | 0.002363157 | 0.002363157 | 0.002363157 | 0.002363157 | 0.002363157 | 0.002363157 | 0.002363157 | 0.002363157 | 0.002363157 | 0.002363157 | 0.002363157 | 0.002363157 | 0.002363157 | 0.002363157 | 0.002363157 | 0.002363157 | 0.002363157 | 0.002363157 | 0.002363157 | 0.002363157 | 0.002363157 | 0.002363157 | 0.002363157 | 0.002363157 | 0.002363157 | 0.002363157 | 0.002363157 | 0.002363157 | 0.002363157 | 0.002363157 | 0.002363157 | 0.002363157 | 0.002363157 | 0.002363157 | 0.002363157 | 0.002363157 | 0.002363157 | 0.002363157 | 0.002363157 | 0 | 0 | 0 | 0 | 0 | 0 | 0 | 0 | 0 | 0 | 0 | 0 | 0
1094 | 734.7534 | 0.002578168 | -20 | 527 | -567 | 0 | 0 | 0 | 0 | 0 | 0 | 0 | 0 | 0 | 0 | 0 | 0.002578168 | 0.002578168 | 0.002578168 | 0.002578168 | 0.002578168 | 0.002578168 | 0.002578168 | 0.002578168 | 0.002578168 | 0.002578168 | 0.002578168 | 0.002578168 | 0.002578168 | 0.002578168 | 0.002578168 | 0.002578168 | 0.002578168 | 0.002578168 | 0.002578168 | 0.002578168 | 0.002578168 | 0.002578168 | 0.002578168 | 0.002578168 | 0.002578168 | 0.002578168 | 0.002578168 | 0.002578168 | 0.002578168 | 0.002578168 | 0.002578168 | 0.002578168 | 0.002578168 | 0.002578168 | 0.002578168 | 0.002578168 | 0.002578168 | 0.002578168 | 0.002578168 | 0.002578168 | 0.002578168 | 0 | 0 | 0 | 0 | 0 | 0 | 0 | 0 | 0 | 0 | 0 | 0 | 0
1094 | 776.8544 | 0.002725896 | -10 | 537 | -557 | 0 | 0 | 0 | 0 | 0 | 0 | 0 | 0 | 0 | 0 | 0 | 0 | 0.002725896 | 0.002725896 | 0.002725896 | 0.002725896 | 0.002725896 | 0.002725896 | 0.002725896 | 0.002725896 | 0.002725896 | 0.002725896 | 0.002725896 | 0.002725896 | 0.002725896 | 0.002725896 | 0.002725896 | 0.002725896 | 0.002725896 | 0.002725896 | 0.002725896 | 0.002725896 | 0.002725896 | 0.002725896 | 0.002725896 | 0.002725896 | 0.002725896 | 0.002725896 | 0.002725896 | 0.002725896 | 0.002725896 | 0.002725896 | 0.002725896 | 0.002725896 | 0.002725896 | 0.002725896 | 0.002725896 | 0.002725896 | 0.002725896 | 0.002725896 | 0.002725896 | 0.002725896 | 0.002725896 | 0 | 0 | 0 | 0 | 0 | 0 | 0 | 0 | 0 | 0 | 0 | 0
1039 | 764.4866 | 0.002682499 | 0 | 519.5 | -519.5 | 0 | 0 | 0 | 0 | 0 | 0 | 0 | 0 | 0 | 0 | 0 | 0 | 0 | 0.002682499 | 0.002682499 | 0.002682499 | 0.002682499 | 0.002682499 | 0.002682499 | 0.002682499 | 0.002682499 | 0.002682499 | 0.002682499 | 0.002682499 | 0.002682499 | 0.002682499 | 0.002682499 | 0.002682499 | 0.002682499 | 0.002682499 | 0.002682499 | 0.002682499 | 0.002682499 | 0.002682499 | 0.002682499 | 0.002682499 | 0.002682499 | 0.002682499 | 0.002682499 | 0.002682499 | 0.002682499 | 0.002682499 | 0.002682499 | 0.002682499 | 0.002682499 | 0.002682499 | 0.002682499 | 0.002682499 | 0.002682499 | 0.002682499 | 0.002682499 | 0.002682499 | 0 | 0 | 0 | 0 | 0 | 0 | 0 | 0 | 0 | 0 | 0 | 0 | 0
1039 | 774.0803 | 0.002716162 | 10 | 529.5 | -509.5 | 0 | 0 | 0 | 0 | 0 | 0 | 0 | 0 | 0 | 0 | 0 | 0 | 0 | 0.002716162 | 0.002716162 | 0.002716162 | 0.002716162 | 0.002716162 | 0.002716162 | 0.002716162 | 0.002716162 | 0.002716162 | 0.002716162 | 0.002716162 | 0.002716162 | 0.002716162 | 0.002716162 | 0.002716162 | 0.002716162 | 0.002716162 | 0.002716162 | 0.002716162 | 0.002716162 | 0.002716162 | 0.002716162 | 0.002716162 | 0.002716162 | 0.002716162 | 0.002716162 | 0.002716162 | 0.002716162 | 0.002716162 | 0.002716162 | 0.002716162 | 0.002716162 | 0.002716162 | 0.002716162 | 0.002716162 | 0.002716162 | 0.002716162 | 0.002716162 | 0.002716162 | 0 | 0 | 0 | 0 | 0 | 0 | 0 | 0 | 0 | 0 | 0 | 0 | 0
1003 | 769.6008 | 0.002700444 | 20 | 521.5 | -481.5 | 0 | 0 | 0 | 0 | 0 | 0 | 0 | 0 | 0 | 0 | 0 | 0 | 0 | 0 | 0.002700444 | 0.002700444 | 0.002700444 | 0.002700444 | 0.002700444 | 0.002700444 | 0.002700444 | 0.002700444 | 0.002700444 | 0.002700444 | 0.002700444 | 0.002700444 | 0.002700444 | 0.002700444 | 0.002700444 | 0.002700444 | 0.002700444 | 0.002700444 | 0.002700444 | 0.002700444 | 0.002700444 | 0.002700444 | 0.002700444 | 0.002700444 | 0.002700444 | 0.002700444 | 0.002700444 | 0.002700444 | 0.002700444 | 0.002700444 | 0.002700444 | 0.002700444 | 0.002700444 | 0.002700444 | 0.002700444 | 0.002700444 | 0.002700444 | 0.002700444 | 0 | 0 | 0 | 0 | 0 | 0 | 0 | 0 | 0 | 0 | 0 | 0 | 0
961 | 665.3457 | 0.002334625 | 30 | 510.5 | -450.5 | 0 | 0 | 0 | 0 | 0 | 0 | 0 | 0 | 0 | 0 | 0 | 0 | 0 | 0 | 0 | 0 | 0.002334625 | 0.002334625 | 0.002334625 | 0.002334625 | 0.002334625 | 0.002334625 | 0.002334625 | 0.002334625 | 0.002334625 | 0.002334625 | 0.002334625 | 0.002334625 | 0.002334625 | 0.002334625 | 0.002334625 | 0.002334625 | 0.002334625 | 0.002334625 | 0.002334625 | 0.002334625 | 0.002334625 | 0.002334625 | 0.002334625 | 0.002334625 | 0.002334625 | 0.002334625 | 0.002334625 | 0.002334625 | 0.002334625 | 0.002334625 | 0.002334625 | 0.002334625 | 0.002334625 | 0.002334625 | 0.002334625 | 0.002334625 | 0 | 0 | 0 | 0 | 0 | 0 | 0 | 0 | 0 | 0 | 0 | 0 | 0
961 | 580.7309 | 0.00203772 | 40 | 520.5 | -440.5 | 0 | 0 | 0 | 0 | 0 | 0 | 0 | 0 | 0 | 0 | 0 | 0 | 0 | 0 | 0 | 0 | 0.00203772 | 0.00203772 | 0.00203772 | 0.00203772 | 0.00203772 | 0.00203772 | 0.00203772 | 0.00203772 | 0.00203772 | 0.00203772 | 0.00203772 | 0.00203772 | 0.00203772 | 0.00203772 | 0.00203772 | 0.00203772 | 0.00203772 | 0.00203772 | 0.00203772 | 0.00203772 | 0.00203772 | 0.00203772 | 0.00203772 | 0.00203772 | 0.00203772 | 0.00203772 | 0.00203772 | 0.00203772 | 0.00203772 | 0.00203772 | 0.00203772 | 0.00203772 | 0.00203772 | 0.00203772 | 0.00203772 | 0.00203772 | 0 | 0 | 0 | 0 | 0 | 0 | 0 | 0 | 0 | 0 | 0 | 0 | 0
961 | 660.1592 | 0.002316426 | 30 | 510.5 | -450.5 | 0 | 0 | 0 | 0 | 0 | 0 | 0 | 0 | 0 | 0 | 0 | 0 | 0 | 0 | 0 | 0 | 0.002316426 | 0.002316426 | 0.002316426 | 0.002316426 | 0.002316426 | 0.002316426 | 0.002316426 | 0.002316426 | 0.002316426 | 0.002316426 | 0.002316426 | 0.002316426 | 0.002316426 | 0.002316426 | 0.002316426 | 0.002316426 | 0.002316426 | 0.002316426 | 0.002316426 | 0.002316426 | 0.002316426 | 0.002316426 | 0.002316426 | 0.002316426 | 0.002316426 | 0.002316426 | 0.002316426 | 0.002316426 | 0.002316426 | 0.002316426 | 0.002316426 | 0.002316426 | 0.002316426 | 0.002316426 | 0.002316426 | 0.002316426 | 0 | 0 | 0 | 0 | 0 | 0 | 0 | 0 | 0 | 0 | 0 | 0 | 0
961 | 581.7037 | 0.002041134 | 20 | 500.5 | -460.5 | 0 | 0 | 0 | 0 | 0 | 0 | 0 | 0 | 0 | 0 | 0 | 0 | 0 | 0 | 0 | 0.002041134 | 0.002041134 | 0.002041134 | 0.002041134 | 0.002041134 | 0.002041134 | 0.002041134 | 0.002041134 | 0.002041134 | 0.002041134 | 0.002041134 | 0.002041134 | 0.002041134 | 0.002041134 | 0.002041134 | 0.002041134 | 0.002041134 | 0.002041134 | 0.002041134 | 0.002041134 | 0.002041134 | 0.002041134 | 0.002041134 | 0.002041134 | 0.002041134 | 0.002041134 | 0.002041134 | 0.002041134 | 0.002041134 | 0.002041134 | 0.002041134 | 0.002041134 | 0.002041134 | 0.002041134 | 0.002041134 | 0.002041134 | 0 | 0 | 0 | 0 | 0 | 0 | 0 | 0 | 0 | 0 | 0 | 0 | 0 | 0
924 | 718.8496 | 0.002522364 | 10 | 472 | -452 | 0 | 0 | 0 | 0 | 0 | 0 | 0 | 0 | 0 | 0 | 0 | 0 | 0 | 0 | 0 | 0 | 0.002522364 | 0.002522364 | 0.002522364 | 0.002522364 | 0.002522364 | 0.002522364 | 0.002522364 | 0.002522364 | 0.002522364 | 0.002522364 | 0.002522364 | 0.002522364 | 0.002522364 | 0.002522364 | 0.002522364 | 0.002522364 | 0.002522364 | 0.002522364 | 0.002522364 | 0.002522364 | 0.002522364 | 0.002522364 | 0.002522364 | 0.002522364 | 0.002522364 | 0.002522364 | 0.002522364 | 0.002522364 | 0.002522364 | 0.002522364 | 0.002522364 | 0.002522364 | 0.002522364 | 0.002522364 | 0 | 0 | 0 | 0 | 0 | 0 | 0 | 0 | 0 | 0 | 0 | 0 | 0 | 0 | 0
924 | 658.8026 | 0.002311666 | 0 | 462 | -462 | 0 | 0 | 0 | 0 | 0 | 0 | 0 | 0 | 0 | 0 | 0 | 0 | 0 | 0 | 0 | 0.002311666 | 0.002311666 | 0.002311666 | 0.002311666 | 0.002311666 | 0.002311666 | 0.002311666 | 0.002311666 | 0.002311666 | 0.002311666 | 0.002311666 | 0.002311666 | 0.002311666 | 0.002311666 | 0.002311666 | 0.002311666 | 0.002311666 | 0.002311666 | 0.002311666 | 0.002311666 | 0.002311666 | 0.002311666 | 0.002311666 | 0.002311666 | 0.002311666 | 0.002311666 | 0.002311666 | 0.002311666 | 0.002311666 | 0.002311666 | 0.002311666 | 0.002311666 | 0.002311666 | 0.002311666 | 0.002311666 | 0 | 0 | 0 | 0 | 0 | 0 | 0 | 0 | 0 | 0 | 0 | 0 | 0 | 0 | 0
924 | 688.4992 | 0.002415868 | -10 | 452 | -472 | 0 | 0 | 0 | 0 | 0 | 0 | 0 | 0 | 0 | 0 | 0 | 0 | 0 | 0 | 0 | 0.002415868 | 0.002415868 | 0.002415868 | 0.002415868 | 0.002415868 | 0.002415868 | 0.002415868 | 0.002415868 | 0.002415868 | 0.002415868 | 0.002415868 | 0.002415868 | 0.002415868 | 0.002415868 | 0.002415868 | 0.002415868 | 0.002415868 | 0.002415868 | 0.002415868 | 0.002415868 | 0.002415868 | 0.002415868 | 0.002415868 | 0.002415868 | 0.002415868 | 0.002415868 | 0.002415868 | 0.002415868 | 0.002415868 | 0.002415868 | 0.002415868 | 0.002415868 | 0.002415868 | 0.002415868 | 0 | 0 | 0 | 0 | 0 | 0 | 0 | 0 | 0 | 0 | 0 | 0 | 0 | 0 | 0 | 0
924 | 902.7742 | 0.003167735 | -20 | 442 | -482 | 0 | 0 | 0 | 0 | 0 | 0 | 0 | 0 | 0 | 0 | 0 | 0 | 0 | 0 | 0.003167735 | 0.003167735 | 0.003167735 | 0.003167735 | 0.003167735 | 0.003167735 | 0.003167735 | 0.003167735 | 0.003167735 | 0.003167735 | 0.003167735 | 0.003167735 | 0.003167735 | 0.003167735 | 0.003167735 | 0.003167735 | 0.003167735 | 0.003167735 | 0.003167735 | 0.003167735 | 0.003167735 | 0.003167735 | 0.003167735 | 0.003167735 | 0.003167735 | 0.003167735 | 0.003167735 | 0.003167735 | 0.003167735 | 0.003167735 | 0.003167735 | 0.003167735 | 0.003167735 | 0.003167735 | 0.003167735 | 0 | 0 | 0 | 0 | 0 | 0 | 0 | 0 | 0 | 0 | 0 | 0 | 0 | 0 | 0 | 0
961 | 869.0185 | 0.00304929 | -30 | 450.5 | -510.5 | 0 | 0 | 0 | 0 | 0 | 0 | 0 | 0 | 0 | 0 | 0 | 0 | 0 | 0.00304929 | 0.00304929 | 0.00304929 | 0.00304929 | 0.00304929 | 0.00304929 | 0.00304929 | 0.00304929 | 0.00304929 | 0.00304929 | 0.00304929 | 0.00304929 | 0.00304929 | 0.00304929 | 0.00304929 | 0.00304929 | 0.00304929 | 0.00304929 | 0.00304929 | 0.00304929 | 0.00304929 | 0.00304929 | 0.00304929 | 0.00304929 | 0.00304929 | 0.00304929 | 0.00304929 | 0.00304929 | 0.00304929 | 0.00304929 | 0.00304929 | 0.00304929 | 0.00304929 | 0.00304929 | 0.00304929 | 0.00304929 | 0 | 0 | 0 | 0 | 0 | 0 | 0 | 0 | 0 | 0 | 0 | 0 | 0 | 0 | 0 | 0
924 | 797.3005 | 0.002797639 | -40 | 422 | -502 | 0 | 0 | 0 | 0 | 0 | 0 | 0 | 0 | 0 | 0 | 0 | 0 | 0 | 0 | 0.002797639 | 0.002797639 | 0.002797639 | 0.002797639 | 0.002797639 | 0.002797639 | 0.002797639 | 0.002797639 | 0.002797639 | 0.002797639 | 0.002797639 | 0.002797639 | 0.002797639 | 0.002797639 | 0.002797639 | 0.002797639 | 0.002797639 | 0.002797639 | 0.002797639 | 0.002797639 | 0.002797639 | 0.002797639 | 0.002797639 | 0.002797639 | 0.002797639 | 0.002797639 | 0.002797639 | 0.002797639 | 0.002797639 | 0.002797639 | 0.002797639 | 0.002797639 | 0.002797639 | 0.002797639 | 0 | 0 | 0 | 0 | 0 | 0 | 0 | 0 | 0 | 0 | 0 | 0 | 0 | 0 | 0 | 0 | 0
924 | 820.4571 | 0.002878893 | -30 | 432 | -492 | 0 | 0 | 0 | 0 | 0 | 0 | 0 | 0 | 0 | 0 | 0 | 0 | 0 | 0 | 0.002878893 | 0.002878893 | 0.002878893 | 0.002878893 | 0.002878893 | 0.002878893 | 0.002878893 | 0.002878893 | 0.002878893 | 0.002878893 | 0.002878893 | 0.002878893 | 0.002878893 | 0.002878893 | 0.002878893 | 0.002878893 | 0.002878893 | 0.002878893 | 0.002878893 | 0.002878893 | 0.002878893 | 0.002878893 | 0.002878893 | 0.002878893 | 0.002878893 | 0.002878893 | 0.002878893 | 0.002878893 | 0.002878893 | 0.002878893 | 0.002878893 | 0.002878893 | 0.002878893 | 0.002878893 | 0.002878893 | 0 | 0 | 0 | 0 | 0 | 0 | 0 | 0 | 0 | 0 | 0 | 0 | 0 | 0 | 0 | 0
924 | 780.1461 | 0.002737446 | -20 | 442 | -482 | 0 | 0 | 0 | 0 | 0 | 0 | 0 | 0 | 0 | 0 | 0 | 0 | 0 | 0 | 0.002737446 | 0.002737446 | 0.002737446 | 0.002737446 | 0.002737446 | 0.002737446 | 0.002737446 | 0.002737446 | 0.002737446 | 0.002737446 | 0.002737446 | 0.002737446 | 0.002737446 | 0.002737446 | 0.002737446 | 0.002737446 | 0.002737446 | 0.002737446 | 0.002737446 | 0.002737446 | 0.002737446 | 0.002737446 | 0.002737446 | 0.002737446 | 0.002737446 | 0.002737446 | 0.002737446 | 0.002737446 | 0.002737446 | 0.002737446 | 0.002737446 | 0.002737446 | 0.002737446 | 0.002737446 | 0.002737446 | 0 | 0 | 0 | 0 | 0 | 0 | 0 | 0 | 0 | 0 | 0 | 0 | 0 | 0 | 0 | 0
924 | 770.22 | 0.002702617 | -10 | 452 | -472 | 0 | 0 | 0 | 0 | 0 | 0 | 0 | 0 | 0 | 0 | 0 | 0 | 0 | 0 | 0 | 0.002702617 | 0.002702617 | 0.002702617 | 0.002702617 | 0.002702617 | 0.002702617 | 0.002702617 | 0.002702617 | 0.002702617 | 0.002702617 | 0.002702617 | 0.002702617 | 0.002702617 | 0.002702617 | 0.002702617 | 0.002702617 | 0.002702617 | 0.002702617 | 0.002702617 | 0.002702617 | 0.002702617 | 0.002702617 | 0.002702617 | 0.002702617 | 0.002702617 | 0.002702617 | 0.002702617 | 0.002702617 | 0.002702617 | 0.002702617 | 0.002702617 | 0.002702617 | 0.002702617 | 0.002702617 | 0 | 0 | 0 | 0 | 0 | 0 | 0 | 0 | 0 | 0 | 0 | 0 | 0 | 0 | 0 | 0
924 | 696.4355 | 0.002443715 | 0 | 462 | -462 | 0 | 0 | 0 | 0 | 0 | 0 | 0 | 0 | 0 | 0 | 0 | 0 | 0 | 0 | 0 | 0.002443715 | 0.002443715 | 0.002443715 | 0.002443715 | 0.002443715 | 0.002443715 | 0.002443715 | 0.002443715 | 0.002443715 | 0.002443715 | 0.002443715 | 0.002443715 | 0.002443715 | 0.002443715 | 0.002443715 | 0.002443715 | 0.002443715 | 0.002443715 | 0.002443715 | 0.002443715 | 0.002443715 | 0.002443715 | 0.002443715 | 0.002443715 | 0.002443715 | 0.002443715 | 0.002443715 | 0.002443715 | 0.002443715 | 0.002443715 | 0.002443715 | 0.002443715 | 0.002443715 | 0.002443715 | 0.002443715 | 0 | 0 | 0 | 0 | 0 | 0 | 0 | 0 | 0 | 0 | 0 | 0 | 0 | 0 | 0
924 | 646.87 | 0.002269795 | 10 | 472 | -452 | 0 | 0 | 0 | 0 | 0 | 0 | 0 | 0 | 0 | 0 | 0 | 0 | 0 | 0 | 0 | 0 | 0.002269795 | 0.002269795 | 0.002269795 | 0.002269795 | 0.002269795 | 0.002269795 | 0.002269795 | 0.002269795 | 0.002269795 | 0.002269795 | 0.002269795 | 0.002269795 | 0.002269795 | 0.002269795 | 0.002269795 | 0.002269795 | 0.002269795 | 0.002269795 | 0.002269795 | 0.002269795 | 0.002269795 | 0.002269795 | 0.002269795 | 0.002269795 | 0.002269795 | 0.002269795 | 0.002269795 | 0.002269795 | 0.002269795 | 0.002269795 | 0.002269795 | 0.002269795 | 0.002269795 | 0.002269795 | 0 | 0 | 0 | 0 | 0 | 0 | 0 | 0 | 0 | 0 | 0 | 0 | 0 | 0 | 0
924 | 627.6611 | 0.002202393 | 20 | 482 | -442 | 0 | 0 | 0 | 0 | 0 | 0 | 0 | 0 | 0 | 0 | 0 | 0 | 0 | 0 | 0 | 0 | 0.002202393 | 0.002202393 | 0.002202393 | 0.002202393 | 0.002202393 | 0.002202393 | 0.002202393 | 0.002202393 | 0.002202393 | 0.002202393 | 0.002202393 | 0.002202393 | 0.002202393 | 0.002202393 | 0.002202393 | 0.002202393 | 0.002202393 | 0.002202393 | 0.002202393 | 0.002202393 | 0.002202393 | 0.002202393 | 0.002202393 | 0.002202393 | 0.002202393 | 0.002202393 | 0.002202393 | 0.002202393 | 0.002202393 | 0.002202393 | 0.002202393 | 0.002202393 | 0.002202393 | 0.002202393 | 0.002202393 | 0 | 0 | 0 | 0 | 0 | 0 | 0 | 0 | 0 | 0 | 0 | 0 | 0 | 0
924 | 508.7032 | 0.001784983 | 30 | 492 | -432 | 0 | 0 | 0 | 0 | 0 | 0 | 0 | 0 | 0 | 0 | 0 | 0 | 0 | 0 | 0 | 0 | 0.001784983 | 0.001784983 | 0.001784983 | 0.001784983 | 0.001784983 | 0.001784983 | 0.001784983 | 0.001784983 | 0.001784983 | 0.001784983 | 0.001784983 | 0.001784983 | 0.001784983 | 0.001784983 | 0.001784983 | 0.001784983 | 0.001784983 | 0.001784983 | 0.001784983 | 0.001784983 | 0.001784983 | 0.001784983 | 0.001784983 | 0.001784983 | 0.001784983 | 0.001784983 | 0.001784983 | 0.001784983 | 0.001784983 | 0.001784983 | 0.001784983 | 0.001784983 | 0.001784983 | 0.001784983 | 0.001784983 | 0 | 0 | 0 | 0 | 0 | 0 | 0 | 0 | 0 | 0 | 0 | 0 | 0 | 0

## K_value
K_6_top | K_6_bottom | K_7_top | K_7_bottom
3.896293e-06 | 4.396907e-06 | 1.98924e-06 | 3.508889e-06

## F6top_comulative_column
[6 empty] | 0 | 1 | 2 | 3 | 4 | 5 | 6 | 7 | 8 | 9 | 10 | 11 | 12 | 13 | 14 | 15 | 16 | 17 | 18 | 19 | 20 | 21 | 22 | 23 | 24 | 25 | 26 | 27 | 28 | 29 | 30 | 31 | 32 | 33 | 34 | 35 | 36 | 37 | 38 | 39 | 40 | 41 | 42 | 43 | 44 | 45 | 46 | 47 | 48 | 49 | 50 | 51 | 52 | 53 | 54 | 55 | 56 | 57 | 58 | 59 | 60 | 61 | 62 | 63 | 64
ord_wdt | alpha | alpha/k | WROLL_SHIFT_POS_6 | Width1 | Width2 | -855.04 | -828.32 | -801.6 | -774.88 | -748.16 | -721.44 | -694.72 | -668 | -641.28 | -614.56 | -587.84 | -561.12 | -534.4 | -507.68 | -480.96 | -454.24 | -427.52 | -400.8 | -374.08 | -347.36 | -320.64 | -293.92 | -267.2 | -240.48 | -213.76 | -187.04 | -160.32 | -133.6 | -106.88 | -80.16 | -53.44 | -26.72 | 0 | 26.72 | 53.44 | 80.16 | 106.88 | 133.6 | 160.32 | 187.04 | 213.76 | 240.48 | 267.2 | 293.92 | 320.64 | 347.36 | 374.08 | 400.8 | 427.52 | 454.24 | 480.96 | 507.68 | 534.4 | 561.12 | 587.84 | 614.56 | 641.28 | 668 | 694.72 | 721.44 | 748.16 | 774.88 | 801.6 | 828.32 | 855.04 | C40-left | C40-right
946 | 574.7763 | 0.002239497 | 0 | 473 | -473 | 0 | 0 | 0 | 0 | 0 | 0 | 0 | 0 | 0 | 0 | 0 | 0 | 0 | 0 | 0 | 0.002239497 | 0.002239497 | 0.002239497 | 0.002239497 | 0.002239497 | 0.002239497 | 0.002239497 | 0.002239497 | 0.002239497 | 0.002239497 | 0.002239497 | 0.002239497 | 0.002239497 | 0.002239497 | 0.002239497 | 0.002239497 | 0.002239497 | 0.002239497 | 0.002239497 | 0.002239497 | 0.002239497 | 0.002239497 | 0.002239497 | 0.002239497 | 0.002239497 | 0.002239497 | 0.002239497 | 0.002239497 | 0.002239497 | 0.002239497 | 0.002239497 | 0.002239497 | 0.002239497 | 0.002239497 | 0.002239497 | 0 | 0 | 0 | 0 | 0 | 0 | 0 | 0 | 0 | 0 | 0 | 0 | 0 | 0 | 0 | 0 | 0
946 | 476.0763 | 0.001854933 | 0 | 473 | -473 | 0 | 0 | 0 | 0 | 0 | 0 | 0 | 0 | 0 | 0 | 0 | 0 | 0 | 0 | 0 | 0.004094429 | 0.004094429 | 0.004094429 | 0.004094429 | 0.004094429 | 0.004094429 | 0.004094429 | 0.004094429 | 0.004094429 | 0.004094429 | 0.004094429 | 0.004094429 | 0.004094429 | 0.004094429 | 0.004094429 | 0.004094429 | 0.004094429 | 0.004094429 | 0.004094429 | 0.004094429 | 0.004094429 | 0.004094429 | 0.004094429 | 0.004094429 | 0.004094429 | 0.004094429 | 0.004094429 | 0.004094429 | 0.004094429 | 0.004094429 | 0.004094429 | 0.004094429 | 0.004094429 | 0.004094429 | 0.004094429 | 0 | 0 | 0 | 0 | 0 | 0 | 0 | 0 | 0 | 0 | 0 | 0 | 0 | 0 | 0 | 0 | 0
946 | 557.9048 | 0.00217376 | 0 | 473 | -473 | 0 | 0 | 0 | 0 | 0 | 0 | 0 | 0 | 0 | 0 | 0 | 0 | 0 | 0 | 0 | 0.00626819 | 0.00626819 | 0.00626819 | 0.00626819 | 0.00626819 | 0.00626819 | 0.00626819 | 0.00626819 | 0.00626819 | 0.00626819 | 0.00626819 | 0.00626819 | 0.00626819 | 0.00626819 | 0.00626819 | 0.00626819 | 0.00626819 | 0.00626819 | 0.00626819 | 0.00626819 | 0.00626819 | 0.00626819 | 0.00626819 | 0.00626819 | 0.00626819 | 0.00626819 | 0.00626819 | 0.00626819 | 0.00626819 | 0.00626819 | 0.00626819 | 0.00626819 | 0.00626819 | 0.00626819 | 0.00626819 | 0 | 0 | 0 | 0 | 0 | 0 | 0 | 0 | 0 | 0 | 0 | 0 | 0 | 0 | 0 | 0 | 0
946 | 622.9601 | 0.002427235 | 0 | 473 | -473 | 0 | 0 | 0 | 0 | 0 | 0 | 0 | 0 | 0 | 0 | 0 | 0 | 0 | 0 | 0 | 0.008695424 | 0.008695424 | 0.008695424 | 0.008695424 | 0.008695424 | 0.008695424 | 0.008695424 | 0.008695424 | 0.008695424 | 0.008695424 | 0.008695424 | 0.008695424 | 0.008695424 | 0.008695424 | 0.008695424 | 0.008695424 | 0.008695424 | 0.008695424 | 0.008695424 | 0.008695424 | 0.008695424 | 0.008695424 | 0.008695424 | 0.008695424 | 0.008695424 | 0.008695424 | 0.008695424 | 0.008695424 | 0.008695424 | 0.008695424 | 0.008695424 | 0.008695424 | 0.008695424 | 0.008695424 | 0.008695424 | 0 | 0 | 0 | 0 | 0 | 0 | 0 | 0 | 0 | 0 | 0 | 0 | 0 | 0 | 0 | 0 | 0
946 | 611.387 | 0.002382143 | 0 | 473 | -473 | 0 | 0 | 0 | 0 | 0 | 0 | 0 | 0 | 0 | 0 | 0 | 0 | 0 | 0 | 0 | 0.01107757 | 0.01107757 | 0.01107757 | 0.01107757 | 0.01107757 | 0.01107757 | 0.01107757 | 0.01107757 | 0.01107757 | 0.01107757 | 0.01107757 | 0.01107757 | 0.01107757 | 0.01107757 | 0.01107757 | 0.01107757 | 0.01107757 | 0.01107757 | 0.01107757 | 0.01107757 | 0.01107757 | 0.01107757 | 0.01107757 | 0.01107757 | 0.01107757 | 0.01107757 | 0.01107757 | 0.01107757 | 0.01107757 | 0.01107757 | 0.01107757 | 0.01107757 | 0.01107757 | 0.01107757 | 0.01107757 | 0 | 0 | 0 | 0 | 0 | 0 | 0 | 0 | 0 | 0 | 0 | 0 | 0 | 0 | 0 | 0 | 0
946 | 648.6404 | 0.002527293 | -10 | 463 | -483 | 0 | 0 | 0 | 0 | 0 | 0 | 0 | 0 | 0 | 0 | 0 | 0 | 0 | 0 | 0.002527293 | 0.01360486 | 0.01360486 | 0.01360486 | 0.01360486 | 0.01360486 | 0.01360486 | 0.01360486 | 0.01360486 | 0.01360486 | 0.01360486 | 0.01360486 | 0.01360486 | 0.01360486 | 0.01360486 | 0.01360486 | 0.01360486 | 0.01360486 | 0.01360486 | 0.01360486 | 0.01360486 | 0.01360486 | 0.01360486 | 0.01360486 | 0.01360486 | 0.01360486 | 0.01360486 | 0.01360486 | 0.01360486 | 0.01360486 | 0.01360486 | 0.01360486 | 0.01360486 | 0.01360486 | 0.01360486 | 0.01360486 | 0 | 0 | 0 | 0 | 0 | 0 | 0 | 0 | 0 | 0 | 0 | 0 | 0 | 0 | 0 | 0 | 0
988 | 631.8447 | 0.002461852 | -20 | 474 | -514 | 0 | 0 | 0 | 0 | 0 | 0 | 0 | 0 | 0 | 0 | 0 | 0 | 0 | 0.002461852 | 0.004989144 | 0.01606671 | 0.01606671 | 0.01606671 | 0.01606671 | 0.01606671 | 0.01606671 | 0.01606671 | 0.01606671 | 0.01606671 | 0.01606671 | 0.01606671 | 0.01606671 | 0.01606671 | 0.01606671 | 0.01606671 | 0.01606671 | 0.01606671 | 0.01606671 | 0.01606671 | 0.01606671 | 0.01606671 | 0.01606671 | 0.01606671 | 0.01606671 | 0.01606671 | 0.01606671 | 0.01606671 | 0.01606671 | 0.01606671 | 0.01606671 | 0.01606671 | 0.01606671 | 0.01606671 | 0.01606671 | 0.01606671 | 0 | 0 | 0 | 0 | 0 | 0 | 0 | 0 | 0 | 0 | 0 | 0 | 0 | 0 | 0 | 0.008192093 | 0
1048 | 539.0472 | 0.002100286 | -30 | 494 | -554 | 0 | 0 | 0 | 0 | 0 | 0 | 0 | 0 | 0 | 0 | 0 | 0 | 0.002100286 | 0.004562137 | 0.00708943 | 0.018167 | 0.018167 | 0.018167 | 0.018167 | 0.018167 | 0.018167 | 0.018167 | 0.018167 | 0.018167 | 0.018167 | 0.018167 | 0.018167 | 0.018167 | 0.018167 | 0.018167 | 0.018167 | 0.018167 | 0.018167 | 0.018167 | 0.018167 | 0.018167 | 0.018167 | 0.018167 | 0.018167 | 0.018167 | 0.018167 | 0.018167 | 0.018167 | 0.018167 | 0.018167 | 0.018167 | 0.018167 | 0.018167 | 0.018167 | 0.018167 | 0.002100286 | 0 | 0 | 0 | 0 | 0 | 0 | 0 | 0 | 0 | 0 | 0 | 0 | 0 | 0 | 0.01418715 | 0
1143 | 412.8773 | 0.001608691 | -40 | 531.5 | -611.5 | 0 | 0 | 0 | 0 | 0 | 0 | 0 | 0 | 0 | 0 | 0.001608691 | 0.001608691 | 0.003708977 | 0.006170828 | 0.008698121 | 0.01977569 | 0.01977569 | 0.01977569 | 0.01977569 | 0.01977569 | 0.01977569 | 0.01977569 | 0.01977569 | 0.01977569 | 0.01977569 | 0.01977569 | 0.01977569 | 0.01977569 | 0.01977569 | 0.01977569 | 0.01977569 | 0.01977569 | 0.01977569 | 0.01977569 | 0.01977569 | 0.01977569 | 0.01977569 | 0.01977569 | 0.01977569 | 0.01977569 | 0.01977569 | 0.01977569 | 0.01977569 | 0.01977569 | 0.01977569 | 0.01977569 | 0.01977569 | 0.01977569 | 0.01977569 | 0.01977569 | 0.003708977 | 0.001608691 | 0 | 0 | 0 | 0 | 0 | 0 | 0 | 0 | 0 | 0 | 0 | 0 | 0 | 0.018167 | 0.01689519
1143 | 415.6284 | 0.00161941 | -30 | 541.5 | -601.5 | 0 | 0 | 0 | 0 | 0 | 0 | 0 | 0 | 0 | 0 | 0.003228101 | 0.003228101 | 0.005328387 | 0.007790238 | 0.01031753 | 0.0213951 | 0.0213951 | 0.0213951 | 0.0213951 | 0.0213951 | 0.0213951 | 0.0213951 | 0.0213951 | 0.0213951 | 0.0213951 | 0.0213951 | 0.0213951 | 0.0213951 | 0.0213951 | 0.0213951 | 0.0213951 | 0.0213951 | 0.0213951 | 0.0213951 | 0.0213951 | 0.0213951 | 0.0213951 | 0.0213951 | 0.0213951 | 0.0213951 | 0.0213951 | 0.0213951 | 0.0213951 | 0.0213951 | 0.0213951 | 0.0213951 | 0.0213951 | 0.0213951 | 0.0213951 | 0.0213951 | 0.005328387 | 0.003228101 | 0.00161941 | 0 | 0 | 0 | 0 | 0 | 0 | 0 | 0 | 0 | 0 | 0 | 0 | 0.018167 | 0.01768123
1196 | 529.3105 | 0.002062349 | -20 | 578 | -618 | 0 | 0 | 0 | 0 | 0 | 0 | 0 | 0 | 0 | 0.002062349 | 0.00529045 | 0.00529045 | 0.007390735 | 0.009852587 | 0.01237988 | 0.02345745 | 0.02345745 | 0.02345745 | 0.02345745 | 0.02345745 | 0.02345745 | 0.02345745 | 0.02345745 | 0.02345745 | 0.02345745 | 0.02345745 | 0.02345745 | 0.02345745 | 0.02345745 | 0.02345745 | 0.02345745 | 0.02345745 | 0.02345745 | 0.02345745 | 0.02345745 | 0.02345745 | 0.02345745 | 0.02345745 | 0.02345745 | 0.02345745 | 0.02345745 | 0.02345745 | 0.02345745 | 0.02345745 | 0.02345745 | 0.02345745 | 0.02345745 | 0.02345745 | 0.02345745 | 0.02345745 | 0.007390735 | 0.00529045 | 0.003681759 | 0.002062349 | 0 | 0 | 0 | 0 | 0 | 0 | 0 | 0 | 0 | 0 | 0 | 0.018167 | 0.01999387
1264 | 520.7957 | 0.002029172 | -10 | 622 | -642 | 0 | 0 | 0 | 0 | 0 | 0 | 0 | 0 | 0.002029172 | 0.004091521 | 0.007319622 | 0.007319622 | 0.009419908 | 0.01188176 | 0.01440905 | 0.02548662 | 0.02548662 | 0.02548662 | 0.02548662 | 0.02548662 | 0.02548662 | 0.02548662 | 0.02548662 | 0.02548662 | 0.02548662 | 0.02548662 | 0.02548662 | 0.02548662 | 0.02548662 | 0.02548662 | 0.02548662 | 0.02548662 | 0.02548662 | 0.02548662 | 0.02548662 | 0.02548662 | 0.02548662 | 0.02548662 | 0.02548662 | 0.02548662 | 0.02548662 | 0.02548662 | 0.02548662 | 0.02548662 | 0.02548662 | 0.02548662 | 0.02548662 | 0.02548662 | 0.02548662 | 0.02548662 | 0.009419908 | 0.007319622 | 0.005710931 | 0.004091521 | 0.002029172 | 0.002029172 | 0 | 0 | 0 | 0 | 0 | 0 | 0 | 0 | 0 | 0.0198777 | 0.02300669
1264 | 484.6823 | 0.001888464 | 0 | 632 | -632 | 0 | 0 | 0 | 0 | 0 | 0 | 0 | 0 | 0.002029172 | 0.005979985 | 0.009208086 | 0.009208086 | 0.01130837 | 0.01377022 | 0.01629752 | 0.02737508 | 0.02737508 | 0.02737508 | 0.02737508 | 0.02737508 | 0.02737508 | 0.02737508 | 0.02737508 | 0.02737508 | 0.02737508 | 0.02737508 | 0.02737508 | 0.02737508 | 0.02737508 | 0.02737508 | 0.02737508 | 0.02737508 | 0.02737508 | 0.02737508 | 0.02737508 | 0.02737508 | 0.02737508 | 0.02737508 | 0.02737508 | 0.02737508 | 0.02737508 | 0.02737508 | 0.02737508 | 0.02737508 | 0.02737508 | 0.02737508 | 0.02737508 | 0.02737508 | 0.02737508 | 0.02737508 | 0.01130837 | 0.009208086 | 0.007599395 | 0.005979985 | 0.003917637 | 0.003917637 | 0 | 0 | 0 | 0 | 0 | 0 | 0 | 0 | 0 | 0.01866958 | 0.02345745
1348 | 341.8942 | 0.00133212 | 10 | 684 | -664 | 0 | 0 | 0 | 0 | 0 | 0 | 0 | 0 | 0.003361292 | 0.007312105 | 0.01054021 | 0.01054021 | 0.01264049 | 0.01510234 | 0.01762964 | 0.0287072 | 0.0287072 | 0.0287072 | 0.0287072 | 0.0287072 | 0.0287072 | 0.0287072 | 0.0287072 | 0.0287072 | 0.0287072 | 0.0287072 | 0.0287072 | 0.0287072 | 0.0287072 | 0.0287072 | 0.0287072 | 0.0287072 | 0.0287072 | 0.0287072 | 0.0287072 | 0.0287072 | 0.0287072 | 0.0287072 | 0.0287072 | 0.0287072 | 0.0287072 | 0.0287072 | 0.0287072 | 0.0287072 | 0.0287072 | 0.0287072 | 0.0287072 | 0.0287072 | 0.0287072 | 0.0287072 | 0.01264049 | 0.01054021 | 0.008931515 | 0.007312105 | 0.005249756 | 0.005249756 | 0.00133212 | 0.00133212 | 0 | 0 | 0 | 0 | 0 | 0 | 0 | 0.02279089 | 0.02737508
1401 | 446.6003 | 0.001740085 | 20 | 720.5 | -680.5 | 0 | 0 | 0 | 0 | 0 | 0 | 0 | 0.001740085 | 0.005101378 | 0.009052191 | 0.01228029 | 0.01228029 | 0.01438058 | 0.01684243 | 0.01936972 | 0.03044729 | 0.03044729 | 0.03044729 | 0.03044729 | 0.03044729 | 0.03044729 | 0.03044729 | 0.03044729 | 0.03044729 | 0.03044729 | 0.03044729 | 0.03044729 | 0.03044729 | 0.03044729 | 0.03044729 | 0.03044729 | 0.03044729 | 0.03044729 | 0.03044729 | 0.03044729 | 0.03044729 | 0.03044729 | 0.03044729 | 0.03044729 | 0.03044729 | 0.03044729 | 0.03044729 | 0.03044729 | 0.03044729 | 0.03044729 | 0.03044729 | 0.03044729 | 0.03044729 | 0.03044729 | 0.03044729 | 0.01438058 | 0.01228029 | 0.0106716 | 0.009052191 | 0.006989842 | 0.006989842 | 0.003072205 | 0.003072205 | 0.001740085 | 0 | 0 | 0 | 0 | 0 | 0 | 0.02523058 | 0.02799827
1401 | 412.3605 | 0.001606677 | 30 | 730.5 | -670.5 | 0 | 0 | 0 | 0 | 0 | 0 | 0 | 0.003346763 | 0.006708055 | 0.01065887 | 0.01388697 | 0.01388697 | 0.01598725 | 0.01844911 | 0.0209764 | 0.03205397 | 0.03205397 | 0.03205397 | 0.03205397 | 0.03205397 | 0.03205397 | 0.03205397 | 0.03205397 | 0.03205397 | 0.03205397 | 0.03205397 | 0.03205397 | 0.03205397 | 0.03205397 | 0.03205397 | 0.03205397 | 0.03205397 | 0.03205397 | 0.03205397 | 0.03205397 | 0.03205397 | 0.03205397 | 0.03205397 | 0.03205397 | 0.03205397 | 0.03205397 | 0.03205397 | 0.03205397 | 0.03205397 | 0.03205397 | 0.03205397 | 0.03205397 | 0.03205397 | 0.03205397 | 0.03205397 | 0.01598725 | 0.01388697 | 0.01227828 | 0.01065887 | 0.008596519 | 0.008596519 | 0.004678882 | 0.004678882 | 0.003346763 | 0.001606677 | 0 | 0 | 0 | 0 | 0 | 0.02375198 | 0.02849682
1428 | 280.1383 | 0.001091501 | 40 | 754 | -674 | 0 | 0 | 0 | 0 | 0 | 0 | 0 | 0.004438264 | 0.007799556 | 0.01175037 | 0.01497847 | 0.01497847 | 0.01707876 | 0.01954061 | 0.0220679 | 0.03314547 | 0.03314547 | 0.03314547 | 0.03314547 | 0.03314547 | 0.03314547 | 0.03314547 | 0.03314547 | 0.03314547 | 0.03314547 | 0.03314547 | 0.03314547 | 0.03314547 | 0.03314547 | 0.03314547 | 0.03314547 | 0.03314547 | 0.03314547 | 0.03314547 | 0.03314547 | 0.03314547 | 0.03314547 | 0.03314547 | 0.03314547 | 0.03314547 | 0.03314547 | 0.03314547 | 0.03314547 | 0.03314547 | 0.03314547 | 0.03314547 | 0.03314547 | 0.03314547 | 0.03314547 | 0.03314547 | 0.01707876 | 0.01497847 | 0.01336978 | 0.01175037 | 0.00968802 | 0.00968802 | 0.005770383 | 0.005770383 | 0.004438264 | 0.002698178 | 0.001091501 | 0 | 0 | 0 | 0 | 0.02426949 | 0.02996277
1428 | 275.9705 | 0.001075262 | 30 | 744 | -684 | 0 | 0 | 0 | 0 | 0 | 0 | 0 | 0.005513526 | 0.008874818 | 0.01282563 | 0.01605373 | 0.01605373 | 0.01815402 | 0.02061587 | 0.02314316 | 0.03422073 | 0.03422073 | 0.03422073 | 0.03422073 | 0.03422073 | 0.03422073 | 0.03422073 | 0.03422073 | 0.03422073 | 0.03422073 | 0.03422073 | 0.03422073 | 0.03422073 | 0.03422073 | 0.03422073 | 0.03422073 | 0.03422073 | 0.03422073 | 0.03422073 | 0.03422073 | 0.03422073 | 0.03422073 | 0.03422073 | 0.03422073 | 0.03422073 | 0.03422073 | 0.03422073 | 0.03422073 | 0.03422073 | 0.03422073 | 0.03422073 | 0.03422073 | 0.03422073 | 0.03422073 | 0.03422073 | 0.01815402 | 0.01605373 | 0.01444504 | 0.01282563 | 0.01076328 | 0.01076328 | 0.006845645 | 0.006845645 | 0.005513526 | 0.00377344 | 0.001091501 | 0 | 0 | 0 | 0 | 0.02568808 | 0.02931154
1444 | 585.7837 | 0.002282385 | 20 | 742 | -702 | 0 | 0 | 0 | 0 | 0 | 0 | 0.002282385 | 0.00779591 | 0.0111572 | 0.01510802 | 0.01833612 | 0.01833612 | 0.0204364 | 0.02289825 | 0.02542555 | 0.03650311 | 0.03650311 | 0.03650311 | 0.03650311 | 0.03650311 | 0.03650311 | 0.03650311 | 0.03650311 | 0.03650311 | 0.03650311 | 0.03650311 | 0.03650311 | 0.03650311 | 0.03650311 | 0.03650311 | 0.03650311 | 0.03650311 | 0.03650311 | 0.03650311 | 0.03650311 | 0.03650311 | 0.03650311 | 0.03650311 | 0.03650311 | 0.03650311 | 0.03650311 | 0.03650311 | 0.03650311 | 0.03650311 | 0.03650311 | 0.03650311 | 0.03650311 | 0.03650311 | 0.03650311 | 0.03650311 | 0.0204364 | 0.01833612 | 0.01672743 | 0.01510802 | 0.01304567 | 0.01304567 | 0.00912803 | 0.00912803 | 0.00779591 | 0.006055825 | 0.001091501 | 0 | 0 | 0 | 0 | 0.02795242 | 0.0291813
1405 | 543.7668 | 0.002118674 | 10 | 712.5 | -692.5 | 0 | 0 | 0 | 0 | 0 | 0 | 0.002282385 | 0.009914585 | 0.01327588 | 0.01722669 | 0.02045479 | 0.02045479 | 0.02255508 | 0.02501693 | 0.02754422 | 0.03862179 | 0.03862179 | 0.03862179 | 0.03862179 | 0.03862179 | 0.03862179 | 0.03862179 | 0.03862179 | 0.03862179 | 0.03862179 | 0.03862179 | 0.03862179 | 0.03862179 | 0.03862179 | 0.03862179 | 0.03862179 | 0.03862179 | 0.03862179 | 0.03862179 | 0.03862179 | 0.03862179 | 0.03862179 | 0.03862179 | 0.03862179 | 0.03862179 | 0.03862179 | 0.03862179 | 0.03862179 | 0.03862179 | 0.03862179 | 0.03862179 | 0.03862179 | 0.03862179 | 0.03862179 | 0.03862179 | 0.02255508 | 0.02045479 | 0.0188461 | 0.01722669 | 0.01516434 | 0.01516434 | 0.0112467 | 0.0112467 | 0.009914585 | 0.006055825 | 0.001091501 | 0 | 0 | 0 | 0 | 0.02675735 | 0.02759943
1405 | 527.6603 | 0.002055919 | 0 | 702.5 | -702.5 | 0 | 0 | 0 | 0 | 0 | 0 | 0.004338304 | 0.0119705 | 0.0153318 | 0.01928261 | 0.02251071 | 0.02251071 | 0.024611 | 0.02707285 | 0.02960014 | 0.04067771 | 0.04067771 | 0.04067771 | 0.04067771 | 0.04067771 | 0.04067771 | 0.04067771 | 0.04067771 | 0.04067771 | 0.04067771 | 0.04067771 | 0.04067771 | 0.04067771 | 0.04067771 | 0.04067771 | 0.04067771 | 0.04067771 | 0.04067771 | 0.04067771 | 0.04067771 | 0.04067771 | 0.04067771 | 0.04067771 | 0.04067771 | 0.04067771 | 0.04067771 | 0.04067771 | 0.04067771 | 0.04067771 | 0.04067771 | 0.04067771 | 0.04067771 | 0.04067771 | 0.04067771 | 0.04067771 | 0.024611 | 0.02251071 | 0.02090202 | 0.01928261 | 0.01722026 | 0.01722026 | 0.01330262 | 0.01330262 | 0.0119705 | 0.006055825 | 0.001091501 | 0 | 0 | 0 | 0 | 0.02801532 | 0.02737508
1400 | 507.5362 | 0.00197751 | -10 | 690 | -710 | 0 | 0 | 0 | 0 | 0 | 0 | 0.006315813 | 0.01394801 | 0.01730931 | 0.02126012 | 0.02448822 | 0.02448822 | 0.0265885 | 0.02905036 | 0.03157765 | 0.04265522 | 0.04265522 | 0.04265522 | 0.04265522 | 0.04265522 | 0.04265522 | 0.04265522 | 0.04265522 | 0.04265522 | 0.04265522 | 0.04265522 | 0.04265522 | 0.04265522 | 0.04265522 | 0.04265522 | 0.04265522 | 0.04265522 | 0.04265522 | 0.04265522 | 0.04265522 | 0.04265522 | 0.04265522 | 0.04265522 | 0.04265522 | 0.04265522 | 0.04265522 | 0.04265522 | 0.04265522 | 0.04265522 | 0.04265522 | 0.04265522 | 0.04265522 | 0.04265522 | 0.04265522 | 0.04265522 | 0.0265885 | 0.02448822 | 0.02287953 | 0.02126012 | 0.01919777 | 0.01919777 | 0.01528013 | 0.01528013 | 0.0119705 | 0.006055825 | 0.001091501 | 0 | 0 | 0 | 0 | 0.02927848 | 0.02737508
1400 | 529.5002 | 0.002063088 | -20 | 680 | -720 | 0 | 0 | 0 | 0 | 0 | 0 | 0.008378901 | 0.0160111 | 0.01937239 | 0.02332321 | 0.02655131 | 0.02655131 | 0.02865159 | 0.03111344 | 0.03364074 | 0.0447183 | 0.0447183 | 0.0447183 | 0.0447183 | 0.0447183 | 0.0447183 | 0.0447183 | 0.0447183 | 0.0447183 | 0.0447183 | 0.0447183 | 0.0447183 | 0.0447183 | 0.0447183 | 0.0447183 | 0.0447183 | 0.0447183 | 0.0447183 | 0.0447183 | 0.0447183 | 0.0447183 | 0.0447183 | 0.0447183 | 0.0447183 | 0.0447183 | 0.0447183 | 0.0447183 | 0.0447183 | 0.0447183 | 0.0447183 | 0.0447183 | 0.0447183 | 0.0447183 | 0.0447183 | 0.0447183 | 0.02865159 | 0.02655131 | 0.02494262 | 0.02332321 | 0.02126086 | 0.02126086 | 0.01734322 | 0.01734322 | 0.0119705 | 0.006055825 | 0.001091501 | 0 | 0 | 0 | 0 | 0.03213484 | 0.02718741
1400 | 534.7604 | 0.002083583 | -30 | 670 | -730 | 0 | 0 | 0 | 0 | 0 | 0.002083583 | 0.01046248 | 0.01809468 | 0.02145598 | 0.02540679 | 0.02863489 | 0.02863489 | 0.03073518 | 0.03319703 | 0.03572432 | 0.04680189 | 0.04680189 | 0.04680189 | 0.04680189 | 0.04680189 | 0.04680189 | 0.04680189 | 0.04680189 | 0.04680189 | 0.04680189 | 0.04680189 | 0.04680189 | 0.04680189 | 0.04680189 | 0.04680189 | 0.04680189 | 0.04680189 | 0.04680189 | 0.04680189 | 0.04680189 | 0.04680189 | 0.04680189 | 0.04680189 | 0.04680189 | 0.04680189 | 0.04680189 | 0.04680189 | 0.04680189 | 0.04680189 | 0.04680189 | 0.04680189 | 0.04680189 | 0.04680189 | 0.04680189 | 0.04680189 | 0.03073518 | 0.02863489 | 0.0270262 | 0.02540679 | 0.02334444 | 0.02334444 | 0.0194268 | 0.0194268 | 0.0119705 | 0.006055825 | 0.001091501 | 0 | 0 | 0 | 0 | 0.0349912 | 0.02572123
1400 | 525.8494 | 0.002048863 | -40 | 660 | -740 | 0 | 0 | 0 | 0 | 0 | 0.004132446 | 0.01251135 | 0.02014355 | 0.02350484 | 0.02745565 | 0.03068375 | 0.03068375 | 0.03278404 | 0.03524589 | 0.03777318 | 0.04885075 | 0.04885075 | 0.04885075 | 0.04885075 | 0.04885075 | 0.04885075 | 0.04885075 | 0.04885075 | 0.04885075 | 0.04885075 | 0.04885075 | 0.04885075 | 0.04885075 | 0.04885075 | 0.04885075 | 0.04885075 | 0.04885075 | 0.04885075 | 0.04885075 | 0.04885075 | 0.04885075 | 0.04885075 | 0.04885075 | 0.04885075 | 0.04885075 | 0.04885075 | 0.04885075 | 0.04885075 | 0.04885075 | 0.04885075 | 0.04885075 | 0.04885075 | 0.04885075 | 0.04885075 | 0.04885075 | 0.03278404 | 0.03068375 | 0.02907506 | 0.02745565 | 0.0253933 | 0.0253933 | 0.02147567 | 0.0194268 | 0.0119705 | 0.006055825 | 0.001091501 | 0 | 0 | 0 | 0 | 0.03799511 | 0.02425505
1400 | 504.6675 | 0.001966332 | -30 | 670 | -730 | 0 | 0 | 0 | 0 | 0 | 0.006098778 | 0.01447768 | 0.02210988 | 0.02547117 | 0.02942198 | 0.03265009 | 0.03265009 | 0.03475037 | 0.03721222 | 0.03973952 | 0.05081708 | 0.05081708 | 0.05081708 | 0.05081708 | 0.05081708 | 0.05081708 | 0.05081708 | 0.05081708 | 0.05081708 | 0.05081708 | 0.05081708 | 0.05081708 | 0.05081708 | 0.05081708 | 0.05081708 | 0.05081708 | 0.05081708 | 0.05081708 | 0.05081708 | 0.05081708 | 0.05081708 | 0.05081708 | 0.05081708 | 0.05081708 | 0.05081708 | 0.05081708 | 0.05081708 | 0.05081708 | 0.05081708 | 0.05081708 | 0.05081708 | 0.05081708 | 0.05081708 | 0.05081708 | 0.05081708 | 0.03475037 | 0.03265009 | 0.03104139 | 0.02942198 | 0.02735964 | 0.02735964 | 0.023442 | 0.02139314 | 0.0119705 | 0.006055825 | 0.001091501 | 0 | 0 | 0 | 0 | 0.0349912 | 0.02572123
1400 | 484.4448 | 0.001887539 | -20 | 680 | -720 | 0 | 0 | 0 | 0 | 0 | 0.006098778 | 0.01636522 | 0.02399742 | 0.02735871 | 0.03130952 | 0.03453762 | 0.03453762 | 0.03663791 | 0.03909976 | 0.04162705 | 0.05270462 | 0.05270462 | 0.05270462 | 0.05270462 | 0.05270462 | 0.05270462 | 0.05270462 | 0.05270462 | 0.05270462 | 0.05270462 | 0.05270462 | 0.05270462 | 0.05270462 | 0.05270462 | 0.05270462 | 0.05270462 | 0.05270462 | 0.05270462 | 0.05270462 | 0.05270462 | 0.05270462 | 0.05270462 | 0.05270462 | 0.05270462 | 0.05270462 | 0.05270462 | 0.05270462 | 0.05270462 | 0.05270462 | 0.05270462 | 0.05270462 | 0.05270462 | 0.05270462 | 0.05270462 | 0.05270462 | 0.03663791 | 0.03453762 | 0.03292893 | 0.03130952 | 0.02924717 | 0.02924717 | 0.02532954 | 0.02328067 | 0.0119705 | 0.006055825 | 0.001091501 | 0 | 0 | 0 | 0 | 0.03213484 | 0.02718741
1400 | 470.8498 | 0.001834569 | -10 | 690 | -710 | 0 | 0 | 0 | 0 | 0 | 0.006098778 | 0.01819979 | 0.02583199 | 0.02919328 | 0.03314409 | 0.03637219 | 0.03637219 | 0.03847248 | 0.04093433 | 0.04346162 | 0.05453919 | 0.05453919 | 0.05453919 | 0.05453919 | 0.05453919 | 0.05453919 | 0.05453919 | 0.05453919 | 0.05453919 | 0.05453919 | 0.05453919 | 0.05453919 | 0.05453919 | 0.05453919 | 0.05453919 | 0.05453919 | 0.05453919 | 0.05453919 | 0.05453919 | 0.05453919 | 0.05453919 | 0.05453919 | 0.05453919 | 0.05453919 | 0.05453919 | 0.05453919 | 0.05453919 | 0.05453919 | 0.05453919 | 0.05453919 | 0.05453919 | 0.05453919 | 0.05453919 | 0.05453919 | 0.05453919 | 0.03847248 | 0.03637219 | 0.0347635 | 0.03314409 | 0.03108174 | 0.03108174 | 0.02716411 | 0.02511524 | 0.0119705 | 0.006055825 | 0.001091501 | 0 | 0 | 0 | 0 | 0.02927848 | 0.02804372
1400 | 548.5991 | 0.002137503 | 0 | 700 | -700 | 0 | 0 | 0 | 0 | 0 | 0.006098778 | 0.02033729 | 0.02796949 | 0.03133078 | 0.03528159 | 0.0385097 | 0.0385097 | 0.04060998 | 0.04307183 | 0.04559913 | 0.05667669 | 0.05667669 | 0.05667669 | 0.05667669 | 0.05667669 | 0.05667669 | 0.05667669 | 0.05667669 | 0.05667669 | 0.05667669 | 0.05667669 | 0.05667669 | 0.05667669 | 0.05667669 | 0.05667669 | 0.05667669 | 0.05667669 | 0.05667669 | 0.05667669 | 0.05667669 | 0.05667669 | 0.05667669 | 0.05667669 | 0.05667669 | 0.05667669 | 0.05667669 | 0.05667669 | 0.05667669 | 0.05667669 | 0.05667669 | 0.05667669 | 0.05667669 | 0.05667669 | 0.05667669 | 0.05667669 | 0.04060998 | 0.0385097 | 0.036901 | 0.03528159 | 0.03321925 | 0.03321925 | 0.02930161 | 0.02725275 | 0.01410801 | 0.006055825 | 0.001091501 | 0 | 0 | 0 | 0 | 0.02770083 | 0.02881051
1400 | 520.4228 | 0.00202772 | 10 | 710 | -690 | 0 | 0 | 0 | 0 | 0 | 0.006098778 | 0.02033729 | 0.02999721 | 0.0333585 | 0.03730931 | 0.04053741 | 0.04053741 | 0.0426377 | 0.04509955 | 0.04762685 | 0.05870441 | 0.05870441 | 0.05870441 | 0.05870441 | 0.05870441 | 0.05870441 | 0.05870441 | 0.05870441 | 0.05870441 | 0.05870441 | 0.05870441 | 0.05870441 | 0.05870441 | 0.05870441 | 0.05870441 | 0.05870441 | 0.05870441 | 0.05870441 | 0.05870441 | 0.05870441 | 0.05870441 | 0.05870441 | 0.05870441 | 0.05870441 | 0.05870441 | 0.05870441 | 0.05870441 | 0.05870441 | 0.05870441 | 0.05870441 | 0.05870441 | 0.05870441 | 0.05870441 | 0.05870441 | 0.05870441 | 0.0426377 | 0.04053741 | 0.03892872 | 0.03730931 | 0.03524697 | 0.03524697 | 0.03132933 | 0.02928047 | 0.01613573 | 0.006055825 | 0.001091501 | 0 | 0 | 0 | 0 | 0.02644286 | 0.03040783
1400 | 516.5454 | 0.002012612 | 20 | 720 | -680 | 0 | 0 | 0 | 0 | 0 | 0.006098778 | 0.02033729 | 0.03200982 | 0.03537111 | 0.03932193 | 0.04255003 | 0.04255003 | 0.04465031 | 0.04711216 | 0.04963946 | 0.06071702 | 0.06071702 | 0.06071702 | 0.06071702 | 0.06071702 | 0.06071702 | 0.06071702 | 0.06071702 | 0.06071702 | 0.06071702 | 0.06071702 | 0.06071702 | 0.06071702 | 0.06071702 | 0.06071702 | 0.06071702 | 0.06071702 | 0.06071702 | 0.06071702 | 0.06071702 | 0.06071702 | 0.06071702 | 0.06071702 | 0.06071702 | 0.06071702 | 0.06071702 | 0.06071702 | 0.06071702 | 0.06071702 | 0.06071702 | 0.06071702 | 0.06071702 | 0.06071702 | 0.06071702 | 0.06071702 | 0.04465031 | 0.04255003 | 0.04094134 | 0.03932193 | 0.03725958 | 0.03725958 | 0.03334194 | 0.03129308 | 0.01814834 | 0.006055825 | 0.001091501 | 0 | 0 | 0 | 0 | 0.02515665 | 0.03532727
1400 | 516.5015 | 0.002012441 | 30 | 730 | -670 | 0 | 0 | 0 | 0 | 0 | 0.006098778 | 0.02033729 | 0.03402226 | 0.03738355 | 0.04133437 | 0.04456247 | 0.04456247 | 0.04666275 | 0.04912461 | 0.0516519 | 0.06272947 | 0.06272947 | 0.06272947 | 0.06272947 | 0.06272947 | 0.06272947 | 0.06272947 | 0.06272947 | 0.06272947 | 0.06272947 | 0.06272947 | 0.06272947 | 0.06272947 | 0.06272947 | 0.06272947 | 0.06272947 | 0.06272947 | 0.06272947 | 0.06272947 | 0.06272947 | 0.06272947 | 0.06272947 | 0.06272947 | 0.06272947 | 0.06272947 | 0.06272947 | 0.06272947 | 0.06272947 | 0.06272947 | 0.06272947 | 0.06272947 | 0.06272947 | 0.06272947 | 0.06272947 | 0.06272947 | 0.04666275 | 0.04456247 | 0.04295378 | 0.04133437 | 0.03927202 | 0.03927202 | 0.03535438 | 0.03330552 | 0.02016078 | 0.008068266 | 0.001091501 | 0 | 0 | 0 | 0 | 0.02367805 | 0.04024671
1400 | 526.4425 | 0.002051174 | 40 | 740 | -660 | 0 | 0 | 0 | 0 | 0 | 0.006098778 | 0.02033729 | 0.03402226 | 0.03943473 | 0.04338554 | 0.04661364 | 0.04661364 | 0.04871393 | 0.05117578 | 0.05370307 | 0.06478064 | 0.06478064 | 0.06478064 | 0.06478064 | 0.06478064 | 0.06478064 | 0.06478064 | 0.06478064 | 0.06478064 | 0.06478064 | 0.06478064 | 0.06478064 | 0.06478064 | 0.06478064 | 0.06478064 | 0.06478064 | 0.06478064 | 0.06478064 | 0.06478064 | 0.06478064 | 0.06478064 | 0.06478064 | 0.06478064 | 0.06478064 | 0.06478064 | 0.06478064 | 0.06478064 | 0.06478064 | 0.06478064 | 0.06478064 | 0.06478064 | 0.06478064 | 0.06478064 | 0.06478064 | 0.06478064 | 0.04871393 | 0.04661364 | 0.04500495 | 0.04338554 | 0.04132319 | 0.04132319 | 0.03740556 | 0.03535669 | 0.02221195 | 0.01011944 | 0.001091501 | 0 | 0 | 0 | 0 | 0.02219946 | 0.04495822
1400 | 530.8279 | 0.002068261 | 30 | 730 | -670 | 0 | 0 | 0 | 0 | 0 | 0.006098778 | 0.02033729 | 0.03609052 | 0.04150299 | 0.0454538 | 0.0486819 | 0.0486819 | 0.05078219 | 0.05324404 | 0.05577133 | 0.0668489 | 0.0668489 | 0.0668489 | 0.0668489 | 0.0668489 | 0.0668489 | 0.0668489 | 0.0668489 | 0.0668489 | 0.0668489 | 0.0668489 | 0.0668489 | 0.0668489 | 0.0668489 | 0.0668489 | 0.0668489 | 0.0668489 | 0.0668489 | 0.0668489 | 0.0668489 | 0.0668489 | 0.0668489 | 0.0668489 | 0.0668489 | 0.0668489 | 0.0668489 | 0.0668489 | 0.0668489 | 0.0668489 | 0.0668489 | 0.0668489 | 0.0668489 | 0.0668489 | 0.0668489 | 0.0668489 | 0.05078219 | 0.0486819 | 0.04707321 | 0.0454538 | 0.04339145 | 0.04339145 | 0.03947382 | 0.03742495 | 0.02428021 | 0.0121877 | 0.001091501 | 0 | 0 | 0 | 0 | 0.02367805 | 0.04024671
1400 | 510.6199 | 0.001989524 | 20 | 720 | -680 | 0 | 0 | 0 | 0 | 0 | 0.006098778 | 0.02033729 | 0.03808005 | 0.04349251 | 0.04744333 | 0.05067143 | 0.05067143 | 0.05277171 | 0.05523356 | 0.05776086 | 0.06883842 | 0.06883842 | 0.06883842 | 0.06883842 | 0.06883842 | 0.06883842 | 0.06883842 | 0.06883842 | 0.06883842 | 0.06883842 | 0.06883842 | 0.06883842 | 0.06883842 | 0.06883842 | 0.06883842 | 0.06883842 | 0.06883842 | 0.06883842 | 0.06883842 | 0.06883842 | 0.06883842 | 0.06883842 | 0.06883842 | 0.06883842 | 0.06883842 | 0.06883842 | 0.06883842 | 0.06883842 | 0.06883842 | 0.06883842 | 0.06883842 | 0.06883842 | 0.06883842 | 0.06883842 | 0.06883842 | 0.05277171 | 0.05067143 | 0.04906274 | 0.04744333 | 0.04538098 | 0.04538098 | 0.04146334 | 0.03941448 | 0.02626974 | 0.0121877 | 0.001091501 | 0 | 0 | 0 | 0 | 0.02515665 | 0.03532727
1400 | 548.6923 | 0.002137866 | 10 | 710 | -690 | 0 | 0 | 0 | 0 | 0 | 0.006098778 | 0.02033729 | 0.04021791 | 0.04563038 | 0.04958119 | 0.05280929 | 0.05280929 | 0.05490958 | 0.05737143 | 0.05989872 | 0.07097629 | 0.07097629 | 0.07097629 | 0.07097629 | 0.07097629 | 0.07097629 | 0.07097629 | 0.07097629 | 0.07097629 | 0.07097629 | 0.07097629 | 0.07097629 | 0.07097629 | 0.07097629 | 0.07097629 | 0.07097629 | 0.07097629 | 0.07097629 | 0.07097629 | 0.07097629 | 0.07097629 | 0.07097629 | 0.07097629 | 0.07097629 | 0.07097629 | 0.07097629 | 0.07097629 | 0.07097629 | 0.07097629 | 0.07097629 | 0.07097629 | 0.07097629 | 0.07097629 | 0.07097629 | 0.07097629 | 0.05490958 | 0.05280929 | 0.0512006 | 0.04958119 | 0.04751884 | 0.04751884 | 0.04360121 | 0.04155234 | 0.0284076 | 0.0121877 | 0.001091501 | 0 | 0 | 0 | 0 | 0.02711225 | 0.03040783
1400 | 521.7223 | 0.002032783 | 0 | 700 | -700 | 0 | 0 | 0 | 0 | 0 | 0.006098778 | 0.02237007 | 0.0422507 | 0.04766316 | 0.05161398 | 0.05484208 | 0.05484208 | 0.05694236 | 0.05940421 | 0.06193151 | 0.07300907 | 0.07300907 | 0.07300907 | 0.07300907 | 0.07300907 | 0.07300907 | 0.07300907 | 0.07300907 | 0.07300907 | 0.07300907 | 0.07300907 | 0.07300907 | 0.07300907 | 0.07300907 | 0.07300907 | 0.07300907 | 0.07300907 | 0.07300907 | 0.07300907 | 0.07300907 | 0.07300907 | 0.07300907 | 0.07300907 | 0.07300907 | 0.07300907 | 0.07300907 | 0.07300907 | 0.07300907 | 0.07300907 | 0.07300907 | 0.07300907 | 0.07300907 | 0.07300907 | 0.07300907 | 0.07300907 | 0.05694236 | 0.05484208 | 0.05323339 | 0.05161398 | 0.04955163 | 0.04955163 | 0.04563399 | 0.04358513 | 0.03044039 | 0.0121877 | 0.001091501 | 0 | 0 | 0 | 0 | 0.02913788 | 0.02881051
1400 | 522.5218 | 0.002035898 | -10 | 690 | -710 | 0 | 0 | 0 | 0 | 0 | 0.006098778 | 0.02440597 | 0.04428659 | 0.04969906 | 0.05364987 | 0.05687797 | 0.05687797 | 0.05897826 | 0.06144011 | 0.0639674 | 0.07504497 | 0.07504497 | 0.07504497 | 0.07504497 | 0.07504497 | 0.07504497 | 0.07504497 | 0.07504497 | 0.07504497 | 0.07504497 | 0.07504497 | 0.07504497 | 0.07504497 | 0.07504497 | 0.07504497 | 0.07504497 | 0.07504497 | 0.07504497 | 0.07504497 | 0.07504497 | 0.07504497 | 0.07504497 | 0.07504497 | 0.07504497 | 0.07504497 | 0.07504497 | 0.07504497 | 0.07504497 | 0.07504497 | 0.07504497 | 0.07504497 | 0.07504497 | 0.07504497 | 0.07504497 | 0.07504497 | 0.05897826 | 0.05687797 | 0.05526928 | 0.05364987 | 0.05158752 | 0.05158752 | 0.04766989 | 0.04562102 | 0.03044039 | 0.0121877 | 0.001091501 | 0 | 0 | 0 | 0 | 0.03224645 | 0.02804372
1400 | 498.3028 | 0.001941533 | -20 | 680 | -720 | 0 | 0 | 0 | 0 | 0 | 0.006098778 | 0.0263475 | 0.04622813 | 0.05164059 | 0.05559141 | 0.05881951 | 0.05881951 | 0.06091979 | 0.06338164 | 0.06590894 | 0.0769865 | 0.0769865 | 0.0769865 | 0.0769865 | 0.0769865 | 0.0769865 | 0.0769865 | 0.0769865 | 0.0769865 | 0.0769865 | 0.0769865 | 0.0769865 | 0.0769865 | 0.0769865 | 0.0769865 | 0.0769865 | 0.0769865 | 0.0769865 | 0.0769865 | 0.0769865 | 0.0769865 | 0.0769865 | 0.0769865 | 0.0769865 | 0.0769865 | 0.0769865 | 0.0769865 | 0.0769865 | 0.0769865 | 0.0769865 | 0.0769865 | 0.0769865 | 0.0769865 | 0.0769865 | 0.0769865 | 0.06091979 | 0.05881951 | 0.05721082 | 0.05559141 | 0.05352906 | 0.05352906 | 0.04961142 | 0.04756256 | 0.03044039 | 0.0121877 | 0.001091501 | 0 | 0 | 0 | 0 | 0.0396868 | 0.02718741
1400 | 542.136 | 0.002112321 | -30 | 670 | -730 | 0 | 0 | 0 | 0 | 0 | 0.008211099 | 0.02845982 | 0.04834045 | 0.05375291 | 0.05770373 | 0.06093183 | 0.06093183 | 0.06303211 | 0.06549397 | 0.06802126 | 0.07909883 | 0.07909883 | 0.07909883 | 0.07909883 | 0.07909883 | 0.07909883 | 0.07909883 | 0.07909883 | 0.07909883 | 0.07909883 | 0.07909883 | 0.07909883 | 0.07909883 | 0.07909883 | 0.07909883 | 0.07909883 | 0.07909883 | 0.07909883 | 0.07909883 | 0.07909883 | 0.07909883 | 0.07909883 | 0.07909883 | 0.07909883 | 0.07909883 | 0.07909883 | 0.07909883 | 0.07909883 | 0.07909883 | 0.07909883 | 0.07909883 | 0.07909883 | 0.07909883 | 0.07909883 | 0.07909883 | 0.06303211 | 0.06093183 | 0.05932314 | 0.05770373 | 0.05564138 | 0.05564138 | 0.05172374 | 0.04967488 | 0.03044039 | 0.0121877 | 0.001091501 | 0 | 0 | 0 | 0 | 0.04712715 | 0.02572123
1400 | 489.7926 | 0.001908375 | -40 | 660 | -740 | 0 | 0 | 0 | 0 | 0 | 0.01011947 | 0.0303682 | 0.05024882 | 0.05566129 | 0.0596121 | 0.0628402 | 0.0628402 | 0.06494049 | 0.06740234 | 0.06992963 | 0.0810072 | 0.0810072 | 0.0810072 | 0.0810072 | 0.0810072 | 0.0810072 | 0.0810072 | 0.0810072 | 0.0810072 | 0.0810072 | 0.0810072 | 0.0810072 | 0.0810072 | 0.0810072 | 0.0810072 | 0.0810072 | 0.0810072 | 0.0810072 | 0.0810072 | 0.0810072 | 0.0810072 | 0.0810072 | 0.0810072 | 0.0810072 | 0.0810072 | 0.0810072 | 0.0810072 | 0.0810072 | 0.0810072 | 0.0810072 | 0.0810072 | 0.0810072 | 0.0810072 | 0.0810072 | 0.0810072 | 0.06494049 | 0.0628402 | 0.06123151 | 0.0596121 | 0.05754975 | 0.05754975 | 0.05363212 | 0.04967488 | 0.03044039 | 0.0121877 | 0.001091501 | 0 | 0 | 0 | 0 | 0.05464025 | 0.02425505
1400 | 522.9204 | 0.002037451 | -30 | 670 | -730 | 0 | 0 | 0 | 0 | 0 | 0.01215693 | 0.03240565 | 0.05228627 | 0.05769874 | 0.06164955 | 0.06487765 | 0.06487765 | 0.06697794 | 0.06943979 | 0.07196708 | 0.08304465 | 0.08304465 | 0.08304465 | 0.08304465 | 0.08304465 | 0.08304465 | 0.08304465 | 0.08304465 | 0.08304465 | 0.08304465 | 0.08304465 | 0.08304465 | 0.08304465 | 0.08304465 | 0.08304465 | 0.08304465 | 0.08304465 | 0.08304465 | 0.08304465 | 0.08304465 | 0.08304465 | 0.08304465 | 0.08304465 | 0.08304465 | 0.08304465 | 0.08304465 | 0.08304465 | 0.08304465 | 0.08304465 | 0.08304465 | 0.08304465 | 0.08304465 | 0.08304465 | 0.08304465 | 0.08304465 | 0.06697794 | 0.06487765 | 0.06326896 | 0.06164955 | 0.0595872 | 0.0595872 | 0.05566957 | 0.05171233 | 0.03044039 | 0.0121877 | 0.001091501 | 0 | 0 | 0 | 0 | 0.04712715 | 0.02572123
1400 | 504.3106 | 0.001964942 | -20 | 680 | -720 | 0 | 0 | 0 | 0 | 0 | 0.01215693 | 0.03437059 | 0.05425122 | 0.05966368 | 0.06361449 | 0.0668426 | 0.0668426 | 0.06894288 | 0.07140473 | 0.07393203 | 0.08500959 | 0.08500959 | 0.08500959 | 0.08500959 | 0.08500959 | 0.08500959 | 0.08500959 | 0.08500959 | 0.08500959 | 0.08500959 | 0.08500959 | 0.08500959 | 0.08500959 | 0.08500959 | 0.08500959 | 0.08500959 | 0.08500959 | 0.08500959 | 0.08500959 | 0.08500959 | 0.08500959 | 0.08500959 | 0.08500959 | 0.08500959 | 0.08500959 | 0.08500959 | 0.08500959 | 0.08500959 | 0.08500959 | 0.08500959 | 0.08500959 | 0.08500959 | 0.08500959 | 0.08500959 | 0.08500959 | 0.06894288 | 0.0668426 | 0.0652339 | 0.06361449 | 0.06155215 | 0.06155215 | 0.05763451 | 0.05367727 | 0.03044039 | 0.0121877 | 0.001091501 | 0 | 0 | 0 | 0 | 0.0396868 | 0.02718741
1400 | 519.3738 | 0.002023632 | -10 | 690 | -710 | 0 | 0 | 0 | 0 | 0 | 0.01215693 | 0.03639422 | 0.05627485 | 0.06168731 | 0.06563813 | 0.06886623 | 0.06886623 | 0.07096651 | 0.07342837 | 0.07595566 | 0.08703323 | 0.08703323 | 0.08703323 | 0.08703323 | 0.08703323 | 0.08703323 | 0.08703323 | 0.08703323 | 0.08703323 | 0.08703323 | 0.08703323 | 0.08703323 | 0.08703323 | 0.08703323 | 0.08703323 | 0.08703323 | 0.08703323 | 0.08703323 | 0.08703323 | 0.08703323 | 0.08703323 | 0.08703323 | 0.08703323 | 0.08703323 | 0.08703323 | 0.08703323 | 0.08703323 | 0.08703323 | 0.08703323 | 0.08703323 | 0.08703323 | 0.08703323 | 0.08703323 | 0.08703323 | 0.08703323 | 0.07096651 | 0.06886623 | 0.06725754 | 0.06563813 | 0.06357578 | 0.06357578 | 0.05965814 | 0.0557009 | 0.03044039 | 0.0121877 | 0.001091501 | 0 | 0 | 0 | 0 | 0.03224645 | 0.02866652
1392 | 522.9668 | 0.002037632 | 0 | 696 | -696 | 0 | 0 | 0 | 0 | 0 | 0.01215693 | 0.03843186 | 0.05831248 | 0.06372495 | 0.06767576 | 0.07090386 | 0.07090386 | 0.07300415 | 0.075466 | 0.07799329 | 0.08907086 | 0.08907086 | 0.08907086 | 0.08907086 | 0.08907086 | 0.08907086 | 0.08907086 | 0.08907086 | 0.08907086 | 0.08907086 | 0.08907086 | 0.08907086 | 0.08907086 | 0.08907086 | 0.08907086 | 0.08907086 | 0.08907086 | 0.08907086 | 0.08907086 | 0.08907086 | 0.08907086 | 0.08907086 | 0.08907086 | 0.08907086 | 0.08907086 | 0.08907086 | 0.08907086 | 0.08907086 | 0.08907086 | 0.08907086 | 0.08907086 | 0.08907086 | 0.08907086 | 0.08907086 | 0.08907086 | 0.07300415 | 0.07090386 | 0.06929517 | 0.06767576 | 0.06561341 | 0.06561341 | 0.06169577 | 0.05773853 | 0.03247802 | 0.0121877 | 0.001091501 | 0 | 0 | 0 | 0 | 0.02832763 | 0.02955512
1349 | 553.4828 | 0.002156531 | 10 | 684.5 | -664.5 | 0 | 0 | 0 | 0 | 0 | 0.01215693 | 0.03843186 | 0.05831248 | 0.06588148 | 0.06983229 | 0.07306039 | 0.07306039 | 0.07516068 | 0.07762253 | 0.08014982 | 0.09122739 | 0.09122739 | 0.09122739 | 0.09122739 | 0.09122739 | 0.09122739 | 0.09122739 | 0.09122739 | 0.09122739 | 0.09122739 | 0.09122739 | 0.09122739 | 0.09122739 | 0.09122739 | 0.09122739 | 0.09122739 | 0.09122739 | 0.09122739 | 0.09122739 | 0.09122739 | 0.09122739 | 0.09122739 | 0.09122739 | 0.09122739 | 0.09122739 | 0.09122739 | 0.09122739 | 0.09122739 | 0.09122739 | 0.09122739 | 0.09122739 | 0.09122739 | 0.09122739 | 0.09122739 | 0.09122739 | 0.07516068 | 0.07306039 | 0.0714517 | 0.06983229 | 0.06776994 | 0.06776994 | 0.0638523 | 0.05989507 | 0.03247802 | 0.0121877 | 0.001091501 | 0 | 0 | 0 | 0 | 0.02286482 | 0.02785197
1349 | 552.5577 | 0.002152926 | 20 | 694.5 | -654.5 | 0 | 0 | 0 | 0 | 0 | 0.01215693 | 0.03843186 | 0.05831248 | 0.0680344 | 0.07198522 | 0.07521332 | 0.07521332 | 0.0773136 | 0.07977545 | 0.08230275 | 0.09338031 | 0.09338031 | 0.09338031 | 0.09338031 | 0.09338031 | 0.09338031 | 0.09338031 | 0.09338031 | 0.09338031 | 0.09338031 | 0.09338031 | 0.09338031 | 0.09338031 | 0.09338031 | 0.09338031 | 0.09338031 | 0.09338031 | 0.09338031 | 0.09338031 | 0.09338031 | 0.09338031 | 0.09338031 | 0.09338031 | 0.09338031 | 0.09338031 | 0.09338031 | 0.09338031 | 0.09338031 | 0.09338031 | 0.09338031 | 0.09338031 | 0.09338031 | 0.09338031 | 0.09338031 | 0.09338031 | 0.0773136 | 0.07521332 | 0.07360463 | 0.07198522 | 0.06992287 | 0.06992287 | 0.06600523 | 0.06204799 | 0.03247802 | 0.0121877 | 0.001091501 | 0 | 0 | 0 | 0 | 0.02138785 | 0.02933297
1349 | 574.0944 | 0.00223684 | 30 | 704.5 | -644.5 | 0 | 0 | 0 | 0 | 0 | 0.01215693 | 0.03843186 | 0.05831248 | 0.07027124 | 0.07422206 | 0.07745016 | 0.07745016 | 0.07955044 | 0.08201229 | 0.08453959 | 0.09561715 | 0.09561715 | 0.09561715 | 0.09561715 | 0.09561715 | 0.09561715 | 0.09561715 | 0.09561715 | 0.09561715 | 0.09561715 | 0.09561715 | 0.09561715 | 0.09561715 | 0.09561715 | 0.09561715 | 0.09561715 | 0.09561715 | 0.09561715 | 0.09561715 | 0.09561715 | 0.09561715 | 0.09561715 | 0.09561715 | 0.09561715 | 0.09561715 | 0.09561715 | 0.09561715 | 0.09561715 | 0.09561715 | 0.09561715 | 0.09561715 | 0.09561715 | 0.09561715 | 0.09561715 | 0.09561715 | 0.07955044 | 0.07745016 | 0.07584147 | 0.07422206 | 0.07215971 | 0.07215971 | 0.06824207 | 0.06428483 | 0.03471486 | 0.0121877 | 0.001091501 | 0 | 0 | 0 | 0 | 0.02017973 | 0.03081397
1349 | 574.3104 | 0.002237681 | 40 | 714.5 | -634.5 | 0 | 0 | 0 | 0 | 0 | 0.01215693 | 0.03843186 | 0.05831248 | 0.07027124 | 0.07645974 | 0.07968784 | 0.07968784 | 0.08178812 | 0.08424998 | 0.08677727 | 0.09785484 | 0.09785484 | 0.09785484 | 0.09785484 | 0.09785484 | 0.09785484 | 0.09785484 | 0.09785484 | 0.09785484 | 0.09785484 | 0.09785484 | 0.09785484 | 0.09785484 | 0.09785484 | 0.09785484 | 0.09785484 | 0.09785484 | 0.09785484 | 0.09785484 | 0.09785484 | 0.09785484 | 0.09785484 | 0.09785484 | 0.09785484 | 0.09785484 | 0.09785484 | 0.09785484 | 0.09785484 | 0.09785484 | 0.09785484 | 0.09785484 | 0.09785484 | 0.09785484 | 0.09785484 | 0.09785484 | 0.08178812 | 0.07968784 | 0.07807915 | 0.07645974 | 0.07439739 | 0.07439739 | 0.07047975 | 0.06652251 | 0.03695254 | 0.0121877 | 0.001091501 | 0 | 0 | 0 | 0 | 0.01897161 | 0.03852562
1349 | 558.8815 | 0.002177566 | 30 | 704.5 | -644.5 | 0 | 0 | 0 | 0 | 0 | 0.01215693 | 0.03843186 | 0.05831248 | 0.07244881 | 0.0786373 | 0.0818654 | 0.0818654 | 0.08396569 | 0.08642754 | 0.08895483 | 0.1000324 | 0.1000324 | 0.1000324 | 0.1000324 | 0.1000324 | 0.1000324 | 0.1000324 | 0.1000324 | 0.1000324 | 0.1000324 | 0.1000324 | 0.1000324 | 0.1000324 | 0.1000324 | 0.1000324 | 0.1000324 | 0.1000324 | 0.1000324 | 0.1000324 | 0.1000324 | 0.1000324 | 0.1000324 | 0.1000324 | 0.1000324 | 0.1000324 | 0.1000324 | 0.1000324 | 0.1000324 | 0.1000324 | 0.1000324 | 0.1000324 | 0.1000324 | 0.1000324 | 0.1000324 | 0.1000324 | 0.08396569 | 0.0818654 | 0.08025671 | 0.0786373 | 0.07657495 | 0.07657495 | 0.07265732 | 0.06870008 | 0.03913011 | 0.0121877 | 0.001091501 | 0 | 0 | 0 | 0 | 0.02017973 | 0.03081397
1349 | 585.3443 | 0.002280673 | 20 | 694.5 | -654.5 | 0 | 0 | 0 | 0 | 0 | 0.01215693 | 0.03843186 | 0.05831248 | 0.07472948 | 0.08091798 | 0.08414608 | 0.08414608 | 0.08624636 | 0.08870821 | 0.09123551 | 0.1023131 | 0.1023131 | 0.1023131 | 0.1023131 | 0.1023131 | 0.1023131 | 0.1023131 | 0.1023131 | 0.1023131 | 0.1023131 | 0.1023131 | 0.1023131 | 0.1023131 | 0.1023131 | 0.1023131 | 0.1023131 | 0.1023131 | 0.1023131 | 0.1023131 | 0.1023131 | 0.1023131 | 0.1023131 | 0.1023131 | 0.1023131 | 0.1023131 | 0.1023131 | 0.1023131 | 0.1023131 | 0.1023131 | 0.1023131 | 0.1023131 | 0.1023131 | 0.1023131 | 0.1023131 | 0.1023131 | 0.08624636 | 0.08414608 | 0.08253739 | 0.08091798 | 0.07885563 | 0.07885563 | 0.07493799 | 0.07098075 | 0.03913011 | 0.0121877 | 0.001091501 | 0 | 0 | 0 | 0 | 0.02138785 | 0.02933297
1349 | 560.1432 | 0.002182482 | 10 | 684.5 | -664.5 | 0 | 0 | 0 | 0 | 0 | 0.01215693 | 0.03843186 | 0.05831248 | 0.07691196 | 0.08310046 | 0.08632856 | 0.08632856 | 0.08842884 | 0.0908907 | 0.09341799 | 0.1044956 | 0.1044956 | 0.1044956 | 0.1044956 | 0.1044956 | 0.1044956 | 0.1044956 | 0.1044956 | 0.1044956 | 0.1044956 | 0.1044956 | 0.1044956 | 0.1044956 | 0.1044956 | 0.1044956 | 0.1044956 | 0.1044956 | 0.1044956 | 0.1044956 | 0.1044956 | 0.1044956 | 0.1044956 | 0.1044956 | 0.1044956 | 0.1044956 | 0.1044956 | 0.1044956 | 0.1044956 | 0.1044956 | 0.1044956 | 0.1044956 | 0.1044956 | 0.1044956 | 0.1044956 | 0.1044956 | 0.08842884 | 0.08632856 | 0.08471987 | 0.08310046 | 0.08103811 | 0.08103811 | 0.07712047 | 0.07316323 | 0.03913011 | 0.0121877 | 0.001091501 | 0 | 0 | 0 | 0 | 0.02369726 | 0.02785197
1349 | 601.2719 | 0.002342731 | 0 | 674.5 | -674.5 | 0 | 0 | 0 | 0 | 0 | 0.01215693 | 0.03843186 | 0.06065521 | 0.07925469 | 0.08544319 | 0.08867129 | 0.08867129 | 0.09077158 | 0.09323343 | 0.09576072 | 0.1068383 | 0.1068383 | 0.1068383 | 0.1068383 | 0.1068383 | 0.1068383 | 0.1068383 | 0.1068383 | 0.1068383 | 0.1068383 | 0.1068383 | 0.1068383 | 0.1068383 | 0.1068383 | 0.1068383 | 0.1068383 | 0.1068383 | 0.1068383 | 0.1068383 | 0.1068383 | 0.1068383 | 0.1068383 | 0.1068383 | 0.1068383 | 0.1068383 | 0.1068383 | 0.1068383 | 0.1068383 | 0.1068383 | 0.1068383 | 0.1068383 | 0.1068383 | 0.1068383 | 0.1068383 | 0.1068383 | 0.09077158 | 0.08867129 | 0.0870626 | 0.08544319 | 0.08338084 | 0.08338084 | 0.0794632 | 0.07550596 | 0.03913011 | 0.0121877 | 0.001091501 | 0 | 0 | 0 | 0 | 0.02601331 | 0.02638101
1349 | 541.6479 | 0.002110419 | -10 | 664.5 | -684.5 | 0 | 0 | 0 | 0 | 0 | 0.01215693 | 0.03843186 | 0.06276563 | 0.08136511 | 0.08755361 | 0.09078171 | 0.09078171 | 0.09288199 | 0.09534385 | 0.09787114 | 0.1089487 | 0.1089487 | 0.1089487 | 0.1089487 | 0.1089487 | 0.1089487 | 0.1089487 | 0.1089487 | 0.1089487 | 0.1089487 | 0.1089487 | 0.1089487 | 0.1089487 | 0.1089487 | 0.1089487 | 0.1089487 | 0.1089487 | 0.1089487 | 0.1089487 | 0.1089487 | 0.1089487 | 0.1089487 | 0.1089487 | 0.1089487 | 0.1089487 | 0.1089487 | 0.1089487 | 0.1089487 | 0.1089487 | 0.1089487 | 0.1089487 | 0.1089487 | 0.1089487 | 0.1089487 | 0.1089487 | 0.09288199 | 0.09078171 | 0.08917302 | 0.08755361 | 0.08549126 | 0.08549126 | 0.08157362 | 0.07550596 | 0.03913011 | 0.0121877 | 0.001091501 | 0 | 0 | 0 | 0 | 0.029825 | 0.02491483
1349 | 556.3932 | 0.002167871 | -20 | 654.5 | -694.5 | 0 | 0 | 0 | 0 | 0 | 0.01215693 | 0.03843186 | 0.0649335 | 0.08353298 | 0.08972148 | 0.09294958 | 0.09294958 | 0.09504986 | 0.09751172 | 0.100039 | 0.1111166 | 0.1111166 | 0.1111166 | 0.1111166 | 0.1111166 | 0.1111166 | 0.1111166 | 0.1111166 | 0.1111166 | 0.1111166 | 0.1111166 | 0.1111166 | 0.1111166 | 0.1111166 | 0.1111166 | 0.1111166 | 0.1111166 | 0.1111166 | 0.1111166 | 0.1111166 | 0.1111166 | 0.1111166 | 0.1111166 | 0.1111166 | 0.1111166 | 0.1111166 | 0.1111166 | 0.1111166 | 0.1111166 | 0.1111166 | 0.1111166 | 0.1111166 | 0.1111166 | 0.1111166 | 0.1111166 | 0.09504986 | 0.09294958 | 0.09134089 | 0.08972148 | 0.08765913 | 0.08765913 | 0.08374149 | 0.07550596 | 0.03913011 | 0.0121877 | 0.001091501 | 0 | 0 | 0 | 0 | 0.03678588 | 0.02345745
1349 | 518.8254 | 0.002021496 | -30 | 644.5 | -704.5 | 0 | 0 | 0 | 0 | 0 | 0.01215693 | 0.04045335 | 0.066955 | 0.08555448 | 0.09174297 | 0.09497107 | 0.09497107 | 0.09707136 | 0.09953321 | 0.1020605 | 0.1131381 | 0.1131381 | 0.1131381 | 0.1131381 | 0.1131381 | 0.1131381 | 0.1131381 | 0.1131381 | 0.1131381 | 0.1131381 | 0.1131381 | 0.1131381 | 0.1131381 | 0.1131381 | 0.1131381 | 0.1131381 | 0.1131381 | 0.1131381 | 0.1131381 | 0.1131381 | 0.1131381 | 0.1131381 | 0.1131381 | 0.1131381 | 0.1131381 | 0.1131381 | 0.1131381 | 0.1131381 | 0.1131381 | 0.1131381 | 0.1131381 | 0.1131381 | 0.1131381 | 0.1131381 | 0.1131381 | 0.09707136 | 0.09497107 | 0.09336238 | 0.09174297 | 0.08968063 | 0.08968063 | 0.08576299 | 0.07550596 | 0.03913011 | 0.0121877 | 0.001091501 | 0 | 0 | 0 | 0 | 0.04374677 | 0.02345745
1349 | 587.0738 | 0.002287412 | -40 | 634.5 | -714.5 | 0 | 0 | 0 | 0 | 0 | 0.01215693 | 0.04274076 | 0.06924241 | 0.08784189 | 0.09403039 | 0.09725849 | 0.09725849 | 0.09935877 | 0.1018206 | 0.1043479 | 0.1154255 | 0.1154255 | 0.1154255 | 0.1154255 | 0.1154255 | 0.1154255 | 0.1154255 | 0.1154255 | 0.1154255 | 0.1154255 | 0.1154255 | 0.1154255 | 0.1154255 | 0.1154255 | 0.1154255 | 0.1154255 | 0.1154255 | 0.1154255 | 0.1154255 | 0.1154255 | 0.1154255 | 0.1154255 | 0.1154255 | 0.1154255 | 0.1154255 | 0.1154255 | 0.1154255 | 0.1154255 | 0.1154255 | 0.1154255 | 0.1154255 | 0.1154255 | 0.1154255 | 0.1154255 | 0.1154255 | 0.09935877 | 0.09725849 | 0.0956498 | 0.09403039 | 0.09196804 | 0.09196804 | 0.08576299 | 0.07550596 | 0.03913011 | 0.0121877 | 0.001091501 | 0 | 0 | 0 | 0 | 0.05262996 | 0.02345745
1349 | 590.6319 | 0.002301275 | -30 | 644.5 | -704.5 | 0 | 0 | 0 | 0 | 0 | 0.01215693 | 0.04504204 | 0.07154368 | 0.09014317 | 0.09633166 | 0.09955976 | 0.09955976 | 0.10166 | 0.1041219 | 0.1066492 | 0.1177268 | 0.1177268 | 0.1177268 | 0.1177268 | 0.1177268 | 0.1177268 | 0.1177268 | 0.1177268 | 0.1177268 | 0.1177268 | 0.1177268 | 0.1177268 | 0.1177268 | 0.1177268 | 0.1177268 | 0.1177268 | 0.1177268 | 0.1177268 | 0.1177268 | 0.1177268 | 0.1177268 | 0.1177268 | 0.1177268 | 0.1177268 | 0.1177268 | 0.1177268 | 0.1177268 | 0.1177268 | 0.1177268 | 0.1177268 | 0.1177268 | 0.1177268 | 0.1177268 | 0.1177268 | 0.1177268 | 0.10166 | 0.09955976 | 0.09795107 | 0.09633166 | 0.09426931 | 0.09426931 | 0.08806426 | 0.07550596 | 0.03913011 | 0.0121877 | 0.001091501 | 0 | 0 | 0 | 0 | 0.04374677 | 0.02345745
1349 | 569.199 | 0.002217766 | -20 | 654.5 | -694.5 | 0 | 0 | 0 | 0 | 0 | 0.01215693 | 0.04504204 | 0.07376145 | 0.09236093 | 0.09854943 | 0.1017775 | 0.1017775 | 0.1038778 | 0.1063397 | 0.108867 | 0.1199445 | 0.1199445 | 0.1199445 | 0.1199445 | 0.1199445 | 0.1199445 | 0.1199445 | 0.1199445 | 0.1199445 | 0.1199445 | 0.1199445 | 0.1199445 | 0.1199445 | 0.1199445 | 0.1199445 | 0.1199445 | 0.1199445 | 0.1199445 | 0.1199445 | 0.1199445 | 0.1199445 | 0.1199445 | 0.1199445 | 0.1199445 | 0.1199445 | 0.1199445 | 0.1199445 | 0.1199445 | 0.1199445 | 0.1199445 | 0.1199445 | 0.1199445 | 0.1199445 | 0.1199445 | 0.1199445 | 0.1038778 | 0.1017775 | 0.1001688 | 0.09854943 | 0.09648708 | 0.09648708 | 0.09028203 | 0.07550596 | 0.03913011 | 0.0121877 | 0.001091501 | 0 | 0 | 0 | 0 | 0.03678588 | 0.02345745
1349 | 573.4495 | 0.002234327 | -10 | 664.5 | -684.5 | 0 | 0 | 0 | 0 | 0 | 0.01215693 | 0.04504204 | 0.07599578 | 0.09459526 | 0.1007838 | 0.1040119 | 0.1040119 | 0.1061121 | 0.108574 | 0.1111013 | 0.1221789 | 0.1221789 | 0.1221789 | 0.1221789 | 0.1221789 | 0.1221789 | 0.1221789 | 0.1221789 | 0.1221789 | 0.1221789 | 0.1221789 | 0.1221789 | 0.1221789 | 0.1221789 | 0.1221789 | 0.1221789 | 0.1221789 | 0.1221789 | 0.1221789 | 0.1221789 | 0.1221789 | 0.1221789 | 0.1221789 | 0.1221789 | 0.1221789 | 0.1221789 | 0.1221789 | 0.1221789 | 0.1221789 | 0.1221789 | 0.1221789 | 0.1221789 | 0.1221789 | 0.1221789 | 0.1221789 | 0.1061121 | 0.1040119 | 0.1024032 | 0.1007838 | 0.0987214 | 0.0987214 | 0.09251636 | 0.07550596 | 0.03913011 | 0.0121877 | 0.001091501 | 0 | 0 | 0 | 0 | 0.029825 | 0.02576576
1349 | 593.4118 | 0.002312106 | 0 | 674.5 | -674.5 | 0 | 0 | 0 | 0 | 0 | 0.01215693 | 0.04504204 | 0.07830788 | 0.09690736 | 0.1030959 | 0.106324 | 0.106324 | 0.1084242 | 0.1108861 | 0.1134134 | 0.124491 | 0.124491 | 0.124491 | 0.124491 | 0.124491 | 0.124491 | 0.124491 | 0.124491 | 0.124491 | 0.124491 | 0.124491 | 0.124491 | 0.124491 | 0.124491 | 0.124491 | 0.124491 | 0.124491 | 0.124491 | 0.124491 | 0.124491 | 0.124491 | 0.124491 | 0.124491 | 0.124491 | 0.124491 | 0.124491 | 0.124491 | 0.124491 | 0.124491 | 0.124491 | 0.124491 | 0.124491 | 0.124491 | 0.124491 | 0.124491 | 0.1084242 | 0.106324 | 0.1047153 | 0.1030959 | 0.1010335 | 0.1010335 | 0.09482846 | 0.07781807 | 0.03913011 | 0.0121877 | 0.001091501 | 0 | 0 | 0 | 0 | 0.02601331 | 0.02808801
1349 | 589.884 | 0.002298361 | 10 | 684.5 | -664.5 | 0 | 0 | 0 | 0 | 0 | 0.01215693 | 0.04504204 | 0.07830788 | 0.09920573 | 0.1053942 | 0.1086223 | 0.1086223 | 0.1107226 | 0.1131845 | 0.1157118 | 0.1267893 | 0.1267893 | 0.1267893 | 0.1267893 | 0.1267893 | 0.1267893 | 0.1267893 | 0.1267893 | 0.1267893 | 0.1267893 | 0.1267893 | 0.1267893 | 0.1267893 | 0.1267893 | 0.1267893 | 0.1267893 | 0.1267893 | 0.1267893 | 0.1267893 | 0.1267893 | 0.1267893 | 0.1267893 | 0.1267893 | 0.1267893 | 0.1267893 | 0.1267893 | 0.1267893 | 0.1267893 | 0.1267893 | 0.1267893 | 0.1267893 | 0.1267893 | 0.1267893 | 0.1267893 | 0.1267893 | 0.1107226 | 0.1086223 | 0.1070136 | 0.1053942 | 0.1033319 | 0.1033319 | 0.09712682 | 0.08011643 | 0.03913011 | 0.0121877 | 0.001091501 | 0 | 0 | 0 | 0 | 0.02369726 | 0.0317124
1349 | 593.0414 | 0.002310663 | 20 | 694.5 | -654.5 | 0 | 0 | 0 | 0 | 0 | 0.01215693 | 0.04504204 | 0.07830788 | 0.1015164 | 0.1077049 | 0.110933 | 0.110933 | 0.1130333 | 0.1154951 | 0.1180224 | 0.1291 | 0.1291 | 0.1291 | 0.1291 | 0.1291 | 0.1291 | 0.1291 | 0.1291 | 0.1291 | 0.1291 | 0.1291 | 0.1291 | 0.1291 | 0.1291 | 0.1291 | 0.1291 | 0.1291 | 0.1291 | 0.1291 | 0.1291 | 0.1291 | 0.1291 | 0.1291 | 0.1291 | 0.1291 | 0.1291 | 0.1291 | 0.1291 | 0.1291 | 0.1291 | 0.1291 | 0.1291 | 0.1291 | 0.1291 | 0.1291 | 0.1130333 | 0.110933 | 0.1093243 | 0.1077049 | 0.1056425 | 0.1056425 | 0.09943749 | 0.08242709 | 0.03913011 | 0.0121877 | 0.001091501 | 0 | 0 | 0 | 0 | 0.02138785 | 0.03807856
1349 | 565.1521 | 0.002201998 | 30 | 704.5 | -644.5 | 0 | 0 | 0 | 0 | 0 | 0.01215693 | 0.04504204 | 0.07830788 | 0.1037184 | 0.1099069 | 0.113135 | 0.113135 | 0.1152353 | 0.1176971 | 0.1202244 | 0.131302 | 0.131302 | 0.131302 | 0.131302 | 0.131302 | 0.131302 | 0.131302 | 0.131302 | 0.131302 | 0.131302 | 0.131302 | 0.131302 | 0.131302 | 0.131302 | 0.131302 | 0.131302 | 0.131302 | 0.131302 | 0.131302 | 0.131302 | 0.131302 | 0.131302 | 0.131302 | 0.131302 | 0.131302 | 0.131302 | 0.131302 | 0.131302 | 0.131302 | 0.131302 | 0.131302 | 0.131302 | 0.131302 | 0.131302 | 0.131302 | 0.1152353 | 0.113135 | 0.1115263 | 0.1099069 | 0.1078445 | 0.1078445 | 0.1016395 | 0.08462909 | 0.0413321 | 0.0121877 | 0.001091501 | 0 | 0 | 0 | 0 | 0.02017973 | 0.04444473
1349 | 582.1686 | 0.002268299 | 40 | 714.5 | -634.5 | 0 | 0 | 0 | 0 | 0 | 0.01215693 | 0.04504204 | 0.07830788 | 0.1037184 | 0.1121752 | 0.1154033 | 0.1154033 | 0.1175036 | 0.1199654 | 0.1224927 | 0.1335703 | 0.1335703 | 0.1335703 | 0.1335703 | 0.1335703 | 0.1335703 | 0.1335703 | 0.1335703 | 0.1335703 | 0.1335703 | 0.1335703 | 0.1335703 | 0.1335703 | 0.1335703 | 0.1335703 | 0.1335703 | 0.1335703 | 0.1335703 | 0.1335703 | 0.1335703 | 0.1335703 | 0.1335703 | 0.1335703 | 0.1335703 | 0.1335703 | 0.1335703 | 0.1335703 | 0.1335703 | 0.1335703 | 0.1335703 | 0.1335703 | 0.1335703 | 0.1335703 | 0.1335703 | 0.1335703 | 0.1175036 | 0.1154033 | 0.1137946 | 0.1121752 | 0.1101128 | 0.1101128 | 0.1039078 | 0.08689739 | 0.0436004 | 0.0121877 | 0.001091501 | 0 | 0 | 0 | 0 | 0.01897161 | 0.05720546
1349 | 594.4338 | 0.002316088 | 30 | 704.5 | -644.5 | 0 | 0 | 0 | 0 | 0 | 0.01215693 | 0.04504204 | 0.07830788 | 0.1060345 | 0.1144913 | 0.1177194 | 0.1177194 | 0.1198197 | 0.1222815 | 0.1248088 | 0.1358864 | 0.1358864 | 0.1358864 | 0.1358864 | 0.1358864 | 0.1358864 | 0.1358864 | 0.1358864 | 0.1358864 | 0.1358864 | 0.1358864 | 0.1358864 | 0.1358864 | 0.1358864 | 0.1358864 | 0.1358864 | 0.1358864 | 0.1358864 | 0.1358864 | 0.1358864 | 0.1358864 | 0.1358864 | 0.1358864 | 0.1358864 | 0.1358864 | 0.1358864 | 0.1358864 | 0.1358864 | 0.1358864 | 0.1358864 | 0.1358864 | 0.1358864 | 0.1358864 | 0.1358864 | 0.1358864 | 0.1198197 | 0.1177194 | 0.1161107 | 0.1144913 | 0.1124289 | 0.1124289 | 0.1062239 | 0.08921348 | 0.04591649 | 0.0121877 | 0.001091501 | 0 | 0 | 0 | 0 | 0.02017973 | 0.04444473
1349 | 594.0208 | 0.002314479 | 20 | 694.5 | -654.5 | 0 | 0 | 0 | 0 | 0 | 0.01215693 | 0.04504204 | 0.07830788 | 0.108349 | 0.1168057 | 0.1200338 | 0.1200338 | 0.1221341 | 0.124596 | 0.1271233 | 0.1382008 | 0.1382008 | 0.1382008 | 0.1382008 | 0.1382008 | 0.1382008 | 0.1382008 | 0.1382008 | 0.1382008 | 0.1382008 | 0.1382008 | 0.1382008 | 0.1382008 | 0.1382008 | 0.1382008 | 0.1382008 | 0.1382008 | 0.1382008 | 0.1382008 | 0.1382008 | 0.1382008 | 0.1382008 | 0.1382008 | 0.1382008 | 0.1382008 | 0.1382008 | 0.1382008 | 0.1382008 | 0.1382008 | 0.1382008 | 0.1382008 | 0.1382008 | 0.1382008 | 0.1382008 | 0.1382008 | 0.1221341 | 0.1200338 | 0.1184252 | 0.1168057 | 0.1147434 | 0.1147434 | 0.1085384 | 0.09152796 | 0.04591649 | 0.0121877 | 0.001091501 | 0 | 0 | 0 | 0 | 0.02138785 | 0.03807856
1349 | 592.4488 | 0.002308354 | 10 | 684.5 | -664.5 | 0 | 0 | 0 | 0 | 0 | 0.01215693 | 0.04504204 | 0.07830788 | 0.1106573 | 0.1191141 | 0.1223422 | 0.1223422 | 0.1244425 | 0.1269043 | 0.1294316 | 0.1405092 | 0.1405092 | 0.1405092 | 0.1405092 | 0.1405092 | 0.1405092 | 0.1405092 | 0.1405092 | 0.1405092 | 0.1405092 | 0.1405092 | 0.1405092 | 0.1405092 | 0.1405092 | 0.1405092 | 0.1405092 | 0.1405092 | 0.1405092 | 0.1405092 | 0.1405092 | 0.1405092 | 0.1405092 | 0.1405092 | 0.1405092 | 0.1405092 | 0.1405092 | 0.1405092 | 0.1405092 | 0.1405092 | 0.1405092 | 0.1405092 | 0.1405092 | 0.1405092 | 0.1405092 | 0.1405092 | 0.1244425 | 0.1223422 | 0.1207335 | 0.1191141 | 0.1170518 | 0.1170518 | 0.1108467 | 0.09383631 | 0.04591649 | 0.0121877 | 0.001091501 | 0 | 0 | 0 | 0 | 0.02454108 | 0.0317124
1349 | 577.9015 | 0.002251673 | 0 | 674.5 | -674.5 | 0 | 0 | 0 | 0 | 0 | 0.01215693 | 0.04504204 | 0.08055955 | 0.112909 | 0.1213658 | 0.1245939 | 0.1245939 | 0.1266942 | 0.129156 | 0.1316833 | 0.1427609 | 0.1427609 | 0.1427609 | 0.1427609 | 0.1427609 | 0.1427609 | 0.1427609 | 0.1427609 | 0.1427609 | 0.1427609 | 0.1427609 | 0.1427609 | 0.1427609 | 0.1427609 | 0.1427609 | 0.1427609 | 0.1427609 | 0.1427609 | 0.1427609 | 0.1427609 | 0.1427609 | 0.1427609 | 0.1427609 | 0.1427609 | 0.1427609 | 0.1427609 | 0.1427609 | 0.1427609 | 0.1427609 | 0.1427609 | 0.1427609 | 0.1427609 | 0.1427609 | 0.1427609 | 0.1427609 | 0.1266942 | 0.1245939 | 0.1229852 | 0.1213658 | 0.1193034 | 0.1193034 | 0.1130984 | 0.09608799 | 0.04591649 | 0.0121877 | 0.001091501 | 0 | 0 | 0 | 0 | 0.02770604 | 0.02808801
1349 | 604.5836 | 0.002355635 | -10 | 664.5 | -684.5 | 0 | 0 | 0 | 0 | 0 | 0.01215693 | 0.04504204 | 0.08291519 | 0.1152646 | 0.1237214 | 0.1269495 | 0.1269495 | 0.1290498 | 0.1315116 | 0.1340389 | 0.1451165 | 0.1451165 | 0.1451165 | 0.1451165 | 0.1451165 | 0.1451165 | 0.1451165 | 0.1451165 | 0.1451165 | 0.1451165 | 0.1451165 | 0.1451165 | 0.1451165 | 0.1451165 | 0.1451165 | 0.1451165 | 0.1451165 | 0.1451165 | 0.1451165 | 0.1451165 | 0.1451165 | 0.1451165 | 0.1451165 | 0.1451165 | 0.1451165 | 0.1451165 | 0.1451165 | 0.1451165 | 0.1451165 | 0.1451165 | 0.1451165 | 0.1451165 | 0.1451165 | 0.1451165 | 0.1451165 | 0.1290498 | 0.1269495 | 0.1253408 | 0.1237214 | 0.1216591 | 0.1216591 | 0.115454 | 0.09608799 | 0.04591649 | 0.0121877 | 0.001091501 | 0 | 0 | 0 | 0 | 0.03375029 | 0.02576576
1349 | 578.666 | 0.002254652 | -20 | 654.5 | -694.5 | 0 | 0 | 0 | 0 | 0 | 0.01215693 | 0.04504204 | 0.08516984 | 0.1175193 | 0.1259761 | 0.1292042 | 0.1292042 | 0.1313044 | 0.1337663 | 0.1362936 | 0.1473712 | 0.1473712 | 0.1473712 | 0.1473712 | 0.1473712 | 0.1473712 | 0.1473712 | 0.1473712 | 0.1473712 | 0.1473712 | 0.1473712 | 0.1473712 | 0.1473712 | 0.1473712 | 0.1473712 | 0.1473712 | 0.1473712 | 0.1473712 | 0.1473712 | 0.1473712 | 0.1473712 | 0.1473712 | 0.1473712 | 0.1473712 | 0.1473712 | 0.1473712 | 0.1473712 | 0.1473712 | 0.1473712 | 0.1473712 | 0.1473712 | 0.1473712 | 0.1473712 | 0.1473712 | 0.1473712 | 0.1313044 | 0.1292042 | 0.1275955 | 0.1259761 | 0.1239137 | 0.1239137 | 0.1177087 | 0.09608799 | 0.04591649 | 0.0121877 | 0.001091501 | 0 | 0 | 0 | 0 | 0.04585711 | 0.02345745
1349 | 562.34 | 0.002191041 | -30 | 644.5 | -704.5 | 0 | 0 | 0 | 0 | 0 | 0.01215693 | 0.04723308 | 0.08736088 | 0.1197103 | 0.1281671 | 0.1313952 | 0.1313952 | 0.1334955 | 0.1359573 | 0.1384846 | 0.1495622 | 0.1495622 | 0.1495622 | 0.1495622 | 0.1495622 | 0.1495622 | 0.1495622 | 0.1495622 | 0.1495622 | 0.1495622 | 0.1495622 | 0.1495622 | 0.1495622 | 0.1495622 | 0.1495622 | 0.1495622 | 0.1495622 | 0.1495622 | 0.1495622 | 0.1495622 | 0.1495622 | 0.1495622 | 0.1495622 | 0.1495622 | 0.1495622 | 0.1495622 | 0.1495622 | 0.1495622 | 0.1495622 | 0.1495622 | 0.1495622 | 0.1495622 | 0.1495622 | 0.1495622 | 0.1495622 | 0.1334955 | 0.1313952 | 0.1297865 | 0.1281671 | 0.1261048 | 0.1261048 | 0.1198997 | 0.09608799 | 0.04591649 | 0.0121877 | 0.001091501 | 0 | 0 | 0 | 0 | 0.05796393 | 0.02345745
1349 | 567.5938 | 0.002211512 | -40 | 634.5 | -714.5 | 0 | 0 | 0 | 0 | 0 | 0.01215693 | 0.04944459 | 0.08957239 | 0.1219218 | 0.1303786 | 0.1336067 | 0.1336067 | 0.135707 | 0.1381689 | 0.1406961 | 0.1517737 | 0.1517737 | 0.1517737 | 0.1517737 | 0.1517737 | 0.1517737 | 0.1517737 | 0.1517737 | 0.1517737 | 0.1517737 | 0.1517737 | 0.1517737 | 0.1517737 | 0.1517737 | 0.1517737 | 0.1517737 | 0.1517737 | 0.1517737 | 0.1517737 | 0.1517737 | 0.1517737 | 0.1517737 | 0.1517737 | 0.1517737 | 0.1517737 | 0.1517737 | 0.1517737 | 0.1517737 | 0.1517737 | 0.1517737 | 0.1517737 | 0.1517737 | 0.1517737 | 0.1517737 | 0.1517737 | 0.135707 | 0.1336067 | 0.131998 | 0.1303786 | 0.1283163 | 0.1283163 | 0.1198997 | 0.09608799 | 0.04591649 | 0.0121877 | 0.001091501 | 0 | 0 | 0 | 0 | 0.07196295 | 0.02345745
1349 | 557.9822 | 0.002174062 | -30 | 644.5 | -704.5 | 0 | 0 | 0 | 0 | 0 | 0.01215693 | 0.05161865 | 0.09174646 | 0.1240959 | 0.1325527 | 0.1357808 | 0.1357808 | 0.1378811 | 0.1403429 | 0.1428702 | 0.1539478 | 0.1539478 | 0.1539478 | 0.1539478 | 0.1539478 | 0.1539478 | 0.1539478 | 0.1539478 | 0.1539478 | 0.1539478 | 0.1539478 | 0.1539478 | 0.1539478 | 0.1539478 | 0.1539478 | 0.1539478 | 0.1539478 | 0.1539478 | 0.1539478 | 0.1539478 | 0.1539478 | 0.1539478 | 0.1539478 | 0.1539478 | 0.1539478 | 0.1539478 | 0.1539478 | 0.1539478 | 0.1539478 | 0.1539478 | 0.1539478 | 0.1539478 | 0.1539478 | 0.1539478 | 0.1539478 | 0.1378811 | 0.1357808 | 0.1341721 | 0.1325527 | 0.1304903 | 0.1304903 | 0.1220738 | 0.09608799 | 0.04591649 | 0.0121877 | 0.001091501 | 0 | 0 | 0 | 0 | 0.05796393 | 0.02345745
1349 | 557.9996 | 0.00217413 | -20 | 654.5 | -694.5 | 0 | 0 | 0 | 0 | 0 | 0.01215693 | 0.05161865 | 0.09392059 | 0.12627 | 0.1347268 | 0.1379549 | 0.1379549 | 0.1400552 | 0.142517 | 0.1450443 | 0.1561219 | 0.1561219 | 0.1561219 | 0.1561219 | 0.1561219 | 0.1561219 | 0.1561219 | 0.1561219 | 0.1561219 | 0.1561219 | 0.1561219 | 0.1561219 | 0.1561219 | 0.1561219 | 0.1561219 | 0.1561219 | 0.1561219 | 0.1561219 | 0.1561219 | 0.1561219 | 0.1561219 | 0.1561219 | 0.1561219 | 0.1561219 | 0.1561219 | 0.1561219 | 0.1561219 | 0.1561219 | 0.1561219 | 0.1561219 | 0.1561219 | 0.1561219 | 0.1561219 | 0.1561219 | 0.1561219 | 0.1400552 | 0.1379549 | 0.1363462 | 0.1347268 | 0.1326645 | 0.1326645 | 0.1242479 | 0.09608799 | 0.04591649 | 0.0121877 | 0.001091501 | 0 | 0 | 0 | 0 | 0.04585711 | 0.02345745
1349 | 571.574 | 0.00222702 | -10 | 664.5 | -684.5 | 0 | 0 | 0 | 0 | 0 | 0.01215693 | 0.05161865 | 0.09614761 | 0.128497 | 0.1369538 | 0.1401819 | 0.1401819 | 0.1422822 | 0.1447441 | 0.1472714 | 0.1583489 | 0.1583489 | 0.1583489 | 0.1583489 | 0.1583489 | 0.1583489 | 0.1583489 | 0.1583489 | 0.1583489 | 0.1583489 | 0.1583489 | 0.1583489 | 0.1583489 | 0.1583489 | 0.1583489 | 0.1583489 | 0.1583489 | 0.1583489 | 0.1583489 | 0.1583489 | 0.1583489 | 0.1583489 | 0.1583489 | 0.1583489 | 0.1583489 | 0.1583489 | 0.1583489 | 0.1583489 | 0.1583489 | 0.1583489 | 0.1583489 | 0.1583489 | 0.1583489 | 0.1583489 | 0.1583489 | 0.1422822 | 0.1401819 | 0.1385732 | 0.1369538 | 0.1348915 | 0.1348915 | 0.1264749 | 0.09608799 | 0.04591649 | 0.0121877 | 0.001091501 | 0 | 0 | 0 | 0 | 0.03375029 | 0.02658846
1320 | 680.4283 | 0.002651148 | 0 | 660 | -660 | 0 | 0 | 0 | 0 | 0 | 0.01215693 | 0.05161865 | 0.09614761 | 0.1311482 | 0.139605 | 0.1428331 | 0.1428331 | 0.1449334 | 0.1473952 | 0.1499225 | 0.1610001 | 0.1610001 | 0.1610001 | 0.1610001 | 0.1610001 | 0.1610001 | 0.1610001 | 0.1610001 | 0.1610001 | 0.1610001 | 0.1610001 | 0.1610001 | 0.1610001 | 0.1610001 | 0.1610001 | 0.1610001 | 0.1610001 | 0.1610001 | 0.1610001 | 0.1610001 | 0.1610001 | 0.1610001 | 0.1610001 | 0.1610001 | 0.1610001 | 0.1610001 | 0.1610001 | 0.1610001 | 0.1610001 | 0.1610001 | 0.1610001 | 0.1610001 | 0.1610001 | 0.1610001 | 0.1610001 | 0.1449334 | 0.1428331 | 0.1412244 | 0.139605 | 0.1375426 | 0.1375426 | 0.1291261 | 0.09608799 | 0.04591649 | 0.0121877 | 0.001091501 | 0 | 0 | 0 | 0 | 0.02311684 | 0.025171
1320 | 623.9018 | 0.002430904 | 10 | 670 | -650 | 0 | 0 | 0 | 0 | 0 | 0.01215693 | 0.05161865 | 0.09614761 | 0.1335791 | 0.1420359 | 0.145264 | 0.145264 | 0.1473643 | 0.1498261 | 0.1523534 | 0.163431 | 0.163431 | 0.163431 | 0.163431 | 0.163431 | 0.163431 | 0.163431 | 0.163431 | 0.163431 | 0.163431 | 0.163431 | 0.163431 | 0.163431 | 0.163431 | 0.163431 | 0.163431 | 0.163431 | 0.163431 | 0.163431 | 0.163431 | 0.163431 | 0.163431 | 0.163431 | 0.163431 | 0.163431 | 0.163431 | 0.163431 | 0.163431 | 0.163431 | 0.163431 | 0.163431 | 0.163431 | 0.163431 | 0.163431 | 0.163431 | 0.1473643 | 0.145264 | 0.1436553 | 0.1420359 | 0.1399735 | 0.1399735 | 0.131557 | 0.09851889 | 0.04591649 | 0.0121877 | 0.001091501 | 0 | 0 | 0 | 0 | 0.02084419 | 0.02832091
1320 | 631.9698 | 0.002462339 | 20 | 680 | -640 | 0 | 0 | 0 | 0 | 0 | 0.01215693 | 0.05161865 | 0.09614761 | 0.1335791 | 0.1444982 | 0.1477263 | 0.1477263 | 0.1498266 | 0.1522885 | 0.1548157 | 0.1658933 | 0.1658933 | 0.1658933 | 0.1658933 | 0.1658933 | 0.1658933 | 0.1658933 | 0.1658933 | 0.1658933 | 0.1658933 | 0.1658933 | 0.1658933 | 0.1658933 | 0.1658933 | 0.1658933 | 0.1658933 | 0.1658933 | 0.1658933 | 0.1658933 | 0.1658933 | 0.1658933 | 0.1658933 | 0.1658933 | 0.1658933 | 0.1658933 | 0.1658933 | 0.1658933 | 0.1658933 | 0.1658933 | 0.1658933 | 0.1658933 | 0.1658933 | 0.1658933 | 0.1658933 | 0.1658933 | 0.1498266 | 0.1477263 | 0.1461176 | 0.1444982 | 0.1424359 | 0.1424359 | 0.1340193 | 0.1009812 | 0.04591649 | 0.0121877 | 0.001091501 | 0 | 0 | 0 | 0 | 0.01963607 | 0.03147082
1320 | 629.9312 | 0.002454396 | 30 | 690 | -630 | 0 | 0 | 0 | 0 | 0 | 0.01215693 | 0.05161865 | 0.09614761 | 0.1335791 | 0.1469526 | 0.1501807 | 0.1501807 | 0.152281 | 0.1547429 | 0.1572701 | 0.1683477 | 0.1683477 | 0.1683477 | 0.1683477 | 0.1683477 | 0.1683477 | 0.1683477 | 0.1683477 | 0.1683477 | 0.1683477 | 0.1683477 | 0.1683477 | 0.1683477 | 0.1683477 | 0.1683477 | 0.1683477 | 0.1683477 | 0.1683477 | 0.1683477 | 0.1683477 | 0.1683477 | 0.1683477 | 0.1683477 | 0.1683477 | 0.1683477 | 0.1683477 | 0.1683477 | 0.1683477 | 0.1683477 | 0.1683477 | 0.1683477 | 0.1683477 | 0.1683477 | 0.1683477 | 0.1683477 | 0.152281 | 0.1501807 | 0.148572 | 0.1469526 | 0.1448903 | 0.1448903 | 0.1364737 | 0.1034356 | 0.04591649 | 0.0121877 | 0.001091501 | 0 | 0 | 0 | 0 | 0.01842795 | 0.04265589
1320 | 681.1905 | 0.002654117 | 40 | 700 | -620 | 0 | 0 | 0 | 0 | 0 | 0.01215693 | 0.05161865 | 0.09614761 | 0.1335791 | 0.1496067 | 0.1528348 | 0.1528348 | 0.1549351 | 0.157397 | 0.1599243 | 0.1710018 | 0.1710018 | 0.1710018 | 0.1710018 | 0.1710018 | 0.1710018 | 0.1710018 | 0.1710018 | 0.1710018 | 0.1710018 | 0.1710018 | 0.1710018 | 0.1710018 | 0.1710018 | 0.1710018 | 0.1710018 | 0.1710018 | 0.1710018 | 0.1710018 | 0.1710018 | 0.1710018 | 0.1710018 | 0.1710018 | 0.1710018 | 0.1710018 | 0.1710018 | 0.1710018 | 0.1710018 | 0.1710018 | 0.1710018 | 0.1710018 | 0.1710018 | 0.1710018 | 0.1710018 | 0.1710018 | 0.1549351 | 0.1528348 | 0.1512261 | 0.1496067 | 0.1475444 | 0.1475444 | 0.1391278 | 0.1060897 | 0.04857061 | 0.0121877 | 0.001091501 | 0 | 0 | 0 | 0 | 0.018167 | 0.05502044
1320 | 634.9979 | 0.002474138 | 30 | 690 | -630 | 0 | 0 | 0 | 0 | 0 | 0.01215693 | 0.05161865 | 0.09614761 | 0.1335791 | 0.1520809 | 0.155309 | 0.155309 | 0.1574093 | 0.1598711 | 0.1623984 | 0.173476 | 0.173476 | 0.173476 | 0.173476 | 0.173476 | 0.173476 | 0.173476 | 0.173476 | 0.173476 | 0.173476 | 0.173476 | 0.173476 | 0.173476 | 0.173476 | 0.173476 | 0.173476 | 0.173476 | 0.173476 | 0.173476 | 0.173476 | 0.173476 | 0.173476 | 0.173476 | 0.173476 | 0.173476 | 0.173476 | 0.173476 | 0.173476 | 0.173476 | 0.173476 | 0.173476 | 0.173476 | 0.173476 | 0.173476 | 0.173476 | 0.1574093 | 0.155309 | 0.1537003 | 0.1520809 | 0.1500185 | 0.1500185 | 0.141602 | 0.1085639 | 0.04857061 | 0.0121877 | 0.001091501 | 0 | 0 | 0 | 0 | 0.01842795 | 0.04265589
1320 | 646.9157 | 0.002520573 | 20 | 680 | -640 | 0 | 0 | 0 | 0 | 0 | 0.01215693 | 0.05161865 | 0.09614761 | 0.1335791 | 0.1546014 | 0.1578295 | 0.1578295 | 0.1599298 | 0.1623917 | 0.164919 | 0.1759965 | 0.1759965 | 0.1759965 | 0.1759965 | 0.1759965 | 0.1759965 | 0.1759965 | 0.1759965 | 0.1759965 | 0.1759965 | 0.1759965 | 0.1759965 | 0.1759965 | 0.1759965 | 0.1759965 | 0.1759965 | 0.1759965 | 0.1759965 | 0.1759965 | 0.1759965 | 0.1759965 | 0.1759965 | 0.1759965 | 0.1759965 | 0.1759965 | 0.1759965 | 0.1759965 | 0.1759965 | 0.1759965 | 0.1759965 | 0.1759965 | 0.1759965 | 0.1759965 | 0.1759965 | 0.1759965 | 0.1599298 | 0.1578295 | 0.1562209 | 0.1546014 | 0.1525391 | 0.1525391 | 0.1441225 | 0.1110845 | 0.04857061 | 0.0121877 | 0.001091501 | 0 | 0 | 0 | 0 | 0.01963607 | 0.03147082
1320 | 659.9275 | 0.002571271 | 10 | 670 | -650 | 0 | 0 | 0 | 0 | 0 | 0.01215693 | 0.05161865 | 0.09614761 | 0.1361504 | 0.1571727 | 0.1604008 | 0.1604008 | 0.1625011 | 0.1649629 | 0.1674902 | 0.1785678 | 0.1785678 | 0.1785678 | 0.1785678 | 0.1785678 | 0.1785678 | 0.1785678 | 0.1785678 | 0.1785678 | 0.1785678 | 0.1785678 | 0.1785678 | 0.1785678 | 0.1785678 | 0.1785678 | 0.1785678 | 0.1785678 | 0.1785678 | 0.1785678 | 0.1785678 | 0.1785678 | 0.1785678 | 0.1785678 | 0.1785678 | 0.1785678 | 0.1785678 | 0.1785678 | 0.1785678 | 0.1785678 | 0.1785678 | 0.1785678 | 0.1785678 | 0.1785678 | 0.1785678 | 0.1785678 | 0.1625011 | 0.1604008 | 0.1587921 | 0.1571727 | 0.1551104 | 0.1551104 | 0.1466938 | 0.1136557 | 0.04857061 | 0.0121877 | 0.001091501 | 0 | 0 | 0 | 0 | 0.02084419 | 0.02832091
1320 | 654.3713 | 0.002549622 | 0 | 660 | -660 | 0 | 0 | 0 | 0 | 0 | 0.01215693 | 0.05161865 | 0.09614761 | 0.1387 | 0.1597223 | 0.1629504 | 0.1629504 | 0.1650507 | 0.1675126 | 0.1700399 | 0.1811174 | 0.1811174 | 0.1811174 | 0.1811174 | 0.1811174 | 0.1811174 | 0.1811174 | 0.1811174 | 0.1811174 | 0.1811174 | 0.1811174 | 0.1811174 | 0.1811174 | 0.1811174 | 0.1811174 | 0.1811174 | 0.1811174 | 0.1811174 | 0.1811174 | 0.1811174 | 0.1811174 | 0.1811174 | 0.1811174 | 0.1811174 | 0.1811174 | 0.1811174 | 0.1811174 | 0.1811174 | 0.1811174 | 0.1811174 | 0.1811174 | 0.1811174 | 0.1811174 | 0.1811174 | 0.1811174 | 0.1650507 | 0.1629504 | 0.1613417 | 0.1597223 | 0.15766 | 0.15766 | 0.1492434 | 0.1136557 | 0.04857061 | 0.0121877 | 0.001091501 | 0 | 0 | 0 | 0 | 0.0256751 | 0.025171
1269 | 529.9705 | 0.00206492 | -10 | 624.5 | -644.5 | 0 | 0 | 0 | 0 | 0 | 0.01215693 | 0.05161865 | 0.09614761 | 0.1407649 | 0.1617873 | 0.1650154 | 0.1650154 | 0.1671156 | 0.1695775 | 0.1721048 | 0.1831824 | 0.1831824 | 0.1831824 | 0.1831824 | 0.1831824 | 0.1831824 | 0.1831824 | 0.1831824 | 0.1831824 | 0.1831824 | 0.1831824 | 0.1831824 | 0.1831824 | 0.1831824 | 0.1831824 | 0.1831824 | 0.1831824 | 0.1831824 | 0.1831824 | 0.1831824 | 0.1831824 | 0.1831824 | 0.1831824 | 0.1831824 | 0.1831824 | 0.1831824 | 0.1831824 | 0.1831824 | 0.1831824 | 0.1831824 | 0.1831824 | 0.1831824 | 0.1831824 | 0.1831824 | 0.1831824 | 0.1671156 | 0.1650154 | 0.1634067 | 0.1617873 | 0.1597249 | 0.1597249 | 0.1492434 | 0.1136557 | 0.04857061 | 0.0121877 | 0.001091501 | 0 | 0 | 0 | 0 | 0.02017973 | 0.02319965
1282 | 660.7946 | 0.002574649 | -20 | 621 | -661 | 0 | 0 | 0 | 0 | 0 | 0.01215693 | 0.05161865 | 0.09614761 | 0.1433395 | 0.1643619 | 0.16759 | 0.16759 | 0.1696903 | 0.1721521 | 0.1746794 | 0.185757 | 0.185757 | 0.185757 | 0.185757 | 0.185757 | 0.185757 | 0.185757 | 0.185757 | 0.185757 | 0.185757 | 0.185757 | 0.185757 | 0.185757 | 0.185757 | 0.185757 | 0.185757 | 0.185757 | 0.185757 | 0.185757 | 0.185757 | 0.185757 | 0.185757 | 0.185757 | 0.185757 | 0.185757 | 0.185757 | 0.185757 | 0.185757 | 0.185757 | 0.185757 | 0.185757 | 0.185757 | 0.185757 | 0.185757 | 0.185757 | 0.1696903 | 0.16759 | 0.1659813 | 0.1643619 | 0.1622996 | 0.1622996 | 0.1492434 | 0.1136557 | 0.04857061 | 0.0121877 | 0.001091501 | 0 | 0 | 0 | 0 | 0.02646186 | 0.02292951
1282 | 711.2005 | 0.002771045 | -30 | 611 | -671 | 0 | 0 | 0 | 0 | 0 | 0.01215693 | 0.05161865 | 0.09891865 | 0.1461106 | 0.1671329 | 0.170361 | 0.170361 | 0.1724613 | 0.1749232 | 0.1774505 | 0.188528 | 0.188528 | 0.188528 | 0.188528 | 0.188528 | 0.188528 | 0.188528 | 0.188528 | 0.188528 | 0.188528 | 0.188528 | 0.188528 | 0.188528 | 0.188528 | 0.188528 | 0.188528 | 0.188528 | 0.188528 | 0.188528 | 0.188528 | 0.188528 | 0.188528 | 0.188528 | 0.188528 | 0.188528 | 0.188528 | 0.188528 | 0.188528 | 0.188528 | 0.188528 | 0.188528 | 0.188528 | 0.188528 | 0.188528 | 0.188528 | 0.1724613 | 0.170361 | 0.1687524 | 0.1671329 | 0.1650706 | 0.1622996 | 0.1492434 | 0.1136557 | 0.04857061 | 0.0121877 | 0.001091501 | 0 | 0 | 0 | 0 | 0.03432951 | 0.02215767
1264 | 678.7017 | 0.00264442 | -40 | 592 | -672 | 0 | 0 | 0 | 0 | 0 | 0.01215693 | 0.05161865 | 0.1015631 | 0.148755 | 0.1697774 | 0.1730055 | 0.1730055 | 0.1751058 | 0.1775676 | 0.1800949 | 0.1911725 | 0.1911725 | 0.1911725 | 0.1911725 | 0.1911725 | 0.1911725 | 0.1911725 | 0.1911725 | 0.1911725 | 0.1911725 | 0.1911725 | 0.1911725 | 0.1911725 | 0.1911725 | 0.1911725 | 0.1911725 | 0.1911725 | 0.1911725 | 0.1911725 | 0.1911725 | 0.1911725 | 0.1911725 | 0.1911725 | 0.1911725 | 0.1911725 | 0.1911725 | 0.1911725 | 0.1911725 | 0.1911725 | 0.1911725 | 0.1911725 | 0.1911725 | 0.1911725 | 0.1911725 | 0.1911725 | 0.1751058 | 0.1730055 | 0.1713968 | 0.1697774 | 0.167715 | 0.1622996 | 0.1492434 | 0.1136557 | 0.04857061 | 0.0121877 | 0.001091501 | 0 | 0 | 0 | 0 | 0.03511628 | 0.02084237
1271 | 724.4766 | 0.002822773 | -30 | 605.5 | -665.5 | 0 | 0 | 0 | 0 | 0 | 0.01215693 | 0.05161865 | 0.1015631 | 0.1515778 | 0.1726001 | 0.1758282 | 0.1758282 | 0.1779285 | 0.1803904 | 0.1829177 | 0.1939952 | 0.1939952 | 0.1939952 | 0.1939952 | 0.1939952 | 0.1939952 | 0.1939952 | 0.1939952 | 0.1939952 | 0.1939952 | 0.1939952 | 0.1939952 | 0.1939952 | 0.1939952 | 0.1939952 | 0.1939952 | 0.1939952 | 0.1939952 | 0.1939952 | 0.1939952 | 0.1939952 | 0.1939952 | 0.1939952 | 0.1939952 | 0.1939952 | 0.1939952 | 0.1939952 | 0.1939952 | 0.1939952 | 0.1939952 | 0.1939952 | 0.1939952 | 0.1939952 | 0.1939952 | 0.1939952 | 0.1779285 | 0.1758282 | 0.1742196 | 0.1726001 | 0.1705378 | 0.1622996 | 0.1492434 | 0.1136557 | 0.04857061 | 0.0121877 | 0.001091501 | 0 | 0 | 0 | 0 | 0.03000231 | 0.02173316
1271 | 725.9099 | 0.002828357 | -20 | 615.5 | -655.5 | 0 | 0 | 0 | 0 | 0 | 0.01215693 | 0.05161865 | 0.1015631 | 0.1544061 | 0.1754285 | 0.1786566 | 0.1786566 | 0.1807569 | 0.1832187 | 0.185746 | 0.1968236 | 0.1968236 | 0.1968236 | 0.1968236 | 0.1968236 | 0.1968236 | 0.1968236 | 0.1968236 | 0.1968236 | 0.1968236 | 0.1968236 | 0.1968236 | 0.1968236 | 0.1968236 | 0.1968236 | 0.1968236 | 0.1968236 | 0.1968236 | 0.1968236 | 0.1968236 | 0.1968236 | 0.1968236 | 0.1968236 | 0.1968236 | 0.1968236 | 0.1968236 | 0.1968236 | 0.1968236 | 0.1968236 | 0.1968236 | 0.1968236 | 0.1968236 | 0.1968236 | 0.1968236 | 0.1968236 | 0.1807569 | 0.1786566 | 0.1770479 | 0.1754285 | 0.1733661 | 0.1651279 | 0.1492434 | 0.1136557 | 0.04857061 | 0.0121877 | 0.001091501 | 0 | 0 | 0 | 0 | 0.02213466 | 0.022505
1271 | 718.4079 | 0.002799128 | -10 | 625.5 | -645.5 | 0 | 0 | 0 | 0 | 0 | 0.01215693 | 0.05161865 | 0.1015631 | 0.1572053 | 0.1782276 | 0.1814557 | 0.1814557 | 0.183556 | 0.1860179 | 0.1885452 | 0.1996227 | 0.1996227 | 0.1996227 | 0.1996227 | 0.1996227 | 0.1996227 | 0.1996227 | 0.1996227 | 0.1996227 | 0.1996227 | 0.1996227 | 0.1996227 | 0.1996227 | 0.1996227 | 0.1996227 | 0.1996227 | 0.1996227 | 0.1996227 | 0.1996227 | 0.1996227 | 0.1996227 | 0.1996227 | 0.1996227 | 0.1996227 | 0.1996227 | 0.1996227 | 0.1996227 | 0.1996227 | 0.1996227 | 0.1996227 | 0.1996227 | 0.1996227 | 0.1996227 | 0.1996227 | 0.1996227 | 0.183556 | 0.1814557 | 0.179847 | 0.1782276 | 0.1761653 | 0.167927 | 0.1492434 | 0.1136557 | 0.04857061 | 0.0121877 | 0.001091501 | 0 | 0 | 0 | 0 | 0.02030054 | 0.02327684
1271 | 719.3976 | 0.002802983 | 0 | 635.5 | -635.5 | 0 | 0 | 0 | 0 | 0 | 0.01215693 | 0.05161865 | 0.1015631 | 0.1572053 | 0.1810306 | 0.1842587 | 0.1842587 | 0.186359 | 0.1888208 | 0.1913481 | 0.2024257 | 0.2024257 | 0.2024257 | 0.2024257 | 0.2024257 | 0.2024257 | 0.2024257 | 0.2024257 | 0.2024257 | 0.2024257 | 0.2024257 | 0.2024257 | 0.2024257 | 0.2024257 | 0.2024257 | 0.2024257 | 0.2024257 | 0.2024257 | 0.2024257 | 0.2024257 | 0.2024257 | 0.2024257 | 0.2024257 | 0.2024257 | 0.2024257 | 0.2024257 | 0.2024257 | 0.2024257 | 0.2024257 | 0.2024257 | 0.2024257 | 0.2024257 | 0.2024257 | 0.2024257 | 0.2024257 | 0.186359 | 0.1842587 | 0.18265 | 0.1810306 | 0.1789683 | 0.17073 | 0.1492434 | 0.1136557 | 0.04857061 | 0.0121877 | 0.001091501 | 0 | 0 | 0 | 0 | 0.01909242 | 0.02581916
1264 | 652.8524 | 0.002543704 | 10 | 642 | -622 | 0 | 0 | 0 | 0 | 0 | 0.01215693 | 0.05161865 | 0.1015631 | 0.1572053 | 0.1835743 | 0.1868024 | 0.1868024 | 0.1889027 | 0.1913646 | 0.1938918 | 0.2049694 | 0.2049694 | 0.2049694 | 0.2049694 | 0.2049694 | 0.2049694 | 0.2049694 | 0.2049694 | 0.2049694 | 0.2049694 | 0.2049694 | 0.2049694 | 0.2049694 | 0.2049694 | 0.2049694 | 0.2049694 | 0.2049694 | 0.2049694 | 0.2049694 | 0.2049694 | 0.2049694 | 0.2049694 | 0.2049694 | 0.2049694 | 0.2049694 | 0.2049694 | 0.2049694 | 0.2049694 | 0.2049694 | 0.2049694 | 0.2049694 | 0.2049694 | 0.2049694 | 0.2049694 | 0.2049694 | 0.1889027 | 0.1868024 | 0.1851937 | 0.1835743 | 0.181512 | 0.1732737 | 0.1517871 | 0.1136557 | 0.04857061 | 0.0121877 | 0.001091501 | 0 | 0 | 0 | 0 | 0.018167 | 0.02782322
1264 | 706.1589 | 0.002751402 | 20 | 652 | -612 | 0 | 0 | 0 | 0 | 0 | 0.01215693 | 0.05161865 | 0.1015631 | 0.1572053 | 0.1835743 | 0.1895538 | 0.1895538 | 0.1916541 | 0.194116 | 0.1966432 | 0.2077208 | 0.2077208 | 0.2077208 | 0.2077208 | 0.2077208 | 0.2077208 | 0.2077208 | 0.2077208 | 0.2077208 | 0.2077208 | 0.2077208 | 0.2077208 | 0.2077208 | 0.2077208 | 0.2077208 | 0.2077208 | 0.2077208 | 0.2077208 | 0.2077208 | 0.2077208 | 0.2077208 | 0.2077208 | 0.2077208 | 0.2077208 | 0.2077208 | 0.2077208 | 0.2077208 | 0.2077208 | 0.2077208 | 0.2077208 | 0.2077208 | 0.2077208 | 0.2077208 | 0.2077208 | 0.2077208 | 0.1916541 | 0.1895538 | 0.1879451 | 0.1863257 | 0.1842634 | 0.1760251 | 0.1545385 | 0.1136557 | 0.04857061 | 0.0121877 | 0.001091501 | 0 | 0 | 0 | 0 | 0.018167 | 0.03090639
1239 | 618.6743 | 0.002410536 | 30 | 649.5 | -589.5 | 0 | 0 | 0 | 0 | 0 | 0.01215693 | 0.05161865 | 0.1015631 | 0.1572053 | 0.1835743 | 0.1919644 | 0.1919644 | 0.1940646 | 0.1965265 | 0.1990538 | 0.2101313 | 0.2101313 | 0.2101313 | 0.2101313 | 0.2101313 | 0.2101313 | 0.2101313 | 0.2101313 | 0.2101313 | 0.2101313 | 0.2101313 | 0.2101313 | 0.2101313 | 0.2101313 | 0.2101313 | 0.2101313 | 0.2101313 | 0.2101313 | 0.2101313 | 0.2101313 | 0.2101313 | 0.2101313 | 0.2101313 | 0.2101313 | 0.2101313 | 0.2101313 | 0.2101313 | 0.2101313 | 0.2101313 | 0.2101313 | 0.2101313 | 0.2101313 | 0.2101313 | 0.2101313 | 0.2101313 | 0.1940646 | 0.1919644 | 0.1903557 | 0.1887363 | 0.1866739 | 0.1784357 | 0.1569491 | 0.1136557 | 0.04857061 | 0.0121877 | 0.001091501 | 0 | 0 | 0 | 0 | 0.01725362 | 0.0301356
1239 | 632.8876 | 0.002465915 | 40 | 659.5 | -579.5 | 0 | 0 | 0 | 0 | 0 | 0.01215693 | 0.05161865 | 0.1015631 | 0.1572053 | 0.1835743 | 0.1919644 | 0.1944303 | 0.1965306 | 0.1989924 | 0.2015197 | 0.2125973 | 0.2125973 | 0.2125973 | 0.2125973 | 0.2125973 | 0.2125973 | 0.2125973 | 0.2125973 | 0.2125973 | 0.2125973 | 0.2125973 | 0.2125973 | 0.2125973 | 0.2125973 | 0.2125973 | 0.2125973 | 0.2125973 | 0.2125973 | 0.2125973 | 0.2125973 | 0.2125973 | 0.2125973 | 0.2125973 | 0.2125973 | 0.2125973 | 0.2125973 | 0.2125973 | 0.2125973 | 0.2125973 | 0.2125973 | 0.2125973 | 0.2125973 | 0.2125973 | 0.2125973 | 0.2125973 | 0.1965306 | 0.1944303 | 0.1928216 | 0.1912022 | 0.1891398 | 0.1809016 | 0.159415 | 0.1136557 | 0.04857061 | 0.0121877 | 0.001091501 | 0 | 0 | 0 | 0 | 0.01646759 | 0.03566813
1217 | 639.5158 | 0.002491741 | 30 | 638.5 | -578.5 | 0 | 0 | 0 | 0 | 0 | 0.01215693 | 0.05161865 | 0.1015631 | 0.1572053 | 0.1835743 | 0.1919644 | 0.196922 | 0.1990223 | 0.2014841 | 0.2040114 | 0.215089 | 0.215089 | 0.215089 | 0.215089 | 0.215089 | 0.215089 | 0.215089 | 0.215089 | 0.215089 | 0.215089 | 0.215089 | 0.215089 | 0.215089 | 0.215089 | 0.215089 | 0.215089 | 0.215089 | 0.215089 | 0.215089 | 0.215089 | 0.215089 | 0.215089 | 0.215089 | 0.215089 | 0.215089 | 0.215089 | 0.215089 | 0.215089 | 0.215089 | 0.215089 | 0.215089 | 0.215089 | 0.215089 | 0.215089 | 0.215089 | 0.1990223 | 0.196922 | 0.1953133 | 0.1936939 | 0.1916316 | 0.1833933 | 0.159415 | 0.1136557 | 0.04857061 | 0.0121877 | 0.001091501 | 0 | 0 | 0 | 0 | 0.01638899 | 0.02674411
1217 | 682.182 | 0.002657981 | 20 | 628.5 | -588.5 | 0 | 0 | 0 | 0 | 0 | 0.01215693 | 0.05161865 | 0.1015631 | 0.1572053 | 0.1835743 | 0.1946223 | 0.19958 | 0.2016803 | 0.2041421 | 0.2066694 | 0.217747 | 0.217747 | 0.217747 | 0.217747 | 0.217747 | 0.217747 | 0.217747 | 0.217747 | 0.217747 | 0.217747 | 0.217747 | 0.217747 | 0.217747 | 0.217747 | 0.217747 | 0.217747 | 0.217747 | 0.217747 | 0.217747 | 0.217747 | 0.217747 | 0.217747 | 0.217747 | 0.217747 | 0.217747 | 0.217747 | 0.217747 | 0.217747 | 0.217747 | 0.217747 | 0.217747 | 0.217747 | 0.217747 | 0.217747 | 0.217747 | 0.2016803 | 0.19958 | 0.1979713 | 0.1963519 | 0.1942895 | 0.1860513 | 0.159415 | 0.1136557 | 0.04857061 | 0.0121877 | 0.001091501 | 0 | 0 | 0 | 0 | 0.01717502 | 0.02366094
1200 | 783.1118 | 0.003051233 | 10 | 610 | -590 | 0 | 0 | 0 | 0 | 0 | 0.01215693 | 0.05161865 | 0.1015631 | 0.1572053 | 0.1835743 | 0.1976736 | 0.2026312 | 0.2047315 | 0.2071934 | 0.2097207 | 0.2207982 | 0.2207982 | 0.2207982 | 0.2207982 | 0.2207982 | 0.2207982 | 0.2207982 | 0.2207982 | 0.2207982 | 0.2207982 | 0.2207982 | 0.2207982 | 0.2207982 | 0.2207982 | 0.2207982 | 0.2207982 | 0.2207982 | 0.2207982 | 0.2207982 | 0.2207982 | 0.2207982 | 0.2207982 | 0.2207982 | 0.2207982 | 0.2207982 | 0.2207982 | 0.2207982 | 0.2207982 | 0.2207982 | 0.2207982 | 0.2207982 | 0.2207982 | 0.2207982 | 0.2207982 | 0.2207982 | 0.2047315 | 0.2026312 | 0.2010225 | 0.1994031 | 0.1973408 | 0.1860513 | 0.159415 | 0.1136557 | 0.04857061 | 0.0121877 | 0.001091501 | 0 | 0 | 0 | 0 | 0.01729293 | 0.02208049
1200 | 774.8211 | 0.00301893 | 0 | 600 | -600 | 0 | 0 | 0 | 0 | 0 | 0.01215693 | 0.05161865 | 0.1015631 | 0.1572053 | 0.1835743 | 0.2006925 | 0.2056502 | 0.2077504 | 0.2102123 | 0.2127396 | 0.2238171 | 0.2238171 | 0.2238171 | 0.2238171 | 0.2238171 | 0.2238171 | 0.2238171 | 0.2238171 | 0.2238171 | 0.2238171 | 0.2238171 | 0.2238171 | 0.2238171 | 0.2238171 | 0.2238171 | 0.2238171 | 0.2238171 | 0.2238171 | 0.2238171 | 0.2238171 | 0.2238171 | 0.2238171 | 0.2238171 | 0.2238171 | 0.2238171 | 0.2238171 | 0.2238171 | 0.2238171 | 0.2238171 | 0.2238171 | 0.2238171 | 0.2238171 | 0.2238171 | 0.2238171 | 0.2238171 | 0.2077504 | 0.2056502 | 0.2040415 | 0.2024221 | 0.2003597 | 0.1860513 | 0.159415 | 0.1136557 | 0.04857061 | 0.0121877 | 0.001091501 | 0 | 0 | 0 | 0 | 0.01807896 | 0.02132722
1185 | 775.1981 | 0.003020399 | -10 | 582.5 | -602.5 | 0 | 0 | 0 | 0 | 0 | 0.01215693 | 0.05161865 | 0.1015631 | 0.1572053 | 0.1835743 | 0.2037129 | 0.2086706 | 0.2107708 | 0.2132327 | 0.21576 | 0.2268375 | 0.2268375 | 0.2268375 | 0.2268375 | 0.2268375 | 0.2268375 | 0.2268375 | 0.2268375 | 0.2268375 | 0.2268375 | 0.2268375 | 0.2268375 | 0.2268375 | 0.2268375 | 0.2268375 | 0.2268375 | 0.2268375 | 0.2268375 | 0.2268375 | 0.2268375 | 0.2268375 | 0.2268375 | 0.2268375 | 0.2268375 | 0.2268375 | 0.2268375 | 0.2268375 | 0.2268375 | 0.2268375 | 0.2268375 | 0.2268375 | 0.2268375 | 0.2268375 | 0.2268375 | 0.2268375 | 0.2107708 | 0.2086706 | 0.2070619 | 0.2054424 | 0.2003597 | 0.1860513 | 0.159415 | 0.1136557 | 0.04857061 | 0.0121877 | 0.001091501 | 0 | 0 | 0 | 0 | 0.01842304 | 0.0202666
1185 | 751.2392 | 0.002927048 | -20 | 572.5 | -612.5 | 0 | 0 | 0 | 0 | 0 | 0.01215693 | 0.05161865 | 0.1015631 | 0.1572053 | 0.1835743 | 0.2066399 | 0.2115976 | 0.2136979 | 0.2161597 | 0.218687 | 0.2297646 | 0.2297646 | 0.2297646 | 0.2297646 | 0.2297646 | 0.2297646 | 0.2297646 | 0.2297646 | 0.2297646 | 0.2297646 | 0.2297646 | 0.2297646 | 0.2297646 | 0.2297646 | 0.2297646 | 0.2297646 | 0.2297646 | 0.2297646 | 0.2297646 | 0.2297646 | 0.2297646 | 0.2297646 | 0.2297646 | 0.2297646 | 0.2297646 | 0.2297646 | 0.2297646 | 0.2297646 | 0.2297646 | 0.2297646 | 0.2297646 | 0.2297646 | 0.2297646 | 0.2297646 | 0.2297646 | 0.2136979 | 0.2115976 | 0.2099889 | 0.2083695 | 0.2003597 | 0.1860513 | 0.159415 | 0.1136557 | 0.04857061 | 0.0121877 | 0.001091501 | 0 | 0 | 0 | 0 | 0.02027845 | 0.0196613
1185 | 648.7481 | 0.002527712 | -30 | 562.5 | -622.5 | 0 | 0 | 0 | 0 | 0 | 0.01215693 | 0.05161865 | 0.1015631 | 0.1572053 | 0.186102 | 0.2091677 | 0.2141253 | 0.2162256 | 0.2186874 | 0.2212147 | 0.2322923 | 0.2322923 | 0.2322923 | 0.2322923 | 0.2322923 | 0.2322923 | 0.2322923 | 0.2322923 | 0.2322923 | 0.2322923 | 0.2322923 | 0.2322923 | 0.2322923 | 0.2322923 | 0.2322923 | 0.2322923 | 0.2322923 | 0.2322923 | 0.2322923 | 0.2322923 | 0.2322923 | 0.2322923 | 0.2322923 | 0.2322923 | 0.2322923 | 0.2322923 | 0.2322923 | 0.2322923 | 0.2322923 | 0.2322923 | 0.2322923 | 0.2322923 | 0.2322923 | 0.2322923 | 0.2322923 | 0.2162256 | 0.2141253 | 0.2125166 | 0.2108972 | 0.2003597 | 0.1860513 | 0.159415 | 0.1136557 | 0.04857061 | 0.0121877 | 0.001091501 | 0 | 0 | 0 | 0 | 0.02213386 | 0.01905924
1137 | 596.9241 | 0.002325791 | -40 | 528.5 | -608.5 | 0 | 0 | 0 | 0 | 0 | 0.01215693 | 0.05161865 | 0.1015631 | 0.1572053 | 0.186102 | 0.2114934 | 0.2164511 | 0.2185514 | 0.2210132 | 0.2235405 | 0.2346181 | 0.2346181 | 0.2346181 | 0.2346181 | 0.2346181 | 0.2346181 | 0.2346181 | 0.2346181 | 0.2346181 | 0.2346181 | 0.2346181 | 0.2346181 | 0.2346181 | 0.2346181 | 0.2346181 | 0.2346181 | 0.2346181 | 0.2346181 | 0.2346181 | 0.2346181 | 0.2346181 | 0.2346181 | 0.2346181 | 0.2346181 | 0.2346181 | 0.2346181 | 0.2346181 | 0.2346181 | 0.2346181 | 0.2346181 | 0.2346181 | 0.2346181 | 0.2346181 | 0.2346181 | 0.2346181 | 0.2185514 | 0.2164511 | 0.2125166 | 0.2108972 | 0.2003597 | 0.1860513 | 0.159415 | 0.1136557 | 0.04857061 | 0.0121877 | 0.001091501 | 0 | 0 | 0 | 0 | 0.01953629 | 0.01665938
1137 | 595.8389 | 0.002321563 | -30 | 538.5 | -598.5 | 0 | 0 | 0 | 0 | 0 | 0.01215693 | 0.05161865 | 0.1015631 | 0.1572053 | 0.186102 | 0.213815 | 0.2187727 | 0.220873 | 0.2233348 | 0.2258621 | 0.2369397 | 0.2369397 | 0.2369397 | 0.2369397 | 0.2369397 | 0.2369397 | 0.2369397 | 0.2369397 | 0.2369397 | 0.2369397 | 0.2369397 | 0.2369397 | 0.2369397 | 0.2369397 | 0.2369397 | 0.2369397 | 0.2369397 | 0.2369397 | 0.2369397 | 0.2369397 | 0.2369397 | 0.2369397 | 0.2369397 | 0.2369397 | 0.2369397 | 0.2369397 | 0.2369397 | 0.2369397 | 0.2369397 | 0.2369397 | 0.2369397 | 0.2369397 | 0.2369397 | 0.2369397 | 0.2369397 | 0.220873 | 0.2187727 | 0.2148382 | 0.2108972 | 0.2003597 | 0.1860513 | 0.159415 | 0.1136557 | 0.04857061 | 0.0121877 | 0.001091501 | 0 | 0 | 0 | 0 | 0.01796106 | 0.01744542
1128 | 617.0566 | 0.002404233 | -20 | 544 | -584 | 0 | 0 | 0 | 0 | 0 | 0.01215693 | 0.05161865 | 0.1015631 | 0.1572053 | 0.186102 | 0.213815 | 0.2211769 | 0.2232772 | 0.225739 | 0.2282663 | 0.2393439 | 0.2393439 | 0.2393439 | 0.2393439 | 0.2393439 | 0.2393439 | 0.2393439 | 0.2393439 | 0.2393439 | 0.2393439 | 0.2393439 | 0.2393439 | 0.2393439 | 0.2393439 | 0.2393439 | 0.2393439 | 0.2393439 | 0.2393439 | 0.2393439 | 0.2393439 | 0.2393439 | 0.2393439 | 0.2393439 | 0.2393439 | 0.2393439 | 0.2393439 | 0.2393439 | 0.2393439 | 0.2393439 | 0.2393439 | 0.2393439 | 0.2393439 | 0.2393439 | 0.2393439 | 0.2393439 | 0.2232772 | 0.2211769 | 0.2172424 | 0.2108972 | 0.2003597 | 0.1860513 | 0.159415 | 0.1136557 | 0.04857061 | 0.0121877 | 0.001091501 | 0 | 0 | 0 | 0 | 0.01682131 | 0.01787774
1128 | 569.0371 | 0.002217135 | -10 | 554 | -574 | 0 | 0 | 0 | 0 | 0 | 0.01215693 | 0.05161865 | 0.1015631 | 0.1572053 | 0.186102 | 0.213815 | 0.223394 | 0.2254943 | 0.2279562 | 0.2304835 | 0.241561 | 0.241561 | 0.241561 | 0.241561 | 0.241561 | 0.241561 | 0.241561 | 0.241561 | 0.241561 | 0.241561 | 0.241561 | 0.241561 | 0.241561 | 0.241561 | 0.241561 | 0.241561 | 0.241561 | 0.241561 | 0.241561 | 0.241561 | 0.241561 | 0.241561 | 0.241561 | 0.241561 | 0.241561 | 0.241561 | 0.241561 | 0.241561 | 0.241561 | 0.241561 | 0.241561 | 0.241561 | 0.241561 | 0.241561 | 0.241561 | 0.2254943 | 0.223394 | 0.2194596 | 0.2108972 | 0.2003597 | 0.1860513 | 0.159415 | 0.1136557 | 0.04857061 | 0.0121877 | 0.001091501 | 0 | 0 | 0 | 0 | 0.01602986 | 0.01909761
1128 | 579.1271 | 0.002256449 | 0 | 564 | -564 | 0 | 0 | 0 | 0 | 0 | 0.01215693 | 0.05161865 | 0.1015631 | 0.1572053 | 0.186102 | 0.213815 | 0.2256505 | 0.2277508 | 0.2302126 | 0.2327399 | 0.2438175 | 0.2438175 | 0.2438175 | 0.2438175 | 0.2438175 | 0.2438175 | 0.2438175 | 0.2438175 | 0.2438175 | 0.2438175 | 0.2438175 | 0.2438175 | 0.2438175 | 0.2438175 | 0.2438175 | 0.2438175 | 0.2438175 | 0.2438175 | 0.2438175 | 0.2438175 | 0.2438175 | 0.2438175 | 0.2438175 | 0.2438175 | 0.2438175 | 0.2438175 | 0.2438175 | 0.2438175 | 0.2438175 | 0.2438175 | 0.2438175 | 0.2438175 | 0.2438175 | 0.2438175 | 0.2438175 | 0.2277508 | 0.2256505 | 0.221716 | 0.2131537 | 0.2003597 | 0.1860513 | 0.159415 | 0.1136557 | 0.04857061 | 0.0121877 | 0.001091501 | 0 | 0 | 0 | 0 | 0.01510851 | 0.02057009
1128 | 592.2514 | 0.002307585 | 10 | 574 | -554 | 0 | 0 | 0 | 0 | 0 | 0.01215693 | 0.05161865 | 0.1015631 | 0.1572053 | 0.186102 | 0.213815 | 0.2256505 | 0.2300584 | 0.2325202 | 0.2350475 | 0.2461251 | 0.2461251 | 0.2461251 | 0.2461251 | 0.2461251 | 0.2461251 | 0.2461251 | 0.2461251 | 0.2461251 | 0.2461251 | 0.2461251 | 0.2461251 | 0.2461251 | 0.2461251 | 0.2461251 | 0.2461251 | 0.2461251 | 0.2461251 | 0.2461251 | 0.2461251 | 0.2461251 | 0.2461251 | 0.2461251 | 0.2461251 | 0.2461251 | 0.2461251 | 0.2461251 | 0.2461251 | 0.2461251 | 0.2461251 | 0.2461251 | 0.2461251 | 0.2461251 | 0.2461251 | 0.2461251 | 0.2300584 | 0.2279581 | 0.2240236 | 0.2154612 | 0.2003597 | 0.1860513 | 0.159415 | 0.1136557 | 0.04857061 | 0.0121877 | 0.001091501 | 0 | 0 | 0 | 0 | 0.01418715 | 0.02204258
1128 | 597.1648 | 0.002326729 | 20 | 584 | -544 | 0 | 0 | 0 | 0 | 0 | 0.01215693 | 0.05161865 | 0.1015631 | 0.1572053 | 0.186102 | 0.213815 | 0.2256505 | 0.2323851 | 0.2348469 | 0.2373742 | 0.2484518 | 0.2484518 | 0.2484518 | 0.2484518 | 0.2484518 | 0.2484518 | 0.2484518 | 0.2484518 | 0.2484518 | 0.2484518 | 0.2484518 | 0.2484518 | 0.2484518 | 0.2484518 | 0.2484518 | 0.2484518 | 0.2484518 | 0.2484518 | 0.2484518 | 0.2484518 | 0.2484518 | 0.2484518 | 0.2484518 | 0.2484518 | 0.2484518 | 0.2484518 | 0.2484518 | 0.2484518 | 0.2484518 | 0.2484518 | 0.2484518 | 0.2484518 | 0.2484518 | 0.2484518 | 0.2484518 | 0.2323851 | 0.2302848 | 0.2263503 | 0.217788 | 0.2003597 | 0.1860513 | 0.159415 | 0.1136557 | 0.04857061 | 0.0121877 | 0.001091501 | 0 | 0 | 0 | 0 | 0.01325679 | 0.02517777
1128 | 593.6976 | 0.00231322 | 30 | 594 | -534 | 0 | 0 | 0 | 0 | 0 | 0.01215693 | 0.05161865 | 0.1015631 | 0.1572053 | 0.186102 | 0.213815 | 0.2256505 | 0.2323851 | 0.2371602 | 0.2396874 | 0.250765 | 0.250765 | 0.250765 | 0.250765 | 0.250765 | 0.250765 | 0.250765 | 0.250765 | 0.250765 | 0.250765 | 0.250765 | 0.250765 | 0.250765 | 0.250765 | 0.250765 | 0.250765 | 0.250765 | 0.250765 | 0.250765 | 0.250765 | 0.250765 | 0.250765 | 0.250765 | 0.250765 | 0.250765 | 0.250765 | 0.250765 | 0.250765 | 0.250765 | 0.250765 | 0.250765 | 0.250765 | 0.250765 | 0.250765 | 0.250765 | 0.2346983 | 0.232598 | 0.2286635 | 0.2201012 | 0.2026729 | 0.1860513 | 0.159415 | 0.1136557 | 0.04857061 | 0.0121877 | 0.001091501 | 0 | 0 | 0 | 0 | 0.01231095 | 0.02838224
1128 | 570.6336 | 0.002223355 | 40 | 604 | -524 | 0 | 0 | 0 | 0 | 0 | 0.01215693 | 0.05161865 | 0.1015631 | 0.1572053 | 0.186102 | 0.213815 | 0.2256505 | 0.2323851 | 0.2393835 | 0.2419108 | 0.2529884 | 0.2529884 | 0.2529884 | 0.2529884 | 0.2529884 | 0.2529884 | 0.2529884 | 0.2529884 | 0.2529884 | 0.2529884 | 0.2529884 | 0.2529884 | 0.2529884 | 0.2529884 | 0.2529884 | 0.2529884 | 0.2529884 | 0.2529884 | 0.2529884 | 0.2529884 | 0.2529884 | 0.2529884 | 0.2529884 | 0.2529884 | 0.2529884 | 0.2529884 | 0.2529884 | 0.2529884 | 0.2529884 | 0.2529884 | 0.2529884 | 0.2529884 | 0.2529884 | 0.2529884 | 0.2529884 | 0.2369217 | 0.2348214 | 0.2308869 | 0.2223245 | 0.2048963 | 0.1860513 | 0.159415 | 0.1136557 | 0.04857061 | 0.0121877 | 0.001091501 | 0 | 0 | 0 | 0 | 0.0113651 | 0.03254232
1128 | 608.4395 | 0.002370658 | 30 | 594 | -534 | 0 | 0 | 0 | 0 | 0 | 0.01215693 | 0.05161865 | 0.1015631 | 0.1572053 | 0.186102 | 0.213815 | 0.2256505 | 0.2323851 | 0.2417542 | 0.2442815 | 0.255359 | 0.255359 | 0.255359 | 0.255359 | 0.255359 | 0.255359 | 0.255359 | 0.255359 | 0.255359 | 0.255359 | 0.255359 | 0.255359 | 0.255359 | 0.255359 | 0.255359 | 0.255359 | 0.255359 | 0.255359 | 0.255359 | 0.255359 | 0.255359 | 0.255359 | 0.255359 | 0.255359 | 0.255359 | 0.255359 | 0.255359 | 0.255359 | 0.255359 | 0.255359 | 0.255359 | 0.255359 | 0.255359 | 0.255359 | 0.255359 | 0.2392923 | 0.237192 | 0.2332575 | 0.2246952 | 0.2072669 | 0.1860513 | 0.159415 | 0.1136557 | 0.04857061 | 0.0121877 | 0.001091501 | 0 | 0 | 0 | 0 | 0.01231095 | 0.02838224
1128 | 576.2454 | 0.002245221 | 20 | 584 | -544 | 0 | 0 | 0 | 0 | 0 | 0.01215693 | 0.05161865 | 0.1015631 | 0.1572053 | 0.186102 | 0.213815 | 0.2256505 | 0.2346303 | 0.2439994 | 0.2465267 | 0.2576042 | 0.2576042 | 0.2576042 | 0.2576042 | 0.2576042 | 0.2576042 | 0.2576042 | 0.2576042 | 0.2576042 | 0.2576042 | 0.2576042 | 0.2576042 | 0.2576042 | 0.2576042 | 0.2576042 | 0.2576042 | 0.2576042 | 0.2576042 | 0.2576042 | 0.2576042 | 0.2576042 | 0.2576042 | 0.2576042 | 0.2576042 | 0.2576042 | 0.2576042 | 0.2576042 | 0.2576042 | 0.2576042 | 0.2576042 | 0.2576042 | 0.2576042 | 0.2576042 | 0.2576042 | 0.2576042 | 0.2415375 | 0.2394372 | 0.2355028 | 0.2269404 | 0.2072669 | 0.1860513 | 0.159415 | 0.1136557 | 0.04857061 | 0.0121877 | 0.001091501 | 0 | 0 | 0 | 0 | 0.01325679 | 0.02517777
1128 | 587.3516 | 0.002288494 | 10 | 574 | -554 | 0 | 0 | 0 | 0 | 0 | 0.01215693 | 0.05161865 | 0.1015631 | 0.1572053 | 0.186102 | 0.213815 | 0.2256505 | 0.2369188 | 0.2462879 | 0.2488152 | 0.2598927 | 0.2598927 | 0.2598927 | 0.2598927 | 0.2598927 | 0.2598927 | 0.2598927 | 0.2598927 | 0.2598927 | 0.2598927 | 0.2598927 | 0.2598927 | 0.2598927 | 0.2598927 | 0.2598927 | 0.2598927 | 0.2598927 | 0.2598927 | 0.2598927 | 0.2598927 | 0.2598927 | 0.2598927 | 0.2598927 | 0.2598927 | 0.2598927 | 0.2598927 | 0.2598927 | 0.2598927 | 0.2598927 | 0.2598927 | 0.2598927 | 0.2598927 | 0.2598927 | 0.2598927 | 0.2598927 | 0.243826 | 0.2417257 | 0.2377913 | 0.2292289 | 0.2072669 | 0.1860513 | 0.159415 | 0.1136557 | 0.04857061 | 0.0121877 | 0.001091501 | 0 | 0 | 0 | 0 | 0.0158209 | 0.02204258
1128 | 607.3835 | 0.002366544 | 0 | 564 | -564 | 0 | 0 | 0 | 0 | 0 | 0.01215693 | 0.05161865 | 0.1015631 | 0.1572053 | 0.186102 | 0.213815 | 0.228017 | 0.2392853 | 0.2486544 | 0.2511817 | 0.2622593 | 0.2622593 | 0.2622593 | 0.2622593 | 0.2622593 | 0.2622593 | 0.2622593 | 0.2622593 | 0.2622593 | 0.2622593 | 0.2622593 | 0.2622593 | 0.2622593 | 0.2622593 | 0.2622593 | 0.2622593 | 0.2622593 | 0.2622593 | 0.2622593 | 0.2622593 | 0.2622593 | 0.2622593 | 0.2622593 | 0.2622593 | 0.2622593 | 0.2622593 | 0.2622593 | 0.2622593 | 0.2622593 | 0.2622593 | 0.2622593 | 0.2622593 | 0.2622593 | 0.2622593 | 0.2622593 | 0.2461926 | 0.2440923 | 0.2401578 | 0.2315955 | 0.2072669 | 0.1860513 | 0.159415 | 0.1136557 | 0.04857061 | 0.0121877 | 0.001091501 | 0 | 0 | 0 | 0 | 0.0193273 | 0.02057009
1128 | 618.0504 | 0.002408105 | -10 | 554 | -574 | 0 | 0 | 0 | 0 | 0 | 0.01215693 | 0.05161865 | 0.1015631 | 0.1572053 | 0.186102 | 0.213815 | 0.2304251 | 0.2416934 | 0.2510625 | 0.2535898 | 0.2646674 | 0.2646674 | 0.2646674 | 0.2646674 | 0.2646674 | 0.2646674 | 0.2646674 | 0.2646674 | 0.2646674 | 0.2646674 | 0.2646674 | 0.2646674 | 0.2646674 | 0.2646674 | 0.2646674 | 0.2646674 | 0.2646674 | 0.2646674 | 0.2646674 | 0.2646674 | 0.2646674 | 0.2646674 | 0.2646674 | 0.2646674 | 0.2646674 | 0.2646674 | 0.2646674 | 0.2646674 | 0.2646674 | 0.2646674 | 0.2646674 | 0.2646674 | 0.2646674 | 0.2646674 | 0.2646674 | 0.2486007 | 0.2465004 | 0.2425659 | 0.2315955 | 0.2072669 | 0.1860513 | 0.159415 | 0.1136557 | 0.04857061 | 0.0121877 | 0.001091501 | 0 | 0 | 0 | 0 | 0.02283369 | 0.01909761
1128 | 590.4786 | 0.002300677 | -20 | 544 | -584 | 0 | 0 | 0 | 0 | 0 | 0.01215693 | 0.05161865 | 0.1015631 | 0.1572053 | 0.186102 | 0.213815 | 0.2327258 | 0.2439941 | 0.2533632 | 0.2558905 | 0.2669681 | 0.2669681 | 0.2669681 | 0.2669681 | 0.2669681 | 0.2669681 | 0.2669681 | 0.2669681 | 0.2669681 | 0.2669681 | 0.2669681 | 0.2669681 | 0.2669681 | 0.2669681 | 0.2669681 | 0.2669681 | 0.2669681 | 0.2669681 | 0.2669681 | 0.2669681 | 0.2669681 | 0.2669681 | 0.2669681 | 0.2669681 | 0.2669681 | 0.2669681 | 0.2669681 | 0.2669681 | 0.2669681 | 0.2669681 | 0.2669681 | 0.2669681 | 0.2669681 | 0.2669681 | 0.2669681 | 0.2509014 | 0.2488011 | 0.2448666 | 0.2315955 | 0.2072669 | 0.1860513 | 0.159415 | 0.1136557 | 0.04857061 | 0.0121877 | 0.001091501 | 0 | 0 | 0 | 0 | 0.02702244 | 0.01787774
1128 | 578.8174 | 0.002255242 | -30 | 534 | -594 | 0 | 0 | 0 | 0 | 0 | 0.01215693 | 0.05161865 | 0.1015631 | 0.1572053 | 0.186102 | 0.2160703 | 0.2349811 | 0.2462494 | 0.2556184 | 0.2581457 | 0.2692233 | 0.2692233 | 0.2692233 | 0.2692233 | 0.2692233 | 0.2692233 | 0.2692233 | 0.2692233 | 0.2692233 | 0.2692233 | 0.2692233 | 0.2692233 | 0.2692233 | 0.2692233 | 0.2692233 | 0.2692233 | 0.2692233 | 0.2692233 | 0.2692233 | 0.2692233 | 0.2692233 | 0.2692233 | 0.2692233 | 0.2692233 | 0.2692233 | 0.2692233 | 0.2692233 | 0.2692233 | 0.2692233 | 0.2692233 | 0.2692233 | 0.2692233 | 0.2692233 | 0.2692233 | 0.2692233 | 0.2531566 | 0.2510563 | 0.2448666 | 0.2315955 | 0.2072669 | 0.1860513 | 0.159415 | 0.1136557 | 0.04857061 | 0.0121877 | 0.001091501 | 0 | 0 | 0 | 0 | 0.03123962 | 0.0170917
1128 | 599.8265 | 0.0023371 | -40 | 524 | -604 | 0 | 0 | 0 | 0 | 0 | 0.01215693 | 0.05161865 | 0.1015631 | 0.1572053 | 0.186102 | 0.2184073 | 0.2373181 | 0.2485865 | 0.2579555 | 0.2604828 | 0.2715604 | 0.2715604 | 0.2715604 | 0.2715604 | 0.2715604 | 0.2715604 | 0.2715604 | 0.2715604 | 0.2715604 | 0.2715604 | 0.2715604 | 0.2715604 | 0.2715604 | 0.2715604 | 0.2715604 | 0.2715604 | 0.2715604 | 0.2715604 | 0.2715604 | 0.2715604 | 0.2715604 | 0.2715604 | 0.2715604 | 0.2715604 | 0.2715604 | 0.2715604 | 0.2715604 | 0.2715604 | 0.2715604 | 0.2715604 | 0.2715604 | 0.2715604 | 0.2715604 | 0.2715604 | 0.2715604 | 0.2554937 | 0.2533934 | 0.2448666 | 0.2315955 | 0.2072669 | 0.1860513 | 0.159415 | 0.1136557 | 0.04857061 | 0.0121877 | 0.001091501 | 0 | 0 | 0 | 0 | 0.03628055 | 0.01630567
1128 | 588.9471 | 0.00229471 | -30 | 534 | -594 | 0 | 0 | 0 | 0 | 0 | 0.01215693 | 0.05161865 | 0.1015631 | 0.1572053 | 0.186102 | 0.2207021 | 0.2396129 | 0.2508812 | 0.2602503 | 0.2627776 | 0.2738551 | 0.2738551 | 0.2738551 | 0.2738551 | 0.2738551 | 0.2738551 | 0.2738551 | 0.2738551 | 0.2738551 | 0.2738551 | 0.2738551 | 0.2738551 | 0.2738551 | 0.2738551 | 0.2738551 | 0.2738551 | 0.2738551 | 0.2738551 | 0.2738551 | 0.2738551 | 0.2738551 | 0.2738551 | 0.2738551 | 0.2738551 | 0.2738551 | 0.2738551 | 0.2738551 | 0.2738551 | 0.2738551 | 0.2738551 | 0.2738551 | 0.2738551 | 0.2738551 | 0.2738551 | 0.2738551 | 0.2577884 | 0.2556881 | 0.2448666 | 0.2315955 | 0.2072669 | 0.1860513 | 0.159415 | 0.1136557 | 0.04857061 | 0.0121877 | 0.001091501 | 0 | 0 | 0 | 0 | 0.03123962 | 0.0170917
1094 | 706.0323 | 0.002750908 | -20 | 527 | -567 | 0 | 0 | 0 | 0 | 0 | 0.01215693 | 0.05161865 | 0.1015631 | 0.1572053 | 0.186102 | 0.2207021 | 0.2423638 | 0.2536321 | 0.2630012 | 0.2655285 | 0.276606 | 0.276606 | 0.276606 | 0.276606 | 0.276606 | 0.276606 | 0.276606 | 0.276606 | 0.276606 | 0.276606 | 0.276606 | 0.276606 | 0.276606 | 0.276606 | 0.276606 | 0.276606 | 0.276606 | 0.276606 | 0.276606 | 0.276606 | 0.276606 | 0.276606 | 0.276606 | 0.276606 | 0.276606 | 0.276606 | 0.276606 | 0.276606 | 0.276606 | 0.276606 | 0.276606 | 0.276606 | 0.276606 | 0.276606 | 0.276606 | 0.2605393 | 0.258439 | 0.2448666 | 0.2315955 | 0.2072669 | 0.1860513 | 0.159415 | 0.1136557 | 0.04857061 | 0.0121877 | 0.001091501 | 0 | 0 | 0 | 0 | 0.02037921 | 0.01654148
1094 | 702.737 | 0.002738069 | -10 | 537 | -557 | 0 | 0 | 0 | 0 | 0 | 0.01215693 | 0.05161865 | 0.1015631 | 0.1572053 | 0.186102 | 0.2207021 | 0.2423638 | 0.2563702 | 0.2657392 | 0.2682665 | 0.2793441 | 0.2793441 | 0.2793441 | 0.2793441 | 0.2793441 | 0.2793441 | 0.2793441 | 0.2793441 | 0.2793441 | 0.2793441 | 0.2793441 | 0.2793441 | 0.2793441 | 0.2793441 | 0.2793441 | 0.2793441 | 0.2793441 | 0.2793441 | 0.2793441 | 0.2793441 | 0.2793441 | 0.2793441 | 0.2793441 | 0.2793441 | 0.2793441 | 0.2793441 | 0.2793441 | 0.2793441 | 0.2793441 | 0.2793441 | 0.2793441 | 0.2793441 | 0.2793441 | 0.2793441 | 0.2793441 | 0.2632774 | 0.2611771 | 0.2476047 | 0.2315955 | 0.2072669 | 0.1860513 | 0.159415 | 0.1136557 | 0.04857061 | 0.0121877 | 0.001091501 | 0 | 0 | 0 | 0 | 0.01687282 | 0.01732751
1039 | 713.8505 | 0.002781371 | 0 | 519.5 | -519.5 | 0 | 0 | 0 | 0 | 0 | 0.01215693 | 0.05161865 | 0.1015631 | 0.1572053 | 0.186102 | 0.2207021 | 0.2423638 | 0.2563702 | 0.2685206 | 0.2710479 | 0.2821255 | 0.2821255 | 0.2821255 | 0.2821255 | 0.2821255 | 0.2821255 | 0.2821255 | 0.2821255 | 0.2821255 | 0.2821255 | 0.2821255 | 0.2821255 | 0.2821255 | 0.2821255 | 0.2821255 | 0.2821255 | 0.2821255 | 0.2821255 | 0.2821255 | 0.2821255 | 0.2821255 | 0.2821255 | 0.2821255 | 0.2821255 | 0.2821255 | 0.2821255 | 0.2821255 | 0.2821255 | 0.2821255 | 0.2821255 | 0.2821255 | 0.2821255 | 0.2821255 | 0.2821255 | 0.2821255 | 0.2660588 | 0.2639585 | 0.2476047 | 0.2315955 | 0.2072669 | 0.1860513 | 0.159415 | 0.1136557 | 0.04857061 | 0.0121877 | 0.001091501 | 0 | 0 | 0 | 0 | 0.01047228 | 0.01518881
1039 | 701.2778 | 0.002732384 | 10 | 529.5 | -509.5 | 0 | 0 | 0 | 0 | 0 | 0.01215693 | 0.05161865 | 0.1015631 | 0.1572053 | 0.186102 | 0.2207021 | 0.2423638 | 0.2563702 | 0.271253 | 0.2737803 | 0.2848579 | 0.2848579 | 0.2848579 | 0.2848579 | 0.2848579 | 0.2848579 | 0.2848579 | 0.2848579 | 0.2848579 | 0.2848579 | 0.2848579 | 0.2848579 | 0.2848579 | 0.2848579 | 0.2848579 | 0.2848579 | 0.2848579 | 0.2848579 | 0.2848579 | 0.2848579 | 0.2848579 | 0.2848579 | 0.2848579 | 0.2848579 | 0.2848579 | 0.2848579 | 0.2848579 | 0.2848579 | 0.2848579 | 0.2848579 | 0.2848579 | 0.2848579 | 0.2848579 | 0.2848579 | 0.2848579 | 0.2687911 | 0.2666909 | 0.2476047 | 0.2315955 | 0.2072669 | 0.1860513 | 0.159415 | 0.1136557 | 0.04857061 | 0.0121877 | 0.001091501 | 0 | 0 | 0 | 0 | 0.006326485 | 0.01673799
1003 | 705.5528 | 0.00274904 | 20 | 521.5 | -481.5 | 0 | 0 | 0 | 0 | 0 | 0.01215693 | 0.05161865 | 0.1015631 | 0.1572053 | 0.186102 | 0.2207021 | 0.2423638 | 0.2563702 | 0.271253 | 0.2765293 | 0.2876069 | 0.2876069 | 0.2876069 | 0.2876069 | 0.2876069 | 0.2876069 | 0.2876069 | 0.2876069 | 0.2876069 | 0.2876069 | 0.2876069 | 0.2876069 | 0.2876069 | 0.2876069 | 0.2876069 | 0.2876069 | 0.2876069 | 0.2876069 | 0.2876069 | 0.2876069 | 0.2876069 | 0.2876069 | 0.2876069 | 0.2876069 | 0.2876069 | 0.2876069 | 0.2876069 | 0.2876069 | 0.2876069 | 0.2876069 | 0.2876069 | 0.2876069 | 0.2876069 | 0.2876069 | 0.2876069 | 0.2715402 | 0.2694399 | 0.2476047 | 0.2315955 | 0.2072669 | 0.1860513 | 0.159415 | 0.1136557 | 0.04857061 | 0.0121877 | 0.001091501 | 0 | 0 | 0 | 0 | 0 | 0.01610916
961 | 588.7071 | 0.002293775 | 30 | 510.5 | -450.5 | 0 | 0 | 0 | 0 | 0 | 0.01215693 | 0.05161865 | 0.1015631 | 0.1572053 | 0.186102 | 0.2207021 | 0.2423638 | 0.2563702 | 0.271253 | 0.2765293 | 0.2876069 | 0.2899007 | 0.2899007 | 0.2899007 | 0.2899007 | 0.2899007 | 0.2899007 | 0.2899007 | 0.2899007 | 0.2899007 | 0.2899007 | 0.2899007 | 0.2899007 | 0.2899007 | 0.2899007 | 0.2899007 | 0.2899007 | 0.2899007 | 0.2899007 | 0.2899007 | 0.2899007 | 0.2899007 | 0.2899007 | 0.2899007 | 0.2899007 | 0.2899007 | 0.2899007 | 0.2899007 | 0.2899007 | 0.2899007 | 0.2899007 | 0.2899007 | 0.2899007 | 0.2899007 | 0.2899007 | 0.273834 | 0.2717337 | 0.2476047 | 0.2315955 | 0.2072669 | 0.1860513 | 0.159415 | 0.1136557 | 0.04857061 | 0.0121877 | 0.001091501 | 0 | 0 | 0 | 0 | 0 | 0.009777123
961 | 558.1253 | 0.00217462 | 40 | 520.5 | -440.5 | 0 | 0 | 0 | 0 | 0 | 0.01215693 | 0.05161865 | 0.1015631 | 0.1572053 | 0.186102 | 0.2207021 | 0.2423638 | 0.2563702 | 0.271253 | 0.2765293 | 0.2876069 | 0.2920753 | 0.2920753 | 0.2920753 | 0.2920753 | 0.2920753 | 0.2920753 | 0.2920753 | 0.2920753 | 0.2920753 | 0.2920753 | 0.2920753 | 0.2920753 | 0.2920753 | 0.2920753 | 0.2920753 | 0.2920753 | 0.2920753 | 0.2920753 | 0.2920753 | 0.2920753 | 0.2920753 | 0.2920753 | 0.2920753 | 0.2920753 | 0.2920753 | 0.2920753 | 0.2920753 | 0.2920753 | 0.2920753 | 0.2920753 | 0.2920753 | 0.2920753 | 0.2920753 | 0.2920753 | 0.2760086 | 0.2739083 | 0.2476047 | 0.2315955 | 0.2072669 | 0.1860513 | 0.159415 | 0.1136557 | 0.04857061 | 0.0121877 | 0.001091501 | 0 | 0 | 0 | 0 | 0 | 0.01579011
961 | 575.994 | 0.002244241 | 30 | 510.5 | -450.5 | 0 | 0 | 0 | 0 | 0 | 0.01215693 | 0.05161865 | 0.1015631 | 0.1572053 | 0.186102 | 0.2207021 | 0.2423638 | 0.2563702 | 0.271253 | 0.2765293 | 0.2876069 | 0.2943195 | 0.2943195 | 0.2943195 | 0.2943195 | 0.2943195 | 0.2943195 | 0.2943195 | 0.2943195 | 0.2943195 | 0.2943195 | 0.2943195 | 0.2943195 | 0.2943195 | 0.2943195 | 0.2943195 | 0.2943195 | 0.2943195 | 0.2943195 | 0.2943195 | 0.2943195 | 0.2943195 | 0.2943195 | 0.2943195 | 0.2943195 | 0.2943195 | 0.2943195 | 0.2943195 | 0.2943195 | 0.2943195 | 0.2943195 | 0.2943195 | 0.2943195 | 0.2943195 | 0.2943195 | 0.2782528 | 0.2761525 | 0.2476047 | 0.2315955 | 0.2072669 | 0.1860513 | 0.159415 | 0.1136557 | 0.04857061 | 0.0121877 | 0.001091501 | 0 | 0 | 0 | 0 | 0 | 0.009777123
961 | 575.7492 | 0.002243287 | 20 | 500.5 | -460.5 | 0 | 0 | 0 | 0 | 0 | 0.01215693 | 0.05161865 | 0.1015631 | 0.1572053 | 0.186102 | 0.2207021 | 0.2423638 | 0.2563702 | 0.271253 | 0.2765293 | 0.2898502 | 0.2965628 | 0.2965628 | 0.2965628 | 0.2965628 | 0.2965628 | 0.2965628 | 0.2965628 | 0.2965628 | 0.2965628 | 0.2965628 | 0.2965628 | 0.2965628 | 0.2965628 | 0.2965628 | 0.2965628 | 0.2965628 | 0.2965628 | 0.2965628 | 0.2965628 | 0.2965628 | 0.2965628 | 0.2965628 | 0.2965628 | 0.2965628 | 0.2965628 | 0.2965628 | 0.2965628 | 0.2965628 | 0.2965628 | 0.2965628 | 0.2965628 | 0.2965628 | 0.2965628 | 0.2965628 | 0.2804961 | 0.2761525 | 0.2476047 | 0.2315955 | 0.2072669 | 0.1860513 | 0.159415 | 0.1136557 | 0.04857061 | 0.0121877 | 0.001091501 | 0 | 0 | 0 | 0 | 0 | 0.003764132
924 | 605.4273 | 0.002358922 | 10 | 472 | -452 | 0 | 0 | 0 | 0 | 0 | 0.01215693 | 0.05161865 | 0.1015631 | 0.1572053 | 0.186102 | 0.2207021 | 0.2423638 | 0.2563702 | 0.271253 | 0.2765293 | 0.2898502 | 0.2989217 | 0.2989217 | 0.2989217 | 0.2989217 | 0.2989217 | 0.2989217 | 0.2989217 | 0.2989217 | 0.2989217 | 0.2989217 | 0.2989217 | 0.2989217 | 0.2989217 | 0.2989217 | 0.2989217 | 0.2989217 | 0.2989217 | 0.2989217 | 0.2989217 | 0.2989217 | 0.2989217 | 0.2989217 | 0.2989217 | 0.2989217 | 0.2989217 | 0.2989217 | 0.2989217 | 0.2989217 | 0.2989217 | 0.2989217 | 0.2989217 | 0.2989217 | 0.2989217 | 0.2989217 | 0.2804961 | 0.2761525 | 0.2476047 | 0.2315955 | 0.2072669 | 0.1860513 | 0.159415 | 0.1136557 | 0.04857061 | 0.0121877 | 0.001091501 | 0 | 0 | 0 | 0 | 0 | 0
924 | 619.2726 | 0.002412867 | 0 | 462 | -462 | 0 | 0 | 0 | 0 | 0 | 0.01215693 | 0.05161865 | 0.1015631 | 0.1572053 | 0.186102 | 0.2207021 | 0.2423638 | 0.2563702 | 0.271253 | 0.2765293 | 0.292263 | 0.3013346 | 0.3013346 | 0.3013346 | 0.3013346 | 0.3013346 | 0.3013346 | 0.3013346 | 0.3013346 | 0.3013346 | 0.3013346 | 0.3013346 | 0.3013346 | 0.3013346 | 0.3013346 | 0.3013346 | 0.3013346 | 0.3013346 | 0.3013346 | 0.3013346 | 0.3013346 | 0.3013346 | 0.3013346 | 0.3013346 | 0.3013346 | 0.3013346 | 0.3013346 | 0.3013346 | 0.3013346 | 0.3013346 | 0.3013346 | 0.3013346 | 0.3013346 | 0.3013346 | 0.3013346 | 0.2804961 | 0.2761525 | 0.2476047 | 0.2315955 | 0.2072669 | 0.1860513 | 0.159415 | 0.1136557 | 0.04857061 | 0.0121877 | 0.001091501 | 0 | 0 | 0 | 0 | 0 | 0
924 | 635.8831 | 0.002477587 | -10 | 452 | -472 | 0 | 0 | 0 | 0 | 0 | 0.01215693 | 0.05161865 | 0.1015631 | 0.1572053 | 0.186102 | 0.2207021 | 0.2423638 | 0.2563702 | 0.271253 | 0.2765293 | 0.2947406 | 0.3038122 | 0.3038122 | 0.3038122 | 0.3038122 | 0.3038122 | 0.3038122 | 0.3038122 | 0.3038122 | 0.3038122 | 0.3038122 | 0.3038122 | 0.3038122 | 0.3038122 | 0.3038122 | 0.3038122 | 0.3038122 | 0.3038122 | 0.3038122 | 0.3038122 | 0.3038122 | 0.3038122 | 0.3038122 | 0.3038122 | 0.3038122 | 0.3038122 | 0.3038122 | 0.3038122 | 0.3038122 | 0.3038122 | 0.3038122 | 0.3038122 | 0.3038122 | 0.3038122 | 0.3013346 | 0.2804961 | 0.2761525 | 0.2476047 | 0.2315955 | 0.2072669 | 0.1860513 | 0.159415 | 0.1136557 | 0.04857061 | 0.0121877 | 0.001091501 | 0 | 0 | 0 | 0 | 0.00152098 | 0
924 | 822.0631 | 0.003202999 | -20 | 442 | -482 | 0 | 0 | 0 | 0 | 0 | 0.01215693 | 0.05161865 | 0.1015631 | 0.1572053 | 0.186102 | 0.2207021 | 0.2423638 | 0.2563702 | 0.271253 | 0.2797323 | 0.2979436 | 0.3070152 | 0.3070152 | 0.3070152 | 0.3070152 | 0.3070152 | 0.3070152 | 0.3070152 | 0.3070152 | 0.3070152 | 0.3070152 | 0.3070152 | 0.3070152 | 0.3070152 | 0.3070152 | 0.3070152 | 0.3070152 | 0.3070152 | 0.3070152 | 0.3070152 | 0.3070152 | 0.3070152 | 0.3070152 | 0.3070152 | 0.3070152 | 0.3070152 | 0.3070152 | 0.3070152 | 0.3070152 | 0.3070152 | 0.3070152 | 0.3070152 | 0.3070152 | 0.3070152 | 0.3013346 | 0.2804961 | 0.2761525 | 0.2476047 | 0.2315955 | 0.2072669 | 0.1860513 | 0.159415 | 0.1136557 | 0.04857061 | 0.0121877 | 0.001091501 | 0 | 0 | 0 | 0 | 0.004916024 | 0
961 | 789.4716 | 0.003076012 | -30 | 450.5 | -510.5 | 0 | 0 | 0 | 0 | 0 | 0.01215693 | 0.05161865 | 0.1015631 | 0.1572053 | 0.186102 | 0.2207021 | 0.2423638 | 0.2563702 | 0.274329 | 0.2828083 | 0.3010196 | 0.3100912 | 0.3100912 | 0.3100912 | 0.3100912 | 0.3100912 | 0.3100912 | 0.3100912 | 0.3100912 | 0.3100912 | 0.3100912 | 0.3100912 | 0.3100912 | 0.3100912 | 0.3100912 | 0.3100912 | 0.3100912 | 0.3100912 | 0.3100912 | 0.3100912 | 0.3100912 | 0.3100912 | 0.3100912 | 0.3100912 | 0.3100912 | 0.3100912 | 0.3100912 | 0.3100912 | 0.3100912 | 0.3100912 | 0.3100912 | 0.3100912 | 0.3100912 | 0.3100912 | 0.3013346 | 0.2804961 | 0.2761525 | 0.2476047 | 0.2315955 | 0.2072669 | 0.1860513 | 0.159415 | 0.1136557 | 0.04857061 | 0.0121877 | 0.001091501 | 0 | 0 | 0 | 0 | 0.02015374 | 0
924 | 692.9461 | 0.002699921 | -40 | 422 | -502 | 0 | 0 | 0 | 0 | 0 | 0.01215693 | 0.05161865 | 0.1015631 | 0.1572053 | 0.186102 | 0.2207021 | 0.2423638 | 0.2563702 | 0.274329 | 0.2855083 | 0.3037196 | 0.3127911 | 0.3127911 | 0.3127911 | 0.3127911 | 0.3127911 | 0.3127911 | 0.3127911 | 0.3127911 | 0.3127911 | 0.3127911 | 0.3127911 | 0.3127911 | 0.3127911 | 0.3127911 | 0.3127911 | 0.3127911 | 0.3127911 | 0.3127911 | 0.3127911 | 0.3127911 | 0.3127911 | 0.3127911 | 0.3127911 | 0.3127911 | 0.3127911 | 0.3127911 | 0.3127911 | 0.3127911 | 0.3127911 | 0.3127911 | 0.3127911 | 0.3127911 | 0.3100912 | 0.3013346 | 0.2804961 | 0.2761525 | 0.2476047 | 0.2315955 | 0.2072669 | 0.1860513 | 0.159415 | 0.1136557 | 0.04857061 | 0.0121877 | 0.001091501 | 0 | 0 | 0 | 0 | 0.01436047 | 0
924 | 736.6187 | 0.002870082 | -30 | 432 | -492 | 0 | 0 | 0 | 0 | 0 | 0.01215693 | 0.05161865 | 0.1015631 | 0.1572053 | 0.186102 | 0.2207021 | 0.2423638 | 0.2563702 | 0.274329 | 0.2883783 | 0.3065896 | 0.3156612 | 0.3156612 | 0.3156612 | 0.3156612 | 0.3156612 | 0.3156612 | 0.3156612 | 0.3156612 | 0.3156612 | 0.3156612 | 0.3156612 | 0.3156612 | 0.3156612 | 0.3156612 | 0.3156612 | 0.3156612 | 0.3156612 | 0.3156612 | 0.3156612 | 0.3156612 | 0.3156612 | 0.3156612 | 0.3156612 | 0.3156612 | 0.3156612 | 0.3156612 | 0.3156612 | 0.3156612 | 0.3156612 | 0.3156612 | 0.3156612 | 0.3156612 | 0.3129613 | 0.3013346 | 0.2804961 | 0.2761525 | 0.2476047 | 0.2315955 | 0.2072669 | 0.1860513 | 0.159415 | 0.1136557 | 0.04857061 | 0.0121877 | 0.001091501 | 0 | 0 | 0 | 0 | 0.008311068 | 0
924 | 725.2555 | 0.002825807 | -20 | 442 | -482 | 0 | 0 | 0 | 0 | 0 | 0.01215693 | 0.05161865 | 0.1015631 | 0.1572053 | 0.186102 | 0.2207021 | 0.2423638 | 0.2563702 | 0.274329 | 0.2912041 | 0.3094155 | 0.318487 | 0.318487 | 0.318487 | 0.318487 | 0.318487 | 0.318487 | 0.318487 | 0.318487 | 0.318487 | 0.318487 | 0.318487 | 0.318487 | 0.318487 | 0.318487 | 0.318487 | 0.318487 | 0.318487 | 0.318487 | 0.318487 | 0.318487 | 0.318487 | 0.318487 | 0.318487 | 0.318487 | 0.318487 | 0.318487 | 0.318487 | 0.318487 | 0.318487 | 0.318487 | 0.318487 | 0.318487 | 0.3157871 | 0.3013346 | 0.2804961 | 0.2761525 | 0.2476047 | 0.2315955 | 0.2072669 | 0.1860513 | 0.159415 | 0.1136557 | 0.04857061 | 0.0121877 | 0.001091501 | 0 | 0 | 0 | 0 | 0.004916024 | 0.0001212539
924 | 722.5728 | 0.002815355 | -10 | 452 | -472 | 0 | 0 | 0 | 0 | 0 | 0.01215693 | 0.05161865 | 0.1015631 | 0.1572053 | 0.186102 | 0.2207021 | 0.2423638 | 0.2563702 | 0.274329 | 0.2912041 | 0.3122308 | 0.3213024 | 0.3213024 | 0.3213024 | 0.3213024 | 0.3213024 | 0.3213024 | 0.3213024 | 0.3213024 | 0.3213024 | 0.3213024 | 0.3213024 | 0.3213024 | 0.3213024 | 0.3213024 | 0.3213024 | 0.3213024 | 0.3213024 | 0.3213024 | 0.3213024 | 0.3213024 | 0.3213024 | 0.3213024 | 0.3213024 | 0.3213024 | 0.3213024 | 0.3213024 | 0.3213024 | 0.3213024 | 0.3213024 | 0.3213024 | 0.3213024 | 0.3213024 | 0.3186024 | 0.3013346 | 0.2804961 | 0.2761525 | 0.2476047 | 0.2315955 | 0.2072669 | 0.1860513 | 0.159415 | 0.1136557 | 0.04857061 | 0.0121877 | 0.001091501 | 0 | 0 | 0 | 0 | 0.00152098 | 0.001131703
924 | 646.3271 | 0.00251828 | 0 | 462 | -462 | 0 | 0 | 0 | 0 | 0 | 0.01215693 | 0.05161865 | 0.1015631 | 0.1572053 | 0.186102 | 0.2207021 | 0.2423638 | 0.2563702 | 0.274329 | 0.2912041 | 0.3147491 | 0.3238206 | 0.3238206 | 0.3238206 | 0.3238206 | 0.3238206 | 0.3238206 | 0.3238206 | 0.3238206 | 0.3238206 | 0.3238206 | 0.3238206 | 0.3238206 | 0.3238206 | 0.3238206 | 0.3238206 | 0.3238206 | 0.3238206 | 0.3238206 | 0.3238206 | 0.3238206 | 0.3238206 | 0.3238206 | 0.3238206 | 0.3238206 | 0.3238206 | 0.3238206 | 0.3238206 | 0.3238206 | 0.3238206 | 0.3238206 | 0.3238206 | 0.3238206 | 0.3211207 | 0.3038529 | 0.2804961 | 0.2761525 | 0.2476047 | 0.2315955 | 0.2072669 | 0.1860513 | 0.159415 | 0.1136557 | 0.04857061 | 0.0121877 | 0.001091501 | 0 | 0 | 0 | 0 | 0 | 0.002142153
924 | 581.1763 | 0.002264433 | 10 | 472 | -452 | 0 | 0 | 0 | 0 | 0 | 0.01215693 | 0.05161865 | 0.1015631 | 0.1572053 | 0.186102 | 0.2207021 | 0.2423638 | 0.2563702 | 0.274329 | 0.2912041 | 0.3147491 | 0.3260851 | 0.3260851 | 0.3260851 | 0.3260851 | 0.3260851 | 0.3260851 | 0.3260851 | 0.3260851 | 0.3260851 | 0.3260851 | 0.3260851 | 0.3260851 | 0.3260851 | 0.3260851 | 0.3260851 | 0.3260851 | 0.3260851 | 0.3260851 | 0.3260851 | 0.3260851 | 0.3260851 | 0.3260851 | 0.3260851 | 0.3260851 | 0.3260851 | 0.3260851 | 0.3260851 | 0.3260851 | 0.3260851 | 0.3260851 | 0.3260851 | 0.3260851 | 0.3233852 | 0.3061173 | 0.2804961 | 0.2761525 | 0.2476047 | 0.2315955 | 0.2072669 | 0.1860513 | 0.159415 | 0.1136557 | 0.04857061 | 0.0121877 | 0.001091501 | 0 | 0 | 0 | 0 | 0 | 0.005595128
924 | 577.7437 | 0.002251059 | 20 | 482 | -442 | 0 | 0 | 0 | 0 | 0 | 0.01215693 | 0.05161865 | 0.1015631 | 0.1572053 | 0.186102 | 0.2207021 | 0.2423638 | 0.2563702 | 0.274329 | 0.2912041 | 0.3147491 | 0.3283361 | 0.3283361 | 0.3283361 | 0.3283361 | 0.3283361 | 0.3283361 | 0.3283361 | 0.3283361 | 0.3283361 | 0.3283361 | 0.3283361 | 0.3283361 | 0.3283361 | 0.3283361 | 0.3283361 | 0.3283361 | 0.3283361 | 0.3283361 | 0.3283361 | 0.3283361 | 0.3283361 | 0.3283361 | 0.3283361 | 0.3283361 | 0.3283361 | 0.3283361 | 0.3283361 | 0.3283361 | 0.3283361 | 0.3283361 | 0.3283361 | 0.3283361 | 0.3256362 | 0.3083684 | 0.2827472 | 0.2761525 | 0.2476047 | 0.2315955 | 0.2072669 | 0.1860513 | 0.159415 | 0.1136557 | 0.04857061 | 0.0121877 | 0.001091501 | 0 | 0 | 0 | 0 | 0 | 0.01205764
924 | 427.0374 | 0.001663863 | 30 | 492 | -432 | 0 | 0 | 0 | 0 | 0 | 0.01215693 | 0.05161865 | 0.1015631 | 0.1572053 | 0.186102 | 0.2207021 | 0.2423638 | 0.2563702 | 0.274329 | 0.2912041 | 0.3147491 | 0.33 | 0.33 | 0.33 | 0.33 | 0.33 | 0.33 | 0.33 | 0.33 | 0.33 | 0.33 | 0.33 | 0.33 | 0.33 | 0.33 | 0.33 | 0.33 | 0.33 | 0.33 | 0.33 | 0.33 | 0.33 | 0.33 | 0.33 | 0.33 | 0.33 | 0.33 | 0.33 | 0.33 | 0.33 | 0.33 | 0.33 | 0.33 | 0.3273001 | 0.3100322 | 0.284411 | 0.2761525 | 0.2476047 | 0.2315955 | 0.2072669 | 0.1860513 | 0.159415 | 0.1136557 | 0.04857061 | 0.0121877 | 0.001091501 | 0 | 0 | 0 | 0 | 0 | 0.01852016

## F6bottom_comulative_column
[6 empty] | 0 | 1 | 2 | 3 | 4 | 5 | 6 | 7 | 8 | 9 | 10 | 11 | 12 | 13 | 14 | 15 | 16 | 17 | 18 | 19 | 20 | 21 | 22 | 23 | 24 | 25 | 26 | 27 | 28 | 29 | 30 | 31 | 32 | 33 | 34 | 35 | 36 | 37 | 38 | 39 | 40 | 41 | 42 | 43 | 44 | 45 | 46 | 47 | 48 | 49 | 50 | 51 | 52 | 53 | 54 | 55 | 56 | 57 | 58 | 59 | 60 | 61 | 62 | 63 | 64
ord_wdt | alpha | alpha/k | WROLL_SHIFT_POS_6 | Width1 | Width2 | -855.04 | -828.32 | -801.6 | -774.88 | -748.16 | -721.44 | -694.72 | -668 | -641.28 | -614.56 | -587.84 | -561.12 | -534.4 | -507.68 | -480.96 | -454.24 | -427.52 | -400.8 | -374.08 | -347.36 | -320.64 | -293.92 | -267.2 | -240.48 | -213.76 | -187.04 | -160.32 | -133.6 | -106.88 | -80.16 | -53.44 | -26.72 | 0 | 26.72 | 53.44 | 80.16 | 106.88 | 133.6 | 160.32 | 187.04 | 213.76 | 240.48 | 267.2 | 293.92 | 320.64 | 347.36 | 374.08 | 400.8 | 427.52 | 454.24 | 480.96 | 507.68 | 534.4 | 561.12 | 587.84 | 614.56 | 641.28 | 668 | 694.72 | 721.44 | 748.16 | 774.88 | 801.6 | 828.32 | 855.04 | C40-left | C40-right
946 | 574.7763 | 0.002527238 | 0 | 473 | -473 | 0 | 0 | 0 | 0 | 0 | 0 | 0 | 0 | 0 | 0 | 0 | 0 | 0 | 0 | 0 | 0.002527238 | 0.002527238 | 0.002527238 | 0.002527238 | 0.002527238 | 0.002527238 | 0.002527238 | 0.002527238 | 0.002527238 | 0.002527238 | 0.002527238 | 0.002527238 | 0.002527238 | 0.002527238 | 0.002527238 | 0.002527238 | 0.002527238 | 0.002527238 | 0.002527238 | 0.002527238 | 0.002527238 | 0.002527238 | 0.002527238 | 0.002527238 | 0.002527238 | 0.002527238 | 0.002527238 | 0.002527238 | 0.002527238 | 0.002527238 | 0.002527238 | 0.002527238 | 0.002527238 | 0.002527238 | 0.002527238 | 0 | 0 | 0 | 0 | 0 | 0 | 0 | 0 | 0 | 0 | 0 | 0 | 0 | 0 | 0 | 0 | 0
946 | 476.0763 | 0.002093263 | 0 | 473 | -473 | 0 | 0 | 0 | 0 | 0 | 0 | 0 | 0 | 0 | 0 | 0 | 0 | 0 | 0 | 0 | 0.004620502 | 0.004620502 | 0.004620502 | 0.004620502 | 0.004620502 | 0.004620502 | 0.004620502 | 0.004620502 | 0.004620502 | 0.004620502 | 0.004620502 | 0.004620502 | 0.004620502 | 0.004620502 | 0.004620502 | 0.004620502 | 0.004620502 | 0.004620502 | 0.004620502 | 0.004620502 | 0.004620502 | 0.004620502 | 0.004620502 | 0.004620502 | 0.004620502 | 0.004620502 | 0.004620502 | 0.004620502 | 0.004620502 | 0.004620502 | 0.004620502 | 0.004620502 | 0.004620502 | 0.004620502 | 0.004620502 | 0 | 0 | 0 | 0 | 0 | 0 | 0 | 0 | 0 | 0 | 0 | 0 | 0 | 0 | 0 | 0 | 0
946 | 557.9048 | 0.002453056 | 0 | 473 | -473 | 0 | 0 | 0 | 0 | 0 | 0 | 0 | 0 | 0 | 0 | 0 | 0 | 0 | 0 | 0 | 0.007073557 | 0.007073557 | 0.007073557 | 0.007073557 | 0.007073557 | 0.007073557 | 0.007073557 | 0.007073557 | 0.007073557 | 0.007073557 | 0.007073557 | 0.007073557 | 0.007073557 | 0.007073557 | 0.007073557 | 0.007073557 | 0.007073557 | 0.007073557 | 0.007073557 | 0.007073557 | 0.007073557 | 0.007073557 | 0.007073557 | 0.007073557 | 0.007073557 | 0.007073557 | 0.007073557 | 0.007073557 | 0.007073557 | 0.007073557 | 0.007073557 | 0.007073557 | 0.007073557 | 0.007073557 | 0.007073557 | 0 | 0 | 0 | 0 | 0 | 0 | 0 | 0 | 0 | 0 | 0 | 0 | 0 | 0 | 0 | 0 | 0
946 | 622.9601 | 0.002739098 | 0 | 473 | -473 | 0 | 0 | 0 | 0 | 0 | 0 | 0 | 0 | 0 | 0 | 0 | 0 | 0 | 0 | 0 | 0.009812655 | 0.009812655 | 0.009812655 | 0.009812655 | 0.009812655 | 0.009812655 | 0.009812655 | 0.009812655 | 0.009812655 | 0.009812655 | 0.009812655 | 0.009812655 | 0.009812655 | 0.009812655 | 0.009812655 | 0.009812655 | 0.009812655 | 0.009812655 | 0.009812655 | 0.009812655 | 0.009812655 | 0.009812655 | 0.009812655 | 0.009812655 | 0.009812655 | 0.009812655 | 0.009812655 | 0.009812655 | 0.009812655 | 0.009812655 | 0.009812655 | 0.009812655 | 0.009812655 | 0.009812655 | 0.009812655 | 0 | 0 | 0 | 0 | 0 | 0 | 0 | 0 | 0 | 0 | 0 | 0 | 0 | 0 | 0 | 0 | 0
946 | 611.387 | 0.002688212 | 0 | 473 | -473 | 0 | 0 | 0 | 0 | 0 | 0 | 0 | 0 | 0 | 0 | 0 | 0 | 0 | 0 | 0 | 0.01250087 | 0.01250087 | 0.01250087 | 0.01250087 | 0.01250087 | 0.01250087 | 0.01250087 | 0.01250087 | 0.01250087 | 0.01250087 | 0.01250087 | 0.01250087 | 0.01250087 | 0.01250087 | 0.01250087 | 0.01250087 | 0.01250087 | 0.01250087 | 0.01250087 | 0.01250087 | 0.01250087 | 0.01250087 | 0.01250087 | 0.01250087 | 0.01250087 | 0.01250087 | 0.01250087 | 0.01250087 | 0.01250087 | 0.01250087 | 0.01250087 | 0.01250087 | 0.01250087 | 0.01250087 | 0.01250087 | 0 | 0 | 0 | 0 | 0 | 0 | 0 | 0 | 0 | 0 | 0 | 0 | 0 | 0 | 0 | 0 | 0
946 | 648.6404 | 0.002852011 | -10 | 483 | -463 | 0 | 0 | 0 | 0 | 0 | 0 | 0 | 0 | 0 | 0 | 0 | 0 | 0 | 0 | 0 | 0.01535288 | 0.01535288 | 0.01535288 | 0.01535288 | 0.01535288 | 0.01535288 | 0.01535288 | 0.01535288 | 0.01535288 | 0.01535288 | 0.01535288 | 0.01535288 | 0.01535288 | 0.01535288 | 0.01535288 | 0.01535288 | 0.01535288 | 0.01535288 | 0.01535288 | 0.01535288 | 0.01535288 | 0.01535288 | 0.01535288 | 0.01535288 | 0.01535288 | 0.01535288 | 0.01535288 | 0.01535288 | 0.01535288 | 0.01535288 | 0.01535288 | 0.01535288 | 0.01535288 | 0.01535288 | 0.01535288 | 0.002852011 | 0 | 0 | 0 | 0 | 0 | 0 | 0 | 0 | 0 | 0 | 0 | 0 | 0 | 0 | 0 | 0
988 | 631.8447 | 0.002778162 | -20 | 514 | -474 | 0 | 0 | 0 | 0 | 0 | 0 | 0 | 0 | 0 | 0 | 0 | 0 | 0 | 0 | 0 | 0.01813104 | 0.01813104 | 0.01813104 | 0.01813104 | 0.01813104 | 0.01813104 | 0.01813104 | 0.01813104 | 0.01813104 | 0.01813104 | 0.01813104 | 0.01813104 | 0.01813104 | 0.01813104 | 0.01813104 | 0.01813104 | 0.01813104 | 0.01813104 | 0.01813104 | 0.01813104 | 0.01813104 | 0.01813104 | 0.01813104 | 0.01813104 | 0.01813104 | 0.01813104 | 0.01813104 | 0.01813104 | 0.01813104 | 0.01813104 | 0.01813104 | 0.01813104 | 0.01813104 | 0.01813104 | 0.01813104 | 0.005630174 | 0.002778162 | 0 | 0 | 0 | 0 | 0 | 0 | 0 | 0 | 0 | 0 | 0 | 0 | 0 | 0 | 0.009244653
1048 | 539.0472 | 0.002370141 | -30 | 554 | -494 | 0 | 0 | 0 | 0 | 0 | 0 | 0 | 0 | 0 | 0 | 0 | 0 | 0 | 0 | 0.002370141 | 0.02050118 | 0.02050118 | 0.02050118 | 0.02050118 | 0.02050118 | 0.02050118 | 0.02050118 | 0.02050118 | 0.02050118 | 0.02050118 | 0.02050118 | 0.02050118 | 0.02050118 | 0.02050118 | 0.02050118 | 0.02050118 | 0.02050118 | 0.02050118 | 0.02050118 | 0.02050118 | 0.02050118 | 0.02050118 | 0.02050118 | 0.02050118 | 0.02050118 | 0.02050118 | 0.02050118 | 0.02050118 | 0.02050118 | 0.02050118 | 0.02050118 | 0.02050118 | 0.02050118 | 0.02050118 | 0.02050118 | 0.008000314 | 0.005148303 | 0.002370141 | 0 | 0 | 0 | 0 | 0 | 0 | 0 | 0 | 0 | 0 | 0 | 0 | 0 | 0.01600999
1143 | 412.8773 | 0.001815383 | -40 | 611.5 | -531.5 | 0 | 0 | 0 | 0 | 0 | 0 | 0 | 0 | 0 | 0 | 0 | 0 | 0 | 0.001815383 | 0.004185524 | 0.02231656 | 0.02231656 | 0.02231656 | 0.02231656 | 0.02231656 | 0.02231656 | 0.02231656 | 0.02231656 | 0.02231656 | 0.02231656 | 0.02231656 | 0.02231656 | 0.02231656 | 0.02231656 | 0.02231656 | 0.02231656 | 0.02231656 | 0.02231656 | 0.02231656 | 0.02231656 | 0.02231656 | 0.02231656 | 0.02231656 | 0.02231656 | 0.02231656 | 0.02231656 | 0.02231656 | 0.02231656 | 0.02231656 | 0.02231656 | 0.02231656 | 0.02231656 | 0.02231656 | 0.02231656 | 0.02231656 | 0.009815698 | 0.006963686 | 0.004185524 | 0.001815383 | 0.001815383 | 0 | 0 | 0 | 0 | 0 | 0 | 0 | 0 | 0 | 0 | 0.01906597 | 0.02050118
1143 | 415.6284 | 0.00182748 | -30 | 601.5 | -541.5 | 0 | 0 | 0 | 0 | 0 | 0 | 0 | 0 | 0 | 0 | 0 | 0 | 0.00182748 | 0.003642863 | 0.006013004 | 0.02414404 | 0.02414404 | 0.02414404 | 0.02414404 | 0.02414404 | 0.02414404 | 0.02414404 | 0.02414404 | 0.02414404 | 0.02414404 | 0.02414404 | 0.02414404 | 0.02414404 | 0.02414404 | 0.02414404 | 0.02414404 | 0.02414404 | 0.02414404 | 0.02414404 | 0.02414404 | 0.02414404 | 0.02414404 | 0.02414404 | 0.02414404 | 0.02414404 | 0.02414404 | 0.02414404 | 0.02414404 | 0.02414404 | 0.02414404 | 0.02414404 | 0.02414404 | 0.02414404 | 0.02414404 | 0.02414404 | 0.01164318 | 0.008791166 | 0.006013004 | 0.003642863 | 0.003642863 | 0 | 0 | 0 | 0 | 0 | 0 | 0 | 0 | 0 | 0 | 0.019953 | 0.02050118
1196 | 529.3105 | 0.002327329 | -20 | 618 | -578 | 0 | 0 | 0 | 0 | 0 | 0 | 0 | 0 | 0 | 0 | 0 | 0.002327329 | 0.004154809 | 0.005970192 | 0.008340333 | 0.02647137 | 0.02647137 | 0.02647137 | 0.02647137 | 0.02647137 | 0.02647137 | 0.02647137 | 0.02647137 | 0.02647137 | 0.02647137 | 0.02647137 | 0.02647137 | 0.02647137 | 0.02647137 | 0.02647137 | 0.02647137 | 0.02647137 | 0.02647137 | 0.02647137 | 0.02647137 | 0.02647137 | 0.02647137 | 0.02647137 | 0.02647137 | 0.02647137 | 0.02647137 | 0.02647137 | 0.02647137 | 0.02647137 | 0.02647137 | 0.02647137 | 0.02647137 | 0.02647137 | 0.02647137 | 0.02647137 | 0.01397051 | 0.0111185 | 0.008340333 | 0.005970192 | 0.005970192 | 0.002327329 | 0 | 0 | 0 | 0 | 0 | 0 | 0 | 0 | 0 | 0.02256278 | 0.02050118
1264 | 520.7957 | 0.00228989 | -10 | 642 | -622 | 0 | 0 | 0 | 0 | 0 | 0 | 0 | 0 | 0 | 0.00228989 | 0.00228989 | 0.00461722 | 0.006444699 | 0.008260083 | 0.01063022 | 0.02876126 | 0.02876126 | 0.02876126 | 0.02876126 | 0.02876126 | 0.02876126 | 0.02876126 | 0.02876126 | 0.02876126 | 0.02876126 | 0.02876126 | 0.02876126 | 0.02876126 | 0.02876126 | 0.02876126 | 0.02876126 | 0.02876126 | 0.02876126 | 0.02876126 | 0.02876126 | 0.02876126 | 0.02876126 | 0.02876126 | 0.02876126 | 0.02876126 | 0.02876126 | 0.02876126 | 0.02876126 | 0.02876126 | 0.02876126 | 0.02876126 | 0.02876126 | 0.02876126 | 0.02876126 | 0.02876126 | 0.0162604 | 0.01340839 | 0.01063022 | 0.008260083 | 0.008260083 | 0.00461722 | 0.00228989 | 0 | 0 | 0 | 0 | 0 | 0 | 0 | 0 | 0.02596271 | 0.02243168
1264 | 484.6823 | 0.002131103 | 0 | 632 | -632 | 0 | 0 | 0 | 0 | 0 | 0 | 0 | 0 | 0 | 0.004420994 | 0.004420994 | 0.006748323 | 0.008575803 | 0.01039119 | 0.01276133 | 0.03089237 | 0.03089237 | 0.03089237 | 0.03089237 | 0.03089237 | 0.03089237 | 0.03089237 | 0.03089237 | 0.03089237 | 0.03089237 | 0.03089237 | 0.03089237 | 0.03089237 | 0.03089237 | 0.03089237 | 0.03089237 | 0.03089237 | 0.03089237 | 0.03089237 | 0.03089237 | 0.03089237 | 0.03089237 | 0.03089237 | 0.03089237 | 0.03089237 | 0.03089237 | 0.03089237 | 0.03089237 | 0.03089237 | 0.03089237 | 0.03089237 | 0.03089237 | 0.03089237 | 0.03089237 | 0.03089237 | 0.0183915 | 0.01553949 | 0.01276133 | 0.01039119 | 0.01039119 | 0.006748323 | 0.00228989 | 0 | 0 | 0 | 0 | 0 | 0 | 0 | 0 | 0.02647137 | 0.02106833
1348 | 341.8942 | 0.001503277 | 10 | 664 | -684 | 0 | 0 | 0 | 0 | 0 | 0 | 0 | 0.001503277 | 0.001503277 | 0.00592427 | 0.00592427 | 0.0082516 | 0.01007908 | 0.01189446 | 0.0142646 | 0.03239564 | 0.03239564 | 0.03239564 | 0.03239564 | 0.03239564 | 0.03239564 | 0.03239564 | 0.03239564 | 0.03239564 | 0.03239564 | 0.03239564 | 0.03239564 | 0.03239564 | 0.03239564 | 0.03239564 | 0.03239564 | 0.03239564 | 0.03239564 | 0.03239564 | 0.03239564 | 0.03239564 | 0.03239564 | 0.03239564 | 0.03239564 | 0.03239564 | 0.03239564 | 0.03239564 | 0.03239564 | 0.03239564 | 0.03239564 | 0.03239564 | 0.03239564 | 0.03239564 | 0.03239564 | 0.03239564 | 0.01989478 | 0.01704277 | 0.0142646 | 0.01189446 | 0.01189446 | 0.0082516 | 0.003793167 | 0 | 0 | 0 | 0 | 0 | 0 | 0 | 0 | 0.03089237 | 0.02571918
1401 | 446.6003 | 0.00196366 | 20 | 680.5 | -720.5 | 0 | 0 | 0 | 0 | 0 | 0 | 0.00196366 | 0.003466937 | 0.003466937 | 0.007887931 | 0.007887931 | 0.01021526 | 0.01204274 | 0.01385812 | 0.01622826 | 0.0343593 | 0.0343593 | 0.0343593 | 0.0343593 | 0.0343593 | 0.0343593 | 0.0343593 | 0.0343593 | 0.0343593 | 0.0343593 | 0.0343593 | 0.0343593 | 0.0343593 | 0.0343593 | 0.0343593 | 0.0343593 | 0.0343593 | 0.0343593 | 0.0343593 | 0.0343593 | 0.0343593 | 0.0343593 | 0.0343593 | 0.0343593 | 0.0343593 | 0.0343593 | 0.0343593 | 0.0343593 | 0.0343593 | 0.0343593 | 0.0343593 | 0.0343593 | 0.0343593 | 0.0343593 | 0.0343593 | 0.02185844 | 0.01900643 | 0.01622826 | 0.01385812 | 0.01385812 | 0.01021526 | 0.005756827 | 0.00196366 | 0 | 0 | 0 | 0 | 0 | 0 | 0 | 0.03159562 | 0.02847233
1401 | 412.3605 | 0.001813111 | 30 | 670.5 | -730.5 | 0 | 0 | 0 | 0 | 0 | 0.001813111 | 0.003776771 | 0.005280048 | 0.005280048 | 0.009701042 | 0.009701042 | 0.01202837 | 0.01385585 | 0.01567123 | 0.01804137 | 0.03617241 | 0.03617241 | 0.03617241 | 0.03617241 | 0.03617241 | 0.03617241 | 0.03617241 | 0.03617241 | 0.03617241 | 0.03617241 | 0.03617241 | 0.03617241 | 0.03617241 | 0.03617241 | 0.03617241 | 0.03617241 | 0.03617241 | 0.03617241 | 0.03617241 | 0.03617241 | 0.03617241 | 0.03617241 | 0.03617241 | 0.03617241 | 0.03617241 | 0.03617241 | 0.03617241 | 0.03617241 | 0.03617241 | 0.03617241 | 0.03617241 | 0.03617241 | 0.03617241 | 0.03617241 | 0.03617241 | 0.02367155 | 0.02081954 | 0.01804137 | 0.01567123 | 0.01567123 | 0.01202837 | 0.007569938 | 0.003776771 | 0 | 0 | 0 | 0 | 0 | 0 | 0 | 0.03215823 | 0.02680375
1428 | 280.1383 | 0.001231742 | 40 | 674 | -754 | 0 | 0 | 0 | 0 | 0.001231742 | 0.003044853 | 0.005008513 | 0.00651179 | 0.00651179 | 0.01093278 | 0.01093278 | 0.01326011 | 0.01508759 | 0.01690298 | 0.01927312 | 0.03740416 | 0.03740416 | 0.03740416 | 0.03740416 | 0.03740416 | 0.03740416 | 0.03740416 | 0.03740416 | 0.03740416 | 0.03740416 | 0.03740416 | 0.03740416 | 0.03740416 | 0.03740416 | 0.03740416 | 0.03740416 | 0.03740416 | 0.03740416 | 0.03740416 | 0.03740416 | 0.03740416 | 0.03740416 | 0.03740416 | 0.03740416 | 0.03740416 | 0.03740416 | 0.03740416 | 0.03740416 | 0.03740416 | 0.03740416 | 0.03740416 | 0.03740416 | 0.03740416 | 0.03740416 | 0.03740416 | 0.02490329 | 0.02205128 | 0.01927312 | 0.01690298 | 0.01690298 | 0.01326011 | 0.008801681 | 0.005008513 | 0 | 0 | 0 | 0 | 0 | 0 | 0 | 0.03381254 | 0.02738775
1428 | 275.9705 | 0.001213417 | 30 | 684 | -744 | 0 | 0 | 0 | 0 | 0.001231742 | 0.00425827 | 0.00622193 | 0.007725207 | 0.007725207 | 0.0121462 | 0.0121462 | 0.01447353 | 0.01630101 | 0.01811639 | 0.02048653 | 0.03861757 | 0.03861757 | 0.03861757 | 0.03861757 | 0.03861757 | 0.03861757 | 0.03861757 | 0.03861757 | 0.03861757 | 0.03861757 | 0.03861757 | 0.03861757 | 0.03861757 | 0.03861757 | 0.03861757 | 0.03861757 | 0.03861757 | 0.03861757 | 0.03861757 | 0.03861757 | 0.03861757 | 0.03861757 | 0.03861757 | 0.03861757 | 0.03861757 | 0.03861757 | 0.03861757 | 0.03861757 | 0.03861757 | 0.03861757 | 0.03861757 | 0.03861757 | 0.03861757 | 0.03861757 | 0.03861757 | 0.02611671 | 0.0232647 | 0.02048653 | 0.01811639 | 0.01811639 | 0.01447353 | 0.0100151 | 0.00622193 | 0 | 0 | 0 | 0 | 0 | 0 | 0 | 0.03307763 | 0.02898861
1444 | 585.7837 | 0.002575637 | 20 | 702 | -742 | 0 | 0 | 0 | 0 | 0.001231742 | 0.006833906 | 0.008797567 | 0.01030084 | 0.01030084 | 0.01472184 | 0.01472184 | 0.01704917 | 0.01887665 | 0.02069203 | 0.02306217 | 0.04119321 | 0.04119321 | 0.04119321 | 0.04119321 | 0.04119321 | 0.04119321 | 0.04119321 | 0.04119321 | 0.04119321 | 0.04119321 | 0.04119321 | 0.04119321 | 0.04119321 | 0.04119321 | 0.04119321 | 0.04119321 | 0.04119321 | 0.04119321 | 0.04119321 | 0.04119321 | 0.04119321 | 0.04119321 | 0.04119321 | 0.04119321 | 0.04119321 | 0.04119321 | 0.04119321 | 0.04119321 | 0.04119321 | 0.04119321 | 0.04119321 | 0.04119321 | 0.04119321 | 0.04119321 | 0.04119321 | 0.02869234 | 0.02584033 | 0.02306217 | 0.02069203 | 0.02069203 | 0.01704917 | 0.01259073 | 0.008797567 | 0.002575637 | 0 | 0 | 0 | 0 | 0 | 0 | 0.03293065 | 0.03154388
1405 | 543.7668 | 0.002390892 | 10 | 692.5 | -712.5 | 0 | 0 | 0 | 0 | 0.001231742 | 0.006833906 | 0.01118846 | 0.01269174 | 0.01269174 | 0.01711273 | 0.01711273 | 0.01944006 | 0.02126754 | 0.02308292 | 0.02545306 | 0.0435841 | 0.0435841 | 0.0435841 | 0.0435841 | 0.0435841 | 0.0435841 | 0.0435841 | 0.0435841 | 0.0435841 | 0.0435841 | 0.0435841 | 0.0435841 | 0.0435841 | 0.0435841 | 0.0435841 | 0.0435841 | 0.0435841 | 0.0435841 | 0.0435841 | 0.0435841 | 0.0435841 | 0.0435841 | 0.0435841 | 0.0435841 | 0.0435841 | 0.0435841 | 0.0435841 | 0.0435841 | 0.0435841 | 0.0435841 | 0.0435841 | 0.0435841 | 0.0435841 | 0.0435841 | 0.0435841 | 0.03108324 | 0.02823122 | 0.02545306 | 0.02308292 | 0.02308292 | 0.01944006 | 0.01498163 | 0.01118846 | 0.002575637 | 0 | 0 | 0 | 0 | 0 | 0 | 0.03114554 | 0.03019527
1405 | 527.6603 | 0.002320073 | 0 | 702.5 | -702.5 | 0 | 0 | 0 | 0 | 0.001231742 | 0.006833906 | 0.01350853 | 0.01501181 | 0.01501181 | 0.0194328 | 0.0194328 | 0.02176013 | 0.02358761 | 0.02540299 | 0.02777314 | 0.04590418 | 0.04590418 | 0.04590418 | 0.04590418 | 0.04590418 | 0.04590418 | 0.04590418 | 0.04590418 | 0.04590418 | 0.04590418 | 0.04590418 | 0.04590418 | 0.04590418 | 0.04590418 | 0.04590418 | 0.04590418 | 0.04590418 | 0.04590418 | 0.04590418 | 0.04590418 | 0.04590418 | 0.04590418 | 0.04590418 | 0.04590418 | 0.04590418 | 0.04590418 | 0.04590418 | 0.04590418 | 0.04590418 | 0.04590418 | 0.04590418 | 0.04590418 | 0.04590418 | 0.04590418 | 0.04590418 | 0.03340331 | 0.0305513 | 0.02777314 | 0.02540299 | 0.02540299 | 0.02176013 | 0.0173017 | 0.01350853 | 0.00489571 | 0 | 0 | 0 | 0 | 0 | 0 | 0.03089237 | 0.03161486
1400 | 507.5362 | 0.00223159 | -10 | 710 | -690 | 0 | 0 | 0 | 0 | 0.001231742 | 0.006833906 | 0.01350853 | 0.0172434 | 0.0172434 | 0.02166439 | 0.02166439 | 0.02399172 | 0.0258192 | 0.02763458 | 0.03000472 | 0.04813577 | 0.04813577 | 0.04813577 | 0.04813577 | 0.04813577 | 0.04813577 | 0.04813577 | 0.04813577 | 0.04813577 | 0.04813577 | 0.04813577 | 0.04813577 | 0.04813577 | 0.04813577 | 0.04813577 | 0.04813577 | 0.04813577 | 0.04813577 | 0.04813577 | 0.04813577 | 0.04813577 | 0.04813577 | 0.04813577 | 0.04813577 | 0.04813577 | 0.04813577 | 0.04813577 | 0.04813577 | 0.04813577 | 0.04813577 | 0.04813577 | 0.04813577 | 0.04813577 | 0.04813577 | 0.04813577 | 0.0356349 | 0.03278289 | 0.03000472 | 0.02763458 | 0.02763458 | 0.02399172 | 0.01953329 | 0.01574012 | 0.0071273 | 0 | 0 | 0 | 0 | 0 | 0 | 0.03089237 | 0.03304032
1400 | 529.5002 | 0.002328163 | -20 | 720 | -680 | 0 | 0 | 0 | 0 | 0.001231742 | 0.006833906 | 0.01350853 | 0.01957156 | 0.01957156 | 0.02399256 | 0.02399256 | 0.02631988 | 0.02814736 | 0.02996275 | 0.03233289 | 0.05046393 | 0.05046393 | 0.05046393 | 0.05046393 | 0.05046393 | 0.05046393 | 0.05046393 | 0.05046393 | 0.05046393 | 0.05046393 | 0.05046393 | 0.05046393 | 0.05046393 | 0.05046393 | 0.05046393 | 0.05046393 | 0.05046393 | 0.05046393 | 0.05046393 | 0.05046393 | 0.05046393 | 0.05046393 | 0.05046393 | 0.05046393 | 0.05046393 | 0.05046393 | 0.05046393 | 0.05046393 | 0.05046393 | 0.05046393 | 0.05046393 | 0.05046393 | 0.05046393 | 0.05046393 | 0.05046393 | 0.03796306 | 0.03511105 | 0.03233289 | 0.02996275 | 0.02996275 | 0.02631988 | 0.02186145 | 0.01806828 | 0.009455463 | 0 | 0 | 0 | 0 | 0 | 0 | 0.03068058 | 0.03626368
1400 | 534.7604 | 0.002351292 | -30 | 730 | -670 | 0 | 0 | 0 | 0 | 0.001231742 | 0.006833906 | 0.01350853 | 0.02192285 | 0.02192285 | 0.02634385 | 0.02634385 | 0.02867118 | 0.03049866 | 0.03231404 | 0.03468418 | 0.05281522 | 0.05281522 | 0.05281522 | 0.05281522 | 0.05281522 | 0.05281522 | 0.05281522 | 0.05281522 | 0.05281522 | 0.05281522 | 0.05281522 | 0.05281522 | 0.05281522 | 0.05281522 | 0.05281522 | 0.05281522 | 0.05281522 | 0.05281522 | 0.05281522 | 0.05281522 | 0.05281522 | 0.05281522 | 0.05281522 | 0.05281522 | 0.05281522 | 0.05281522 | 0.05281522 | 0.05281522 | 0.05281522 | 0.05281522 | 0.05281522 | 0.05281522 | 0.05281522 | 0.05281522 | 0.05281522 | 0.04031435 | 0.03746234 | 0.03468418 | 0.03231404 | 0.03231404 | 0.02867118 | 0.02421274 | 0.02041958 | 0.01180675 | 0.002351292 | 0 | 0 | 0 | 0 | 0 | 0.02902602 | 0.03948704
1400 | 525.8494 | 0.002312111 | -40 | 740 | -660 | 0 | 0 | 0 | 0 | 0.001231742 | 0.006833906 | 0.01350853 | 0.02192285 | 0.02423496 | 0.02865596 | 0.02865596 | 0.03098329 | 0.03281077 | 0.03462615 | 0.03699629 | 0.05512733 | 0.05512733 | 0.05512733 | 0.05512733 | 0.05512733 | 0.05512733 | 0.05512733 | 0.05512733 | 0.05512733 | 0.05512733 | 0.05512733 | 0.05512733 | 0.05512733 | 0.05512733 | 0.05512733 | 0.05512733 | 0.05512733 | 0.05512733 | 0.05512733 | 0.05512733 | 0.05512733 | 0.05512733 | 0.05512733 | 0.05512733 | 0.05512733 | 0.05512733 | 0.05512733 | 0.05512733 | 0.05512733 | 0.05512733 | 0.05512733 | 0.05512733 | 0.05512733 | 0.05512733 | 0.05512733 | 0.04262646 | 0.03977445 | 0.03699629 | 0.03462615 | 0.03462615 | 0.03098329 | 0.02652485 | 0.02273169 | 0.01411887 | 0.004663403 | 0 | 0 | 0 | 0 | 0 | 0.02737146 | 0.04287691
1400 | 504.6675 | 0.002218976 | -30 | 730 | -670 | 0 | 0 | 0 | 0 | 0.001231742 | 0.006833906 | 0.01350853 | 0.02414183 | 0.02645394 | 0.03087493 | 0.03087493 | 0.03320226 | 0.03502974 | 0.03684513 | 0.03921527 | 0.05734631 | 0.05734631 | 0.05734631 | 0.05734631 | 0.05734631 | 0.05734631 | 0.05734631 | 0.05734631 | 0.05734631 | 0.05734631 | 0.05734631 | 0.05734631 | 0.05734631 | 0.05734631 | 0.05734631 | 0.05734631 | 0.05734631 | 0.05734631 | 0.05734631 | 0.05734631 | 0.05734631 | 0.05734631 | 0.05734631 | 0.05734631 | 0.05734631 | 0.05734631 | 0.05734631 | 0.05734631 | 0.05734631 | 0.05734631 | 0.05734631 | 0.05734631 | 0.05734631 | 0.05734631 | 0.05734631 | 0.04484544 | 0.04199343 | 0.03921527 | 0.03684513 | 0.03684513 | 0.03320226 | 0.02874383 | 0.02495066 | 0.01633784 | 0.006882379 | 0 | 0 | 0 | 0 | 0 | 0.02902602 | 0.03948704
1400 | 484.4448 | 0.002130059 | -20 | 720 | -680 | 0 | 0 | 0 | 0 | 0.001231742 | 0.006833906 | 0.01350853 | 0.02627189 | 0.028584 | 0.03300499 | 0.03300499 | 0.03533232 | 0.0371598 | 0.03897519 | 0.04134533 | 0.05947637 | 0.05947637 | 0.05947637 | 0.05947637 | 0.05947637 | 0.05947637 | 0.05947637 | 0.05947637 | 0.05947637 | 0.05947637 | 0.05947637 | 0.05947637 | 0.05947637 | 0.05947637 | 0.05947637 | 0.05947637 | 0.05947637 | 0.05947637 | 0.05947637 | 0.05947637 | 0.05947637 | 0.05947637 | 0.05947637 | 0.05947637 | 0.05947637 | 0.05947637 | 0.05947637 | 0.05947637 | 0.05947637 | 0.05947637 | 0.05947637 | 0.05947637 | 0.05947637 | 0.05947637 | 0.05947637 | 0.0469755 | 0.04412349 | 0.04134533 | 0.03897519 | 0.03897519 | 0.03533232 | 0.03087389 | 0.02708072 | 0.0184679 | 0.006882379 | 0 | 0 | 0 | 0 | 0 | 0.03068058 | 0.03626368
1400 | 470.8498 | 0.002070283 | -10 | 710 | -690 | 0 | 0 | 0 | 0 | 0.001231742 | 0.006833906 | 0.01350853 | 0.02834217 | 0.03065428 | 0.03507528 | 0.03507528 | 0.03740261 | 0.03923009 | 0.04104547 | 0.04341561 | 0.06154665 | 0.06154665 | 0.06154665 | 0.06154665 | 0.06154665 | 0.06154665 | 0.06154665 | 0.06154665 | 0.06154665 | 0.06154665 | 0.06154665 | 0.06154665 | 0.06154665 | 0.06154665 | 0.06154665 | 0.06154665 | 0.06154665 | 0.06154665 | 0.06154665 | 0.06154665 | 0.06154665 | 0.06154665 | 0.06154665 | 0.06154665 | 0.06154665 | 0.06154665 | 0.06154665 | 0.06154665 | 0.06154665 | 0.06154665 | 0.06154665 | 0.06154665 | 0.06154665 | 0.06154665 | 0.06154665 | 0.04904578 | 0.04619377 | 0.04341561 | 0.04104547 | 0.04104547 | 0.03740261 | 0.03294417 | 0.02915101 | 0.02053818 | 0.006882379 | 0 | 0 | 0 | 0 | 0 | 0.03164692 | 0.03304032
1400 | 548.5991 | 0.002412139 | 0 | 700 | -700 | 0 | 0 | 0 | 0 | 0.001231742 | 0.006833906 | 0.01592067 | 0.03075431 | 0.03306642 | 0.03748742 | 0.03748742 | 0.03981474 | 0.04164222 | 0.04345761 | 0.04582775 | 0.06395879 | 0.06395879 | 0.06395879 | 0.06395879 | 0.06395879 | 0.06395879 | 0.06395879 | 0.06395879 | 0.06395879 | 0.06395879 | 0.06395879 | 0.06395879 | 0.06395879 | 0.06395879 | 0.06395879 | 0.06395879 | 0.06395879 | 0.06395879 | 0.06395879 | 0.06395879 | 0.06395879 | 0.06395879 | 0.06395879 | 0.06395879 | 0.06395879 | 0.06395879 | 0.06395879 | 0.06395879 | 0.06395879 | 0.06395879 | 0.06395879 | 0.06395879 | 0.06395879 | 0.06395879 | 0.06395879 | 0.05145792 | 0.04860591 | 0.04582775 | 0.04345761 | 0.04345761 | 0.03981474 | 0.03535631 | 0.03156315 | 0.02295032 | 0.006882379 | 0 | 0 | 0 | 0 | 0 | 0.03251223 | 0.03125997
1400 | 520.4228 | 0.002288251 | 10 | 690 | -710 | 0 | 0 | 0 | 0 | 0.001231742 | 0.006833906 | 0.01820892 | 0.03304256 | 0.03535467 | 0.03977567 | 0.03977567 | 0.042103 | 0.04393048 | 0.04574586 | 0.048116 | 0.06624704 | 0.06624704 | 0.06624704 | 0.06624704 | 0.06624704 | 0.06624704 | 0.06624704 | 0.06624704 | 0.06624704 | 0.06624704 | 0.06624704 | 0.06624704 | 0.06624704 | 0.06624704 | 0.06624704 | 0.06624704 | 0.06624704 | 0.06624704 | 0.06624704 | 0.06624704 | 0.06624704 | 0.06624704 | 0.06624704 | 0.06624704 | 0.06624704 | 0.06624704 | 0.06624704 | 0.06624704 | 0.06624704 | 0.06624704 | 0.06624704 | 0.06624704 | 0.06624704 | 0.06624704 | 0.06624704 | 0.05374617 | 0.05089416 | 0.048116 | 0.04574586 | 0.04574586 | 0.042103 | 0.03764456 | 0.0338514 | 0.02295032 | 0.006882379 | 0 | 0 | 0 | 0 | 0 | 0.03431478 | 0.02984037
1400 | 516.5454 | 0.002271202 | 20 | 680 | -720 | 0 | 0 | 0 | 0 | 0.001231742 | 0.006833906 | 0.02048012 | 0.03531376 | 0.03762587 | 0.04204687 | 0.04204687 | 0.0443742 | 0.04620168 | 0.04801706 | 0.0503872 | 0.06851824 | 0.06851824 | 0.06851824 | 0.06851824 | 0.06851824 | 0.06851824 | 0.06851824 | 0.06851824 | 0.06851824 | 0.06851824 | 0.06851824 | 0.06851824 | 0.06851824 | 0.06851824 | 0.06851824 | 0.06851824 | 0.06851824 | 0.06851824 | 0.06851824 | 0.06851824 | 0.06851824 | 0.06851824 | 0.06851824 | 0.06851824 | 0.06851824 | 0.06851824 | 0.06851824 | 0.06851824 | 0.06851824 | 0.06851824 | 0.06851824 | 0.06851824 | 0.06851824 | 0.06851824 | 0.06851824 | 0.05601738 | 0.05316536 | 0.0503872 | 0.04801706 | 0.04801706 | 0.0443742 | 0.03991577 | 0.0361226 | 0.02295032 | 0.006882379 | 0 | 0 | 0 | 0 | 0 | 0.03986629 | 0.0283889
1400 | 516.5015 | 0.002271009 | 30 | 670 | -730 | 0 | 0 | 0 | 0 | 0.001231742 | 0.009104916 | 0.02275113 | 0.03758477 | 0.03989688 | 0.04431788 | 0.04431788 | 0.04664521 | 0.04847269 | 0.05028807 | 0.05265821 | 0.07078925 | 0.07078925 | 0.07078925 | 0.07078925 | 0.07078925 | 0.07078925 | 0.07078925 | 0.07078925 | 0.07078925 | 0.07078925 | 0.07078925 | 0.07078925 | 0.07078925 | 0.07078925 | 0.07078925 | 0.07078925 | 0.07078925 | 0.07078925 | 0.07078925 | 0.07078925 | 0.07078925 | 0.07078925 | 0.07078925 | 0.07078925 | 0.07078925 | 0.07078925 | 0.07078925 | 0.07078925 | 0.07078925 | 0.07078925 | 0.07078925 | 0.07078925 | 0.07078925 | 0.07078925 | 0.07078925 | 0.05828838 | 0.05543637 | 0.05265821 | 0.05028807 | 0.05028807 | 0.04664521 | 0.04218677 | 0.03839361 | 0.02295032 | 0.006882379 | 0 | 0 | 0 | 0 | 0 | 0.0454178 | 0.02672032
1400 | 526.4425 | 0.002314719 | 40 | 660 | -740 | 0 | 0 | 0 | 0 | 0.001231742 | 0.01141963 | 0.02506585 | 0.03989949 | 0.0422116 | 0.0466326 | 0.0466326 | 0.04895993 | 0.05078741 | 0.05260279 | 0.05497293 | 0.07310397 | 0.07310397 | 0.07310397 | 0.07310397 | 0.07310397 | 0.07310397 | 0.07310397 | 0.07310397 | 0.07310397 | 0.07310397 | 0.07310397 | 0.07310397 | 0.07310397 | 0.07310397 | 0.07310397 | 0.07310397 | 0.07310397 | 0.07310397 | 0.07310397 | 0.07310397 | 0.07310397 | 0.07310397 | 0.07310397 | 0.07310397 | 0.07310397 | 0.07310397 | 0.07310397 | 0.07310397 | 0.07310397 | 0.07310397 | 0.07310397 | 0.07310397 | 0.07310397 | 0.07310397 | 0.07310397 | 0.0606031 | 0.05775109 | 0.05497293 | 0.05260279 | 0.05260279 | 0.04895993 | 0.04450149 | 0.03839361 | 0.02295032 | 0.006882379 | 0 | 0 | 0 | 0 | 0 | 0.05073468 | 0.02505175
1400 | 530.8279 | 0.002334001 | 30 | 670 | -730 | 0 | 0 | 0 | 0 | 0.001231742 | 0.01375364 | 0.02739985 | 0.04223349 | 0.0445456 | 0.0489666 | 0.0489666 | 0.05129393 | 0.05312141 | 0.05493679 | 0.05730693 | 0.07543797 | 0.07543797 | 0.07543797 | 0.07543797 | 0.07543797 | 0.07543797 | 0.07543797 | 0.07543797 | 0.07543797 | 0.07543797 | 0.07543797 | 0.07543797 | 0.07543797 | 0.07543797 | 0.07543797 | 0.07543797 | 0.07543797 | 0.07543797 | 0.07543797 | 0.07543797 | 0.07543797 | 0.07543797 | 0.07543797 | 0.07543797 | 0.07543797 | 0.07543797 | 0.07543797 | 0.07543797 | 0.07543797 | 0.07543797 | 0.07543797 | 0.07543797 | 0.07543797 | 0.07543797 | 0.07543797 | 0.0629371 | 0.06008509 | 0.05730693 | 0.05493679 | 0.05493679 | 0.05129393 | 0.04683549 | 0.04072761 | 0.02295032 | 0.006882379 | 0 | 0 | 0 | 0 | 0 | 0.0454178 | 0.02672032
1400 | 510.6199 | 0.002245148 | 20 | 680 | -720 | 0 | 0 | 0 | 0 | 0.001231742 | 0.01375364 | 0.029645 | 0.04447864 | 0.04679075 | 0.05121175 | 0.05121175 | 0.05353907 | 0.05536655 | 0.05718194 | 0.05955208 | 0.07768312 | 0.07768312 | 0.07768312 | 0.07768312 | 0.07768312 | 0.07768312 | 0.07768312 | 0.07768312 | 0.07768312 | 0.07768312 | 0.07768312 | 0.07768312 | 0.07768312 | 0.07768312 | 0.07768312 | 0.07768312 | 0.07768312 | 0.07768312 | 0.07768312 | 0.07768312 | 0.07768312 | 0.07768312 | 0.07768312 | 0.07768312 | 0.07768312 | 0.07768312 | 0.07768312 | 0.07768312 | 0.07768312 | 0.07768312 | 0.07768312 | 0.07768312 | 0.07768312 | 0.07768312 | 0.07768312 | 0.06518225 | 0.06233024 | 0.05955208 | 0.05718194 | 0.05718194 | 0.05353907 | 0.04908064 | 0.04297276 | 0.02295032 | 0.006882379 | 0 | 0 | 0 | 0 | 0 | 0.03986629 | 0.0283889
1400 | 548.6923 | 0.002412549 | 10 | 690 | -710 | 0 | 0 | 0 | 0 | 0.001231742 | 0.01375364 | 0.03205755 | 0.04689119 | 0.0492033 | 0.05362429 | 0.05362429 | 0.05595162 | 0.0577791 | 0.05959449 | 0.06196463 | 0.08009567 | 0.08009567 | 0.08009567 | 0.08009567 | 0.08009567 | 0.08009567 | 0.08009567 | 0.08009567 | 0.08009567 | 0.08009567 | 0.08009567 | 0.08009567 | 0.08009567 | 0.08009567 | 0.08009567 | 0.08009567 | 0.08009567 | 0.08009567 | 0.08009567 | 0.08009567 | 0.08009567 | 0.08009567 | 0.08009567 | 0.08009567 | 0.08009567 | 0.08009567 | 0.08009567 | 0.08009567 | 0.08009567 | 0.08009567 | 0.08009567 | 0.08009567 | 0.08009567 | 0.08009567 | 0.08009567 | 0.0675948 | 0.06474279 | 0.06196463 | 0.05959449 | 0.05959449 | 0.05595162 | 0.05149319 | 0.04538531 | 0.02295032 | 0.006882379 | 0 | 0 | 0 | 0 | 0 | 0.03431478 | 0.03059577
1400 | 521.7223 | 0.002293965 | 0 | 700 | -700 | 0 | 0 | 0 | 0 | 0.001231742 | 0.01375364 | 0.03435152 | 0.04918516 | 0.05149727 | 0.05591826 | 0.05591826 | 0.05824559 | 0.06007307 | 0.06188845 | 0.06425859 | 0.08238963 | 0.08238963 | 0.08238963 | 0.08238963 | 0.08238963 | 0.08238963 | 0.08238963 | 0.08238963 | 0.08238963 | 0.08238963 | 0.08238963 | 0.08238963 | 0.08238963 | 0.08238963 | 0.08238963 | 0.08238963 | 0.08238963 | 0.08238963 | 0.08238963 | 0.08238963 | 0.08238963 | 0.08238963 | 0.08238963 | 0.08238963 | 0.08238963 | 0.08238963 | 0.08238963 | 0.08238963 | 0.08238963 | 0.08238963 | 0.08238963 | 0.08238963 | 0.08238963 | 0.08238963 | 0.08238963 | 0.06988877 | 0.06703675 | 0.06425859 | 0.06188845 | 0.06188845 | 0.05824559 | 0.05378716 | 0.04767927 | 0.02524429 | 0.006882379 | 0 | 0 | 0 | 0 | 0 | 0.03251223 | 0.03288165
1400 | 522.5218 | 0.00229748 | -10 | 710 | -690 | 0 | 0 | 0 | 0 | 0.001231742 | 0.01375364 | 0.03435152 | 0.05148263 | 0.05379475 | 0.05821574 | 0.05821574 | 0.06054307 | 0.06237055 | 0.06418593 | 0.06655607 | 0.08468711 | 0.08468711 | 0.08468711 | 0.08468711 | 0.08468711 | 0.08468711 | 0.08468711 | 0.08468711 | 0.08468711 | 0.08468711 | 0.08468711 | 0.08468711 | 0.08468711 | 0.08468711 | 0.08468711 | 0.08468711 | 0.08468711 | 0.08468711 | 0.08468711 | 0.08468711 | 0.08468711 | 0.08468711 | 0.08468711 | 0.08468711 | 0.08468711 | 0.08468711 | 0.08468711 | 0.08468711 | 0.08468711 | 0.08468711 | 0.08468711 | 0.08468711 | 0.08468711 | 0.08468711 | 0.08468711 | 0.07218625 | 0.06933423 | 0.06655607 | 0.06418593 | 0.06418593 | 0.06054307 | 0.05608464 | 0.04997675 | 0.02754177 | 0.006882379 | 0 | 0 | 0 | 0 | 0 | 0.03164692 | 0.03638963
1400 | 498.3028 | 0.002190991 | -20 | 720 | -680 | 0 | 0 | 0 | 0 | 0.001231742 | 0.01375364 | 0.03435152 | 0.05367363 | 0.05598574 | 0.06040673 | 0.06040673 | 0.06273406 | 0.06456154 | 0.06637692 | 0.06874706 | 0.0868781 | 0.0868781 | 0.0868781 | 0.0868781 | 0.0868781 | 0.0868781 | 0.0868781 | 0.0868781 | 0.0868781 | 0.0868781 | 0.0868781 | 0.0868781 | 0.0868781 | 0.0868781 | 0.0868781 | 0.0868781 | 0.0868781 | 0.0868781 | 0.0868781 | 0.0868781 | 0.0868781 | 0.0868781 | 0.0868781 | 0.0868781 | 0.0868781 | 0.0868781 | 0.0868781 | 0.0868781 | 0.0868781 | 0.0868781 | 0.0868781 | 0.0868781 | 0.0868781 | 0.0868781 | 0.0868781 | 0.07437724 | 0.07152523 | 0.06874706 | 0.06637692 | 0.06637692 | 0.06273406 | 0.05827563 | 0.05216774 | 0.02973276 | 0.006882379 | 0 | 0 | 0 | 0 | 0 | 0.03068058 | 0.04478595
1400 | 542.136 | 0.002383722 | -30 | 730 | -670 | 0 | 0 | 0 | 0 | 0.001231742 | 0.01375364 | 0.03435152 | 0.05605735 | 0.05836946 | 0.06279045 | 0.06279045 | 0.06511778 | 0.06694526 | 0.06876064 | 0.07113079 | 0.08926183 | 0.08926183 | 0.08926183 | 0.08926183 | 0.08926183 | 0.08926183 | 0.08926183 | 0.08926183 | 0.08926183 | 0.08926183 | 0.08926183 | 0.08926183 | 0.08926183 | 0.08926183 | 0.08926183 | 0.08926183 | 0.08926183 | 0.08926183 | 0.08926183 | 0.08926183 | 0.08926183 | 0.08926183 | 0.08926183 | 0.08926183 | 0.08926183 | 0.08926183 | 0.08926183 | 0.08926183 | 0.08926183 | 0.08926183 | 0.08926183 | 0.08926183 | 0.08926183 | 0.08926183 | 0.08926183 | 0.07676096 | 0.07390895 | 0.07113079 | 0.06876064 | 0.06876064 | 0.06511778 | 0.06065935 | 0.05455146 | 0.03211648 | 0.009266101 | 0 | 0 | 0 | 0 | 0 | 0.02902602 | 0.05318228
1400 | 489.7926 | 0.002153573 | -40 | 740 | -660 | 0 | 0 | 0 | 0 | 0.001231742 | 0.01375364 | 0.03435152 | 0.05605735 | 0.06052303 | 0.06494402 | 0.06494402 | 0.06727135 | 0.06909883 | 0.07091422 | 0.07328436 | 0.0914154 | 0.0914154 | 0.0914154 | 0.0914154 | 0.0914154 | 0.0914154 | 0.0914154 | 0.0914154 | 0.0914154 | 0.0914154 | 0.0914154 | 0.0914154 | 0.0914154 | 0.0914154 | 0.0914154 | 0.0914154 | 0.0914154 | 0.0914154 | 0.0914154 | 0.0914154 | 0.0914154 | 0.0914154 | 0.0914154 | 0.0914154 | 0.0914154 | 0.0914154 | 0.0914154 | 0.0914154 | 0.0914154 | 0.0914154 | 0.0914154 | 0.0914154 | 0.0914154 | 0.0914154 | 0.0914154 | 0.07891453 | 0.07606252 | 0.07328436 | 0.07091422 | 0.07091422 | 0.06727135 | 0.06281292 | 0.05670504 | 0.03427005 | 0.01141967 | 0 | 0 | 0 | 0 | 0 | 0.02737146 | 0.06166069
1400 | 522.9204 | 0.002299233 | -30 | 730 | -670 | 0 | 0 | 0 | 0 | 0.001231742 | 0.01375364 | 0.03435152 | 0.05835658 | 0.06282226 | 0.06724326 | 0.06724326 | 0.06957059 | 0.07139807 | 0.07321345 | 0.07558359 | 0.09371463 | 0.09371463 | 0.09371463 | 0.09371463 | 0.09371463 | 0.09371463 | 0.09371463 | 0.09371463 | 0.09371463 | 0.09371463 | 0.09371463 | 0.09371463 | 0.09371463 | 0.09371463 | 0.09371463 | 0.09371463 | 0.09371463 | 0.09371463 | 0.09371463 | 0.09371463 | 0.09371463 | 0.09371463 | 0.09371463 | 0.09371463 | 0.09371463 | 0.09371463 | 0.09371463 | 0.09371463 | 0.09371463 | 0.09371463 | 0.09371463 | 0.09371463 | 0.09371463 | 0.09371463 | 0.09371463 | 0.08121376 | 0.07836175 | 0.07558359 | 0.07321345 | 0.07321345 | 0.06957059 | 0.06511215 | 0.05900427 | 0.03656929 | 0.01371891 | 0 | 0 | 0 | 0 | 0 | 0.02902602 | 0.05318228
1400 | 504.3106 | 0.002217407 | -20 | 720 | -680 | 0 | 0 | 0 | 0 | 0.001231742 | 0.01375364 | 0.03435152 | 0.06057399 | 0.06503967 | 0.06946066 | 0.06946066 | 0.07178799 | 0.07361547 | 0.07543086 | 0.077801 | 0.09593204 | 0.09593204 | 0.09593204 | 0.09593204 | 0.09593204 | 0.09593204 | 0.09593204 | 0.09593204 | 0.09593204 | 0.09593204 | 0.09593204 | 0.09593204 | 0.09593204 | 0.09593204 | 0.09593204 | 0.09593204 | 0.09593204 | 0.09593204 | 0.09593204 | 0.09593204 | 0.09593204 | 0.09593204 | 0.09593204 | 0.09593204 | 0.09593204 | 0.09593204 | 0.09593204 | 0.09593204 | 0.09593204 | 0.09593204 | 0.09593204 | 0.09593204 | 0.09593204 | 0.09593204 | 0.09593204 | 0.08343117 | 0.08057916 | 0.077801 | 0.07543086 | 0.07543086 | 0.07178799 | 0.06732956 | 0.06122167 | 0.03878669 | 0.01371891 | 0 | 0 | 0 | 0 | 0 | 0.03068058 | 0.04478595
1400 | 519.3738 | 0.002283639 | -10 | 710 | -690 | 0 | 0 | 0 | 0 | 0.001231742 | 0.01375364 | 0.03435152 | 0.06285763 | 0.06732331 | 0.0717443 | 0.0717443 | 0.07407163 | 0.07589911 | 0.07771449 | 0.08008464 | 0.09821568 | 0.09821568 | 0.09821568 | 0.09821568 | 0.09821568 | 0.09821568 | 0.09821568 | 0.09821568 | 0.09821568 | 0.09821568 | 0.09821568 | 0.09821568 | 0.09821568 | 0.09821568 | 0.09821568 | 0.09821568 | 0.09821568 | 0.09821568 | 0.09821568 | 0.09821568 | 0.09821568 | 0.09821568 | 0.09821568 | 0.09821568 | 0.09821568 | 0.09821568 | 0.09821568 | 0.09821568 | 0.09821568 | 0.09821568 | 0.09821568 | 0.09821568 | 0.09821568 | 0.09821568 | 0.09821568 | 0.08571481 | 0.0828628 | 0.08008464 | 0.07771449 | 0.07771449 | 0.07407163 | 0.0696132 | 0.06350531 | 0.04107033 | 0.01371891 | 0 | 0 | 0 | 0 | 0 | 0.03234973 | 0.03638963
1392 | 522.9668 | 0.002299436 | 0 | 696 | -696 | 0 | 0 | 0 | 0 | 0.001231742 | 0.01375364 | 0.03665095 | 0.06515706 | 0.06962275 | 0.07404374 | 0.07404374 | 0.07637107 | 0.07819855 | 0.08001393 | 0.08238407 | 0.1005151 | 0.1005151 | 0.1005151 | 0.1005151 | 0.1005151 | 0.1005151 | 0.1005151 | 0.1005151 | 0.1005151 | 0.1005151 | 0.1005151 | 0.1005151 | 0.1005151 | 0.1005151 | 0.1005151 | 0.1005151 | 0.1005151 | 0.1005151 | 0.1005151 | 0.1005151 | 0.1005151 | 0.1005151 | 0.1005151 | 0.1005151 | 0.1005151 | 0.1005151 | 0.1005151 | 0.1005151 | 0.1005151 | 0.1005151 | 0.1005151 | 0.1005151 | 0.1005151 | 0.1005151 | 0.1005151 | 0.08801425 | 0.08516223 | 0.08238407 | 0.08001393 | 0.08001393 | 0.07637107 | 0.07191264 | 0.06580475 | 0.04336977 | 0.01371891 | 0 | 0 | 0 | 0 | 0 | 0.0333525 | 0.0319673
1349 | 553.4828 | 0.002433613 | 10 | 664.5 | -684.5 | 0 | 0 | 0 | 0 | 0.001231742 | 0.01375364 | 0.03665095 | 0.06759067 | 0.07205636 | 0.07647735 | 0.07647735 | 0.07880468 | 0.08063216 | 0.08244754 | 0.08481768 | 0.1029487 | 0.1029487 | 0.1029487 | 0.1029487 | 0.1029487 | 0.1029487 | 0.1029487 | 0.1029487 | 0.1029487 | 0.1029487 | 0.1029487 | 0.1029487 | 0.1029487 | 0.1029487 | 0.1029487 | 0.1029487 | 0.1029487 | 0.1029487 | 0.1029487 | 0.1029487 | 0.1029487 | 0.1029487 | 0.1029487 | 0.1029487 | 0.1029487 | 0.1029487 | 0.1029487 | 0.1029487 | 0.1029487 | 0.1029487 | 0.1029487 | 0.1029487 | 0.1029487 | 0.1029487 | 0.1029487 | 0.09044786 | 0.08759585 | 0.08481768 | 0.08244754 | 0.08244754 | 0.07880468 | 0.07434625 | 0.06580475 | 0.04336977 | 0.01371891 | 0 | 0 | 0 | 0 | 0 | 0.03143052 | 0.02580261
1349 | 552.5577 | 0.002429545 | 20 | 654.5 | -694.5 | 0 | 0 | 0 | 0 | 0.001231742 | 0.01375364 | 0.03665095 | 0.07002022 | 0.0744859 | 0.0789069 | 0.0789069 | 0.08123423 | 0.08306171 | 0.08487709 | 0.08724723 | 0.1053783 | 0.1053783 | 0.1053783 | 0.1053783 | 0.1053783 | 0.1053783 | 0.1053783 | 0.1053783 | 0.1053783 | 0.1053783 | 0.1053783 | 0.1053783 | 0.1053783 | 0.1053783 | 0.1053783 | 0.1053783 | 0.1053783 | 0.1053783 | 0.1053783 | 0.1053783 | 0.1053783 | 0.1053783 | 0.1053783 | 0.1053783 | 0.1053783 | 0.1053783 | 0.1053783 | 0.1053783 | 0.1053783 | 0.1053783 | 0.1053783 | 0.1053783 | 0.1053783 | 0.1053783 | 0.1053783 | 0.0928774 | 0.09002539 | 0.08724723 | 0.08487709 | 0.08487709 | 0.08123423 | 0.07677579 | 0.06580475 | 0.04336977 | 0.01371891 | 0 | 0 | 0 | 0 | 0 | 0.03310181 | 0.02413586
1349 | 574.0944 | 0.00252424 | 30 | 644.5 | -704.5 | 0 | 0 | 0 | 0 | 0.001231742 | 0.01375364 | 0.03917519 | 0.07254446 | 0.07701014 | 0.08143114 | 0.08143114 | 0.08375847 | 0.08558595 | 0.08740133 | 0.08977147 | 0.1079025 | 0.1079025 | 0.1079025 | 0.1079025 | 0.1079025 | 0.1079025 | 0.1079025 | 0.1079025 | 0.1079025 | 0.1079025 | 0.1079025 | 0.1079025 | 0.1079025 | 0.1079025 | 0.1079025 | 0.1079025 | 0.1079025 | 0.1079025 | 0.1079025 | 0.1079025 | 0.1079025 | 0.1079025 | 0.1079025 | 0.1079025 | 0.1079025 | 0.1079025 | 0.1079025 | 0.1079025 | 0.1079025 | 0.1079025 | 0.1079025 | 0.1079025 | 0.1079025 | 0.1079025 | 0.1079025 | 0.09540164 | 0.09254963 | 0.08977147 | 0.08740133 | 0.08740133 | 0.08375847 | 0.07930003 | 0.06580475 | 0.04336977 | 0.01371891 | 0 | 0 | 0 | 0 | 0 | 0.0347731 | 0.02277252
1349 | 574.3104 | 0.002525189 | 40 | 634.5 | -714.5 | 0 | 0 | 0 | 0 | 0.001231742 | 0.01375364 | 0.04170038 | 0.07506965 | 0.07953533 | 0.08395633 | 0.08395633 | 0.08628365 | 0.08811113 | 0.08992652 | 0.09229666 | 0.1104277 | 0.1104277 | 0.1104277 | 0.1104277 | 0.1104277 | 0.1104277 | 0.1104277 | 0.1104277 | 0.1104277 | 0.1104277 | 0.1104277 | 0.1104277 | 0.1104277 | 0.1104277 | 0.1104277 | 0.1104277 | 0.1104277 | 0.1104277 | 0.1104277 | 0.1104277 | 0.1104277 | 0.1104277 | 0.1104277 | 0.1104277 | 0.1104277 | 0.1104277 | 0.1104277 | 0.1104277 | 0.1104277 | 0.1104277 | 0.1104277 | 0.1104277 | 0.1104277 | 0.1104277 | 0.1104277 | 0.09792683 | 0.09507482 | 0.09229666 | 0.08992652 | 0.08992652 | 0.08628365 | 0.07930003 | 0.06580475 | 0.04336977 | 0.01371891 | 0 | 0 | 0 | 0 | 0 | 0.04347557 | 0.02140917
1349 | 558.8815 | 0.00245735 | 30 | 644.5 | -704.5 | 0 | 0 | 0 | 0 | 0.001231742 | 0.01375364 | 0.04415773 | 0.077527 | 0.08199268 | 0.08641368 | 0.08641368 | 0.08874101 | 0.09056848 | 0.09238387 | 0.09475401 | 0.112885 | 0.112885 | 0.112885 | 0.112885 | 0.112885 | 0.112885 | 0.112885 | 0.112885 | 0.112885 | 0.112885 | 0.112885 | 0.112885 | 0.112885 | 0.112885 | 0.112885 | 0.112885 | 0.112885 | 0.112885 | 0.112885 | 0.112885 | 0.112885 | 0.112885 | 0.112885 | 0.112885 | 0.112885 | 0.112885 | 0.112885 | 0.112885 | 0.112885 | 0.112885 | 0.112885 | 0.112885 | 0.112885 | 0.112885 | 0.112885 | 0.1003842 | 0.09753217 | 0.09475401 | 0.09238387 | 0.09238387 | 0.08874101 | 0.08175738 | 0.06580475 | 0.04336977 | 0.01371891 | 0 | 0 | 0 | 0 | 0 | 0.0347731 | 0.02277252
1349 | 585.3443 | 0.002573705 | 20 | 654.5 | -694.5 | 0 | 0 | 0 | 0 | 0.001231742 | 0.01375364 | 0.04415773 | 0.0801007 | 0.08456639 | 0.08898738 | 0.08898738 | 0.09131471 | 0.09314219 | 0.09495757 | 0.09732771 | 0.1154588 | 0.1154588 | 0.1154588 | 0.1154588 | 0.1154588 | 0.1154588 | 0.1154588 | 0.1154588 | 0.1154588 | 0.1154588 | 0.1154588 | 0.1154588 | 0.1154588 | 0.1154588 | 0.1154588 | 0.1154588 | 0.1154588 | 0.1154588 | 0.1154588 | 0.1154588 | 0.1154588 | 0.1154588 | 0.1154588 | 0.1154588 | 0.1154588 | 0.1154588 | 0.1154588 | 0.1154588 | 0.1154588 | 0.1154588 | 0.1154588 | 0.1154588 | 0.1154588 | 0.1154588 | 0.1154588 | 0.1029579 | 0.1001059 | 0.09732771 | 0.09495757 | 0.09495757 | 0.09131471 | 0.08433109 | 0.06580475 | 0.04336977 | 0.01371891 | 0 | 0 | 0 | 0 | 0 | 0.03310181 | 0.02413586
1349 | 560.1432 | 0.002462898 | 10 | 664.5 | -684.5 | 0 | 0 | 0 | 0 | 0.001231742 | 0.01375364 | 0.04415773 | 0.0825636 | 0.08702928 | 0.09145028 | 0.09145028 | 0.09377761 | 0.09560509 | 0.09742047 | 0.09979061 | 0.1179217 | 0.1179217 | 0.1179217 | 0.1179217 | 0.1179217 | 0.1179217 | 0.1179217 | 0.1179217 | 0.1179217 | 0.1179217 | 0.1179217 | 0.1179217 | 0.1179217 | 0.1179217 | 0.1179217 | 0.1179217 | 0.1179217 | 0.1179217 | 0.1179217 | 0.1179217 | 0.1179217 | 0.1179217 | 0.1179217 | 0.1179217 | 0.1179217 | 0.1179217 | 0.1179217 | 0.1179217 | 0.1179217 | 0.1179217 | 0.1179217 | 0.1179217 | 0.1179217 | 0.1179217 | 0.1179217 | 0.1054208 | 0.1025688 | 0.09979061 | 0.09742047 | 0.09742047 | 0.09377761 | 0.08679399 | 0.06580475 | 0.04336977 | 0.01371891 | 0 | 0 | 0 | 0 | 0 | 0.03143052 | 0.02674199
1349 | 601.2719 | 0.002643737 | 0 | 674.5 | -674.5 | 0 | 0 | 0 | 0 | 0.001231742 | 0.01375364 | 0.04415773 | 0.08520734 | 0.08967302 | 0.09409401 | 0.09409401 | 0.09642134 | 0.09824882 | 0.1000642 | 0.1024343 | 0.1205654 | 0.1205654 | 0.1205654 | 0.1205654 | 0.1205654 | 0.1205654 | 0.1205654 | 0.1205654 | 0.1205654 | 0.1205654 | 0.1205654 | 0.1205654 | 0.1205654 | 0.1205654 | 0.1205654 | 0.1205654 | 0.1205654 | 0.1205654 | 0.1205654 | 0.1205654 | 0.1205654 | 0.1205654 | 0.1205654 | 0.1205654 | 0.1205654 | 0.1205654 | 0.1205654 | 0.1205654 | 0.1205654 | 0.1205654 | 0.1205654 | 0.1205654 | 0.1205654 | 0.1205654 | 0.1205654 | 0.1080645 | 0.1052125 | 0.1024343 | 0.1000642 | 0.1000642 | 0.09642134 | 0.08943772 | 0.06844849 | 0.04336977 | 0.01371891 | 0 | 0 | 0 | 0 | 0 | 0.02977057 | 0.02935562
1349 | 541.6479 | 0.002381576 | -10 | 684.5 | -664.5 | 0 | 0 | 0 | 0 | 0.001231742 | 0.01375364 | 0.04415773 | 0.08520734 | 0.0920546 | 0.09647559 | 0.09647559 | 0.09880292 | 0.1006304 | 0.1024458 | 0.1048159 | 0.122947 | 0.122947 | 0.122947 | 0.122947 | 0.122947 | 0.122947 | 0.122947 | 0.122947 | 0.122947 | 0.122947 | 0.122947 | 0.122947 | 0.122947 | 0.122947 | 0.122947 | 0.122947 | 0.122947 | 0.122947 | 0.122947 | 0.122947 | 0.122947 | 0.122947 | 0.122947 | 0.122947 | 0.122947 | 0.122947 | 0.122947 | 0.122947 | 0.122947 | 0.122947 | 0.122947 | 0.122947 | 0.122947 | 0.122947 | 0.122947 | 0.1104461 | 0.1075941 | 0.1048159 | 0.1024458 | 0.1024458 | 0.09880292 | 0.0918193 | 0.07083006 | 0.04336977 | 0.01371891 | 0 | 0 | 0 | 0 | 0 | 0.02811601 | 0.03365706
1349 | 556.3932 | 0.002446409 | -20 | 694.5 | -654.5 | 0 | 0 | 0 | 0 | 0.001231742 | 0.01375364 | 0.04415773 | 0.08520734 | 0.09450101 | 0.098922 | 0.098922 | 0.1012493 | 0.1030768 | 0.1048922 | 0.1072623 | 0.1253934 | 0.1253934 | 0.1253934 | 0.1253934 | 0.1253934 | 0.1253934 | 0.1253934 | 0.1253934 | 0.1253934 | 0.1253934 | 0.1253934 | 0.1253934 | 0.1253934 | 0.1253934 | 0.1253934 | 0.1253934 | 0.1253934 | 0.1253934 | 0.1253934 | 0.1253934 | 0.1253934 | 0.1253934 | 0.1253934 | 0.1253934 | 0.1253934 | 0.1253934 | 0.1253934 | 0.1253934 | 0.1253934 | 0.1253934 | 0.1253934 | 0.1253934 | 0.1253934 | 0.1253934 | 0.1253934 | 0.1128925 | 0.1100405 | 0.1072623 | 0.1048922 | 0.1048922 | 0.1012493 | 0.09426571 | 0.07327647 | 0.04336977 | 0.01371891 | 0 | 0 | 0 | 0 | 0 | 0.02647137 | 0.04151231
1349 | 518.8254 | 0.002281227 | -30 | 704.5 | -644.5 | 0 | 0 | 0 | 0 | 0.001231742 | 0.01375364 | 0.04415773 | 0.08520734 | 0.09678223 | 0.1012032 | 0.1012032 | 0.1035306 | 0.105358 | 0.1071734 | 0.1095436 | 0.1276746 | 0.1276746 | 0.1276746 | 0.1276746 | 0.1276746 | 0.1276746 | 0.1276746 | 0.1276746 | 0.1276746 | 0.1276746 | 0.1276746 | 0.1276746 | 0.1276746 | 0.1276746 | 0.1276746 | 0.1276746 | 0.1276746 | 0.1276746 | 0.1276746 | 0.1276746 | 0.1276746 | 0.1276746 | 0.1276746 | 0.1276746 | 0.1276746 | 0.1276746 | 0.1276746 | 0.1276746 | 0.1276746 | 0.1276746 | 0.1276746 | 0.1276746 | 0.1276746 | 0.1276746 | 0.1276746 | 0.1151737 | 0.1123217 | 0.1095436 | 0.1071734 | 0.1071734 | 0.1035306 | 0.09654693 | 0.0755577 | 0.04565099 | 0.01371891 | 0 | 0 | 0 | 0 | 0 | 0.02647137 | 0.04936756
1349 | 587.0738 | 0.002581309 | -40 | 714.5 | -634.5 | 0 | 0 | 0 | 0 | 0.001231742 | 0.01375364 | 0.04415773 | 0.08520734 | 0.09678223 | 0.1037845 | 0.1037845 | 0.1061119 | 0.1079393 | 0.1097547 | 0.1121249 | 0.1302559 | 0.1302559 | 0.1302559 | 0.1302559 | 0.1302559 | 0.1302559 | 0.1302559 | 0.1302559 | 0.1302559 | 0.1302559 | 0.1302559 | 0.1302559 | 0.1302559 | 0.1302559 | 0.1302559 | 0.1302559 | 0.1302559 | 0.1302559 | 0.1302559 | 0.1302559 | 0.1302559 | 0.1302559 | 0.1302559 | 0.1302559 | 0.1302559 | 0.1302559 | 0.1302559 | 0.1302559 | 0.1302559 | 0.1302559 | 0.1302559 | 0.1302559 | 0.1302559 | 0.1302559 | 0.1302559 | 0.117755 | 0.114903 | 0.1121249 | 0.1097547 | 0.1097547 | 0.1061119 | 0.09912824 | 0.07813901 | 0.0482323 | 0.01371891 | 0 | 0 | 0 | 0 | 0 | 0.02647137 | 0.05939211
1349 | 590.6319 | 0.002596954 | -30 | 704.5 | -644.5 | 0 | 0 | 0 | 0 | 0.001231742 | 0.01375364 | 0.04415773 | 0.08520734 | 0.09937919 | 0.1063815 | 0.1063815 | 0.1087088 | 0.1105363 | 0.1123517 | 0.1147218 | 0.1328529 | 0.1328529 | 0.1328529 | 0.1328529 | 0.1328529 | 0.1328529 | 0.1328529 | 0.1328529 | 0.1328529 | 0.1328529 | 0.1328529 | 0.1328529 | 0.1328529 | 0.1328529 | 0.1328529 | 0.1328529 | 0.1328529 | 0.1328529 | 0.1328529 | 0.1328529 | 0.1328529 | 0.1328529 | 0.1328529 | 0.1328529 | 0.1328529 | 0.1328529 | 0.1328529 | 0.1328529 | 0.1328529 | 0.1328529 | 0.1328529 | 0.1328529 | 0.1328529 | 0.1328529 | 0.1328529 | 0.120352 | 0.1175 | 0.1147218 | 0.1123517 | 0.1123517 | 0.1087088 | 0.1017252 | 0.08073596 | 0.05082926 | 0.01371891 | 0 | 0 | 0 | 0 | 0 | 0.02647137 | 0.04936756
1349 | 569.199 | 0.002502715 | -20 | 694.5 | -654.5 | 0 | 0 | 0 | 0 | 0.001231742 | 0.01375364 | 0.04415773 | 0.08520734 | 0.1018819 | 0.1088842 | 0.1088842 | 0.1112115 | 0.113039 | 0.1148544 | 0.1172245 | 0.1353556 | 0.1353556 | 0.1353556 | 0.1353556 | 0.1353556 | 0.1353556 | 0.1353556 | 0.1353556 | 0.1353556 | 0.1353556 | 0.1353556 | 0.1353556 | 0.1353556 | 0.1353556 | 0.1353556 | 0.1353556 | 0.1353556 | 0.1353556 | 0.1353556 | 0.1353556 | 0.1353556 | 0.1353556 | 0.1353556 | 0.1353556 | 0.1353556 | 0.1353556 | 0.1353556 | 0.1353556 | 0.1353556 | 0.1353556 | 0.1353556 | 0.1353556 | 0.1353556 | 0.1353556 | 0.1353556 | 0.1228547 | 0.1200027 | 0.1172245 | 0.1148544 | 0.1148544 | 0.1112115 | 0.1042279 | 0.08323868 | 0.05082926 | 0.01371891 | 0 | 0 | 0 | 0 | 0 | 0.02647137 | 0.04151231
1349 | 573.4495 | 0.002521404 | -10 | 684.5 | -664.5 | 0 | 0 | 0 | 0 | 0.001231742 | 0.01375364 | 0.04415773 | 0.08520734 | 0.1044033 | 0.1114056 | 0.1114056 | 0.1137329 | 0.1155604 | 0.1173758 | 0.1197459 | 0.137877 | 0.137877 | 0.137877 | 0.137877 | 0.137877 | 0.137877 | 0.137877 | 0.137877 | 0.137877 | 0.137877 | 0.137877 | 0.137877 | 0.137877 | 0.137877 | 0.137877 | 0.137877 | 0.137877 | 0.137877 | 0.137877 | 0.137877 | 0.137877 | 0.137877 | 0.137877 | 0.137877 | 0.137877 | 0.137877 | 0.137877 | 0.137877 | 0.137877 | 0.137877 | 0.137877 | 0.137877 | 0.137877 | 0.137877 | 0.137877 | 0.1253761 | 0.1225241 | 0.1197459 | 0.1173758 | 0.1173758 | 0.1137329 | 0.1067493 | 0.08576008 | 0.05082926 | 0.01371891 | 0 | 0 | 0 | 0 | 0 | 0.02907627 | 0.03365706
1349 | 593.4118 | 0.002609177 | 0 | 674.5 | -674.5 | 0 | 0 | 0 | 0 | 0.001231742 | 0.01375364 | 0.04415773 | 0.08781651 | 0.1070125 | 0.1140148 | 0.1140148 | 0.1163421 | 0.1181696 | 0.119985 | 0.1223551 | 0.1404862 | 0.1404862 | 0.1404862 | 0.1404862 | 0.1404862 | 0.1404862 | 0.1404862 | 0.1404862 | 0.1404862 | 0.1404862 | 0.1404862 | 0.1404862 | 0.1404862 | 0.1404862 | 0.1404862 | 0.1404862 | 0.1404862 | 0.1404862 | 0.1404862 | 0.1404862 | 0.1404862 | 0.1404862 | 0.1404862 | 0.1404862 | 0.1404862 | 0.1404862 | 0.1404862 | 0.1404862 | 0.1404862 | 0.1404862 | 0.1404862 | 0.1404862 | 0.1404862 | 0.1404862 | 0.1404862 | 0.1279853 | 0.1251333 | 0.1223551 | 0.119985 | 0.119985 | 0.1163421 | 0.1093585 | 0.08836926 | 0.05082926 | 0.01371891 | 0 | 0 | 0 | 0 | 0 | 0.03169689 | 0.02935562
1349 | 589.884 | 0.002593665 | 10 | 664.5 | -684.5 | 0 | 0 | 0 | 0 | 0.001231742 | 0.01375364 | 0.04415773 | 0.09041018 | 0.1096061 | 0.1166085 | 0.1166085 | 0.1189358 | 0.1207633 | 0.1225786 | 0.1249488 | 0.1430798 | 0.1430798 | 0.1430798 | 0.1430798 | 0.1430798 | 0.1430798 | 0.1430798 | 0.1430798 | 0.1430798 | 0.1430798 | 0.1430798 | 0.1430798 | 0.1430798 | 0.1430798 | 0.1430798 | 0.1430798 | 0.1430798 | 0.1430798 | 0.1430798 | 0.1430798 | 0.1430798 | 0.1430798 | 0.1430798 | 0.1430798 | 0.1430798 | 0.1430798 | 0.1430798 | 0.1430798 | 0.1430798 | 0.1430798 | 0.1430798 | 0.1430798 | 0.1430798 | 0.1430798 | 0.1430798 | 0.130579 | 0.1277269 | 0.1249488 | 0.1225786 | 0.1225786 | 0.1189358 | 0.1119522 | 0.08836926 | 0.05082926 | 0.01371891 | 0 | 0 | 0 | 0 | 0 | 0.03578696 | 0.02674199
1349 | 593.0414 | 0.002607548 | 20 | 654.5 | -694.5 | 0 | 0 | 0 | 0 | 0.001231742 | 0.01375364 | 0.04415773 | 0.09301773 | 0.1122137 | 0.119216 | 0.119216 | 0.1215433 | 0.1233708 | 0.1251862 | 0.1275563 | 0.1456874 | 0.1456874 | 0.1456874 | 0.1456874 | 0.1456874 | 0.1456874 | 0.1456874 | 0.1456874 | 0.1456874 | 0.1456874 | 0.1456874 | 0.1456874 | 0.1456874 | 0.1456874 | 0.1456874 | 0.1456874 | 0.1456874 | 0.1456874 | 0.1456874 | 0.1456874 | 0.1456874 | 0.1456874 | 0.1456874 | 0.1456874 | 0.1456874 | 0.1456874 | 0.1456874 | 0.1456874 | 0.1456874 | 0.1456874 | 0.1456874 | 0.1456874 | 0.1456874 | 0.1456874 | 0.1456874 | 0.1331865 | 0.1303345 | 0.1275563 | 0.1251862 | 0.1251862 | 0.1215433 | 0.1145597 | 0.08836926 | 0.05082926 | 0.01371891 | 0 | 0 | 0 | 0 | 0 | 0.04297108 | 0.02413586
1349 | 565.1521 | 0.002484922 | 30 | 644.5 | -704.5 | 0 | 0 | 0 | 0 | 0.001231742 | 0.01375364 | 0.04664265 | 0.09550265 | 0.1146986 | 0.1217009 | 0.1217009 | 0.1240282 | 0.1258557 | 0.1276711 | 0.1300413 | 0.1481723 | 0.1481723 | 0.1481723 | 0.1481723 | 0.1481723 | 0.1481723 | 0.1481723 | 0.1481723 | 0.1481723 | 0.1481723 | 0.1481723 | 0.1481723 | 0.1481723 | 0.1481723 | 0.1481723 | 0.1481723 | 0.1481723 | 0.1481723 | 0.1481723 | 0.1481723 | 0.1481723 | 0.1481723 | 0.1481723 | 0.1481723 | 0.1481723 | 0.1481723 | 0.1481723 | 0.1481723 | 0.1481723 | 0.1481723 | 0.1481723 | 0.1481723 | 0.1481723 | 0.1481723 | 0.1481723 | 0.1356714 | 0.1328194 | 0.1300413 | 0.1276711 | 0.1276711 | 0.1240282 | 0.1170446 | 0.08836926 | 0.05082926 | 0.01371891 | 0 | 0 | 0 | 0 | 0 | 0.0501552 | 0.02277252
1349 | 582.1686 | 0.002559741 | 40 | 634.5 | -714.5 | 0 | 0 | 0 | 0 | 0.001231742 | 0.01375364 | 0.04920239 | 0.09806239 | 0.1172584 | 0.1242607 | 0.1242607 | 0.126588 | 0.1284155 | 0.1302309 | 0.132601 | 0.150732 | 0.150732 | 0.150732 | 0.150732 | 0.150732 | 0.150732 | 0.150732 | 0.150732 | 0.150732 | 0.150732 | 0.150732 | 0.150732 | 0.150732 | 0.150732 | 0.150732 | 0.150732 | 0.150732 | 0.150732 | 0.150732 | 0.150732 | 0.150732 | 0.150732 | 0.150732 | 0.150732 | 0.150732 | 0.150732 | 0.150732 | 0.150732 | 0.150732 | 0.150732 | 0.150732 | 0.150732 | 0.150732 | 0.150732 | 0.150732 | 0.1382312 | 0.1353792 | 0.132601 | 0.1302309 | 0.1302309 | 0.126588 | 0.1170446 | 0.08836926 | 0.05082926 | 0.01371891 | 0 | 0 | 0 | 0 | 0 | 0.0645555 | 0.02140917
1349 | 594.4338 | 0.00261367 | 30 | 644.5 | -704.5 | 0 | 0 | 0 | 0 | 0.001231742 | 0.01375364 | 0.05181606 | 0.1006761 | 0.119872 | 0.1268743 | 0.1268743 | 0.1292017 | 0.1310291 | 0.1328445 | 0.1352147 | 0.1533457 | 0.1533457 | 0.1533457 | 0.1533457 | 0.1533457 | 0.1533457 | 0.1533457 | 0.1533457 | 0.1533457 | 0.1533457 | 0.1533457 | 0.1533457 | 0.1533457 | 0.1533457 | 0.1533457 | 0.1533457 | 0.1533457 | 0.1533457 | 0.1533457 | 0.1533457 | 0.1533457 | 0.1533457 | 0.1533457 | 0.1533457 | 0.1533457 | 0.1533457 | 0.1533457 | 0.1533457 | 0.1533457 | 0.1533457 | 0.1533457 | 0.1533457 | 0.1533457 | 0.1533457 | 0.1533457 | 0.1408448 | 0.1379928 | 0.1352147 | 0.1328445 | 0.1328445 | 0.1292017 | 0.1196583 | 0.08836926 | 0.05082926 | 0.01371891 | 0 | 0 | 0 | 0 | 0 | 0.0501552 | 0.02277252
1349 | 594.0208 | 0.002611854 | 20 | 654.5 | -694.5 | 0 | 0 | 0 | 0 | 0.001231742 | 0.01375364 | 0.05181606 | 0.1032879 | 0.1224839 | 0.1294862 | 0.1294862 | 0.1318135 | 0.133641 | 0.1354564 | 0.1378265 | 0.1559576 | 0.1559576 | 0.1559576 | 0.1559576 | 0.1559576 | 0.1559576 | 0.1559576 | 0.1559576 | 0.1559576 | 0.1559576 | 0.1559576 | 0.1559576 | 0.1559576 | 0.1559576 | 0.1559576 | 0.1559576 | 0.1559576 | 0.1559576 | 0.1559576 | 0.1559576 | 0.1559576 | 0.1559576 | 0.1559576 | 0.1559576 | 0.1559576 | 0.1559576 | 0.1559576 | 0.1559576 | 0.1559576 | 0.1559576 | 0.1559576 | 0.1559576 | 0.1559576 | 0.1559576 | 0.1559576 | 0.1434567 | 0.1406047 | 0.1378265 | 0.1354564 | 0.1354564 | 0.1318135 | 0.1222702 | 0.08836926 | 0.05082926 | 0.01371891 | 0 | 0 | 0 | 0 | 0 | 0.04297108 | 0.02413586
1349 | 592.4488 | 0.002604942 | 10 | 664.5 | -684.5 | 0 | 0 | 0 | 0 | 0.001231742 | 0.01375364 | 0.05181606 | 0.1058929 | 0.1250888 | 0.1320911 | 0.1320911 | 0.1344185 | 0.1362459 | 0.1380613 | 0.1404315 | 0.1585625 | 0.1585625 | 0.1585625 | 0.1585625 | 0.1585625 | 0.1585625 | 0.1585625 | 0.1585625 | 0.1585625 | 0.1585625 | 0.1585625 | 0.1585625 | 0.1585625 | 0.1585625 | 0.1585625 | 0.1585625 | 0.1585625 | 0.1585625 | 0.1585625 | 0.1585625 | 0.1585625 | 0.1585625 | 0.1585625 | 0.1585625 | 0.1585625 | 0.1585625 | 0.1585625 | 0.1585625 | 0.1585625 | 0.1585625 | 0.1585625 | 0.1585625 | 0.1585625 | 0.1585625 | 0.1585625 | 0.1460616 | 0.1432096 | 0.1404315 | 0.1380613 | 0.1380613 | 0.1344185 | 0.1248751 | 0.08836926 | 0.05082926 | 0.01371891 | 0 | 0 | 0 | 0 | 0 | 0.03578696 | 0.02769423
1349 | 577.9015 | 0.002540979 | 0 | 674.5 | -674.5 | 0 | 0 | 0 | 0 | 0.001231742 | 0.01375364 | 0.05181606 | 0.1084338 | 0.1276298 | 0.1346321 | 0.1346321 | 0.1369594 | 0.1387869 | 0.1406023 | 0.1429724 | 0.1611035 | 0.1611035 | 0.1611035 | 0.1611035 | 0.1611035 | 0.1611035 | 0.1611035 | 0.1611035 | 0.1611035 | 0.1611035 | 0.1611035 | 0.1611035 | 0.1611035 | 0.1611035 | 0.1611035 | 0.1611035 | 0.1611035 | 0.1611035 | 0.1611035 | 0.1611035 | 0.1611035 | 0.1611035 | 0.1611035 | 0.1611035 | 0.1611035 | 0.1611035 | 0.1611035 | 0.1611035 | 0.1611035 | 0.1611035 | 0.1611035 | 0.1611035 | 0.1611035 | 0.1611035 | 0.1611035 | 0.1486026 | 0.1457506 | 0.1429724 | 0.1406023 | 0.1406023 | 0.1369594 | 0.1274161 | 0.09091024 | 0.05082926 | 0.01371891 | 0 | 0 | 0 | 0 | 0 | 0.03169689 | 0.03126585
1349 | 604.5836 | 0.002658298 | -10 | 684.5 | -664.5 | 0 | 0 | 0 | 0 | 0.001231742 | 0.01375364 | 0.05181606 | 0.1084338 | 0.1302881 | 0.1372904 | 0.1372904 | 0.1396177 | 0.1414452 | 0.1432606 | 0.1456307 | 0.1637618 | 0.1637618 | 0.1637618 | 0.1637618 | 0.1637618 | 0.1637618 | 0.1637618 | 0.1637618 | 0.1637618 | 0.1637618 | 0.1637618 | 0.1637618 | 0.1637618 | 0.1637618 | 0.1637618 | 0.1637618 | 0.1637618 | 0.1637618 | 0.1637618 | 0.1637618 | 0.1637618 | 0.1637618 | 0.1637618 | 0.1637618 | 0.1637618 | 0.1637618 | 0.1637618 | 0.1637618 | 0.1637618 | 0.1637618 | 0.1637618 | 0.1637618 | 0.1637618 | 0.1637618 | 0.1637618 | 0.1512609 | 0.1484089 | 0.1456307 | 0.1432606 | 0.1432606 | 0.1396177 | 0.1300744 | 0.09356854 | 0.05082926 | 0.01371891 | 0 | 0 | 0 | 0 | 0 | 0.02907627 | 0.03808669
1349 | 578.666 | 0.002544341 | -20 | 694.5 | -654.5 | 0 | 0 | 0 | 0 | 0.001231742 | 0.01375364 | 0.05181606 | 0.1084338 | 0.1328324 | 0.1398347 | 0.1398347 | 0.1421621 | 0.1439896 | 0.1458049 | 0.1481751 | 0.1663061 | 0.1663061 | 0.1663061 | 0.1663061 | 0.1663061 | 0.1663061 | 0.1663061 | 0.1663061 | 0.1663061 | 0.1663061 | 0.1663061 | 0.1663061 | 0.1663061 | 0.1663061 | 0.1663061 | 0.1663061 | 0.1663061 | 0.1663061 | 0.1663061 | 0.1663061 | 0.1663061 | 0.1663061 | 0.1663061 | 0.1663061 | 0.1663061 | 0.1663061 | 0.1663061 | 0.1663061 | 0.1663061 | 0.1663061 | 0.1663061 | 0.1663061 | 0.1663061 | 0.1663061 | 0.1663061 | 0.1538053 | 0.1509532 | 0.1481751 | 0.1458049 | 0.1458049 | 0.1421621 | 0.1326187 | 0.09611288 | 0.05082926 | 0.01371891 | 0 | 0 | 0 | 0 | 0 | 0.02647137 | 0.05174905
1349 | 562.34 | 0.002472557 | -30 | 704.5 | -644.5 | 0 | 0 | 0 | 0 | 0.001231742 | 0.01375364 | 0.05181606 | 0.1084338 | 0.135305 | 0.1423073 | 0.1423073 | 0.1446346 | 0.1464621 | 0.1482775 | 0.1506476 | 0.1687787 | 0.1687787 | 0.1687787 | 0.1687787 | 0.1687787 | 0.1687787 | 0.1687787 | 0.1687787 | 0.1687787 | 0.1687787 | 0.1687787 | 0.1687787 | 0.1687787 | 0.1687787 | 0.1687787 | 0.1687787 | 0.1687787 | 0.1687787 | 0.1687787 | 0.1687787 | 0.1687787 | 0.1687787 | 0.1687787 | 0.1687787 | 0.1687787 | 0.1687787 | 0.1687787 | 0.1687787 | 0.1687787 | 0.1687787 | 0.1687787 | 0.1687787 | 0.1687787 | 0.1687787 | 0.1687787 | 0.1562778 | 0.1534258 | 0.1506476 | 0.1482775 | 0.1482775 | 0.1446346 | 0.1350913 | 0.09858543 | 0.05330181 | 0.01371891 | 0 | 0 | 0 | 0 | 0 | 0.02647137 | 0.06541142
1349 | 567.5938 | 0.002495657 | -40 | 714.5 | -634.5 | 0 | 0 | 0 | 0 | 0.001231742 | 0.01375364 | 0.05181606 | 0.1084338 | 0.135305 | 0.144803 | 0.144803 | 0.1471303 | 0.1489578 | 0.1507732 | 0.1531433 | 0.1712743 | 0.1712743 | 0.1712743 | 0.1712743 | 0.1712743 | 0.1712743 | 0.1712743 | 0.1712743 | 0.1712743 | 0.1712743 | 0.1712743 | 0.1712743 | 0.1712743 | 0.1712743 | 0.1712743 | 0.1712743 | 0.1712743 | 0.1712743 | 0.1712743 | 0.1712743 | 0.1712743 | 0.1712743 | 0.1712743 | 0.1712743 | 0.1712743 | 0.1712743 | 0.1712743 | 0.1712743 | 0.1712743 | 0.1712743 | 0.1712743 | 0.1712743 | 0.1712743 | 0.1712743 | 0.1712743 | 0.1587735 | 0.1559215 | 0.1531433 | 0.1507732 | 0.1507732 | 0.1471303 | 0.1375869 | 0.1010811 | 0.05579747 | 0.01371891 | 0 | 0 | 0 | 0 | 0 | 0.02647137 | 0.08120909
1349 | 557.9822 | 0.002453396 | -30 | 704.5 | -644.5 | 0 | 0 | 0 | 0 | 0.001231742 | 0.01375364 | 0.05181606 | 0.1084338 | 0.1377584 | 0.1472564 | 0.1472564 | 0.1495837 | 0.1514112 | 0.1532265 | 0.1555967 | 0.1737277 | 0.1737277 | 0.1737277 | 0.1737277 | 0.1737277 | 0.1737277 | 0.1737277 | 0.1737277 | 0.1737277 | 0.1737277 | 0.1737277 | 0.1737277 | 0.1737277 | 0.1737277 | 0.1737277 | 0.1737277 | 0.1737277 | 0.1737277 | 0.1737277 | 0.1737277 | 0.1737277 | 0.1737277 | 0.1737277 | 0.1737277 | 0.1737277 | 0.1737277 | 0.1737277 | 0.1737277 | 0.1737277 | 0.1737277 | 0.1737277 | 0.1737277 | 0.1737277 | 0.1737277 | 0.1737277 | 0.1612269 | 0.1583749 | 0.1555967 | 0.1532265 | 0.1532265 | 0.1495837 | 0.1400403 | 0.1035345 | 0.05825087 | 0.01371891 | 0 | 0 | 0 | 0 | 0 | 0.02647137 | 0.06541142
1349 | 557.9996 | 0.002453472 | -20 | 694.5 | -654.5 | 0 | 0 | 0 | 0 | 0.001231742 | 0.01375364 | 0.05181606 | 0.1084338 | 0.1402119 | 0.1497098 | 0.1497098 | 0.1520372 | 0.1538646 | 0.15568 | 0.1580502 | 0.1761812 | 0.1761812 | 0.1761812 | 0.1761812 | 0.1761812 | 0.1761812 | 0.1761812 | 0.1761812 | 0.1761812 | 0.1761812 | 0.1761812 | 0.1761812 | 0.1761812 | 0.1761812 | 0.1761812 | 0.1761812 | 0.1761812 | 0.1761812 | 0.1761812 | 0.1761812 | 0.1761812 | 0.1761812 | 0.1761812 | 0.1761812 | 0.1761812 | 0.1761812 | 0.1761812 | 0.1761812 | 0.1761812 | 0.1761812 | 0.1761812 | 0.1761812 | 0.1761812 | 0.1761812 | 0.1761812 | 0.1636803 | 0.1608283 | 0.1580502 | 0.15568 | 0.15568 | 0.1520372 | 0.1424938 | 0.105988 | 0.05825087 | 0.01371891 | 0 | 0 | 0 | 0 | 0 | 0.02647137 | 0.05174905
1349 | 571.574 | 0.002513158 | -10 | 684.5 | -664.5 | 0 | 0 | 0 | 0 | 0.001231742 | 0.01375364 | 0.05181606 | 0.1084338 | 0.142725 | 0.152223 | 0.152223 | 0.1545503 | 0.1563778 | 0.1581932 | 0.1605633 | 0.1786944 | 0.1786944 | 0.1786944 | 0.1786944 | 0.1786944 | 0.1786944 | 0.1786944 | 0.1786944 | 0.1786944 | 0.1786944 | 0.1786944 | 0.1786944 | 0.1786944 | 0.1786944 | 0.1786944 | 0.1786944 | 0.1786944 | 0.1786944 | 0.1786944 | 0.1786944 | 0.1786944 | 0.1786944 | 0.1786944 | 0.1786944 | 0.1786944 | 0.1786944 | 0.1786944 | 0.1786944 | 0.1786944 | 0.1786944 | 0.1786944 | 0.1786944 | 0.1786944 | 0.1786944 | 0.1786944 | 0.1661935 | 0.1633415 | 0.1605633 | 0.1581932 | 0.1581932 | 0.1545503 | 0.145007 | 0.1085011 | 0.05825087 | 0.01371891 | 0 | 0 | 0 | 0 | 0 | 0.03000467 | 0.03808669
1320 | 680.4283 | 0.00299178 | 0 | 660 | -660 | 0 | 0 | 0 | 0 | 0.001231742 | 0.01375364 | 0.05181606 | 0.1084338 | 0.1457168 | 0.1552148 | 0.1552148 | 0.1575421 | 0.1593696 | 0.161185 | 0.1635551 | 0.1816861 | 0.1816861 | 0.1816861 | 0.1816861 | 0.1816861 | 0.1816861 | 0.1816861 | 0.1816861 | 0.1816861 | 0.1816861 | 0.1816861 | 0.1816861 | 0.1816861 | 0.1816861 | 0.1816861 | 0.1816861 | 0.1816861 | 0.1816861 | 0.1816861 | 0.1816861 | 0.1816861 | 0.1816861 | 0.1816861 | 0.1816861 | 0.1816861 | 0.1816861 | 0.1816861 | 0.1816861 | 0.1816861 | 0.1816861 | 0.1816861 | 0.1816861 | 0.1816861 | 0.1816861 | 0.1816861 | 0.1691853 | 0.1663333 | 0.1635551 | 0.161185 | 0.161185 | 0.1575421 | 0.1479987 | 0.1085011 | 0.05825087 | 0.01371891 | 0 | 0 | 0 | 0 | 0 | 0.02840509 | 0.026087
1320 | 623.9018 | 0.002743238 | 10 | 650 | -670 | 0 | 0 | 0 | 0 | 0.001231742 | 0.01375364 | 0.05181606 | 0.1111771 | 0.14846 | 0.157958 | 0.157958 | 0.1602853 | 0.1621128 | 0.1639282 | 0.1662983 | 0.1844294 | 0.1844294 | 0.1844294 | 0.1844294 | 0.1844294 | 0.1844294 | 0.1844294 | 0.1844294 | 0.1844294 | 0.1844294 | 0.1844294 | 0.1844294 | 0.1844294 | 0.1844294 | 0.1844294 | 0.1844294 | 0.1844294 | 0.1844294 | 0.1844294 | 0.1844294 | 0.1844294 | 0.1844294 | 0.1844294 | 0.1844294 | 0.1844294 | 0.1844294 | 0.1844294 | 0.1844294 | 0.1844294 | 0.1844294 | 0.1844294 | 0.1844294 | 0.1844294 | 0.1844294 | 0.1844294 | 0.1719285 | 0.1690765 | 0.1662983 | 0.1639282 | 0.1639282 | 0.1602853 | 0.150742 | 0.1085011 | 0.05825087 | 0.01371891 | 0 | 0 | 0 | 0 | 0 | 0.03195972 | 0.02352236
1320 | 631.9698 | 0.002778713 | 20 | 640 | -680 | 0 | 0 | 0 | 0 | 0.001231742 | 0.01375364 | 0.05181606 | 0.1139558 | 0.1512388 | 0.1607367 | 0.1607367 | 0.163064 | 0.1648915 | 0.1667069 | 0.1690771 | 0.1872081 | 0.1872081 | 0.1872081 | 0.1872081 | 0.1872081 | 0.1872081 | 0.1872081 | 0.1872081 | 0.1872081 | 0.1872081 | 0.1872081 | 0.1872081 | 0.1872081 | 0.1872081 | 0.1872081 | 0.1872081 | 0.1872081 | 0.1872081 | 0.1872081 | 0.1872081 | 0.1872081 | 0.1872081 | 0.1872081 | 0.1872081 | 0.1872081 | 0.1872081 | 0.1872081 | 0.1872081 | 0.1872081 | 0.1872081 | 0.1872081 | 0.1872081 | 0.1872081 | 0.1872081 | 0.1872081 | 0.1747072 | 0.1718552 | 0.1690771 | 0.1667069 | 0.1667069 | 0.163064 | 0.150742 | 0.1085011 | 0.05825087 | 0.01371891 | 0 | 0 | 0 | 0 | 0 | 0.03551434 | 0.02215901
1320 | 629.9312 | 0.002769749 | 30 | 630 | -690 | 0 | 0 | 0 | 0 | 0.001231742 | 0.01375364 | 0.05181606 | 0.1167255 | 0.1540085 | 0.1635065 | 0.1635065 | 0.1658338 | 0.1676613 | 0.1694767 | 0.1718468 | 0.1899778 | 0.1899778 | 0.1899778 | 0.1899778 | 0.1899778 | 0.1899778 | 0.1899778 | 0.1899778 | 0.1899778 | 0.1899778 | 0.1899778 | 0.1899778 | 0.1899778 | 0.1899778 | 0.1899778 | 0.1899778 | 0.1899778 | 0.1899778 | 0.1899778 | 0.1899778 | 0.1899778 | 0.1899778 | 0.1899778 | 0.1899778 | 0.1899778 | 0.1899778 | 0.1899778 | 0.1899778 | 0.1899778 | 0.1899778 | 0.1899778 | 0.1899778 | 0.1899778 | 0.1899778 | 0.1899778 | 0.177477 | 0.174625 | 0.1718468 | 0.1694767 | 0.1694767 | 0.1658338 | 0.150742 | 0.1085011 | 0.05825087 | 0.01371891 | 0 | 0 | 0 | 0 | 0 | 0.04813653 | 0.02079566
1320 | 681.1905 | 0.002995131 | 40 | 620 | -700 | 0 | 0 | 0 | 0 | 0.001231742 | 0.01375364 | 0.0548112 | 0.1197207 | 0.1570036 | 0.1665016 | 0.1665016 | 0.1688289 | 0.1706564 | 0.1724718 | 0.1748419 | 0.192973 | 0.192973 | 0.192973 | 0.192973 | 0.192973 | 0.192973 | 0.192973 | 0.192973 | 0.192973 | 0.192973 | 0.192973 | 0.192973 | 0.192973 | 0.192973 | 0.192973 | 0.192973 | 0.192973 | 0.192973 | 0.192973 | 0.192973 | 0.192973 | 0.192973 | 0.192973 | 0.192973 | 0.192973 | 0.192973 | 0.192973 | 0.192973 | 0.192973 | 0.192973 | 0.192973 | 0.192973 | 0.192973 | 0.192973 | 0.192973 | 0.1804721 | 0.1776201 | 0.1748419 | 0.1724718 | 0.1724718 | 0.1688289 | 0.150742 | 0.1085011 | 0.05825087 | 0.01371891 | 0 | 0 | 0 | 0 | 0 | 0.06208974 | 0.02050118
1320 | 634.9979 | 0.002792027 | 30 | 630 | -690 | 0 | 0 | 0 | 0 | 0.001231742 | 0.01375364 | 0.0548112 | 0.1225127 | 0.1597957 | 0.1692936 | 0.1692936 | 0.171621 | 0.1734484 | 0.1752638 | 0.177634 | 0.195765 | 0.195765 | 0.195765 | 0.195765 | 0.195765 | 0.195765 | 0.195765 | 0.195765 | 0.195765 | 0.195765 | 0.195765 | 0.195765 | 0.195765 | 0.195765 | 0.195765 | 0.195765 | 0.195765 | 0.195765 | 0.195765 | 0.195765 | 0.195765 | 0.195765 | 0.195765 | 0.195765 | 0.195765 | 0.195765 | 0.195765 | 0.195765 | 0.195765 | 0.195765 | 0.195765 | 0.195765 | 0.195765 | 0.195765 | 0.195765 | 0.1832641 | 0.1804121 | 0.177634 | 0.1752638 | 0.1752638 | 0.171621 | 0.150742 | 0.1085011 | 0.05825087 | 0.01371891 | 0 | 0 | 0 | 0 | 0 | 0.04813653 | 0.02079566
1320 | 646.9157 | 0.002844428 | 20 | 640 | -680 | 0 | 0 | 0 | 0 | 0.001231742 | 0.01375364 | 0.0548112 | 0.1253571 | 0.1626401 | 0.1721381 | 0.1721381 | 0.1744654 | 0.1762929 | 0.1781082 | 0.1804784 | 0.1986094 | 0.1986094 | 0.1986094 | 0.1986094 | 0.1986094 | 0.1986094 | 0.1986094 | 0.1986094 | 0.1986094 | 0.1986094 | 0.1986094 | 0.1986094 | 0.1986094 | 0.1986094 | 0.1986094 | 0.1986094 | 0.1986094 | 0.1986094 | 0.1986094 | 0.1986094 | 0.1986094 | 0.1986094 | 0.1986094 | 0.1986094 | 0.1986094 | 0.1986094 | 0.1986094 | 0.1986094 | 0.1986094 | 0.1986094 | 0.1986094 | 0.1986094 | 0.1986094 | 0.1986094 | 0.1986094 | 0.1861086 | 0.1832565 | 0.1804784 | 0.1781082 | 0.1781082 | 0.1744654 | 0.150742 | 0.1085011 | 0.05825087 | 0.01371891 | 0 | 0 | 0 | 0 | 0 | 0.03551434 | 0.02215901
1320 | 659.9275 | 0.00290164 | 10 | 650 | -670 | 0 | 0 | 0 | 0 | 0.001231742 | 0.01375364 | 0.0548112 | 0.1282588 | 0.1655417 | 0.1750397 | 0.1750397 | 0.177367 | 0.1791945 | 0.1810099 | 0.18338 | 0.2015111 | 0.2015111 | 0.2015111 | 0.2015111 | 0.2015111 | 0.2015111 | 0.2015111 | 0.2015111 | 0.2015111 | 0.2015111 | 0.2015111 | 0.2015111 | 0.2015111 | 0.2015111 | 0.2015111 | 0.2015111 | 0.2015111 | 0.2015111 | 0.2015111 | 0.2015111 | 0.2015111 | 0.2015111 | 0.2015111 | 0.2015111 | 0.2015111 | 0.2015111 | 0.2015111 | 0.2015111 | 0.2015111 | 0.2015111 | 0.2015111 | 0.2015111 | 0.2015111 | 0.2015111 | 0.2015111 | 0.1890102 | 0.1861582 | 0.18338 | 0.1810099 | 0.1810099 | 0.177367 | 0.1536436 | 0.1085011 | 0.05825087 | 0.01371891 | 0 | 0 | 0 | 0 | 0 | 0.03195972 | 0.02352236
1320 | 654.3713 | 0.00287721 | 0 | 660 | -660 | 0 | 0 | 0 | 0 | 0.001231742 | 0.01375364 | 0.0548112 | 0.1282588 | 0.1684189 | 0.1779169 | 0.1779169 | 0.1802442 | 0.1820717 | 0.1838871 | 0.1862572 | 0.2043883 | 0.2043883 | 0.2043883 | 0.2043883 | 0.2043883 | 0.2043883 | 0.2043883 | 0.2043883 | 0.2043883 | 0.2043883 | 0.2043883 | 0.2043883 | 0.2043883 | 0.2043883 | 0.2043883 | 0.2043883 | 0.2043883 | 0.2043883 | 0.2043883 | 0.2043883 | 0.2043883 | 0.2043883 | 0.2043883 | 0.2043883 | 0.2043883 | 0.2043883 | 0.2043883 | 0.2043883 | 0.2043883 | 0.2043883 | 0.2043883 | 0.2043883 | 0.2043883 | 0.2043883 | 0.2043883 | 0.1918874 | 0.1890354 | 0.1862572 | 0.1838871 | 0.1838871 | 0.1802442 | 0.1565208 | 0.1085011 | 0.05825087 | 0.01371891 | 0 | 0 | 0 | 0 | 0 | 0.02840509 | 0.02897396
1269 | 529.9705 | 0.002330231 | -10 | 644.5 | -624.5 | 0 | 0 | 0 | 0 | 0.001231742 | 0.01375364 | 0.0548112 | 0.1282588 | 0.1684189 | 0.1802471 | 0.1802471 | 0.1825745 | 0.1844019 | 0.1862173 | 0.1885875 | 0.2067185 | 0.2067185 | 0.2067185 | 0.2067185 | 0.2067185 | 0.2067185 | 0.2067185 | 0.2067185 | 0.2067185 | 0.2067185 | 0.2067185 | 0.2067185 | 0.2067185 | 0.2067185 | 0.2067185 | 0.2067185 | 0.2067185 | 0.2067185 | 0.2067185 | 0.2067185 | 0.2067185 | 0.2067185 | 0.2067185 | 0.2067185 | 0.2067185 | 0.2067185 | 0.2067185 | 0.2067185 | 0.2067185 | 0.2067185 | 0.2067185 | 0.2067185 | 0.2067185 | 0.2067185 | 0.2067185 | 0.1942176 | 0.1913656 | 0.1885875 | 0.1862173 | 0.1862173 | 0.1825745 | 0.1588511 | 0.1085011 | 0.05825087 | 0.01371891 | 0 | 0 | 0 | 0 | 0 | 0.02618046 | 0.02277252
1282 | 660.7946 | 0.002905452 | -20 | 661 | -621 | 0 | 0 | 0 | 0 | 0.001231742 | 0.01375364 | 0.0548112 | 0.1282588 | 0.1684189 | 0.1831526 | 0.1831526 | 0.1854799 | 0.1873074 | 0.1891228 | 0.1914929 | 0.209624 | 0.209624 | 0.209624 | 0.209624 | 0.209624 | 0.209624 | 0.209624 | 0.209624 | 0.209624 | 0.209624 | 0.209624 | 0.209624 | 0.209624 | 0.209624 | 0.209624 | 0.209624 | 0.209624 | 0.209624 | 0.209624 | 0.209624 | 0.209624 | 0.209624 | 0.209624 | 0.209624 | 0.209624 | 0.209624 | 0.209624 | 0.209624 | 0.209624 | 0.209624 | 0.209624 | 0.209624 | 0.209624 | 0.209624 | 0.209624 | 0.1971231 | 0.1942711 | 0.1914929 | 0.1891228 | 0.1891228 | 0.1854799 | 0.1617565 | 0.1085011 | 0.05825087 | 0.01371891 | 0 | 0 | 0 | 0 | 0 | 0.02587561 | 0.02986181
1282 | 711.2005 | 0.003127083 | -30 | 671 | -611 | 0 | 0 | 0 | 0 | 0.001231742 | 0.01375364 | 0.0548112 | 0.1282588 | 0.1684189 | 0.1831526 | 0.1862797 | 0.188607 | 0.1904345 | 0.1922499 | 0.19462 | 0.212751 | 0.212751 | 0.212751 | 0.212751 | 0.212751 | 0.212751 | 0.212751 | 0.212751 | 0.212751 | 0.212751 | 0.212751 | 0.212751 | 0.212751 | 0.212751 | 0.212751 | 0.212751 | 0.212751 | 0.212751 | 0.212751 | 0.212751 | 0.212751 | 0.212751 | 0.212751 | 0.212751 | 0.212751 | 0.212751 | 0.212751 | 0.212751 | 0.212751 | 0.212751 | 0.212751 | 0.212751 | 0.212751 | 0.212751 | 0.212751 | 0.2002502 | 0.1973982 | 0.19462 | 0.1922499 | 0.1922499 | 0.188607 | 0.1648836 | 0.1116282 | 0.05825087 | 0.01371891 | 0 | 0 | 0 | 0 | 0 | 0.0250046 | 0.03874033
1264 | 678.7017 | 0.002984188 | -40 | 672 | -592 | 0 | 0 | 0 | 0 | 0.001231742 | 0.01375364 | 0.0548112 | 0.1282588 | 0.1684189 | 0.1831526 | 0.1892639 | 0.1915912 | 0.1934187 | 0.1952341 | 0.1976042 | 0.2157352 | 0.2157352 | 0.2157352 | 0.2157352 | 0.2157352 | 0.2157352 | 0.2157352 | 0.2157352 | 0.2157352 | 0.2157352 | 0.2157352 | 0.2157352 | 0.2157352 | 0.2157352 | 0.2157352 | 0.2157352 | 0.2157352 | 0.2157352 | 0.2157352 | 0.2157352 | 0.2157352 | 0.2157352 | 0.2157352 | 0.2157352 | 0.2157352 | 0.2157352 | 0.2157352 | 0.2157352 | 0.2157352 | 0.2157352 | 0.2157352 | 0.2157352 | 0.2157352 | 0.2157352 | 0.2157352 | 0.2032344 | 0.2003824 | 0.1976042 | 0.1952341 | 0.1952341 | 0.1915912 | 0.1678678 | 0.1146124 | 0.05825087 | 0.01371891 | 0 | 0 | 0 | 0 | 0 | 0.02352029 | 0.03962819
1271 | 724.4766 | 0.003185456 | -30 | 665.5 | -605.5 | 0 | 0 | 0 | 0 | 0.001231742 | 0.01375364 | 0.0548112 | 0.1282588 | 0.1684189 | 0.1831526 | 0.1924493 | 0.1947766 | 0.1966041 | 0.1984195 | 0.2007896 | 0.2189207 | 0.2189207 | 0.2189207 | 0.2189207 | 0.2189207 | 0.2189207 | 0.2189207 | 0.2189207 | 0.2189207 | 0.2189207 | 0.2189207 | 0.2189207 | 0.2189207 | 0.2189207 | 0.2189207 | 0.2189207 | 0.2189207 | 0.2189207 | 0.2189207 | 0.2189207 | 0.2189207 | 0.2189207 | 0.2189207 | 0.2189207 | 0.2189207 | 0.2189207 | 0.2189207 | 0.2189207 | 0.2189207 | 0.2189207 | 0.2189207 | 0.2189207 | 0.2189207 | 0.2189207 | 0.2189207 | 0.2064198 | 0.2035678 | 0.2007896 | 0.1984195 | 0.1984195 | 0.1947766 | 0.1710532 | 0.1146124 | 0.05825087 | 0.01371891 | 0 | 0 | 0 | 0 | 0 | 0.02452554 | 0.03385715
1271 | 725.9099 | 0.003191758 | -20 | 655.5 | -615.5 | 0 | 0 | 0 | 0 | 0.001231742 | 0.01375364 | 0.0548112 | 0.1282588 | 0.1684189 | 0.1863443 | 0.1956411 | 0.1979684 | 0.1997959 | 0.2016113 | 0.2039814 | 0.2221124 | 0.2221124 | 0.2221124 | 0.2221124 | 0.2221124 | 0.2221124 | 0.2221124 | 0.2221124 | 0.2221124 | 0.2221124 | 0.2221124 | 0.2221124 | 0.2221124 | 0.2221124 | 0.2221124 | 0.2221124 | 0.2221124 | 0.2221124 | 0.2221124 | 0.2221124 | 0.2221124 | 0.2221124 | 0.2221124 | 0.2221124 | 0.2221124 | 0.2221124 | 0.2221124 | 0.2221124 | 0.2221124 | 0.2221124 | 0.2221124 | 0.2221124 | 0.2221124 | 0.2221124 | 0.2221124 | 0.2096116 | 0.2067596 | 0.2039814 | 0.2016113 | 0.2016113 | 0.1979684 | 0.174245 | 0.1146124 | 0.05825087 | 0.01371891 | 0 | 0 | 0 | 0 | 0 | 0.02539655 | 0.02497863
1271 | 718.4079 | 0.003158773 | -10 | 645.5 | -625.5 | 0 | 0 | 0 | 0 | 0.001231742 | 0.01375364 | 0.0548112 | 0.1282588 | 0.1684189 | 0.1895031 | 0.1987998 | 0.2011272 | 0.2029547 | 0.20477 | 0.2071402 | 0.2252712 | 0.2252712 | 0.2252712 | 0.2252712 | 0.2252712 | 0.2252712 | 0.2252712 | 0.2252712 | 0.2252712 | 0.2252712 | 0.2252712 | 0.2252712 | 0.2252712 | 0.2252712 | 0.2252712 | 0.2252712 | 0.2252712 | 0.2252712 | 0.2252712 | 0.2252712 | 0.2252712 | 0.2252712 | 0.2252712 | 0.2252712 | 0.2252712 | 0.2252712 | 0.2252712 | 0.2252712 | 0.2252712 | 0.2252712 | 0.2252712 | 0.2252712 | 0.2252712 | 0.2252712 | 0.2252712 | 0.2127704 | 0.2099183 | 0.2071402 | 0.20477 | 0.20477 | 0.2011272 | 0.1774038 | 0.1146124 | 0.05825087 | 0.01371891 | 0 | 0 | 0 | 0 | 0 | 0.02626756 | 0.02290885
1271 | 719.3976 | 0.003163124 | 0 | 635.5 | -635.5 | 0 | 0 | 0 | 0 | 0.001231742 | 0.01375364 | 0.0548112 | 0.1282588 | 0.1684189 | 0.1926662 | 0.201963 | 0.2042903 | 0.2061178 | 0.2079332 | 0.2103033 | 0.2284343 | 0.2284343 | 0.2284343 | 0.2284343 | 0.2284343 | 0.2284343 | 0.2284343 | 0.2284343 | 0.2284343 | 0.2284343 | 0.2284343 | 0.2284343 | 0.2284343 | 0.2284343 | 0.2284343 | 0.2284343 | 0.2284343 | 0.2284343 | 0.2284343 | 0.2284343 | 0.2284343 | 0.2284343 | 0.2284343 | 0.2284343 | 0.2284343 | 0.2284343 | 0.2284343 | 0.2284343 | 0.2284343 | 0.2284343 | 0.2284343 | 0.2284343 | 0.2284343 | 0.2284343 | 0.2284343 | 0.2159335 | 0.2130815 | 0.2103033 | 0.2079332 | 0.2079332 | 0.2042903 | 0.1774038 | 0.1146124 | 0.05825087 | 0.01371891 | 0 | 0 | 0 | 0 | 0 | 0.02913653 | 0.0215455
1264 | 652.8524 | 0.002870532 | 10 | 622 | -642 | 0 | 0 | 0 | 0 | 0.001231742 | 0.01375364 | 0.0548112 | 0.1282588 | 0.1712895 | 0.1955368 | 0.2048335 | 0.2071608 | 0.2089883 | 0.2108037 | 0.2131738 | 0.2313049 | 0.2313049 | 0.2313049 | 0.2313049 | 0.2313049 | 0.2313049 | 0.2313049 | 0.2313049 | 0.2313049 | 0.2313049 | 0.2313049 | 0.2313049 | 0.2313049 | 0.2313049 | 0.2313049 | 0.2313049 | 0.2313049 | 0.2313049 | 0.2313049 | 0.2313049 | 0.2313049 | 0.2313049 | 0.2313049 | 0.2313049 | 0.2313049 | 0.2313049 | 0.2313049 | 0.2313049 | 0.2313049 | 0.2313049 | 0.2313049 | 0.2313049 | 0.2313049 | 0.2313049 | 0.2313049 | 0.218804 | 0.215952 | 0.2131738 | 0.2108037 | 0.2108037 | 0.2071608 | 0.1774038 | 0.1146124 | 0.05825087 | 0.01371891 | 0 | 0 | 0 | 0 | 0 | 0.03139808 | 0.02050118
1264 | 706.1589 | 0.003104915 | 20 | 612 | -652 | 0 | 0 | 0 | 0 | 0.001231742 | 0.01375364 | 0.0548112 | 0.1282588 | 0.1743944 | 0.1986417 | 0.2079384 | 0.2102657 | 0.2120932 | 0.2139086 | 0.2162788 | 0.2344098 | 0.2344098 | 0.2344098 | 0.2344098 | 0.2344098 | 0.2344098 | 0.2344098 | 0.2344098 | 0.2344098 | 0.2344098 | 0.2344098 | 0.2344098 | 0.2344098 | 0.2344098 | 0.2344098 | 0.2344098 | 0.2344098 | 0.2344098 | 0.2344098 | 0.2344098 | 0.2344098 | 0.2344098 | 0.2344098 | 0.2344098 | 0.2344098 | 0.2344098 | 0.2344098 | 0.2344098 | 0.2344098 | 0.2344098 | 0.2344098 | 0.2344098 | 0.2344098 | 0.2344098 | 0.2344098 | 0.2219089 | 0.2190569 | 0.2162788 | 0.2139086 | 0.2139086 | 0.2071608 | 0.1774038 | 0.1146124 | 0.05825087 | 0.01371891 | 0 | 0 | 0 | 0 | 0 | 0.0348774 | 0.02050118
1239 | 618.6743 | 0.002720254 | 30 | 589.5 | -649.5 | 0 | 0 | 0 | 0 | 0.001231742 | 0.01375364 | 0.0548112 | 0.1282588 | 0.1771146 | 0.2013619 | 0.2106587 | 0.212986 | 0.2148135 | 0.2166289 | 0.218999 | 0.23713 | 0.23713 | 0.23713 | 0.23713 | 0.23713 | 0.23713 | 0.23713 | 0.23713 | 0.23713 | 0.23713 | 0.23713 | 0.23713 | 0.23713 | 0.23713 | 0.23713 | 0.23713 | 0.23713 | 0.23713 | 0.23713 | 0.23713 | 0.23713 | 0.23713 | 0.23713 | 0.23713 | 0.23713 | 0.23713 | 0.23713 | 0.23713 | 0.23713 | 0.23713 | 0.23713 | 0.23713 | 0.23713 | 0.23713 | 0.23713 | 0.2246292 | 0.2217772 | 0.218999 | 0.2166289 | 0.2166289 | 0.2071608 | 0.1774038 | 0.1146124 | 0.05825087 | 0.01371891 | 0 | 0 | 0 | 0 | 0 | 0.03400757 | 0.01947045
1239 | 632.8876 | 0.002782748 | 40 | 579.5 | -659.5 | 0 | 0 | 0 | 0 | 0.001231742 | 0.01375364 | 0.0548112 | 0.1282588 | 0.1798974 | 0.2041447 | 0.2134414 | 0.2157687 | 0.2175962 | 0.2194116 | 0.2217818 | 0.2399128 | 0.2399128 | 0.2399128 | 0.2399128 | 0.2399128 | 0.2399128 | 0.2399128 | 0.2399128 | 0.2399128 | 0.2399128 | 0.2399128 | 0.2399128 | 0.2399128 | 0.2399128 | 0.2399128 | 0.2399128 | 0.2399128 | 0.2399128 | 0.2399128 | 0.2399128 | 0.2399128 | 0.2399128 | 0.2399128 | 0.2399128 | 0.2399128 | 0.2399128 | 0.2399128 | 0.2399128 | 0.2399128 | 0.2399128 | 0.2399128 | 0.2399128 | 0.2399128 | 0.2399128 | 0.2399128 | 0.2274119 | 0.2245599 | 0.2217818 | 0.2194116 | 0.2166289 | 0.2071608 | 0.1774038 | 0.1146124 | 0.05825087 | 0.01371891 | 0 | 0 | 0 | 0 | 0 | 0.04025095 | 0.01858343
1217 | 639.5158 | 0.002811891 | 30 | 578.5 | -638.5 | 0 | 0 | 0 | 0 | 0.001231742 | 0.01375364 | 0.0548112 | 0.1282588 | 0.1798974 | 0.2069566 | 0.2162533 | 0.2185806 | 0.2204081 | 0.2222235 | 0.2245936 | 0.2427247 | 0.2427247 | 0.2427247 | 0.2427247 | 0.2427247 | 0.2427247 | 0.2427247 | 0.2427247 | 0.2427247 | 0.2427247 | 0.2427247 | 0.2427247 | 0.2427247 | 0.2427247 | 0.2427247 | 0.2427247 | 0.2427247 | 0.2427247 | 0.2427247 | 0.2427247 | 0.2427247 | 0.2427247 | 0.2427247 | 0.2427247 | 0.2427247 | 0.2427247 | 0.2427247 | 0.2427247 | 0.2427247 | 0.2427247 | 0.2427247 | 0.2427247 | 0.2427247 | 0.2427247 | 0.2427247 | 0.2302238 | 0.2273718 | 0.2245936 | 0.2222235 | 0.2166289 | 0.2071608 | 0.1774038 | 0.1146124 | 0.05825087 | 0.01371891 | 0 | 0 | 0 | 0 | 0 | 0.03018032 | 0.01849472
1217 | 682.182 | 0.002999491 | 20 | 588.5 | -628.5 | 0 | 0 | 0 | 0 | 0.001231742 | 0.01375364 | 0.0548112 | 0.1282588 | 0.1798974 | 0.2099561 | 0.2192528 | 0.2215801 | 0.2234076 | 0.225223 | 0.2275931 | 0.2457242 | 0.2457242 | 0.2457242 | 0.2457242 | 0.2457242 | 0.2457242 | 0.2457242 | 0.2457242 | 0.2457242 | 0.2457242 | 0.2457242 | 0.2457242 | 0.2457242 | 0.2457242 | 0.2457242 | 0.2457242 | 0.2457242 | 0.2457242 | 0.2457242 | 0.2457242 | 0.2457242 | 0.2457242 | 0.2457242 | 0.2457242 | 0.2457242 | 0.2457242 | 0.2457242 | 0.2457242 | 0.2457242 | 0.2457242 | 0.2457242 | 0.2457242 | 0.2457242 | 0.2457242 | 0.2457242 | 0.2332233 | 0.2303713 | 0.2275931 | 0.225223 | 0.2196284 | 0.2071608 | 0.1774038 | 0.1146124 | 0.05825087 | 0.01371891 | 0 | 0 | 0 | 0 | 0 | 0.02670101 | 0.01938175
1200 | 783.1118 | 0.00344327 | 10 | 590 | -610 | 0 | 0 | 0 | 0 | 0.001231742 | 0.01375364 | 0.0548112 | 0.1282588 | 0.1798974 | 0.2099561 | 0.2226961 | 0.2250234 | 0.2268509 | 0.2286663 | 0.2310364 | 0.2491674 | 0.2491674 | 0.2491674 | 0.2491674 | 0.2491674 | 0.2491674 | 0.2491674 | 0.2491674 | 0.2491674 | 0.2491674 | 0.2491674 | 0.2491674 | 0.2491674 | 0.2491674 | 0.2491674 | 0.2491674 | 0.2491674 | 0.2491674 | 0.2491674 | 0.2491674 | 0.2491674 | 0.2491674 | 0.2491674 | 0.2491674 | 0.2491674 | 0.2491674 | 0.2491674 | 0.2491674 | 0.2491674 | 0.2491674 | 0.2491674 | 0.2491674 | 0.2491674 | 0.2491674 | 0.2491674 | 0.2366666 | 0.2338146 | 0.2310364 | 0.2286663 | 0.2230716 | 0.2071608 | 0.1774038 | 0.1146124 | 0.05825087 | 0.01371891 | 0 | 0 | 0 | 0 | 0 | 0.0249175 | 0.01951481
1200 | 774.8211 | 0.003406817 | 0 | 600 | -600 | 0 | 0 | 0 | 0 | 0.001231742 | 0.01375364 | 0.0548112 | 0.1282588 | 0.1798974 | 0.2099561 | 0.2261029 | 0.2284302 | 0.2302577 | 0.2320731 | 0.2344432 | 0.2525743 | 0.2525743 | 0.2525743 | 0.2525743 | 0.2525743 | 0.2525743 | 0.2525743 | 0.2525743 | 0.2525743 | 0.2525743 | 0.2525743 | 0.2525743 | 0.2525743 | 0.2525743 | 0.2525743 | 0.2525743 | 0.2525743 | 0.2525743 | 0.2525743 | 0.2525743 | 0.2525743 | 0.2525743 | 0.2525743 | 0.2525743 | 0.2525743 | 0.2525743 | 0.2525743 | 0.2525743 | 0.2525743 | 0.2525743 | 0.2525743 | 0.2525743 | 0.2525743 | 0.2525743 | 0.2525743 | 0.2400734 | 0.2372214 | 0.2344432 | 0.2320731 | 0.2264784 | 0.2071608 | 0.1774038 | 0.1146124 | 0.05825087 | 0.01371891 | 0 | 0 | 0 | 0 | 0 | 0.02406744 | 0.02040183
1185 | 775.1981 | 0.003408474 | -10 | 602.5 | -582.5 | 0 | 0 | 0 | 0 | 0.001231742 | 0.01375364 | 0.0548112 | 0.1282588 | 0.1798974 | 0.2099561 | 0.2261029 | 0.2318387 | 0.2336662 | 0.2354816 | 0.2378517 | 0.2559827 | 0.2559827 | 0.2559827 | 0.2559827 | 0.2559827 | 0.2559827 | 0.2559827 | 0.2559827 | 0.2559827 | 0.2559827 | 0.2559827 | 0.2559827 | 0.2559827 | 0.2559827 | 0.2559827 | 0.2559827 | 0.2559827 | 0.2559827 | 0.2559827 | 0.2559827 | 0.2559827 | 0.2559827 | 0.2559827 | 0.2559827 | 0.2559827 | 0.2559827 | 0.2559827 | 0.2559827 | 0.2559827 | 0.2559827 | 0.2559827 | 0.2559827 | 0.2559827 | 0.2559827 | 0.2559827 | 0.2434819 | 0.2406299 | 0.2378517 | 0.2354816 | 0.2298869 | 0.2071608 | 0.1774038 | 0.1146124 | 0.05825087 | 0.01371891 | 0 | 0 | 0 | 0 | 0 | 0.02287055 | 0.02079013
1185 | 751.2392 | 0.003303129 | -20 | 612.5 | -572.5 | 0 | 0 | 0 | 0 | 0.001231742 | 0.01375364 | 0.0548112 | 0.1282588 | 0.1798974 | 0.2099561 | 0.2261029 | 0.2351418 | 0.2369693 | 0.2387847 | 0.2411548 | 0.2592859 | 0.2592859 | 0.2592859 | 0.2592859 | 0.2592859 | 0.2592859 | 0.2592859 | 0.2592859 | 0.2592859 | 0.2592859 | 0.2592859 | 0.2592859 | 0.2592859 | 0.2592859 | 0.2592859 | 0.2592859 | 0.2592859 | 0.2592859 | 0.2592859 | 0.2592859 | 0.2592859 | 0.2592859 | 0.2592859 | 0.2592859 | 0.2592859 | 0.2592859 | 0.2592859 | 0.2592859 | 0.2592859 | 0.2592859 | 0.2592859 | 0.2592859 | 0.2592859 | 0.2592859 | 0.2592859 | 0.246785 | 0.243933 | 0.2411548 | 0.2387847 | 0.23319 | 0.2071608 | 0.1774038 | 0.1146124 | 0.05825087 | 0.01371891 | 0 | 0 | 0 | 0 | 0 | 0.02218748 | 0.02288393
1185 | 648.7481 | 0.002852485 | -30 | 622.5 | -562.5 | 0 | 0 | 0 | 0 | 0.001231742 | 0.01375364 | 0.0548112 | 0.1282588 | 0.1798974 | 0.2099561 | 0.2261029 | 0.2379943 | 0.2398218 | 0.2416372 | 0.2440073 | 0.2621384 | 0.2621384 | 0.2621384 | 0.2621384 | 0.2621384 | 0.2621384 | 0.2621384 | 0.2621384 | 0.2621384 | 0.2621384 | 0.2621384 | 0.2621384 | 0.2621384 | 0.2621384 | 0.2621384 | 0.2621384 | 0.2621384 | 0.2621384 | 0.2621384 | 0.2621384 | 0.2621384 | 0.2621384 | 0.2621384 | 0.2621384 | 0.2621384 | 0.2621384 | 0.2621384 | 0.2621384 | 0.2621384 | 0.2621384 | 0.2621384 | 0.2621384 | 0.2621384 | 0.2621384 | 0.2621384 | 0.2496375 | 0.2467855 | 0.2440073 | 0.2416372 | 0.2360425 | 0.2100133 | 0.1774038 | 0.1146124 | 0.05825087 | 0.01371891 | 0 | 0 | 0 | 0 | 0 | 0.02150807 | 0.02497773
1137 | 596.9241 | 0.00262462 | -40 | 608.5 | -528.5 | 0 | 0 | 0 | 0 | 0.001231742 | 0.01375364 | 0.0548112 | 0.1282588 | 0.1798974 | 0.2099561 | 0.2261029 | 0.2379943 | 0.2398218 | 0.2442618 | 0.2466319 | 0.264763 | 0.264763 | 0.264763 | 0.264763 | 0.264763 | 0.264763 | 0.264763 | 0.264763 | 0.264763 | 0.264763 | 0.264763 | 0.264763 | 0.264763 | 0.264763 | 0.264763 | 0.264763 | 0.264763 | 0.264763 | 0.264763 | 0.264763 | 0.264763 | 0.264763 | 0.264763 | 0.264763 | 0.264763 | 0.264763 | 0.264763 | 0.264763 | 0.264763 | 0.264763 | 0.264763 | 0.264763 | 0.264763 | 0.264763 | 0.264763 | 0.2522621 | 0.2494101 | 0.2466319 | 0.2442618 | 0.2386671 | 0.2100133 | 0.1774038 | 0.1146124 | 0.05825087 | 0.01371891 | 0 | 0 | 0 | 0 | 0 | 0.01879986 | 0.02204641
1137 | 595.8389 | 0.002619848 | -30 | 598.5 | -538.5 | 0 | 0 | 0 | 0 | 0.001231742 | 0.01375364 | 0.0548112 | 0.1282588 | 0.1798974 | 0.2099561 | 0.2261029 | 0.2379943 | 0.2424416 | 0.2468816 | 0.2492518 | 0.2673828 | 0.2673828 | 0.2673828 | 0.2673828 | 0.2673828 | 0.2673828 | 0.2673828 | 0.2673828 | 0.2673828 | 0.2673828 | 0.2673828 | 0.2673828 | 0.2673828 | 0.2673828 | 0.2673828 | 0.2673828 | 0.2673828 | 0.2673828 | 0.2673828 | 0.2673828 | 0.2673828 | 0.2673828 | 0.2673828 | 0.2673828 | 0.2673828 | 0.2673828 | 0.2673828 | 0.2673828 | 0.2673828 | 0.2673828 | 0.2673828 | 0.2673828 | 0.2673828 | 0.2673828 | 0.2673828 | 0.254882 | 0.2520299 | 0.2492518 | 0.2468816 | 0.241287 | 0.2100133 | 0.1774038 | 0.1146124 | 0.05825087 | 0.01371891 | 0 | 0 | 0 | 0 | 0 | 0.01968689 | 0.02026878
1128 | 617.0566 | 0.002713141 | -20 | 584 | -544 | 0 | 0 | 0 | 0 | 0.001231742 | 0.01375364 | 0.0548112 | 0.1282588 | 0.1798974 | 0.2099561 | 0.2261029 | 0.2379943 | 0.2451548 | 0.2495948 | 0.2519649 | 0.270096 | 0.270096 | 0.270096 | 0.270096 | 0.270096 | 0.270096 | 0.270096 | 0.270096 | 0.270096 | 0.270096 | 0.270096 | 0.270096 | 0.270096 | 0.270096 | 0.270096 | 0.270096 | 0.270096 | 0.270096 | 0.270096 | 0.270096 | 0.270096 | 0.270096 | 0.270096 | 0.270096 | 0.270096 | 0.270096 | 0.270096 | 0.270096 | 0.270096 | 0.270096 | 0.270096 | 0.270096 | 0.270096 | 0.270096 | 0.270096 | 0.2575951 | 0.2547431 | 0.2519649 | 0.2495948 | 0.241287 | 0.2100133 | 0.1774038 | 0.1146124 | 0.05825087 | 0.01371891 | 0 | 0 | 0 | 0 | 0 | 0.02017475 | 0.01898259
1128 | 569.0371 | 0.002502003 | -10 | 574 | -554 | 0 | 0 | 0 | 0 | 0.001231742 | 0.01375364 | 0.0548112 | 0.1282588 | 0.1798974 | 0.2099561 | 0.2261029 | 0.2379943 | 0.2476568 | 0.2520968 | 0.2544669 | 0.272598 | 0.272598 | 0.272598 | 0.272598 | 0.272598 | 0.272598 | 0.272598 | 0.272598 | 0.272598 | 0.272598 | 0.272598 | 0.272598 | 0.272598 | 0.272598 | 0.272598 | 0.272598 | 0.272598 | 0.272598 | 0.272598 | 0.272598 | 0.272598 | 0.272598 | 0.272598 | 0.272598 | 0.272598 | 0.272598 | 0.272598 | 0.272598 | 0.272598 | 0.272598 | 0.272598 | 0.272598 | 0.272598 | 0.272598 | 0.272598 | 0.2600971 | 0.2572451 | 0.2544669 | 0.2520968 | 0.241287 | 0.2100133 | 0.1774038 | 0.1146124 | 0.05825087 | 0.01371891 | 0 | 0 | 0 | 0 | 0 | 0.02155136 | 0.01808945
1128 | 579.1271 | 0.002546368 | 0 | 564 | -564 | 0 | 0 | 0 | 0 | 0.001231742 | 0.01375364 | 0.0548112 | 0.1282588 | 0.1798974 | 0.2099561 | 0.2261029 | 0.2405407 | 0.2502031 | 0.2546431 | 0.2570133 | 0.2751443 | 0.2751443 | 0.2751443 | 0.2751443 | 0.2751443 | 0.2751443 | 0.2751443 | 0.2751443 | 0.2751443 | 0.2751443 | 0.2751443 | 0.2751443 | 0.2751443 | 0.2751443 | 0.2751443 | 0.2751443 | 0.2751443 | 0.2751443 | 0.2751443 | 0.2751443 | 0.2751443 | 0.2751443 | 0.2751443 | 0.2751443 | 0.2751443 | 0.2751443 | 0.2751443 | 0.2751443 | 0.2751443 | 0.2751443 | 0.2751443 | 0.2751443 | 0.2751443 | 0.2751443 | 0.2751443 | 0.2626435 | 0.2597915 | 0.2570133 | 0.2546431 | 0.241287 | 0.2100133 | 0.1774038 | 0.1146124 | 0.05825087 | 0.01371891 | 0 | 0 | 0 | 0 | 0 | 0.02321304 | 0.01704972
1128 | 592.2514 | 0.002604074 | 10 | 554 | -574 | 0 | 0 | 0 | 0 | 0.001231742 | 0.01375364 | 0.0548112 | 0.1282588 | 0.1798974 | 0.2099561 | 0.2261029 | 0.2431447 | 0.2528072 | 0.2572472 | 0.2596174 | 0.2777484 | 0.2777484 | 0.2777484 | 0.2777484 | 0.2777484 | 0.2777484 | 0.2777484 | 0.2777484 | 0.2777484 | 0.2777484 | 0.2777484 | 0.2777484 | 0.2777484 | 0.2777484 | 0.2777484 | 0.2777484 | 0.2777484 | 0.2777484 | 0.2777484 | 0.2777484 | 0.2777484 | 0.2777484 | 0.2777484 | 0.2777484 | 0.2777484 | 0.2777484 | 0.2777484 | 0.2777484 | 0.2777484 | 0.2777484 | 0.2777484 | 0.2777484 | 0.2777484 | 0.2777484 | 0.2777484 | 0.2652475 | 0.2623955 | 0.2596174 | 0.2546431 | 0.241287 | 0.2100133 | 0.1774038 | 0.1146124 | 0.05825087 | 0.01371891 | 0 | 0 | 0 | 0 | 0 | 0.02487472 | 0.01600999
1128 | 597.1648 | 0.002625678 | 20 | 544 | -584 | 0 | 0 | 0 | 0 | 0.001231742 | 0.01375364 | 0.0548112 | 0.1282588 | 0.1798974 | 0.2099561 | 0.2261029 | 0.2457704 | 0.2554329 | 0.2598729 | 0.262243 | 0.2803741 | 0.2803741 | 0.2803741 | 0.2803741 | 0.2803741 | 0.2803741 | 0.2803741 | 0.2803741 | 0.2803741 | 0.2803741 | 0.2803741 | 0.2803741 | 0.2803741 | 0.2803741 | 0.2803741 | 0.2803741 | 0.2803741 | 0.2803741 | 0.2803741 | 0.2803741 | 0.2803741 | 0.2803741 | 0.2803741 | 0.2803741 | 0.2803741 | 0.2803741 | 0.2803741 | 0.2803741 | 0.2803741 | 0.2803741 | 0.2803741 | 0.2803741 | 0.2803741 | 0.2803741 | 0.2803741 | 0.2678732 | 0.2650212 | 0.262243 | 0.2546431 | 0.241287 | 0.2100133 | 0.1774038 | 0.1146124 | 0.05825087 | 0.01371891 | 0 | 0 | 0 | 0 | 0 | 0.02841273 | 0.01496009
1128 | 593.6976 | 0.002610433 | 30 | 534 | -594 | 0 | 0 | 0 | 0 | 0.001231742 | 0.01375364 | 0.0548112 | 0.1282588 | 0.1798974 | 0.2099561 | 0.2287133 | 0.2483809 | 0.2580433 | 0.2624833 | 0.2648535 | 0.2829845 | 0.2829845 | 0.2829845 | 0.2829845 | 0.2829845 | 0.2829845 | 0.2829845 | 0.2829845 | 0.2829845 | 0.2829845 | 0.2829845 | 0.2829845 | 0.2829845 | 0.2829845 | 0.2829845 | 0.2829845 | 0.2829845 | 0.2829845 | 0.2829845 | 0.2829845 | 0.2829845 | 0.2829845 | 0.2829845 | 0.2829845 | 0.2829845 | 0.2829845 | 0.2829845 | 0.2829845 | 0.2829845 | 0.2829845 | 0.2829845 | 0.2829845 | 0.2829845 | 0.2829845 | 0.2829845 | 0.2704836 | 0.2676316 | 0.262243 | 0.2546431 | 0.241287 | 0.2100133 | 0.1774038 | 0.1146124 | 0.05825087 | 0.01371891 | 0 | 0 | 0 | 0 | 0 | 0.03202893 | 0.01389272
1128 | 570.6336 | 0.002509023 | 40 | 524 | -604 | 0 | 0 | 0 | 0 | 0.001231742 | 0.01375364 | 0.0548112 | 0.1282588 | 0.1798974 | 0.2099561 | 0.2312223 | 0.2508899 | 0.2605524 | 0.2649924 | 0.2673625 | 0.2854935 | 0.2854935 | 0.2854935 | 0.2854935 | 0.2854935 | 0.2854935 | 0.2854935 | 0.2854935 | 0.2854935 | 0.2854935 | 0.2854935 | 0.2854935 | 0.2854935 | 0.2854935 | 0.2854935 | 0.2854935 | 0.2854935 | 0.2854935 | 0.2854935 | 0.2854935 | 0.2854935 | 0.2854935 | 0.2854935 | 0.2854935 | 0.2854935 | 0.2854935 | 0.2854935 | 0.2854935 | 0.2854935 | 0.2854935 | 0.2854935 | 0.2854935 | 0.2854935 | 0.2854935 | 0.2854935 | 0.2729927 | 0.2701407 | 0.262243 | 0.2546431 | 0.241287 | 0.2100133 | 0.1774038 | 0.1146124 | 0.05825087 | 0.01371891 | 0 | 0 | 0 | 0 | 0 | 0.03672351 | 0.01282535
1128 | 608.4395 | 0.002675252 | 30 | 534 | -594 | 0 | 0 | 0 | 0 | 0.001231742 | 0.01375364 | 0.0548112 | 0.1282588 | 0.1798974 | 0.2099561 | 0.2338976 | 0.2535651 | 0.2632276 | 0.2676676 | 0.2700378 | 0.2881688 | 0.2881688 | 0.2881688 | 0.2881688 | 0.2881688 | 0.2881688 | 0.2881688 | 0.2881688 | 0.2881688 | 0.2881688 | 0.2881688 | 0.2881688 | 0.2881688 | 0.2881688 | 0.2881688 | 0.2881688 | 0.2881688 | 0.2881688 | 0.2881688 | 0.2881688 | 0.2881688 | 0.2881688 | 0.2881688 | 0.2881688 | 0.2881688 | 0.2881688 | 0.2881688 | 0.2881688 | 0.2881688 | 0.2881688 | 0.2881688 | 0.2881688 | 0.2881688 | 0.2881688 | 0.2881688 | 0.2756679 | 0.2728159 | 0.262243 | 0.2546431 | 0.241287 | 0.2100133 | 0.1774038 | 0.1146124 | 0.05825087 | 0.01371891 | 0 | 0 | 0 | 0 | 0 | 0.03202893 | 0.01389272
1128 | 576.2454 | 0.002533698 | 20 | 544 | -584 | 0 | 0 | 0 | 0 | 0.001231742 | 0.01375364 | 0.0548112 | 0.1282588 | 0.1798974 | 0.2099561 | 0.2338976 | 0.2560988 | 0.2657613 | 0.2702013 | 0.2725714 | 0.2907025 | 0.2907025 | 0.2907025 | 0.2907025 | 0.2907025 | 0.2907025 | 0.2907025 | 0.2907025 | 0.2907025 | 0.2907025 | 0.2907025 | 0.2907025 | 0.2907025 | 0.2907025 | 0.2907025 | 0.2907025 | 0.2907025 | 0.2907025 | 0.2907025 | 0.2907025 | 0.2907025 | 0.2907025 | 0.2907025 | 0.2907025 | 0.2907025 | 0.2907025 | 0.2907025 | 0.2907025 | 0.2907025 | 0.2907025 | 0.2907025 | 0.2907025 | 0.2907025 | 0.2907025 | 0.2907025 | 0.2782016 | 0.2753496 | 0.2647767 | 0.2546431 | 0.241287 | 0.2100133 | 0.1774038 | 0.1146124 | 0.05825087 | 0.01371891 | 0 | 0 | 0 | 0 | 0 | 0.02841273 | 0.01496009
1128 | 587.3516 | 0.002582531 | 10 | 554 | -574 | 0 | 0 | 0 | 0 | 0.001231742 | 0.01375364 | 0.0548112 | 0.1282588 | 0.1798974 | 0.2099561 | 0.2338976 | 0.2586814 | 0.2683438 | 0.2727838 | 0.275154 | 0.293285 | 0.293285 | 0.293285 | 0.293285 | 0.293285 | 0.293285 | 0.293285 | 0.293285 | 0.293285 | 0.293285 | 0.293285 | 0.293285 | 0.293285 | 0.293285 | 0.293285 | 0.293285 | 0.293285 | 0.293285 | 0.293285 | 0.293285 | 0.293285 | 0.293285 | 0.293285 | 0.293285 | 0.293285 | 0.293285 | 0.293285 | 0.293285 | 0.293285 | 0.293285 | 0.293285 | 0.293285 | 0.293285 | 0.293285 | 0.293285 | 0.2807842 | 0.2779321 | 0.2673593 | 0.2546431 | 0.241287 | 0.2100133 | 0.1774038 | 0.1146124 | 0.05825087 | 0.01371891 | 0 | 0 | 0 | 0 | 0 | 0.02487472 | 0.01785365
1128 | 607.3835 | 0.002670609 | 0 | 564 | -564 | 0 | 0 | 0 | 0 | 0.001231742 | 0.01375364 | 0.0548112 | 0.1282588 | 0.1798974 | 0.2099561 | 0.2338976 | 0.261352 | 0.2710144 | 0.2754544 | 0.2778246 | 0.2959556 | 0.2959556 | 0.2959556 | 0.2959556 | 0.2959556 | 0.2959556 | 0.2959556 | 0.2959556 | 0.2959556 | 0.2959556 | 0.2959556 | 0.2959556 | 0.2959556 | 0.2959556 | 0.2959556 | 0.2959556 | 0.2959556 | 0.2959556 | 0.2959556 | 0.2959556 | 0.2959556 | 0.2959556 | 0.2959556 | 0.2959556 | 0.2959556 | 0.2959556 | 0.2959556 | 0.2959556 | 0.2959556 | 0.2959556 | 0.2959556 | 0.2959556 | 0.2959556 | 0.2959556 | 0.2959556 | 0.2834548 | 0.2806028 | 0.2700299 | 0.2573138 | 0.241287 | 0.2100133 | 0.1774038 | 0.1146124 | 0.05825087 | 0.01371891 | 0 | 0 | 0 | 0 | 0 | 0.02321304 | 0.02181056
1128 | 618.0504 | 0.00271751 | -10 | 574 | -554 | 0 | 0 | 0 | 0 | 0.001231742 | 0.01375364 | 0.0548112 | 0.1282588 | 0.1798974 | 0.2099561 | 0.2338976 | 0.261352 | 0.273732 | 0.278172 | 0.2805421 | 0.2986731 | 0.2986731 | 0.2986731 | 0.2986731 | 0.2986731 | 0.2986731 | 0.2986731 | 0.2986731 | 0.2986731 | 0.2986731 | 0.2986731 | 0.2986731 | 0.2986731 | 0.2986731 | 0.2986731 | 0.2986731 | 0.2986731 | 0.2986731 | 0.2986731 | 0.2986731 | 0.2986731 | 0.2986731 | 0.2986731 | 0.2986731 | 0.2986731 | 0.2986731 | 0.2986731 | 0.2986731 | 0.2986731 | 0.2986731 | 0.2986731 | 0.2986731 | 0.2986731 | 0.2986731 | 0.2986731 | 0.2861723 | 0.2833203 | 0.2727474 | 0.2600313 | 0.241287 | 0.2100133 | 0.1774038 | 0.1146124 | 0.05825087 | 0.01371891 | 0 | 0 | 0 | 0 | 0 | 0.02155136 | 0.02576747
1128 | 590.4786 | 0.00259628 | -20 | 584 | -544 | 0 | 0 | 0 | 0 | 0.001231742 | 0.01375364 | 0.0548112 | 0.1282588 | 0.1798974 | 0.2099561 | 0.2338976 | 0.261352 | 0.2763282 | 0.2807682 | 0.2831384 | 0.3012694 | 0.3012694 | 0.3012694 | 0.3012694 | 0.3012694 | 0.3012694 | 0.3012694 | 0.3012694 | 0.3012694 | 0.3012694 | 0.3012694 | 0.3012694 | 0.3012694 | 0.3012694 | 0.3012694 | 0.3012694 | 0.3012694 | 0.3012694 | 0.3012694 | 0.3012694 | 0.3012694 | 0.3012694 | 0.3012694 | 0.3012694 | 0.3012694 | 0.3012694 | 0.3012694 | 0.3012694 | 0.3012694 | 0.3012694 | 0.3012694 | 0.3012694 | 0.3012694 | 0.3012694 | 0.3012694 | 0.2887686 | 0.2859165 | 0.2753437 | 0.2626275 | 0.241287 | 0.2100133 | 0.1774038 | 0.1146124 | 0.05825087 | 0.01371891 | 0 | 0 | 0 | 0 | 0 | 0.02017475 | 0.03049442
1128 | 578.8174 | 0.002545006 | -30 | 594 | -534 | 0 | 0 | 0 | 0 | 0.001231742 | 0.01375364 | 0.0548112 | 0.1282588 | 0.1798974 | 0.2099561 | 0.2338976 | 0.261352 | 0.2763282 | 0.2833132 | 0.2856834 | 0.3038144 | 0.3038144 | 0.3038144 | 0.3038144 | 0.3038144 | 0.3038144 | 0.3038144 | 0.3038144 | 0.3038144 | 0.3038144 | 0.3038144 | 0.3038144 | 0.3038144 | 0.3038144 | 0.3038144 | 0.3038144 | 0.3038144 | 0.3038144 | 0.3038144 | 0.3038144 | 0.3038144 | 0.3038144 | 0.3038144 | 0.3038144 | 0.3038144 | 0.3038144 | 0.3038144 | 0.3038144 | 0.3038144 | 0.3038144 | 0.3038144 | 0.3038144 | 0.3038144 | 0.3038144 | 0.3038144 | 0.2913136 | 0.2884615 | 0.2778887 | 0.2651726 | 0.243832 | 0.2100133 | 0.1774038 | 0.1146124 | 0.05825087 | 0.01371891 | 0 | 0 | 0 | 0 | 0 | 0.01928773 | 0.03525344
1128 | 599.8265 | 0.002637382 | -40 | 604 | -524 | 0 | 0 | 0 | 0 | 0.001231742 | 0.01375364 | 0.0548112 | 0.1282588 | 0.1798974 | 0.2099561 | 0.2338976 | 0.261352 | 0.2763282 | 0.2859506 | 0.2883208 | 0.3064518 | 0.3064518 | 0.3064518 | 0.3064518 | 0.3064518 | 0.3064518 | 0.3064518 | 0.3064518 | 0.3064518 | 0.3064518 | 0.3064518 | 0.3064518 | 0.3064518 | 0.3064518 | 0.3064518 | 0.3064518 | 0.3064518 | 0.3064518 | 0.3064518 | 0.3064518 | 0.3064518 | 0.3064518 | 0.3064518 | 0.3064518 | 0.3064518 | 0.3064518 | 0.3064518 | 0.3064518 | 0.3064518 | 0.3064518 | 0.3064518 | 0.3064518 | 0.3064518 | 0.3064518 | 0.3064518 | 0.2939509 | 0.2910989 | 0.2805261 | 0.2678099 | 0.2464694 | 0.2100133 | 0.1774038 | 0.1146124 | 0.05825087 | 0.01371891 | 0 | 0 | 0 | 0 | 0 | 0.0184007 | 0.04094205
1128 | 588.9471 | 0.002589546 | -30 | 594 | -534 | 0 | 0 | 0 | 0 | 0.001231742 | 0.01375364 | 0.0548112 | 0.1282588 | 0.1798974 | 0.2099561 | 0.2338976 | 0.261352 | 0.2763282 | 0.2885402 | 0.2909103 | 0.3090414 | 0.3090414 | 0.3090414 | 0.3090414 | 0.3090414 | 0.3090414 | 0.3090414 | 0.3090414 | 0.3090414 | 0.3090414 | 0.3090414 | 0.3090414 | 0.3090414 | 0.3090414 | 0.3090414 | 0.3090414 | 0.3090414 | 0.3090414 | 0.3090414 | 0.3090414 | 0.3090414 | 0.3090414 | 0.3090414 | 0.3090414 | 0.3090414 | 0.3090414 | 0.3090414 | 0.3090414 | 0.3090414 | 0.3090414 | 0.3090414 | 0.3090414 | 0.3090414 | 0.3090414 | 0.3090414 | 0.2965405 | 0.2936885 | 0.2831156 | 0.2703995 | 0.2490589 | 0.2100133 | 0.1774038 | 0.1146124 | 0.05825087 | 0.01371891 | 0 | 0 | 0 | 0 | 0 | 0.01928773 | 0.03525344
1094 | 706.0323 | 0.003104359 | -20 | 567 | -527 | 0 | 0 | 0 | 0 | 0.001231742 | 0.01375364 | 0.0548112 | 0.1282588 | 0.1798974 | 0.2099561 | 0.2338976 | 0.261352 | 0.2763282 | 0.2916445 | 0.2940147 | 0.3121457 | 0.3121457 | 0.3121457 | 0.3121457 | 0.3121457 | 0.3121457 | 0.3121457 | 0.3121457 | 0.3121457 | 0.3121457 | 0.3121457 | 0.3121457 | 0.3121457 | 0.3121457 | 0.3121457 | 0.3121457 | 0.3121457 | 0.3121457 | 0.3121457 | 0.3121457 | 0.3121457 | 0.3121457 | 0.3121457 | 0.3121457 | 0.3121457 | 0.3121457 | 0.3121457 | 0.3121457 | 0.3121457 | 0.3121457 | 0.3121457 | 0.3121457 | 0.3121457 | 0.3121457 | 0.3121457 | 0.2996448 | 0.2967928 | 0.28622 | 0.2735038 | 0.2490589 | 0.2100133 | 0.1774038 | 0.1146124 | 0.05825087 | 0.01371891 | 0 | 0 | 0 | 0 | 0 | 0.01866681 | 0.02299763
1094 | 702.737 | 0.00308987 | -10 | 557 | -537 | 0 | 0 | 0 | 0 | 0.001231742 | 0.01375364 | 0.0548112 | 0.1282588 | 0.1798974 | 0.2099561 | 0.2338976 | 0.261352 | 0.2794181 | 0.2947344 | 0.2971045 | 0.3152356 | 0.3152356 | 0.3152356 | 0.3152356 | 0.3152356 | 0.3152356 | 0.3152356 | 0.3152356 | 0.3152356 | 0.3152356 | 0.3152356 | 0.3152356 | 0.3152356 | 0.3152356 | 0.3152356 | 0.3152356 | 0.3152356 | 0.3152356 | 0.3152356 | 0.3152356 | 0.3152356 | 0.3152356 | 0.3152356 | 0.3152356 | 0.3152356 | 0.3152356 | 0.3152356 | 0.3152356 | 0.3152356 | 0.3152356 | 0.3152356 | 0.3152356 | 0.3152356 | 0.3152356 | 0.3152356 | 0.3027347 | 0.2998827 | 0.2893098 | 0.2735038 | 0.2490589 | 0.2100133 | 0.1774038 | 0.1146124 | 0.05825087 | 0.01371891 | 0 | 0 | 0 | 0 | 0 | 0.01955383 | 0.01904072
1039 | 713.8505 | 0.003138735 | 0 | 519.5 | -519.5 | 0 | 0 | 0 | 0 | 0.001231742 | 0.01375364 | 0.0548112 | 0.1282588 | 0.1798974 | 0.2099561 | 0.2338976 | 0.261352 | 0.2794181 | 0.2978731 | 0.3002433 | 0.3183743 | 0.3183743 | 0.3183743 | 0.3183743 | 0.3183743 | 0.3183743 | 0.3183743 | 0.3183743 | 0.3183743 | 0.3183743 | 0.3183743 | 0.3183743 | 0.3183743 | 0.3183743 | 0.3183743 | 0.3183743 | 0.3183743 | 0.3183743 | 0.3183743 | 0.3183743 | 0.3183743 | 0.3183743 | 0.3183743 | 0.3183743 | 0.3183743 | 0.3183743 | 0.3183743 | 0.3183743 | 0.3183743 | 0.3183743 | 0.3183743 | 0.3183743 | 0.3183743 | 0.3183743 | 0.3183743 | 0.3058734 | 0.3030214 | 0.2893098 | 0.2735038 | 0.2490589 | 0.2100133 | 0.1774038 | 0.1146124 | 0.05825087 | 0.01371891 | 0 | 0 | 0 | 0 | 0 | 0.01714035 | 0.01181781
1039 | 701.2778 | 0.003083453 | 10 | 509.5 | -529.5 | 0 | 0 | 0 | 0 | 0.001231742 | 0.01375364 | 0.0548112 | 0.1282588 | 0.1798974 | 0.2099561 | 0.2338976 | 0.261352 | 0.2794181 | 0.3009566 | 0.3033267 | 0.3214578 | 0.3214578 | 0.3214578 | 0.3214578 | 0.3214578 | 0.3214578 | 0.3214578 | 0.3214578 | 0.3214578 | 0.3214578 | 0.3214578 | 0.3214578 | 0.3214578 | 0.3214578 | 0.3214578 | 0.3214578 | 0.3214578 | 0.3214578 | 0.3214578 | 0.3214578 | 0.3214578 | 0.3214578 | 0.3214578 | 0.3214578 | 0.3214578 | 0.3214578 | 0.3214578 | 0.3214578 | 0.3214578 | 0.3214578 | 0.3214578 | 0.3214578 | 0.3214578 | 0.3214578 | 0.3214578 | 0.3089569 | 0.3061049 | 0.2893098 | 0.2735038 | 0.2490589 | 0.2100133 | 0.1774038 | 0.1146124 | 0.05825087 | 0.01371891 | 0 | 0 | 0 | 0 | 0 | 0.01888856 | 0.007139342
1003 | 705.5528 | 0.00310225 | 20 | 481.5 | -521.5 | 0 | 0 | 0 | 0 | 0.001231742 | 0.01375364 | 0.0548112 | 0.1282588 | 0.1798974 | 0.2099561 | 0.2338976 | 0.261352 | 0.2794181 | 0.3040588 | 0.306429 | 0.32456 | 0.32456 | 0.32456 | 0.32456 | 0.32456 | 0.32456 | 0.32456 | 0.32456 | 0.32456 | 0.32456 | 0.32456 | 0.32456 | 0.32456 | 0.32456 | 0.32456 | 0.32456 | 0.32456 | 0.32456 | 0.32456 | 0.32456 | 0.32456 | 0.32456 | 0.32456 | 0.32456 | 0.32456 | 0.32456 | 0.32456 | 0.32456 | 0.32456 | 0.32456 | 0.32456 | 0.32456 | 0.32456 | 0.32456 | 0.32456 | 0.3120592 | 0.3061049 | 0.2893098 | 0.2735038 | 0.2490589 | 0.2100133 | 0.1774038 | 0.1146124 | 0.05825087 | 0.01371891 | 0 | 0 | 0 | 0 | 0 | 0.01817894 | 0
961 | 588.7071 | 0.002588491 | 30 | 450.5 | -510.5 | 0 | 0 | 0 | 0 | 0.001231742 | 0.01375364 | 0.0548112 | 0.1282588 | 0.1798974 | 0.2099561 | 0.2338976 | 0.261352 | 0.2794181 | 0.3066473 | 0.3090175 | 0.3271485 | 0.3271485 | 0.3271485 | 0.3271485 | 0.3271485 | 0.3271485 | 0.3271485 | 0.3271485 | 0.3271485 | 0.3271485 | 0.3271485 | 0.3271485 | 0.3271485 | 0.3271485 | 0.3271485 | 0.3271485 | 0.3271485 | 0.3271485 | 0.3271485 | 0.3271485 | 0.3271485 | 0.3271485 | 0.3271485 | 0.3271485 | 0.3271485 | 0.3271485 | 0.3271485 | 0.3271485 | 0.3271485 | 0.3271485 | 0.3271485 | 0.3271485 | 0.3271485 | 0.3271485 | 0.32456 | 0.3120592 | 0.3061049 | 0.2893098 | 0.2735038 | 0.2490589 | 0.2100133 | 0.1774038 | 0.1146124 | 0.05825087 | 0.01371891 | 0 | 0 | 0 | 0 | 0 | 0.01103334 | 0
961 | 558.1253 | 0.002454025 | 40 | 440.5 | -520.5 | 0 | 0 | 0 | 0 | 0.001231742 | 0.01375364 | 0.0548112 | 0.1282588 | 0.1798974 | 0.2099561 | 0.2338976 | 0.261352 | 0.2794181 | 0.3091014 | 0.3114715 | 0.3296025 | 0.3296025 | 0.3296025 | 0.3296025 | 0.3296025 | 0.3296025 | 0.3296025 | 0.3296025 | 0.3296025 | 0.3296025 | 0.3296025 | 0.3296025 | 0.3296025 | 0.3296025 | 0.3296025 | 0.3296025 | 0.3296025 | 0.3296025 | 0.3296025 | 0.3296025 | 0.3296025 | 0.3296025 | 0.3296025 | 0.3296025 | 0.3296025 | 0.3296025 | 0.3296025 | 0.3296025 | 0.3296025 | 0.3296025 | 0.3296025 | 0.3296025 | 0.3296025 | 0.3296025 | 0.32456 | 0.3120592 | 0.3061049 | 0.2893098 | 0.2735038 | 0.2490589 | 0.2100133 | 0.1774038 | 0.1146124 | 0.05825087 | 0.01371891 | 0 | 0 | 0 | 0 | 0 | 0.0178189 | 0
961 | 575.994 | 0.002532592 | 30 | 450.5 | -510.5 | 0 | 0 | 0 | 0 | 0.001231742 | 0.01375364 | 0.0548112 | 0.1282588 | 0.1798974 | 0.2099561 | 0.2338976 | 0.261352 | 0.2794181 | 0.3116339 | 0.3140041 | 0.3321351 | 0.3321351 | 0.3321351 | 0.3321351 | 0.3321351 | 0.3321351 | 0.3321351 | 0.3321351 | 0.3321351 | 0.3321351 | 0.3321351 | 0.3321351 | 0.3321351 | 0.3321351 | 0.3321351 | 0.3321351 | 0.3321351 | 0.3321351 | 0.3321351 | 0.3321351 | 0.3321351 | 0.3321351 | 0.3321351 | 0.3321351 | 0.3321351 | 0.3321351 | 0.3321351 | 0.3321351 | 0.3321351 | 0.3321351 | 0.3321351 | 0.3321351 | 0.3321351 | 0.3321351 | 0.32456 | 0.3120592 | 0.3061049 | 0.2893098 | 0.2735038 | 0.2490589 | 0.2100133 | 0.1774038 | 0.1146124 | 0.05825087 | 0.01371891 | 0 | 0 | 0 | 0 | 0 | 0.01103334 | 0
961 | 575.7492 | 0.002531516 | 20 | 460.5 | -500.5 | 0 | 0 | 0 | 0 | 0.001231742 | 0.01375364 | 0.0548112 | 0.1282588 | 0.1798974 | 0.2099561 | 0.2338976 | 0.261352 | 0.2794181 | 0.3116339 | 0.3165356 | 0.3346666 | 0.3346666 | 0.3346666 | 0.3346666 | 0.3346666 | 0.3346666 | 0.3346666 | 0.3346666 | 0.3346666 | 0.3346666 | 0.3346666 | 0.3346666 | 0.3346666 | 0.3346666 | 0.3346666 | 0.3346666 | 0.3346666 | 0.3346666 | 0.3346666 | 0.3346666 | 0.3346666 | 0.3346666 | 0.3346666 | 0.3346666 | 0.3346666 | 0.3346666 | 0.3346666 | 0.3346666 | 0.3346666 | 0.3346666 | 0.3346666 | 0.3346666 | 0.3346666 | 0.3346666 | 0.3270915 | 0.3120592 | 0.3061049 | 0.2893098 | 0.2735038 | 0.2490589 | 0.2100133 | 0.1774038 | 0.1146124 | 0.05825087 | 0.01371891 | 0 | 0 | 0 | 0 | 0 | 0.004247766 | 0
924 | 605.4273 | 0.002662008 | 10 | 452 | -472 | 0 | 0 | 0 | 0 | 0.001231742 | 0.01375364 | 0.0548112 | 0.1282588 | 0.1798974 | 0.2099561 | 0.2338976 | 0.261352 | 0.2794181 | 0.3116339 | 0.3165356 | 0.3373286 | 0.3373286 | 0.3373286 | 0.3373286 | 0.3373286 | 0.3373286 | 0.3373286 | 0.3373286 | 0.3373286 | 0.3373286 | 0.3373286 | 0.3373286 | 0.3373286 | 0.3373286 | 0.3373286 | 0.3373286 | 0.3373286 | 0.3373286 | 0.3373286 | 0.3373286 | 0.3373286 | 0.3373286 | 0.3373286 | 0.3373286 | 0.3373286 | 0.3373286 | 0.3373286 | 0.3373286 | 0.3373286 | 0.3373286 | 0.3373286 | 0.3373286 | 0.3373286 | 0.3373286 | 0.3270915 | 0.3120592 | 0.3061049 | 0.2893098 | 0.2735038 | 0.2490589 | 0.2100133 | 0.1774038 | 0.1146124 | 0.05825087 | 0.01371891 | 0 | 0 | 0 | 0 | 0 | 0 | 0
924 | 619.2726 | 0.002722884 | 0 | 462 | -462 | 0 | 0 | 0 | 0 | 0.001231742 | 0.01375364 | 0.0548112 | 0.1282588 | 0.1798974 | 0.2099561 | 0.2338976 | 0.261352 | 0.2794181 | 0.3116339 | 0.3165356 | 0.3400515 | 0.3400515 | 0.3400515 | 0.3400515 | 0.3400515 | 0.3400515 | 0.3400515 | 0.3400515 | 0.3400515 | 0.3400515 | 0.3400515 | 0.3400515 | 0.3400515 | 0.3400515 | 0.3400515 | 0.3400515 | 0.3400515 | 0.3400515 | 0.3400515 | 0.3400515 | 0.3400515 | 0.3400515 | 0.3400515 | 0.3400515 | 0.3400515 | 0.3400515 | 0.3400515 | 0.3400515 | 0.3400515 | 0.3400515 | 0.3400515 | 0.3400515 | 0.3400515 | 0.3400515 | 0.3298144 | 0.3120592 | 0.3061049 | 0.2893098 | 0.2735038 | 0.2490589 | 0.2100133 | 0.1774038 | 0.1146124 | 0.05825087 | 0.01371891 | 0 | 0 | 0 | 0 | 0 | 0 | 0
924 | 635.8831 | 0.002795919 | -10 | 472 | -452 | 0 | 0 | 0 | 0 | 0.001231742 | 0.01375364 | 0.0548112 | 0.1282588 | 0.1798974 | 0.2099561 | 0.2338976 | 0.261352 | 0.2794181 | 0.3116339 | 0.3165356 | 0.3400515 | 0.3428475 | 0.3428475 | 0.3428475 | 0.3428475 | 0.3428475 | 0.3428475 | 0.3428475 | 0.3428475 | 0.3428475 | 0.3428475 | 0.3428475 | 0.3428475 | 0.3428475 | 0.3428475 | 0.3428475 | 0.3428475 | 0.3428475 | 0.3428475 | 0.3428475 | 0.3428475 | 0.3428475 | 0.3428475 | 0.3428475 | 0.3428475 | 0.3428475 | 0.3428475 | 0.3428475 | 0.3428475 | 0.3428475 | 0.3428475 | 0.3428475 | 0.3428475 | 0.3428475 | 0.3326103 | 0.3120592 | 0.3061049 | 0.2893098 | 0.2735038 | 0.2490589 | 0.2100133 | 0.1774038 | 0.1146124 | 0.05825087 | 0.01371891 | 0 | 0 | 0 | 0 | 0 | 0 | 0.001716403
924 | 822.0631 | 0.003614535 | -20 | 482 | -442 | 0 | 0 | 0 | 0 | 0.001231742 | 0.01375364 | 0.0548112 | 0.1282588 | 0.1798974 | 0.2099561 | 0.2338976 | 0.261352 | 0.2794181 | 0.3116339 | 0.3165356 | 0.3400515 | 0.346462 | 0.346462 | 0.346462 | 0.346462 | 0.346462 | 0.346462 | 0.346462 | 0.346462 | 0.346462 | 0.346462 | 0.346462 | 0.346462 | 0.346462 | 0.346462 | 0.346462 | 0.346462 | 0.346462 | 0.346462 | 0.346462 | 0.346462 | 0.346462 | 0.346462 | 0.346462 | 0.346462 | 0.346462 | 0.346462 | 0.346462 | 0.346462 | 0.346462 | 0.346462 | 0.346462 | 0.346462 | 0.346462 | 0.3362249 | 0.3156737 | 0.3061049 | 0.2893098 | 0.2735038 | 0.2490589 | 0.2100133 | 0.1774038 | 0.1146124 | 0.05825087 | 0.01371891 | 0 | 0 | 0 | 0 | 0 | 0 | 0.005547658
961 | 789.4716 | 0.003471233 | -30 | 510.5 | -450.5 | 0 | 0 | 0 | 0 | 0.001231742 | 0.01375364 | 0.0548112 | 0.1282588 | 0.1798974 | 0.2099561 | 0.2338976 | 0.261352 | 0.2794181 | 0.3116339 | 0.3165356 | 0.3400515 | 0.3499332 | 0.3499332 | 0.3499332 | 0.3499332 | 0.3499332 | 0.3499332 | 0.3499332 | 0.3499332 | 0.3499332 | 0.3499332 | 0.3499332 | 0.3499332 | 0.3499332 | 0.3499332 | 0.3499332 | 0.3499332 | 0.3499332 | 0.3499332 | 0.3499332 | 0.3499332 | 0.3499332 | 0.3499332 | 0.3499332 | 0.3499332 | 0.3499332 | 0.3499332 | 0.3499332 | 0.3499332 | 0.3499332 | 0.3499332 | 0.3499332 | 0.3499332 | 0.3499332 | 0.3396961 | 0.3191449 | 0.3095761 | 0.2893098 | 0.2735038 | 0.2490589 | 0.2100133 | 0.1774038 | 0.1146124 | 0.05825087 | 0.01371891 | 0 | 0 | 0 | 0 | 0 | 0 | 0.02274319
924 | 692.9461 | 0.00304682 | -40 | 502 | -422 | 0 | 0 | 0 | 0 | 0.001231742 | 0.01375364 | 0.0548112 | 0.1282588 | 0.1798974 | 0.2099561 | 0.2338976 | 0.261352 | 0.2794181 | 0.3116339 | 0.3165356 | 0.3400515 | 0.3499332 | 0.35298 | 0.35298 | 0.35298 | 0.35298 | 0.35298 | 0.35298 | 0.35298 | 0.35298 | 0.35298 | 0.35298 | 0.35298 | 0.35298 | 0.35298 | 0.35298 | 0.35298 | 0.35298 | 0.35298 | 0.35298 | 0.35298 | 0.35298 | 0.35298 | 0.35298 | 0.35298 | 0.35298 | 0.35298 | 0.35298 | 0.35298 | 0.35298 | 0.35298 | 0.35298 | 0.35298 | 0.35298 | 0.3427429 | 0.3221917 | 0.3095761 | 0.2893098 | 0.2735038 | 0.2490589 | 0.2100133 | 0.1774038 | 0.1146124 | 0.05825087 | 0.01371891 | 0 | 0 | 0 | 0 | 0 | 0 | 0.01620557
924 | 736.6187 | 0.003238844 | -30 | 492 | -432 | 0 | 0 | 0 | 0 | 0.001231742 | 0.01375364 | 0.0548112 | 0.1282588 | 0.1798974 | 0.2099561 | 0.2338976 | 0.261352 | 0.2794181 | 0.3116339 | 0.3165356 | 0.3400515 | 0.3531721 | 0.3562189 | 0.3562189 | 0.3562189 | 0.3562189 | 0.3562189 | 0.3562189 | 0.3562189 | 0.3562189 | 0.3562189 | 0.3562189 | 0.3562189 | 0.3562189 | 0.3562189 | 0.3562189 | 0.3562189 | 0.3562189 | 0.3562189 | 0.3562189 | 0.3562189 | 0.3562189 | 0.3562189 | 0.3562189 | 0.3562189 | 0.3562189 | 0.3562189 | 0.3562189 | 0.3562189 | 0.3562189 | 0.3562189 | 0.3562189 | 0.3562189 | 0.3562189 | 0.3459818 | 0.3254306 | 0.3095761 | 0.2893098 | 0.2735038 | 0.2490589 | 0.2100133 | 0.1774038 | 0.1146124 | 0.05825087 | 0.01371891 | 0 | 0 | 0 | 0 | 0 | 0 | 0.009378914
924 | 725.2555 | 0.003188881 | -20 | 482 | -442 | 0 | 0 | 0 | 0 | 0.001231742 | 0.01375364 | 0.0548112 | 0.1282588 | 0.1798974 | 0.2099561 | 0.2338976 | 0.261352 | 0.2794181 | 0.3116339 | 0.3165356 | 0.3400515 | 0.3563609 | 0.3594078 | 0.3594078 | 0.3594078 | 0.3594078 | 0.3594078 | 0.3594078 | 0.3594078 | 0.3594078 | 0.3594078 | 0.3594078 | 0.3594078 | 0.3594078 | 0.3594078 | 0.3594078 | 0.3594078 | 0.3594078 | 0.3594078 | 0.3594078 | 0.3594078 | 0.3594078 | 0.3594078 | 0.3594078 | 0.3594078 | 0.3594078 | 0.3594078 | 0.3594078 | 0.3594078 | 0.3594078 | 0.3594078 | 0.3594078 | 0.3594078 | 0.3594078 | 0.3491707 | 0.3286195 | 0.3095761 | 0.2893098 | 0.2735038 | 0.2490589 | 0.2100133 | 0.1774038 | 0.1146124 | 0.05825087 | 0.01371891 | 0 | 0 | 0 | 0 | 0 | 0.0001368332 | 0.005547658
924 | 722.5728 | 0.003177086 | -10 | 472 | -452 | 0 | 0 | 0 | 0 | 0.001231742 | 0.01375364 | 0.0548112 | 0.1282588 | 0.1798974 | 0.2099561 | 0.2338976 | 0.261352 | 0.2794181 | 0.3116339 | 0.3165356 | 0.3400515 | 0.359538 | 0.3625849 | 0.3625849 | 0.3625849 | 0.3625849 | 0.3625849 | 0.3625849 | 0.3625849 | 0.3625849 | 0.3625849 | 0.3625849 | 0.3625849 | 0.3625849 | 0.3625849 | 0.3625849 | 0.3625849 | 0.3625849 | 0.3625849 | 0.3625849 | 0.3625849 | 0.3625849 | 0.3625849 | 0.3625849 | 0.3625849 | 0.3625849 | 0.3625849 | 0.3625849 | 0.3625849 | 0.3625849 | 0.3625849 | 0.3625849 | 0.3625849 | 0.3625849 | 0.3523477 | 0.3286195 | 0.3095761 | 0.2893098 | 0.2735038 | 0.2490589 | 0.2100133 | 0.1774038 | 0.1146124 | 0.05825087 | 0.01371891 | 0 | 0 | 0 | 0 | 0 | 0.00127711 | 0.001716403
924 | 646.3271 | 0.00284184 | 0 | 462 | -462 | 0 | 0 | 0 | 0 | 0.001231742 | 0.01375364 | 0.0548112 | 0.1282588 | 0.1798974 | 0.2099561 | 0.2338976 | 0.261352 | 0.2794181 | 0.3116339 | 0.3165356 | 0.3428934 | 0.3623799 | 0.3654267 | 0.3654267 | 0.3654267 | 0.3654267 | 0.3654267 | 0.3654267 | 0.3654267 | 0.3654267 | 0.3654267 | 0.3654267 | 0.3654267 | 0.3654267 | 0.3654267 | 0.3654267 | 0.3654267 | 0.3654267 | 0.3654267 | 0.3654267 | 0.3654267 | 0.3654267 | 0.3654267 | 0.3654267 | 0.3654267 | 0.3654267 | 0.3654267 | 0.3654267 | 0.3654267 | 0.3654267 | 0.3654267 | 0.3654267 | 0.3654267 | 0.3654267 | 0.3551896 | 0.3286195 | 0.3095761 | 0.2893098 | 0.2735038 | 0.2490589 | 0.2100133 | 0.1774038 | 0.1146124 | 0.05825087 | 0.01371891 | 0 | 0 | 0 | 0 | 0 | 0.002417387 | 0
924 | 581.1763 | 0.002555378 | 10 | 452 | -472 | 0 | 0 | 0 | 0 | 0.001231742 | 0.01375364 | 0.0548112 | 0.1282588 | 0.1798974 | 0.2099561 | 0.2338976 | 0.261352 | 0.2794181 | 0.3116339 | 0.3165356 | 0.3454488 | 0.3649353 | 0.3679821 | 0.3679821 | 0.3679821 | 0.3679821 | 0.3679821 | 0.3679821 | 0.3679821 | 0.3679821 | 0.3679821 | 0.3679821 | 0.3679821 | 0.3679821 | 0.3679821 | 0.3679821 | 0.3679821 | 0.3679821 | 0.3679821 | 0.3679821 | 0.3679821 | 0.3679821 | 0.3679821 | 0.3679821 | 0.3679821 | 0.3679821 | 0.3679821 | 0.3679821 | 0.3679821 | 0.3679821 | 0.3679821 | 0.3679821 | 0.3679821 | 0.3679821 | 0.3551896 | 0.3286195 | 0.3095761 | 0.2893098 | 0.2735038 | 0.2490589 | 0.2100133 | 0.1774038 | 0.1146124 | 0.05825087 | 0.01371891 | 0 | 0 | 0 | 0 | 0 | 0.006314017 | 0
924 | 577.7437 | 0.002540286 | 20 | 442 | -482 | 0 | 0 | 0 | 0 | 0.001231742 | 0.01375364 | 0.0548112 | 0.1282588 | 0.1798974 | 0.2099561 | 0.2338976 | 0.261352 | 0.2794181 | 0.3116339 | 0.3190759 | 0.347989 | 0.3674755 | 0.3705224 | 0.3705224 | 0.3705224 | 0.3705224 | 0.3705224 | 0.3705224 | 0.3705224 | 0.3705224 | 0.3705224 | 0.3705224 | 0.3705224 | 0.3705224 | 0.3705224 | 0.3705224 | 0.3705224 | 0.3705224 | 0.3705224 | 0.3705224 | 0.3705224 | 0.3705224 | 0.3705224 | 0.3705224 | 0.3705224 | 0.3705224 | 0.3705224 | 0.3705224 | 0.3705224 | 0.3705224 | 0.3705224 | 0.3705224 | 0.3705224 | 0.3705224 | 0.3551896 | 0.3286195 | 0.3095761 | 0.2893098 | 0.2735038 | 0.2490589 | 0.2100133 | 0.1774038 | 0.1146124 | 0.05825087 | 0.01371891 | 0 | 0 | 0 | 0 | 0 | 0.01360687 | 0
924 | 427.0374 | 0.001877644 | 30 | 432 | -492 | 0 | 0 | 0 | 0 | 0.001231742 | 0.01375364 | 0.0548112 | 0.1282588 | 0.1798974 | 0.2099561 | 0.2338976 | 0.261352 | 0.2794181 | 0.3116339 | 0.3209535 | 0.3498667 | 0.3693532 | 0.3724 | 0.3724 | 0.3724 | 0.3724 | 0.3724 | 0.3724 | 0.3724 | 0.3724 | 0.3724 | 0.3724 | 0.3724 | 0.3724 | 0.3724 | 0.3724 | 0.3724 | 0.3724 | 0.3724 | 0.3724 | 0.3724 | 0.3724 | 0.3724 | 0.3724 | 0.3724 | 0.3724 | 0.3724 | 0.3724 | 0.3724 | 0.3724 | 0.3724 | 0.3724 | 0.3724 | 0.3724 | 0.3551896 | 0.3286195 | 0.3095761 | 0.2893098 | 0.2735038 | 0.2490589 | 0.2100133 | 0.1774038 | 0.1146124 | 0.05825087 | 0.01371891 | 0 | 0 | 0 | 0 | 0 | 0.02089972 | 0

## F7top_comulative_column
[6 empty] | 0 | 1 | 2 | 3 | 4 | 5 | 6 | 7 | 8 | 9 | 10 | 11 | 12 | 13 | 14 | 15 | 16 | 17 | 18 | 19 | 20 | 21 | 22 | 23 | 24 | 25 | 26 | 27 | 28 | 29 | 30 | 31 | 32 | 33 | 34 | 35 | 36 | 37 | 38 | 39 | 40 | 41 | 42 | 43 | 44 | 45 | 46 | 47 | 48 | 49 | 50 | 51 | 52 | 53 | 54 | 55 | 56 | 57 | 58 | 59 | 60 | 61 | 62 | 63 | 64
ord_wdt | alpha | alpha/k | WROLL_SHIFT_POS_7 | Width1 | Width2 | -855.04 | -828.32 | -801.6 | -774.88 | -748.16 | -721.44 | -694.72 | -668 | -641.28 | -614.56 | -587.84 | -561.12 | -534.4 | -507.68 | -480.96 | -454.24 | -427.52 | -400.8 | -374.08 | -347.36 | -320.64 | -293.92 | -267.2 | -240.48 | -213.76 | -187.04 | -160.32 | -133.6 | -106.88 | -80.16 | -53.44 | -26.72 | 0 | 26.72 | 53.44 | 80.16 | 106.88 | 133.6 | 160.32 | 187.04 | 213.76 | 240.48 | 267.2 | 293.92 | 320.64 | 347.36 | 374.08 | 400.8 | 427.52 | 454.24 | 480.96 | 507.68 | 534.4 | 561.12 | 587.84 | 614.56 | 641.28 | 668 | 694.72 | 721.44 | 748.16 | 774.88 | 801.6 | 828.32 | 855.04 | C40-left | C40-right
946 | 563.6924 | 0.00112132 | 0 | 473 | -473 | 0 | 0 | 0 | 0 | 0 | 0 | 0 | 0 | 0 | 0 | 0 | 0 | 0 | 0 | 0 | 0.00112132 | 0.00112132 | 0.00112132 | 0.00112132 | 0.00112132 | 0.00112132 | 0.00112132 | 0.00112132 | 0.00112132 | 0.00112132 | 0.00112132 | 0.00112132 | 0.00112132 | 0.00112132 | 0.00112132 | 0.00112132 | 0.00112132 | 0.00112132 | 0.00112132 | 0.00112132 | 0.00112132 | 0.00112132 | 0.00112132 | 0.00112132 | 0.00112132 | 0.00112132 | 0.00112132 | 0.00112132 | 0.00112132 | 0.00112132 | 0.00112132 | 0.00112132 | 0.00112132 | 0.00112132 | 0.00112132 | 0 | 0 | 0 | 0 | 0 | 0 | 0 | 0 | 0 | 0 | 0 | 0 | 0 | 0 | 0 | 0 | 0
946 | 523.8975 | 0.001042158 | 0 | 473 | -473 | 0 | 0 | 0 | 0 | 0 | 0 | 0 | 0 | 0 | 0 | 0 | 0 | 0 | 0 | 0 | 0.002163478 | 0.002163478 | 0.002163478 | 0.002163478 | 0.002163478 | 0.002163478 | 0.002163478 | 0.002163478 | 0.002163478 | 0.002163478 | 0.002163478 | 0.002163478 | 0.002163478 | 0.002163478 | 0.002163478 | 0.002163478 | 0.002163478 | 0.002163478 | 0.002163478 | 0.002163478 | 0.002163478 | 0.002163478 | 0.002163478 | 0.002163478 | 0.002163478 | 0.002163478 | 0.002163478 | 0.002163478 | 0.002163478 | 0.002163478 | 0.002163478 | 0.002163478 | 0.002163478 | 0.002163478 | 0.002163478 | 0 | 0 | 0 | 0 | 0 | 0 | 0 | 0 | 0 | 0 | 0 | 0 | 0 | 0 | 0 | 0 | 0
946 | 600.3823 | 0.001194305 | 0 | 473 | -473 | 0 | 0 | 0 | 0 | 0 | 0 | 0 | 0 | 0 | 0 | 0 | 0 | 0 | 0 | 0 | 0.003357782 | 0.003357782 | 0.003357782 | 0.003357782 | 0.003357782 | 0.003357782 | 0.003357782 | 0.003357782 | 0.003357782 | 0.003357782 | 0.003357782 | 0.003357782 | 0.003357782 | 0.003357782 | 0.003357782 | 0.003357782 | 0.003357782 | 0.003357782 | 0.003357782 | 0.003357782 | 0.003357782 | 0.003357782 | 0.003357782 | 0.003357782 | 0.003357782 | 0.003357782 | 0.003357782 | 0.003357782 | 0.003357782 | 0.003357782 | 0.003357782 | 0.003357782 | 0.003357782 | 0.003357782 | 0.003357782 | 0 | 0 | 0 | 0 | 0 | 0 | 0 | 0 | 0 | 0 | 0 | 0 | 0 | 0 | 0 | 0 | 0
946 | 670.6804 | 0.001334144 | 0 | 473 | -473 | 0 | 0 | 0 | 0 | 0 | 0 | 0 | 0 | 0 | 0 | 0 | 0 | 0 | 0 | 0 | 0.004691927 | 0.004691927 | 0.004691927 | 0.004691927 | 0.004691927 | 0.004691927 | 0.004691927 | 0.004691927 | 0.004691927 | 0.004691927 | 0.004691927 | 0.004691927 | 0.004691927 | 0.004691927 | 0.004691927 | 0.004691927 | 0.004691927 | 0.004691927 | 0.004691927 | 0.004691927 | 0.004691927 | 0.004691927 | 0.004691927 | 0.004691927 | 0.004691927 | 0.004691927 | 0.004691927 | 0.004691927 | 0.004691927 | 0.004691927 | 0.004691927 | 0.004691927 | 0.004691927 | 0.004691927 | 0.004691927 | 0 | 0 | 0 | 0 | 0 | 0 | 0 | 0 | 0 | 0 | 0 | 0 | 0 | 0 | 0 | 0 | 0
946 | 636.0493 | 0.001265255 | 0 | 473 | -473 | 0 | 0 | 0 | 0 | 0 | 0 | 0 | 0 | 0 | 0 | 0 | 0 | 0 | 0 | 0 | 0.005957182 | 0.005957182 | 0.005957182 | 0.005957182 | 0.005957182 | 0.005957182 | 0.005957182 | 0.005957182 | 0.005957182 | 0.005957182 | 0.005957182 | 0.005957182 | 0.005957182 | 0.005957182 | 0.005957182 | 0.005957182 | 0.005957182 | 0.005957182 | 0.005957182 | 0.005957182 | 0.005957182 | 0.005957182 | 0.005957182 | 0.005957182 | 0.005957182 | 0.005957182 | 0.005957182 | 0.005957182 | 0.005957182 | 0.005957182 | 0.005957182 | 0.005957182 | 0.005957182 | 0.005957182 | 0.005957182 | 0 | 0 | 0 | 0 | 0 | 0 | 0 | 0 | 0 | 0 | 0 | 0 | 0 | 0 | 0 | 0 | 0
946 | 667.5881 | 0.001327993 | 10 | 483 | -463 | 0 | 0 | 0 | 0 | 0 | 0 | 0 | 0 | 0 | 0 | 0 | 0 | 0 | 0 | 0 | 0.007285175 | 0.007285175 | 0.007285175 | 0.007285175 | 0.007285175 | 0.007285175 | 0.007285175 | 0.007285175 | 0.007285175 | 0.007285175 | 0.007285175 | 0.007285175 | 0.007285175 | 0.007285175 | 0.007285175 | 0.007285175 | 0.007285175 | 0.007285175 | 0.007285175 | 0.007285175 | 0.007285175 | 0.007285175 | 0.007285175 | 0.007285175 | 0.007285175 | 0.007285175 | 0.007285175 | 0.007285175 | 0.007285175 | 0.007285175 | 0.007285175 | 0.007285175 | 0.007285175 | 0.007285175 | 0.007285175 | 0.001327993 | 0 | 0 | 0 | 0 | 0 | 0 | 0 | 0 | 0 | 0 | 0 | 0 | 0 | 0 | 0 | 0
988 | 597.3606 | 0.001188294 | 20 | 514 | -474 | 0 | 0 | 0 | 0 | 0 | 0 | 0 | 0 | 0 | 0 | 0 | 0 | 0 | 0 | 0 | 0.008473469 | 0.008473469 | 0.008473469 | 0.008473469 | 0.008473469 | 0.008473469 | 0.008473469 | 0.008473469 | 0.008473469 | 0.008473469 | 0.008473469 | 0.008473469 | 0.008473469 | 0.008473469 | 0.008473469 | 0.008473469 | 0.008473469 | 0.008473469 | 0.008473469 | 0.008473469 | 0.008473469 | 0.008473469 | 0.008473469 | 0.008473469 | 0.008473469 | 0.008473469 | 0.008473469 | 0.008473469 | 0.008473469 | 0.008473469 | 0.008473469 | 0.008473469 | 0.008473469 | 0.008473469 | 0.008473469 | 0.002516287 | 0.001188294 | 0 | 0 | 0 | 0 | 0 | 0 | 0 | 0 | 0 | 0 | 0 | 0 | 0 | 0 | 0.004405461
1048 | 608.7045 | 0.00121086 | 30 | 554 | -494 | 0 | 0 | 0 | 0 | 0 | 0 | 0 | 0 | 0 | 0 | 0 | 0 | 0 | 0 | 0.00121086 | 0.009684328 | 0.009684328 | 0.009684328 | 0.009684328 | 0.009684328 | 0.009684328 | 0.009684328 | 0.009684328 | 0.009684328 | 0.009684328 | 0.009684328 | 0.009684328 | 0.009684328 | 0.009684328 | 0.009684328 | 0.009684328 | 0.009684328 | 0.009684328 | 0.009684328 | 0.009684328 | 0.009684328 | 0.009684328 | 0.009684328 | 0.009684328 | 0.009684328 | 0.009684328 | 0.009684328 | 0.009684328 | 0.009684328 | 0.009684328 | 0.009684328 | 0.009684328 | 0.009684328 | 0.009684328 | 0.009684328 | 0.003727146 | 0.002399153 | 0.00121086 | 0 | 0 | 0 | 0 | 0 | 0 | 0 | 0 | 0 | 0 | 0 | 0 | 0 | 0.007566238
1143 | 405.1869 | 0.0008060142 | 40 | 611.5 | -531.5 | 0 | 0 | 0 | 0 | 0 | 0 | 0 | 0 | 0 | 0 | 0 | 0 | 0 | 0.0008060142 | 0.002016874 | 0.01049034 | 0.01049034 | 0.01049034 | 0.01049034 | 0.01049034 | 0.01049034 | 0.01049034 | 0.01049034 | 0.01049034 | 0.01049034 | 0.01049034 | 0.01049034 | 0.01049034 | 0.01049034 | 0.01049034 | 0.01049034 | 0.01049034 | 0.01049034 | 0.01049034 | 0.01049034 | 0.01049034 | 0.01049034 | 0.01049034 | 0.01049034 | 0.01049034 | 0.01049034 | 0.01049034 | 0.01049034 | 0.01049034 | 0.01049034 | 0.01049034 | 0.01049034 | 0.01049034 | 0.01049034 | 0.01049034 | 0.004533161 | 0.003205168 | 0.002016874 | 0.0008060142 | 0.0008060142 | 0 | 0 | 0 | 0 | 0 | 0 | 0 | 0 | 0 | 0 | 0.008951106 | 0.009684328
1143 | 462.6317 | 0.0009202856 | 30 | 601.5 | -541.5 | 0 | 0 | 0 | 0 | 0 | 0 | 0 | 0 | 0 | 0 | 0 | 0 | 0.0009202856 | 0.0017263 | 0.002937159 | 0.01141063 | 0.01141063 | 0.01141063 | 0.01141063 | 0.01141063 | 0.01141063 | 0.01141063 | 0.01141063 | 0.01141063 | 0.01141063 | 0.01141063 | 0.01141063 | 0.01141063 | 0.01141063 | 0.01141063 | 0.01141063 | 0.01141063 | 0.01141063 | 0.01141063 | 0.01141063 | 0.01141063 | 0.01141063 | 0.01141063 | 0.01141063 | 0.01141063 | 0.01141063 | 0.01141063 | 0.01141063 | 0.01141063 | 0.01141063 | 0.01141063 | 0.01141063 | 0.01141063 | 0.01141063 | 0.01141063 | 0.005453446 | 0.004125453 | 0.002937159 | 0.0017263 | 0.0017263 | 0 | 0 | 0 | 0 | 0 | 0 | 0 | 0 | 0 | 0 | 0.009404272 | 0.009684328
1196 | 562.1961 | 0.001118343 | 20 | 618 | -578 | 0 | 0 | 0 | 0 | 0 | 0 | 0 | 0 | 0 | 0 | 0 | 0.001118343 | 0.002038629 | 0.002844643 | 0.004055502 | 0.01252897 | 0.01252897 | 0.01252897 | 0.01252897 | 0.01252897 | 0.01252897 | 0.01252897 | 0.01252897 | 0.01252897 | 0.01252897 | 0.01252897 | 0.01252897 | 0.01252897 | 0.01252897 | 0.01252897 | 0.01252897 | 0.01252897 | 0.01252897 | 0.01252897 | 0.01252897 | 0.01252897 | 0.01252897 | 0.01252897 | 0.01252897 | 0.01252897 | 0.01252897 | 0.01252897 | 0.01252897 | 0.01252897 | 0.01252897 | 0.01252897 | 0.01252897 | 0.01252897 | 0.01252897 | 0.01252897 | 0.006571789 | 0.005243796 | 0.004055502 | 0.002844643 | 0.002844643 | 0.001118343 | 0 | 0 | 0 | 0 | 0 | 0 | 0 | 0 | 0 | 0.01061433 | 0.009684328
1264 | 500.1273 | 0.0009948733 | 10 | 642 | -622 | 0 | 0 | 0 | 0 | 0 | 0 | 0 | 0 | 0 | 0.0009948733 | 0.0009948733 | 0.002113216 | 0.003033502 | 0.003839516 | 0.005050376 | 0.01352384 | 0.01352384 | 0.01352384 | 0.01352384 | 0.01352384 | 0.01352384 | 0.01352384 | 0.01352384 | 0.01352384 | 0.01352384 | 0.01352384 | 0.01352384 | 0.01352384 | 0.01352384 | 0.01352384 | 0.01352384 | 0.01352384 | 0.01352384 | 0.01352384 | 0.01352384 | 0.01352384 | 0.01352384 | 0.01352384 | 0.01352384 | 0.01352384 | 0.01352384 | 0.01352384 | 0.01352384 | 0.01352384 | 0.01352384 | 0.01352384 | 0.01352384 | 0.01352384 | 0.01352384 | 0.01352384 | 0.007566663 | 0.00623867 | 0.005050376 | 0.003839516 | 0.003839516 | 0.002113216 | 0.0009948733 | 0 | 0 | 0 | 0 | 0 | 0 | 0 | 0 | 0.01228454 | 0.01059916
1264 | 570.8952 | 0.001135648 | 0 | 632 | -632 | 0 | 0 | 0 | 0 | 0 | 0 | 0 | 0 | 0 | 0.002130521 | 0.002130521 | 0.003248864 | 0.00416915 | 0.004975164 | 0.006186023 | 0.01465949 | 0.01465949 | 0.01465949 | 0.01465949 | 0.01465949 | 0.01465949 | 0.01465949 | 0.01465949 | 0.01465949 | 0.01465949 | 0.01465949 | 0.01465949 | 0.01465949 | 0.01465949 | 0.01465949 | 0.01465949 | 0.01465949 | 0.01465949 | 0.01465949 | 0.01465949 | 0.01465949 | 0.01465949 | 0.01465949 | 0.01465949 | 0.01465949 | 0.01465949 | 0.01465949 | 0.01465949 | 0.01465949 | 0.01465949 | 0.01465949 | 0.01465949 | 0.01465949 | 0.01465949 | 0.01465949 | 0.00870231 | 0.007374317 | 0.006186023 | 0.004975164 | 0.004975164 | 0.003248864 | 0.0009948733 | 0 | 0 | 0 | 0 | 0 | 0 | 0 | 0 | 0.01252897 | 0.009953094
1348 | 347.7034 | 0.0006916656 | -10 | 664 | -684 | 0 | 0 | 0 | 0 | 0 | 0 | 0 | 0.0006916656 | 0.0006916656 | 0.002822187 | 0.002822187 | 0.00394053 | 0.004860815 | 0.005666829 | 0.006877689 | 0.01535116 | 0.01535116 | 0.01535116 | 0.01535116 | 0.01535116 | 0.01535116 | 0.01535116 | 0.01535116 | 0.01535116 | 0.01535116 | 0.01535116 | 0.01535116 | 0.01535116 | 0.01535116 | 0.01535116 | 0.01535116 | 0.01535116 | 0.01535116 | 0.01535116 | 0.01535116 | 0.01535116 | 0.01535116 | 0.01535116 | 0.01535116 | 0.01535116 | 0.01535116 | 0.01535116 | 0.01535116 | 0.01535116 | 0.01535116 | 0.01535116 | 0.01535116 | 0.01535116 | 0.01535116 | 0.01535116 | 0.009393976 | 0.008065983 | 0.006877689 | 0.005666829 | 0.005666829 | 0.00394053 | 0.001686539 | 0 | 0 | 0 | 0 | 0 | 0 | 0 | 0 | 0.01465949 | 0.01220695
1401 | 433.5587 | 0.0008624523 | -20 | 680.5 | -720.5 | 0 | 0 | 0 | 0 | 0 | 0 | 0.0008624523 | 0.001554118 | 0.001554118 | 0.003684639 | 0.003684639 | 0.004802982 | 0.005723268 | 0.006529282 | 0.007740141 | 0.01621361 | 0.01621361 | 0.01621361 | 0.01621361 | 0.01621361 | 0.01621361 | 0.01621361 | 0.01621361 | 0.01621361 | 0.01621361 | 0.01621361 | 0.01621361 | 0.01621361 | 0.01621361 | 0.01621361 | 0.01621361 | 0.01621361 | 0.01621361 | 0.01621361 | 0.01621361 | 0.01621361 | 0.01621361 | 0.01621361 | 0.01621361 | 0.01621361 | 0.01621361 | 0.01621361 | 0.01621361 | 0.01621361 | 0.01621361 | 0.01621361 | 0.01621361 | 0.01621361 | 0.01621361 | 0.01621361 | 0.01025643 | 0.008928435 | 0.007740141 | 0.006529282 | 0.006529282 | 0.004802982 | 0.002548991 | 0.0008624523 | 0 | 0 | 0 | 0 | 0 | 0 | 0 | 0.01498306 | 0.01359882
1401 | 423.6794 | 0.0008428001 | -30 | 670.5 | -730.5 | 0 | 0 | 0 | 0 | 0 | 0.0008428001 | 0.001705252 | 0.002396918 | 0.002396918 | 0.004527439 | 0.004527439 | 0.005645782 | 0.006566068 | 0.007372082 | 0.008582941 | 0.01705641 | 0.01705641 | 0.01705641 | 0.01705641 | 0.01705641 | 0.01705641 | 0.01705641 | 0.01705641 | 0.01705641 | 0.01705641 | 0.01705641 | 0.01705641 | 0.01705641 | 0.01705641 | 0.01705641 | 0.01705641 | 0.01705641 | 0.01705641 | 0.01705641 | 0.01705641 | 0.01705641 | 0.01705641 | 0.01705641 | 0.01705641 | 0.01705641 | 0.01705641 | 0.01705641 | 0.01705641 | 0.01705641 | 0.01705641 | 0.01705641 | 0.01705641 | 0.01705641 | 0.01705641 | 0.01705641 | 0.01109923 | 0.009771235 | 0.008582941 | 0.007372082 | 0.007372082 | 0.005645782 | 0.003391791 | 0.001705252 | 0 | 0 | 0 | 0 | 0 | 0 | 0 | 0.01524192 | 0.01275526
1428 | 282.2218 | 0.0005614069 | -40 | 674 | -754 | 0 | 0 | 0 | 0 | 0.0005614069 | 0.001404207 | 0.002266659 | 0.002958325 | 0.002958325 | 0.005088846 | 0.005088846 | 0.006207189 | 0.007127475 | 0.007933489 | 0.009144348 | 0.01761782 | 0.01761782 | 0.01761782 | 0.01761782 | 0.01761782 | 0.01761782 | 0.01761782 | 0.01761782 | 0.01761782 | 0.01761782 | 0.01761782 | 0.01761782 | 0.01761782 | 0.01761782 | 0.01761782 | 0.01761782 | 0.01761782 | 0.01761782 | 0.01761782 | 0.01761782 | 0.01761782 | 0.01761782 | 0.01761782 | 0.01761782 | 0.01761782 | 0.01761782 | 0.01761782 | 0.01761782 | 0.01761782 | 0.01761782 | 0.01761782 | 0.01761782 | 0.01761782 | 0.01761782 | 0.01761782 | 0.01166064 | 0.01033264 | 0.009144348 | 0.007933489 | 0.007933489 | 0.006207189 | 0.003953198 | 0.002266659 | 0 | 0 | 0 | 0 | 0 | 0 | 0 | 0.01597347 | 0.01305051
1428 | 279.608 | 0.0005562075 | -30 | 684 | -744 | 0 | 0 | 0 | 0 | 0.0005614069 | 0.001960414 | 0.002822867 | 0.003514532 | 0.003514532 | 0.005645053 | 0.005645053 | 0.006763396 | 0.007683682 | 0.008489696 | 0.009700556 | 0.01817402 | 0.01817402 | 0.01817402 | 0.01817402 | 0.01817402 | 0.01817402 | 0.01817402 | 0.01817402 | 0.01817402 | 0.01817402 | 0.01817402 | 0.01817402 | 0.01817402 | 0.01817402 | 0.01817402 | 0.01817402 | 0.01817402 | 0.01817402 | 0.01817402 | 0.01817402 | 0.01817402 | 0.01817402 | 0.01817402 | 0.01817402 | 0.01817402 | 0.01817402 | 0.01817402 | 0.01817402 | 0.01817402 | 0.01817402 | 0.01817402 | 0.01817402 | 0.01817402 | 0.01817402 | 0.01817402 | 0.01221684 | 0.01088885 | 0.009700556 | 0.008489696 | 0.008489696 | 0.006763396 | 0.004509406 | 0.002822867 | 0 | 0 | 0 | 0 | 0 | 0 | 0 | 0.01565069 | 0.0138363
1444 | 571.9879 | 0.001137821 | -20 | 702 | -742 | 0 | 0 | 0 | 0 | 0.0005614069 | 0.003098236 | 0.003960688 | 0.004652354 | 0.004652354 | 0.006782875 | 0.006782875 | 0.007901218 | 0.008821503 | 0.009627518 | 0.01083838 | 0.01931185 | 0.01931185 | 0.01931185 | 0.01931185 | 0.01931185 | 0.01931185 | 0.01931185 | 0.01931185 | 0.01931185 | 0.01931185 | 0.01931185 | 0.01931185 | 0.01931185 | 0.01931185 | 0.01931185 | 0.01931185 | 0.01931185 | 0.01931185 | 0.01931185 | 0.01931185 | 0.01931185 | 0.01931185 | 0.01931185 | 0.01931185 | 0.01931185 | 0.01931185 | 0.01931185 | 0.01931185 | 0.01931185 | 0.01931185 | 0.01931185 | 0.01931185 | 0.01931185 | 0.01931185 | 0.01931185 | 0.01335466 | 0.01202667 | 0.01083838 | 0.009627518 | 0.009627518 | 0.007901218 | 0.005647227 | 0.003960688 | 0.001137821 | 0 | 0 | 0 | 0 | 0 | 0 | 0.01558614 | 0.01497244
1405 | 529.7234 | 0.001053747 | -10 | 692.5 | -712.5 | 0 | 0 | 0 | 0 | 0.0005614069 | 0.003098236 | 0.005014435 | 0.005706101 | 0.005706101 | 0.007836622 | 0.007836622 | 0.008954965 | 0.00987525 | 0.01068126 | 0.01189212 | 0.02036559 | 0.02036559 | 0.02036559 | 0.02036559 | 0.02036559 | 0.02036559 | 0.02036559 | 0.02036559 | 0.02036559 | 0.02036559 | 0.02036559 | 0.02036559 | 0.02036559 | 0.02036559 | 0.02036559 | 0.02036559 | 0.02036559 | 0.02036559 | 0.02036559 | 0.02036559 | 0.02036559 | 0.02036559 | 0.02036559 | 0.02036559 | 0.02036559 | 0.02036559 | 0.02036559 | 0.02036559 | 0.02036559 | 0.02036559 | 0.02036559 | 0.02036559 | 0.02036559 | 0.02036559 | 0.02036559 | 0.01440841 | 0.01308042 | 0.01189212 | 0.01068126 | 0.01068126 | 0.008954965 | 0.006700974 | 0.005014435 | 0.001137821 | 0 | 0 | 0 | 0 | 0 | 0 | 0.01477598 | 0.01437281
1405 | 538.911 | 0.001072023 | 0 | 702.5 | -702.5 | 0 | 0 | 0 | 0 | 0.0005614069 | 0.003098236 | 0.006086459 | 0.006778124 | 0.006778124 | 0.008908645 | 0.008908645 | 0.01002699 | 0.01094727 | 0.01175329 | 0.01296415 | 0.02143762 | 0.02143762 | 0.02143762 | 0.02143762 | 0.02143762 | 0.02143762 | 0.02143762 | 0.02143762 | 0.02143762 | 0.02143762 | 0.02143762 | 0.02143762 | 0.02143762 | 0.02143762 | 0.02143762 | 0.02143762 | 0.02143762 | 0.02143762 | 0.02143762 | 0.02143762 | 0.02143762 | 0.02143762 | 0.02143762 | 0.02143762 | 0.02143762 | 0.02143762 | 0.02143762 | 0.02143762 | 0.02143762 | 0.02143762 | 0.02143762 | 0.02143762 | 0.02143762 | 0.02143762 | 0.02143762 | 0.01548043 | 0.01415244 | 0.01296415 | 0.01175329 | 0.01175329 | 0.01002699 | 0.007772997 | 0.006086459 | 0.002209845 | 0 | 0 | 0 | 0 | 0 | 0 | 0.01465949 | 0.015004
1400 | 564.0792 | 0.001122089 | 10 | 710 | -690 | 0 | 0 | 0 | 0 | 0.0005614069 | 0.003098236 | 0.006086459 | 0.007900213 | 0.007900213 | 0.01003073 | 0.01003073 | 0.01114908 | 0.01206936 | 0.01287538 | 0.01408624 | 0.02255971 | 0.02255971 | 0.02255971 | 0.02255971 | 0.02255971 | 0.02255971 | 0.02255971 | 0.02255971 | 0.02255971 | 0.02255971 | 0.02255971 | 0.02255971 | 0.02255971 | 0.02255971 | 0.02255971 | 0.02255971 | 0.02255971 | 0.02255971 | 0.02255971 | 0.02255971 | 0.02255971 | 0.02255971 | 0.02255971 | 0.02255971 | 0.02255971 | 0.02255971 | 0.02255971 | 0.02255971 | 0.02255971 | 0.02255971 | 0.02255971 | 0.02255971 | 0.02255971 | 0.02255971 | 0.02255971 | 0.01660252 | 0.01527453 | 0.01408624 | 0.01287538 | 0.01287538 | 0.01114908 | 0.008895087 | 0.007208548 | 0.003331934 | 0 | 0 | 0 | 0 | 0 | 0 | 0.01465949 | 0.01564132
1400 | 572.0585 | 0.001137962 | 20 | 720 | -680 | 0 | 0 | 0 | 0 | 0.0005614069 | 0.003098236 | 0.006086459 | 0.009038175 | 0.009038175 | 0.0111687 | 0.0111687 | 0.01228704 | 0.01320732 | 0.01401334 | 0.0152242 | 0.02369767 | 0.02369767 | 0.02369767 | 0.02369767 | 0.02369767 | 0.02369767 | 0.02369767 | 0.02369767 | 0.02369767 | 0.02369767 | 0.02369767 | 0.02369767 | 0.02369767 | 0.02369767 | 0.02369767 | 0.02369767 | 0.02369767 | 0.02369767 | 0.02369767 | 0.02369767 | 0.02369767 | 0.02369767 | 0.02369767 | 0.02369767 | 0.02369767 | 0.02369767 | 0.02369767 | 0.02369767 | 0.02369767 | 0.02369767 | 0.02369767 | 0.02369767 | 0.02369767 | 0.02369767 | 0.02369767 | 0.01774049 | 0.01641249 | 0.0152242 | 0.01401334 | 0.01401334 | 0.01228704 | 0.01003305 | 0.008346509 | 0.004469896 | 0 | 0 | 0 | 0 | 0 | 0 | 0.01455743 | 0.01709215
1400 | 563.6486 | 0.001121233 | 30 | 730 | -670 | 0 | 0 | 0 | 0 | 0.0005614069 | 0.003098236 | 0.006086459 | 0.01015941 | 0.01015941 | 0.01228993 | 0.01228993 | 0.01340827 | 0.01432856 | 0.01513457 | 0.01634543 | 0.0248189 | 0.0248189 | 0.0248189 | 0.0248189 | 0.0248189 | 0.0248189 | 0.0248189 | 0.0248189 | 0.0248189 | 0.0248189 | 0.0248189 | 0.0248189 | 0.0248189 | 0.0248189 | 0.0248189 | 0.0248189 | 0.0248189 | 0.0248189 | 0.0248189 | 0.0248189 | 0.0248189 | 0.0248189 | 0.0248189 | 0.0248189 | 0.0248189 | 0.0248189 | 0.0248189 | 0.0248189 | 0.0248189 | 0.0248189 | 0.0248189 | 0.0248189 | 0.0248189 | 0.0248189 | 0.0248189 | 0.01886172 | 0.01753372 | 0.01634543 | 0.01513457 | 0.01513457 | 0.01340827 | 0.01115428 | 0.009467742 | 0.005591128 | 0.001121233 | 0 | 0 | 0 | 0 | 0 | 0.01376008 | 0.01854298
1400 | 550.5564 | 0.001095189 | 40 | 740 | -660 | 0 | 0 | 0 | 0 | 0.0005614069 | 0.003098236 | 0.006086459 | 0.01015941 | 0.0112546 | 0.01338512 | 0.01338512 | 0.01450346 | 0.01542375 | 0.01622976 | 0.01744062 | 0.02591409 | 0.02591409 | 0.02591409 | 0.02591409 | 0.02591409 | 0.02591409 | 0.02591409 | 0.02591409 | 0.02591409 | 0.02591409 | 0.02591409 | 0.02591409 | 0.02591409 | 0.02591409 | 0.02591409 | 0.02591409 | 0.02591409 | 0.02591409 | 0.02591409 | 0.02591409 | 0.02591409 | 0.02591409 | 0.02591409 | 0.02591409 | 0.02591409 | 0.02591409 | 0.02591409 | 0.02591409 | 0.02591409 | 0.02591409 | 0.02591409 | 0.02591409 | 0.02591409 | 0.02591409 | 0.02591409 | 0.01995691 | 0.01862891 | 0.01744062 | 0.01622976 | 0.01622976 | 0.01450346 | 0.01224947 | 0.01056293 | 0.006686317 | 0.002216422 | 0 | 0 | 0 | 0 | 0 | 0.01296273 | 0.02011104
1400 | 534.8768 | 0.001063999 | 30 | 730 | -670 | 0 | 0 | 0 | 0 | 0.0005614069 | 0.003098236 | 0.006086459 | 0.01122341 | 0.0123186 | 0.01444912 | 0.01444912 | 0.01556746 | 0.01648774 | 0.01729376 | 0.01850462 | 0.02697809 | 0.02697809 | 0.02697809 | 0.02697809 | 0.02697809 | 0.02697809 | 0.02697809 | 0.02697809 | 0.02697809 | 0.02697809 | 0.02697809 | 0.02697809 | 0.02697809 | 0.02697809 | 0.02697809 | 0.02697809 | 0.02697809 | 0.02697809 | 0.02697809 | 0.02697809 | 0.02697809 | 0.02697809 | 0.02697809 | 0.02697809 | 0.02697809 | 0.02697809 | 0.02697809 | 0.02697809 | 0.02697809 | 0.02697809 | 0.02697809 | 0.02697809 | 0.02697809 | 0.02697809 | 0.02697809 | 0.02102091 | 0.01969291 | 0.01850462 | 0.01729376 | 0.01729376 | 0.01556746 | 0.01331347 | 0.01162693 | 0.007750316 | 0.00328042 | 0 | 0 | 0 | 0 | 0 | 0.01376008 | 0.01854298
1400 | 564.3368 | 0.001122601 | 20 | 720 | -680 | 0 | 0 | 0 | 0 | 0.0005614069 | 0.003098236 | 0.006086459 | 0.01234601 | 0.0134412 | 0.01557172 | 0.01557172 | 0.01669006 | 0.01761035 | 0.01841636 | 0.01962722 | 0.02810069 | 0.02810069 | 0.02810069 | 0.02810069 | 0.02810069 | 0.02810069 | 0.02810069 | 0.02810069 | 0.02810069 | 0.02810069 | 0.02810069 | 0.02810069 | 0.02810069 | 0.02810069 | 0.02810069 | 0.02810069 | 0.02810069 | 0.02810069 | 0.02810069 | 0.02810069 | 0.02810069 | 0.02810069 | 0.02810069 | 0.02810069 | 0.02810069 | 0.02810069 | 0.02810069 | 0.02810069 | 0.02810069 | 0.02810069 | 0.02810069 | 0.02810069 | 0.02810069 | 0.02810069 | 0.02810069 | 0.02214351 | 0.02081551 | 0.01962722 | 0.01841636 | 0.01841636 | 0.01669006 | 0.01443607 | 0.01274953 | 0.008872917 | 0.00328042 | 0 | 0 | 0 | 0 | 0 | 0.01455743 | 0.01709215
1400 | 517.3985 | 0.00102923 | 10 | 710 | -690 | 0 | 0 | 0 | 0 | 0.0005614069 | 0.003098236 | 0.006086459 | 0.01337524 | 0.01447043 | 0.01660095 | 0.01660095 | 0.01771929 | 0.01863958 | 0.01944559 | 0.02065645 | 0.02912992 | 0.02912992 | 0.02912992 | 0.02912992 | 0.02912992 | 0.02912992 | 0.02912992 | 0.02912992 | 0.02912992 | 0.02912992 | 0.02912992 | 0.02912992 | 0.02912992 | 0.02912992 | 0.02912992 | 0.02912992 | 0.02912992 | 0.02912992 | 0.02912992 | 0.02912992 | 0.02912992 | 0.02912992 | 0.02912992 | 0.02912992 | 0.02912992 | 0.02912992 | 0.02912992 | 0.02912992 | 0.02912992 | 0.02912992 | 0.02912992 | 0.02912992 | 0.02912992 | 0.02912992 | 0.02912992 | 0.02317274 | 0.02184474 | 0.02065645 | 0.01944559 | 0.01944559 | 0.01771929 | 0.0154653 | 0.01377876 | 0.009902147 | 0.00328042 | 0 | 0 | 0 | 0 | 0 | 0.0150169 | 0.01564132
1400 | 578.2969 | 0.001150372 | 0 | 700 | -700 | 0 | 0 | 0 | 0 | 0.0005614069 | 0.003098236 | 0.00723683 | 0.01452561 | 0.0156208 | 0.01775132 | 0.01775132 | 0.01886966 | 0.01978995 | 0.02059596 | 0.02180682 | 0.03028029 | 0.03028029 | 0.03028029 | 0.03028029 | 0.03028029 | 0.03028029 | 0.03028029 | 0.03028029 | 0.03028029 | 0.03028029 | 0.03028029 | 0.03028029 | 0.03028029 | 0.03028029 | 0.03028029 | 0.03028029 | 0.03028029 | 0.03028029 | 0.03028029 | 0.03028029 | 0.03028029 | 0.03028029 | 0.03028029 | 0.03028029 | 0.03028029 | 0.03028029 | 0.03028029 | 0.03028029 | 0.03028029 | 0.03028029 | 0.03028029 | 0.03028029 | 0.03028029 | 0.03028029 | 0.03028029 | 0.02432311 | 0.02299512 | 0.02180682 | 0.02059596 | 0.02059596 | 0.01886966 | 0.01661567 | 0.01492913 | 0.01105252 | 0.00328042 | 0 | 0 | 0 | 0 | 0 | 0.01542678 | 0.01484621
1400 | 551.8916 | 0.001097845 | -10 | 690 | -710 | 0 | 0 | 0 | 0 | 0.0005614069 | 0.003098236 | 0.008334675 | 0.01562345 | 0.01671864 | 0.01884916 | 0.01884916 | 0.01996751 | 0.02088779 | 0.02169381 | 0.02290467 | 0.03137814 | 0.03137814 | 0.03137814 | 0.03137814 | 0.03137814 | 0.03137814 | 0.03137814 | 0.03137814 | 0.03137814 | 0.03137814 | 0.03137814 | 0.03137814 | 0.03137814 | 0.03137814 | 0.03137814 | 0.03137814 | 0.03137814 | 0.03137814 | 0.03137814 | 0.03137814 | 0.03137814 | 0.03137814 | 0.03137814 | 0.03137814 | 0.03137814 | 0.03137814 | 0.03137814 | 0.03137814 | 0.03137814 | 0.03137814 | 0.03137814 | 0.03137814 | 0.03137814 | 0.03137814 | 0.03137814 | 0.02542095 | 0.02409296 | 0.02290467 | 0.02169381 | 0.02169381 | 0.01996751 | 0.01771352 | 0.01602698 | 0.01105252 | 0.00328042 | 0 | 0 | 0 | 0 | 0 | 0.01630025 | 0.01421502
1400 | 578.3552 | 0.001150487 | -20 | 680 | -720 | 0 | 0 | 0 | 0 | 0.0005614069 | 0.003098236 | 0.009485163 | 0.01677394 | 0.01786913 | 0.01999965 | 0.01999965 | 0.02111799 | 0.02203828 | 0.02284429 | 0.02405515 | 0.03252862 | 0.03252862 | 0.03252862 | 0.03252862 | 0.03252862 | 0.03252862 | 0.03252862 | 0.03252862 | 0.03252862 | 0.03252862 | 0.03252862 | 0.03252862 | 0.03252862 | 0.03252862 | 0.03252862 | 0.03252862 | 0.03252862 | 0.03252862 | 0.03252862 | 0.03252862 | 0.03252862 | 0.03252862 | 0.03252862 | 0.03252862 | 0.03252862 | 0.03252862 | 0.03252862 | 0.03252862 | 0.03252862 | 0.03252862 | 0.03252862 | 0.03252862 | 0.03252862 | 0.03252862 | 0.03252862 | 0.02657144 | 0.02524345 | 0.02405515 | 0.02284429 | 0.02284429 | 0.02111799 | 0.018864 | 0.01717746 | 0.01105252 | 0.00328042 | 0 | 0 | 0 | 0 | 0 | 0.01902808 | 0.01355664
1400 | 558.807 | 0.001111601 | -30 | 670 | -730 | 0 | 0 | 0 | 0 | 0.0005614069 | 0.004209837 | 0.01059676 | 0.01788554 | 0.01898073 | 0.02111125 | 0.02111125 | 0.0222296 | 0.02314988 | 0.0239559 | 0.02516676 | 0.03364022 | 0.03364022 | 0.03364022 | 0.03364022 | 0.03364022 | 0.03364022 | 0.03364022 | 0.03364022 | 0.03364022 | 0.03364022 | 0.03364022 | 0.03364022 | 0.03364022 | 0.03364022 | 0.03364022 | 0.03364022 | 0.03364022 | 0.03364022 | 0.03364022 | 0.03364022 | 0.03364022 | 0.03364022 | 0.03364022 | 0.03364022 | 0.03364022 | 0.03364022 | 0.03364022 | 0.03364022 | 0.03364022 | 0.03364022 | 0.03364022 | 0.03364022 | 0.03364022 | 0.03364022 | 0.03364022 | 0.02768304 | 0.02635505 | 0.02516676 | 0.0239559 | 0.0239559 | 0.0222296 | 0.01997561 | 0.01828907 | 0.01105252 | 0.00328042 | 0 | 0 | 0 | 0 | 0 | 0.02175592 | 0.01271308
1400 | 582.6308 | 0.001158993 | -40 | 660 | -740 | 0 | 0 | 0 | 0 | 0.0005614069 | 0.00536883 | 0.01175576 | 0.01904454 | 0.02013972 | 0.02227025 | 0.02227025 | 0.02338859 | 0.02430887 | 0.02511489 | 0.02632575 | 0.03479922 | 0.03479922 | 0.03479922 | 0.03479922 | 0.03479922 | 0.03479922 | 0.03479922 | 0.03479922 | 0.03479922 | 0.03479922 | 0.03479922 | 0.03479922 | 0.03479922 | 0.03479922 | 0.03479922 | 0.03479922 | 0.03479922 | 0.03479922 | 0.03479922 | 0.03479922 | 0.03479922 | 0.03479922 | 0.03479922 | 0.03479922 | 0.03479922 | 0.03479922 | 0.03479922 | 0.03479922 | 0.03479922 | 0.03479922 | 0.03479922 | 0.03479922 | 0.03479922 | 0.03479922 | 0.03479922 | 0.02884203 | 0.02751404 | 0.02632575 | 0.02511489 | 0.02511489 | 0.02338859 | 0.0211346 | 0.01828907 | 0.01105252 | 0.00328042 | 0 | 0 | 0 | 0 | 0 | 0.02430555 | 0.01186952
1400 | 507.4709 | 0.001009482 | -30 | 670 | -730 | 0 | 0 | 0 | 0 | 0.0005614069 | 0.006378311 | 0.01276524 | 0.02005402 | 0.02114921 | 0.02327973 | 0.02327973 | 0.02439807 | 0.02531836 | 0.02612437 | 0.02733523 | 0.0358087 | 0.0358087 | 0.0358087 | 0.0358087 | 0.0358087 | 0.0358087 | 0.0358087 | 0.0358087 | 0.0358087 | 0.0358087 | 0.0358087 | 0.0358087 | 0.0358087 | 0.0358087 | 0.0358087 | 0.0358087 | 0.0358087 | 0.0358087 | 0.0358087 | 0.0358087 | 0.0358087 | 0.0358087 | 0.0358087 | 0.0358087 | 0.0358087 | 0.0358087 | 0.0358087 | 0.0358087 | 0.0358087 | 0.0358087 | 0.0358087 | 0.0358087 | 0.0358087 | 0.0358087 | 0.0358087 | 0.02985152 | 0.02852352 | 0.02733523 | 0.02612437 | 0.02612437 | 0.02439807 | 0.02214408 | 0.01929855 | 0.01105252 | 0.00328042 | 0 | 0 | 0 | 0 | 0 | 0.02175592 | 0.01271308
1400 | 587.4092 | 0.001168498 | -20 | 680 | -720 | 0 | 0 | 0 | 0 | 0.0005614069 | 0.006378311 | 0.01393374 | 0.02122252 | 0.0223177 | 0.02444823 | 0.02444823 | 0.02556657 | 0.02648685 | 0.02729287 | 0.02850373 | 0.0369772 | 0.0369772 | 0.0369772 | 0.0369772 | 0.0369772 | 0.0369772 | 0.0369772 | 0.0369772 | 0.0369772 | 0.0369772 | 0.0369772 | 0.0369772 | 0.0369772 | 0.0369772 | 0.0369772 | 0.0369772 | 0.0369772 | 0.0369772 | 0.0369772 | 0.0369772 | 0.0369772 | 0.0369772 | 0.0369772 | 0.0369772 | 0.0369772 | 0.0369772 | 0.0369772 | 0.0369772 | 0.0369772 | 0.0369772 | 0.0369772 | 0.0369772 | 0.0369772 | 0.0369772 | 0.0369772 | 0.03102001 | 0.02969202 | 0.02850373 | 0.02729287 | 0.02729287 | 0.02556657 | 0.02331258 | 0.02046705 | 0.01105252 | 0.00328042 | 0 | 0 | 0 | 0 | 0 | 0.01902808 | 0.01355664
1400 | 534.6773 | 0.001063602 | -10 | 690 | -710 | 0 | 0 | 0 | 0 | 0.0005614069 | 0.006378311 | 0.01499734 | 0.02228612 | 0.02338131 | 0.02551183 | 0.02551183 | 0.02663017 | 0.02755046 | 0.02835647 | 0.02956733 | 0.0380408 | 0.0380408 | 0.0380408 | 0.0380408 | 0.0380408 | 0.0380408 | 0.0380408 | 0.0380408 | 0.0380408 | 0.0380408 | 0.0380408 | 0.0380408 | 0.0380408 | 0.0380408 | 0.0380408 | 0.0380408 | 0.0380408 | 0.0380408 | 0.0380408 | 0.0380408 | 0.0380408 | 0.0380408 | 0.0380408 | 0.0380408 | 0.0380408 | 0.0380408 | 0.0380408 | 0.0380408 | 0.0380408 | 0.0380408 | 0.0380408 | 0.0380408 | 0.0380408 | 0.0380408 | 0.0380408 | 0.03208362 | 0.03075562 | 0.02956733 | 0.02835647 | 0.02835647 | 0.02663017 | 0.02437618 | 0.02153065 | 0.01105252 | 0.00328042 | 0 | 0 | 0 | 0 | 0 | 0.01630025 | 0.01459325
1400 | 592.2747 | 0.001178177 | 0 | 700 | -700 | 0 | 0 | 0 | 0 | 0.0005614069 | 0.006378311 | 0.01617551 | 0.02346429 | 0.02455948 | 0.02669 | 0.02669 | 0.02780835 | 0.02872863 | 0.02953465 | 0.03074551 | 0.03921897 | 0.03921897 | 0.03921897 | 0.03921897 | 0.03921897 | 0.03921897 | 0.03921897 | 0.03921897 | 0.03921897 | 0.03921897 | 0.03921897 | 0.03921897 | 0.03921897 | 0.03921897 | 0.03921897 | 0.03921897 | 0.03921897 | 0.03921897 | 0.03921897 | 0.03921897 | 0.03921897 | 0.03921897 | 0.03921897 | 0.03921897 | 0.03921897 | 0.03921897 | 0.03921897 | 0.03921897 | 0.03921897 | 0.03921897 | 0.03921897 | 0.03921897 | 0.03921897 | 0.03921897 | 0.03921897 | 0.03326179 | 0.0319338 | 0.03074551 | 0.02953465 | 0.02953465 | 0.02780835 | 0.02555436 | 0.02270882 | 0.0122307 | 0.00328042 | 0 | 0 | 0 | 0 | 0 | 0.01542678 | 0.01565819
1400 | 520.077 | 0.001034558 | 10 | 710 | -690 | 0 | 0 | 0 | 0 | 0.0005614069 | 0.006378311 | 0.01617551 | 0.02449885 | 0.02559404 | 0.02772456 | 0.02772456 | 0.0288429 | 0.02976319 | 0.0305692 | 0.03178006 | 0.04025353 | 0.04025353 | 0.04025353 | 0.04025353 | 0.04025353 | 0.04025353 | 0.04025353 | 0.04025353 | 0.04025353 | 0.04025353 | 0.04025353 | 0.04025353 | 0.04025353 | 0.04025353 | 0.04025353 | 0.04025353 | 0.04025353 | 0.04025353 | 0.04025353 | 0.04025353 | 0.04025353 | 0.04025353 | 0.04025353 | 0.04025353 | 0.04025353 | 0.04025353 | 0.04025353 | 0.04025353 | 0.04025353 | 0.04025353 | 0.04025353 | 0.04025353 | 0.04025353 | 0.04025353 | 0.04025353 | 0.03429635 | 0.03296836 | 0.03178006 | 0.0305692 | 0.0305692 | 0.0288429 | 0.02658891 | 0.02374338 | 0.01326525 | 0.00328042 | 0 | 0 | 0 | 0 | 0 | 0.0150169 | 0.01729444
1400 | 584.1156 | 0.001161946 | 20 | 720 | -680 | 0 | 0 | 0 | 0 | 0.0005614069 | 0.006378311 | 0.01617551 | 0.0256608 | 0.02675599 | 0.02888651 | 0.02888651 | 0.03000485 | 0.03092514 | 0.03173115 | 0.03294201 | 0.04141548 | 0.04141548 | 0.04141548 | 0.04141548 | 0.04141548 | 0.04141548 | 0.04141548 | 0.04141548 | 0.04141548 | 0.04141548 | 0.04141548 | 0.04141548 | 0.04141548 | 0.04141548 | 0.04141548 | 0.04141548 | 0.04141548 | 0.04141548 | 0.04141548 | 0.04141548 | 0.04141548 | 0.04141548 | 0.04141548 | 0.04141548 | 0.04141548 | 0.04141548 | 0.04141548 | 0.04141548 | 0.04141548 | 0.04141548 | 0.04141548 | 0.04141548 | 0.04141548 | 0.04141548 | 0.04141548 | 0.0354583 | 0.0341303 | 0.03294201 | 0.03173115 | 0.03173115 | 0.03000485 | 0.02775086 | 0.02490533 | 0.0144272 | 0.00328042 | 0 | 0 | 0 | 0 | 0 | 0.01455743 | 0.0212159
1400 | 545.8773 | 0.001085881 | 30 | 730 | -670 | 0 | 0 | 0 | 0 | 0.0005614069 | 0.006378311 | 0.01617551 | 0.02674668 | 0.02784187 | 0.02997239 | 0.02997239 | 0.03109073 | 0.03201102 | 0.03281703 | 0.03402789 | 0.04250136 | 0.04250136 | 0.04250136 | 0.04250136 | 0.04250136 | 0.04250136 | 0.04250136 | 0.04250136 | 0.04250136 | 0.04250136 | 0.04250136 | 0.04250136 | 0.04250136 | 0.04250136 | 0.04250136 | 0.04250136 | 0.04250136 | 0.04250136 | 0.04250136 | 0.04250136 | 0.04250136 | 0.04250136 | 0.04250136 | 0.04250136 | 0.04250136 | 0.04250136 | 0.04250136 | 0.04250136 | 0.04250136 | 0.04250136 | 0.04250136 | 0.04250136 | 0.04250136 | 0.04250136 | 0.04250136 | 0.03654418 | 0.03521619 | 0.03402789 | 0.03281703 | 0.03281703 | 0.03109073 | 0.02883674 | 0.02599121 | 0.01551308 | 0.004366301 | 0 | 0 | 0 | 0 | 0 | 0.01376008 | 0.02513735
1400 | 551.1184 | 0.001096307 | 40 | 740 | -660 | 0 | 0 | 0 | 0 | 0.0005614069 | 0.006378311 | 0.01617551 | 0.02674668 | 0.02893817 | 0.0310687 | 0.0310687 | 0.03218704 | 0.03310732 | 0.03391334 | 0.0351242 | 0.04359767 | 0.04359767 | 0.04359767 | 0.04359767 | 0.04359767 | 0.04359767 | 0.04359767 | 0.04359767 | 0.04359767 | 0.04359767 | 0.04359767 | 0.04359767 | 0.04359767 | 0.04359767 | 0.04359767 | 0.04359767 | 0.04359767 | 0.04359767 | 0.04359767 | 0.04359767 | 0.04359767 | 0.04359767 | 0.04359767 | 0.04359767 | 0.04359767 | 0.04359767 | 0.04359767 | 0.04359767 | 0.04359767 | 0.04359767 | 0.04359767 | 0.04359767 | 0.04359767 | 0.04359767 | 0.04359767 | 0.03764049 | 0.03631249 | 0.0351242 | 0.03391334 | 0.03391334 | 0.03218704 | 0.02993305 | 0.02708752 | 0.01660939 | 0.005462608 | 0 | 0 | 0 | 0 | 0 | 0.01296273 | 0.02919094
1400 | 560.64 | 0.001115248 | 30 | 730 | -670 | 0 | 0 | 0 | 0 | 0.0005614069 | 0.006378311 | 0.01617551 | 0.02786193 | 0.03005342 | 0.03218394 | 0.03218394 | 0.03330229 | 0.03422257 | 0.03502859 | 0.03623945 | 0.04471291 | 0.04471291 | 0.04471291 | 0.04471291 | 0.04471291 | 0.04471291 | 0.04471291 | 0.04471291 | 0.04471291 | 0.04471291 | 0.04471291 | 0.04471291 | 0.04471291 | 0.04471291 | 0.04471291 | 0.04471291 | 0.04471291 | 0.04471291 | 0.04471291 | 0.04471291 | 0.04471291 | 0.04471291 | 0.04471291 | 0.04471291 | 0.04471291 | 0.04471291 | 0.04471291 | 0.04471291 | 0.04471291 | 0.04471291 | 0.04471291 | 0.04471291 | 0.04471291 | 0.04471291 | 0.04471291 | 0.03875573 | 0.03742774 | 0.03623945 | 0.03502859 | 0.03502859 | 0.03330229 | 0.0310483 | 0.02820276 | 0.01772464 | 0.006577856 | 0 | 0 | 0 | 0 | 0 | 0.01376008 | 0.02513735
1400 | 547.0332 | 0.00108818 | 20 | 720 | -680 | 0 | 0 | 0 | 0 | 0.0005614069 | 0.006378311 | 0.01617551 | 0.02895011 | 0.0311416 | 0.03327212 | 0.03327212 | 0.03439047 | 0.03531075 | 0.03611677 | 0.03732763 | 0.0458011 | 0.0458011 | 0.0458011 | 0.0458011 | 0.0458011 | 0.0458011 | 0.0458011 | 0.0458011 | 0.0458011 | 0.0458011 | 0.0458011 | 0.0458011 | 0.0458011 | 0.0458011 | 0.0458011 | 0.0458011 | 0.0458011 | 0.0458011 | 0.0458011 | 0.0458011 | 0.0458011 | 0.0458011 | 0.0458011 | 0.0458011 | 0.0458011 | 0.0458011 | 0.0458011 | 0.0458011 | 0.0458011 | 0.0458011 | 0.0458011 | 0.0458011 | 0.0458011 | 0.0458011 | 0.0458011 | 0.03984391 | 0.03851592 | 0.03732763 | 0.03611677 | 0.03611677 | 0.03439047 | 0.03213648 | 0.02929094 | 0.01881282 | 0.006577856 | 0 | 0 | 0 | 0 | 0 | 0.01455743 | 0.0212159
1400 | 559.3168 | 0.001112615 | 10 | 710 | -690 | 0 | 0 | 0 | 0 | 0.0005614069 | 0.006378311 | 0.01617551 | 0.03006272 | 0.03225422 | 0.03438474 | 0.03438474 | 0.03550308 | 0.03642337 | 0.03722938 | 0.03844024 | 0.04691371 | 0.04691371 | 0.04691371 | 0.04691371 | 0.04691371 | 0.04691371 | 0.04691371 | 0.04691371 | 0.04691371 | 0.04691371 | 0.04691371 | 0.04691371 | 0.04691371 | 0.04691371 | 0.04691371 | 0.04691371 | 0.04691371 | 0.04691371 | 0.04691371 | 0.04691371 | 0.04691371 | 0.04691371 | 0.04691371 | 0.04691371 | 0.04691371 | 0.04691371 | 0.04691371 | 0.04691371 | 0.04691371 | 0.04691371 | 0.04691371 | 0.04691371 | 0.04691371 | 0.04691371 | 0.04691371 | 0.04095653 | 0.03962854 | 0.03844024 | 0.03722938 | 0.03722938 | 0.03550308 | 0.03324909 | 0.03040356 | 0.01992543 | 0.006577856 | 0 | 0 | 0 | 0 | 0 | 0.01537468 | 0.01729444
1392 | 562.9662 | 0.001119875 | 0 | 696 | -696 | 0 | 0 | 0 | 0 | 0.0005614069 | 0.006378311 | 0.01729539 | 0.0311826 | 0.03337409 | 0.03550461 | 0.03550461 | 0.03662296 | 0.03754324 | 0.03834926 | 0.03956012 | 0.04803359 | 0.04803359 | 0.04803359 | 0.04803359 | 0.04803359 | 0.04803359 | 0.04803359 | 0.04803359 | 0.04803359 | 0.04803359 | 0.04803359 | 0.04803359 | 0.04803359 | 0.04803359 | 0.04803359 | 0.04803359 | 0.04803359 | 0.04803359 | 0.04803359 | 0.04803359 | 0.04803359 | 0.04803359 | 0.04803359 | 0.04803359 | 0.04803359 | 0.04803359 | 0.04803359 | 0.04803359 | 0.04803359 | 0.04803359 | 0.04803359 | 0.04803359 | 0.04803359 | 0.04803359 | 0.04803359 | 0.0420764 | 0.04074841 | 0.03956012 | 0.03834926 | 0.03834926 | 0.03662296 | 0.03436897 | 0.03152344 | 0.02104531 | 0.006577856 | 0 | 0 | 0 | 0 | 0 | 0.01586678 | 0.01523222
1349 | 578.8146 | 0.001151401 | -10 | 664.5 | -684.5 | 0 | 0 | 0 | 0 | 0.0005614069 | 0.006378311 | 0.01729539 | 0.032334 | 0.03452549 | 0.03665602 | 0.03665602 | 0.03777436 | 0.03869464 | 0.03950066 | 0.04071152 | 0.04918499 | 0.04918499 | 0.04918499 | 0.04918499 | 0.04918499 | 0.04918499 | 0.04918499 | 0.04918499 | 0.04918499 | 0.04918499 | 0.04918499 | 0.04918499 | 0.04918499 | 0.04918499 | 0.04918499 | 0.04918499 | 0.04918499 | 0.04918499 | 0.04918499 | 0.04918499 | 0.04918499 | 0.04918499 | 0.04918499 | 0.04918499 | 0.04918499 | 0.04918499 | 0.04918499 | 0.04918499 | 0.04918499 | 0.04918499 | 0.04918499 | 0.04918499 | 0.04918499 | 0.04918499 | 0.04918499 | 0.04322781 | 0.04189981 | 0.04071152 | 0.03950066 | 0.03950066 | 0.03777436 | 0.03552037 | 0.03152344 | 0.02104531 | 0.006577856 | 0 | 0 | 0 | 0 | 0 | 0.01492359 | 0.01224913
1349 | 610.5978 | 0.001214626 | -20 | 654.5 | -694.5 | 0 | 0 | 0 | 0 | 0.0005614069 | 0.006378311 | 0.01729539 | 0.03354862 | 0.03574012 | 0.03787064 | 0.03787064 | 0.03898898 | 0.03990927 | 0.04071528 | 0.04192614 | 0.05039961 | 0.05039961 | 0.05039961 | 0.05039961 | 0.05039961 | 0.05039961 | 0.05039961 | 0.05039961 | 0.05039961 | 0.05039961 | 0.05039961 | 0.05039961 | 0.05039961 | 0.05039961 | 0.05039961 | 0.05039961 | 0.05039961 | 0.05039961 | 0.05039961 | 0.05039961 | 0.05039961 | 0.05039961 | 0.05039961 | 0.05039961 | 0.05039961 | 0.05039961 | 0.05039961 | 0.05039961 | 0.05039961 | 0.05039961 | 0.05039961 | 0.05039961 | 0.05039961 | 0.05039961 | 0.05039961 | 0.04444243 | 0.04311444 | 0.04192614 | 0.04071528 | 0.04071528 | 0.03898898 | 0.03673499 | 0.03152344 | 0.02104531 | 0.006577856 | 0 | 0 | 0 | 0 | 0 | 0.01574376 | 0.01140675
1349 | 582.2085 | 0.001158153 | -30 | 644.5 | -704.5 | 0 | 0 | 0 | 0 | 0.0005614069 | 0.006378311 | 0.01845354 | 0.03470678 | 0.03689827 | 0.03902879 | 0.03902879 | 0.04014714 | 0.04106742 | 0.04187344 | 0.0430843 | 0.05155777 | 0.05155777 | 0.05155777 | 0.05155777 | 0.05155777 | 0.05155777 | 0.05155777 | 0.05155777 | 0.05155777 | 0.05155777 | 0.05155777 | 0.05155777 | 0.05155777 | 0.05155777 | 0.05155777 | 0.05155777 | 0.05155777 | 0.05155777 | 0.05155777 | 0.05155777 | 0.05155777 | 0.05155777 | 0.05155777 | 0.05155777 | 0.05155777 | 0.05155777 | 0.05155777 | 0.05155777 | 0.05155777 | 0.05155777 | 0.05155777 | 0.05155777 | 0.05155777 | 0.05155777 | 0.05155777 | 0.04560058 | 0.04427259 | 0.0430843 | 0.04187344 | 0.04187344 | 0.04014714 | 0.03789315 | 0.03152344 | 0.02104531 | 0.006577856 | 0 | 0 | 0 | 0 | 0 | 0.01656393 | 0.01076068
1349 | 593.6509 | 0.001180914 | -40 | 634.5 | -714.5 | 0 | 0 | 0 | 0 | 0.0005614069 | 0.006378311 | 0.01963446 | 0.03588769 | 0.03807919 | 0.04020971 | 0.04020971 | 0.04132805 | 0.04224834 | 0.04305435 | 0.04426521 | 0.05273868 | 0.05273868 | 0.05273868 | 0.05273868 | 0.05273868 | 0.05273868 | 0.05273868 | 0.05273868 | 0.05273868 | 0.05273868 | 0.05273868 | 0.05273868 | 0.05273868 | 0.05273868 | 0.05273868 | 0.05273868 | 0.05273868 | 0.05273868 | 0.05273868 | 0.05273868 | 0.05273868 | 0.05273868 | 0.05273868 | 0.05273868 | 0.05273868 | 0.05273868 | 0.05273868 | 0.05273868 | 0.05273868 | 0.05273868 | 0.05273868 | 0.05273868 | 0.05273868 | 0.05273868 | 0.05273868 | 0.0467815 | 0.0454535 | 0.04426521 | 0.04305435 | 0.04305435 | 0.04132805 | 0.03789315 | 0.03152344 | 0.02104531 | 0.006577856 | 0 | 0 | 0 | 0 | 0 | 0.02080481 | 0.01011461
1349 | 622.6386 | 0.001238578 | -30 | 644.5 | -704.5 | 0 | 0 | 0 | 0 | 0.0005614069 | 0.006378311 | 0.02087303 | 0.03712627 | 0.03931777 | 0.04144829 | 0.04144829 | 0.04256663 | 0.04348691 | 0.04429293 | 0.04550379 | 0.05397726 | 0.05397726 | 0.05397726 | 0.05397726 | 0.05397726 | 0.05397726 | 0.05397726 | 0.05397726 | 0.05397726 | 0.05397726 | 0.05397726 | 0.05397726 | 0.05397726 | 0.05397726 | 0.05397726 | 0.05397726 | 0.05397726 | 0.05397726 | 0.05397726 | 0.05397726 | 0.05397726 | 0.05397726 | 0.05397726 | 0.05397726 | 0.05397726 | 0.05397726 | 0.05397726 | 0.05397726 | 0.05397726 | 0.05397726 | 0.05397726 | 0.05397726 | 0.05397726 | 0.05397726 | 0.05397726 | 0.04802008 | 0.04669208 | 0.04550379 | 0.04429293 | 0.04429293 | 0.04256663 | 0.03913172 | 0.03152344 | 0.02104531 | 0.006577856 | 0 | 0 | 0 | 0 | 0 | 0.01656393 | 0.01076068
1349 | 613.2991 | 0.001219999 | -20 | 654.5 | -694.5 | 0 | 0 | 0 | 0 | 0.0005614069 | 0.006378311 | 0.02087303 | 0.03834627 | 0.04053776 | 0.04266829 | 0.04266829 | 0.04378663 | 0.04470691 | 0.04551293 | 0.04672379 | 0.05519726 | 0.05519726 | 0.05519726 | 0.05519726 | 0.05519726 | 0.05519726 | 0.05519726 | 0.05519726 | 0.05519726 | 0.05519726 | 0.05519726 | 0.05519726 | 0.05519726 | 0.05519726 | 0.05519726 | 0.05519726 | 0.05519726 | 0.05519726 | 0.05519726 | 0.05519726 | 0.05519726 | 0.05519726 | 0.05519726 | 0.05519726 | 0.05519726 | 0.05519726 | 0.05519726 | 0.05519726 | 0.05519726 | 0.05519726 | 0.05519726 | 0.05519726 | 0.05519726 | 0.05519726 | 0.05519726 | 0.04924007 | 0.04791208 | 0.04672379 | 0.04551293 | 0.04551293 | 0.04378663 | 0.04035172 | 0.03152344 | 0.02104531 | 0.006577856 | 0 | 0 | 0 | 0 | 0 | 0.01574376 | 0.01140675
1349 | 615.6637 | 0.001224703 | -10 | 664.5 | -684.5 | 0 | 0 | 0 | 0 | 0.0005614069 | 0.006378311 | 0.02087303 | 0.03957097 | 0.04176247 | 0.04389299 | 0.04389299 | 0.04501133 | 0.04593162 | 0.04673763 | 0.04794849 | 0.05642196 | 0.05642196 | 0.05642196 | 0.05642196 | 0.05642196 | 0.05642196 | 0.05642196 | 0.05642196 | 0.05642196 | 0.05642196 | 0.05642196 | 0.05642196 | 0.05642196 | 0.05642196 | 0.05642196 | 0.05642196 | 0.05642196 | 0.05642196 | 0.05642196 | 0.05642196 | 0.05642196 | 0.05642196 | 0.05642196 | 0.05642196 | 0.05642196 | 0.05642196 | 0.05642196 | 0.05642196 | 0.05642196 | 0.05642196 | 0.05642196 | 0.05642196 | 0.05642196 | 0.05642196 | 0.05642196 | 0.05046478 | 0.04913678 | 0.04794849 | 0.04673763 | 0.04673763 | 0.04501133 | 0.04157643 | 0.03152344 | 0.02104531 | 0.006577856 | 0 | 0 | 0 | 0 | 0 | 0.01492359 | 0.01268843
1349 | 607.9922 | 0.001209443 | 0 | 674.5 | -674.5 | 0 | 0 | 0 | 0 | 0.0005614069 | 0.006378311 | 0.02087303 | 0.04078041 | 0.04297191 | 0.04510243 | 0.04510243 | 0.04622077 | 0.04714106 | 0.04794707 | 0.04915793 | 0.0576314 | 0.0576314 | 0.0576314 | 0.0576314 | 0.0576314 | 0.0576314 | 0.0576314 | 0.0576314 | 0.0576314 | 0.0576314 | 0.0576314 | 0.0576314 | 0.0576314 | 0.0576314 | 0.0576314 | 0.0576314 | 0.0576314 | 0.0576314 | 0.0576314 | 0.0576314 | 0.0576314 | 0.0576314 | 0.0576314 | 0.0576314 | 0.0576314 | 0.0576314 | 0.0576314 | 0.0576314 | 0.0576314 | 0.0576314 | 0.0576314 | 0.0576314 | 0.0576314 | 0.0576314 | 0.0576314 | 0.05167422 | 0.05034623 | 0.04915793 | 0.04794707 | 0.04794707 | 0.04622077 | 0.04278587 | 0.03273288 | 0.02104531 | 0.006577856 | 0 | 0 | 0 | 0 | 0 | 0.01411889 | 0.01397395
1349 | 560.7345 | 0.001115436 | 10 | 684.5 | -664.5 | 0 | 0 | 0 | 0 | 0.0005614069 | 0.006378311 | 0.02087303 | 0.04078041 | 0.04408735 | 0.04621787 | 0.04621787 | 0.04733621 | 0.0482565 | 0.04906251 | 0.05027337 | 0.05874684 | 0.05874684 | 0.05874684 | 0.05874684 | 0.05874684 | 0.05874684 | 0.05874684 | 0.05874684 | 0.05874684 | 0.05874684 | 0.05874684 | 0.05874684 | 0.05874684 | 0.05874684 | 0.05874684 | 0.05874684 | 0.05874684 | 0.05874684 | 0.05874684 | 0.05874684 | 0.05874684 | 0.05874684 | 0.05874684 | 0.05874684 | 0.05874684 | 0.05874684 | 0.05874684 | 0.05874684 | 0.05874684 | 0.05874684 | 0.05874684 | 0.05874684 | 0.05874684 | 0.05874684 | 0.05874684 | 0.05278966 | 0.05146166 | 0.05027337 | 0.04906251 | 0.04906251 | 0.04733621 | 0.0439013 | 0.03384831 | 0.02104531 | 0.006577856 | 0 | 0 | 0 | 0 | 0 | 0.01332154 | 0.01605701
1349 | 557.7924 | 0.001109583 | 20 | 694.5 | -654.5 | 0 | 0 | 0 | 0 | 0.0005614069 | 0.006378311 | 0.02087303 | 0.04078041 | 0.04519693 | 0.04732745 | 0.04732745 | 0.04844579 | 0.04936608 | 0.05017209 | 0.05138295 | 0.05985642 | 0.05985642 | 0.05985642 | 0.05985642 | 0.05985642 | 0.05985642 | 0.05985642 | 0.05985642 | 0.05985642 | 0.05985642 | 0.05985642 | 0.05985642 | 0.05985642 | 0.05985642 | 0.05985642 | 0.05985642 | 0.05985642 | 0.05985642 | 0.05985642 | 0.05985642 | 0.05985642 | 0.05985642 | 0.05985642 | 0.05985642 | 0.05985642 | 0.05985642 | 0.05985642 | 0.05985642 | 0.05985642 | 0.05985642 | 0.05985642 | 0.05985642 | 0.05985642 | 0.05985642 | 0.05985642 | 0.05389924 | 0.05257125 | 0.05138295 | 0.05017209 | 0.05017209 | 0.04844579 | 0.04501089 | 0.0349579 | 0.02104531 | 0.006577856 | 0 | 0 | 0 | 0 | 0 | 0.01252897 | 0.01981936
1349 | 564.4558 | 0.001122838 | 30 | 704.5 | -644.5 | 0 | 0 | 0 | 0 | 0.0005614069 | 0.006378311 | 0.02087303 | 0.04078041 | 0.04631977 | 0.04845029 | 0.04845029 | 0.04956863 | 0.05048892 | 0.05129493 | 0.05250579 | 0.06097926 | 0.06097926 | 0.06097926 | 0.06097926 | 0.06097926 | 0.06097926 | 0.06097926 | 0.06097926 | 0.06097926 | 0.06097926 | 0.06097926 | 0.06097926 | 0.06097926 | 0.06097926 | 0.06097926 | 0.06097926 | 0.06097926 | 0.06097926 | 0.06097926 | 0.06097926 | 0.06097926 | 0.06097926 | 0.06097926 | 0.06097926 | 0.06097926 | 0.06097926 | 0.06097926 | 0.06097926 | 0.06097926 | 0.06097926 | 0.06097926 | 0.06097926 | 0.06097926 | 0.06097926 | 0.06097926 | 0.05502208 | 0.05369408 | 0.05250579 | 0.05129493 | 0.05129493 | 0.04956863 | 0.04613373 | 0.03608073 | 0.02216814 | 0.006577856 | 0 | 0 | 0 | 0 | 0 | 0.01252897 | 0.0235817
1349 | 611.1854 | 0.001215795 | 40 | 714.5 | -634.5 | 0 | 0 | 0 | 0 | 0.0005614069 | 0.006378311 | 0.02087303 | 0.04078041 | 0.04631977 | 0.04966608 | 0.04966608 | 0.05078443 | 0.05170471 | 0.05251073 | 0.05372158 | 0.06219505 | 0.06219505 | 0.06219505 | 0.06219505 | 0.06219505 | 0.06219505 | 0.06219505 | 0.06219505 | 0.06219505 | 0.06219505 | 0.06219505 | 0.06219505 | 0.06219505 | 0.06219505 | 0.06219505 | 0.06219505 | 0.06219505 | 0.06219505 | 0.06219505 | 0.06219505 | 0.06219505 | 0.06219505 | 0.06219505 | 0.06219505 | 0.06219505 | 0.06219505 | 0.06219505 | 0.06219505 | 0.06219505 | 0.06219505 | 0.06219505 | 0.06219505 | 0.06219505 | 0.06219505 | 0.06219505 | 0.05623787 | 0.05490988 | 0.05372158 | 0.05251073 | 0.05251073 | 0.05078443 | 0.04734952 | 0.03729653 | 0.02338394 | 0.006577856 | 0 | 0 | 0 | 0 | 0 | 0.01252897 | 0.02828295
1349 | 553.8583 | 0.001101757 | 30 | 704.5 | -644.5 | 0 | 0 | 0 | 0 | 0.0005614069 | 0.006378311 | 0.02087303 | 0.04078041 | 0.04742152 | 0.05076784 | 0.05076784 | 0.05188618 | 0.05280647 | 0.05361248 | 0.05482334 | 0.06329681 | 0.06329681 | 0.06329681 | 0.06329681 | 0.06329681 | 0.06329681 | 0.06329681 | 0.06329681 | 0.06329681 | 0.06329681 | 0.06329681 | 0.06329681 | 0.06329681 | 0.06329681 | 0.06329681 | 0.06329681 | 0.06329681 | 0.06329681 | 0.06329681 | 0.06329681 | 0.06329681 | 0.06329681 | 0.06329681 | 0.06329681 | 0.06329681 | 0.06329681 | 0.06329681 | 0.06329681 | 0.06329681 | 0.06329681 | 0.06329681 | 0.06329681 | 0.06329681 | 0.06329681 | 0.06329681 | 0.05733963 | 0.05601164 | 0.05482334 | 0.05361248 | 0.05361248 | 0.05188618 | 0.04845128 | 0.03839829 | 0.0244857 | 0.006577856 | 0 | 0 | 0 | 0 | 0 | 0.01252897 | 0.0235817
1349 | 645.9881 | 0.001285025 | 20 | 694.5 | -654.5 | 0 | 0 | 0 | 0 | 0.0005614069 | 0.006378311 | 0.02087303 | 0.04078041 | 0.04870655 | 0.05205287 | 0.05205287 | 0.05317121 | 0.05409149 | 0.05489751 | 0.05610837 | 0.06458184 | 0.06458184 | 0.06458184 | 0.06458184 | 0.06458184 | 0.06458184 | 0.06458184 | 0.06458184 | 0.06458184 | 0.06458184 | 0.06458184 | 0.06458184 | 0.06458184 | 0.06458184 | 0.06458184 | 0.06458184 | 0.06458184 | 0.06458184 | 0.06458184 | 0.06458184 | 0.06458184 | 0.06458184 | 0.06458184 | 0.06458184 | 0.06458184 | 0.06458184 | 0.06458184 | 0.06458184 | 0.06458184 | 0.06458184 | 0.06458184 | 0.06458184 | 0.06458184 | 0.06458184 | 0.06458184 | 0.05862465 | 0.05729666 | 0.05610837 | 0.05489751 | 0.05489751 | 0.05317121 | 0.0497363 | 0.03968331 | 0.0244857 | 0.006577856 | 0 | 0 | 0 | 0 | 0 | 0.01252897 | 0.01981936
1349 | 606.8257 | 0.001207122 | 10 | 684.5 | -664.5 | 0 | 0 | 0 | 0 | 0.0005614069 | 0.006378311 | 0.02087303 | 0.04078041 | 0.04991367 | 0.05325999 | 0.05325999 | 0.05437833 | 0.05529862 | 0.05610463 | 0.05731549 | 0.06578896 | 0.06578896 | 0.06578896 | 0.06578896 | 0.06578896 | 0.06578896 | 0.06578896 | 0.06578896 | 0.06578896 | 0.06578896 | 0.06578896 | 0.06578896 | 0.06578896 | 0.06578896 | 0.06578896 | 0.06578896 | 0.06578896 | 0.06578896 | 0.06578896 | 0.06578896 | 0.06578896 | 0.06578896 | 0.06578896 | 0.06578896 | 0.06578896 | 0.06578896 | 0.06578896 | 0.06578896 | 0.06578896 | 0.06578896 | 0.06578896 | 0.06578896 | 0.06578896 | 0.06578896 | 0.06578896 | 0.05983178 | 0.05850378 | 0.05731549 | 0.05610463 | 0.05610463 | 0.05437833 | 0.05094343 | 0.04089043 | 0.0244857 | 0.006577856 | 0 | 0 | 0 | 0 | 0 | 0.01377382 | 0.01605701
1349 | 608.2301 | 0.001209916 | 0 | 674.5 | -674.5 | 0 | 0 | 0 | 0 | 0.0005614069 | 0.006378311 | 0.02087303 | 0.04199033 | 0.05112359 | 0.0544699 | 0.0544699 | 0.05558825 | 0.05650853 | 0.05731455 | 0.05852541 | 0.06699887 | 0.06699887 | 0.06699887 | 0.06699887 | 0.06699887 | 0.06699887 | 0.06699887 | 0.06699887 | 0.06699887 | 0.06699887 | 0.06699887 | 0.06699887 | 0.06699887 | 0.06699887 | 0.06699887 | 0.06699887 | 0.06699887 | 0.06699887 | 0.06699887 | 0.06699887 | 0.06699887 | 0.06699887 | 0.06699887 | 0.06699887 | 0.06699887 | 0.06699887 | 0.06699887 | 0.06699887 | 0.06699887 | 0.06699887 | 0.06699887 | 0.06699887 | 0.06699887 | 0.06699887 | 0.06699887 | 0.06104169 | 0.0597137 | 0.05852541 | 0.05731455 | 0.05731455 | 0.05558825 | 0.05215334 | 0.04210035 | 0.0244857 | 0.006577856 | 0 | 0 | 0 | 0 | 0 | 0.01502618 | 0.01397395
1349 | 610.8958 | 0.001215218 | -10 | 664.5 | -684.5 | 0 | 0 | 0 | 0 | 0.0005614069 | 0.006378311 | 0.02087303 | 0.04320555 | 0.05233881 | 0.05568512 | 0.05568512 | 0.05680346 | 0.05772375 | 0.05852976 | 0.05974062 | 0.06821409 | 0.06821409 | 0.06821409 | 0.06821409 | 0.06821409 | 0.06821409 | 0.06821409 | 0.06821409 | 0.06821409 | 0.06821409 | 0.06821409 | 0.06821409 | 0.06821409 | 0.06821409 | 0.06821409 | 0.06821409 | 0.06821409 | 0.06821409 | 0.06821409 | 0.06821409 | 0.06821409 | 0.06821409 | 0.06821409 | 0.06821409 | 0.06821409 | 0.06821409 | 0.06821409 | 0.06821409 | 0.06821409 | 0.06821409 | 0.06821409 | 0.06821409 | 0.06821409 | 0.06821409 | 0.06821409 | 0.06225691 | 0.06092892 | 0.05974062 | 0.05852976 | 0.05852976 | 0.05680346 | 0.05336856 | 0.04210035 | 0.0244857 | 0.006577856 | 0 | 0 | 0 | 0 | 0 | 0.01697593 | 0.01268843
1349 | 612.3201 | 0.001218052 | -20 | 654.5 | -694.5 | 0 | 0 | 0 | 0 | 0.0005614069 | 0.006378311 | 0.02087303 | 0.0444236 | 0.05355686 | 0.05690317 | 0.05690317 | 0.05802152 | 0.0589418 | 0.05974782 | 0.06095868 | 0.06943214 | 0.06943214 | 0.06943214 | 0.06943214 | 0.06943214 | 0.06943214 | 0.06943214 | 0.06943214 | 0.06943214 | 0.06943214 | 0.06943214 | 0.06943214 | 0.06943214 | 0.06943214 | 0.06943214 | 0.06943214 | 0.06943214 | 0.06943214 | 0.06943214 | 0.06943214 | 0.06943214 | 0.06943214 | 0.06943214 | 0.06943214 | 0.06943214 | 0.06943214 | 0.06943214 | 0.06943214 | 0.06943214 | 0.06943214 | 0.06943214 | 0.06943214 | 0.06943214 | 0.06943214 | 0.06943214 | 0.06347496 | 0.06214697 | 0.06095868 | 0.05974782 | 0.05974782 | 0.05802152 | 0.05458661 | 0.04210035 | 0.0244857 | 0.006577856 | 0 | 0 | 0 | 0 | 0 | 0.02039406 | 0.01140675
1349 | 612.0714 | 0.001217557 | -30 | 644.5 | -704.5 | 0 | 0 | 0 | 0 | 0.0005614069 | 0.006378311 | 0.02209059 | 0.04564116 | 0.05477441 | 0.05812073 | 0.05812073 | 0.05923907 | 0.06015936 | 0.06096537 | 0.06217623 | 0.0706497 | 0.0706497 | 0.0706497 | 0.0706497 | 0.0706497 | 0.0706497 | 0.0706497 | 0.0706497 | 0.0706497 | 0.0706497 | 0.0706497 | 0.0706497 | 0.0706497 | 0.0706497 | 0.0706497 | 0.0706497 | 0.0706497 | 0.0706497 | 0.0706497 | 0.0706497 | 0.0706497 | 0.0706497 | 0.0706497 | 0.0706497 | 0.0706497 | 0.0706497 | 0.0706497 | 0.0706497 | 0.0706497 | 0.0706497 | 0.0706497 | 0.0706497 | 0.0706497 | 0.0706497 | 0.0706497 | 0.06469252 | 0.06336453 | 0.06217623 | 0.06096537 | 0.06096537 | 0.05923907 | 0.05580417 | 0.04210035 | 0.0244857 | 0.006577856 | 0 | 0 | 0 | 0 | 0 | 0.0238122 | 0.01076068
1349 | 605.5721 | 0.001204628 | -40 | 634.5 | -714.5 | 0 | 0 | 0 | 0 | 0.0005614069 | 0.006378311 | 0.02329522 | 0.04684579 | 0.05597904 | 0.05932536 | 0.05932536 | 0.0604437 | 0.06136399 | 0.06217 | 0.06338086 | 0.07185433 | 0.07185433 | 0.07185433 | 0.07185433 | 0.07185433 | 0.07185433 | 0.07185433 | 0.07185433 | 0.07185433 | 0.07185433 | 0.07185433 | 0.07185433 | 0.07185433 | 0.07185433 | 0.07185433 | 0.07185433 | 0.07185433 | 0.07185433 | 0.07185433 | 0.07185433 | 0.07185433 | 0.07185433 | 0.07185433 | 0.07185433 | 0.07185433 | 0.07185433 | 0.07185433 | 0.07185433 | 0.07185433 | 0.07185433 | 0.07185433 | 0.07185433 | 0.07185433 | 0.07185433 | 0.07185433 | 0.06589715 | 0.06456915 | 0.06338086 | 0.06217 | 0.06217 | 0.0604437 | 0.05580417 | 0.04210035 | 0.0244857 | 0.006577856 | 0 | 0 | 0 | 0 | 0 | 0.03073754 | 0.01011461
1349 | 620.9273 | 0.001235174 | -30 | 644.5 | -704.5 | 0 | 0 | 0 | 0 | 0.0005614069 | 0.006378311 | 0.02453039 | 0.04808096 | 0.05721422 | 0.06056053 | 0.06056053 | 0.06167888 | 0.06259916 | 0.06340518 | 0.06461603 | 0.0730895 | 0.0730895 | 0.0730895 | 0.0730895 | 0.0730895 | 0.0730895 | 0.0730895 | 0.0730895 | 0.0730895 | 0.0730895 | 0.0730895 | 0.0730895 | 0.0730895 | 0.0730895 | 0.0730895 | 0.0730895 | 0.0730895 | 0.0730895 | 0.0730895 | 0.0730895 | 0.0730895 | 0.0730895 | 0.0730895 | 0.0730895 | 0.0730895 | 0.0730895 | 0.0730895 | 0.0730895 | 0.0730895 | 0.0730895 | 0.0730895 | 0.0730895 | 0.0730895 | 0.0730895 | 0.0730895 | 0.06713232 | 0.06580433 | 0.06461603 | 0.06340518 | 0.06340518 | 0.06167888 | 0.05703934 | 0.04210035 | 0.0244857 | 0.006577856 | 0 | 0 | 0 | 0 | 0 | 0.0238122 | 0.01076068
1349 | 609.4529 | 0.001212348 | -20 | 654.5 | -694.5 | 0 | 0 | 0 | 0 | 0.0005614069 | 0.006378311 | 0.02453039 | 0.04929331 | 0.05842657 | 0.06177288 | 0.06177288 | 0.06289122 | 0.06381151 | 0.06461752 | 0.06582838 | 0.07430185 | 0.07430185 | 0.07430185 | 0.07430185 | 0.07430185 | 0.07430185 | 0.07430185 | 0.07430185 | 0.07430185 | 0.07430185 | 0.07430185 | 0.07430185 | 0.07430185 | 0.07430185 | 0.07430185 | 0.07430185 | 0.07430185 | 0.07430185 | 0.07430185 | 0.07430185 | 0.07430185 | 0.07430185 | 0.07430185 | 0.07430185 | 0.07430185 | 0.07430185 | 0.07430185 | 0.07430185 | 0.07430185 | 0.07430185 | 0.07430185 | 0.07430185 | 0.07430185 | 0.07430185 | 0.07430185 | 0.06834467 | 0.06701668 | 0.06582838 | 0.06461752 | 0.06461752 | 0.06289122 | 0.05825169 | 0.04210035 | 0.0244857 | 0.006577856 | 0 | 0 | 0 | 0 | 0 | 0.02039406 | 0.01140675
1349 | 595.9229 | 0.001185434 | -10 | 664.5 | -684.5 | 0 | 0 | 0 | 0 | 0.0005614069 | 0.006378311 | 0.02453039 | 0.05047874 | 0.059612 | 0.06295831 | 0.06295831 | 0.06407666 | 0.06499694 | 0.06580296 | 0.06701382 | 0.07548729 | 0.07548729 | 0.07548729 | 0.07548729 | 0.07548729 | 0.07548729 | 0.07548729 | 0.07548729 | 0.07548729 | 0.07548729 | 0.07548729 | 0.07548729 | 0.07548729 | 0.07548729 | 0.07548729 | 0.07548729 | 0.07548729 | 0.07548729 | 0.07548729 | 0.07548729 | 0.07548729 | 0.07548729 | 0.07548729 | 0.07548729 | 0.07548729 | 0.07548729 | 0.07548729 | 0.07548729 | 0.07548729 | 0.07548729 | 0.07548729 | 0.07548729 | 0.07548729 | 0.07548729 | 0.07548729 | 0.0695301 | 0.06820211 | 0.06701382 | 0.06580296 | 0.06580296 | 0.06407666 | 0.05943712 | 0.04210035 | 0.0244857 | 0.006577856 | 0 | 0 | 0 | 0 | 0 | 0.01697593 | 0.01313656
1349 | 581.2548 | 0.001156255 | 0 | 674.5 | -674.5 | 0 | 0 | 0 | 0 | 0.0005614069 | 0.006378311 | 0.02453039 | 0.051635 | 0.06076825 | 0.06411457 | 0.06411457 | 0.06523291 | 0.0661532 | 0.06695921 | 0.06817007 | 0.07664354 | 0.07664354 | 0.07664354 | 0.07664354 | 0.07664354 | 0.07664354 | 0.07664354 | 0.07664354 | 0.07664354 | 0.07664354 | 0.07664354 | 0.07664354 | 0.07664354 | 0.07664354 | 0.07664354 | 0.07664354 | 0.07664354 | 0.07664354 | 0.07664354 | 0.07664354 | 0.07664354 | 0.07664354 | 0.07664354 | 0.07664354 | 0.07664354 | 0.07664354 | 0.07664354 | 0.07664354 | 0.07664354 | 0.07664354 | 0.07664354 | 0.07664354 | 0.07664354 | 0.07664354 | 0.07664354 | 0.07068636 | 0.06935837 | 0.06817007 | 0.06695921 | 0.06695921 | 0.06523291 | 0.06059338 | 0.04325661 | 0.0244857 | 0.006577856 | 0 | 0 | 0 | 0 | 0 | 0.01502618 | 0.01487291
1349 | 603.9173 | 0.001201337 | 10 | 684.5 | -664.5 | 0 | 0 | 0 | 0 | 0.0005614069 | 0.006378311 | 0.02453039 | 0.051635 | 0.06196959 | 0.06531591 | 0.06531591 | 0.06643425 | 0.06735454 | 0.06816055 | 0.06937141 | 0.07784488 | 0.07784488 | 0.07784488 | 0.07784488 | 0.07784488 | 0.07784488 | 0.07784488 | 0.07784488 | 0.07784488 | 0.07784488 | 0.07784488 | 0.07784488 | 0.07784488 | 0.07784488 | 0.07784488 | 0.07784488 | 0.07784488 | 0.07784488 | 0.07784488 | 0.07784488 | 0.07784488 | 0.07784488 | 0.07784488 | 0.07784488 | 0.07784488 | 0.07784488 | 0.07784488 | 0.07784488 | 0.07784488 | 0.07784488 | 0.07784488 | 0.07784488 | 0.07784488 | 0.07784488 | 0.07784488 | 0.0718877 | 0.0705597 | 0.06937141 | 0.06816055 | 0.06816055 | 0.06643425 | 0.06179472 | 0.04445794 | 0.0244857 | 0.006577856 | 0 | 0 | 0 | 0 | 0 | 0.01377382 | 0.0181394
1349 | 677.4402 | 0.001347591 | 20 | 694.5 | -654.5 | 0 | 0 | 0 | 0 | 0.0005614069 | 0.006378311 | 0.02453039 | 0.051635 | 0.06331718 | 0.0666635 | 0.0666635 | 0.06778184 | 0.06870213 | 0.06950814 | 0.070719 | 0.07919247 | 0.07919247 | 0.07919247 | 0.07919247 | 0.07919247 | 0.07919247 | 0.07919247 | 0.07919247 | 0.07919247 | 0.07919247 | 0.07919247 | 0.07919247 | 0.07919247 | 0.07919247 | 0.07919247 | 0.07919247 | 0.07919247 | 0.07919247 | 0.07919247 | 0.07919247 | 0.07919247 | 0.07919247 | 0.07919247 | 0.07919247 | 0.07919247 | 0.07919247 | 0.07919247 | 0.07919247 | 0.07919247 | 0.07919247 | 0.07919247 | 0.07919247 | 0.07919247 | 0.07919247 | 0.07919247 | 0.07323529 | 0.07190729 | 0.070719 | 0.06950814 | 0.06950814 | 0.06778184 | 0.06314231 | 0.04580553 | 0.0244857 | 0.006577856 | 0 | 0 | 0 | 0 | 0 | 0.01252897 | 0.02462771
1349 | 650.4992 | 0.001293999 | 30 | 704.5 | -644.5 | 0 | 0 | 0 | 0 | 0.0005614069 | 0.006378311 | 0.02453039 | 0.051635 | 0.06461118 | 0.0679575 | 0.0679575 | 0.06907584 | 0.06999613 | 0.07080214 | 0.072013 | 0.08048647 | 0.08048647 | 0.08048647 | 0.08048647 | 0.08048647 | 0.08048647 | 0.08048647 | 0.08048647 | 0.08048647 | 0.08048647 | 0.08048647 | 0.08048647 | 0.08048647 | 0.08048647 | 0.08048647 | 0.08048647 | 0.08048647 | 0.08048647 | 0.08048647 | 0.08048647 | 0.08048647 | 0.08048647 | 0.08048647 | 0.08048647 | 0.08048647 | 0.08048647 | 0.08048647 | 0.08048647 | 0.08048647 | 0.08048647 | 0.08048647 | 0.08048647 | 0.08048647 | 0.08048647 | 0.08048647 | 0.07452929 | 0.07320129 | 0.072013 | 0.07080214 | 0.07080214 | 0.06907584 | 0.06443631 | 0.04709953 | 0.0257797 | 0.006577856 | 0 | 0 | 0 | 0 | 0 | 0.01252897 | 0.03111603
1349 | 643.3126 | 0.001279703 | 40 | 714.5 | -634.5 | 0 | 0 | 0 | 0 | 0.0005614069 | 0.006378311 | 0.02453039 | 0.051635 | 0.06461118 | 0.0692372 | 0.0692372 | 0.07035554 | 0.07127583 | 0.07208184 | 0.0732927 | 0.08176617 | 0.08176617 | 0.08176617 | 0.08176617 | 0.08176617 | 0.08176617 | 0.08176617 | 0.08176617 | 0.08176617 | 0.08176617 | 0.08176617 | 0.08176617 | 0.08176617 | 0.08176617 | 0.08176617 | 0.08176617 | 0.08176617 | 0.08176617 | 0.08176617 | 0.08176617 | 0.08176617 | 0.08176617 | 0.08176617 | 0.08176617 | 0.08176617 | 0.08176617 | 0.08176617 | 0.08176617 | 0.08176617 | 0.08176617 | 0.08176617 | 0.08176617 | 0.08176617 | 0.08176617 | 0.08176617 | 0.07580899 | 0.074481 | 0.0732927 | 0.07208184 | 0.07208184 | 0.07035554 | 0.06571601 | 0.04837924 | 0.0270594 | 0.006577856 | 0 | 0 | 0 | 0 | 0 | 0.01252897 | 0.03857327
1349 | 652.5809 | 0.00129814 | 30 | 704.5 | -644.5 | 0 | 0 | 0 | 0 | 0.0005614069 | 0.006378311 | 0.02453039 | 0.051635 | 0.06590932 | 0.07053534 | 0.07053534 | 0.07165368 | 0.07257397 | 0.07337998 | 0.07459084 | 0.08306431 | 0.08306431 | 0.08306431 | 0.08306431 | 0.08306431 | 0.08306431 | 0.08306431 | 0.08306431 | 0.08306431 | 0.08306431 | 0.08306431 | 0.08306431 | 0.08306431 | 0.08306431 | 0.08306431 | 0.08306431 | 0.08306431 | 0.08306431 | 0.08306431 | 0.08306431 | 0.08306431 | 0.08306431 | 0.08306431 | 0.08306431 | 0.08306431 | 0.08306431 | 0.08306431 | 0.08306431 | 0.08306431 | 0.08306431 | 0.08306431 | 0.08306431 | 0.08306431 | 0.08306431 | 0.08306431 | 0.07710713 | 0.07577914 | 0.07459084 | 0.07337998 | 0.07337998 | 0.07165368 | 0.06701415 | 0.04967738 | 0.02835754 | 0.006577856 | 0 | 0 | 0 | 0 | 0 | 0.01252897 | 0.03111603
1349 | 630.1588 | 0.001253537 | 20 | 694.5 | -654.5 | 0 | 0 | 0 | 0 | 0.0005614069 | 0.006378311 | 0.02453039 | 0.051635 | 0.06716286 | 0.07178888 | 0.07178888 | 0.07290722 | 0.07382751 | 0.07463352 | 0.07584438 | 0.08431785 | 0.08431785 | 0.08431785 | 0.08431785 | 0.08431785 | 0.08431785 | 0.08431785 | 0.08431785 | 0.08431785 | 0.08431785 | 0.08431785 | 0.08431785 | 0.08431785 | 0.08431785 | 0.08431785 | 0.08431785 | 0.08431785 | 0.08431785 | 0.08431785 | 0.08431785 | 0.08431785 | 0.08431785 | 0.08431785 | 0.08431785 | 0.08431785 | 0.08431785 | 0.08431785 | 0.08431785 | 0.08431785 | 0.08431785 | 0.08431785 | 0.08431785 | 0.08431785 | 0.08431785 | 0.08431785 | 0.07836067 | 0.07703267 | 0.07584438 | 0.07463352 | 0.07463352 | 0.07290722 | 0.06826769 | 0.05093091 | 0.02835754 | 0.006577856 | 0 | 0 | 0 | 0 | 0 | 0.01252897 | 0.02462771
1349 | 646.5969 | 0.001286237 | 10 | 684.5 | -664.5 | 0 | 0 | 0 | 0 | 0.0005614069 | 0.006378311 | 0.02453039 | 0.051635 | 0.0684491 | 0.07307511 | 0.07307511 | 0.07419346 | 0.07511374 | 0.07591976 | 0.07713062 | 0.08560409 | 0.08560409 | 0.08560409 | 0.08560409 | 0.08560409 | 0.08560409 | 0.08560409 | 0.08560409 | 0.08560409 | 0.08560409 | 0.08560409 | 0.08560409 | 0.08560409 | 0.08560409 | 0.08560409 | 0.08560409 | 0.08560409 | 0.08560409 | 0.08560409 | 0.08560409 | 0.08560409 | 0.08560409 | 0.08560409 | 0.08560409 | 0.08560409 | 0.08560409 | 0.08560409 | 0.08560409 | 0.08560409 | 0.08560409 | 0.08560409 | 0.08560409 | 0.08560409 | 0.08560409 | 0.08560409 | 0.0796469 | 0.07831891 | 0.07713062 | 0.07591976 | 0.07591976 | 0.07419346 | 0.06955392 | 0.05221715 | 0.02835754 | 0.006577856 | 0 | 0 | 0 | 0 | 0 | 0.01424988 | 0.0181394
1320 | 734.1233 | 0.001460348 | 0 | 660 | -660 | 0 | 0 | 0 | 0 | 0.0005614069 | 0.006378311 | 0.02453039 | 0.051635 | 0.06990944 | 0.07453546 | 0.07453546 | 0.07565381 | 0.07657409 | 0.0773801 | 0.07859096 | 0.08706443 | 0.08706443 | 0.08706443 | 0.08706443 | 0.08706443 | 0.08706443 | 0.08706443 | 0.08706443 | 0.08706443 | 0.08706443 | 0.08706443 | 0.08706443 | 0.08706443 | 0.08706443 | 0.08706443 | 0.08706443 | 0.08706443 | 0.08706443 | 0.08706443 | 0.08706443 | 0.08706443 | 0.08706443 | 0.08706443 | 0.08706443 | 0.08706443 | 0.08706443 | 0.08706443 | 0.08706443 | 0.08706443 | 0.08706443 | 0.08706443 | 0.08706443 | 0.08706443 | 0.08706443 | 0.08706443 | 0.08110725 | 0.07977926 | 0.07859096 | 0.0773801 | 0.0773801 | 0.07565381 | 0.07101427 | 0.05221715 | 0.02835754 | 0.006577856 | 0 | 0 | 0 | 0 | 0 | 0.0134708 | 0.0123552
1320 | 749.9641 | 0.001491859 | -10 | 650 | -670 | 0 | 0 | 0 | 0 | 0.0005614069 | 0.006378311 | 0.02453039 | 0.05312686 | 0.0714013 | 0.07602732 | 0.07602732 | 0.07714566 | 0.07806595 | 0.07887196 | 0.08008282 | 0.08855629 | 0.08855629 | 0.08855629 | 0.08855629 | 0.08855629 | 0.08855629 | 0.08855629 | 0.08855629 | 0.08855629 | 0.08855629 | 0.08855629 | 0.08855629 | 0.08855629 | 0.08855629 | 0.08855629 | 0.08855629 | 0.08855629 | 0.08855629 | 0.08855629 | 0.08855629 | 0.08855629 | 0.08855629 | 0.08855629 | 0.08855629 | 0.08855629 | 0.08855629 | 0.08855629 | 0.08855629 | 0.08855629 | 0.08855629 | 0.08855629 | 0.08855629 | 0.08855629 | 0.08855629 | 0.08855629 | 0.08259911 | 0.08127112 | 0.08008282 | 0.07887196 | 0.07887196 | 0.07714566 | 0.07250613 | 0.05221715 | 0.02835754 | 0.006577856 | 0 | 0 | 0 | 0 | 0 | 0.01520209 | 0.01111602
1320 | 693.5007 | 0.001379539 | -20 | 640 | -680 | 0 | 0 | 0 | 0 | 0.0005614069 | 0.006378311 | 0.02453039 | 0.05450639 | 0.07278084 | 0.07740686 | 0.07740686 | 0.0785252 | 0.07944549 | 0.0802515 | 0.08146236 | 0.08993583 | 0.08993583 | 0.08993583 | 0.08993583 | 0.08993583 | 0.08993583 | 0.08993583 | 0.08993583 | 0.08993583 | 0.08993583 | 0.08993583 | 0.08993583 | 0.08993583 | 0.08993583 | 0.08993583 | 0.08993583 | 0.08993583 | 0.08993583 | 0.08993583 | 0.08993583 | 0.08993583 | 0.08993583 | 0.08993583 | 0.08993583 | 0.08993583 | 0.08993583 | 0.08993583 | 0.08993583 | 0.08993583 | 0.08993583 | 0.08993583 | 0.08993583 | 0.08993583 | 0.08993583 | 0.08993583 | 0.08397865 | 0.08265066 | 0.08146236 | 0.0802515 | 0.0802515 | 0.0785252 | 0.07250613 | 0.05221715 | 0.02835754 | 0.006577856 | 0 | 0 | 0 | 0 | 0 | 0.01693338 | 0.01046995
1320 | 734.7401 | 0.001461575 | -30 | 630 | -690 | 0 | 0 | 0 | 0 | 0.0005614069 | 0.006378311 | 0.02453039 | 0.05596797 | 0.07424242 | 0.07886843 | 0.07886843 | 0.07998678 | 0.08090706 | 0.08171308 | 0.08292394 | 0.09139741 | 0.09139741 | 0.09139741 | 0.09139741 | 0.09139741 | 0.09139741 | 0.09139741 | 0.09139741 | 0.09139741 | 0.09139741 | 0.09139741 | 0.09139741 | 0.09139741 | 0.09139741 | 0.09139741 | 0.09139741 | 0.09139741 | 0.09139741 | 0.09139741 | 0.09139741 | 0.09139741 | 0.09139741 | 0.09139741 | 0.09139741 | 0.09139741 | 0.09139741 | 0.09139741 | 0.09139741 | 0.09139741 | 0.09139741 | 0.09139741 | 0.09139741 | 0.09139741 | 0.09139741 | 0.09139741 | 0.08544022 | 0.08411223 | 0.08292394 | 0.08171308 | 0.08171308 | 0.07998678 | 0.07250613 | 0.05221715 | 0.02835754 | 0.006577856 | 0 | 0 | 0 | 0 | 0 | 0.02311881 | 0.009823879
1320 | 717.7791 | 0.001427835 | -40 | 620 | -700 | 0 | 0 | 0 | 0 | 0.0005614069 | 0.006378311 | 0.02595823 | 0.0573958 | 0.07567025 | 0.08029627 | 0.08029627 | 0.08141461 | 0.0823349 | 0.08314091 | 0.08435177 | 0.09282524 | 0.09282524 | 0.09282524 | 0.09282524 | 0.09282524 | 0.09282524 | 0.09282524 | 0.09282524 | 0.09282524 | 0.09282524 | 0.09282524 | 0.09282524 | 0.09282524 | 0.09282524 | 0.09282524 | 0.09282524 | 0.09282524 | 0.09282524 | 0.09282524 | 0.09282524 | 0.09282524 | 0.09282524 | 0.09282524 | 0.09282524 | 0.09282524 | 0.09282524 | 0.09282524 | 0.09282524 | 0.09282524 | 0.09282524 | 0.09282524 | 0.09282524 | 0.09282524 | 0.09282524 | 0.09282524 | 0.08686806 | 0.08554007 | 0.08435177 | 0.08314091 | 0.08314091 | 0.08141461 | 0.07250613 | 0.05221715 | 0.02835754 | 0.006577856 | 0 | 0 | 0 | 0 | 0 | 0.02995805 | 0.009684328
1320 | 735.0574 | 0.001462206 | -30 | 630 | -690 | 0 | 0 | 0 | 0 | 0.0005614069 | 0.006378311 | 0.02595823 | 0.05885801 | 0.07713246 | 0.08175848 | 0.08175848 | 0.08287682 | 0.0837971 | 0.08460312 | 0.08581398 | 0.09428745 | 0.09428745 | 0.09428745 | 0.09428745 | 0.09428745 | 0.09428745 | 0.09428745 | 0.09428745 | 0.09428745 | 0.09428745 | 0.09428745 | 0.09428745 | 0.09428745 | 0.09428745 | 0.09428745 | 0.09428745 | 0.09428745 | 0.09428745 | 0.09428745 | 0.09428745 | 0.09428745 | 0.09428745 | 0.09428745 | 0.09428745 | 0.09428745 | 0.09428745 | 0.09428745 | 0.09428745 | 0.09428745 | 0.09428745 | 0.09428745 | 0.09428745 | 0.09428745 | 0.09428745 | 0.09428745 | 0.08833027 | 0.08700227 | 0.08581398 | 0.08460312 | 0.08460312 | 0.08287682 | 0.07250613 | 0.05221715 | 0.02835754 | 0.006577856 | 0 | 0 | 0 | 0 | 0 | 0.02311881 | 0.009823879
1320 | 723.5113 | 0.001439238 | -20 | 640 | -680 | 0 | 0 | 0 | 0 | 0.0005614069 | 0.006378311 | 0.02595823 | 0.06029725 | 0.07857169 | 0.08319771 | 0.08319771 | 0.08431606 | 0.08523634 | 0.08604236 | 0.08725322 | 0.09572668 | 0.09572668 | 0.09572668 | 0.09572668 | 0.09572668 | 0.09572668 | 0.09572668 | 0.09572668 | 0.09572668 | 0.09572668 | 0.09572668 | 0.09572668 | 0.09572668 | 0.09572668 | 0.09572668 | 0.09572668 | 0.09572668 | 0.09572668 | 0.09572668 | 0.09572668 | 0.09572668 | 0.09572668 | 0.09572668 | 0.09572668 | 0.09572668 | 0.09572668 | 0.09572668 | 0.09572668 | 0.09572668 | 0.09572668 | 0.09572668 | 0.09572668 | 0.09572668 | 0.09572668 | 0.09572668 | 0.0897695 | 0.08844151 | 0.08725322 | 0.08604236 | 0.08604236 | 0.08431606 | 0.07250613 | 0.05221715 | 0.02835754 | 0.006577856 | 0 | 0 | 0 | 0 | 0 | 0.01693338 | 0.01046995
1320 | 709.6884 | 0.001411741 | -10 | 650 | -670 | 0 | 0 | 0 | 0 | 0.0005614069 | 0.006378311 | 0.02595823 | 0.06170899 | 0.07998344 | 0.08460945 | 0.08460945 | 0.0857278 | 0.08664808 | 0.0874541 | 0.08866496 | 0.09713843 | 0.09713843 | 0.09713843 | 0.09713843 | 0.09713843 | 0.09713843 | 0.09713843 | 0.09713843 | 0.09713843 | 0.09713843 | 0.09713843 | 0.09713843 | 0.09713843 | 0.09713843 | 0.09713843 | 0.09713843 | 0.09713843 | 0.09713843 | 0.09713843 | 0.09713843 | 0.09713843 | 0.09713843 | 0.09713843 | 0.09713843 | 0.09713843 | 0.09713843 | 0.09713843 | 0.09713843 | 0.09713843 | 0.09713843 | 0.09713843 | 0.09713843 | 0.09713843 | 0.09713843 | 0.09713843 | 0.09118124 | 0.08985325 | 0.08866496 | 0.0874541 | 0.0874541 | 0.0857278 | 0.07391787 | 0.05221715 | 0.02835754 | 0.006577856 | 0 | 0 | 0 | 0 | 0 | 0.01520209 | 0.01111602
1320 | 716.7571 | 0.001425802 | 0 | 660 | -660 | 0 | 0 | 0 | 0 | 0.0005614069 | 0.006378311 | 0.02595823 | 0.06170899 | 0.08140924 | 0.08603526 | 0.08603526 | 0.0871536 | 0.08807388 | 0.0888799 | 0.09009076 | 0.09856423 | 0.09856423 | 0.09856423 | 0.09856423 | 0.09856423 | 0.09856423 | 0.09856423 | 0.09856423 | 0.09856423 | 0.09856423 | 0.09856423 | 0.09856423 | 0.09856423 | 0.09856423 | 0.09856423 | 0.09856423 | 0.09856423 | 0.09856423 | 0.09856423 | 0.09856423 | 0.09856423 | 0.09856423 | 0.09856423 | 0.09856423 | 0.09856423 | 0.09856423 | 0.09856423 | 0.09856423 | 0.09856423 | 0.09856423 | 0.09856423 | 0.09856423 | 0.09856423 | 0.09856423 | 0.09856423 | 0.09260705 | 0.09127905 | 0.09009076 | 0.0888799 | 0.0888799 | 0.0871536 | 0.07534367 | 0.05221715 | 0.02835754 | 0.006577856 | 0 | 0 | 0 | 0 | 0 | 0.0134708 | 0.01381504
1269 | 607.4029 | 0.00120827 | 10 | 644.5 | -624.5 | 0 | 0 | 0 | 0 | 0.0005614069 | 0.006378311 | 0.02595823 | 0.06170899 | 0.08140924 | 0.08724353 | 0.08724353 | 0.08836187 | 0.08928216 | 0.09008817 | 0.09129903 | 0.0997725 | 0.0997725 | 0.0997725 | 0.0997725 | 0.0997725 | 0.0997725 | 0.0997725 | 0.0997725 | 0.0997725 | 0.0997725 | 0.0997725 | 0.0997725 | 0.0997725 | 0.0997725 | 0.0997725 | 0.0997725 | 0.0997725 | 0.0997725 | 0.0997725 | 0.0997725 | 0.0997725 | 0.0997725 | 0.0997725 | 0.0997725 | 0.0997725 | 0.0997725 | 0.0997725 | 0.0997725 | 0.0997725 | 0.0997725 | 0.0997725 | 0.0997725 | 0.0997725 | 0.0997725 | 0.0997725 | 0.09381532 | 0.09248732 | 0.09129903 | 0.09008817 | 0.09008817 | 0.08836187 | 0.07655194 | 0.05221715 | 0.02835754 | 0.006577856 | 0 | 0 | 0 | 0 | 0 | 0.01238918 | 0.01076068
1282 | 680.0137 | 0.001352711 | 20 | 661 | -621 | 0 | 0 | 0 | 0 | 0.0005614069 | 0.006378311 | 0.02595823 | 0.06170899 | 0.08140924 | 0.08859624 | 0.08859624 | 0.08971458 | 0.09063487 | 0.09144088 | 0.09265174 | 0.1011252 | 0.1011252 | 0.1011252 | 0.1011252 | 0.1011252 | 0.1011252 | 0.1011252 | 0.1011252 | 0.1011252 | 0.1011252 | 0.1011252 | 0.1011252 | 0.1011252 | 0.1011252 | 0.1011252 | 0.1011252 | 0.1011252 | 0.1011252 | 0.1011252 | 0.1011252 | 0.1011252 | 0.1011252 | 0.1011252 | 0.1011252 | 0.1011252 | 0.1011252 | 0.1011252 | 0.1011252 | 0.1011252 | 0.1011252 | 0.1011252 | 0.1011252 | 0.1011252 | 0.1011252 | 0.1011252 | 0.09516803 | 0.09384003 | 0.09265174 | 0.09144088 | 0.09144088 | 0.08971458 | 0.07790465 | 0.05221715 | 0.02835754 | 0.006577856 | 0 | 0 | 0 | 0 | 0 | 0.01224269 | 0.01425703
1282 | 890.5849 | 0.001771587 | 30 | 671 | -611 | 0 | 0 | 0 | 0 | 0.0005614069 | 0.006378311 | 0.02595823 | 0.06170899 | 0.08140924 | 0.08859624 | 0.09036782 | 0.09148617 | 0.09240645 | 0.09321247 | 0.09442333 | 0.1028968 | 0.1028968 | 0.1028968 | 0.1028968 | 0.1028968 | 0.1028968 | 0.1028968 | 0.1028968 | 0.1028968 | 0.1028968 | 0.1028968 | 0.1028968 | 0.1028968 | 0.1028968 | 0.1028968 | 0.1028968 | 0.1028968 | 0.1028968 | 0.1028968 | 0.1028968 | 0.1028968 | 0.1028968 | 0.1028968 | 0.1028968 | 0.1028968 | 0.1028968 | 0.1028968 | 0.1028968 | 0.1028968 | 0.1028968 | 0.1028968 | 0.1028968 | 0.1028968 | 0.1028968 | 0.1028968 | 0.09693961 | 0.09561162 | 0.09442333 | 0.09321247 | 0.09321247 | 0.09148617 | 0.07967624 | 0.05398874 | 0.02835754 | 0.006577856 | 0 | 0 | 0 | 0 | 0 | 0.01182415 | 0.01867691
1264 | 698.7816 | 0.001390044 | 40 | 672 | -592 | 0 | 0 | 0 | 0 | 0.0005614069 | 0.006378311 | 0.02595823 | 0.06170899 | 0.08140924 | 0.08859624 | 0.09175787 | 0.09287621 | 0.0937965 | 0.09460251 | 0.09581337 | 0.1042868 | 0.1042868 | 0.1042868 | 0.1042868 | 0.1042868 | 0.1042868 | 0.1042868 | 0.1042868 | 0.1042868 | 0.1042868 | 0.1042868 | 0.1042868 | 0.1042868 | 0.1042868 | 0.1042868 | 0.1042868 | 0.1042868 | 0.1042868 | 0.1042868 | 0.1042868 | 0.1042868 | 0.1042868 | 0.1042868 | 0.1042868 | 0.1042868 | 0.1042868 | 0.1042868 | 0.1042868 | 0.1042868 | 0.1042868 | 0.1042868 | 0.1042868 | 0.1042868 | 0.1042868 | 0.1042868 | 0.09832966 | 0.09700167 | 0.09581337 | 0.09460251 | 0.09460251 | 0.09287621 | 0.08106629 | 0.05537878 | 0.02835754 | 0.006577856 | 0 | 0 | 0 | 0 | 0 | 0.01109652 | 0.0191189
1271 | 846.1911 | 0.001683277 | 30 | 665.5 | -605.5 | 0 | 0 | 0 | 0 | 0.0005614069 | 0.006378311 | 0.02595823 | 0.06170899 | 0.08140924 | 0.08859624 | 0.09344115 | 0.09455949 | 0.09547978 | 0.09628579 | 0.09749665 | 0.1059701 | 0.1059701 | 0.1059701 | 0.1059701 | 0.1059701 | 0.1059701 | 0.1059701 | 0.1059701 | 0.1059701 | 0.1059701 | 0.1059701 | 0.1059701 | 0.1059701 | 0.1059701 | 0.1059701 | 0.1059701 | 0.1059701 | 0.1059701 | 0.1059701 | 0.1059701 | 0.1059701 | 0.1059701 | 0.1059701 | 0.1059701 | 0.1059701 | 0.1059701 | 0.1059701 | 0.1059701 | 0.1059701 | 0.1059701 | 0.1059701 | 0.1059701 | 0.1059701 | 0.1059701 | 0.1059701 | 0.1000129 | 0.09868494 | 0.09749665 | 0.09628579 | 0.09628579 | 0.09455949 | 0.08274956 | 0.05537878 | 0.02835754 | 0.006577856 | 0 | 0 | 0 | 0 | 0 | 0.01159395 | 0.01624598
1271 | 868.8385 | 0.001728329 | 20 | 655.5 | -615.5 | 0 | 0 | 0 | 0 | 0.0005614069 | 0.006378311 | 0.02595823 | 0.06170899 | 0.08140924 | 0.09032457 | 0.09516947 | 0.09628782 | 0.0972081 | 0.09801412 | 0.09922498 | 0.1076984 | 0.1076984 | 0.1076984 | 0.1076984 | 0.1076984 | 0.1076984 | 0.1076984 | 0.1076984 | 0.1076984 | 0.1076984 | 0.1076984 | 0.1076984 | 0.1076984 | 0.1076984 | 0.1076984 | 0.1076984 | 0.1076984 | 0.1076984 | 0.1076984 | 0.1076984 | 0.1076984 | 0.1076984 | 0.1076984 | 0.1076984 | 0.1076984 | 0.1076984 | 0.1076984 | 0.1076984 | 0.1076984 | 0.1076984 | 0.1076984 | 0.1076984 | 0.1076984 | 0.1076984 | 0.1076984 | 0.1017413 | 0.1004133 | 0.09922498 | 0.09801412 | 0.09801412 | 0.09628782 | 0.08447789 | 0.05537878 | 0.02835754 | 0.006577856 | 0 | 0 | 0 | 0 | 0 | 0.01201249 | 0.0118261
1271 | 754.9086 | 0.001501695 | 10 | 645.5 | -625.5 | 0 | 0 | 0 | 0 | 0.0005614069 | 0.006378311 | 0.02595823 | 0.06170899 | 0.08140924 | 0.09182626 | 0.09667117 | 0.09778951 | 0.0987098 | 0.09951581 | 0.1007267 | 0.1092001 | 0.1092001 | 0.1092001 | 0.1092001 | 0.1092001 | 0.1092001 | 0.1092001 | 0.1092001 | 0.1092001 | 0.1092001 | 0.1092001 | 0.1092001 | 0.1092001 | 0.1092001 | 0.1092001 | 0.1092001 | 0.1092001 | 0.1092001 | 0.1092001 | 0.1092001 | 0.1092001 | 0.1092001 | 0.1092001 | 0.1092001 | 0.1092001 | 0.1092001 | 0.1092001 | 0.1092001 | 0.1092001 | 0.1092001 | 0.1092001 | 0.1092001 | 0.1092001 | 0.1092001 | 0.1092001 | 0.103243 | 0.101915 | 0.1007267 | 0.09951581 | 0.09951581 | 0.09778951 | 0.08597959 | 0.05537878 | 0.02835754 | 0.006577856 | 0 | 0 | 0 | 0 | 0 | 0.01243103 | 0.01082529
1271 | 863.0986 | 0.00171691 | 0 | 635.5 | -635.5 | 0 | 0 | 0 | 0 | 0.0005614069 | 0.006378311 | 0.02595823 | 0.06170899 | 0.08140924 | 0.09354317 | 0.09838808 | 0.09950642 | 0.1004267 | 0.1012327 | 0.1024436 | 0.1109171 | 0.1109171 | 0.1109171 | 0.1109171 | 0.1109171 | 0.1109171 | 0.1109171 | 0.1109171 | 0.1109171 | 0.1109171 | 0.1109171 | 0.1109171 | 0.1109171 | 0.1109171 | 0.1109171 | 0.1109171 | 0.1109171 | 0.1109171 | 0.1109171 | 0.1109171 | 0.1109171 | 0.1109171 | 0.1109171 | 0.1109171 | 0.1109171 | 0.1109171 | 0.1109171 | 0.1109171 | 0.1109171 | 0.1109171 | 0.1109171 | 0.1109171 | 0.1109171 | 0.1109171 | 0.1109171 | 0.1049599 | 0.1036319 | 0.1024436 | 0.1012327 | 0.1012327 | 0.09950642 | 0.08597959 | 0.05537878 | 0.02835754 | 0.006577856 | 0 | 0 | 0 | 0 | 0 | 0.01391789 | 0.01017922
1264 | 773.8943 | 0.001539462 | -10 | 622 | -642 | 0 | 0 | 0 | 0 | 0.0005614069 | 0.006378311 | 0.02595823 | 0.06170899 | 0.0829487 | 0.09508263 | 0.09992754 | 0.1010459 | 0.1019662 | 0.1027722 | 0.103983 | 0.1124565 | 0.1124565 | 0.1124565 | 0.1124565 | 0.1124565 | 0.1124565 | 0.1124565 | 0.1124565 | 0.1124565 | 0.1124565 | 0.1124565 | 0.1124565 | 0.1124565 | 0.1124565 | 0.1124565 | 0.1124565 | 0.1124565 | 0.1124565 | 0.1124565 | 0.1124565 | 0.1124565 | 0.1124565 | 0.1124565 | 0.1124565 | 0.1124565 | 0.1124565 | 0.1124565 | 0.1124565 | 0.1124565 | 0.1124565 | 0.1124565 | 0.1124565 | 0.1124565 | 0.1124565 | 0.1124565 | 0.1064993 | 0.1051713 | 0.103983 | 0.1027722 | 0.1027722 | 0.1010459 | 0.08597959 | 0.05537878 | 0.02835754 | 0.006577856 | 0 | 0 | 0 | 0 | 0 | 0.01509648 | 0.009684328
1264 | 751.7747 | 0.001495461 | -20 | 612 | -652 | 0 | 0 | 0 | 0 | 0.0005614069 | 0.006378311 | 0.02595823 | 0.06170899 | 0.08444416 | 0.09657809 | 0.101423 | 0.1025413 | 0.1034616 | 0.1042676 | 0.1054785 | 0.113952 | 0.113952 | 0.113952 | 0.113952 | 0.113952 | 0.113952 | 0.113952 | 0.113952 | 0.113952 | 0.113952 | 0.113952 | 0.113952 | 0.113952 | 0.113952 | 0.113952 | 0.113952 | 0.113952 | 0.113952 | 0.113952 | 0.113952 | 0.113952 | 0.113952 | 0.113952 | 0.113952 | 0.113952 | 0.113952 | 0.113952 | 0.113952 | 0.113952 | 0.113952 | 0.113952 | 0.113952 | 0.113952 | 0.113952 | 0.113952 | 0.1079948 | 0.1066668 | 0.1054785 | 0.1042676 | 0.1042676 | 0.1010459 | 0.08597959 | 0.05537878 | 0.02835754 | 0.006577856 | 0 | 0 | 0 | 0 | 0 | 0.0169097 | 0.009684328
1239 | 698.4463 | 0.001389378 | -30 | 589.5 | -649.5 | 0 | 0 | 0 | 0 | 0.0005614069 | 0.006378311 | 0.02595823 | 0.06170899 | 0.08583354 | 0.09796747 | 0.1028124 | 0.1039307 | 0.104851 | 0.105657 | 0.1068679 | 0.1153414 | 0.1153414 | 0.1153414 | 0.1153414 | 0.1153414 | 0.1153414 | 0.1153414 | 0.1153414 | 0.1153414 | 0.1153414 | 0.1153414 | 0.1153414 | 0.1153414 | 0.1153414 | 0.1153414 | 0.1153414 | 0.1153414 | 0.1153414 | 0.1153414 | 0.1153414 | 0.1153414 | 0.1153414 | 0.1153414 | 0.1153414 | 0.1153414 | 0.1153414 | 0.1153414 | 0.1153414 | 0.1153414 | 0.1153414 | 0.1153414 | 0.1153414 | 0.1153414 | 0.1153414 | 0.1153414 | 0.1093842 | 0.1080562 | 0.1068679 | 0.105657 | 0.105657 | 0.1010459 | 0.08597959 | 0.05537878 | 0.02835754 | 0.006577856 | 0 | 0 | 0 | 0 | 0 | 0.01645639 | 0.009157749
1239 | 696.7997 | 0.001386102 | -40 | 579.5 | -659.5 | 0 | 0 | 0 | 0 | 0.0005614069 | 0.006378311 | 0.02595823 | 0.06170899 | 0.08721964 | 0.09935357 | 0.1041985 | 0.1053168 | 0.1062371 | 0.1070431 | 0.108254 | 0.1167275 | 0.1167275 | 0.1167275 | 0.1167275 | 0.1167275 | 0.1167275 | 0.1167275 | 0.1167275 | 0.1167275 | 0.1167275 | 0.1167275 | 0.1167275 | 0.1167275 | 0.1167275 | 0.1167275 | 0.1167275 | 0.1167275 | 0.1167275 | 0.1167275 | 0.1167275 | 0.1167275 | 0.1167275 | 0.1167275 | 0.1167275 | 0.1167275 | 0.1167275 | 0.1167275 | 0.1167275 | 0.1167275 | 0.1167275 | 0.1167275 | 0.1167275 | 0.1167275 | 0.1167275 | 0.1167275 | 0.1107703 | 0.1094423 | 0.108254 | 0.1070431 | 0.105657 | 0.1010459 | 0.08597959 | 0.05537878 | 0.02835754 | 0.006577856 | 0 | 0 | 0 | 0 | 0 | 0.0196172 | 0.008704583
1217 | 788.5211 | 0.001568558 | -30 | 578.5 | -638.5 | 0 | 0 | 0 | 0 | 0.0005614069 | 0.006378311 | 0.02595823 | 0.06170899 | 0.08721964 | 0.1009221 | 0.105767 | 0.1068854 | 0.1078057 | 0.1086117 | 0.1098225 | 0.118296 | 0.118296 | 0.118296 | 0.118296 | 0.118296 | 0.118296 | 0.118296 | 0.118296 | 0.118296 | 0.118296 | 0.118296 | 0.118296 | 0.118296 | 0.118296 | 0.118296 | 0.118296 | 0.118296 | 0.118296 | 0.118296 | 0.118296 | 0.118296 | 0.118296 | 0.118296 | 0.118296 | 0.118296 | 0.118296 | 0.118296 | 0.118296 | 0.118296 | 0.118296 | 0.118296 | 0.118296 | 0.118296 | 0.118296 | 0.118296 | 0.1123388 | 0.1110108 | 0.1098225 | 0.1086117 | 0.105657 | 0.1010459 | 0.08597959 | 0.05537878 | 0.02835754 | 0.006577856 | 0 | 0 | 0 | 0 | 0 | 0.01446186 | 0.008659267
1217 | 678.3016 | 0.001349305 | -20 | 588.5 | -628.5 | 0 | 0 | 0 | 0 | 0.0005614069 | 0.006378311 | 0.02595823 | 0.06170899 | 0.08721964 | 0.1022714 | 0.1071163 | 0.1082347 | 0.109155 | 0.109961 | 0.1111718 | 0.1196453 | 0.1196453 | 0.1196453 | 0.1196453 | 0.1196453 | 0.1196453 | 0.1196453 | 0.1196453 | 0.1196453 | 0.1196453 | 0.1196453 | 0.1196453 | 0.1196453 | 0.1196453 | 0.1196453 | 0.1196453 | 0.1196453 | 0.1196453 | 0.1196453 | 0.1196453 | 0.1196453 | 0.1196453 | 0.1196453 | 0.1196453 | 0.1196453 | 0.1196453 | 0.1196453 | 0.1196453 | 0.1196453 | 0.1196453 | 0.1196453 | 0.1196453 | 0.1196453 | 0.1196453 | 0.1196453 | 0.1136881 | 0.1123601 | 0.1111718 | 0.109961 | 0.1070063 | 0.1010459 | 0.08597959 | 0.05537878 | 0.02835754 | 0.006577856 | 0 | 0 | 0 | 0 | 0 | 0.01264864 | 0.009112433
1200 | 876.2273 | 0.001743027 | -10 | 590 | -610 | 0 | 0 | 0 | 0 | 0.0005614069 | 0.006378311 | 0.02595823 | 0.06170899 | 0.08721964 | 0.1022714 | 0.1088594 | 0.1099777 | 0.110898 | 0.111704 | 0.1129149 | 0.1213883 | 0.1213883 | 0.1213883 | 0.1213883 | 0.1213883 | 0.1213883 | 0.1213883 | 0.1213883 | 0.1213883 | 0.1213883 | 0.1213883 | 0.1213883 | 0.1213883 | 0.1213883 | 0.1213883 | 0.1213883 | 0.1213883 | 0.1213883 | 0.1213883 | 0.1213883 | 0.1213883 | 0.1213883 | 0.1213883 | 0.1213883 | 0.1213883 | 0.1213883 | 0.1213883 | 0.1213883 | 0.1213883 | 0.1213883 | 0.1213883 | 0.1213883 | 0.1213883 | 0.1213883 | 0.1213883 | 0.1154312 | 0.1141032 | 0.1129149 | 0.111704 | 0.1087494 | 0.1010459 | 0.08597959 | 0.05537878 | 0.02835754 | 0.006577856 | 0 | 0 | 0 | 0 | 0 | 0.01178229 | 0.009180408
1200 | 857.2967 | 0.001705369 | 0 | 600 | -600 | 0 | 0 | 0 | 0 | 0.0005614069 | 0.006378311 | 0.02595823 | 0.06170899 | 0.08721964 | 0.1022714 | 0.1105647 | 0.1116831 | 0.1126034 | 0.1134094 | 0.1146202 | 0.1230937 | 0.1230937 | 0.1230937 | 0.1230937 | 0.1230937 | 0.1230937 | 0.1230937 | 0.1230937 | 0.1230937 | 0.1230937 | 0.1230937 | 0.1230937 | 0.1230937 | 0.1230937 | 0.1230937 | 0.1230937 | 0.1230937 | 0.1230937 | 0.1230937 | 0.1230937 | 0.1230937 | 0.1230937 | 0.1230937 | 0.1230937 | 0.1230937 | 0.1230937 | 0.1230937 | 0.1230937 | 0.1230937 | 0.1230937 | 0.1230937 | 0.1230937 | 0.1230937 | 0.1230937 | 0.1230937 | 0.1171365 | 0.1158085 | 0.1146202 | 0.1134094 | 0.1104547 | 0.1010459 | 0.08597959 | 0.05537878 | 0.02835754 | 0.006577856 | 0 | 0 | 0 | 0 | 0 | 0.01137205 | 0.009633574
1185 | 849.7282 | 0.001690313 | 10 | 602.5 | -582.5 | 0 | 0 | 0 | 0 | 0.0005614069 | 0.006378311 | 0.02595823 | 0.06170899 | 0.08721964 | 0.1022714 | 0.1105647 | 0.1133734 | 0.1142937 | 0.1150997 | 0.1163106 | 0.124784 | 0.124784 | 0.124784 | 0.124784 | 0.124784 | 0.124784 | 0.124784 | 0.124784 | 0.124784 | 0.124784 | 0.124784 | 0.124784 | 0.124784 | 0.124784 | 0.124784 | 0.124784 | 0.124784 | 0.124784 | 0.124784 | 0.124784 | 0.124784 | 0.124784 | 0.124784 | 0.124784 | 0.124784 | 0.124784 | 0.124784 | 0.124784 | 0.124784 | 0.124784 | 0.124784 | 0.124784 | 0.124784 | 0.124784 | 0.124784 | 0.1188268 | 0.1174988 | 0.1163106 | 0.1150997 | 0.112145 | 0.1010459 | 0.08597959 | 0.05537878 | 0.02835754 | 0.006577856 | 0 | 0 | 0 | 0 | 0 | 0.01076932 | 0.009836927
1185 | 880.0648 | 0.00175066 | 20 | 612.5 | -572.5 | 0 | 0 | 0 | 0 | 0.0005614069 | 0.006378311 | 0.02595823 | 0.06170899 | 0.08721964 | 0.1022714 | 0.1105647 | 0.1151241 | 0.1160443 | 0.1168504 | 0.1180612 | 0.1265347 | 0.1265347 | 0.1265347 | 0.1265347 | 0.1265347 | 0.1265347 | 0.1265347 | 0.1265347 | 0.1265347 | 0.1265347 | 0.1265347 | 0.1265347 | 0.1265347 | 0.1265347 | 0.1265347 | 0.1265347 | 0.1265347 | 0.1265347 | 0.1265347 | 0.1265347 | 0.1265347 | 0.1265347 | 0.1265347 | 0.1265347 | 0.1265347 | 0.1265347 | 0.1265347 | 0.1265347 | 0.1265347 | 0.1265347 | 0.1265347 | 0.1265347 | 0.1265347 | 0.1265347 | 0.1265347 | 0.1205775 | 0.1192495 | 0.1180612 | 0.1168504 | 0.1138957 | 0.1010459 | 0.08597959 | 0.05537878 | 0.02835754 | 0.006577856 | 0 | 0 | 0 | 0 | 0 | 0.01043303 | 0.01094271
1185 | 764.4754 | 0.001520725 | 30 | 622.5 | -562.5 | 0 | 0 | 0 | 0 | 0.0005614069 | 0.006378311 | 0.02595823 | 0.06170899 | 0.08721964 | 0.1022714 | 0.1105647 | 0.1166448 | 0.1175651 | 0.1183711 | 0.1195819 | 0.1280554 | 0.1280554 | 0.1280554 | 0.1280554 | 0.1280554 | 0.1280554 | 0.1280554 | 0.1280554 | 0.1280554 | 0.1280554 | 0.1280554 | 0.1280554 | 0.1280554 | 0.1280554 | 0.1280554 | 0.1280554 | 0.1280554 | 0.1280554 | 0.1280554 | 0.1280554 | 0.1280554 | 0.1280554 | 0.1280554 | 0.1280554 | 0.1280554 | 0.1280554 | 0.1280554 | 0.1280554 | 0.1280554 | 0.1280554 | 0.1280554 | 0.1280554 | 0.1280554 | 0.1280554 | 0.1280554 | 0.1220982 | 0.1207702 | 0.1195819 | 0.1183711 | 0.1154164 | 0.1025666 | 0.08597959 | 0.05537878 | 0.02835754 | 0.006577856 | 0 | 0 | 0 | 0 | 0 | 0.01013138 | 0.0120485
1137 | 684.696 | 0.001362025 | 40 | 608.5 | -528.5 | 0 | 0 | 0 | 0 | 0.0005614069 | 0.006378311 | 0.02595823 | 0.06170899 | 0.08721964 | 0.1022714 | 0.1105647 | 0.1166448 | 0.1175651 | 0.1197331 | 0.120944 | 0.1294174 | 0.1294174 | 0.1294174 | 0.1294174 | 0.1294174 | 0.1294174 | 0.1294174 | 0.1294174 | 0.1294174 | 0.1294174 | 0.1294174 | 0.1294174 | 0.1294174 | 0.1294174 | 0.1294174 | 0.1294174 | 0.1294174 | 0.1294174 | 0.1294174 | 0.1294174 | 0.1294174 | 0.1294174 | 0.1294174 | 0.1294174 | 0.1294174 | 0.1294174 | 0.1294174 | 0.1294174 | 0.1294174 | 0.1294174 | 0.1294174 | 0.1294174 | 0.1294174 | 0.1294174 | 0.1294174 | 0.1234603 | 0.1221323 | 0.120944 | 0.1197331 | 0.1167784 | 0.1025666 | 0.08597959 | 0.05537878 | 0.02835754 | 0.006577856 | 0 | 0 | 0 | 0 | 0 | 0.008815156 | 0.0105004
1137 | 662.5028 | 0.001317877 | 30 | 598.5 | -538.5 | 0 | 0 | 0 | 0 | 0.0005614069 | 0.006378311 | 0.02595823 | 0.06170899 | 0.08721964 | 0.1022714 | 0.1105647 | 0.1166448 | 0.1188829 | 0.121051 | 0.1222618 | 0.1307353 | 0.1307353 | 0.1307353 | 0.1307353 | 0.1307353 | 0.1307353 | 0.1307353 | 0.1307353 | 0.1307353 | 0.1307353 | 0.1307353 | 0.1307353 | 0.1307353 | 0.1307353 | 0.1307353 | 0.1307353 | 0.1307353 | 0.1307353 | 0.1307353 | 0.1307353 | 0.1307353 | 0.1307353 | 0.1307353 | 0.1307353 | 0.1307353 | 0.1307353 | 0.1307353 | 0.1307353 | 0.1307353 | 0.1307353 | 0.1307353 | 0.1307353 | 0.1307353 | 0.1307353 | 0.1307353 | 0.1247781 | 0.1234501 | 0.1222618 | 0.121051 | 0.1180963 | 0.1025666 | 0.08597959 | 0.05537878 | 0.02835754 | 0.006577856 | 0 | 0 | 0 | 0 | 0 | 0.009268322 | 0.009565599
1128 | 696.3187 | 0.001385145 | 20 | 584 | -544 | 0 | 0 | 0 | 0 | 0.0005614069 | 0.006378311 | 0.02595823 | 0.06170899 | 0.08721964 | 0.1022714 | 0.1105647 | 0.1166448 | 0.1202681 | 0.1224361 | 0.123647 | 0.1321205 | 0.1321205 | 0.1321205 | 0.1321205 | 0.1321205 | 0.1321205 | 0.1321205 | 0.1321205 | 0.1321205 | 0.1321205 | 0.1321205 | 0.1321205 | 0.1321205 | 0.1321205 | 0.1321205 | 0.1321205 | 0.1321205 | 0.1321205 | 0.1321205 | 0.1321205 | 0.1321205 | 0.1321205 | 0.1321205 | 0.1321205 | 0.1321205 | 0.1321205 | 0.1321205 | 0.1321205 | 0.1321205 | 0.1321205 | 0.1321205 | 0.1321205 | 0.1321205 | 0.1321205 | 0.1321205 | 0.1261633 | 0.1248353 | 0.123647 | 0.1224361 | 0.1180963 | 0.1025666 | 0.08597959 | 0.05537878 | 0.02835754 | 0.006577856 | 0 | 0 | 0 | 0 | 0 | 0.009517563 | 0.008908508
1128 | 624.2456 | 0.001241774 | 10 | 574 | -554 | 0 | 0 | 0 | 0 | 0.0005614069 | 0.006378311 | 0.02595823 | 0.06170899 | 0.08721964 | 0.1022714 | 0.1105647 | 0.1166448 | 0.1215099 | 0.1236779 | 0.1248888 | 0.1333622 | 0.1333622 | 0.1333622 | 0.1333622 | 0.1333622 | 0.1333622 | 0.1333622 | 0.1333622 | 0.1333622 | 0.1333622 | 0.1333622 | 0.1333622 | 0.1333622 | 0.1333622 | 0.1333622 | 0.1333622 | 0.1333622 | 0.1333622 | 0.1333622 | 0.1333622 | 0.1333622 | 0.1333622 | 0.1333622 | 0.1333622 | 0.1333622 | 0.1333622 | 0.1333622 | 0.1333622 | 0.1333622 | 0.1333622 | 0.1333622 | 0.1333622 | 0.1333622 | 0.1333622 | 0.1333622 | 0.1274051 | 0.1260771 | 0.1248888 | 0.1236779 | 0.1180963 | 0.1025666 | 0.08597959 | 0.05537878 | 0.02835754 | 0.006577856 | 0 | 0 | 0 | 0 | 0 | 0.01019713 | 0.00845568
1128 | 673.0506 | 0.001338859 | 0 | 564 | -564 | 0 | 0 | 0 | 0 | 0.0005614069 | 0.006378311 | 0.02595823 | 0.06170899 | 0.08721964 | 0.1022714 | 0.1105647 | 0.1179836 | 0.1228487 | 0.1250168 | 0.1262276 | 0.1347011 | 0.1347011 | 0.1347011 | 0.1347011 | 0.1347011 | 0.1347011 | 0.1347011 | 0.1347011 | 0.1347011 | 0.1347011 | 0.1347011 | 0.1347011 | 0.1347011 | 0.1347011 | 0.1347011 | 0.1347011 | 0.1347011 | 0.1347011 | 0.1347011 | 0.1347011 | 0.1347011 | 0.1347011 | 0.1347011 | 0.1347011 | 0.1347011 | 0.1347011 | 0.1347011 | 0.1347011 | 0.1347011 | 0.1347011 | 0.1347011 | 0.1347011 | 0.1347011 | 0.1347011 | 0.1347011 | 0.1287439 | 0.1274159 | 0.1262276 | 0.1250168 | 0.1180963 | 0.1025666 | 0.08597959 | 0.05537878 | 0.02835754 | 0.006577856 | 0 | 0 | 0 | 0 | 0 | 0.01100852 | 0.008010959
1128 | 619.137 | 0.001231612 | -10 | 554 | -574 | 0 | 0 | 0 | 0 | 0.0005614069 | 0.006378311 | 0.02595823 | 0.06170899 | 0.08721964 | 0.1022714 | 0.1105647 | 0.1192153 | 0.1240803 | 0.1262484 | 0.1274592 | 0.1359327 | 0.1359327 | 0.1359327 | 0.1359327 | 0.1359327 | 0.1359327 | 0.1359327 | 0.1359327 | 0.1359327 | 0.1359327 | 0.1359327 | 0.1359327 | 0.1359327 | 0.1359327 | 0.1359327 | 0.1359327 | 0.1359327 | 0.1359327 | 0.1359327 | 0.1359327 | 0.1359327 | 0.1359327 | 0.1359327 | 0.1359327 | 0.1359327 | 0.1359327 | 0.1359327 | 0.1359327 | 0.1359327 | 0.1359327 | 0.1359327 | 0.1359327 | 0.1359327 | 0.1359327 | 0.1359327 | 0.1299755 | 0.1286475 | 0.1274592 | 0.1250168 | 0.1180963 | 0.1025666 | 0.08597959 | 0.05537878 | 0.02835754 | 0.006577856 | 0 | 0 | 0 | 0 | 0 | 0.01181991 | 0.007566238
1128 | 654.5768 | 0.00130211 | -20 | 544 | -584 | 0 | 0 | 0 | 0 | 0.0005614069 | 0.006378311 | 0.02595823 | 0.06170899 | 0.08721964 | 0.1022714 | 0.1105647 | 0.1205174 | 0.1253824 | 0.1275505 | 0.1287613 | 0.1372348 | 0.1372348 | 0.1372348 | 0.1372348 | 0.1372348 | 0.1372348 | 0.1372348 | 0.1372348 | 0.1372348 | 0.1372348 | 0.1372348 | 0.1372348 | 0.1372348 | 0.1372348 | 0.1372348 | 0.1372348 | 0.1372348 | 0.1372348 | 0.1372348 | 0.1372348 | 0.1372348 | 0.1372348 | 0.1372348 | 0.1372348 | 0.1372348 | 0.1372348 | 0.1372348 | 0.1372348 | 0.1372348 | 0.1372348 | 0.1372348 | 0.1372348 | 0.1372348 | 0.1372348 | 0.1372348 | 0.1312776 | 0.1299496 | 0.1287613 | 0.1250168 | 0.1180963 | 0.1025666 | 0.08597959 | 0.05537878 | 0.02835754 | 0.006577856 | 0 | 0 | 0 | 0 | 0 | 0.0136003 | 0.007102278
1128 | 642.4035 | 0.001277895 | -30 | 534 | -594 | 0 | 0 | 0 | 0 | 0.0005614069 | 0.006378311 | 0.02595823 | 0.06170899 | 0.08721964 | 0.1022714 | 0.1118426 | 0.1217953 | 0.1266603 | 0.1288284 | 0.1300392 | 0.1385127 | 0.1385127 | 0.1385127 | 0.1385127 | 0.1385127 | 0.1385127 | 0.1385127 | 0.1385127 | 0.1385127 | 0.1385127 | 0.1385127 | 0.1385127 | 0.1385127 | 0.1385127 | 0.1385127 | 0.1385127 | 0.1385127 | 0.1385127 | 0.1385127 | 0.1385127 | 0.1385127 | 0.1385127 | 0.1385127 | 0.1385127 | 0.1385127 | 0.1385127 | 0.1385127 | 0.1385127 | 0.1385127 | 0.1385127 | 0.1385127 | 0.1385127 | 0.1385127 | 0.1385127 | 0.1385127 | 0.1325555 | 0.1312275 | 0.1287613 | 0.1250168 | 0.1180963 | 0.1025666 | 0.08597959 | 0.05537878 | 0.02835754 | 0.006577856 | 0 | 0 | 0 | 0 | 0 | 0.01542107 | 0.006605274
1128 | 670.585 | 0.001333955 | -40 | 524 | -604 | 0 | 0 | 0 | 0 | 0.0005614069 | 0.006378311 | 0.02595823 | 0.06170899 | 0.08721964 | 0.1022714 | 0.1131766 | 0.1231292 | 0.1279943 | 0.1301623 | 0.1313732 | 0.1398467 | 0.1398467 | 0.1398467 | 0.1398467 | 0.1398467 | 0.1398467 | 0.1398467 | 0.1398467 | 0.1398467 | 0.1398467 | 0.1398467 | 0.1398467 | 0.1398467 | 0.1398467 | 0.1398467 | 0.1398467 | 0.1398467 | 0.1398467 | 0.1398467 | 0.1398467 | 0.1398467 | 0.1398467 | 0.1398467 | 0.1398467 | 0.1398467 | 0.1398467 | 0.1398467 | 0.1398467 | 0.1398467 | 0.1398467 | 0.1398467 | 0.1398467 | 0.1398467 | 0.1398467 | 0.1398467 | 0.1338895 | 0.1325615 | 0.1287613 | 0.1250168 | 0.1180963 | 0.1025666 | 0.08597959 | 0.05537878 | 0.02835754 | 0.006577856 | 0 | 0 | 0 | 0 | 0 | 0.01779019 | 0.006108271
1128 | 630.8545 | 0.001254921 | -30 | 534 | -594 | 0 | 0 | 0 | 0 | 0.0005614069 | 0.006378311 | 0.02595823 | 0.06170899 | 0.08721964 | 0.1022714 | 0.1144315 | 0.1243841 | 0.1292492 | 0.1314173 | 0.1326281 | 0.1411016 | 0.1411016 | 0.1411016 | 0.1411016 | 0.1411016 | 0.1411016 | 0.1411016 | 0.1411016 | 0.1411016 | 0.1411016 | 0.1411016 | 0.1411016 | 0.1411016 | 0.1411016 | 0.1411016 | 0.1411016 | 0.1411016 | 0.1411016 | 0.1411016 | 0.1411016 | 0.1411016 | 0.1411016 | 0.1411016 | 0.1411016 | 0.1411016 | 0.1411016 | 0.1411016 | 0.1411016 | 0.1411016 | 0.1411016 | 0.1411016 | 0.1411016 | 0.1411016 | 0.1411016 | 0.1411016 | 0.1351444 | 0.1338164 | 0.1287613 | 0.1250168 | 0.1180963 | 0.1025666 | 0.08597959 | 0.05537878 | 0.02835754 | 0.006577856 | 0 | 0 | 0 | 0 | 0 | 0.01542107 | 0.006605274
1128 | 687.2319 | 0.001367069 | -20 | 544 | -584 | 0 | 0 | 0 | 0 | 0.0005614069 | 0.006378311 | 0.02595823 | 0.06170899 | 0.08721964 | 0.1022714 | 0.1144315 | 0.1257512 | 0.1306163 | 0.1327843 | 0.1339952 | 0.1424687 | 0.1424687 | 0.1424687 | 0.1424687 | 0.1424687 | 0.1424687 | 0.1424687 | 0.1424687 | 0.1424687 | 0.1424687 | 0.1424687 | 0.1424687 | 0.1424687 | 0.1424687 | 0.1424687 | 0.1424687 | 0.1424687 | 0.1424687 | 0.1424687 | 0.1424687 | 0.1424687 | 0.1424687 | 0.1424687 | 0.1424687 | 0.1424687 | 0.1424687 | 0.1424687 | 0.1424687 | 0.1424687 | 0.1424687 | 0.1424687 | 0.1424687 | 0.1424687 | 0.1424687 | 0.1424687 | 0.1365115 | 0.1351835 | 0.1301284 | 0.1250168 | 0.1180963 | 0.1025666 | 0.08597959 | 0.05537878 | 0.02835754 | 0.006577856 | 0 | 0 | 0 | 0 | 0 | 0.0136003 | 0.007102278
1128 | 665.3667 | 0.001323574 | -10 | 554 | -574 | 0 | 0 | 0 | 0 | 0.0005614069 | 0.006378311 | 0.02595823 | 0.06170899 | 0.08721964 | 0.1022714 | 0.1144315 | 0.1270748 | 0.1319399 | 0.1341079 | 0.1353188 | 0.1437922 | 0.1437922 | 0.1437922 | 0.1437922 | 0.1437922 | 0.1437922 | 0.1437922 | 0.1437922 | 0.1437922 | 0.1437922 | 0.1437922 | 0.1437922 | 0.1437922 | 0.1437922 | 0.1437922 | 0.1437922 | 0.1437922 | 0.1437922 | 0.1437922 | 0.1437922 | 0.1437922 | 0.1437922 | 0.1437922 | 0.1437922 | 0.1437922 | 0.1437922 | 0.1437922 | 0.1437922 | 0.1437922 | 0.1437922 | 0.1437922 | 0.1437922 | 0.1437922 | 0.1437922 | 0.1437922 | 0.137835 | 0.1365071 | 0.131452 | 0.1250168 | 0.1180963 | 0.1025666 | 0.08597959 | 0.05537878 | 0.02835754 | 0.006577856 | 0 | 0 | 0 | 0 | 0 | 0.01181991 | 0.008480834
1128 | 617.5717 | 0.001228498 | 0 | 564 | -564 | 0 | 0 | 0 | 0 | 0.0005614069 | 0.006378311 | 0.02595823 | 0.06170899 | 0.08721964 | 0.1022714 | 0.1144315 | 0.1283033 | 0.1331684 | 0.1353364 | 0.1365473 | 0.1450207 | 0.1450207 | 0.1450207 | 0.1450207 | 0.1450207 | 0.1450207 | 0.1450207 | 0.1450207 | 0.1450207 | 0.1450207 | 0.1450207 | 0.1450207 | 0.1450207 | 0.1450207 | 0.1450207 | 0.1450207 | 0.1450207 | 0.1450207 | 0.1450207 | 0.1450207 | 0.1450207 | 0.1450207 | 0.1450207 | 0.1450207 | 0.1450207 | 0.1450207 | 0.1450207 | 0.1450207 | 0.1450207 | 0.1450207 | 0.1450207 | 0.1450207 | 0.1450207 | 0.1450207 | 0.1450207 | 0.1390635 | 0.1377356 | 0.1326805 | 0.1262453 | 0.1180963 | 0.1025666 | 0.08597959 | 0.05537878 | 0.02835754 | 0.006577856 | 0 | 0 | 0 | 0 | 0 | 0.01100852 | 0.0103727
1128 | 650.0411 | 0.001293088 | 10 | 574 | -554 | 0 | 0 | 0 | 0 | 0.0005614069 | 0.006378311 | 0.02595823 | 0.06170899 | 0.08721964 | 0.1022714 | 0.1144315 | 0.1283033 | 0.1344614 | 0.1366295 | 0.1378403 | 0.1463138 | 0.1463138 | 0.1463138 | 0.1463138 | 0.1463138 | 0.1463138 | 0.1463138 | 0.1463138 | 0.1463138 | 0.1463138 | 0.1463138 | 0.1463138 | 0.1463138 | 0.1463138 | 0.1463138 | 0.1463138 | 0.1463138 | 0.1463138 | 0.1463138 | 0.1463138 | 0.1463138 | 0.1463138 | 0.1463138 | 0.1463138 | 0.1463138 | 0.1463138 | 0.1463138 | 0.1463138 | 0.1463138 | 0.1463138 | 0.1463138 | 0.1463138 | 0.1463138 | 0.1463138 | 0.1463138 | 0.1403566 | 0.1390286 | 0.1339736 | 0.1275383 | 0.1180963 | 0.1025666 | 0.08597959 | 0.05537878 | 0.02835754 | 0.006577856 | 0 | 0 | 0 | 0 | 0 | 0.01019713 | 0.01226456
1128 | 682.9344 | 0.001358521 | 20 | 584 | -544 | 0 | 0 | 0 | 0 | 0.0005614069 | 0.006378311 | 0.02595823 | 0.06170899 | 0.08721964 | 0.1022714 | 0.1144315 | 0.1283033 | 0.13582 | 0.137988 | 0.1391989 | 0.1476723 | 0.1476723 | 0.1476723 | 0.1476723 | 0.1476723 | 0.1476723 | 0.1476723 | 0.1476723 | 0.1476723 | 0.1476723 | 0.1476723 | 0.1476723 | 0.1476723 | 0.1476723 | 0.1476723 | 0.1476723 | 0.1476723 | 0.1476723 | 0.1476723 | 0.1476723 | 0.1476723 | 0.1476723 | 0.1476723 | 0.1476723 | 0.1476723 | 0.1476723 | 0.1476723 | 0.1476723 | 0.1476723 | 0.1476723 | 0.1476723 | 0.1476723 | 0.1476723 | 0.1476723 | 0.1476723 | 0.1417152 | 0.1403872 | 0.1353321 | 0.1288969 | 0.1180963 | 0.1025666 | 0.08597959 | 0.05537878 | 0.02835754 | 0.006577856 | 0 | 0 | 0 | 0 | 0 | 0.009517563 | 0.0146523
1128 | 668.3805 | 0.001329569 | 30 | 594 | -534 | 0 | 0 | 0 | 0 | 0.0005614069 | 0.006378311 | 0.02595823 | 0.06170899 | 0.08721964 | 0.1022714 | 0.1144315 | 0.1283033 | 0.13582 | 0.1393176 | 0.1405284 | 0.1490019 | 0.1490019 | 0.1490019 | 0.1490019 | 0.1490019 | 0.1490019 | 0.1490019 | 0.1490019 | 0.1490019 | 0.1490019 | 0.1490019 | 0.1490019 | 0.1490019 | 0.1490019 | 0.1490019 | 0.1490019 | 0.1490019 | 0.1490019 | 0.1490019 | 0.1490019 | 0.1490019 | 0.1490019 | 0.1490019 | 0.1490019 | 0.1490019 | 0.1490019 | 0.1490019 | 0.1490019 | 0.1490019 | 0.1490019 | 0.1490019 | 0.1490019 | 0.1490019 | 0.1490019 | 0.1490019 | 0.1430447 | 0.1417167 | 0.1366617 | 0.1302264 | 0.1194259 | 0.1025666 | 0.08597959 | 0.05537878 | 0.02835754 | 0.006577856 | 0 | 0 | 0 | 0 | 0 | 0.009064397 | 0.01706069
1128 | 624.0652 | 0.001241416 | 40 | 604 | -524 | 0 | 0 | 0 | 0 | 0.0005614069 | 0.006378311 | 0.02595823 | 0.06170899 | 0.08721964 | 0.1022714 | 0.1144315 | 0.1283033 | 0.13582 | 0.140559 | 0.1417699 | 0.1502433 | 0.1502433 | 0.1502433 | 0.1502433 | 0.1502433 | 0.1502433 | 0.1502433 | 0.1502433 | 0.1502433 | 0.1502433 | 0.1502433 | 0.1502433 | 0.1502433 | 0.1502433 | 0.1502433 | 0.1502433 | 0.1502433 | 0.1502433 | 0.1502433 | 0.1502433 | 0.1502433 | 0.1502433 | 0.1502433 | 0.1502433 | 0.1502433 | 0.1502433 | 0.1502433 | 0.1502433 | 0.1502433 | 0.1502433 | 0.1502433 | 0.1502433 | 0.1502433 | 0.1502433 | 0.1502433 | 0.1442861 | 0.1429581 | 0.1379031 | 0.1314679 | 0.1206673 | 0.1025666 | 0.08597959 | 0.05537878 | 0.02835754 | 0.006577856 | 0 | 0 | 0 | 0 | 0 | 0.008611231 | 0.0199396
1128 | 673.4772 | 0.001339708 | 30 | 594 | -534 | 0 | 0 | 0 | 0 | 0.0005614069 | 0.006378311 | 0.02595823 | 0.06170899 | 0.08721964 | 0.1022714 | 0.1144315 | 0.1283033 | 0.13582 | 0.1418987 | 0.1431096 | 0.151583 | 0.151583 | 0.151583 | 0.151583 | 0.151583 | 0.151583 | 0.151583 | 0.151583 | 0.151583 | 0.151583 | 0.151583 | 0.151583 | 0.151583 | 0.151583 | 0.151583 | 0.151583 | 0.151583 | 0.151583 | 0.151583 | 0.151583 | 0.151583 | 0.151583 | 0.151583 | 0.151583 | 0.151583 | 0.151583 | 0.151583 | 0.151583 | 0.151583 | 0.151583 | 0.151583 | 0.151583 | 0.151583 | 0.151583 | 0.151583 | 0.1456258 | 0.1442979 | 0.1392428 | 0.1328076 | 0.122007 | 0.1025666 | 0.08597959 | 0.05537878 | 0.02835754 | 0.006577856 | 0 | 0 | 0 | 0 | 0 | 0.009064397 | 0.01706069
1094 | 734.7534 | 0.001461601 | 20 | 567 | -527 | 0 | 0 | 0 | 0 | 0.0005614069 | 0.006378311 | 0.02595823 | 0.06170899 | 0.08721964 | 0.1022714 | 0.1144315 | 0.1283033 | 0.13582 | 0.1433603 | 0.1445712 | 0.1530446 | 0.1530446 | 0.1530446 | 0.1530446 | 0.1530446 | 0.1530446 | 0.1530446 | 0.1530446 | 0.1530446 | 0.1530446 | 0.1530446 | 0.1530446 | 0.1530446 | 0.1530446 | 0.1530446 | 0.1530446 | 0.1530446 | 0.1530446 | 0.1530446 | 0.1530446 | 0.1530446 | 0.1530446 | 0.1530446 | 0.1530446 | 0.1530446 | 0.1530446 | 0.1530446 | 0.1530446 | 0.1530446 | 0.1530446 | 0.1530446 | 0.1530446 | 0.1530446 | 0.1530446 | 0.1530446 | 0.1470874 | 0.1457595 | 0.1407044 | 0.1342692 | 0.122007 | 0.1025666 | 0.08597959 | 0.05537878 | 0.02835754 | 0.006577856 | 0 | 0 | 0 | 0 | 0 | 0.008747181 | 0.01094026
1094 | 776.8544 | 0.00154535 | 10 | 557 | -537 | 0 | 0 | 0 | 0 | 0.0005614069 | 0.006378311 | 0.02595823 | 0.06170899 | 0.08721964 | 0.1022714 | 0.1144315 | 0.1283033 | 0.1373653 | 0.1449057 | 0.1461165 | 0.15459 | 0.15459 | 0.15459 | 0.15459 | 0.15459 | 0.15459 | 0.15459 | 0.15459 | 0.15459 | 0.15459 | 0.15459 | 0.15459 | 0.15459 | 0.15459 | 0.15459 | 0.15459 | 0.15459 | 0.15459 | 0.15459 | 0.15459 | 0.15459 | 0.15459 | 0.15459 | 0.15459 | 0.15459 | 0.15459 | 0.15459 | 0.15459 | 0.15459 | 0.15459 | 0.15459 | 0.15459 | 0.15459 | 0.15459 | 0.15459 | 0.1486328 | 0.1473048 | 0.1422497 | 0.1342692 | 0.122007 | 0.1025666 | 0.08597959 | 0.05537878 | 0.02835754 | 0.006577856 | 0 | 0 | 0 | 0 | 0 | 0.009200347 | 0.009048394
1039 | 764.4866 | 0.001520748 | 0 | 519.5 | -519.5 | 0 | 0 | 0 | 0 | 0.0005614069 | 0.006378311 | 0.02595823 | 0.06170899 | 0.08721964 | 0.1022714 | 0.1144315 | 0.1283033 | 0.1373653 | 0.1464264 | 0.1476373 | 0.1561107 | 0.1561107 | 0.1561107 | 0.1561107 | 0.1561107 | 0.1561107 | 0.1561107 | 0.1561107 | 0.1561107 | 0.1561107 | 0.1561107 | 0.1561107 | 0.1561107 | 0.1561107 | 0.1561107 | 0.1561107 | 0.1561107 | 0.1561107 | 0.1561107 | 0.1561107 | 0.1561107 | 0.1561107 | 0.1561107 | 0.1561107 | 0.1561107 | 0.1561107 | 0.1561107 | 0.1561107 | 0.1561107 | 0.1561107 | 0.1561107 | 0.1561107 | 0.1561107 | 0.1561107 | 0.1561107 | 0.1501535 | 0.1488256 | 0.1422497 | 0.1342692 | 0.122007 | 0.1025666 | 0.08597959 | 0.05537878 | 0.02835754 | 0.006577856 | 0 | 0 | 0 | 0 | 0 | 0.008010472 | 0.005631677
1039 | 774.0803 | 0.001539832 | -10 | 509.5 | -529.5 | 0 | 0 | 0 | 0 | 0.0005614069 | 0.006378311 | 0.02595823 | 0.06170899 | 0.08721964 | 0.1022714 | 0.1144315 | 0.1283033 | 0.1373653 | 0.1479662 | 0.1491771 | 0.1576506 | 0.1576506 | 0.1576506 | 0.1576506 | 0.1576506 | 0.1576506 | 0.1576506 | 0.1576506 | 0.1576506 | 0.1576506 | 0.1576506 | 0.1576506 | 0.1576506 | 0.1576506 | 0.1576506 | 0.1576506 | 0.1576506 | 0.1576506 | 0.1576506 | 0.1576506 | 0.1576506 | 0.1576506 | 0.1576506 | 0.1576506 | 0.1576506 | 0.1576506 | 0.1576506 | 0.1576506 | 0.1576506 | 0.1576506 | 0.1576506 | 0.1576506 | 0.1576506 | 0.1576506 | 0.1576506 | 0.1516934 | 0.1503654 | 0.1422497 | 0.1342692 | 0.122007 | 0.1025666 | 0.08597959 | 0.05537878 | 0.02835754 | 0.006577856 | 0 | 0 | 0 | 0 | 0 | 0.008860473 | 0.003402193
1003 | 769.6008 | 0.001530921 | -20 | 481.5 | -521.5 | 0 | 0 | 0 | 0 | 0.0005614069 | 0.006378311 | 0.02595823 | 0.06170899 | 0.08721964 | 0.1022714 | 0.1144315 | 0.1283033 | 0.1373653 | 0.1494972 | 0.150708 | 0.1591815 | 0.1591815 | 0.1591815 | 0.1591815 | 0.1591815 | 0.1591815 | 0.1591815 | 0.1591815 | 0.1591815 | 0.1591815 | 0.1591815 | 0.1591815 | 0.1591815 | 0.1591815 | 0.1591815 | 0.1591815 | 0.1591815 | 0.1591815 | 0.1591815 | 0.1591815 | 0.1591815 | 0.1591815 | 0.1591815 | 0.1591815 | 0.1591815 | 0.1591815 | 0.1591815 | 0.1591815 | 0.1591815 | 0.1591815 | 0.1591815 | 0.1591815 | 0.1591815 | 0.1591815 | 0.1591815 | 0.1532243 | 0.1503654 | 0.1422497 | 0.1342692 | 0.122007 | 0.1025666 | 0.08597959 | 0.05537878 | 0.02835754 | 0.006577856 | 0 | 0 | 0 | 0 | 0 | 0.00849794 | 0
961 | 665.3457 | 0.001323533 | -30 | 450.5 | -510.5 | 0 | 0 | 0 | 0 | 0.0005614069 | 0.006378311 | 0.02595823 | 0.06170899 | 0.08721964 | 0.1022714 | 0.1144315 | 0.1283033 | 0.1373653 | 0.1508207 | 0.1520315 | 0.160505 | 0.160505 | 0.160505 | 0.160505 | 0.160505 | 0.160505 | 0.160505 | 0.160505 | 0.160505 | 0.160505 | 0.160505 | 0.160505 | 0.160505 | 0.160505 | 0.160505 | 0.160505 | 0.160505 | 0.160505 | 0.160505 | 0.160505 | 0.160505 | 0.160505 | 0.160505 | 0.160505 | 0.160505 | 0.160505 | 0.160505 | 0.160505 | 0.160505 | 0.160505 | 0.160505 | 0.160505 | 0.160505 | 0.160505 | 0.1591815 | 0.1532243 | 0.1503654 | 0.1422497 | 0.1342692 | 0.122007 | 0.1025666 | 0.08597959 | 0.05537878 | 0.02835754 | 0.006577856 | 0 | 0 | 0 | 0 | 0 | 0.005156385 | 0
961 | 580.7309 | 0.001155213 | -40 | 440.5 | -520.5 | 0 | 0 | 0 | 0 | 0.0005614069 | 0.006378311 | 0.02595823 | 0.06170899 | 0.08721964 | 0.1022714 | 0.1144315 | 0.1283033 | 0.1373653 | 0.1519759 | 0.1531868 | 0.1616602 | 0.1616602 | 0.1616602 | 0.1616602 | 0.1616602 | 0.1616602 | 0.1616602 | 0.1616602 | 0.1616602 | 0.1616602 | 0.1616602 | 0.1616602 | 0.1616602 | 0.1616602 | 0.1616602 | 0.1616602 | 0.1616602 | 0.1616602 | 0.1616602 | 0.1616602 | 0.1616602 | 0.1616602 | 0.1616602 | 0.1616602 | 0.1616602 | 0.1616602 | 0.1616602 | 0.1616602 | 0.1616602 | 0.1616602 | 0.1616602 | 0.1616602 | 0.1616602 | 0.1616602 | 0.1591815 | 0.1532243 | 0.1503654 | 0.1422497 | 0.1342692 | 0.122007 | 0.1025666 | 0.08597959 | 0.05537878 | 0.02835754 | 0.006577856 | 0 | 0 | 0 | 0 | 0 | 0.008327593 | 0
961 | 660.1592 | 0.001313215 | -30 | 450.5 | -510.5 | 0 | 0 | 0 | 0 | 0.0005614069 | 0.006378311 | 0.02595823 | 0.06170899 | 0.08721964 | 0.1022714 | 0.1144315 | 0.1283033 | 0.1373653 | 0.1532891 | 0.1545 | 0.1629734 | 0.1629734 | 0.1629734 | 0.1629734 | 0.1629734 | 0.1629734 | 0.1629734 | 0.1629734 | 0.1629734 | 0.1629734 | 0.1629734 | 0.1629734 | 0.1629734 | 0.1629734 | 0.1629734 | 0.1629734 | 0.1629734 | 0.1629734 | 0.1629734 | 0.1629734 | 0.1629734 | 0.1629734 | 0.1629734 | 0.1629734 | 0.1629734 | 0.1629734 | 0.1629734 | 0.1629734 | 0.1629734 | 0.1629734 | 0.1629734 | 0.1629734 | 0.1629734 | 0.1629734 | 0.1591815 | 0.1532243 | 0.1503654 | 0.1422497 | 0.1342692 | 0.122007 | 0.1025666 | 0.08597959 | 0.05537878 | 0.02835754 | 0.006577856 | 0 | 0 | 0 | 0 | 0 | 0.005156385 | 0
961 | 581.7037 | 0.001157148 | -20 | 460.5 | -500.5 | 0 | 0 | 0 | 0 | 0.0005614069 | 0.006378311 | 0.02595823 | 0.06170899 | 0.08721964 | 0.1022714 | 0.1144315 | 0.1283033 | 0.1373653 | 0.1532891 | 0.1556571 | 0.1641306 | 0.1641306 | 0.1641306 | 0.1641306 | 0.1641306 | 0.1641306 | 0.1641306 | 0.1641306 | 0.1641306 | 0.1641306 | 0.1641306 | 0.1641306 | 0.1641306 | 0.1641306 | 0.1641306 | 0.1641306 | 0.1641306 | 0.1641306 | 0.1641306 | 0.1641306 | 0.1641306 | 0.1641306 | 0.1641306 | 0.1641306 | 0.1641306 | 0.1641306 | 0.1641306 | 0.1641306 | 0.1641306 | 0.1641306 | 0.1641306 | 0.1641306 | 0.1641306 | 0.1641306 | 0.1603386 | 0.1532243 | 0.1503654 | 0.1422497 | 0.1342692 | 0.122007 | 0.1025666 | 0.08597959 | 0.05537878 | 0.02835754 | 0.006577856 | 0 | 0 | 0 | 0 | 0 | 0.001985176 | 0
924 | 718.8496 | 0.001429965 | -10 | 452 | -472 | 0 | 0 | 0 | 0 | 0.0005614069 | 0.006378311 | 0.02595823 | 0.06170899 | 0.08721964 | 0.1022714 | 0.1144315 | 0.1283033 | 0.1373653 | 0.1532891 | 0.1556571 | 0.1655606 | 0.1655606 | 0.1655606 | 0.1655606 | 0.1655606 | 0.1655606 | 0.1655606 | 0.1655606 | 0.1655606 | 0.1655606 | 0.1655606 | 0.1655606 | 0.1655606 | 0.1655606 | 0.1655606 | 0.1655606 | 0.1655606 | 0.1655606 | 0.1655606 | 0.1655606 | 0.1655606 | 0.1655606 | 0.1655606 | 0.1655606 | 0.1655606 | 0.1655606 | 0.1655606 | 0.1655606 | 0.1655606 | 0.1655606 | 0.1655606 | 0.1655606 | 0.1655606 | 0.1655606 | 0.1603386 | 0.1532243 | 0.1503654 | 0.1422497 | 0.1342692 | 0.122007 | 0.1025666 | 0.08597959 | 0.05537878 | 0.02835754 | 0.006577856 | 0 | 0 | 0 | 0 | 0 | 0 | 0
924 | 658.8026 | 0.001310517 | 0 | 462 | -462 | 0 | 0 | 0 | 0 | 0.0005614069 | 0.006378311 | 0.02595823 | 0.06170899 | 0.08721964 | 0.1022714 | 0.1144315 | 0.1283033 | 0.1373653 | 0.1532891 | 0.1556571 | 0.1668711 | 0.1668711 | 0.1668711 | 0.1668711 | 0.1668711 | 0.1668711 | 0.1668711 | 0.1668711 | 0.1668711 | 0.1668711 | 0.1668711 | 0.1668711 | 0.1668711 | 0.1668711 | 0.1668711 | 0.1668711 | 0.1668711 | 0.1668711 | 0.1668711 | 0.1668711 | 0.1668711 | 0.1668711 | 0.1668711 | 0.1668711 | 0.1668711 | 0.1668711 | 0.1668711 | 0.1668711 | 0.1668711 | 0.1668711 | 0.1668711 | 0.1668711 | 0.1668711 | 0.1668711 | 0.1616491 | 0.1532243 | 0.1503654 | 0.1422497 | 0.1342692 | 0.122007 | 0.1025666 | 0.08597959 | 0.05537878 | 0.02835754 | 0.006577856 | 0 | 0 | 0 | 0 | 0 | 0 | 0
924 | 688.4992 | 0.00136959 | 10 | 472 | -452 | 0 | 0 | 0 | 0 | 0.0005614069 | 0.006378311 | 0.02595823 | 0.06170899 | 0.08721964 | 0.1022714 | 0.1144315 | 0.1283033 | 0.1373653 | 0.1532891 | 0.1556571 | 0.1668711 | 0.1682407 | 0.1682407 | 0.1682407 | 0.1682407 | 0.1682407 | 0.1682407 | 0.1682407 | 0.1682407 | 0.1682407 | 0.1682407 | 0.1682407 | 0.1682407 | 0.1682407 | 0.1682407 | 0.1682407 | 0.1682407 | 0.1682407 | 0.1682407 | 0.1682407 | 0.1682407 | 0.1682407 | 0.1682407 | 0.1682407 | 0.1682407 | 0.1682407 | 0.1682407 | 0.1682407 | 0.1682407 | 0.1682407 | 0.1682407 | 0.1682407 | 0.1682407 | 0.1682407 | 0.1630187 | 0.1532243 | 0.1503654 | 0.1422497 | 0.1342692 | 0.122007 | 0.1025666 | 0.08597959 | 0.05537878 | 0.02835754 | 0.006577856 | 0 | 0 | 0 | 0 | 0 | 0 | 0.0008755324
924 | 902.7742 | 0.001795835 | 20 | 482 | -442 | 0 | 0 | 0 | 0 | 0.0005614069 | 0.006378311 | 0.02595823 | 0.06170899 | 0.08721964 | 0.1022714 | 0.1144315 | 0.1283033 | 0.1373653 | 0.1532891 | 0.1556571 | 0.1668711 | 0.1700365 | 0.1700365 | 0.1700365 | 0.1700365 | 0.1700365 | 0.1700365 | 0.1700365 | 0.1700365 | 0.1700365 | 0.1700365 | 0.1700365 | 0.1700365 | 0.1700365 | 0.1700365 | 0.1700365 | 0.1700365 | 0.1700365 | 0.1700365 | 0.1700365 | 0.1700365 | 0.1700365 | 0.1700365 | 0.1700365 | 0.1700365 | 0.1700365 | 0.1700365 | 0.1700365 | 0.1700365 | 0.1700365 | 0.1700365 | 0.1700365 | 0.1700365 | 0.1700365 | 0.1648146 | 0.1550201 | 0.1503654 | 0.1422497 | 0.1342692 | 0.122007 | 0.1025666 | 0.08597959 | 0.05537878 | 0.02835754 | 0.006577856 | 0 | 0 | 0 | 0 | 0 | 0 | 0.002829846
961 | 869.0185 | 0.001728687 | 30 | 510.5 | -450.5 | 0 | 0 | 0 | 0 | 0.0005614069 | 0.006378311 | 0.02595823 | 0.06170899 | 0.08721964 | 0.1022714 | 0.1144315 | 0.1283033 | 0.1373653 | 0.1532891 | 0.1556571 | 0.1668711 | 0.1717652 | 0.1717652 | 0.1717652 | 0.1717652 | 0.1717652 | 0.1717652 | 0.1717652 | 0.1717652 | 0.1717652 | 0.1717652 | 0.1717652 | 0.1717652 | 0.1717652 | 0.1717652 | 0.1717652 | 0.1717652 | 0.1717652 | 0.1717652 | 0.1717652 | 0.1717652 | 0.1717652 | 0.1717652 | 0.1717652 | 0.1717652 | 0.1717652 | 0.1717652 | 0.1717652 | 0.1717652 | 0.1717652 | 0.1717652 | 0.1717652 | 0.1717652 | 0.1717652 | 0.1665433 | 0.1567488 | 0.1520941 | 0.1422497 | 0.1342692 | 0.122007 | 0.1025666 | 0.08597959 | 0.05537878 | 0.02835754 | 0.006577856 | 0 | 0 | 0 | 0 | 0 | 0 | 0.01118216
924 | 797.3005 | 0.001586022 | 40 | 502 | -422 | 0 | 0 | 0 | 0 | 0.0005614069 | 0.006378311 | 0.02595823 | 0.06170899 | 0.08721964 | 0.1022714 | 0.1144315 | 0.1283033 | 0.1373653 | 0.1532891 | 0.1556571 | 0.1668711 | 0.1717652 | 0.1733512 | 0.1733512 | 0.1733512 | 0.1733512 | 0.1733512 | 0.1733512 | 0.1733512 | 0.1733512 | 0.1733512 | 0.1733512 | 0.1733512 | 0.1733512 | 0.1733512 | 0.1733512 | 0.1733512 | 0.1733512 | 0.1733512 | 0.1733512 | 0.1733512 | 0.1733512 | 0.1733512 | 0.1733512 | 0.1733512 | 0.1733512 | 0.1733512 | 0.1733512 | 0.1733512 | 0.1733512 | 0.1733512 | 0.1733512 | 0.1733512 | 0.1733512 | 0.1681293 | 0.1583348 | 0.1520941 | 0.1422497 | 0.1342692 | 0.122007 | 0.1025666 | 0.08597959 | 0.05537878 | 0.02835754 | 0.006577856 | 0 | 0 | 0 | 0 | 0 | 0 | 0.008066418
924 | 820.4571 | 0.001632086 | 30 | 492 | -432 | 0 | 0 | 0 | 0 | 0.0005614069 | 0.006378311 | 0.02595823 | 0.06170899 | 0.08721964 | 0.1022714 | 0.1144315 | 0.1283033 | 0.1373653 | 0.1532891 | 0.1556571 | 0.1668711 | 0.1733973 | 0.1749833 | 0.1749833 | 0.1749833 | 0.1749833 | 0.1749833 | 0.1749833 | 0.1749833 | 0.1749833 | 0.1749833 | 0.1749833 | 0.1749833 | 0.1749833 | 0.1749833 | 0.1749833 | 0.1749833 | 0.1749833 | 0.1749833 | 0.1749833 | 0.1749833 | 0.1749833 | 0.1749833 | 0.1749833 | 0.1749833 | 0.1749833 | 0.1749833 | 0.1749833 | 0.1749833 | 0.1749833 | 0.1749833 | 0.1749833 | 0.1749833 | 0.1749833 | 0.1697614 | 0.1599669 | 0.1520941 | 0.1422497 | 0.1342692 | 0.122007 | 0.1025666 | 0.08597959 | 0.05537878 | 0.02835754 | 0.006577856 | 0 | 0 | 0 | 0 | 0 | 0 | 0.004784159
924 | 780.1461 | 0.001551898 | 20 | 482 | -442 | 0 | 0 | 0 | 0 | 0.0005614069 | 0.006378311 | 0.02595823 | 0.06170899 | 0.08721964 | 0.1022714 | 0.1144315 | 0.1283033 | 0.1373653 | 0.1532891 | 0.1556571 | 0.1668711 | 0.1749492 | 0.1765352 | 0.1765352 | 0.1765352 | 0.1765352 | 0.1765352 | 0.1765352 | 0.1765352 | 0.1765352 | 0.1765352 | 0.1765352 | 0.1765352 | 0.1765352 | 0.1765352 | 0.1765352 | 0.1765352 | 0.1765352 | 0.1765352 | 0.1765352 | 0.1765352 | 0.1765352 | 0.1765352 | 0.1765352 | 0.1765352 | 0.1765352 | 0.1765352 | 0.1765352 | 0.1765352 | 0.1765352 | 0.1765352 | 0.1765352 | 0.1765352 | 0.1765352 | 0.1713133 | 0.1615188 | 0.1520941 | 0.1422497 | 0.1342692 | 0.122007 | 0.1025666 | 0.08597959 | 0.05537878 | 0.02835754 | 0.006577856 | 0 | 0 | 0 | 0 | 0 | 7.122854e-05 | 0.002829846
924 | 770.22 | 0.001532153 | 10 | 472 | -452 | 0 | 0 | 0 | 0 | 0.0005614069 | 0.006378311 | 0.02595823 | 0.06170899 | 0.08721964 | 0.1022714 | 0.1144315 | 0.1283033 | 0.1373653 | 0.1532891 | 0.1556571 | 0.1668711 | 0.1764813 | 0.1780673 | 0.1780673 | 0.1780673 | 0.1780673 | 0.1780673 | 0.1780673 | 0.1780673 | 0.1780673 | 0.1780673 | 0.1780673 | 0.1780673 | 0.1780673 | 0.1780673 | 0.1780673 | 0.1780673 | 0.1780673 | 0.1780673 | 0.1780673 | 0.1780673 | 0.1780673 | 0.1780673 | 0.1780673 | 0.1780673 | 0.1780673 | 0.1780673 | 0.1780673 | 0.1780673 | 0.1780673 | 0.1780673 | 0.1780673 | 0.1780673 | 0.1780673 | 0.1728454 | 0.1615188 | 0.1520941 | 0.1422497 | 0.1342692 | 0.122007 | 0.1025666 | 0.08597959 | 0.05537878 | 0.02835754 | 0.006577856 | 0 | 0 | 0 | 0 | 0 | 0.0006647997 | 0.0008755324
924 | 696.4355 | 0.001385377 | 0 | 462 | -462 | 0 | 0 | 0 | 0 | 0.0005614069 | 0.006378311 | 0.02595823 | 0.06170899 | 0.08721964 | 0.1022714 | 0.1144315 | 0.1283033 | 0.1373653 | 0.1532891 | 0.1556571 | 0.1682564 | 0.1778667 | 0.1794527 | 0.1794527 | 0.1794527 | 0.1794527 | 0.1794527 | 0.1794527 | 0.1794527 | 0.1794527 | 0.1794527 | 0.1794527 | 0.1794527 | 0.1794527 | 0.1794527 | 0.1794527 | 0.1794527 | 0.1794527 | 0.1794527 | 0.1794527 | 0.1794527 | 0.1794527 | 0.1794527 | 0.1794527 | 0.1794527 | 0.1794527 | 0.1794527 | 0.1794527 | 0.1794527 | 0.1794527 | 0.1794527 | 0.1794527 | 0.1794527 | 0.1794527 | 0.1742308 | 0.1615188 | 0.1520941 | 0.1422497 | 0.1342692 | 0.122007 | 0.1025666 | 0.08597959 | 0.05537878 | 0.02835754 | 0.006577856 | 0 | 0 | 0 | 0 | 0 | 0.001258371 | 0
924 | 646.87 | 0.00128678 | -10 | 452 | -472 | 0 | 0 | 0 | 0 | 0.0005614069 | 0.006378311 | 0.02595823 | 0.06170899 | 0.08721964 | 0.1022714 | 0.1144315 | 0.1283033 | 0.1373653 | 0.1532891 | 0.1556571 | 0.1695432 | 0.1791535 | 0.1807395 | 0.1807395 | 0.1807395 | 0.1807395 | 0.1807395 | 0.1807395 | 0.1807395 | 0.1807395 | 0.1807395 | 0.1807395 | 0.1807395 | 0.1807395 | 0.1807395 | 0.1807395 | 0.1807395 | 0.1807395 | 0.1807395 | 0.1807395 | 0.1807395 | 0.1807395 | 0.1807395 | 0.1807395 | 0.1807395 | 0.1807395 | 0.1807395 | 0.1807395 | 0.1807395 | 0.1807395 | 0.1807395 | 0.1807395 | 0.1807395 | 0.1807395 | 0.1742308 | 0.1615188 | 0.1520941 | 0.1422497 | 0.1342692 | 0.122007 | 0.1025666 | 0.08597959 | 0.05537878 | 0.02835754 | 0.006577856 | 0 | 0 | 0 | 0 | 0 | 0.003197321 | 0
924 | 627.6611 | 0.001248569 | -20 | 442 | -482 | 0 | 0 | 0 | 0 | 0.0005614069 | 0.006378311 | 0.02595823 | 0.06170899 | 0.08721964 | 0.1022714 | 0.1144315 | 0.1283033 | 0.1373653 | 0.1532891 | 0.1569057 | 0.1707918 | 0.180402 | 0.1819881 | 0.1819881 | 0.1819881 | 0.1819881 | 0.1819881 | 0.1819881 | 0.1819881 | 0.1819881 | 0.1819881 | 0.1819881 | 0.1819881 | 0.1819881 | 0.1819881 | 0.1819881 | 0.1819881 | 0.1819881 | 0.1819881 | 0.1819881 | 0.1819881 | 0.1819881 | 0.1819881 | 0.1819881 | 0.1819881 | 0.1819881 | 0.1819881 | 0.1819881 | 0.1819881 | 0.1819881 | 0.1819881 | 0.1819881 | 0.1819881 | 0.1819881 | 0.1742308 | 0.1615188 | 0.1520941 | 0.1422497 | 0.1342692 | 0.122007 | 0.1025666 | 0.08597959 | 0.05537878 | 0.02835754 | 0.006577856 | 0 | 0 | 0 | 0 | 0 | 0.006793971 | 0
924 | 508.7032 | 0.001011933 | -30 | 432 | -492 | 0 | 0 | 0 | 0 | 0.0005614069 | 0.006378311 | 0.02595823 | 0.06170899 | 0.08721964 | 0.1022714 | 0.1144315 | 0.1283033 | 0.1373653 | 0.1532891 | 0.1579176 | 0.1718037 | 0.181414 | 0.183 | 0.183 | 0.183 | 0.183 | 0.183 | 0.183 | 0.183 | 0.183 | 0.183 | 0.183 | 0.183 | 0.183 | 0.183 | 0.183 | 0.183 | 0.183 | 0.183 | 0.183 | 0.183 | 0.183 | 0.183 | 0.183 | 0.183 | 0.183 | 0.183 | 0.183 | 0.183 | 0.183 | 0.183 | 0.183 | 0.183 | 0.183 | 0.1742308 | 0.1615188 | 0.1520941 | 0.1422497 | 0.1342692 | 0.122007 | 0.1025666 | 0.08597959 | 0.05537878 | 0.02835754 | 0.006577856 | 0 | 0 | 0 | 0 | 0 | 0.01039062 | 0

## F7bottom_comulative_column
[6 empty] | 0 | 1 | 2 | 3 | 4 | 5 | 6 | 7 | 8 | 9 | 10 | 11 | 12 | 13 | 14 | 15 | 16 | 17 | 18 | 19 | 20 | 21 | 22 | 23 | 24 | 25 | 26 | 27 | 28 | 29 | 30 | 31 | 32 | 33 | 34 | 35 | 36 | 37 | 38 | 39 | 40 | 41 | 42 | 43 | 44 | 45 | 46 | 47 | 48 | 49 | 50 | 51 | 52 | 53 | 54 | 55 | 56 | 57 | 58 | 59 | 60 | 61 | 62 | 63 | 64
ord_wdt | alpha | alpha/k | WROLL_SHIFT_POS_7 | Width1 | Width2 | -855.04 | -828.32 | -801.6 | -774.88 | -748.16 | -721.44 | -694.72 | -668 | -641.28 | -614.56 | -587.84 | -561.12 | -534.4 | -507.68 | -480.96 | -454.24 | -427.52 | -400.8 | -374.08 | -347.36 | -320.64 | -293.92 | -267.2 | -240.48 | -213.76 | -187.04 | -160.32 | -133.6 | -106.88 | -80.16 | -53.44 | -26.72 | 0 | 26.72 | 53.44 | 80.16 | 106.88 | 133.6 | 160.32 | 187.04 | 213.76 | 240.48 | 267.2 | 293.92 | 320.64 | 347.36 | 374.08 | 400.8 | 427.52 | 454.24 | 480.96 | 507.68 | 534.4 | 561.12 | 587.84 | 614.56 | 641.28 | 668 | 694.72 | 721.44 | 748.16 | 774.88 | 801.6 | 828.32 | 855.04 | C40-left | C40-right
946 | 563.6924 | 0.001977934 | 0 | 473 | -473 | 0 | 0 | 0 | 0 | 0 | 0 | 0 | 0 | 0 | 0 | 0 | 0 | 0 | 0 | 0 | 0.001977934 | 0.001977934 | 0.001977934 | 0.001977934 | 0.001977934 | 0.001977934 | 0.001977934 | 0.001977934 | 0.001977934 | 0.001977934 | 0.001977934 | 0.001977934 | 0.001977934 | 0.001977934 | 0.001977934 | 0.001977934 | 0.001977934 | 0.001977934 | 0.001977934 | 0.001977934 | 0.001977934 | 0.001977934 | 0.001977934 | 0.001977934 | 0.001977934 | 0.001977934 | 0.001977934 | 0.001977934 | 0.001977934 | 0.001977934 | 0.001977934 | 0.001977934 | 0.001977934 | 0.001977934 | 0.001977934 | 0 | 0 | 0 | 0 | 0 | 0 | 0 | 0 | 0 | 0 | 0 | 0 | 0 | 0 | 0 | 0 | 0
946 | 523.8975 | 0.001838298 | 0 | 473 | -473 | 0 | 0 | 0 | 0 | 0 | 0 | 0 | 0 | 0 | 0 | 0 | 0 | 0 | 0 | 0 | 0.003816233 | 0.003816233 | 0.003816233 | 0.003816233 | 0.003816233 | 0.003816233 | 0.003816233 | 0.003816233 | 0.003816233 | 0.003816233 | 0.003816233 | 0.003816233 | 0.003816233 | 0.003816233 | 0.003816233 | 0.003816233 | 0.003816233 | 0.003816233 | 0.003816233 | 0.003816233 | 0.003816233 | 0.003816233 | 0.003816233 | 0.003816233 | 0.003816233 | 0.003816233 | 0.003816233 | 0.003816233 | 0.003816233 | 0.003816233 | 0.003816233 | 0.003816233 | 0.003816233 | 0.003816233 | 0.003816233 | 0 | 0 | 0 | 0 | 0 | 0 | 0 | 0 | 0 | 0 | 0 | 0 | 0 | 0 | 0 | 0 | 0
946 | 600.3823 | 0.002106675 | 0 | 473 | -473 | 0 | 0 | 0 | 0 | 0 | 0 | 0 | 0 | 0 | 0 | 0 | 0 | 0 | 0 | 0 | 0.005922908 | 0.005922908 | 0.005922908 | 0.005922908 | 0.005922908 | 0.005922908 | 0.005922908 | 0.005922908 | 0.005922908 | 0.005922908 | 0.005922908 | 0.005922908 | 0.005922908 | 0.005922908 | 0.005922908 | 0.005922908 | 0.005922908 | 0.005922908 | 0.005922908 | 0.005922908 | 0.005922908 | 0.005922908 | 0.005922908 | 0.005922908 | 0.005922908 | 0.005922908 | 0.005922908 | 0.005922908 | 0.005922908 | 0.005922908 | 0.005922908 | 0.005922908 | 0.005922908 | 0.005922908 | 0.005922908 | 0 | 0 | 0 | 0 | 0 | 0 | 0 | 0 | 0 | 0 | 0 | 0 | 0 | 0 | 0 | 0 | 0
946 | 670.6804 | 0.002353343 | 0 | 473 | -473 | 0 | 0 | 0 | 0 | 0 | 0 | 0 | 0 | 0 | 0 | 0 | 0 | 0 | 0 | 0 | 0.008276251 | 0.008276251 | 0.008276251 | 0.008276251 | 0.008276251 | 0.008276251 | 0.008276251 | 0.008276251 | 0.008276251 | 0.008276251 | 0.008276251 | 0.008276251 | 0.008276251 | 0.008276251 | 0.008276251 | 0.008276251 | 0.008276251 | 0.008276251 | 0.008276251 | 0.008276251 | 0.008276251 | 0.008276251 | 0.008276251 | 0.008276251 | 0.008276251 | 0.008276251 | 0.008276251 | 0.008276251 | 0.008276251 | 0.008276251 | 0.008276251 | 0.008276251 | 0.008276251 | 0.008276251 | 0.008276251 | 0 | 0 | 0 | 0 | 0 | 0 | 0 | 0 | 0 | 0 | 0 | 0 | 0 | 0 | 0 | 0 | 0
946 | 636.0493 | 0.002231827 | 0 | 473 | -473 | 0 | 0 | 0 | 0 | 0 | 0 | 0 | 0 | 0 | 0 | 0 | 0 | 0 | 0 | 0 | 0.01050808 | 0.01050808 | 0.01050808 | 0.01050808 | 0.01050808 | 0.01050808 | 0.01050808 | 0.01050808 | 0.01050808 | 0.01050808 | 0.01050808 | 0.01050808 | 0.01050808 | 0.01050808 | 0.01050808 | 0.01050808 | 0.01050808 | 0.01050808 | 0.01050808 | 0.01050808 | 0.01050808 | 0.01050808 | 0.01050808 | 0.01050808 | 0.01050808 | 0.01050808 | 0.01050808 | 0.01050808 | 0.01050808 | 0.01050808 | 0.01050808 | 0.01050808 | 0.01050808 | 0.01050808 | 0.01050808 | 0 | 0 | 0 | 0 | 0 | 0 | 0 | 0 | 0 | 0 | 0 | 0 | 0 | 0 | 0 | 0 | 0
946 | 667.5881 | 0.002342493 | -10 | 463 | -483 | 0 | 0 | 0 | 0 | 0 | 0 | 0 | 0 | 0 | 0 | 0 | 0 | 0 | 0 | 0.002342493 | 0.01285057 | 0.01285057 | 0.01285057 | 0.01285057 | 0.01285057 | 0.01285057 | 0.01285057 | 0.01285057 | 0.01285057 | 0.01285057 | 0.01285057 | 0.01285057 | 0.01285057 | 0.01285057 | 0.01285057 | 0.01285057 | 0.01285057 | 0.01285057 | 0.01285057 | 0.01285057 | 0.01285057 | 0.01285057 | 0.01285057 | 0.01285057 | 0.01285057 | 0.01285057 | 0.01285057 | 0.01285057 | 0.01285057 | 0.01285057 | 0.01285057 | 0.01285057 | 0.01285057 | 0.01285057 | 0.01285057 | 0 | 0 | 0 | 0 | 0 | 0 | 0 | 0 | 0 | 0 | 0 | 0 | 0 | 0 | 0 | 0 | 0
988 | 597.3606 | 0.002096072 | -20 | 474 | -514 | 0 | 0 | 0 | 0 | 0 | 0 | 0 | 0 | 0 | 0 | 0 | 0 | 0 | 0.002096072 | 0.004438565 | 0.01494664 | 0.01494664 | 0.01494664 | 0.01494664 | 0.01494664 | 0.01494664 | 0.01494664 | 0.01494664 | 0.01494664 | 0.01494664 | 0.01494664 | 0.01494664 | 0.01494664 | 0.01494664 | 0.01494664 | 0.01494664 | 0.01494664 | 0.01494664 | 0.01494664 | 0.01494664 | 0.01494664 | 0.01494664 | 0.01494664 | 0.01494664 | 0.01494664 | 0.01494664 | 0.01494664 | 0.01494664 | 0.01494664 | 0.01494664 | 0.01494664 | 0.01494664 | 0.01494664 | 0.01494664 | 0.01494664 | 0 | 0 | 0 | 0 | 0 | 0 | 0 | 0 | 0 | 0 | 0 | 0 | 0 | 0 | 0 | 0.007770944 | 0
1048 | 608.7045 | 0.002135877 | -30 | 494 | -554 | 0 | 0 | 0 | 0 | 0 | 0 | 0 | 0 | 0 | 0 | 0 | 0 | 0.002135877 | 0.004231949 | 0.006574442 | 0.01708252 | 0.01708252 | 0.01708252 | 0.01708252 | 0.01708252 | 0.01708252 | 0.01708252 | 0.01708252 | 0.01708252 | 0.01708252 | 0.01708252 | 0.01708252 | 0.01708252 | 0.01708252 | 0.01708252 | 0.01708252 | 0.01708252 | 0.01708252 | 0.01708252 | 0.01708252 | 0.01708252 | 0.01708252 | 0.01708252 | 0.01708252 | 0.01708252 | 0.01708252 | 0.01708252 | 0.01708252 | 0.01708252 | 0.01708252 | 0.01708252 | 0.01708252 | 0.01708252 | 0.01708252 | 0.01708252 | 0.002135877 | 0 | 0 | 0 | 0 | 0 | 0 | 0 | 0 | 0 | 0 | 0 | 0 | 0 | 0 | 0.01334635 | 0
1143 | 405.1869 | 0.001421756 | -40 | 531.5 | -611.5 | 0 | 0 | 0 | 0 | 0 | 0 | 0 | 0 | 0 | 0 | 0.001421756 | 0.001421756 | 0.003557633 | 0.005653705 | 0.007996198 | 0.01850428 | 0.01850428 | 0.01850428 | 0.01850428 | 0.01850428 | 0.01850428 | 0.01850428 | 0.01850428 | 0.01850428 | 0.01850428 | 0.01850428 | 0.01850428 | 0.01850428 | 0.01850428 | 0.01850428 | 0.01850428 | 0.01850428 | 0.01850428 | 0.01850428 | 0.01850428 | 0.01850428 | 0.01850428 | 0.01850428 | 0.01850428 | 0.01850428 | 0.01850428 | 0.01850428 | 0.01850428 | 0.01850428 | 0.01850428 | 0.01850428 | 0.01850428 | 0.01850428 | 0.01850428 | 0.01850428 | 0.003557633 | 0.001421756 | 0 | 0 | 0 | 0 | 0 | 0 | 0 | 0 | 0 | 0 | 0 | 0 | 0 | 0.01708252 | 0.01578916
1143 | 462.6317 | 0.001623323 | -30 | 541.5 | -601.5 | 0 | 0 | 0 | 0 | 0 | 0 | 0 | 0 | 0 | 0 | 0.00304508 | 0.00304508 | 0.005180956 | 0.007277029 | 0.009619522 | 0.0201276 | 0.0201276 | 0.0201276 | 0.0201276 | 0.0201276 | 0.0201276 | 0.0201276 | 0.0201276 | 0.0201276 | 0.0201276 | 0.0201276 | 0.0201276 | 0.0201276 | 0.0201276 | 0.0201276 | 0.0201276 | 0.0201276 | 0.0201276 | 0.0201276 | 0.0201276 | 0.0201276 | 0.0201276 | 0.0201276 | 0.0201276 | 0.0201276 | 0.0201276 | 0.0201276 | 0.0201276 | 0.0201276 | 0.0201276 | 0.0201276 | 0.0201276 | 0.0201276 | 0.0201276 | 0.0201276 | 0.005180956 | 0.00304508 | 0.001623323 | 0 | 0 | 0 | 0 | 0 | 0 | 0 | 0 | 0 | 0 | 0 | 0 | 0.01708252 | 0.01658852
1196 | 562.1961 | 0.001972684 | -20 | 578 | -618 | 0 | 0 | 0 | 0 | 0 | 0 | 0 | 0 | 0 | 0.001972684 | 0.005017764 | 0.005017764 | 0.00715364 | 0.009249713 | 0.01159221 | 0.02210028 | 0.02210028 | 0.02210028 | 0.02210028 | 0.02210028 | 0.02210028 | 0.02210028 | 0.02210028 | 0.02210028 | 0.02210028 | 0.02210028 | 0.02210028 | 0.02210028 | 0.02210028 | 0.02210028 | 0.02210028 | 0.02210028 | 0.02210028 | 0.02210028 | 0.02210028 | 0.02210028 | 0.02210028 | 0.02210028 | 0.02210028 | 0.02210028 | 0.02210028 | 0.02210028 | 0.02210028 | 0.02210028 | 0.02210028 | 0.02210028 | 0.02210028 | 0.02210028 | 0.02210028 | 0.02210028 | 0.00715364 | 0.005017764 | 0.003596007 | 0.001972684 | 0 | 0 | 0 | 0 | 0 | 0 | 0 | 0 | 0 | 0 | 0 | 0.01708252 | 0.01872299
1264 | 500.1273 | 0.001754891 | -10 | 622 | -642 | 0 | 0 | 0 | 0 | 0 | 0 | 0 | 0 | 0.001754891 | 0.003727575 | 0.006772655 | 0.006772655 | 0.008908532 | 0.0110046 | 0.0133471 | 0.02385518 | 0.02385518 | 0.02385518 | 0.02385518 | 0.02385518 | 0.02385518 | 0.02385518 | 0.02385518 | 0.02385518 | 0.02385518 | 0.02385518 | 0.02385518 | 0.02385518 | 0.02385518 | 0.02385518 | 0.02385518 | 0.02385518 | 0.02385518 | 0.02385518 | 0.02385518 | 0.02385518 | 0.02385518 | 0.02385518 | 0.02385518 | 0.02385518 | 0.02385518 | 0.02385518 | 0.02385518 | 0.02385518 | 0.02385518 | 0.02385518 | 0.02385518 | 0.02385518 | 0.02385518 | 0.02385518 | 0.008908532 | 0.006772655 | 0.005350899 | 0.003727575 | 0.001754891 | 0.001754891 | 0 | 0 | 0 | 0 | 0 | 0 | 0 | 0 | 0 | 0.01869623 | 0.02166913
1264 | 570.8952 | 0.002003208 | 0 | 632 | -632 | 0 | 0 | 0 | 0 | 0 | 0 | 0 | 0 | 0.001754891 | 0.005730783 | 0.008775863 | 0.008775863 | 0.01091174 | 0.01300781 | 0.0153503 | 0.02585838 | 0.02585838 | 0.02585838 | 0.02585838 | 0.02585838 | 0.02585838 | 0.02585838 | 0.02585838 | 0.02585838 | 0.02585838 | 0.02585838 | 0.02585838 | 0.02585838 | 0.02585838 | 0.02585838 | 0.02585838 | 0.02585838 | 0.02585838 | 0.02585838 | 0.02585838 | 0.02585838 | 0.02585838 | 0.02585838 | 0.02585838 | 0.02585838 | 0.02585838 | 0.02585838 | 0.02585838 | 0.02585838 | 0.02585838 | 0.02585838 | 0.02585838 | 0.02585838 | 0.02585838 | 0.02585838 | 0.01091174 | 0.008775863 | 0.007354107 | 0.005730783 | 0.003758099 | 0.003758099 | 0 | 0 | 0 | 0 | 0 | 0 | 0 | 0 | 0 | 0.0175566 | 0.02210028
1348 | 347.7034 | 0.001220053 | 10 | 684 | -664 | 0 | 0 | 0 | 0 | 0 | 0 | 0 | 0 | 0.002974944 | 0.006950836 | 0.009995916 | 0.009995916 | 0.01213179 | 0.01422786 | 0.01657036 | 0.02707844 | 0.02707844 | 0.02707844 | 0.02707844 | 0.02707844 | 0.02707844 | 0.02707844 | 0.02707844 | 0.02707844 | 0.02707844 | 0.02707844 | 0.02707844 | 0.02707844 | 0.02707844 | 0.02707844 | 0.02707844 | 0.02707844 | 0.02707844 | 0.02707844 | 0.02707844 | 0.02707844 | 0.02707844 | 0.02707844 | 0.02707844 | 0.02707844 | 0.02707844 | 0.02707844 | 0.02707844 | 0.02707844 | 0.02707844 | 0.02707844 | 0.02707844 | 0.02707844 | 0.02707844 | 0.02707844 | 0.01213179 | 0.009995916 | 0.008574159 | 0.006950836 | 0.004978152 | 0.004978152 | 0.001220053 | 0.001220053 | 0 | 0 | 0 | 0 | 0 | 0 | 0 | 0.02153226 | 0.02585838
1401 | 433.5587 | 0.001521309 | 20 | 720.5 | -680.5 | 0 | 0 | 0 | 0 | 0 | 0 | 0 | 0.001521309 | 0.004496253 | 0.008472145 | 0.01151722 | 0.01151722 | 0.0136531 | 0.01574917 | 0.01809167 | 0.02859975 | 0.02859975 | 0.02859975 | 0.02859975 | 0.02859975 | 0.02859975 | 0.02859975 | 0.02859975 | 0.02859975 | 0.02859975 | 0.02859975 | 0.02859975 | 0.02859975 | 0.02859975 | 0.02859975 | 0.02859975 | 0.02859975 | 0.02859975 | 0.02859975 | 0.02859975 | 0.02859975 | 0.02859975 | 0.02859975 | 0.02859975 | 0.02859975 | 0.02859975 | 0.02859975 | 0.02859975 | 0.02859975 | 0.02859975 | 0.02859975 | 0.02859975 | 0.02859975 | 0.02859975 | 0.02859975 | 0.0136531 | 0.01151722 | 0.01009547 | 0.008472145 | 0.006499461 | 0.006499461 | 0.002741362 | 0.002741362 | 0.001521309 | 0 | 0 | 0 | 0 | 0 | 0 | 0.02398743 | 0.02642914
1401 | 423.6794 | 0.001486644 | 30 | 730.5 | -670.5 | 0 | 0 | 0 | 0 | 0 | 0 | 0 | 0.003007953 | 0.005982897 | 0.009958789 | 0.01300387 | 0.01300387 | 0.01513975 | 0.01723582 | 0.01957831 | 0.03008639 | 0.03008639 | 0.03008639 | 0.03008639 | 0.03008639 | 0.03008639 | 0.03008639 | 0.03008639 | 0.03008639 | 0.03008639 | 0.03008639 | 0.03008639 | 0.03008639 | 0.03008639 | 0.03008639 | 0.03008639 | 0.03008639 | 0.03008639 | 0.03008639 | 0.03008639 | 0.03008639 | 0.03008639 | 0.03008639 | 0.03008639 | 0.03008639 | 0.03008639 | 0.03008639 | 0.03008639 | 0.03008639 | 0.03008639 | 0.03008639 | 0.03008639 | 0.03008639 | 0.03008639 | 0.03008639 | 0.01513975 | 0.01300387 | 0.01158211 | 0.009958789 | 0.007986105 | 0.007986105 | 0.004228006 | 0.004228006 | 0.003007953 | 0.001486644 | 0 | 0 | 0 | 0 | 0 | 0.02249945 | 0.02688575
1428 | 282.2218 | 0.000990285 | 40 | 754 | -674 | 0 | 0 | 0 | 0 | 0 | 0 | 0 | 0.003998238 | 0.006973182 | 0.01094907 | 0.01399415 | 0.01399415 | 0.01613003 | 0.0182261 | 0.0205686 | 0.03107667 | 0.03107667 | 0.03107667 | 0.03107667 | 0.03107667 | 0.03107667 | 0.03107667 | 0.03107667 | 0.03107667 | 0.03107667 | 0.03107667 | 0.03107667 | 0.03107667 | 0.03107667 | 0.03107667 | 0.03107667 | 0.03107667 | 0.03107667 | 0.03107667 | 0.03107667 | 0.03107667 | 0.03107667 | 0.03107667 | 0.03107667 | 0.03107667 | 0.03107667 | 0.03107667 | 0.03107667 | 0.03107667 | 0.03107667 | 0.03107667 | 0.03107667 | 0.03107667 | 0.03107667 | 0.03107667 | 0.01613003 | 0.01399415 | 0.0125724 | 0.01094907 | 0.00897639 | 0.00897639 | 0.005218291 | 0.005218291 | 0.003998238 | 0.002476929 | 0.000990285 | 0 | 0 | 0 | 0 | 0.02302024 | 0.02817615
1428 | 279.608 | 0.0009811135 | 30 | 744 | -684 | 0 | 0 | 0 | 0 | 0 | 0 | 0 | 0.004979352 | 0.007954296 | 0.01193019 | 0.01497527 | 0.01497527 | 0.01711114 | 0.01920722 | 0.02154971 | 0.03205779 | 0.03205779 | 0.03205779 | 0.03205779 | 0.03205779 | 0.03205779 | 0.03205779 | 0.03205779 | 0.03205779 | 0.03205779 | 0.03205779 | 0.03205779 | 0.03205779 | 0.03205779 | 0.03205779 | 0.03205779 | 0.03205779 | 0.03205779 | 0.03205779 | 0.03205779 | 0.03205779 | 0.03205779 | 0.03205779 | 0.03205779 | 0.03205779 | 0.03205779 | 0.03205779 | 0.03205779 | 0.03205779 | 0.03205779 | 0.03205779 | 0.03205779 | 0.03205779 | 0.03205779 | 0.03205779 | 0.01711114 | 0.01497527 | 0.01355351 | 0.01193019 | 0.009957504 | 0.009957504 | 0.006199405 | 0.006199405 | 0.004979352 | 0.003458043 | 0.000990285 | 0 | 0 | 0 | 0 | 0.02440633 | 0.02760679
1444 | 571.9879 | 0.002007042 | 20 | 742 | -702 | 0 | 0 | 0 | 0 | 0 | 0 | 0.002007042 | 0.006986394 | 0.009961338 | 0.01393723 | 0.01698231 | 0.01698231 | 0.01911819 | 0.02121426 | 0.02355675 | 0.03406483 | 0.03406483 | 0.03406483 | 0.03406483 | 0.03406483 | 0.03406483 | 0.03406483 | 0.03406483 | 0.03406483 | 0.03406483 | 0.03406483 | 0.03406483 | 0.03406483 | 0.03406483 | 0.03406483 | 0.03406483 | 0.03406483 | 0.03406483 | 0.03406483 | 0.03406483 | 0.03406483 | 0.03406483 | 0.03406483 | 0.03406483 | 0.03406483 | 0.03406483 | 0.03406483 | 0.03406483 | 0.03406483 | 0.03406483 | 0.03406483 | 0.03406483 | 0.03406483 | 0.03406483 | 0.03406483 | 0.01911819 | 0.01698231 | 0.01556055 | 0.01393723 | 0.01196455 | 0.01196455 | 0.008206447 | 0.008206447 | 0.006986394 | 0.005465085 | 0.000990285 | 0 | 0 | 0 | 0 | 0.02641041 | 0.02749292
1405 | 529.7234 | 0.001858741 | 10 | 712.5 | -692.5 | 0 | 0 | 0 | 0 | 0 | 0 | 0.002007042 | 0.008845135 | 0.01182008 | 0.01579597 | 0.01884105 | 0.01884105 | 0.02097693 | 0.023073 | 0.02541549 | 0.03592357 | 0.03592357 | 0.03592357 | 0.03592357 | 0.03592357 | 0.03592357 | 0.03592357 | 0.03592357 | 0.03592357 | 0.03592357 | 0.03592357 | 0.03592357 | 0.03592357 | 0.03592357 | 0.03592357 | 0.03592357 | 0.03592357 | 0.03592357 | 0.03592357 | 0.03592357 | 0.03592357 | 0.03592357 | 0.03592357 | 0.03592357 | 0.03592357 | 0.03592357 | 0.03592357 | 0.03592357 | 0.03592357 | 0.03592357 | 0.03592357 | 0.03592357 | 0.03592357 | 0.03592357 | 0.03592357 | 0.02097693 | 0.01884105 | 0.01741929 | 0.01579597 | 0.01382329 | 0.01382329 | 0.01006519 | 0.01006519 | 0.008845135 | 0.005465085 | 0.000990285 | 0 | 0 | 0 | 0 | 0.0253527 | 0.02606386
1405 | 538.911 | 0.001890979 | 0 | 702.5 | -702.5 | 0 | 0 | 0 | 0 | 0 | 0 | 0.003898021 | 0.01073611 | 0.01371106 | 0.01768695 | 0.02073203 | 0.02073203 | 0.02286791 | 0.02496398 | 0.02730647 | 0.03781455 | 0.03781455 | 0.03781455 | 0.03781455 | 0.03781455 | 0.03781455 | 0.03781455 | 0.03781455 | 0.03781455 | 0.03781455 | 0.03781455 | 0.03781455 | 0.03781455 | 0.03781455 | 0.03781455 | 0.03781455 | 0.03781455 | 0.03781455 | 0.03781455 | 0.03781455 | 0.03781455 | 0.03781455 | 0.03781455 | 0.03781455 | 0.03781455 | 0.03781455 | 0.03781455 | 0.03781455 | 0.03781455 | 0.03781455 | 0.03781455 | 0.03781455 | 0.03781455 | 0.03781455 | 0.03781455 | 0.02286791 | 0.02073203 | 0.01931027 | 0.01768695 | 0.01571427 | 0.01571427 | 0.01195617 | 0.01195617 | 0.01073611 | 0.005465085 | 0.000990285 | 0 | 0 | 0 | 0 | 0.02646608 | 0.02585838
1400 | 564.0792 | 0.001979292 | -10 | 690 | -710 | 0 | 0 | 0 | 0 | 0 | 0 | 0.005877313 | 0.01271541 | 0.01569035 | 0.01966624 | 0.02271132 | 0.02271132 | 0.0248472 | 0.02694327 | 0.02928576 | 0.03979384 | 0.03979384 | 0.03979384 | 0.03979384 | 0.03979384 | 0.03979384 | 0.03979384 | 0.03979384 | 0.03979384 | 0.03979384 | 0.03979384 | 0.03979384 | 0.03979384 | 0.03979384 | 0.03979384 | 0.03979384 | 0.03979384 | 0.03979384 | 0.03979384 | 0.03979384 | 0.03979384 | 0.03979384 | 0.03979384 | 0.03979384 | 0.03979384 | 0.03979384 | 0.03979384 | 0.03979384 | 0.03979384 | 0.03979384 | 0.03979384 | 0.03979384 | 0.03979384 | 0.03979384 | 0.03979384 | 0.0248472 | 0.02271132 | 0.02128956 | 0.01966624 | 0.01769356 | 0.01769356 | 0.01393546 | 0.01393546 | 0.01073611 | 0.005465085 | 0.000990285 | 0 | 0 | 0 | 0 | 0.02759027 | 0.02585838
1400 | 572.0585 | 0.00200729 | -20 | 680 | -720 | 0 | 0 | 0 | 0 | 0 | 0 | 0.007884603 | 0.0147227 | 0.01769764 | 0.02167353 | 0.02471861 | 0.02471861 | 0.02685449 | 0.02895056 | 0.03129305 | 0.04180113 | 0.04180113 | 0.04180113 | 0.04180113 | 0.04180113 | 0.04180113 | 0.04180113 | 0.04180113 | 0.04180113 | 0.04180113 | 0.04180113 | 0.04180113 | 0.04180113 | 0.04180113 | 0.04180113 | 0.04180113 | 0.04180113 | 0.04180113 | 0.04180113 | 0.04180113 | 0.04180113 | 0.04180113 | 0.04180113 | 0.04180113 | 0.04180113 | 0.04180113 | 0.04180113 | 0.04180113 | 0.04180113 | 0.04180113 | 0.04180113 | 0.04180113 | 0.04180113 | 0.04180113 | 0.04180113 | 0.02685449 | 0.02471861 | 0.02329685 | 0.02167353 | 0.01970085 | 0.01970085 | 0.01594275 | 0.01594275 | 0.01073611 | 0.005465085 | 0.000990285 | 0 | 0 | 0 | 0 | 0.03014944 | 0.02567835
1400 | 563.6486 | 0.001977781 | -30 | 670 | -730 | 0 | 0 | 0 | 0 | 0 | 0.001977781 | 0.009862384 | 0.01670048 | 0.01967542 | 0.02365131 | 0.02669639 | 0.02669639 | 0.02883227 | 0.03092834 | 0.03327083 | 0.04377891 | 0.04377891 | 0.04377891 | 0.04377891 | 0.04377891 | 0.04377891 | 0.04377891 | 0.04377891 | 0.04377891 | 0.04377891 | 0.04377891 | 0.04377891 | 0.04377891 | 0.04377891 | 0.04377891 | 0.04377891 | 0.04377891 | 0.04377891 | 0.04377891 | 0.04377891 | 0.04377891 | 0.04377891 | 0.04377891 | 0.04377891 | 0.04377891 | 0.04377891 | 0.04377891 | 0.04377891 | 0.04377891 | 0.04377891 | 0.04377891 | 0.04377891 | 0.04377891 | 0.04377891 | 0.04377891 | 0.02883227 | 0.02669639 | 0.02527464 | 0.02365131 | 0.02167863 | 0.02167863 | 0.01792053 | 0.01792053 | 0.01073611 | 0.005465085 | 0.000990285 | 0 | 0 | 0 | 0 | 0.0327086 | 0.02427188
1400 | 550.5564 | 0.001931841 | -40 | 660 | -740 | 0 | 0 | 0 | 0 | 0 | 0.003909622 | 0.01179423 | 0.01863232 | 0.02160726 | 0.02558315 | 0.02862823 | 0.02862823 | 0.03076411 | 0.03286018 | 0.03520268 | 0.04571075 | 0.04571075 | 0.04571075 | 0.04571075 | 0.04571075 | 0.04571075 | 0.04571075 | 0.04571075 | 0.04571075 | 0.04571075 | 0.04571075 | 0.04571075 | 0.04571075 | 0.04571075 | 0.04571075 | 0.04571075 | 0.04571075 | 0.04571075 | 0.04571075 | 0.04571075 | 0.04571075 | 0.04571075 | 0.04571075 | 0.04571075 | 0.04571075 | 0.04571075 | 0.04571075 | 0.04571075 | 0.04571075 | 0.04571075 | 0.04571075 | 0.04571075 | 0.04571075 | 0.04571075 | 0.04571075 | 0.03076411 | 0.02862823 | 0.02720648 | 0.02558315 | 0.02361047 | 0.02361047 | 0.01985237 | 0.01792053 | 0.01073611 | 0.005465085 | 0.000990285 | 0 | 0 | 0 | 0 | 0.03547456 | 0.02286541
1400 | 534.8768 | 0.001876824 | -30 | 670 | -730 | 0 | 0 | 0 | 0 | 0 | 0.005786446 | 0.01367105 | 0.02050914 | 0.02348409 | 0.02745998 | 0.03050506 | 0.03050506 | 0.03264093 | 0.03473701 | 0.0370795 | 0.04758758 | 0.04758758 | 0.04758758 | 0.04758758 | 0.04758758 | 0.04758758 | 0.04758758 | 0.04758758 | 0.04758758 | 0.04758758 | 0.04758758 | 0.04758758 | 0.04758758 | 0.04758758 | 0.04758758 | 0.04758758 | 0.04758758 | 0.04758758 | 0.04758758 | 0.04758758 | 0.04758758 | 0.04758758 | 0.04758758 | 0.04758758 | 0.04758758 | 0.04758758 | 0.04758758 | 0.04758758 | 0.04758758 | 0.04758758 | 0.04758758 | 0.04758758 | 0.04758758 | 0.04758758 | 0.04758758 | 0.03264093 | 0.03050506 | 0.0290833 | 0.02745998 | 0.02548729 | 0.02548729 | 0.02172919 | 0.01979735 | 0.01073611 | 0.005465085 | 0.000990285 | 0 | 0 | 0 | 0 | 0.0327086 | 0.02427188
1400 | 564.3368 | 0.001980195 | -20 | 680 | -720 | 0 | 0 | 0 | 0 | 0 | 0.005786446 | 0.01565124 | 0.02248934 | 0.02546428 | 0.02944017 | 0.03248525 | 0.03248525 | 0.03462113 | 0.0367172 | 0.03905969 | 0.04956777 | 0.04956777 | 0.04956777 | 0.04956777 | 0.04956777 | 0.04956777 | 0.04956777 | 0.04956777 | 0.04956777 | 0.04956777 | 0.04956777 | 0.04956777 | 0.04956777 | 0.04956777 | 0.04956777 | 0.04956777 | 0.04956777 | 0.04956777 | 0.04956777 | 0.04956777 | 0.04956777 | 0.04956777 | 0.04956777 | 0.04956777 | 0.04956777 | 0.04956777 | 0.04956777 | 0.04956777 | 0.04956777 | 0.04956777 | 0.04956777 | 0.04956777 | 0.04956777 | 0.04956777 | 0.04956777 | 0.03462113 | 0.03248525 | 0.0310635 | 0.02944017 | 0.02746749 | 0.02746749 | 0.02370939 | 0.02177755 | 0.01073611 | 0.005465085 | 0.000990285 | 0 | 0 | 0 | 0 | 0.03014944 | 0.02567835
1400 | 517.3985 | 0.001815494 | -10 | 690 | -710 | 0 | 0 | 0 | 0 | 0 | 0.005786446 | 0.01746674 | 0.02430483 | 0.02727977 | 0.03125567 | 0.03430075 | 0.03430075 | 0.03643662 | 0.0385327 | 0.04087519 | 0.05138327 | 0.05138327 | 0.05138327 | 0.05138327 | 0.05138327 | 0.05138327 | 0.05138327 | 0.05138327 | 0.05138327 | 0.05138327 | 0.05138327 | 0.05138327 | 0.05138327 | 0.05138327 | 0.05138327 | 0.05138327 | 0.05138327 | 0.05138327 | 0.05138327 | 0.05138327 | 0.05138327 | 0.05138327 | 0.05138327 | 0.05138327 | 0.05138327 | 0.05138327 | 0.05138327 | 0.05138327 | 0.05138327 | 0.05138327 | 0.05138327 | 0.05138327 | 0.05138327 | 0.05138327 | 0.05138327 | 0.03643662 | 0.03430075 | 0.03287899 | 0.03125567 | 0.02928298 | 0.02928298 | 0.02552488 | 0.02359304 | 0.01073611 | 0.005465085 | 0.000990285 | 0 | 0 | 0 | 0 | 0.02759027 | 0.02648883
1400 | 578.2969 | 0.00202918 | 0 | 700 | -700 | 0 | 0 | 0 | 0 | 0 | 0.005786446 | 0.01949592 | 0.02633401 | 0.02930895 | 0.03328485 | 0.03632993 | 0.03632993 | 0.0384658 | 0.04056188 | 0.04290437 | 0.05341245 | 0.05341245 | 0.05341245 | 0.05341245 | 0.05341245 | 0.05341245 | 0.05341245 | 0.05341245 | 0.05341245 | 0.05341245 | 0.05341245 | 0.05341245 | 0.05341245 | 0.05341245 | 0.05341245 | 0.05341245 | 0.05341245 | 0.05341245 | 0.05341245 | 0.05341245 | 0.05341245 | 0.05341245 | 0.05341245 | 0.05341245 | 0.05341245 | 0.05341245 | 0.05341245 | 0.05341245 | 0.05341245 | 0.05341245 | 0.05341245 | 0.05341245 | 0.05341245 | 0.05341245 | 0.05341245 | 0.0384658 | 0.03632993 | 0.03490817 | 0.03328485 | 0.03131216 | 0.03131216 | 0.02755406 | 0.02562222 | 0.01276529 | 0.005465085 | 0.000990285 | 0 | 0 | 0 | 0 | 0.02618773 | 0.02721183
1400 | 551.8916 | 0.001936527 | 10 | 710 | -690 | 0 | 0 | 0 | 0 | 0 | 0.005786446 | 0.01949592 | 0.02827054 | 0.03124548 | 0.03522137 | 0.03826645 | 0.03826645 | 0.04040233 | 0.0424984 | 0.04484089 | 0.05534897 | 0.05534897 | 0.05534897 | 0.05534897 | 0.05534897 | 0.05534897 | 0.05534897 | 0.05534897 | 0.05534897 | 0.05534897 | 0.05534897 | 0.05534897 | 0.05534897 | 0.05534897 | 0.05534897 | 0.05534897 | 0.05534897 | 0.05534897 | 0.05534897 | 0.05534897 | 0.05534897 | 0.05534897 | 0.05534897 | 0.05534897 | 0.05534897 | 0.05534897 | 0.05534897 | 0.05534897 | 0.05534897 | 0.05534897 | 0.05534897 | 0.05534897 | 0.05534897 | 0.05534897 | 0.05534897 | 0.04040233 | 0.03826645 | 0.0368447 | 0.03522137 | 0.03324869 | 0.03324869 | 0.02949059 | 0.02755875 | 0.01470182 | 0.005465085 | 0.000990285 | 0 | 0 | 0 | 0 | 0.02507436 | 0.02875257
1400 | 578.3552 | 0.002029384 | 20 | 720 | -680 | 0 | 0 | 0 | 0 | 0 | 0.005786446 | 0.01949592 | 0.03029992 | 0.03327487 | 0.03725076 | 0.04029584 | 0.04029584 | 0.04243171 | 0.04452779 | 0.04687028 | 0.05737836 | 0.05737836 | 0.05737836 | 0.05737836 | 0.05737836 | 0.05737836 | 0.05737836 | 0.05737836 | 0.05737836 | 0.05737836 | 0.05737836 | 0.05737836 | 0.05737836 | 0.05737836 | 0.05737836 | 0.05737836 | 0.05737836 | 0.05737836 | 0.05737836 | 0.05737836 | 0.05737836 | 0.05737836 | 0.05737836 | 0.05737836 | 0.05737836 | 0.05737836 | 0.05737836 | 0.05737836 | 0.05737836 | 0.05737836 | 0.05737836 | 0.05737836 | 0.05737836 | 0.05737836 | 0.05737836 | 0.04243171 | 0.04029584 | 0.03887408 | 0.03725076 | 0.03527807 | 0.03527807 | 0.03151997 | 0.02958813 | 0.0167312 | 0.005465085 | 0.000990285 | 0 | 0 | 0 | 0 | 0.02391303 | 0.03356429
1400 | 558.807 | 0.001960792 | 30 | 730 | -670 | 0 | 0 | 0 | 0 | 0 | 0.005786446 | 0.01949592 | 0.03226071 | 0.03523566 | 0.03921155 | 0.04225663 | 0.04225663 | 0.04439251 | 0.04648858 | 0.04883107 | 0.05933915 | 0.05933915 | 0.05933915 | 0.05933915 | 0.05933915 | 0.05933915 | 0.05933915 | 0.05933915 | 0.05933915 | 0.05933915 | 0.05933915 | 0.05933915 | 0.05933915 | 0.05933915 | 0.05933915 | 0.05933915 | 0.05933915 | 0.05933915 | 0.05933915 | 0.05933915 | 0.05933915 | 0.05933915 | 0.05933915 | 0.05933915 | 0.05933915 | 0.05933915 | 0.05933915 | 0.05933915 | 0.05933915 | 0.05933915 | 0.05933915 | 0.05933915 | 0.05933915 | 0.05933915 | 0.05933915 | 0.04439251 | 0.04225663 | 0.04083487 | 0.03921155 | 0.03723887 | 0.03723887 | 0.03348077 | 0.03154892 | 0.018692 | 0.007425877 | 0.000990285 | 0 | 0 | 0 | 0 | 0.02242505 | 0.03837602
1400 | 582.6308 | 0.002044387 | 40 | 740 | -660 | 0 | 0 | 0 | 0 | 0 | 0.005786446 | 0.01949592 | 0.03226071 | 0.03728004 | 0.04125594 | 0.04430102 | 0.04430102 | 0.04643689 | 0.04853297 | 0.05087546 | 0.06138354 | 0.06138354 | 0.06138354 | 0.06138354 | 0.06138354 | 0.06138354 | 0.06138354 | 0.06138354 | 0.06138354 | 0.06138354 | 0.06138354 | 0.06138354 | 0.06138354 | 0.06138354 | 0.06138354 | 0.06138354 | 0.06138354 | 0.06138354 | 0.06138354 | 0.06138354 | 0.06138354 | 0.06138354 | 0.06138354 | 0.06138354 | 0.06138354 | 0.06138354 | 0.06138354 | 0.06138354 | 0.06138354 | 0.06138354 | 0.06138354 | 0.06138354 | 0.06138354 | 0.06138354 | 0.06138354 | 0.04643689 | 0.04430102 | 0.04287926 | 0.04125594 | 0.03928325 | 0.03928325 | 0.03552515 | 0.03359331 | 0.02073638 | 0.009470264 | 0.000990285 | 0 | 0 | 0 | 0 | 0.02093706 | 0.04287339
1400 | 507.4709 | 0.001780659 | 30 | 730 | -670 | 0 | 0 | 0 | 0 | 0 | 0.005786446 | 0.01949592 | 0.03404137 | 0.0390607 | 0.0430366 | 0.04608168 | 0.04608168 | 0.04821755 | 0.05031362 | 0.05265612 | 0.0631642 | 0.0631642 | 0.0631642 | 0.0631642 | 0.0631642 | 0.0631642 | 0.0631642 | 0.0631642 | 0.0631642 | 0.0631642 | 0.0631642 | 0.0631642 | 0.0631642 | 0.0631642 | 0.0631642 | 0.0631642 | 0.0631642 | 0.0631642 | 0.0631642 | 0.0631642 | 0.0631642 | 0.0631642 | 0.0631642 | 0.0631642 | 0.0631642 | 0.0631642 | 0.0631642 | 0.0631642 | 0.0631642 | 0.0631642 | 0.0631642 | 0.0631642 | 0.0631642 | 0.0631642 | 0.0631642 | 0.04821755 | 0.04608168 | 0.04465992 | 0.0430366 | 0.04106391 | 0.04106391 | 0.03730581 | 0.03537397 | 0.02251704 | 0.01125092 | 0.000990285 | 0 | 0 | 0 | 0 | 0.02242505 | 0.03837602
1400 | 587.4092 | 0.002061154 | 20 | 720 | -680 | 0 | 0 | 0 | 0 | 0 | 0.005786446 | 0.01949592 | 0.03610253 | 0.04112186 | 0.04509775 | 0.04814283 | 0.04814283 | 0.05027871 | 0.05237478 | 0.05471727 | 0.06522535 | 0.06522535 | 0.06522535 | 0.06522535 | 0.06522535 | 0.06522535 | 0.06522535 | 0.06522535 | 0.06522535 | 0.06522535 | 0.06522535 | 0.06522535 | 0.06522535 | 0.06522535 | 0.06522535 | 0.06522535 | 0.06522535 | 0.06522535 | 0.06522535 | 0.06522535 | 0.06522535 | 0.06522535 | 0.06522535 | 0.06522535 | 0.06522535 | 0.06522535 | 0.06522535 | 0.06522535 | 0.06522535 | 0.06522535 | 0.06522535 | 0.06522535 | 0.06522535 | 0.06522535 | 0.06522535 | 0.05027871 | 0.04814283 | 0.04672107 | 0.04509775 | 0.04312507 | 0.04312507 | 0.03936697 | 0.03743513 | 0.0245782 | 0.01125092 | 0.000990285 | 0 | 0 | 0 | 0 | 0.02391303 | 0.03356429
1400 | 534.6773 | 0.001876124 | 10 | 710 | -690 | 0 | 0 | 0 | 0 | 0 | 0.005786446 | 0.01949592 | 0.03797865 | 0.04299798 | 0.04697387 | 0.05001895 | 0.05001895 | 0.05215483 | 0.0542509 | 0.0565934 | 0.06710147 | 0.06710147 | 0.06710147 | 0.06710147 | 0.06710147 | 0.06710147 | 0.06710147 | 0.06710147 | 0.06710147 | 0.06710147 | 0.06710147 | 0.06710147 | 0.06710147 | 0.06710147 | 0.06710147 | 0.06710147 | 0.06710147 | 0.06710147 | 0.06710147 | 0.06710147 | 0.06710147 | 0.06710147 | 0.06710147 | 0.06710147 | 0.06710147 | 0.06710147 | 0.06710147 | 0.06710147 | 0.06710147 | 0.06710147 | 0.06710147 | 0.06710147 | 0.06710147 | 0.06710147 | 0.06710147 | 0.05215483 | 0.05001895 | 0.0485972 | 0.04697387 | 0.04500119 | 0.04500119 | 0.04124309 | 0.03931125 | 0.02645432 | 0.01125092 | 0.000990285 | 0 | 0 | 0 | 0 | 0.02574154 | 0.02875257
1400 | 592.2747 | 0.002078226 | 0 | 700 | -700 | 0 | 0 | 0 | 0 | 0 | 0.005786446 | 0.02157414 | 0.04005688 | 0.04507621 | 0.0490521 | 0.05209718 | 0.05209718 | 0.05423306 | 0.05632913 | 0.05867162 | 0.0691797 | 0.0691797 | 0.0691797 | 0.0691797 | 0.0691797 | 0.0691797 | 0.0691797 | 0.0691797 | 0.0691797 | 0.0691797 | 0.0691797 | 0.0691797 | 0.0691797 | 0.0691797 | 0.0691797 | 0.0691797 | 0.0691797 | 0.0691797 | 0.0691797 | 0.0691797 | 0.0691797 | 0.0691797 | 0.0691797 | 0.0691797 | 0.0691797 | 0.0691797 | 0.0691797 | 0.0691797 | 0.0691797 | 0.0691797 | 0.0691797 | 0.0691797 | 0.0691797 | 0.0691797 | 0.0691797 | 0.05423306 | 0.05209718 | 0.05067542 | 0.0490521 | 0.04707942 | 0.04707942 | 0.04332132 | 0.04138948 | 0.02853255 | 0.01125092 | 0.000990285 | 0 | 0 | 0 | 0 | 0.02762003 | 0.02721183
1400 | 520.077 | 0.001824893 | -10 | 690 | -710 | 0 | 0 | 0 | 0 | 0 | 0.005786446 | 0.02339904 | 0.04188177 | 0.0469011 | 0.05087699 | 0.05392207 | 0.05392207 | 0.05605795 | 0.05815402 | 0.06049651 | 0.07100459 | 0.07100459 | 0.07100459 | 0.07100459 | 0.07100459 | 0.07100459 | 0.07100459 | 0.07100459 | 0.07100459 | 0.07100459 | 0.07100459 | 0.07100459 | 0.07100459 | 0.07100459 | 0.07100459 | 0.07100459 | 0.07100459 | 0.07100459 | 0.07100459 | 0.07100459 | 0.07100459 | 0.07100459 | 0.07100459 | 0.07100459 | 0.07100459 | 0.07100459 | 0.07100459 | 0.07100459 | 0.07100459 | 0.07100459 | 0.07100459 | 0.07100459 | 0.07100459 | 0.07100459 | 0.07100459 | 0.05605795 | 0.05392207 | 0.05250032 | 0.05087699 | 0.04890431 | 0.04890431 | 0.04514621 | 0.04321437 | 0.02853255 | 0.01125092 | 0.000990285 | 0 | 0 | 0 | 0 | 0.03050626 | 0.02648883
1400 | 584.1156 | 0.002049597 | -20 | 680 | -720 | 0 | 0 | 0 | 0 | 0 | 0.005786446 | 0.02544863 | 0.04393137 | 0.0489507 | 0.05292659 | 0.05597167 | 0.05597167 | 0.05810755 | 0.06020362 | 0.06254611 | 0.07305419 | 0.07305419 | 0.07305419 | 0.07305419 | 0.07305419 | 0.07305419 | 0.07305419 | 0.07305419 | 0.07305419 | 0.07305419 | 0.07305419 | 0.07305419 | 0.07305419 | 0.07305419 | 0.07305419 | 0.07305419 | 0.07305419 | 0.07305419 | 0.07305419 | 0.07305419 | 0.07305419 | 0.07305419 | 0.07305419 | 0.07305419 | 0.07305419 | 0.07305419 | 0.07305419 | 0.07305419 | 0.07305419 | 0.07305419 | 0.07305419 | 0.07305419 | 0.07305419 | 0.07305419 | 0.07305419 | 0.05810755 | 0.05597167 | 0.05454991 | 0.05292659 | 0.05095391 | 0.05095391 | 0.04719581 | 0.04526396 | 0.02853255 | 0.01125092 | 0.000990285 | 0 | 0 | 0 | 0 | 0.03742345 | 0.02567835
1400 | 545.8773 | 0.001915423 | -30 | 670 | -730 | 0 | 0 | 0 | 0 | 0 | 0.007701869 | 0.02736406 | 0.04584679 | 0.05086612 | 0.05484201 | 0.05788709 | 0.05788709 | 0.06002297 | 0.06211904 | 0.06446153 | 0.07496961 | 0.07496961 | 0.07496961 | 0.07496961 | 0.07496961 | 0.07496961 | 0.07496961 | 0.07496961 | 0.07496961 | 0.07496961 | 0.07496961 | 0.07496961 | 0.07496961 | 0.07496961 | 0.07496961 | 0.07496961 | 0.07496961 | 0.07496961 | 0.07496961 | 0.07496961 | 0.07496961 | 0.07496961 | 0.07496961 | 0.07496961 | 0.07496961 | 0.07496961 | 0.07496961 | 0.07496961 | 0.07496961 | 0.07496961 | 0.07496961 | 0.07496961 | 0.07496961 | 0.07496961 | 0.07496961 | 0.06002297 | 0.05788709 | 0.05646534 | 0.05484201 | 0.05286933 | 0.05286933 | 0.04911123 | 0.04717939 | 0.02853255 | 0.01125092 | 0.000990285 | 0 | 0 | 0 | 0 | 0.04434064 | 0.02427188
1400 | 551.1184 | 0.001933814 | -40 | 660 | -740 | 0 | 0 | 0 | 0 | 0 | 0.009635683 | 0.02929787 | 0.0477806 | 0.05279993 | 0.05677583 | 0.05982091 | 0.05982091 | 0.06195678 | 0.06405285 | 0.06639535 | 0.07690343 | 0.07690343 | 0.07690343 | 0.07690343 | 0.07690343 | 0.07690343 | 0.07690343 | 0.07690343 | 0.07690343 | 0.07690343 | 0.07690343 | 0.07690343 | 0.07690343 | 0.07690343 | 0.07690343 | 0.07690343 | 0.07690343 | 0.07690343 | 0.07690343 | 0.07690343 | 0.07690343 | 0.07690343 | 0.07690343 | 0.07690343 | 0.07690343 | 0.07690343 | 0.07690343 | 0.07690343 | 0.07690343 | 0.07690343 | 0.07690343 | 0.07690343 | 0.07690343 | 0.07690343 | 0.07690343 | 0.06195678 | 0.05982091 | 0.05839915 | 0.05677583 | 0.05480314 | 0.05480314 | 0.05104504 | 0.04717939 | 0.02853255 | 0.01125092 | 0.000990285 | 0 | 0 | 0 | 0 | 0.0514909 | 0.02286541
1400 | 560.64 | 0.001967224 | -30 | 670 | -730 | 0 | 0 | 0 | 0 | 0 | 0.01160291 | 0.03126509 | 0.04974783 | 0.05476716 | 0.05874305 | 0.06178813 | 0.06178813 | 0.06392401 | 0.06602008 | 0.06836257 | 0.07887065 | 0.07887065 | 0.07887065 | 0.07887065 | 0.07887065 | 0.07887065 | 0.07887065 | 0.07887065 | 0.07887065 | 0.07887065 | 0.07887065 | 0.07887065 | 0.07887065 | 0.07887065 | 0.07887065 | 0.07887065 | 0.07887065 | 0.07887065 | 0.07887065 | 0.07887065 | 0.07887065 | 0.07887065 | 0.07887065 | 0.07887065 | 0.07887065 | 0.07887065 | 0.07887065 | 0.07887065 | 0.07887065 | 0.07887065 | 0.07887065 | 0.07887065 | 0.07887065 | 0.07887065 | 0.07887065 | 0.06392401 | 0.06178813 | 0.06036637 | 0.05874305 | 0.05677037 | 0.05677037 | 0.05301227 | 0.04914661 | 0.02853255 | 0.01125092 | 0.000990285 | 0 | 0 | 0 | 0 | 0.04434064 | 0.02427188
1400 | 547.0332 | 0.001919479 | -20 | 680 | -720 | 0 | 0 | 0 | 0 | 0 | 0.01160291 | 0.03318457 | 0.05166731 | 0.05668664 | 0.06066253 | 0.06370761 | 0.06370761 | 0.06584349 | 0.06793956 | 0.07028205 | 0.08079013 | 0.08079013 | 0.08079013 | 0.08079013 | 0.08079013 | 0.08079013 | 0.08079013 | 0.08079013 | 0.08079013 | 0.08079013 | 0.08079013 | 0.08079013 | 0.08079013 | 0.08079013 | 0.08079013 | 0.08079013 | 0.08079013 | 0.08079013 | 0.08079013 | 0.08079013 | 0.08079013 | 0.08079013 | 0.08079013 | 0.08079013 | 0.08079013 | 0.08079013 | 0.08079013 | 0.08079013 | 0.08079013 | 0.08079013 | 0.08079013 | 0.08079013 | 0.08079013 | 0.08079013 | 0.08079013 | 0.06584349 | 0.06370761 | 0.06228585 | 0.06066253 | 0.05868984 | 0.05868984 | 0.05493175 | 0.05106609 | 0.02853255 | 0.01125092 | 0.000990285 | 0 | 0 | 0 | 0 | 0.03742345 | 0.02567835
1400 | 559.3168 | 0.001962581 | -10 | 690 | -710 | 0 | 0 | 0 | 0 | 0 | 0.01160291 | 0.03514715 | 0.05362989 | 0.05864922 | 0.06262511 | 0.06567019 | 0.06567019 | 0.06780607 | 0.06990214 | 0.07224463 | 0.08275271 | 0.08275271 | 0.08275271 | 0.08275271 | 0.08275271 | 0.08275271 | 0.08275271 | 0.08275271 | 0.08275271 | 0.08275271 | 0.08275271 | 0.08275271 | 0.08275271 | 0.08275271 | 0.08275271 | 0.08275271 | 0.08275271 | 0.08275271 | 0.08275271 | 0.08275271 | 0.08275271 | 0.08275271 | 0.08275271 | 0.08275271 | 0.08275271 | 0.08275271 | 0.08275271 | 0.08275271 | 0.08275271 | 0.08275271 | 0.08275271 | 0.08275271 | 0.08275271 | 0.08275271 | 0.08275271 | 0.06780607 | 0.06567019 | 0.06424843 | 0.06262511 | 0.06065243 | 0.06065243 | 0.05689433 | 0.05302867 | 0.02853255 | 0.01125092 | 0.000990285 | 0 | 0 | 0 | 0 | 0.03050626 | 0.02711993
1392 | 562.9662 | 0.001975386 | 0 | 696 | -696 | 0 | 0 | 0 | 0 | 0 | 0.01160291 | 0.03712254 | 0.05560527 | 0.0606246 | 0.0646005 | 0.06764558 | 0.06764558 | 0.06978145 | 0.07187752 | 0.07422002 | 0.0847281 | 0.0847281 | 0.0847281 | 0.0847281 | 0.0847281 | 0.0847281 | 0.0847281 | 0.0847281 | 0.0847281 | 0.0847281 | 0.0847281 | 0.0847281 | 0.0847281 | 0.0847281 | 0.0847281 | 0.0847281 | 0.0847281 | 0.0847281 | 0.0847281 | 0.0847281 | 0.0847281 | 0.0847281 | 0.0847281 | 0.0847281 | 0.0847281 | 0.0847281 | 0.0847281 | 0.0847281 | 0.0847281 | 0.0847281 | 0.0847281 | 0.0847281 | 0.0847281 | 0.0847281 | 0.0847281 | 0.06978145 | 0.06764558 | 0.06622382 | 0.0646005 | 0.06262781 | 0.06262781 | 0.05886971 | 0.05500406 | 0.03050793 | 0.01125092 | 0.000990285 | 0 | 0 | 0 | 0 | 0.02686863 | 0.02798797
1349 | 578.8146 | 0.002030996 | 10 | 684.5 | -664.5 | 0 | 0 | 0 | 0 | 0 | 0.01160291 | 0.03712254 | 0.05560527 | 0.0626556 | 0.06663149 | 0.06967657 | 0.06967657 | 0.07181245 | 0.07390852 | 0.07625101 | 0.08675909 | 0.08675909 | 0.08675909 | 0.08675909 | 0.08675909 | 0.08675909 | 0.08675909 | 0.08675909 | 0.08675909 | 0.08675909 | 0.08675909 | 0.08675909 | 0.08675909 | 0.08675909 | 0.08675909 | 0.08675909 | 0.08675909 | 0.08675909 | 0.08675909 | 0.08675909 | 0.08675909 | 0.08675909 | 0.08675909 | 0.08675909 | 0.08675909 | 0.08675909 | 0.08675909 | 0.08675909 | 0.08675909 | 0.08675909 | 0.08675909 | 0.08675909 | 0.08675909 | 0.08675909 | 0.08675909 | 0.07181245 | 0.06967657 | 0.06825482 | 0.06663149 | 0.06465881 | 0.06465881 | 0.06090071 | 0.05703505 | 0.03050793 | 0.01125092 | 0.000990285 | 0 | 0 | 0 | 0 | 0.02160666 | 0.02632423
1349 | 610.5978 | 0.00214252 | 20 | 694.5 | -654.5 | 0 | 0 | 0 | 0 | 0 | 0.01160291 | 0.03712254 | 0.05560527 | 0.06479812 | 0.06877401 | 0.07181909 | 0.07181909 | 0.07395497 | 0.07605104 | 0.07839353 | 0.08890161 | 0.08890161 | 0.08890161 | 0.08890161 | 0.08890161 | 0.08890161 | 0.08890161 | 0.08890161 | 0.08890161 | 0.08890161 | 0.08890161 | 0.08890161 | 0.08890161 | 0.08890161 | 0.08890161 | 0.08890161 | 0.08890161 | 0.08890161 | 0.08890161 | 0.08890161 | 0.08890161 | 0.08890161 | 0.08890161 | 0.08890161 | 0.08890161 | 0.08890161 | 0.08890161 | 0.08890161 | 0.08890161 | 0.08890161 | 0.08890161 | 0.08890161 | 0.08890161 | 0.08890161 | 0.08890161 | 0.07395497 | 0.07181909 | 0.07039734 | 0.06877401 | 0.06680133 | 0.06680133 | 0.06304323 | 0.05917757 | 0.03050793 | 0.01125092 | 0.000990285 | 0 | 0 | 0 | 0 | 0.02012076 | 0.02777096
1349 | 582.2085 | 0.002042905 | 30 | 704.5 | -644.5 | 0 | 0 | 0 | 0 | 0 | 0.01160291 | 0.03712254 | 0.05560527 | 0.06684103 | 0.07081692 | 0.073862 | 0.073862 | 0.07599787 | 0.07809395 | 0.08043644 | 0.09094452 | 0.09094452 | 0.09094452 | 0.09094452 | 0.09094452 | 0.09094452 | 0.09094452 | 0.09094452 | 0.09094452 | 0.09094452 | 0.09094452 | 0.09094452 | 0.09094452 | 0.09094452 | 0.09094452 | 0.09094452 | 0.09094452 | 0.09094452 | 0.09094452 | 0.09094452 | 0.09094452 | 0.09094452 | 0.09094452 | 0.09094452 | 0.09094452 | 0.09094452 | 0.09094452 | 0.09094452 | 0.09094452 | 0.09094452 | 0.09094452 | 0.09094452 | 0.09094452 | 0.09094452 | 0.09094452 | 0.07599787 | 0.073862 | 0.07244024 | 0.07081692 | 0.06884423 | 0.06884423 | 0.06508613 | 0.06122048 | 0.03255084 | 0.01125092 | 0.000990285 | 0 | 0 | 0 | 0 | 0.01898114 | 0.02921768
1349 | 593.6509 | 0.002083055 | 40 | 714.5 | -634.5 | 0 | 0 | 0 | 0 | 0 | 0.01160291 | 0.03712254 | 0.05560527 | 0.06684103 | 0.07289997 | 0.07594505 | 0.07594505 | 0.07808093 | 0.080177 | 0.08251949 | 0.09302757 | 0.09302757 | 0.09302757 | 0.09302757 | 0.09302757 | 0.09302757 | 0.09302757 | 0.09302757 | 0.09302757 | 0.09302757 | 0.09302757 | 0.09302757 | 0.09302757 | 0.09302757 | 0.09302757 | 0.09302757 | 0.09302757 | 0.09302757 | 0.09302757 | 0.09302757 | 0.09302757 | 0.09302757 | 0.09302757 | 0.09302757 | 0.09302757 | 0.09302757 | 0.09302757 | 0.09302757 | 0.09302757 | 0.09302757 | 0.09302757 | 0.09302757 | 0.09302757 | 0.09302757 | 0.09302757 | 0.07808093 | 0.07594505 | 0.0745233 | 0.07289997 | 0.07092729 | 0.07092729 | 0.06716919 | 0.06330353 | 0.03463389 | 0.01125092 | 0.000990285 | 0 | 0 | 0 | 0 | 0.01784151 | 0.03669831
1349 | 622.6386 | 0.00218477 | 30 | 704.5 | -644.5 | 0 | 0 | 0 | 0 | 0 | 0.01160291 | 0.03712254 | 0.05560527 | 0.0690258 | 0.07508474 | 0.07812982 | 0.07812982 | 0.0802657 | 0.08236177 | 0.08470426 | 0.09521234 | 0.09521234 | 0.09521234 | 0.09521234 | 0.09521234 | 0.09521234 | 0.09521234 | 0.09521234 | 0.09521234 | 0.09521234 | 0.09521234 | 0.09521234 | 0.09521234 | 0.09521234 | 0.09521234 | 0.09521234 | 0.09521234 | 0.09521234 | 0.09521234 | 0.09521234 | 0.09521234 | 0.09521234 | 0.09521234 | 0.09521234 | 0.09521234 | 0.09521234 | 0.09521234 | 0.09521234 | 0.09521234 | 0.09521234 | 0.09521234 | 0.09521234 | 0.09521234 | 0.09521234 | 0.09521234 | 0.0802657 | 0.07812982 | 0.07670807 | 0.07508474 | 0.07311206 | 0.07311206 | 0.06935396 | 0.0654883 | 0.03681866 | 0.01125092 | 0.000990285 | 0 | 0 | 0 | 0 | 0.01898114 | 0.02921768
1349 | 613.2991 | 0.002151999 | 20 | 694.5 | -654.5 | 0 | 0 | 0 | 0 | 0 | 0.01160291 | 0.03712254 | 0.05560527 | 0.07117779 | 0.07723674 | 0.08028182 | 0.08028182 | 0.0824177 | 0.08451377 | 0.08685626 | 0.09736434 | 0.09736434 | 0.09736434 | 0.09736434 | 0.09736434 | 0.09736434 | 0.09736434 | 0.09736434 | 0.09736434 | 0.09736434 | 0.09736434 | 0.09736434 | 0.09736434 | 0.09736434 | 0.09736434 | 0.09736434 | 0.09736434 | 0.09736434 | 0.09736434 | 0.09736434 | 0.09736434 | 0.09736434 | 0.09736434 | 0.09736434 | 0.09736434 | 0.09736434 | 0.09736434 | 0.09736434 | 0.09736434 | 0.09736434 | 0.09736434 | 0.09736434 | 0.09736434 | 0.09736434 | 0.09736434 | 0.0824177 | 0.08028182 | 0.07886006 | 0.07723674 | 0.07526406 | 0.07526406 | 0.07150596 | 0.0676403 | 0.03681866 | 0.01125092 | 0.000990285 | 0 | 0 | 0 | 0 | 0.02012076 | 0.02777096
1349 | 615.6637 | 0.002160296 | 10 | 684.5 | -664.5 | 0 | 0 | 0 | 0 | 0 | 0.01160291 | 0.03712254 | 0.05560527 | 0.07333809 | 0.07939704 | 0.08244212 | 0.08244212 | 0.08457799 | 0.08667407 | 0.08901656 | 0.09952464 | 0.09952464 | 0.09952464 | 0.09952464 | 0.09952464 | 0.09952464 | 0.09952464 | 0.09952464 | 0.09952464 | 0.09952464 | 0.09952464 | 0.09952464 | 0.09952464 | 0.09952464 | 0.09952464 | 0.09952464 | 0.09952464 | 0.09952464 | 0.09952464 | 0.09952464 | 0.09952464 | 0.09952464 | 0.09952464 | 0.09952464 | 0.09952464 | 0.09952464 | 0.09952464 | 0.09952464 | 0.09952464 | 0.09952464 | 0.09952464 | 0.09952464 | 0.09952464 | 0.09952464 | 0.09952464 | 0.08457799 | 0.08244212 | 0.08102036 | 0.07939704 | 0.07742435 | 0.07742435 | 0.07366625 | 0.0698006 | 0.03681866 | 0.01125092 | 0.000990285 | 0 | 0 | 0 | 0 | 0.02238156 | 0.02632423
1349 | 607.9922 | 0.002133377 | 0 | 674.5 | -674.5 | 0 | 0 | 0 | 0 | 0 | 0.01160291 | 0.03712254 | 0.05773865 | 0.07547147 | 0.08153041 | 0.08457549 | 0.08457549 | 0.08671137 | 0.08880744 | 0.09114994 | 0.101658 | 0.101658 | 0.101658 | 0.101658 | 0.101658 | 0.101658 | 0.101658 | 0.101658 | 0.101658 | 0.101658 | 0.101658 | 0.101658 | 0.101658 | 0.101658 | 0.101658 | 0.101658 | 0.101658 | 0.101658 | 0.101658 | 0.101658 | 0.101658 | 0.101658 | 0.101658 | 0.101658 | 0.101658 | 0.101658 | 0.101658 | 0.101658 | 0.101658 | 0.101658 | 0.101658 | 0.101658 | 0.101658 | 0.101658 | 0.101658 | 0.08671137 | 0.08457549 | 0.08315374 | 0.08153041 | 0.07955773 | 0.07955773 | 0.07579963 | 0.07193398 | 0.03681866 | 0.01125092 | 0.000990285 | 0 | 0 | 0 | 0 | 0.02464913 | 0.02490479
1349 | 560.7345 | 0.001967555 | -10 | 664.5 | -684.5 | 0 | 0 | 0 | 0 | 0 | 0.01160291 | 0.03712254 | 0.05970621 | 0.07743902 | 0.08349797 | 0.08654305 | 0.08654305 | 0.08867893 | 0.090775 | 0.09311749 | 0.1036256 | 0.1036256 | 0.1036256 | 0.1036256 | 0.1036256 | 0.1036256 | 0.1036256 | 0.1036256 | 0.1036256 | 0.1036256 | 0.1036256 | 0.1036256 | 0.1036256 | 0.1036256 | 0.1036256 | 0.1036256 | 0.1036256 | 0.1036256 | 0.1036256 | 0.1036256 | 0.1036256 | 0.1036256 | 0.1036256 | 0.1036256 | 0.1036256 | 0.1036256 | 0.1036256 | 0.1036256 | 0.1036256 | 0.1036256 | 0.1036256 | 0.1036256 | 0.1036256 | 0.1036256 | 0.1036256 | 0.08867893 | 0.08654305 | 0.08512129 | 0.08349797 | 0.08152529 | 0.08152529 | 0.07776719 | 0.07193398 | 0.03681866 | 0.01125092 | 0.000990285 | 0 | 0 | 0 | 0 | 0.02832351 | 0.02349832
1349 | 557.7924 | 0.001957232 | -20 | 654.5 | -694.5 | 0 | 0 | 0 | 0 | 0 | 0.01160291 | 0.03712254 | 0.06166344 | 0.07939625 | 0.0854552 | 0.08850028 | 0.08850028 | 0.09063616 | 0.09273223 | 0.09507472 | 0.1055828 | 0.1055828 | 0.1055828 | 0.1055828 | 0.1055828 | 0.1055828 | 0.1055828 | 0.1055828 | 0.1055828 | 0.1055828 | 0.1055828 | 0.1055828 | 0.1055828 | 0.1055828 | 0.1055828 | 0.1055828 | 0.1055828 | 0.1055828 | 0.1055828 | 0.1055828 | 0.1055828 | 0.1055828 | 0.1055828 | 0.1055828 | 0.1055828 | 0.1055828 | 0.1055828 | 0.1055828 | 0.1055828 | 0.1055828 | 0.1055828 | 0.1055828 | 0.1055828 | 0.1055828 | 0.1055828 | 0.09063616 | 0.08850028 | 0.08707853 | 0.0854552 | 0.08348252 | 0.08348252 | 0.07972442 | 0.07193398 | 0.03681866 | 0.01125092 | 0.000990285 | 0 | 0 | 0 | 0 | 0.03496004 | 0.02210028
1349 | 564.4558 | 0.001980613 | -30 | 644.5 | -704.5 | 0 | 0 | 0 | 0 | 0 | 0.01160291 | 0.03910315 | 0.06364405 | 0.08137687 | 0.08743581 | 0.09048089 | 0.09048089 | 0.09261677 | 0.09471284 | 0.09705534 | 0.1075634 | 0.1075634 | 0.1075634 | 0.1075634 | 0.1075634 | 0.1075634 | 0.1075634 | 0.1075634 | 0.1075634 | 0.1075634 | 0.1075634 | 0.1075634 | 0.1075634 | 0.1075634 | 0.1075634 | 0.1075634 | 0.1075634 | 0.1075634 | 0.1075634 | 0.1075634 | 0.1075634 | 0.1075634 | 0.1075634 | 0.1075634 | 0.1075634 | 0.1075634 | 0.1075634 | 0.1075634 | 0.1075634 | 0.1075634 | 0.1075634 | 0.1075634 | 0.1075634 | 0.1075634 | 0.1075634 | 0.09261677 | 0.09048089 | 0.08905914 | 0.08743581 | 0.08546313 | 0.08546313 | 0.08170503 | 0.07193398 | 0.03681866 | 0.01125092 | 0.000990285 | 0 | 0 | 0 | 0 | 0.04159658 | 0.02210028
1349 | 611.1854 | 0.002144582 | -40 | 634.5 | -714.5 | 0 | 0 | 0 | 0 | 0 | 0.01160291 | 0.04124774 | 0.06578863 | 0.08352145 | 0.0895804 | 0.09262548 | 0.09262548 | 0.09476135 | 0.09685743 | 0.09919992 | 0.109708 | 0.109708 | 0.109708 | 0.109708 | 0.109708 | 0.109708 | 0.109708 | 0.109708 | 0.109708 | 0.109708 | 0.109708 | 0.109708 | 0.109708 | 0.109708 | 0.109708 | 0.109708 | 0.109708 | 0.109708 | 0.109708 | 0.109708 | 0.109708 | 0.109708 | 0.109708 | 0.109708 | 0.109708 | 0.109708 | 0.109708 | 0.109708 | 0.109708 | 0.109708 | 0.109708 | 0.109708 | 0.109708 | 0.109708 | 0.109708 | 0.09476135 | 0.09262548 | 0.09120372 | 0.0895804 | 0.08760771 | 0.08760771 | 0.08170503 | 0.07193398 | 0.03681866 | 0.01125092 | 0.000990285 | 0 | 0 | 0 | 0 | 0.04988927 | 0.02210028
1349 | 553.8583 | 0.001943428 | -30 | 644.5 | -704.5 | 0 | 0 | 0 | 0 | 0 | 0.01160291 | 0.04319116 | 0.06773206 | 0.08546488 | 0.09152382 | 0.0945689 | 0.0945689 | 0.09670478 | 0.09880085 | 0.1011433 | 0.1116514 | 0.1116514 | 0.1116514 | 0.1116514 | 0.1116514 | 0.1116514 | 0.1116514 | 0.1116514 | 0.1116514 | 0.1116514 | 0.1116514 | 0.1116514 | 0.1116514 | 0.1116514 | 0.1116514 | 0.1116514 | 0.1116514 | 0.1116514 | 0.1116514 | 0.1116514 | 0.1116514 | 0.1116514 | 0.1116514 | 0.1116514 | 0.1116514 | 0.1116514 | 0.1116514 | 0.1116514 | 0.1116514 | 0.1116514 | 0.1116514 | 0.1116514 | 0.1116514 | 0.1116514 | 0.1116514 | 0.09670478 | 0.0945689 | 0.09314715 | 0.09152382 | 0.08955114 | 0.08955114 | 0.08364846 | 0.07193398 | 0.03681866 | 0.01125092 | 0.000990285 | 0 | 0 | 0 | 0 | 0.04159658 | 0.02210028
1349 | 645.9881 | 0.002266701 | -20 | 654.5 | -694.5 | 0 | 0 | 0 | 0 | 0 | 0.01160291 | 0.04319116 | 0.06999876 | 0.08773158 | 0.09379052 | 0.0968356 | 0.0968356 | 0.09897148 | 0.1010676 | 0.10341 | 0.1139181 | 0.1139181 | 0.1139181 | 0.1139181 | 0.1139181 | 0.1139181 | 0.1139181 | 0.1139181 | 0.1139181 | 0.1139181 | 0.1139181 | 0.1139181 | 0.1139181 | 0.1139181 | 0.1139181 | 0.1139181 | 0.1139181 | 0.1139181 | 0.1139181 | 0.1139181 | 0.1139181 | 0.1139181 | 0.1139181 | 0.1139181 | 0.1139181 | 0.1139181 | 0.1139181 | 0.1139181 | 0.1139181 | 0.1139181 | 0.1139181 | 0.1139181 | 0.1139181 | 0.1139181 | 0.1139181 | 0.09897148 | 0.0968356 | 0.09541385 | 0.09379052 | 0.09181784 | 0.09181784 | 0.08591516 | 0.07193398 | 0.03681866 | 0.01125092 | 0.000990285 | 0 | 0 | 0 | 0 | 0.03496004 | 0.02210028
1349 | 606.8257 | 0.002129284 | -10 | 664.5 | -684.5 | 0 | 0 | 0 | 0 | 0 | 0.01160291 | 0.04319116 | 0.07212804 | 0.08986086 | 0.09591981 | 0.09896489 | 0.09896489 | 0.1011008 | 0.1031968 | 0.1055393 | 0.1160474 | 0.1160474 | 0.1160474 | 0.1160474 | 0.1160474 | 0.1160474 | 0.1160474 | 0.1160474 | 0.1160474 | 0.1160474 | 0.1160474 | 0.1160474 | 0.1160474 | 0.1160474 | 0.1160474 | 0.1160474 | 0.1160474 | 0.1160474 | 0.1160474 | 0.1160474 | 0.1160474 | 0.1160474 | 0.1160474 | 0.1160474 | 0.1160474 | 0.1160474 | 0.1160474 | 0.1160474 | 0.1160474 | 0.1160474 | 0.1160474 | 0.1160474 | 0.1160474 | 0.1160474 | 0.1160474 | 0.1011008 | 0.09896489 | 0.09754313 | 0.09591981 | 0.09394713 | 0.09394713 | 0.08804444 | 0.07193398 | 0.03681866 | 0.01125092 | 0.000990285 | 0 | 0 | 0 | 0 | 0.02832351 | 0.02429612
1349 | 608.2301 | 0.002134212 | 0 | 674.5 | -674.5 | 0 | 0 | 0 | 0 | 0 | 0.01160291 | 0.04319116 | 0.07426226 | 0.09199507 | 0.09805402 | 0.1010991 | 0.1010991 | 0.103235 | 0.1053311 | 0.1076735 | 0.1181816 | 0.1181816 | 0.1181816 | 0.1181816 | 0.1181816 | 0.1181816 | 0.1181816 | 0.1181816 | 0.1181816 | 0.1181816 | 0.1181816 | 0.1181816 | 0.1181816 | 0.1181816 | 0.1181816 | 0.1181816 | 0.1181816 | 0.1181816 | 0.1181816 | 0.1181816 | 0.1181816 | 0.1181816 | 0.1181816 | 0.1181816 | 0.1181816 | 0.1181816 | 0.1181816 | 0.1181816 | 0.1181816 | 0.1181816 | 0.1181816 | 0.1181816 | 0.1181816 | 0.1181816 | 0.1181816 | 0.103235 | 0.1010991 | 0.09967734 | 0.09805402 | 0.09608134 | 0.09608134 | 0.09017866 | 0.07406819 | 0.03681866 | 0.01125092 | 0.000990285 | 0 | 0 | 0 | 0 | 0.02464913 | 0.0265052
1349 | 610.8958 | 0.002143566 | 10 | 684.5 | -664.5 | 0 | 0 | 0 | 0 | 0 | 0.01160291 | 0.04319116 | 0.07426226 | 0.09413864 | 0.1001976 | 0.1032427 | 0.1032427 | 0.1053785 | 0.1074746 | 0.1098171 | 0.1203252 | 0.1203252 | 0.1203252 | 0.1203252 | 0.1203252 | 0.1203252 | 0.1203252 | 0.1203252 | 0.1203252 | 0.1203252 | 0.1203252 | 0.1203252 | 0.1203252 | 0.1203252 | 0.1203252 | 0.1203252 | 0.1203252 | 0.1203252 | 0.1203252 | 0.1203252 | 0.1203252 | 0.1203252 | 0.1203252 | 0.1203252 | 0.1203252 | 0.1203252 | 0.1203252 | 0.1203252 | 0.1203252 | 0.1203252 | 0.1203252 | 0.1203252 | 0.1203252 | 0.1203252 | 0.1203252 | 0.1053785 | 0.1032427 | 0.1018209 | 0.1001976 | 0.0982249 | 0.0982249 | 0.09232222 | 0.07621175 | 0.03681866 | 0.01125092 | 0.000990285 | 0 | 0 | 0 | 0 | 0.02238156 | 0.02994442
1349 | 612.3201 | 0.002148564 | 20 | 694.5 | -654.5 | 0 | 0 | 0 | 0 | 0 | 0.01160291 | 0.04319116 | 0.07426226 | 0.0962872 | 0.1023462 | 0.1053912 | 0.1053912 | 0.1075271 | 0.1096232 | 0.1119657 | 0.1224738 | 0.1224738 | 0.1224738 | 0.1224738 | 0.1224738 | 0.1224738 | 0.1224738 | 0.1224738 | 0.1224738 | 0.1224738 | 0.1224738 | 0.1224738 | 0.1224738 | 0.1224738 | 0.1224738 | 0.1224738 | 0.1224738 | 0.1224738 | 0.1224738 | 0.1224738 | 0.1224738 | 0.1224738 | 0.1224738 | 0.1224738 | 0.1224738 | 0.1224738 | 0.1224738 | 0.1224738 | 0.1224738 | 0.1224738 | 0.1224738 | 0.1224738 | 0.1224738 | 0.1224738 | 0.1224738 | 0.1075271 | 0.1053912 | 0.1039695 | 0.1023462 | 0.1003735 | 0.1003735 | 0.09447079 | 0.07836032 | 0.03681866 | 0.01125092 | 0.000990285 | 0 | 0 | 0 | 0 | 0.02012076 | 0.03597379
1349 | 612.0714 | 0.002147691 | 30 | 704.5 | -644.5 | 0 | 0 | 0 | 0 | 0 | 0.01160291 | 0.04319116 | 0.07426226 | 0.09843489 | 0.1044938 | 0.1075389 | 0.1075389 | 0.1096748 | 0.1117709 | 0.1141134 | 0.1246214 | 0.1246214 | 0.1246214 | 0.1246214 | 0.1246214 | 0.1246214 | 0.1246214 | 0.1246214 | 0.1246214 | 0.1246214 | 0.1246214 | 0.1246214 | 0.1246214 | 0.1246214 | 0.1246214 | 0.1246214 | 0.1246214 | 0.1246214 | 0.1246214 | 0.1246214 | 0.1246214 | 0.1246214 | 0.1246214 | 0.1246214 | 0.1246214 | 0.1246214 | 0.1246214 | 0.1246214 | 0.1246214 | 0.1246214 | 0.1246214 | 0.1246214 | 0.1246214 | 0.1246214 | 0.1246214 | 0.1096748 | 0.1075389 | 0.1061172 | 0.1044938 | 0.1025212 | 0.1025212 | 0.09661848 | 0.08050801 | 0.03896635 | 0.01125092 | 0.000990285 | 0 | 0 | 0 | 0 | 0.01898114 | 0.04200315
1349 | 605.5721 | 0.002124885 | 40 | 714.5 | -634.5 | 0 | 0 | 0 | 0 | 0 | 0.01160291 | 0.04319116 | 0.07426226 | 0.09843489 | 0.1066187 | 0.1096638 | 0.1096638 | 0.1117997 | 0.1138958 | 0.1162382 | 0.1267463 | 0.1267463 | 0.1267463 | 0.1267463 | 0.1267463 | 0.1267463 | 0.1267463 | 0.1267463 | 0.1267463 | 0.1267463 | 0.1267463 | 0.1267463 | 0.1267463 | 0.1267463 | 0.1267463 | 0.1267463 | 0.1267463 | 0.1267463 | 0.1267463 | 0.1267463 | 0.1267463 | 0.1267463 | 0.1267463 | 0.1267463 | 0.1267463 | 0.1267463 | 0.1267463 | 0.1267463 | 0.1267463 | 0.1267463 | 0.1267463 | 0.1267463 | 0.1267463 | 0.1267463 | 0.1267463 | 0.1117997 | 0.1096638 | 0.1082421 | 0.1066187 | 0.104646 | 0.104646 | 0.09874336 | 0.08263289 | 0.04109124 | 0.01125092 | 0.000990285 | 0 | 0 | 0 | 0 | 0.01784151 | 0.054219
1349 | 620.9273 | 0.002178765 | 30 | 704.5 | -644.5 | 0 | 0 | 0 | 0 | 0 | 0.01160291 | 0.04319116 | 0.07426226 | 0.1006137 | 0.1087975 | 0.1118426 | 0.1118426 | 0.1139784 | 0.1160745 | 0.118417 | 0.1289251 | 0.1289251 | 0.1289251 | 0.1289251 | 0.1289251 | 0.1289251 | 0.1289251 | 0.1289251 | 0.1289251 | 0.1289251 | 0.1289251 | 0.1289251 | 0.1289251 | 0.1289251 | 0.1289251 | 0.1289251 | 0.1289251 | 0.1289251 | 0.1289251 | 0.1289251 | 0.1289251 | 0.1289251 | 0.1289251 | 0.1289251 | 0.1289251 | 0.1289251 | 0.1289251 | 0.1289251 | 0.1289251 | 0.1289251 | 0.1289251 | 0.1289251 | 0.1289251 | 0.1289251 | 0.1289251 | 0.1139784 | 0.1118426 | 0.1104208 | 0.1087975 | 0.1068248 | 0.1068248 | 0.1009221 | 0.08481166 | 0.04327001 | 0.01125092 | 0.000990285 | 0 | 0 | 0 | 0 | 0.01898114 | 0.04200315
1349 | 609.4529 | 0.002138503 | 20 | 694.5 | -654.5 | 0 | 0 | 0 | 0 | 0 | 0.01160291 | 0.04319116 | 0.07426226 | 0.1027522 | 0.110936 | 0.1139811 | 0.1139811 | 0.116117 | 0.118213 | 0.1205555 | 0.1310636 | 0.1310636 | 0.1310636 | 0.1310636 | 0.1310636 | 0.1310636 | 0.1310636 | 0.1310636 | 0.1310636 | 0.1310636 | 0.1310636 | 0.1310636 | 0.1310636 | 0.1310636 | 0.1310636 | 0.1310636 | 0.1310636 | 0.1310636 | 0.1310636 | 0.1310636 | 0.1310636 | 0.1310636 | 0.1310636 | 0.1310636 | 0.1310636 | 0.1310636 | 0.1310636 | 0.1310636 | 0.1310636 | 0.1310636 | 0.1310636 | 0.1310636 | 0.1310636 | 0.1310636 | 0.1310636 | 0.116117 | 0.1139811 | 0.1125593 | 0.110936 | 0.1089633 | 0.1089633 | 0.1030606 | 0.08695016 | 0.04327001 | 0.01125092 | 0.000990285 | 0 | 0 | 0 | 0 | 0.02012076 | 0.03597379
1349 | 595.9229 | 0.002091028 | 10 | 684.5 | -664.5 | 0 | 0 | 0 | 0 | 0 | 0.01160291 | 0.04319116 | 0.07426226 | 0.1048432 | 0.113027 | 0.1160721 | 0.1160721 | 0.118208 | 0.1203041 | 0.1226465 | 0.1331546 | 0.1331546 | 0.1331546 | 0.1331546 | 0.1331546 | 0.1331546 | 0.1331546 | 0.1331546 | 0.1331546 | 0.1331546 | 0.1331546 | 0.1331546 | 0.1331546 | 0.1331546 | 0.1331546 | 0.1331546 | 0.1331546 | 0.1331546 | 0.1331546 | 0.1331546 | 0.1331546 | 0.1331546 | 0.1331546 | 0.1331546 | 0.1331546 | 0.1331546 | 0.1331546 | 0.1331546 | 0.1331546 | 0.1331546 | 0.1331546 | 0.1331546 | 0.1331546 | 0.1331546 | 0.1331546 | 0.118208 | 0.1160721 | 0.1146503 | 0.113027 | 0.1110543 | 0.1110543 | 0.1051517 | 0.08904119 | 0.04327001 | 0.01125092 | 0.000990285 | 0 | 0 | 0 | 0 | 0.02317203 | 0.02994442
1349 | 581.2548 | 0.002039559 | 0 | 674.5 | -674.5 | 0 | 0 | 0 | 0 | 0 | 0.01160291 | 0.04319116 | 0.07630182 | 0.1068827 | 0.1150666 | 0.1181117 | 0.1181117 | 0.1202475 | 0.1223436 | 0.1246861 | 0.1351942 | 0.1351942 | 0.1351942 | 0.1351942 | 0.1351942 | 0.1351942 | 0.1351942 | 0.1351942 | 0.1351942 | 0.1351942 | 0.1351942 | 0.1351942 | 0.1351942 | 0.1351942 | 0.1351942 | 0.1351942 | 0.1351942 | 0.1351942 | 0.1351942 | 0.1351942 | 0.1351942 | 0.1351942 | 0.1351942 | 0.1351942 | 0.1351942 | 0.1351942 | 0.1351942 | 0.1351942 | 0.1351942 | 0.1351942 | 0.1351942 | 0.1351942 | 0.1351942 | 0.1351942 | 0.1351942 | 0.1202475 | 0.1181117 | 0.1166899 | 0.1150666 | 0.1130939 | 0.1130939 | 0.1071912 | 0.09108075 | 0.04327001 | 0.01125092 | 0.000990285 | 0 | 0 | 0 | 0 | 0.02623485 | 0.0265052
1349 | 603.9173 | 0.002119079 | -10 | 664.5 | -684.5 | 0 | 0 | 0 | 0 | 0 | 0.01160291 | 0.04319116 | 0.07842089 | 0.1090018 | 0.1171857 | 0.1202307 | 0.1202307 | 0.1223666 | 0.1244627 | 0.1268052 | 0.1373133 | 0.1373133 | 0.1373133 | 0.1373133 | 0.1373133 | 0.1373133 | 0.1373133 | 0.1373133 | 0.1373133 | 0.1373133 | 0.1373133 | 0.1373133 | 0.1373133 | 0.1373133 | 0.1373133 | 0.1373133 | 0.1373133 | 0.1373133 | 0.1373133 | 0.1373133 | 0.1373133 | 0.1373133 | 0.1373133 | 0.1373133 | 0.1373133 | 0.1373133 | 0.1373133 | 0.1373133 | 0.1373133 | 0.1373133 | 0.1373133 | 0.1373133 | 0.1373133 | 0.1373133 | 0.1373133 | 0.1223666 | 0.1202307 | 0.118809 | 0.1171857 | 0.115213 | 0.115213 | 0.1093103 | 0.09108075 | 0.04327001 | 0.01125092 | 0.000990285 | 0 | 0 | 0 | 0 | 0.03199671 | 0.02429612
1349 | 677.4402 | 0.002377063 | -20 | 654.5 | -694.5 | 0 | 0 | 0 | 0 | 0 | 0.01160291 | 0.04319116 | 0.08079796 | 0.1113789 | 0.1195627 | 0.1226078 | 0.1226078 | 0.1247437 | 0.1268398 | 0.1291822 | 0.1396903 | 0.1396903 | 0.1396903 | 0.1396903 | 0.1396903 | 0.1396903 | 0.1396903 | 0.1396903 | 0.1396903 | 0.1396903 | 0.1396903 | 0.1396903 | 0.1396903 | 0.1396903 | 0.1396903 | 0.1396903 | 0.1396903 | 0.1396903 | 0.1396903 | 0.1396903 | 0.1396903 | 0.1396903 | 0.1396903 | 0.1396903 | 0.1396903 | 0.1396903 | 0.1396903 | 0.1396903 | 0.1396903 | 0.1396903 | 0.1396903 | 0.1396903 | 0.1396903 | 0.1396903 | 0.1396903 | 0.1247437 | 0.1226078 | 0.121186 | 0.1195627 | 0.11759 | 0.11759 | 0.1116874 | 0.09108075 | 0.04327001 | 0.01125092 | 0.000990285 | 0 | 0 | 0 | 0 | 0.04344167 | 0.02210028
1349 | 650.4992 | 0.00228253 | -30 | 644.5 | -704.5 | 0 | 0 | 0 | 0 | 0 | 0.01160291 | 0.04547369 | 0.08308049 | 0.1136614 | 0.1218453 | 0.1248903 | 0.1248903 | 0.1270262 | 0.1291223 | 0.1314648 | 0.1419729 | 0.1419729 | 0.1419729 | 0.1419729 | 0.1419729 | 0.1419729 | 0.1419729 | 0.1419729 | 0.1419729 | 0.1419729 | 0.1419729 | 0.1419729 | 0.1419729 | 0.1419729 | 0.1419729 | 0.1419729 | 0.1419729 | 0.1419729 | 0.1419729 | 0.1419729 | 0.1419729 | 0.1419729 | 0.1419729 | 0.1419729 | 0.1419729 | 0.1419729 | 0.1419729 | 0.1419729 | 0.1419729 | 0.1419729 | 0.1419729 | 0.1419729 | 0.1419729 | 0.1419729 | 0.1419729 | 0.1270262 | 0.1248903 | 0.1234686 | 0.1218453 | 0.1198726 | 0.1198726 | 0.1139699 | 0.09108075 | 0.04327001 | 0.01125092 | 0.000990285 | 0 | 0 | 0 | 0 | 0.05488663 | 0.02210028
1349 | 643.3126 | 0.002257313 | -40 | 634.5 | -714.5 | 0 | 0 | 0 | 0 | 0 | 0.01160291 | 0.04773101 | 0.0853378 | 0.1159187 | 0.1241026 | 0.1271476 | 0.1271476 | 0.1292835 | 0.1313796 | 0.1337221 | 0.1442302 | 0.1442302 | 0.1442302 | 0.1442302 | 0.1442302 | 0.1442302 | 0.1442302 | 0.1442302 | 0.1442302 | 0.1442302 | 0.1442302 | 0.1442302 | 0.1442302 | 0.1442302 | 0.1442302 | 0.1442302 | 0.1442302 | 0.1442302 | 0.1442302 | 0.1442302 | 0.1442302 | 0.1442302 | 0.1442302 | 0.1442302 | 0.1442302 | 0.1442302 | 0.1442302 | 0.1442302 | 0.1442302 | 0.1442302 | 0.1442302 | 0.1442302 | 0.1442302 | 0.1442302 | 0.1442302 | 0.1292835 | 0.1271476 | 0.1257259 | 0.1241026 | 0.1221299 | 0.1221299 | 0.1139699 | 0.09108075 | 0.04327001 | 0.01125092 | 0.000990285 | 0 | 0 | 0 | 0 | 0.06804072 | 0.02210028
1349 | 652.5809 | 0.002289834 | -30 | 644.5 | -704.5 | 0 | 0 | 0 | 0 | 0 | 0.01160291 | 0.05002084 | 0.08762763 | 0.1182086 | 0.1263924 | 0.1294375 | 0.1294375 | 0.1315734 | 0.1336694 | 0.1360119 | 0.14652 | 0.14652 | 0.14652 | 0.14652 | 0.14652 | 0.14652 | 0.14652 | 0.14652 | 0.14652 | 0.14652 | 0.14652 | 0.14652 | 0.14652 | 0.14652 | 0.14652 | 0.14652 | 0.14652 | 0.14652 | 0.14652 | 0.14652 | 0.14652 | 0.14652 | 0.14652 | 0.14652 | 0.14652 | 0.14652 | 0.14652 | 0.14652 | 0.14652 | 0.14652 | 0.14652 | 0.14652 | 0.14652 | 0.14652 | 0.14652 | 0.1315734 | 0.1294375 | 0.1280157 | 0.1263924 | 0.1244197 | 0.1244197 | 0.1162597 | 0.09108075 | 0.04327001 | 0.01125092 | 0.000990285 | 0 | 0 | 0 | 0 | 0.05488663 | 0.02210028
1349 | 630.1588 | 0.002211157 | -20 | 654.5 | -694.5 | 0 | 0 | 0 | 0 | 0 | 0.01160291 | 0.05002084 | 0.08983879 | 0.1204197 | 0.1286036 | 0.1316486 | 0.1316486 | 0.1337845 | 0.1358806 | 0.1382231 | 0.1487312 | 0.1487312 | 0.1487312 | 0.1487312 | 0.1487312 | 0.1487312 | 0.1487312 | 0.1487312 | 0.1487312 | 0.1487312 | 0.1487312 | 0.1487312 | 0.1487312 | 0.1487312 | 0.1487312 | 0.1487312 | 0.1487312 | 0.1487312 | 0.1487312 | 0.1487312 | 0.1487312 | 0.1487312 | 0.1487312 | 0.1487312 | 0.1487312 | 0.1487312 | 0.1487312 | 0.1487312 | 0.1487312 | 0.1487312 | 0.1487312 | 0.1487312 | 0.1487312 | 0.1487312 | 0.1487312 | 0.1337845 | 0.1316486 | 0.1302269 | 0.1286036 | 0.1266309 | 0.1266309 | 0.1184709 | 0.09108075 | 0.04327001 | 0.01125092 | 0.000990285 | 0 | 0 | 0 | 0 | 0.04344167 | 0.02210028
1349 | 646.5969 | 0.002268837 | -10 | 664.5 | -684.5 | 0 | 0 | 0 | 0 | 0 | 0.01160291 | 0.05002084 | 0.09210763 | 0.1226886 | 0.1308724 | 0.1339175 | 0.1339175 | 0.1360533 | 0.1381494 | 0.1404919 | 0.151 | 0.151 | 0.151 | 0.151 | 0.151 | 0.151 | 0.151 | 0.151 | 0.151 | 0.151 | 0.151 | 0.151 | 0.151 | 0.151 | 0.151 | 0.151 | 0.151 | 0.151 | 0.151 | 0.151 | 0.151 | 0.151 | 0.151 | 0.151 | 0.151 | 0.151 | 0.151 | 0.151 | 0.151 | 0.151 | 0.151 | 0.151 | 0.151 | 0.151 | 0.151 | 0.1360533 | 0.1339175 | 0.1324957 | 0.1308724 | 0.1288997 | 0.1288997 | 0.1207397 | 0.09108075 | 0.04327001 | 0.01125092 | 0.000990285 | 0 | 0 | 0 | 0 | 0.03199671 | 0.02513585
1320 | 734.1233 | 0.002575958 | 0 | 660 | -660 | 0 | 0 | 0 | 0 | 0 | 0.01160291 | 0.05002084 | 0.09210763 | 0.1252645 | 0.1334484 | 0.1364934 | 0.1364934 | 0.1386293 | 0.1407254 | 0.1430679 | 0.153576 | 0.153576 | 0.153576 | 0.153576 | 0.153576 | 0.153576 | 0.153576 | 0.153576 | 0.153576 | 0.153576 | 0.153576 | 0.153576 | 0.153576 | 0.153576 | 0.153576 | 0.153576 | 0.153576 | 0.153576 | 0.153576 | 0.153576 | 0.153576 | 0.153576 | 0.153576 | 0.153576 | 0.153576 | 0.153576 | 0.153576 | 0.153576 | 0.153576 | 0.153576 | 0.153576 | 0.153576 | 0.153576 | 0.153576 | 0.153576 | 0.1386293 | 0.1364934 | 0.1350717 | 0.1334484 | 0.1314757 | 0.1314757 | 0.1233157 | 0.09108075 | 0.04327001 | 0.01125092 | 0.000990285 | 0 | 0 | 0 | 0 | 0.02179377 | 0.0237616
1320 | 749.9641 | 0.002631541 | 10 | 670 | -650 | 0 | 0 | 0 | 0 | 0 | 0.01160291 | 0.05002084 | 0.09210763 | 0.1278961 | 0.1360799 | 0.139125 | 0.139125 | 0.1412608 | 0.1433569 | 0.1456994 | 0.1562075 | 0.1562075 | 0.1562075 | 0.1562075 | 0.1562075 | 0.1562075 | 0.1562075 | 0.1562075 | 0.1562075 | 0.1562075 | 0.1562075 | 0.1562075 | 0.1562075 | 0.1562075 | 0.1562075 | 0.1562075 | 0.1562075 | 0.1562075 | 0.1562075 | 0.1562075 | 0.1562075 | 0.1562075 | 0.1562075 | 0.1562075 | 0.1562075 | 0.1562075 | 0.1562075 | 0.1562075 | 0.1562075 | 0.1562075 | 0.1562075 | 0.1562075 | 0.1562075 | 0.1562075 | 0.1562075 | 0.1412608 | 0.139125 | 0.1377032 | 0.1360799 | 0.1341072 | 0.1341072 | 0.1259472 | 0.09371229 | 0.04327001 | 0.01125092 | 0.000990285 | 0 | 0 | 0 | 0 | 0.01960793 | 0.02681549
1320 | 693.5007 | 0.002433417 | 20 | 680 | -640 | 0 | 0 | 0 | 0 | 0 | 0.01160291 | 0.05002084 | 0.09210763 | 0.1278961 | 0.1385133 | 0.1415584 | 0.1415584 | 0.1436943 | 0.1457903 | 0.1481328 | 0.1586409 | 0.1586409 | 0.1586409 | 0.1586409 | 0.1586409 | 0.1586409 | 0.1586409 | 0.1586409 | 0.1586409 | 0.1586409 | 0.1586409 | 0.1586409 | 0.1586409 | 0.1586409 | 0.1586409 | 0.1586409 | 0.1586409 | 0.1586409 | 0.1586409 | 0.1586409 | 0.1586409 | 0.1586409 | 0.1586409 | 0.1586409 | 0.1586409 | 0.1586409 | 0.1586409 | 0.1586409 | 0.1586409 | 0.1586409 | 0.1586409 | 0.1586409 | 0.1586409 | 0.1586409 | 0.1586409 | 0.1436943 | 0.1415584 | 0.1401366 | 0.1385133 | 0.1365406 | 0.1365406 | 0.1283806 | 0.09614571 | 0.04327001 | 0.01125092 | 0.000990285 | 0 | 0 | 0 | 0 | 0.0184683 | 0.02986938
1320 | 734.7401 | 0.002578122 | 30 | 690 | -630 | 0 | 0 | 0 | 0 | 0 | 0.01160291 | 0.05002084 | 0.09210763 | 0.1278961 | 0.1410914 | 0.1441365 | 0.1441365 | 0.1462724 | 0.1483685 | 0.150711 | 0.161219 | 0.161219 | 0.161219 | 0.161219 | 0.161219 | 0.161219 | 0.161219 | 0.161219 | 0.161219 | 0.161219 | 0.161219 | 0.161219 | 0.161219 | 0.161219 | 0.161219 | 0.161219 | 0.161219 | 0.161219 | 0.161219 | 0.161219 | 0.161219 | 0.161219 | 0.161219 | 0.161219 | 0.161219 | 0.161219 | 0.161219 | 0.161219 | 0.161219 | 0.161219 | 0.161219 | 0.161219 | 0.161219 | 0.161219 | 0.161219 | 0.1462724 | 0.1441365 | 0.1427148 | 0.1410914 | 0.1391187 | 0.1391187 | 0.1309588 | 0.09872383 | 0.04327001 | 0.01125092 | 0.000990285 | 0 | 0 | 0 | 0 | 0.01732868 | 0.04078006
1320 | 717.7791 | 0.002518608 | 40 | 700 | -620 | 0 | 0 | 0 | 0 | 0 | 0.01160291 | 0.05002084 | 0.09210763 | 0.1278961 | 0.14361 | 0.1466551 | 0.1466551 | 0.148791 | 0.1508871 | 0.1532296 | 0.1637376 | 0.1637376 | 0.1637376 | 0.1637376 | 0.1637376 | 0.1637376 | 0.1637376 | 0.1637376 | 0.1637376 | 0.1637376 | 0.1637376 | 0.1637376 | 0.1637376 | 0.1637376 | 0.1637376 | 0.1637376 | 0.1637376 | 0.1637376 | 0.1637376 | 0.1637376 | 0.1637376 | 0.1637376 | 0.1637376 | 0.1637376 | 0.1637376 | 0.1637376 | 0.1637376 | 0.1637376 | 0.1637376 | 0.1637376 | 0.1637376 | 0.1637376 | 0.1637376 | 0.1637376 | 0.1637376 | 0.148791 | 0.1466551 | 0.1452334 | 0.14361 | 0.1416374 | 0.1416374 | 0.1334774 | 0.1012424 | 0.04578861 | 0.01125092 | 0.000990285 | 0 | 0 | 0 | 0 | 0.01708252 | 0.05284403
1320 | 735.0574 | 0.002579235 | 30 | 690 | -630 | 0 | 0 | 0 | 0 | 0 | 0.01160291 | 0.05002084 | 0.09210763 | 0.1278961 | 0.1461893 | 0.1492344 | 0.1492344 | 0.1513702 | 0.1534663 | 0.1558088 | 0.1663169 | 0.1663169 | 0.1663169 | 0.1663169 | 0.1663169 | 0.1663169 | 0.1663169 | 0.1663169 | 0.1663169 | 0.1663169 | 0.1663169 | 0.1663169 | 0.1663169 | 0.1663169 | 0.1663169 | 0.1663169 | 0.1663169 | 0.1663169 | 0.1663169 | 0.1663169 | 0.1663169 | 0.1663169 | 0.1663169 | 0.1663169 | 0.1663169 | 0.1663169 | 0.1663169 | 0.1663169 | 0.1663169 | 0.1663169 | 0.1663169 | 0.1663169 | 0.1663169 | 0.1663169 | 0.1663169 | 0.1513702 | 0.1492344 | 0.1478126 | 0.1461893 | 0.1442166 | 0.1442166 | 0.1360566 | 0.1038217 | 0.04578861 | 0.01125092 | 0.000990285 | 0 | 0 | 0 | 0 | 0.01732868 | 0.04078006
1320 | 723.5113 | 0.002538721 | 20 | 680 | -640 | 0 | 0 | 0 | 0 | 0 | 0.01160291 | 0.05002084 | 0.09210763 | 0.1278961 | 0.148728 | 0.1517731 | 0.1517731 | 0.153909 | 0.156005 | 0.1583475 | 0.1688556 | 0.1688556 | 0.1688556 | 0.1688556 | 0.1688556 | 0.1688556 | 0.1688556 | 0.1688556 | 0.1688556 | 0.1688556 | 0.1688556 | 0.1688556 | 0.1688556 | 0.1688556 | 0.1688556 | 0.1688556 | 0.1688556 | 0.1688556 | 0.1688556 | 0.1688556 | 0.1688556 | 0.1688556 | 0.1688556 | 0.1688556 | 0.1688556 | 0.1688556 | 0.1688556 | 0.1688556 | 0.1688556 | 0.1688556 | 0.1688556 | 0.1688556 | 0.1688556 | 0.1688556 | 0.1688556 | 0.153909 | 0.1517731 | 0.1503513 | 0.148728 | 0.1467553 | 0.1467553 | 0.1385953 | 0.1063604 | 0.04578861 | 0.01125092 | 0.000990285 | 0 | 0 | 0 | 0 | 0.0184683 | 0.02986938
1320 | 709.6884 | 0.002490218 | 10 | 670 | -650 | 0 | 0 | 0 | 0 | 0 | 0.01160291 | 0.05002084 | 0.09210763 | 0.1303863 | 0.1512182 | 0.1542633 | 0.1542633 | 0.1563992 | 0.1584952 | 0.1608377 | 0.1713458 | 0.1713458 | 0.1713458 | 0.1713458 | 0.1713458 | 0.1713458 | 0.1713458 | 0.1713458 | 0.1713458 | 0.1713458 | 0.1713458 | 0.1713458 | 0.1713458 | 0.1713458 | 0.1713458 | 0.1713458 | 0.1713458 | 0.1713458 | 0.1713458 | 0.1713458 | 0.1713458 | 0.1713458 | 0.1713458 | 0.1713458 | 0.1713458 | 0.1713458 | 0.1713458 | 0.1713458 | 0.1713458 | 0.1713458 | 0.1713458 | 0.1713458 | 0.1713458 | 0.1713458 | 0.1713458 | 0.1563992 | 0.1542633 | 0.1528415 | 0.1512182 | 0.1492455 | 0.1492455 | 0.1410855 | 0.1088506 | 0.04578861 | 0.01125092 | 0.000990285 | 0 | 0 | 0 | 0 | 0.01960793 | 0.02681549
1320 | 716.7571 | 0.002515021 | 0 | 660 | -660 | 0 | 0 | 0 | 0 | 0 | 0.01160291 | 0.05002084 | 0.09210763 | 0.1329013 | 0.1537332 | 0.1567783 | 0.1567783 | 0.1589142 | 0.1610103 | 0.1633528 | 0.1738608 | 0.1738608 | 0.1738608 | 0.1738608 | 0.1738608 | 0.1738608 | 0.1738608 | 0.1738608 | 0.1738608 | 0.1738608 | 0.1738608 | 0.1738608 | 0.1738608 | 0.1738608 | 0.1738608 | 0.1738608 | 0.1738608 | 0.1738608 | 0.1738608 | 0.1738608 | 0.1738608 | 0.1738608 | 0.1738608 | 0.1738608 | 0.1738608 | 0.1738608 | 0.1738608 | 0.1738608 | 0.1738608 | 0.1738608 | 0.1738608 | 0.1738608 | 0.1738608 | 0.1738608 | 0.1738608 | 0.1589142 | 0.1567783 | 0.1553566 | 0.1537332 | 0.1517606 | 0.1517606 | 0.1436006 | 0.1088506 | 0.04578861 | 0.01125092 | 0.000990285 | 0 | 0 | 0 | 0 | 0.02436883 | 0.0237616
1269 | 607.4029 | 0.00213131 | -10 | 624.5 | -644.5 | 0 | 0 | 0 | 0 | 0 | 0.01160291 | 0.05002084 | 0.09210763 | 0.1350326 | 0.1558645 | 0.1589096 | 0.1589096 | 0.1610455 | 0.1631416 | 0.1654841 | 0.1759921 | 0.1759921 | 0.1759921 | 0.1759921 | 0.1759921 | 0.1759921 | 0.1759921 | 0.1759921 | 0.1759921 | 0.1759921 | 0.1759921 | 0.1759921 | 0.1759921 | 0.1759921 | 0.1759921 | 0.1759921 | 0.1759921 | 0.1759921 | 0.1759921 | 0.1759921 | 0.1759921 | 0.1759921 | 0.1759921 | 0.1759921 | 0.1759921 | 0.1759921 | 0.1759921 | 0.1759921 | 0.1759921 | 0.1759921 | 0.1759921 | 0.1759921 | 0.1759921 | 0.1759921 | 0.1759921 | 0.1610455 | 0.1589096 | 0.1574879 | 0.1558645 | 0.1538919 | 0.1538919 | 0.1436006 | 0.1088506 | 0.04578861 | 0.01125092 | 0.000990285 | 0 | 0 | 0 | 0 | 0.01898114 | 0.0218537
1282 | 680.0137 | 0.002386093 | -20 | 621 | -661 | 0 | 0 | 0 | 0 | 0 | 0.01160291 | 0.05002084 | 0.09210763 | 0.1374187 | 0.1582506 | 0.1612957 | 0.1612957 | 0.1634316 | 0.1655277 | 0.1678702 | 0.1783782 | 0.1783782 | 0.1783782 | 0.1783782 | 0.1783782 | 0.1783782 | 0.1783782 | 0.1783782 | 0.1783782 | 0.1783782 | 0.1783782 | 0.1783782 | 0.1783782 | 0.1783782 | 0.1783782 | 0.1783782 | 0.1783782 | 0.1783782 | 0.1783782 | 0.1783782 | 0.1783782 | 0.1783782 | 0.1783782 | 0.1783782 | 0.1783782 | 0.1783782 | 0.1783782 | 0.1783782 | 0.1783782 | 0.1783782 | 0.1783782 | 0.1783782 | 0.1783782 | 0.1783782 | 0.1783782 | 0.1634316 | 0.1612957 | 0.159874 | 0.1582506 | 0.156278 | 0.156278 | 0.1436006 | 0.1088506 | 0.04578861 | 0.01125092 | 0.000990285 | 0 | 0 | 0 | 0 | 0.02514847 | 0.0215953
1282 | 890.5849 | 0.003124964 | -30 | 611 | -671 | 0 | 0 | 0 | 0 | 0 | 0.01160291 | 0.05002084 | 0.09523259 | 0.1405437 | 0.1613756 | 0.1644207 | 0.1644207 | 0.1665566 | 0.1686526 | 0.1709951 | 0.1815032 | 0.1815032 | 0.1815032 | 0.1815032 | 0.1815032 | 0.1815032 | 0.1815032 | 0.1815032 | 0.1815032 | 0.1815032 | 0.1815032 | 0.1815032 | 0.1815032 | 0.1815032 | 0.1815032 | 0.1815032 | 0.1815032 | 0.1815032 | 0.1815032 | 0.1815032 | 0.1815032 | 0.1815032 | 0.1815032 | 0.1815032 | 0.1815032 | 0.1815032 | 0.1815032 | 0.1815032 | 0.1815032 | 0.1815032 | 0.1815032 | 0.1815032 | 0.1815032 | 0.1815032 | 0.1815032 | 0.1665566 | 0.1644207 | 0.1629989 | 0.1613756 | 0.1594029 | 0.156278 | 0.1436006 | 0.1088506 | 0.04578861 | 0.01125092 | 0.000990285 | 0 | 0 | 0 | 0 | 0.03294485 | 0.02085702
1264 | 698.7816 | 0.002451947 | -40 | 592 | -672 | 0 | 0 | 0 | 0 | 0 | 0.01160291 | 0.05002084 | 0.09768454 | 0.1429956 | 0.1638275 | 0.1668726 | 0.1668726 | 0.1690085 | 0.1711046 | 0.1734471 | 0.1839551 | 0.1839551 | 0.1839551 | 0.1839551 | 0.1839551 | 0.1839551 | 0.1839551 | 0.1839551 | 0.1839551 | 0.1839551 | 0.1839551 | 0.1839551 | 0.1839551 | 0.1839551 | 0.1839551 | 0.1839551 | 0.1839551 | 0.1839551 | 0.1839551 | 0.1839551 | 0.1839551 | 0.1839551 | 0.1839551 | 0.1839551 | 0.1839551 | 0.1839551 | 0.1839551 | 0.1839551 | 0.1839551 | 0.1839551 | 0.1839551 | 0.1839551 | 0.1839551 | 0.1839551 | 0.1839551 | 0.1690085 | 0.1668726 | 0.1654509 | 0.1638275 | 0.1618549 | 0.156278 | 0.1436006 | 0.1088506 | 0.04578861 | 0.01125092 | 0.000990285 | 0 | 0 | 0 | 0 | 0.03372449 | 0.01957353
1271 | 846.1911 | 0.002969191 | -30 | 605.5 | -665.5 | 0 | 0 | 0 | 0 | 0 | 0.01160291 | 0.05002084 | 0.09768454 | 0.1459648 | 0.1667967 | 0.1698418 | 0.1698418 | 0.1719777 | 0.1740738 | 0.1764163 | 0.1869243 | 0.1869243 | 0.1869243 | 0.1869243 | 0.1869243 | 0.1869243 | 0.1869243 | 0.1869243 | 0.1869243 | 0.1869243 | 0.1869243 | 0.1869243 | 0.1869243 | 0.1869243 | 0.1869243 | 0.1869243 | 0.1869243 | 0.1869243 | 0.1869243 | 0.1869243 | 0.1869243 | 0.1869243 | 0.1869243 | 0.1869243 | 0.1869243 | 0.1869243 | 0.1869243 | 0.1869243 | 0.1869243 | 0.1869243 | 0.1869243 | 0.1869243 | 0.1869243 | 0.1869243 | 0.1869243 | 0.1719777 | 0.1698418 | 0.1684201 | 0.1667967 | 0.1648241 | 0.156278 | 0.1436006 | 0.1088506 | 0.04578861 | 0.01125092 | 0.000990285 | 0 | 0 | 0 | 0 | 0.02865684 | 0.02045097
1271 | 868.8385 | 0.003048658 | -20 | 615.5 | -655.5 | 0 | 0 | 0 | 0 | 0 | 0.01160291 | 0.05002084 | 0.09768454 | 0.1490135 | 0.1698454 | 0.1728905 | 0.1728905 | 0.1750264 | 0.1771224 | 0.1794649 | 0.189973 | 0.189973 | 0.189973 | 0.189973 | 0.189973 | 0.189973 | 0.189973 | 0.189973 | 0.189973 | 0.189973 | 0.189973 | 0.189973 | 0.189973 | 0.189973 | 0.189973 | 0.189973 | 0.189973 | 0.189973 | 0.189973 | 0.189973 | 0.189973 | 0.189973 | 0.189973 | 0.189973 | 0.189973 | 0.189973 | 0.189973 | 0.189973 | 0.189973 | 0.189973 | 0.189973 | 0.189973 | 0.189973 | 0.189973 | 0.189973 | 0.1750264 | 0.1728905 | 0.1714687 | 0.1698454 | 0.1678727 | 0.1593266 | 0.1436006 | 0.1088506 | 0.04578861 | 0.01125092 | 0.000990285 | 0 | 0 | 0 | 0 | 0.02086046 | 0.02118925
1271 | 754.9086 | 0.002648891 | -10 | 625.5 | -645.5 | 0 | 0 | 0 | 0 | 0 | 0.01160291 | 0.05002084 | 0.09768454 | 0.1516624 | 0.1724943 | 0.1755394 | 0.1755394 | 0.1776752 | 0.1797713 | 0.1821138 | 0.1926219 | 0.1926219 | 0.1926219 | 0.1926219 | 0.1926219 | 0.1926219 | 0.1926219 | 0.1926219 | 0.1926219 | 0.1926219 | 0.1926219 | 0.1926219 | 0.1926219 | 0.1926219 | 0.1926219 | 0.1926219 | 0.1926219 | 0.1926219 | 0.1926219 | 0.1926219 | 0.1926219 | 0.1926219 | 0.1926219 | 0.1926219 | 0.1926219 | 0.1926219 | 0.1926219 | 0.1926219 | 0.1926219 | 0.1926219 | 0.1926219 | 0.1926219 | 0.1926219 | 0.1926219 | 0.1926219 | 0.1776752 | 0.1755394 | 0.1741176 | 0.1724943 | 0.1705216 | 0.1619755 | 0.1436006 | 0.1088506 | 0.04578861 | 0.01125092 | 0.000990285 | 0 | 0 | 0 | 0 | 0.0190951 | 0.02192753
1271 | 863.0986 | 0.003028518 | 0 | 635.5 | -635.5 | 0 | 0 | 0 | 0 | 0 | 0.01160291 | 0.05002084 | 0.09768454 | 0.1516624 | 0.1755228 | 0.1785679 | 0.1785679 | 0.1807038 | 0.1827998 | 0.1851423 | 0.1956504 | 0.1956504 | 0.1956504 | 0.1956504 | 0.1956504 | 0.1956504 | 0.1956504 | 0.1956504 | 0.1956504 | 0.1956504 | 0.1956504 | 0.1956504 | 0.1956504 | 0.1956504 | 0.1956504 | 0.1956504 | 0.1956504 | 0.1956504 | 0.1956504 | 0.1956504 | 0.1956504 | 0.1956504 | 0.1956504 | 0.1956504 | 0.1956504 | 0.1956504 | 0.1956504 | 0.1956504 | 0.1956504 | 0.1956504 | 0.1956504 | 0.1956504 | 0.1956504 | 0.1956504 | 0.1956504 | 0.1807038 | 0.1785679 | 0.1771461 | 0.1755228 | 0.1735501 | 0.165004 | 0.1436006 | 0.1088506 | 0.04578861 | 0.01125092 | 0.000990285 | 0 | 0 | 0 | 0 | 0.01795547 | 0.02455025
1264 | 773.8943 | 0.002715509 | 10 | 642 | -622 | 0 | 0 | 0 | 0 | 0 | 0.01160291 | 0.05002084 | 0.09768454 | 0.1516624 | 0.1782383 | 0.1812834 | 0.1812834 | 0.1834193 | 0.1855153 | 0.1878578 | 0.1983659 | 0.1983659 | 0.1983659 | 0.1983659 | 0.1983659 | 0.1983659 | 0.1983659 | 0.1983659 | 0.1983659 | 0.1983659 | 0.1983659 | 0.1983659 | 0.1983659 | 0.1983659 | 0.1983659 | 0.1983659 | 0.1983659 | 0.1983659 | 0.1983659 | 0.1983659 | 0.1983659 | 0.1983659 | 0.1983659 | 0.1983659 | 0.1983659 | 0.1983659 | 0.1983659 | 0.1983659 | 0.1983659 | 0.1983659 | 0.1983659 | 0.1983659 | 0.1983659 | 0.1983659 | 0.1983659 | 0.1834193 | 0.1812834 | 0.1798616 | 0.1782383 | 0.1762656 | 0.1677195 | 0.1463161 | 0.1088506 | 0.04578861 | 0.01125092 | 0.000990285 | 0 | 0 | 0 | 0 | 0.01708252 | 0.02662921
1264 | 751.7747 | 0.002637894 | 20 | 652 | -612 | 0 | 0 | 0 | 0 | 0 | 0.01160291 | 0.05002084 | 0.09768454 | 0.1516624 | 0.1782383 | 0.1839213 | 0.1839213 | 0.1860572 | 0.1881532 | 0.1904957 | 0.2010038 | 0.2010038 | 0.2010038 | 0.2010038 | 0.2010038 | 0.2010038 | 0.2010038 | 0.2010038 | 0.2010038 | 0.2010038 | 0.2010038 | 0.2010038 | 0.2010038 | 0.2010038 | 0.2010038 | 0.2010038 | 0.2010038 | 0.2010038 | 0.2010038 | 0.2010038 | 0.2010038 | 0.2010038 | 0.2010038 | 0.2010038 | 0.2010038 | 0.2010038 | 0.2010038 | 0.2010038 | 0.2010038 | 0.2010038 | 0.2010038 | 0.2010038 | 0.2010038 | 0.2010038 | 0.2010038 | 0.1860572 | 0.1839213 | 0.1824995 | 0.1808762 | 0.1789035 | 0.1703574 | 0.148954 | 0.1088506 | 0.04578861 | 0.01125092 | 0.000990285 | 0 | 0 | 0 | 0 | 0.01708252 | 0.0298276
1239 | 698.4463 | 0.002450771 | 30 | 649.5 | -589.5 | 0 | 0 | 0 | 0 | 0 | 0.01160291 | 0.05002084 | 0.09768454 | 0.1516624 | 0.1782383 | 0.1863721 | 0.1863721 | 0.1885079 | 0.190604 | 0.1929465 | 0.2034546 | 0.2034546 | 0.2034546 | 0.2034546 | 0.2034546 | 0.2034546 | 0.2034546 | 0.2034546 | 0.2034546 | 0.2034546 | 0.2034546 | 0.2034546 | 0.2034546 | 0.2034546 | 0.2034546 | 0.2034546 | 0.2034546 | 0.2034546 | 0.2034546 | 0.2034546 | 0.2034546 | 0.2034546 | 0.2034546 | 0.2034546 | 0.2034546 | 0.2034546 | 0.2034546 | 0.2034546 | 0.2034546 | 0.2034546 | 0.2034546 | 0.2034546 | 0.2034546 | 0.2034546 | 0.2034546 | 0.1885079 | 0.1863721 | 0.1849503 | 0.183327 | 0.1813543 | 0.1728082 | 0.1514047 | 0.1088506 | 0.04578861 | 0.01125092 | 0.000990285 | 0 | 0 | 0 | 0 | 0.01615367 | 0.029028
1239 | 696.7997 | 0.002444993 | 40 | 659.5 | -579.5 | 0 | 0 | 0 | 0 | 0 | 0.01160291 | 0.05002084 | 0.09768454 | 0.1516624 | 0.1782383 | 0.1863721 | 0.1888171 | 0.1909529 | 0.193049 | 0.1953915 | 0.2058996 | 0.2058996 | 0.2058996 | 0.2058996 | 0.2058996 | 0.2058996 | 0.2058996 | 0.2058996 | 0.2058996 | 0.2058996 | 0.2058996 | 0.2058996 | 0.2058996 | 0.2058996 | 0.2058996 | 0.2058996 | 0.2058996 | 0.2058996 | 0.2058996 | 0.2058996 | 0.2058996 | 0.2058996 | 0.2058996 | 0.2058996 | 0.2058996 | 0.2058996 | 0.2058996 | 0.2058996 | 0.2058996 | 0.2058996 | 0.2058996 | 0.2058996 | 0.2058996 | 0.2058996 | 0.2058996 | 0.1909529 | 0.1888171 | 0.1873953 | 0.185772 | 0.1837993 | 0.1752532 | 0.1538497 | 0.1088506 | 0.04578861 | 0.01125092 | 0.000990285 | 0 | 0 | 0 | 0 | 0.01535431 | 0.03460346
1217 | 788.5211 | 0.002766833 | 30 | 638.5 | -578.5 | 0 | 0 | 0 | 0 | 0 | 0.01160291 | 0.05002084 | 0.09768454 | 0.1516624 | 0.1782383 | 0.1863721 | 0.1915839 | 0.1937198 | 0.1958158 | 0.1981583 | 0.2086664 | 0.2086664 | 0.2086664 | 0.2086664 | 0.2086664 | 0.2086664 | 0.2086664 | 0.2086664 | 0.2086664 | 0.2086664 | 0.2086664 | 0.2086664 | 0.2086664 | 0.2086664 | 0.2086664 | 0.2086664 | 0.2086664 | 0.2086664 | 0.2086664 | 0.2086664 | 0.2086664 | 0.2086664 | 0.2086664 | 0.2086664 | 0.2086664 | 0.2086664 | 0.2086664 | 0.2086664 | 0.2086664 | 0.2086664 | 0.2086664 | 0.2086664 | 0.2086664 | 0.2086664 | 0.2086664 | 0.1937198 | 0.1915839 | 0.1901621 | 0.1885388 | 0.1865661 | 0.17802 | 0.1538497 | 0.1088506 | 0.04578861 | 0.01125092 | 0.000990285 | 0 | 0 | 0 | 0 | 0.01527438 | 0.02550977
1217 | 678.3016 | 0.002380085 | 20 | 628.5 | -588.5 | 0 | 0 | 0 | 0 | 0 | 0.01160291 | 0.05002084 | 0.09768454 | 0.1516624 | 0.1782383 | 0.1887521 | 0.193964 | 0.1960998 | 0.1981959 | 0.2005384 | 0.2110465 | 0.2110465 | 0.2110465 | 0.2110465 | 0.2110465 | 0.2110465 | 0.2110465 | 0.2110465 | 0.2110465 | 0.2110465 | 0.2110465 | 0.2110465 | 0.2110465 | 0.2110465 | 0.2110465 | 0.2110465 | 0.2110465 | 0.2110465 | 0.2110465 | 0.2110465 | 0.2110465 | 0.2110465 | 0.2110465 | 0.2110465 | 0.2110465 | 0.2110465 | 0.2110465 | 0.2110465 | 0.2110465 | 0.2110465 | 0.2110465 | 0.2110465 | 0.2110465 | 0.2110465 | 0.2110465 | 0.1960998 | 0.193964 | 0.1925422 | 0.1909189 | 0.1889462 | 0.1804001 | 0.1538497 | 0.1088506 | 0.04578861 | 0.01125092 | 0.000990285 | 0 | 0 | 0 | 0 | 0.01607373 | 0.02231138
1200 | 876.2273 | 0.003074585 | 10 | 610 | -590 | 0 | 0 | 0 | 0 | 0 | 0.01160291 | 0.05002084 | 0.09768454 | 0.1516624 | 0.1782383 | 0.1918267 | 0.1970386 | 0.1991744 | 0.2012705 | 0.203613 | 0.2141211 | 0.2141211 | 0.2141211 | 0.2141211 | 0.2141211 | 0.2141211 | 0.2141211 | 0.2141211 | 0.2141211 | 0.2141211 | 0.2141211 | 0.2141211 | 0.2141211 | 0.2141211 | 0.2141211 | 0.2141211 | 0.2141211 | 0.2141211 | 0.2141211 | 0.2141211 | 0.2141211 | 0.2141211 | 0.2141211 | 0.2141211 | 0.2141211 | 0.2141211 | 0.2141211 | 0.2141211 | 0.2141211 | 0.2141211 | 0.2141211 | 0.2141211 | 0.2141211 | 0.2141211 | 0.2141211 | 0.1991744 | 0.1970386 | 0.1956168 | 0.1939935 | 0.1920208 | 0.1804001 | 0.1538497 | 0.1088506 | 0.04578861 | 0.01125092 | 0.000990285 | 0 | 0 | 0 | 0 | 0.01619364 | 0.02078319
1200 | 857.2967 | 0.003008159 | 0 | 600 | -600 | 0 | 0 | 0 | 0 | 0 | 0.01160291 | 0.05002084 | 0.09768454 | 0.1516624 | 0.1782383 | 0.1948349 | 0.2000467 | 0.2021826 | 0.2042787 | 0.2066212 | 0.2171292 | 0.2171292 | 0.2171292 | 0.2171292 | 0.2171292 | 0.2171292 | 0.2171292 | 0.2171292 | 0.2171292 | 0.2171292 | 0.2171292 | 0.2171292 | 0.2171292 | 0.2171292 | 0.2171292 | 0.2171292 | 0.2171292 | 0.2171292 | 0.2171292 | 0.2171292 | 0.2171292 | 0.2171292 | 0.2171292 | 0.2171292 | 0.2171292 | 0.2171292 | 0.2171292 | 0.2171292 | 0.2171292 | 0.2171292 | 0.2171292 | 0.2171292 | 0.2171292 | 0.2171292 | 0.2171292 | 0.2021826 | 0.2000467 | 0.198625 | 0.1970016 | 0.195029 | 0.1804001 | 0.1538497 | 0.1088506 | 0.04578861 | 0.01125092 | 0.000990285 | 0 | 0 | 0 | 0 | 0.01699299 | 0.02005956
1185 | 849.7282 | 0.002981602 | -10 | 582.5 | -602.5 | 0 | 0 | 0 | 0 | 0 | 0.01160291 | 0.05002084 | 0.09768454 | 0.1516624 | 0.1782383 | 0.1978165 | 0.2030283 | 0.2051642 | 0.2072603 | 0.2096028 | 0.2201108 | 0.2201108 | 0.2201108 | 0.2201108 | 0.2201108 | 0.2201108 | 0.2201108 | 0.2201108 | 0.2201108 | 0.2201108 | 0.2201108 | 0.2201108 | 0.2201108 | 0.2201108 | 0.2201108 | 0.2201108 | 0.2201108 | 0.2201108 | 0.2201108 | 0.2201108 | 0.2201108 | 0.2201108 | 0.2201108 | 0.2201108 | 0.2201108 | 0.2201108 | 0.2201108 | 0.2201108 | 0.2201108 | 0.2201108 | 0.2201108 | 0.2201108 | 0.2201108 | 0.2201108 | 0.2201108 | 0.2051642 | 0.2030283 | 0.2016066 | 0.1999832 | 0.195029 | 0.1804001 | 0.1538497 | 0.1088506 | 0.04578861 | 0.01125092 | 0.000990285 | 0 | 0 | 0 | 0 | 0.01735169 | 0.01899638
1185 | 880.0648 | 0.00308805 | -20 | 572.5 | -612.5 | 0 | 0 | 0 | 0 | 0 | 0.01160291 | 0.05002084 | 0.09768454 | 0.1516624 | 0.1782383 | 0.2009045 | 0.2061164 | 0.2082522 | 0.2103483 | 0.2126908 | 0.2231989 | 0.2231989 | 0.2231989 | 0.2231989 | 0.2231989 | 0.2231989 | 0.2231989 | 0.2231989 | 0.2231989 | 0.2231989 | 0.2231989 | 0.2231989 | 0.2231989 | 0.2231989 | 0.2231989 | 0.2231989 | 0.2231989 | 0.2231989 | 0.2231989 | 0.2231989 | 0.2231989 | 0.2231989 | 0.2231989 | 0.2231989 | 0.2231989 | 0.2231989 | 0.2231989 | 0.2231989 | 0.2231989 | 0.2231989 | 0.2231989 | 0.2231989 | 0.2231989 | 0.2231989 | 0.2231989 | 0.2082522 | 0.2061164 | 0.2046946 | 0.2030713 | 0.195029 | 0.1804001 | 0.1538497 | 0.1088506 | 0.04578861 | 0.01125092 | 0.000990285 | 0 | 0 | 0 | 0 | 0.01930223 | 0.01840318
1185 | 764.4754 | 0.002682459 | -30 | 562.5 | -622.5 | 0 | 0 | 0 | 0 | 0 | 0.01160291 | 0.05002084 | 0.09768454 | 0.1516624 | 0.1809208 | 0.203587 | 0.2087988 | 0.2109347 | 0.2130308 | 0.2153733 | 0.2258813 | 0.2258813 | 0.2258813 | 0.2258813 | 0.2258813 | 0.2258813 | 0.2258813 | 0.2258813 | 0.2258813 | 0.2258813 | 0.2258813 | 0.2258813 | 0.2258813 | 0.2258813 | 0.2258813 | 0.2258813 | 0.2258813 | 0.2258813 | 0.2258813 | 0.2258813 | 0.2258813 | 0.2258813 | 0.2258813 | 0.2258813 | 0.2258813 | 0.2258813 | 0.2258813 | 0.2258813 | 0.2258813 | 0.2258813 | 0.2258813 | 0.2258813 | 0.2258813 | 0.2258813 | 0.2258813 | 0.2109347 | 0.2087988 | 0.2073771 | 0.2057537 | 0.195029 | 0.1804001 | 0.1538497 | 0.1088506 | 0.04578861 | 0.01125092 | 0.000990285 | 0 | 0 | 0 | 0 | 0.02125276 | 0.01787108
1137 | 684.696 | 0.002402523 | -40 | 528.5 | -608.5 | 0 | 0 | 0 | 0 | 0 | 0.01160291 | 0.05002084 | 0.09768454 | 0.1516624 | 0.1809208 | 0.2059895 | 0.2112013 | 0.2133372 | 0.2154333 | 0.2177758 | 0.2282839 | 0.2282839 | 0.2282839 | 0.2282839 | 0.2282839 | 0.2282839 | 0.2282839 | 0.2282839 | 0.2282839 | 0.2282839 | 0.2282839 | 0.2282839 | 0.2282839 | 0.2282839 | 0.2282839 | 0.2282839 | 0.2282839 | 0.2282839 | 0.2282839 | 0.2282839 | 0.2282839 | 0.2282839 | 0.2282839 | 0.2282839 | 0.2282839 | 0.2282839 | 0.2282839 | 0.2282839 | 0.2282839 | 0.2282839 | 0.2282839 | 0.2282839 | 0.2282839 | 0.2282839 | 0.2282839 | 0.2133372 | 0.2112013 | 0.2073771 | 0.2057537 | 0.195029 | 0.1804001 | 0.1538497 | 0.1088506 | 0.04578861 | 0.01125092 | 0.000990285 | 0 | 0 | 0 | 0 | 0.01852201 | 0.01554936
1137 | 662.5028 | 0.002324649 | -30 | 538.5 | -598.5 | 0 | 0 | 0 | 0 | 0 | 0.01160291 | 0.05002084 | 0.09768454 | 0.1516624 | 0.1809208 | 0.2083142 | 0.213526 | 0.2156619 | 0.2177579 | 0.2201004 | 0.2306085 | 0.2306085 | 0.2306085 | 0.2306085 | 0.2306085 | 0.2306085 | 0.2306085 | 0.2306085 | 0.2306085 | 0.2306085 | 0.2306085 | 0.2306085 | 0.2306085 | 0.2306085 | 0.2306085 | 0.2306085 | 0.2306085 | 0.2306085 | 0.2306085 | 0.2306085 | 0.2306085 | 0.2306085 | 0.2306085 | 0.2306085 | 0.2306085 | 0.2306085 | 0.2306085 | 0.2306085 | 0.2306085 | 0.2306085 | 0.2306085 | 0.2306085 | 0.2306085 | 0.2306085 | 0.2306085 | 0.2156619 | 0.213526 | 0.2097017 | 0.2057537 | 0.195029 | 0.1804001 | 0.1538497 | 0.1088506 | 0.04578861 | 0.01125092 | 0.000990285 | 0 | 0 | 0 | 0 | 0.01687309 | 0.01634871
1128 | 696.3187 | 0.002443305 | -20 | 544 | -584 | 0 | 0 | 0 | 0 | 0 | 0.01160291 | 0.05002084 | 0.09768454 | 0.1516624 | 0.1809208 | 0.2083142 | 0.2159693 | 0.2181052 | 0.2202013 | 0.2225437 | 0.2330518 | 0.2330518 | 0.2330518 | 0.2330518 | 0.2330518 | 0.2330518 | 0.2330518 | 0.2330518 | 0.2330518 | 0.2330518 | 0.2330518 | 0.2330518 | 0.2330518 | 0.2330518 | 0.2330518 | 0.2330518 | 0.2330518 | 0.2330518 | 0.2330518 | 0.2330518 | 0.2330518 | 0.2330518 | 0.2330518 | 0.2330518 | 0.2330518 | 0.2330518 | 0.2330518 | 0.2330518 | 0.2330518 | 0.2330518 | 0.2330518 | 0.2330518 | 0.2330518 | 0.2330518 | 0.2330518 | 0.2181052 | 0.2159693 | 0.212145 | 0.2057537 | 0.195029 | 0.1804001 | 0.1538497 | 0.1088506 | 0.04578861 | 0.01125092 | 0.000990285 | 0 | 0 | 0 | 0 | 0.01571402 | 0.01678836
1128 | 624.2456 | 0.002190409 | -10 | 554 | -574 | 0 | 0 | 0 | 0 | 0 | 0.01160291 | 0.05002084 | 0.09768454 | 0.1516624 | 0.1809208 | 0.2083142 | 0.2181597 | 0.2202956 | 0.2223917 | 0.2247342 | 0.2352422 | 0.2352422 | 0.2352422 | 0.2352422 | 0.2352422 | 0.2352422 | 0.2352422 | 0.2352422 | 0.2352422 | 0.2352422 | 0.2352422 | 0.2352422 | 0.2352422 | 0.2352422 | 0.2352422 | 0.2352422 | 0.2352422 | 0.2352422 | 0.2352422 | 0.2352422 | 0.2352422 | 0.2352422 | 0.2352422 | 0.2352422 | 0.2352422 | 0.2352422 | 0.2352422 | 0.2352422 | 0.2352422 | 0.2352422 | 0.2352422 | 0.2352422 | 0.2352422 | 0.2352422 | 0.2352422 | 0.2202956 | 0.2181597 | 0.2143354 | 0.2057537 | 0.195029 | 0.1804001 | 0.1538497 | 0.1088506 | 0.04578861 | 0.01125092 | 0.000990285 | 0 | 0 | 0 | 0 | 0.01491526 | 0.01798707
1128 | 673.0506 | 0.00236166 | 0 | 564 | -564 | 0 | 0 | 0 | 0 | 0 | 0.01160291 | 0.05002084 | 0.09768454 | 0.1516624 | 0.1809208 | 0.2083142 | 0.2205214 | 0.2226572 | 0.2247533 | 0.2270958 | 0.2376039 | 0.2376039 | 0.2376039 | 0.2376039 | 0.2376039 | 0.2376039 | 0.2376039 | 0.2376039 | 0.2376039 | 0.2376039 | 0.2376039 | 0.2376039 | 0.2376039 | 0.2376039 | 0.2376039 | 0.2376039 | 0.2376039 | 0.2376039 | 0.2376039 | 0.2376039 | 0.2376039 | 0.2376039 | 0.2376039 | 0.2376039 | 0.2376039 | 0.2376039 | 0.2376039 | 0.2376039 | 0.2376039 | 0.2376039 | 0.2376039 | 0.2376039 | 0.2376039 | 0.2376039 | 0.2376039 | 0.2226572 | 0.2205214 | 0.2166971 | 0.2081154 | 0.195029 | 0.1804001 | 0.1538497 | 0.1088506 | 0.04578861 | 0.01125092 | 0.000990285 | 0 | 0 | 0 | 0 | 0.01413081 | 0.01941831
1128 | 619.137 | 0.002172483 | 10 | 574 | -554 | 0 | 0 | 0 | 0 | 0 | 0.01160291 | 0.05002084 | 0.09768454 | 0.1516624 | 0.1809208 | 0.2083142 | 0.2205214 | 0.2248297 | 0.2269258 | 0.2292683 | 0.2397764 | 0.2397764 | 0.2397764 | 0.2397764 | 0.2397764 | 0.2397764 | 0.2397764 | 0.2397764 | 0.2397764 | 0.2397764 | 0.2397764 | 0.2397764 | 0.2397764 | 0.2397764 | 0.2397764 | 0.2397764 | 0.2397764 | 0.2397764 | 0.2397764 | 0.2397764 | 0.2397764 | 0.2397764 | 0.2397764 | 0.2397764 | 0.2397764 | 0.2397764 | 0.2397764 | 0.2397764 | 0.2397764 | 0.2397764 | 0.2397764 | 0.2397764 | 0.2397764 | 0.2397764 | 0.2397764 | 0.2248297 | 0.2226939 | 0.2188696 | 0.2102879 | 0.195029 | 0.1804001 | 0.1538497 | 0.1088506 | 0.04578861 | 0.01125092 | 0.000990285 | 0 | 0 | 0 | 0 | 0.01334635 | 0.02084955
1128 | 654.5768 | 0.002296838 | 20 | 584 | -544 | 0 | 0 | 0 | 0 | 0 | 0.01160291 | 0.05002084 | 0.09768454 | 0.1516624 | 0.1809208 | 0.2083142 | 0.2205214 | 0.2271266 | 0.2292226 | 0.2315651 | 0.2420732 | 0.2420732 | 0.2420732 | 0.2420732 | 0.2420732 | 0.2420732 | 0.2420732 | 0.2420732 | 0.2420732 | 0.2420732 | 0.2420732 | 0.2420732 | 0.2420732 | 0.2420732 | 0.2420732 | 0.2420732 | 0.2420732 | 0.2420732 | 0.2420732 | 0.2420732 | 0.2420732 | 0.2420732 | 0.2420732 | 0.2420732 | 0.2420732 | 0.2420732 | 0.2420732 | 0.2420732 | 0.2420732 | 0.2420732 | 0.2420732 | 0.2420732 | 0.2420732 | 0.2420732 | 0.2420732 | 0.2271266 | 0.2249907 | 0.2211664 | 0.2125847 | 0.195029 | 0.1804001 | 0.1538497 | 0.1088506 | 0.04578861 | 0.01125092 | 0.000990285 | 0 | 0 | 0 | 0 | 0.01252795 | 0.02399004
1128 | 642.4035 | 0.002254123 | 30 | 594 | -534 | 0 | 0 | 0 | 0 | 0 | 0.01160291 | 0.05002084 | 0.09768454 | 0.1516624 | 0.1809208 | 0.2083142 | 0.2205214 | 0.2271266 | 0.2314768 | 0.2338193 | 0.2443273 | 0.2443273 | 0.2443273 | 0.2443273 | 0.2443273 | 0.2443273 | 0.2443273 | 0.2443273 | 0.2443273 | 0.2443273 | 0.2443273 | 0.2443273 | 0.2443273 | 0.2443273 | 0.2443273 | 0.2443273 | 0.2443273 | 0.2443273 | 0.2443273 | 0.2443273 | 0.2443273 | 0.2443273 | 0.2443273 | 0.2443273 | 0.2443273 | 0.2443273 | 0.2443273 | 0.2443273 | 0.2443273 | 0.2443273 | 0.2443273 | 0.2443273 | 0.2443273 | 0.2443273 | 0.2443273 | 0.2293807 | 0.2272448 | 0.2234205 | 0.2148389 | 0.1972831 | 0.1804001 | 0.1538497 | 0.1088506 | 0.04578861 | 0.01125092 | 0.000990285 | 0 | 0 | 0 | 0 | 0.01165127 | 0.02720175
1128 | 670.585 | 0.002353009 | 40 | 604 | -524 | 0 | 0 | 0 | 0 | 0 | 0.01160291 | 0.05002084 | 0.09768454 | 0.1516624 | 0.1809208 | 0.2083142 | 0.2205214 | 0.2271266 | 0.2338298 | 0.2361723 | 0.2466803 | 0.2466803 | 0.2466803 | 0.2466803 | 0.2466803 | 0.2466803 | 0.2466803 | 0.2466803 | 0.2466803 | 0.2466803 | 0.2466803 | 0.2466803 | 0.2466803 | 0.2466803 | 0.2466803 | 0.2466803 | 0.2466803 | 0.2466803 | 0.2466803 | 0.2466803 | 0.2466803 | 0.2466803 | 0.2466803 | 0.2466803 | 0.2466803 | 0.2466803 | 0.2466803 | 0.2466803 | 0.2466803 | 0.2466803 | 0.2466803 | 0.2466803 | 0.2466803 | 0.2466803 | 0.2466803 | 0.2317337 | 0.2295978 | 0.2257735 | 0.2171919 | 0.1996361 | 0.1804001 | 0.1538497 | 0.1088506 | 0.04578861 | 0.01125092 | 0.000990285 | 0 | 0 | 0 | 0 | 0.01077459 | 0.03138072
1128 | 630.8545 | 0.002213599 | 30 | 594 | -534 | 0 | 0 | 0 | 0 | 0 | 0.01160291 | 0.05002084 | 0.09768454 | 0.1516624 | 0.1809208 | 0.2083142 | 0.2205214 | 0.2271266 | 0.2360434 | 0.2383859 | 0.2488939 | 0.2488939 | 0.2488939 | 0.2488939 | 0.2488939 | 0.2488939 | 0.2488939 | 0.2488939 | 0.2488939 | 0.2488939 | 0.2488939 | 0.2488939 | 0.2488939 | 0.2488939 | 0.2488939 | 0.2488939 | 0.2488939 | 0.2488939 | 0.2488939 | 0.2488939 | 0.2488939 | 0.2488939 | 0.2488939 | 0.2488939 | 0.2488939 | 0.2488939 | 0.2488939 | 0.2488939 | 0.2488939 | 0.2488939 | 0.2488939 | 0.2488939 | 0.2488939 | 0.2488939 | 0.2488939 | 0.2339473 | 0.2318114 | 0.2279871 | 0.2194055 | 0.2018497 | 0.1804001 | 0.1538497 | 0.1088506 | 0.04578861 | 0.01125092 | 0.000990285 | 0 | 0 | 0 | 0 | 0.01165127 | 0.02720175
1128 | 687.2319 | 0.002411421 | 20 | 584 | -544 | 0 | 0 | 0 | 0 | 0 | 0.01160291 | 0.05002084 | 0.09768454 | 0.1516624 | 0.1809208 | 0.2083142 | 0.2205214 | 0.229538 | 0.2384548 | 0.2407973 | 0.2513054 | 0.2513054 | 0.2513054 | 0.2513054 | 0.2513054 | 0.2513054 | 0.2513054 | 0.2513054 | 0.2513054 | 0.2513054 | 0.2513054 | 0.2513054 | 0.2513054 | 0.2513054 | 0.2513054 | 0.2513054 | 0.2513054 | 0.2513054 | 0.2513054 | 0.2513054 | 0.2513054 | 0.2513054 | 0.2513054 | 0.2513054 | 0.2513054 | 0.2513054 | 0.2513054 | 0.2513054 | 0.2513054 | 0.2513054 | 0.2513054 | 0.2513054 | 0.2513054 | 0.2513054 | 0.2513054 | 0.2363587 | 0.2342228 | 0.2303986 | 0.2218169 | 0.2018497 | 0.1804001 | 0.1538497 | 0.1088506 | 0.04578861 | 0.01125092 | 0.000990285 | 0 | 0 | 0 | 0 | 0.01252795 | 0.02399004
1128 | 665.3667 | 0.002334698 | 10 | 574 | -554 | 0 | 0 | 0 | 0 | 0 | 0.01160291 | 0.05002084 | 0.09768454 | 0.1516624 | 0.1809208 | 0.2083142 | 0.2205214 | 0.2318727 | 0.2407895 | 0.243132 | 0.2536401 | 0.2536401 | 0.2536401 | 0.2536401 | 0.2536401 | 0.2536401 | 0.2536401 | 0.2536401 | 0.2536401 | 0.2536401 | 0.2536401 | 0.2536401 | 0.2536401 | 0.2536401 | 0.2536401 | 0.2536401 | 0.2536401 | 0.2536401 | 0.2536401 | 0.2536401 | 0.2536401 | 0.2536401 | 0.2536401 | 0.2536401 | 0.2536401 | 0.2536401 | 0.2536401 | 0.2536401 | 0.2536401 | 0.2536401 | 0.2536401 | 0.2536401 | 0.2536401 | 0.2536401 | 0.2536401 | 0.2386934 | 0.2365575 | 0.2327333 | 0.2241516 | 0.2018497 | 0.1804001 | 0.1538497 | 0.1088506 | 0.04578861 | 0.01125092 | 0.000990285 | 0 | 0 | 0 | 0 | 0.01495964 | 0.02084955
1128 | 617.5717 | 0.002166991 | 0 | 564 | -564 | 0 | 0 | 0 | 0 | 0 | 0.01160291 | 0.05002084 | 0.09768454 | 0.1516624 | 0.1809208 | 0.2083142 | 0.2226884 | 0.2340397 | 0.2429565 | 0.245299 | 0.2558071 | 0.2558071 | 0.2558071 | 0.2558071 | 0.2558071 | 0.2558071 | 0.2558071 | 0.2558071 | 0.2558071 | 0.2558071 | 0.2558071 | 0.2558071 | 0.2558071 | 0.2558071 | 0.2558071 | 0.2558071 | 0.2558071 | 0.2558071 | 0.2558071 | 0.2558071 | 0.2558071 | 0.2558071 | 0.2558071 | 0.2558071 | 0.2558071 | 0.2558071 | 0.2558071 | 0.2558071 | 0.2558071 | 0.2558071 | 0.2558071 | 0.2558071 | 0.2558071 | 0.2558071 | 0.2558071 | 0.2408604 | 0.2387245 | 0.2349003 | 0.2263186 | 0.2018497 | 0.1804001 | 0.1538497 | 0.1088506 | 0.04578861 | 0.01125092 | 0.000990285 | 0 | 0 | 0 | 0 | 0.01829676 | 0.01941831
1128 | 650.0411 | 0.002280922 | -10 | 554 | -574 | 0 | 0 | 0 | 0 | 0 | 0.01160291 | 0.05002084 | 0.09768454 | 0.1516624 | 0.1809208 | 0.2083142 | 0.2249693 | 0.2363206 | 0.2452374 | 0.2475799 | 0.258088 | 0.258088 | 0.258088 | 0.258088 | 0.258088 | 0.258088 | 0.258088 | 0.258088 | 0.258088 | 0.258088 | 0.258088 | 0.258088 | 0.258088 | 0.258088 | 0.258088 | 0.258088 | 0.258088 | 0.258088 | 0.258088 | 0.258088 | 0.258088 | 0.258088 | 0.258088 | 0.258088 | 0.258088 | 0.258088 | 0.258088 | 0.258088 | 0.258088 | 0.258088 | 0.258088 | 0.258088 | 0.258088 | 0.258088 | 0.258088 | 0.2431413 | 0.2410055 | 0.2371812 | 0.2263186 | 0.2018497 | 0.1804001 | 0.1538497 | 0.1088506 | 0.04578861 | 0.01125092 | 0.000990285 | 0 | 0 | 0 | 0 | 0.02163389 | 0.01798707
1128 | 682.9344 | 0.002396341 | -20 | 544 | -584 | 0 | 0 | 0 | 0 | 0 | 0.01160291 | 0.05002084 | 0.09768454 | 0.1516624 | 0.1809208 | 0.2083142 | 0.2273656 | 0.2387169 | 0.2476337 | 0.2499762 | 0.2604843 | 0.2604843 | 0.2604843 | 0.2604843 | 0.2604843 | 0.2604843 | 0.2604843 | 0.2604843 | 0.2604843 | 0.2604843 | 0.2604843 | 0.2604843 | 0.2604843 | 0.2604843 | 0.2604843 | 0.2604843 | 0.2604843 | 0.2604843 | 0.2604843 | 0.2604843 | 0.2604843 | 0.2604843 | 0.2604843 | 0.2604843 | 0.2604843 | 0.2604843 | 0.2604843 | 0.2604843 | 0.2604843 | 0.2604843 | 0.2604843 | 0.2604843 | 0.2604843 | 0.2604843 | 0.2604843 | 0.2455377 | 0.2434018 | 0.2395775 | 0.2263186 | 0.2018497 | 0.1804001 | 0.1538497 | 0.1088506 | 0.04578861 | 0.01125092 | 0.000990285 | 0 | 0 | 0 | 0 | 0.02584569 | 0.01678836
1128 | 668.3805 | 0.002345273 | -30 | 534 | -594 | 0 | 0 | 0 | 0 | 0 | 0.01160291 | 0.05002084 | 0.09768454 | 0.1516624 | 0.1809208 | 0.2106594 | 0.2297109 | 0.2410622 | 0.249979 | 0.2523215 | 0.2628296 | 0.2628296 | 0.2628296 | 0.2628296 | 0.2628296 | 0.2628296 | 0.2628296 | 0.2628296 | 0.2628296 | 0.2628296 | 0.2628296 | 0.2628296 | 0.2628296 | 0.2628296 | 0.2628296 | 0.2628296 | 0.2628296 | 0.2628296 | 0.2628296 | 0.2628296 | 0.2628296 | 0.2628296 | 0.2628296 | 0.2628296 | 0.2628296 | 0.2628296 | 0.2628296 | 0.2628296 | 0.2628296 | 0.2628296 | 0.2628296 | 0.2628296 | 0.2628296 | 0.2628296 | 0.2628296 | 0.2478829 | 0.2457471 | 0.2395775 | 0.2263186 | 0.2018497 | 0.1804001 | 0.1538497 | 0.1088506 | 0.04578861 | 0.01125092 | 0.000990285 | 0 | 0 | 0 | 0 | 0.03009394 | 0.015989
1128 | 624.0652 | 0.002189776 | -40 | 524 | -604 | 0 | 0 | 0 | 0 | 0 | 0.01160291 | 0.05002084 | 0.09768454 | 0.1516624 | 0.1809208 | 0.2128492 | 0.2319007 | 0.243252 | 0.2521688 | 0.2545113 | 0.2650194 | 0.2650194 | 0.2650194 | 0.2650194 | 0.2650194 | 0.2650194 | 0.2650194 | 0.2650194 | 0.2650194 | 0.2650194 | 0.2650194 | 0.2650194 | 0.2650194 | 0.2650194 | 0.2650194 | 0.2650194 | 0.2650194 | 0.2650194 | 0.2650194 | 0.2650194 | 0.2650194 | 0.2650194 | 0.2650194 | 0.2650194 | 0.2650194 | 0.2650194 | 0.2650194 | 0.2650194 | 0.2650194 | 0.2650194 | 0.2650194 | 0.2650194 | 0.2650194 | 0.2650194 | 0.2650194 | 0.2500727 | 0.2479368 | 0.2395775 | 0.2263186 | 0.2018497 | 0.1804001 | 0.1538497 | 0.1088506 | 0.04578861 | 0.01125092 | 0.000990285 | 0 | 0 | 0 | 0 | 0.03517214 | 0.01518965
1128 | 673.4772 | 0.002363157 | -30 | 534 | -594 | 0 | 0 | 0 | 0 | 0 | 0.01160291 | 0.05002084 | 0.09768454 | 0.1516624 | 0.1809208 | 0.2152124 | 0.2342638 | 0.2456151 | 0.254532 | 0.2568744 | 0.2673825 | 0.2673825 | 0.2673825 | 0.2673825 | 0.2673825 | 0.2673825 | 0.2673825 | 0.2673825 | 0.2673825 | 0.2673825 | 0.2673825 | 0.2673825 | 0.2673825 | 0.2673825 | 0.2673825 | 0.2673825 | 0.2673825 | 0.2673825 | 0.2673825 | 0.2673825 | 0.2673825 | 0.2673825 | 0.2673825 | 0.2673825 | 0.2673825 | 0.2673825 | 0.2673825 | 0.2673825 | 0.2673825 | 0.2673825 | 0.2673825 | 0.2673825 | 0.2673825 | 0.2673825 | 0.2673825 | 0.2524359 | 0.2503 | 0.2395775 | 0.2263186 | 0.2018497 | 0.1804001 | 0.1538497 | 0.1088506 | 0.04578861 | 0.01125092 | 0.000990285 | 0 | 0 | 0 | 0 | 0.03009394 | 0.015989
1094 | 734.7534 | 0.002578168 | -20 | 527 | -567 | 0 | 0 | 0 | 0 | 0 | 0.01160291 | 0.05002084 | 0.09768454 | 0.1516624 | 0.1809208 | 0.2152124 | 0.236842 | 0.2481933 | 0.2571101 | 0.2594526 | 0.2699607 | 0.2699607 | 0.2699607 | 0.2699607 | 0.2699607 | 0.2699607 | 0.2699607 | 0.2699607 | 0.2699607 | 0.2699607 | 0.2699607 | 0.2699607 | 0.2699607 | 0.2699607 | 0.2699607 | 0.2699607 | 0.2699607 | 0.2699607 | 0.2699607 | 0.2699607 | 0.2699607 | 0.2699607 | 0.2699607 | 0.2699607 | 0.2699607 | 0.2699607 | 0.2699607 | 0.2699607 | 0.2699607 | 0.2699607 | 0.2699607 | 0.2699607 | 0.2699607 | 0.2699607 | 0.2699607 | 0.255014 | 0.2528782 | 0.2395775 | 0.2263186 | 0.2018497 | 0.1804001 | 0.1538497 | 0.1088506 | 0.04578861 | 0.01125092 | 0.000990285 | 0 | 0 | 0 | 0 | 0.0192979 | 0.01542945
1094 | 776.8544 | 0.002725896 | -10 | 537 | -557 | 0 | 0 | 0 | 0 | 0 | 0.01160291 | 0.05002084 | 0.09768454 | 0.1516624 | 0.1809208 | 0.2152124 | 0.236842 | 0.2509192 | 0.259836 | 0.2621785 | 0.2726866 | 0.2726866 | 0.2726866 | 0.2726866 | 0.2726866 | 0.2726866 | 0.2726866 | 0.2726866 | 0.2726866 | 0.2726866 | 0.2726866 | 0.2726866 | 0.2726866 | 0.2726866 | 0.2726866 | 0.2726866 | 0.2726866 | 0.2726866 | 0.2726866 | 0.2726866 | 0.2726866 | 0.2726866 | 0.2726866 | 0.2726866 | 0.2726866 | 0.2726866 | 0.2726866 | 0.2726866 | 0.2726866 | 0.2726866 | 0.2726866 | 0.2726866 | 0.2726866 | 0.2726866 | 0.2726866 | 0.2577399 | 0.2556041 | 0.2423034 | 0.2263186 | 0.2018497 | 0.1804001 | 0.1538497 | 0.1088506 | 0.04578861 | 0.01125092 | 0.000990285 | 0 | 0 | 0 | 0 | 0.01596077 | 0.01622881
1039 | 764.4866 | 0.002682499 | 0 | 519.5 | -519.5 | 0 | 0 | 0 | 0 | 0 | 0.01160291 | 0.05002084 | 0.09768454 | 0.1516624 | 0.1809208 | 0.2152124 | 0.236842 | 0.2509192 | 0.2625185 | 0.264861 | 0.2753691 | 0.2753691 | 0.2753691 | 0.2753691 | 0.2753691 | 0.2753691 | 0.2753691 | 0.2753691 | 0.2753691 | 0.2753691 | 0.2753691 | 0.2753691 | 0.2753691 | 0.2753691 | 0.2753691 | 0.2753691 | 0.2753691 | 0.2753691 | 0.2753691 | 0.2753691 | 0.2753691 | 0.2753691 | 0.2753691 | 0.2753691 | 0.2753691 | 0.2753691 | 0.2753691 | 0.2753691 | 0.2753691 | 0.2753691 | 0.2753691 | 0.2753691 | 0.2753691 | 0.2753691 | 0.2753691 | 0.2604224 | 0.2582866 | 0.2423034 | 0.2263186 | 0.2018497 | 0.1804001 | 0.1538497 | 0.1088506 | 0.04578861 | 0.01125092 | 0.000990285 | 0 | 0 | 0 | 0 | 0.009933909 | 0.01412995
1039 | 774.0803 | 0.002716162 | 10 | 529.5 | -509.5 | 0 | 0 | 0 | 0 | 0 | 0.01160291 | 0.05002084 | 0.09768454 | 0.1516624 | 0.1809208 | 0.2152124 | 0.236842 | 0.2509192 | 0.2652347 | 0.2675772 | 0.2780852 | 0.2780852 | 0.2780852 | 0.2780852 | 0.2780852 | 0.2780852 | 0.2780852 | 0.2780852 | 0.2780852 | 0.2780852 | 0.2780852 | 0.2780852 | 0.2780852 | 0.2780852 | 0.2780852 | 0.2780852 | 0.2780852 | 0.2780852 | 0.2780852 | 0.2780852 | 0.2780852 | 0.2780852 | 0.2780852 | 0.2780852 | 0.2780852 | 0.2780852 | 0.2780852 | 0.2780852 | 0.2780852 | 0.2780852 | 0.2780852 | 0.2780852 | 0.2780852 | 0.2780852 | 0.2780852 | 0.2631386 | 0.2610027 | 0.2423034 | 0.2263186 | 0.2018497 | 0.1804001 | 0.1538497 | 0.1088506 | 0.04578861 | 0.01125092 | 0.000990285 | 0 | 0 | 0 | 0 | 0.006001245 | 0.01562929
1003 | 769.6008 | 0.002700444 | 20 | 521.5 | -481.5 | 0 | 0 | 0 | 0 | 0 | 0.01160291 | 0.05002084 | 0.09768454 | 0.1516624 | 0.1809208 | 0.2152124 | 0.236842 | 0.2509192 | 0.2652347 | 0.2702776 | 0.2807857 | 0.2807857 | 0.2807857 | 0.2807857 | 0.2807857 | 0.2807857 | 0.2807857 | 0.2807857 | 0.2807857 | 0.2807857 | 0.2807857 | 0.2807857 | 0.2807857 | 0.2807857 | 0.2807857 | 0.2807857 | 0.2807857 | 0.2807857 | 0.2807857 | 0.2807857 | 0.2807857 | 0.2807857 | 0.2807857 | 0.2807857 | 0.2807857 | 0.2807857 | 0.2807857 | 0.2807857 | 0.2807857 | 0.2807857 | 0.2807857 | 0.2807857 | 0.2807857 | 0.2807857 | 0.2807857 | 0.265839 | 0.2637032 | 0.2423034 | 0.2263186 | 0.2018497 | 0.1804001 | 0.1538497 | 0.1088506 | 0.04578861 | 0.01125092 | 0.000990285 | 0 | 0 | 0 | 0 | 0 | 0.01498981
961 | 665.3457 | 0.002334625 | 30 | 510.5 | -450.5 | 0 | 0 | 0 | 0 | 0 | 0.01160291 | 0.05002084 | 0.09768454 | 0.1516624 | 0.1809208 | 0.2152124 | 0.236842 | 0.2509192 | 0.2652347 | 0.2702776 | 0.2807857 | 0.2831203 | 0.2831203 | 0.2831203 | 0.2831203 | 0.2831203 | 0.2831203 | 0.2831203 | 0.2831203 | 0.2831203 | 0.2831203 | 0.2831203 | 0.2831203 | 0.2831203 | 0.2831203 | 0.2831203 | 0.2831203 | 0.2831203 | 0.2831203 | 0.2831203 | 0.2831203 | 0.2831203 | 0.2831203 | 0.2831203 | 0.2831203 | 0.2831203 | 0.2831203 | 0.2831203 | 0.2831203 | 0.2831203 | 0.2831203 | 0.2831203 | 0.2831203 | 0.2831203 | 0.2831203 | 0.2681737 | 0.2660378 | 0.2423034 | 0.2263186 | 0.2018497 | 0.1804001 | 0.1538497 | 0.1088506 | 0.04578861 | 0.01125092 | 0.000990285 | 0 | 0 | 0 | 0 | 0 | 0.009095525
961 | 580.7309 | 0.00203772 | 40 | 520.5 | -440.5 | 0 | 0 | 0 | 0 | 0 | 0.01160291 | 0.05002084 | 0.09768454 | 0.1516624 | 0.1809208 | 0.2152124 | 0.236842 | 0.2509192 | 0.2652347 | 0.2702776 | 0.2807857 | 0.285158 | 0.285158 | 0.285158 | 0.285158 | 0.285158 | 0.285158 | 0.285158 | 0.285158 | 0.285158 | 0.285158 | 0.285158 | 0.285158 | 0.285158 | 0.285158 | 0.285158 | 0.285158 | 0.285158 | 0.285158 | 0.285158 | 0.285158 | 0.285158 | 0.285158 | 0.285158 | 0.285158 | 0.285158 | 0.285158 | 0.285158 | 0.285158 | 0.285158 | 0.285158 | 0.285158 | 0.285158 | 0.285158 | 0.285158 | 0.2702114 | 0.2680755 | 0.2423034 | 0.2263186 | 0.2018497 | 0.1804001 | 0.1538497 | 0.1088506 | 0.04578861 | 0.01125092 | 0.000990285 | 0 | 0 | 0 | 0 | 0 | 0.01468933
961 | 660.1592 | 0.002316426 | 30 | 510.5 | -450.5 | 0 | 0 | 0 | 0 | 0 | 0.01160291 | 0.05002084 | 0.09768454 | 0.1516624 | 0.1809208 | 0.2152124 | 0.236842 | 0.2509192 | 0.2652347 | 0.2702776 | 0.2807857 | 0.2874745 | 0.2874745 | 0.2874745 | 0.2874745 | 0.2874745 | 0.2874745 | 0.2874745 | 0.2874745 | 0.2874745 | 0.2874745 | 0.2874745 | 0.2874745 | 0.2874745 | 0.2874745 | 0.2874745 | 0.2874745 | 0.2874745 | 0.2874745 | 0.2874745 | 0.2874745 | 0.2874745 | 0.2874745 | 0.2874745 | 0.2874745 | 0.2874745 | 0.2874745 | 0.2874745 | 0.2874745 | 0.2874745 | 0.2874745 | 0.2874745 | 0.2874745 | 0.2874745 | 0.2874745 | 0.2725278 | 0.2703919 | 0.2423034 | 0.2263186 | 0.2018497 | 0.1804001 | 0.1538497 | 0.1088506 | 0.04578861 | 0.01125092 | 0.000990285 | 0 | 0 | 0 | 0 | 0 | 0.009095525
961 | 581.7037 | 0.002041134 | 20 | 500.5 | -460.5 | 0 | 0 | 0 | 0 | 0 | 0.01160291 | 0.05002084 | 0.09768454 | 0.1516624 | 0.1809208 | 0.2152124 | 0.236842 | 0.2509192 | 0.2652347 | 0.2702776 | 0.2828268 | 0.2895156 | 0.2895156 | 0.2895156 | 0.2895156 | 0.2895156 | 0.2895156 | 0.2895156 | 0.2895156 | 0.2895156 | 0.2895156 | 0.2895156 | 0.2895156 | 0.2895156 | 0.2895156 | 0.2895156 | 0.2895156 | 0.2895156 | 0.2895156 | 0.2895156 | 0.2895156 | 0.2895156 | 0.2895156 | 0.2895156 | 0.2895156 | 0.2895156 | 0.2895156 | 0.2895156 | 0.2895156 | 0.2895156 | 0.2895156 | 0.2895156 | 0.2895156 | 0.2895156 | 0.2895156 | 0.274569 | 0.2703919 | 0.2423034 | 0.2263186 | 0.2018497 | 0.1804001 | 0.1538497 | 0.1088506 | 0.04578861 | 0.01125092 | 0.000990285 | 0 | 0 | 0 | 0 | 0 | 0.003501721
924 | 718.8496 | 0.002522364 | 10 | 472 | -452 | 0 | 0 | 0 | 0 | 0 | 0.01160291 | 0.05002084 | 0.09768454 | 0.1516624 | 0.1809208 | 0.2152124 | 0.236842 | 0.2509192 | 0.2652347 | 0.2702776 | 0.2828268 | 0.292038 | 0.292038 | 0.292038 | 0.292038 | 0.292038 | 0.292038 | 0.292038 | 0.292038 | 0.292038 | 0.292038 | 0.292038 | 0.292038 | 0.292038 | 0.292038 | 0.292038 | 0.292038 | 0.292038 | 0.292038 | 0.292038 | 0.292038 | 0.292038 | 0.292038 | 0.292038 | 0.292038 | 0.292038 | 0.292038 | 0.292038 | 0.292038 | 0.292038 | 0.292038 | 0.292038 | 0.292038 | 0.292038 | 0.292038 | 0.274569 | 0.2703919 | 0.2423034 | 0.2263186 | 0.2018497 | 0.1804001 | 0.1538497 | 0.1088506 | 0.04578861 | 0.01125092 | 0.000990285 | 0 | 0 | 0 | 0 | 0 | 0
924 | 658.8026 | 0.002311666 | 0 | 462 | -462 | 0 | 0 | 0 | 0 | 0 | 0.01160291 | 0.05002084 | 0.09768454 | 0.1516624 | 0.1809208 | 0.2152124 | 0.236842 | 0.2509192 | 0.2652347 | 0.2702776 | 0.2851385 | 0.2943496 | 0.2943496 | 0.2943496 | 0.2943496 | 0.2943496 | 0.2943496 | 0.2943496 | 0.2943496 | 0.2943496 | 0.2943496 | 0.2943496 | 0.2943496 | 0.2943496 | 0.2943496 | 0.2943496 | 0.2943496 | 0.2943496 | 0.2943496 | 0.2943496 | 0.2943496 | 0.2943496 | 0.2943496 | 0.2943496 | 0.2943496 | 0.2943496 | 0.2943496 | 0.2943496 | 0.2943496 | 0.2943496 | 0.2943496 | 0.2943496 | 0.2943496 | 0.2943496 | 0.2943496 | 0.274569 | 0.2703919 | 0.2423034 | 0.2263186 | 0.2018497 | 0.1804001 | 0.1538497 | 0.1088506 | 0.04578861 | 0.01125092 | 0.000990285 | 0 | 0 | 0 | 0 | 0 | 0
924 | 688.4992 | 0.002415868 | -10 | 452 | -472 | 0 | 0 | 0 | 0 | 0 | 0.01160291 | 0.05002084 | 0.09768454 | 0.1516624 | 0.1809208 | 0.2152124 | 0.236842 | 0.2509192 | 0.2652347 | 0.2702776 | 0.2875544 | 0.2967655 | 0.2967655 | 0.2967655 | 0.2967655 | 0.2967655 | 0.2967655 | 0.2967655 | 0.2967655 | 0.2967655 | 0.2967655 | 0.2967655 | 0.2967655 | 0.2967655 | 0.2967655 | 0.2967655 | 0.2967655 | 0.2967655 | 0.2967655 | 0.2967655 | 0.2967655 | 0.2967655 | 0.2967655 | 0.2967655 | 0.2967655 | 0.2967655 | 0.2967655 | 0.2967655 | 0.2967655 | 0.2967655 | 0.2967655 | 0.2967655 | 0.2967655 | 0.2967655 | 0.2943496 | 0.274569 | 0.2703919 | 0.2423034 | 0.2263186 | 0.2018497 | 0.1804001 | 0.1538497 | 0.1088506 | 0.04578861 | 0.01125092 | 0.000990285 | 0 | 0 | 0 | 0 | 0.001544382 | 0
924 | 902.7742 | 0.003167735 | -20 | 442 | -482 | 0 | 0 | 0 | 0 | 0 | 0.01160291 | 0.05002084 | 0.09768454 | 0.1516624 | 0.1809208 | 0.2152124 | 0.236842 | 0.2509192 | 0.2652347 | 0.2734453 | 0.2907221 | 0.2999332 | 0.2999332 | 0.2999332 | 0.2999332 | 0.2999332 | 0.2999332 | 0.2999332 | 0.2999332 | 0.2999332 | 0.2999332 | 0.2999332 | 0.2999332 | 0.2999332 | 0.2999332 | 0.2999332 | 0.2999332 | 0.2999332 | 0.2999332 | 0.2999332 | 0.2999332 | 0.2999332 | 0.2999332 | 0.2999332 | 0.2999332 | 0.2999332 | 0.2999332 | 0.2999332 | 0.2999332 | 0.2999332 | 0.2999332 | 0.2999332 | 0.2999332 | 0.2999332 | 0.2943496 | 0.274569 | 0.2703919 | 0.2423034 | 0.2263186 | 0.2018497 | 0.1804001 | 0.1538497 | 0.1088506 | 0.04578861 | 0.01125092 | 0.000990285 | 0 | 0 | 0 | 0 | 0.004991663 | 0
961 | 869.0185 | 0.00304929 | -30 | 450.5 | -510.5 | 0 | 0 | 0 | 0 | 0 | 0.01160291 | 0.05002084 | 0.09768454 | 0.1516624 | 0.1809208 | 0.2152124 | 0.236842 | 0.2509192 | 0.268284 | 0.2764946 | 0.2937714 | 0.3029825 | 0.3029825 | 0.3029825 | 0.3029825 | 0.3029825 | 0.3029825 | 0.3029825 | 0.3029825 | 0.3029825 | 0.3029825 | 0.3029825 | 0.3029825 | 0.3029825 | 0.3029825 | 0.3029825 | 0.3029825 | 0.3029825 | 0.3029825 | 0.3029825 | 0.3029825 | 0.3029825 | 0.3029825 | 0.3029825 | 0.3029825 | 0.3029825 | 0.3029825 | 0.3029825 | 0.3029825 | 0.3029825 | 0.3029825 | 0.3029825 | 0.3029825 | 0.3029825 | 0.2943496 | 0.274569 | 0.2703919 | 0.2423034 | 0.2263186 | 0.2018497 | 0.1804001 | 0.1538497 | 0.1088506 | 0.04578861 | 0.01125092 | 0.000990285 | 0 | 0 | 0 | 0 | 0.0197246 | 0
924 | 797.3005 | 0.002797639 | -40 | 422 | -502 | 0 | 0 | 0 | 0 | 0 | 0.01160291 | 0.05002084 | 0.09768454 | 0.1516624 | 0.1809208 | 0.2152124 | 0.236842 | 0.2509192 | 0.268284 | 0.2792923 | 0.296569 | 0.3057802 | 0.3057802 | 0.3057802 | 0.3057802 | 0.3057802 | 0.3057802 | 0.3057802 | 0.3057802 | 0.3057802 | 0.3057802 | 0.3057802 | 0.3057802 | 0.3057802 | 0.3057802 | 0.3057802 | 0.3057802 | 0.3057802 | 0.3057802 | 0.3057802 | 0.3057802 | 0.3057802 | 0.3057802 | 0.3057802 | 0.3057802 | 0.3057802 | 0.3057802 | 0.3057802 | 0.3057802 | 0.3057802 | 0.3057802 | 0.3057802 | 0.3057802 | 0.3029825 | 0.2943496 | 0.274569 | 0.2703919 | 0.2423034 | 0.2263186 | 0.2018497 | 0.1804001 | 0.1538497 | 0.1088506 | 0.04578861 | 0.01125092 | 0.000990285 | 0 | 0 | 0 | 0 | 0.01422863 | 0
924 | 820.4571 | 0.002878893 | -30 | 432 | -492 | 0 | 0 | 0 | 0 | 0 | 0.01160291 | 0.05002084 | 0.09768454 | 0.1516624 | 0.1809208 | 0.2152124 | 0.236842 | 0.2509192 | 0.268284 | 0.2821712 | 0.2994479 | 0.308659 | 0.308659 | 0.308659 | 0.308659 | 0.308659 | 0.308659 | 0.308659 | 0.308659 | 0.308659 | 0.308659 | 0.308659 | 0.308659 | 0.308659 | 0.308659 | 0.308659 | 0.308659 | 0.308659 | 0.308659 | 0.308659 | 0.308659 | 0.308659 | 0.308659 | 0.308659 | 0.308659 | 0.308659 | 0.308659 | 0.308659 | 0.308659 | 0.308659 | 0.308659 | 0.308659 | 0.308659 | 0.3058614 | 0.2943496 | 0.274569 | 0.2703919 | 0.2423034 | 0.2263186 | 0.2018497 | 0.1804001 | 0.1538497 | 0.1088506 | 0.04578861 | 0.01125092 | 0.000990285 | 0 | 0 | 0 | 0 | 0.008438943 | 0
924 | 780.1461 | 0.002737446 | -20 | 442 | -482 | 0 | 0 | 0 | 0 | 0 | 0.01160291 | 0.05002084 | 0.09768454 | 0.1516624 | 0.1809208 | 0.2152124 | 0.236842 | 0.2509192 | 0.268284 | 0.2849086 | 0.3021854 | 0.3113965 | 0.3113965 | 0.3113965 | 0.3113965 | 0.3113965 | 0.3113965 | 0.3113965 | 0.3113965 | 0.3113965 | 0.3113965 | 0.3113965 | 0.3113965 | 0.3113965 | 0.3113965 | 0.3113965 | 0.3113965 | 0.3113965 | 0.3113965 | 0.3113965 | 0.3113965 | 0.3113965 | 0.3113965 | 0.3113965 | 0.3113965 | 0.3113965 | 0.3113965 | 0.3113965 | 0.3113965 | 0.3113965 | 0.3113965 | 0.3113965 | 0.3113965 | 0.3085989 | 0.2943496 | 0.274569 | 0.2703919 | 0.2423034 | 0.2263186 | 0.2018497 | 0.1804001 | 0.1538497 | 0.1088506 | 0.04578861 | 0.01125092 | 0.000990285 | 0 | 0 | 0 | 0 | 0.004991663 | 0.0001256425
924 | 770.22 | 0.002702617 | -10 | 452 | -472 | 0 | 0 | 0 | 0 | 0 | 0.01160291 | 0.05002084 | 0.09768454 | 0.1516624 | 0.1809208 | 0.2152124 | 0.236842 | 0.2509192 | 0.268284 | 0.2849086 | 0.304888 | 0.3140991 | 0.3140991 | 0.3140991 | 0.3140991 | 0.3140991 | 0.3140991 | 0.3140991 | 0.3140991 | 0.3140991 | 0.3140991 | 0.3140991 | 0.3140991 | 0.3140991 | 0.3140991 | 0.3140991 | 0.3140991 | 0.3140991 | 0.3140991 | 0.3140991 | 0.3140991 | 0.3140991 | 0.3140991 | 0.3140991 | 0.3140991 | 0.3140991 | 0.3140991 | 0.3140991 | 0.3140991 | 0.3140991 | 0.3140991 | 0.3140991 | 0.3140991 | 0.3113015 | 0.2943496 | 0.274569 | 0.2703919 | 0.2423034 | 0.2263186 | 0.2018497 | 0.1804001 | 0.1538497 | 0.1088506 | 0.04578861 | 0.01125092 | 0.000990285 | 0 | 0 | 0 | 0 | 0.001544382 | 0.001172663
924 | 696.4355 | 0.002443715 | 0 | 462 | -462 | 0 | 0 | 0 | 0 | 0 | 0.01160291 | 0.05002084 | 0.09768454 | 0.1516624 | 0.1809208 | 0.2152124 | 0.236842 | 0.2509192 | 0.268284 | 0.2849086 | 0.3073317 | 0.3165428 | 0.3165428 | 0.3165428 | 0.3165428 | 0.3165428 | 0.3165428 | 0.3165428 | 0.3165428 | 0.3165428 | 0.3165428 | 0.3165428 | 0.3165428 | 0.3165428 | 0.3165428 | 0.3165428 | 0.3165428 | 0.3165428 | 0.3165428 | 0.3165428 | 0.3165428 | 0.3165428 | 0.3165428 | 0.3165428 | 0.3165428 | 0.3165428 | 0.3165428 | 0.3165428 | 0.3165428 | 0.3165428 | 0.3165428 | 0.3165428 | 0.3165428 | 0.3137452 | 0.2967933 | 0.274569 | 0.2703919 | 0.2423034 | 0.2263186 | 0.2018497 | 0.1804001 | 0.1538497 | 0.1088506 | 0.04578861 | 0.01125092 | 0.000990285 | 0 | 0 | 0 | 0 | 0 | 0.002219684
924 | 646.87 | 0.002269795 | 10 | 472 | -452 | 0 | 0 | 0 | 0 | 0 | 0.01160291 | 0.05002084 | 0.09768454 | 0.1516624 | 0.1809208 | 0.2152124 | 0.236842 | 0.2509192 | 0.268284 | 0.2849086 | 0.3073317 | 0.3188126 | 0.3188126 | 0.3188126 | 0.3188126 | 0.3188126 | 0.3188126 | 0.3188126 | 0.3188126 | 0.3188126 | 0.3188126 | 0.3188126 | 0.3188126 | 0.3188126 | 0.3188126 | 0.3188126 | 0.3188126 | 0.3188126 | 0.3188126 | 0.3188126 | 0.3188126 | 0.3188126 | 0.3188126 | 0.3188126 | 0.3188126 | 0.3188126 | 0.3188126 | 0.3188126 | 0.3188126 | 0.3188126 | 0.3188126 | 0.3188126 | 0.3188126 | 0.316015 | 0.2990631 | 0.274569 | 0.2703919 | 0.2423034 | 0.2263186 | 0.2018497 | 0.1804001 | 0.1538497 | 0.1088506 | 0.04578861 | 0.01125092 | 0.000990285 | 0 | 0 | 0 | 0 | 0 | 0.005639865
924 | 627.6611 | 0.002202393 | 20 | 482 | -442 | 0 | 0 | 0 | 0 | 0 | 0.01160291 | 0.05002084 | 0.09768454 | 0.1516624 | 0.1809208 | 0.2152124 | 0.236842 | 0.2509192 | 0.268284 | 0.2849086 | 0.3073317 | 0.321015 | 0.321015 | 0.321015 | 0.321015 | 0.321015 | 0.321015 | 0.321015 | 0.321015 | 0.321015 | 0.321015 | 0.321015 | 0.321015 | 0.321015 | 0.321015 | 0.321015 | 0.321015 | 0.321015 | 0.321015 | 0.321015 | 0.321015 | 0.321015 | 0.321015 | 0.321015 | 0.321015 | 0.321015 | 0.321015 | 0.321015 | 0.321015 | 0.321015 | 0.321015 | 0.321015 | 0.321015 | 0.3182174 | 0.3012655 | 0.2767713 | 0.2703919 | 0.2423034 | 0.2263186 | 0.2018497 | 0.1804001 | 0.1538497 | 0.1088506 | 0.04578861 | 0.01125092 | 0.000990285 | 0 | 0 | 0 | 0 | 0 | 0.01198412
924 | 508.7032 | 0.001784983 | 30 | 492 | -432 | 0 | 0 | 0 | 0 | 0 | 0.01160291 | 0.05002084 | 0.09768454 | 0.1516624 | 0.1809208 | 0.2152124 | 0.236842 | 0.2509192 | 0.268284 | 0.2849086 | 0.3073317 | 0.3228 | 0.3228 | 0.3228 | 0.3228 | 0.3228 | 0.3228 | 0.3228 | 0.3228 | 0.3228 | 0.3228 | 0.3228 | 0.3228 | 0.3228 | 0.3228 | 0.3228 | 0.3228 | 0.3228 | 0.3228 | 0.3228 | 0.3228 | 0.3228 | 0.3228 | 0.3228 | 0.3228 | 0.3228 | 0.3228 | 0.3228 | 0.3228 | 0.3228 | 0.3228 | 0.3228 | 0.3228 | 0.3200024 | 0.3030505 | 0.2785563 | 0.2703919 | 0.2423034 | 0.2263186 | 0.2018497 | 0.1804001 | 0.1538497 | 0.1088506 | 0.04578861 | 0.01125092 | 0.000990285 | 0 | 0 | 0 | 0 | 0 | 0.01832837