## f6
Real Profile-FIRST FRESH GROUND |  |  | Real Profile-WORN |  |  | Real Profile - 2ND FRESH GROUND | [7 empty] | Real Profile-FIRST FRESH GROUND |  |  | Real Profile-WORN |  |  | Real Profile - 2ND FRESH GROUND
P | X | Real Profile | P | X | Real Profile | P | X | Real Profile | Top Wear, mm | top Total Metal Loss-Grinding |  |  |  | P | X | Real Profile | P | X | Real Profile | P | X | Real Profile | Bottom Wear, mm | Bottom Total Metal Loss-Grinding
0 | 110 | 733.332 | 0 | 107.5 | 733.332 | 0 | 107.5 | 732.839 | 0 | 0.493 |  |  |  | 0 | 110 | 733.674 | 0 | 107.5 | 733.659 | 0 | 107.5 | 733.047 | 0.015 | 0.612
1 | 135 | 733.334 | 1 | 132.5 | 733.325 | 1 | 132.5 | 732.841 | 0.009 | 0.484 |  |  |  | 1 | 135 | 733.682 | 1 | 132.5 | 733.633 | 1 | 132.5 | 733.053 | 0.049 | 0.58
2 | 160 | 733.334 | 2 | 157.5 | 733.286 | 2 | 157.5 | 732.841 | 0.048 | 0.445 |  |  |  | 2 | 160 | 733.686 | 2 | 157.5 | 733.553 | 2 | 157.5 | 733.057 | 0.133 | 0.496
3 | 185 | 733.334 | 3 | 182.5 | 733.237 | 3 | 182.5 | 732.841 | 0.097 | 0.396 |  |  |  | 3 | 185 | 733.69 | 3 | 182.5 | 733.511 | 3 | 182.5 | 733.062 | 0.179 | 0.449
4 | 210 | 733.335 | 4 | 207.5 | 733.205 | 4 | 207.5 | 732.842 | 0.13 | 0.363 |  |  |  | 4 | 210 | 733.695 | 4 | 207.5 | 733.472 | 4 | 207.5 | 733.066 | 0.223 | 0.406
5 | 235 | 733.335 | 5 | 232.5 | 733.182 | 5 | 232.5 | 732.842 | 0.153 | 0.34 |  |  |  | 5 | 235 | 733.698 | 5 | 232.5 | 733.489 | 5 | 232.5 | 733.068 | 0.209 | 0.421
6 | 260 | 733.338 | 6 | 257.5 | 733.19 | 6 | 257.5 | 732.845 | 0.148 | 0.345 |  | Top | Bottom | 6 | 260 | 733.702 | 6 | 257.5 | 733.492 | 6 | 257.5 | 733.072 | 0.21 | 0.42
7 | 285 | 733.339 | 7 | 282.5 | 733.18 | 7 | 282.5 | 732.846 | 0.159 | 0.334 | Max wear | 0.228 | 0.286 | 7 | 285 | 733.704 | 7 | 282.5 | 733.484 | 7 | 282.5 | 733.077 | 0.22 | 0.407
8 | 310 | 733.341 | 8 | 307.5 | 733.18 | 8 | 307.5 | 732.848 | 0.161 | 0.332 | min. Metal loss | 0.265 | 0.347 | 8 | 310 | 733.708 | 8 | 307.5 | 733.489 | 8 | 307.5 | 733.079 | 0.219 | 0.41
9 | 335 | 733.343 | 9 | 332.5 | 733.178 | 9 | 332.5 | 732.85 | 0.165 | 0.328 |  |  |  | 9 | 335 | 733.711 | 9 | 332.5 | 733.476 | 9 | 332.5 | 733.082 | 0.235 | 0.394
10 | 360 | 733.345 | 10 | 357.5 | 733.169 | 10 | 357.5 | 732.852 | 0.176 | 0.317 |  |  |  | 10 | 360 | 733.714 | 10 | 357.5 | 733.479 | 10 | 357.5 | 733.086 | 0.235 | 0.393
11 | 385 | 733.348 | 11 | 382.5 | 733.162 | 11 | 382.5 | 732.855 | 0.186 | 0.307 |  |  |  | 11 | 385 | 733.716 | 11 | 382.5 | 733.464 | 11 | 382.5 | 733.089 | 0.252 | 0.375
12 | 410 | 733.352 | 12 | 407.5 | 733.155 | 12 | 407.5 | 732.859 | 0.197 | 0.296 |  |  |  | 12 | 410 | 733.719 | 12 | 407.5 | 733.486 | 12 | 407.5 | 733.094 | 0.233 | 0.392
13 | 435 | 733.355 | 13 | 432.5 | 733.152 | 13 | 432.5 | 732.862 | 0.203 | 0.29 |  |  |  | 13 | 435 | 733.72 | 13 | 432.5 | 733.47 | 13 | 432.5 | 733.094 | 0.25 | 0.376
14 | 460 | 733.356 | 14 | 457.5 | 733.152 | 14 | 457.5 | 732.863 | 0.204 | 0.289 |  |  |  | 14 | 460 | 733.723 | 14 | 457.5 | 733.475 | 14 | 457.5 | 733.098 | 0.248 | 0.377
15 | 485 | 733.359 | 15 | 482.5 | 733.152 | 15 | 482.5 | 732.866 | 0.207 | 0.286 |  |  |  | 15 | 485 | 733.726 | 15 | 482.5 | 733.485 | 15 | 482.5 | 733.1 | 0.241 | 0.385
16 | 510 | 733.36 | 16 | 507.5 | 733.155 | 16 | 507.5 | 732.867 | 0.205 | 0.288 |  |  |  | 16 | 510 | 733.728 | 16 | 507.5 | 733.487 | 16 | 507.5 | 733.104 | 0.241 | 0.383
17 | 535 | 733.364 | 17 | 532.5 | 733.152 | 17 | 532.5 | 732.871 | 0.212 | 0.281 |  |  |  | 17 | 535 | 733.731 | 17 | 532.5 | 733.49 | 17 | 532.5 | 733.105 | 0.241 | 0.385
18 | 560 | 733.366 | 18 | 557.5 | 733.156 | 18 | 557.5 | 732.873 | 0.21 | 0.283 |  |  |  | 18 | 560 | 733.733 | 18 | 557.5 | 733.497 | 18 | 557.5 | 733.109 | 0.236 | 0.388
19 | 585 | 733.367 | 19 | 582.5 | 733.152 | 19 | 582.5 | 732.874 | 0.215 | 0.278 |  |  |  | 19 | 585 | 733.735 | 19 | 582.5 | 733.48 | 19 | 582.5 | 733.111 | 0.255 | 0.369
20 | 610 | 733.372 | 20 | 607.5 | 733.159 | 20 | 607.5 | 732.879 | 0.213 | 0.28 |  |  |  | 20 | 610 | 733.738 | 20 | 607.5 | 733.49 | 20 | 607.5 | 733.112 | 0.248 | 0.378
21 | 635 | 733.372 | 21 | 632.5 | 733.163 | 21 | 632.5 | 732.879 | 0.209 | 0.284 |  |  |  | 21 | 635 | 733.74 | 21 | 632.5 | 733.501 | 21 | 632.5 | 733.115 | 0.239 | 0.386
22 | 660 | 733.373 | 22 | 657.5 | 733.158 | 22 | 657.5 | 732.88 | 0.215 | 0.278 |  |  |  | 22 | 660 | 733.742 | 22 | 657.5 | 733.495 | 22 | 657.5 | 733.117 | 0.247 | 0.378
23 | 685 | 733.373 | 23 | 682.5 | 733.159 | 23 | 682.5 | 732.88 | 0.214 | 0.279 |  |  |  | 23 | 685 | 733.745 | 23 | 682.5 | 733.497 | 23 | 682.5 | 733.119 | 0.248 | 0.378
24 | 710 | 733.375 | 24 | 707.5 | 733.154 | 24 | 707.5 | 732.882 | 0.221 | 0.272 |  |  |  | 24 | 710 | 733.747 | 24 | 707.5 | 733.504 | 24 | 707.5 | 733.12 | 0.243 | 0.384
25 | 735 | 733.377 | 25 | 732.5 | 733.149 | 25 | 732.5 | 732.884 | 0.228 | 0.265 |  |  |  | 25 | 735 | 733.748 | 25 | 732.5 | 733.499 | 25 | 732.5 | 733.12 | 0.249 | 0.379
26 | 760 | 733.375 | 26 | 757.5 | 733.16 | 26 | 757.5 | 732.882 | 0.215 | 0.278 |  |  |  | 26 | 760 | 733.751 | 26 | 757.5 | 733.497 | 26 | 757.5 | 733.12 | 0.254 | 0.377
27 | 785 | 733.377 | 27 | 782.5 | 733.153 | 27 | 782.5 | 732.884 | 0.224 | 0.269 |  |  |  | 27 | 785 | 733.752 | 27 | 782.5 | 733.497 | 27 | 782.5 | 733.122 | 0.255 | 0.375
28 | 810 | 733.38 | 28 | 807.5 | 733.152 | 28 | 807.5 | 732.887 | 0.228 | 0.265 |  |  |  | 28 | 810 | 733.753 | 28 | 807.5 | 733.493 | 28 | 807.5 | 733.124 | 0.26 | 0.369
29 | 835 | 733.38 | 29 | 832.5 | 733.159 | 29 | 832.5 | 732.887 | 0.221 | 0.272 |  |  |  | 29 | 835 | 733.754 | 29 | 832.5 | 733.491 | 29 | 832.5 | 733.123 | 0.263 | 0.368
30 | 860 | 733.381 | 30 | 857.5 | 733.158 | 30 | 857.5 | 732.888 | 0.223 | 0.27 |  |  |  | 30 | 860 | 733.755 | 30 | 857.5 | 733.484 | 30 | 857.5 | 733.124 | 0.271 | 0.36
31 | 885 | 733.383 | 31 | 882.5 | 733.165 | 31 | 882.5 | 732.89 | 0.218 | 0.275 |  |  |  | 31 | 885 | 733.755 | 31 | 882.5 | 733.494 | 31 | 882.5 | 733.124 | 0.261 | 0.37
32 | 910 | 733.381 | 32 | 907.5 | 733.163 | 32 | 907.5 | 732.888 | 0.218 | 0.275 |  |  |  | 32 | 910 | 733.757 | 32 | 907.5 | 733.489 | 32 | 907.5 | 733.124 | 0.268 | 0.365
33 | 935 | 733.382 | 33 | 932.5 | 733.17 | 33 | 932.5 | 732.889 | 0.212 | 0.281 |  |  |  | 33 | 935 | 733.755 | 33 | 932.5 | 733.489 | 33 | 932.5 | 733.122 | 0.266 | 0.367
34 | 960 | 733.379 | 34 | 957.5 | 733.177 | 34 | 957.5 | 732.886 | 0.202 | 0.291 |  |  |  | 34 | 960 | 733.755 | 34 | 957.5 | 733.482 | 34 | 957.5 | 733.121 | 0.273 | 0.361
35 | 985 | 733.383 | 35 | 982.5 | 733.18 | 35 | 982.5 | 732.89 | 0.203 | 0.29 |  |  |  | 35 | 985 | 733.756 | 35 | 982.5 | 733.479 | 35 | 982.5 | 733.125 | 0.277 | 0.354
36 | 1010 | 733.382 | 36 | 1007.5 | 733.173 | 36 | 1007.5 | 732.889 | 0.209 | 0.284 |  |  |  | 36 | 1010 | 733.756 | 36 | 1007.5 | 733.479 | 36 | 1007.5 | 733.123 | 0.277 | 0.356
37 | 1035 | 733.381 | 37 | 1032.5 | 733.174 | 37 | 1032.5 | 732.888 | 0.207 | 0.286 |  |  |  | 37 | 1035 | 733.756 | 37 | 1032.5 | 733.482 | 37 | 1032.5 | 733.119 | 0.274 | 0.363
38 | 1060 | 733.382 | 38 | 1057.5 | 733.173 | 38 | 1057.5 | 732.889 | 0.209 | 0.284 |  |  |  | 38 | 1060 | 733.753 | 38 | 1057.5 | 733.479 | 38 | 1057.5 | 733.121 | 0.274 | 0.358
39 | 1085 | 733.38 | 39 | 1082.5 | 733.175 | 39 | 1082.5 | 732.887 | 0.205 | 0.288 |  |  |  | 39 | 1085 | 733.753 | 39 | 1082.5 | 733.473 | 39 | 1082.5 | 733.118 | 0.28 | 0.355
40 | 1110 | 733.38 | 40 | 1107.5 | 733.166 | 40 | 1107.5 | 732.887 | 0.214 | 0.279 |  |  |  | 40 | 1110 | 733.751 | 40 | 1107.5 | 733.465 | 40 | 1107.5 | 733.118 | 0.286 | 0.347
41 | 1135 | 733.378 | 41 | 1132.5 | 733.188 | 41 | 1132.5 | 732.885 | 0.19 | 0.303 |  |  |  | 41 | 1135 | 733.75 | 41 | 1132.5 | 733.466 | 41 | 1132.5 | 733.116 | 0.284 | 0.35
42 | 1160 | 733.375 | 42 | 1157.5 | 733.176 | 42 | 1157.5 | 732.882 | 0.199 | 0.294 |  |  |  | 42 | 1160 | 733.749 | 42 | 1157.5 | 733.47 | 42 | 1157.5 | 733.114 | 0.279 | 0.356
43 | 1185 | 733.376 | 43 | 1182.5 | 733.176 | 43 | 1182.5 | 732.883 | 0.2 | 0.293 |  |  |  | 43 | 1185 | 733.747 | 43 | 1182.5 | 733.48 | 43 | 1182.5 | 733.113 | 0.267 | 0.367
44 | 1210 | 733.374 | 44 | 1207.5 | 733.18 | 44 | 1207.5 | 732.881 | 0.194 | 0.299 |  |  |  | 44 | 1210 | 733.745 | 44 | 1207.5 | 733.482 | 44 | 1207.5 | 733.111 | 0.263 | 0.371
45 | 1235 | 733.374 | 45 | 1232.5 | 733.177 | 45 | 1232.5 | 732.881 | 0.197 | 0.296 |  |  |  | 45 | 1235 | 733.742 | 45 | 1232.5 | 733.476 | 45 | 1232.5 | 733.111 | 0.266 | 0.365
46 | 1260 | 733.37 | 46 | 1257.5 | 733.174 | 46 | 1257.5 | 732.877 | 0.196 | 0.297 |  |  |  | 46 | 1260 | 733.739 | 46 | 1257.5 | 733.485 | 46 | 1257.5 | 733.109 | 0.254 | 0.376
47 | 1285 | 733.368 | 47 | 1282.5 | 733.163 | 47 | 1282.5 | 732.875 | 0.205 | 0.288 |  |  |  | 47 | 1285 | 733.737 | 47 | 1282.5 | 733.49 | 47 | 1282.5 | 733.105 | 0.247 | 0.385
48 | 1310 | 733.366 | 48 | 1307.5 | 733.153 | 48 | 1307.5 | 732.873 | 0.213 | 0.28 |  |  |  | 48 | 1310 | 733.736 | 48 | 1307.5 | 733.484 | 48 | 1307.5 | 733.104 | 0.252 | 0.38
49 | 1335 | 733.362 | 49 | 1332.5 | 733.145 | 49 | 1332.5 | 732.869 | 0.217 | 0.276 |  |  |  | 49 | 1335 | 733.734 | 49 | 1332.5 | 733.487 | 49 | 1332.5 | 733.101 | 0.247 | 0.386
50 | 1360 | 733.358 | 50 | 1357.5 | 733.147 | 50 | 1357.5 | 732.865 | 0.211 | 0.282 |  |  |  | 50 | 1360 | 733.73 | 50 | 1357.5 | 733.471 | 50 | 1357.5 | 733.098 | 0.259 | 0.373
51 | 1385 | 733.358 | 51 | 1382.5 | 733.149 | 51 | 1382.5 | 732.865 | 0.209 | 0.284 |  |  |  | 51 | 1385 | 733.727 | 51 | 1382.5 | 733.473 | 51 | 1382.5 | 733.095 | 0.254 | 0.378
52 | 1410 | 733.354 | 52 | 1407.5 | 733.145 | 52 | 1407.5 | 732.861 | 0.209 | 0.284 |  |  |  | 52 | 1410 | 733.726 | 52 | 1407.5 | 733.469 | 52 | 1407.5 | 733.091 | 0.257 | 0.378
53 | 1435 | 733.353 | 53 | 1432.5 | 733.148 | 53 | 1432.5 | 732.86 | 0.205 | 0.288 |  |  |  | 53 | 1435 | 733.724 | 53 | 1432.5 | 733.475 | 53 | 1432.5 | 733.09 | 0.249 | 0.385
54 | 1460 | 733.348 | 54 | 1457.5 | 733.163 | 54 | 1457.5 | 732.855 | 0.185 | 0.308 |  |  |  | 54 | 1460 | 733.722 | 54 | 1457.5 | 733.478 | 54 | 1457.5 | 733.086 | 0.244 | 0.392
55 | 1485 | 733.345 | 55 | 1482.5 | 733.172 | 55 | 1482.5 | 732.852 | 0.173 | 0.32 |  |  |  | 55 | 1485 | 733.717 | 55 | 1482.5 | 733.484 | 55 | 1482.5 | 733.081 | 0.233 | 0.403
56 | 1510 | 733.341 | 56 | 1507.5 | 733.175 | 56 | 1507.5 | 732.848 | 0.166 | 0.327 |  |  |  | 56 | 1510 | 733.715 | 56 | 1507.5 | 733.494 | 56 | 1507.5 | 733.078 | 0.221 | 0.416
57 | 1535 | 733.338 | 57 | 1532.5 | 733.183 | 57 | 1532.5 | 732.845 | 0.155 | 0.338 |  |  |  | 57 | 1535 | 733.712 | 57 | 1532.5 | 733.491 | 57 | 1532.5 | 733.072 | 0.221 | 0.419
58 | 1560 | 733.334 | 58 | 1557.5 | 733.196 | 58 | 1557.5 | 732.841 | 0.138 | 0.355 |  |  |  | 58 | 1560 | 733.707 | 58 | 1557.5 | 733.492 | 58 | 1557.5 | 733.068 | 0.215 | 0.424
59 | 1585 | 733.332 | 59 | 1582.5 | 733.194 | 59 | 1582.5 | 732.839 | 0.138 | 0.355 |  |  |  | 59 | 1585 | 733.703 | 59 | 1582.5 | 733.509 | 59 | 1582.5 | 733.067 | 0.194 | 0.442
60 | 1610 | 733.33 | 60 | 1607.5 | 733.212 | 60 | 1607.5 | 732.837 | 0.118 | 0.375 |  |  |  | 60 | 1610 | 733.699 | 60 | 1607.5 | 733.534 | 60 | 1607.5 | 733.063 | 0.165 | 0.471
61 | 1635 | 733.327 | 61 | 1632.5 | 733.235 | 61 | 1632.5 | 732.834 | 0.092 | 0.401 |  |  |  | 61 | 1635 | 733.695 | 61 | 1632.5 | 733.571 | 61 | 1632.5 | 733.056 | 0.124 | 0.515
62 | 1660 | 733.323 | 62 | 1657.5 | 733.273 | 62 | 1657.5 | 732.83 | 0.05 | 0.443 |  |  |  | 62 | 1660 | 733.69 | 62 | 1657.5 | 733.612 | 62 | 1657.5 | 733.053 | 0.078 | 0.559
63 | 1685 | 733.322 | 63 | 1682.5 | 733.295 | 63 | 1682.5 | 732.829 | 0.027 | 0.466 |  |  |  | 63 | 1685 | 733.683 | 63 | 1682.5 | 733.63 | 63 | 1682.5 | 733.049 | 0.053 | 0.581
64 | 1710 | 733.318 | 64 | 1707.5 | 733.303 | 64 | 1707.5 | 732.825 | 0.015 | 0.478 |  |  |  | 64 | 1710 | 733.675 | 64 | 1707.5 | 733.646 | 64 | 1707.5 | 733.038 | 0.029 | 0.608
|  | 733.317 | 65 | 1732.5 | 733.288 | 65 | 1732.5 | 732.824 | [8 empty] | 65 | 1732.5 | 733.634 | 65 | 1732.5 | 733.05

## f7
Real Profile-FIRST FRESH GROUND |  |  |  | Real Profile-WORN |  |  |  | Real Profile - 2ND FRESH GROUND |  |  |  |  | Adjusted Profile-WORN |  |  |  | Real Profile-FIRST FRESH GROUND |  |  | Real Profile-WORN |  |  | Real Profile - 2ND FRESH GROUND
P | X | Real Profile |  | P | X | Real Profile |  | P | X | Real Profile | Top Wear, mm | top Total Metal Loss-Grinding | Adjusted Profile |  |  |  | P | X | Real Profile | P | X | Real Profile | P | X | Real Profile | Bottom Wear, mm | Bottom Total Metal Loss-Grinding
0 | 107.5 | 767.991 | 0.02 | 0 | 110 | 768.011 | 767.991 | 0 | 110 | 767.734 | 0 | 0.257 | 767.991 |  |  |  | 0 | 107.5 | 768.207 | 0 | 110 | 768.207 | 0 | 110 | 767.872 | 0 | 0.335
1 | 132.5 | 767.994 |  | 1 | 135 | 767.996 | 767.976 | 1 | 135 | 767.734 | 0.01756367 | 0.242 | 767.9764 |  |  |  | 1 | 132.5 | 768.206 | 1 | 135 | 768.182 | 1 | 135 | 767.871 | 0.024 | 0.311
2 | 157.5 | 767.991 |  | 2 | 160 | 767.964 | 767.944 | 2 | 160 | 767.733 | 0.04612733 | 0.211 | 767.9449 |  |  |  | 2 | 157.5 | 768.207 | 2 | 160 | 768.147 | 2 | 160 | 767.872 | 0.06 | 0.275
3 | 182.5 | 767.993 |  | 3 | 185 | 767.928 | 767.908 | 3 | 185 | 767.733 | 0.083691 | 0.175 | 767.9093 |  |  |  | 3 | 182.5 | 768.206 | 3 | 185 | 768.09 | 3 | 185 | 767.871 | 0.116 | 0.219
4 | 207.5 | 767.995 |  | 4 | 210 | 767.907 | 767.887 | 4 | 210 | 767.731 | 0.1062547 | 0.156 | 767.8887 |  |  |  | 4 | 207.5 | 768.204 | 4 | 210 | 768.044 | 4 | 210 | 767.869 | 0.16 | 0.175
5 | 232.5 | 767.999 |  | 5 | 235 | 767.884 | 767.864 | 5 | 235 | 767.73 | 0.1328183 | 0.134 | 767.8662 |  |  |  | 5 | 232.5 | 768.203 | 5 | 235 | 768.02 | 5 | 235 | 767.868 | 0.183 | 0.152
6 | 257.5 | 768.002 |  | 6 | 260 | 767.891 | 767.871 | 6 | 260 | 767.731 | 0.128382 | 0.14 | 767.8736 |  | Top | Bottom | 6 | 257.5 | 768.204 | 6 | 260 | 768.007 | 6 | 260 | 767.869 | 0.197 | 0.138
7 | 282.5 | 768.003 |  | 7 | 285 | 767.896 | 767.876 | 7 | 285 | 767.73 | 0.1239457 | 0.146 | 767.8791 | Max wear | 0.1787827 | 0.218 | 7 | 282.5 | 768.202 | 7 | 285 | 768.005 | 7 | 285 | 767.867 | 0.197 | 0.138
8 | 307.5 | 768.006 |  | 8 | 310 | 767.88 | 767.86 | 8 | 310 | 767.729 | 0.1425093 | 0.131 | 767.8635 | min. Metal loss | 0.101 | 0.117 | 8 | 307.5 | 768.202 | 8 | 310 | 768.011 | 8 | 310 | 767.867 | 0.191 | 0.144
9 | 332.5 | 768.008 |  | 9 | 335 | 767.886 | 767.866 | 9 | 335 | 767.73 | 0.138073 | 0.136 | 767.8699 |  |  |  | 9 | 332.5 | 768.202 | 9 | 335 | 768.01 | 9 | 335 | 767.867 | 0.192 | 0.143
10 | 357.5 | 768.008 |  | 10 | 360 | 767.876 | 767.856 | 10 | 360 | 767.729 | 0.1476367 | 0.127 | 767.8604 |  |  |  | 10 | 357.5 | 768.202 | 10 | 360 | 768.003 | 10 | 360 | 767.867 | 0.199 | 0.136
11 | 382.5 | 768.01 |  | 11 | 385 | 767.861 | 767.841 | 11 | 385 | 767.729 | 0.1642003 | 0.112 | 767.8458 |  |  |  | 11 | 382.5 | 768.202 | 11 | 385 | 767.994 | 11 | 385 | 767.867 | 0.208 | 0.127
12 | 407.5 | 768.012 |  | 12 | 410 | 767.863 | 767.843 | 12 | 410 | 767.728 | 0.163764 | 0.115 | 767.8482 |  |  |  | 12 | 407.5 | 768.202 | 12 | 410 | 767.993 | 12 | 410 | 767.867 | 0.209 | 0.126
13 | 432.5 | 768.013 |  | 13 | 435 | 767.85 | 767.83 | 13 | 435 | 767.728 | 0.1773277 | 0.102 | 767.8357 |  |  |  | 13 | 432.5 | 768.2 | 13 | 435 | 767.982 | 13 | 435 | 767.865 | 0.218 | 0.117
14 | 457.5 | 768.014 |  | 14 | 460 | 767.853 | 767.833 | 14 | 460 | 767.727 | 0.1748913 | 0.106 | 767.8391 |  |  |  | 14 | 457.5 | 768.201 | 14 | 460 | 767.983 | 14 | 460 | 767.866 | 0.218 | 0.117
15 | 482.5 | 768.014 |  | 15 | 485 | 767.868 | 767.848 | 15 | 485 | 767.727 | 0.159455 | 0.121 | 767.8545 |  |  |  | 15 | 482.5 | 768.202 | 15 | 485 | 767.988 | 15 | 485 | 767.867 | 0.214 | 0.121
16 | 507.5 | 768.015 |  | 16 | 510 | 767.868 | 767.848 | 16 | 510 | 767.728 | 0.1600187 | 0.12 | 767.855 |  |  |  | 16 | 507.5 | 768.202 | 16 | 510 | 767.993 | 16 | 510 | 767.867 | 0.209 | 0.126
17 | 532.5 | 768.016 |  | 17 | 535 | 767.87 | 767.85 | 17 | 535 | 767.729 | 0.1585823 | 0.121 | 767.8574 |  |  |  | 17 | 532.5 | 768.201 | 17 | 535 | 767.999 | 17 | 535 | 767.866 | 0.202 | 0.133
18 | 557.5 | 768.014 |  | 18 | 560 | 767.868 | 767.848 | 18 | 560 | 767.728 | 0.158146 | 0.12 | 767.8559 |  |  |  | 18 | 557.5 | 768.201 | 18 | 560 | 768.007 | 18 | 560 | 767.866 | 0.194 | 0.141
19 | 582.5 | 768.016 |  | 19 | 585 | 767.865 | 767.845 | 19 | 585 | 767.728 | 0.1627097 | 0.117 | 767.8533 |  |  |  | 19 | 582.5 | 768.201 | 19 | 585 | 768.007 | 19 | 585 | 767.866 | 0.194 | 0.141
20 | 607.5 | 768.014 |  | 20 | 610 | 767.865 | 767.845 | 20 | 610 | 767.728 | 0.1602733 | 0.117 | 767.8537 |  |  |  | 20 | 607.5 | 768.201 | 20 | 610 | 768.005 | 20 | 610 | 767.866 | 0.196 | 0.139
21 | 632.5 | 768.018 |  | 21 | 635 | 767.864 | 767.844 | 21 | 635 | 767.729 | 0.164837 | 0.115 | 767.8532 |  |  |  | 21 | 632.5 | 768.201 | 21 | 635 | 768.009 | 21 | 635 | 767.866 | 0.192 | 0.143
22 | 657.5 | 768.017 |  | 22 | 660 | 767.859 | 767.839 | 22 | 660 | 767.729 | 0.1684007 | 0.11 | 767.8486 |  |  |  | 22 | 657.5 | 768.202 | 22 | 660 | 768.011 | 22 | 660 | 767.867 | 0.191 | 0.144
23 | 682.5 | 768.019 |  | 23 | 685 | 767.858 | 767.838 | 23 | 685 | 767.727 | 0.1709643 | 0.111 | 767.848 |  |  |  | 23 | 682.5 | 768.202 | 23 | 685 | 768.013 | 23 | 685 | 767.867 | 0.189 | 0.146
24 | 707.5 | 768.017 |  | 24 | 710 | 767.855 | 767.835 | 24 | 710 | 767.727 | 0.171528 | 0.108 | 767.8455 |  |  |  | 24 | 707.5 | 768.201 | 24 | 710 | 768.013 | 24 | 710 | 767.866 | 0.188 | 0.147
25 | 732.5 | 768.018 |  | 25 | 735 | 767.853 | 767.833 | 25 | 735 | 767.726 | 0.1740917 | 0.107 | 767.8439 |  |  |  | 25 | 732.5 | 768.2 | 25 | 735 | 768.012 | 25 | 735 | 767.865 | 0.188 | 0.147
26 | 757.5 | 768.017 |  | 26 | 760 | 767.852 | 767.832 | 26 | 760 | 767.726 | 0.1736553 | 0.106 | 767.8433 |  |  |  | 26 | 757.5 | 768.2 | 26 | 760 | 768.013 | 26 | 760 | 767.865 | 0.187 | 0.148
27 | 782.5 | 768.018 |  | 27 | 785 | 767.855 | 767.835 | 27 | 785 | 767.725 | 0.171219 | 0.11 | 767.8468 |  |  |  | 27 | 782.5 | 768.2 | 27 | 785 | 768.014 | 27 | 785 | 767.865 | 0.186 | 0.149
28 | 807.5 | 768.018 |  | 28 | 810 | 767.847 | 767.827 | 28 | 810 | 767.726 | 0.1787827 | 0.101 | 767.8392 |  |  |  | 28 | 807.5 | 768.2 | 28 | 810 | 768.013 | 28 | 810 | 767.865 | 0.187 | 0.148
29 | 832.5 | 768.019 |  | 29 | 835 | 767.852 | 767.832 | 29 | 835 | 767.725 | 0.1743463 | 0.107 | 767.8447 |  |  |  | 29 | 832.5 | 768.199 | 29 | 835 | 768.013 | 29 | 835 | 767.864 | 0.186 | 0.149
30 | 857.5 | 768.017 |  | 30 | 860 | 767.855 | 767.835 | 30 | 860 | 767.724 | 0.16891 | 0.111 | 767.8481 |  |  |  | 30 | 857.5 | 768.199 | 30 | 860 | 768.012 | 30 | 860 | 767.864 | 0.187 | 0.148
31 | 882.5 | 768.02 |  | 31 | 885 | 767.863 | 767.843 | 31 | 885 | 767.724 | 0.1634737 | 0.119 | 767.8565 |  |  |  | 31 | 882.5 | 768.198 | 31 | 885 | 768.014 | 31 | 885 | 767.863 | 0.184 | 0.151
32 | 907.5 | 768.018 |  | 32 | 910 | 767.879 | 767.859 | 32 | 910 | 767.724 | 0.1450374 | 0.135 | 767.873 |  |  |  | 32 | 907.5 | 768.198 | 32 | 910 | 768.012 | 32 | 910 | 767.863 | 0.186 | 0.149
33 | 932.5 | 768.02 |  | 33 | 935 | 767.883 | 767.863 | 33 | 935 | 767.724 | 0.142601 | 0.139 | 767.8774 |  |  |  | 33 | 932.5 | 768.197 | 33 | 935 | 768.009 | 33 | 935 | 767.862 | 0.188 | 0.147
34 | 957.5 | 768.019 |  | 34 | 960 | 767.875 | 767.855 | 34 | 960 | 767.724 | 0.1491647 | 0.131 | 767.8698 |  |  |  | 34 | 957.5 | 768.197 | 34 | 960 | 768.006 | 34 | 960 | 767.862 | 0.191 | 0.144
35 | 982.5 | 768.017 |  | 35 | 985 | 767.874 | 767.854 | 35 | 985 | 767.724 | 0.1477284 | 0.13 | 767.8693 |  |  |  | 35 | 982.5 | 768.197 | 35 | 985 | 768.006 | 35 | 985 | 767.862 | 0.191 | 0.144
36 | 1007.5 | 768.018 |  | 36 | 1010 | 767.874 | 767.854 | 36 | 1010 | 767.724 | 0.148292 | 0.13 | 767.8697 |  |  |  | 36 | 1007.5 | 768.195 | 36 | 1010 | 768.006 | 36 | 1010 | 767.86 | 0.189 | 0.146
37 | 1032.5 | 768.02 |  | 37 | 1035 | 767.875 | 767.855 | 37 | 1035 | 767.723 | 0.1488557 | 0.132 | 767.8711 |  |  |  | 37 | 1032.5 | 768.195 | 37 | 1035 | 768.006 | 37 | 1035 | 767.86 | 0.189 | 0.146
38 | 1057.5 | 768.019 |  | 38 | 1060 | 767.877 | 767.857 | 38 | 1060 | 767.723 | 0.1454194 | 0.134 | 767.8736 |  |  |  | 38 | 1057.5 | 768.194 | 38 | 1060 | 768.006 | 38 | 1060 | 767.859 | 0.188 | 0.147
39 | 1082.5 | 768.021 |  | 39 | 1085 | 767.88 | 767.86 | 39 | 1085 | 767.723 | 0.143983 | 0.137 | 767.877 |  |  |  | 39 | 1082.5 | 768.195 | 39 | 1085 | 768.004 | 39 | 1085 | 767.86 | 0.191 | 0.144
40 | 1107.5 | 768.019 |  | 40 | 1110 | 767.877 | 767.857 | 40 | 1110 | 767.722 | 0.1445467 | 0.135 | 767.8745 |  |  |  | 40 | 1107.5 | 768.194 | 40 | 1110 | 768.007 | 40 | 1110 | 767.859 | 0.187 | 0.148
41 | 1132.5 | 768.021 |  | 41 | 1135 | 767.874 | 767.854 | 41 | 1135 | 767.722 | 0.1491104 | 0.132 | 767.8719 |  |  |  | 41 | 1132.5 | 768.192 | 41 | 1135 | 768.007 | 41 | 1135 | 767.857 | 0.185 | 0.15
42 | 1157.5 | 768.019 |  | 42 | 1160 | 767.877 | 767.857 | 42 | 1160 | 767.721 | 0.143674 | 0.136 | 767.8753 |  |  |  | 42 | 1157.5 | 768.193 | 42 | 1160 | 768.004 | 42 | 1160 | 767.858 | 0.189 | 0.146
43 | 1182.5 | 768.019 |  | 43 | 1185 | 767.9 | 767.88 | 43 | 1185 | 767.721 | 0.1202377 | 0.159 | 767.8988 |  |  |  | 43 | 1182.5 | 768.192 | 43 | 1185 | 768.004 | 43 | 1185 | 767.857 | 0.188 | 0.147
44 | 1207.5 | 768.019 |  | 44 | 1210 | 767.886 | 767.866 | 44 | 1210 | 767.721 | 0.1338014 | 0.145 | 767.8852 |  |  |  | 44 | 1207.5 | 768.19 | 44 | 1210 | 768.003 | 44 | 1210 | 767.855 | 0.187 | 0.148
45 | 1232.5 | 768.019 |  | 45 | 1235 | 767.877 | 767.857 | 45 | 1235 | 767.72 | 0.142365 | 0.137 | 767.8766 |  |  |  | 45 | 1232.5 | 768.192 | 45 | 1235 | 768.01 | 45 | 1235 | 767.857 | 0.182 | 0.153
46 | 1257.5 | 768.02 |  | 46 | 1260 | 767.875 | 767.855 | 46 | 1260 | 767.721 | 0.1449287 | 0.134 | 767.8751 |  |  |  | 46 | 1257.5 | 768.191 | 46 | 1260 | 768.012 | 46 | 1260 | 767.856 | 0.179 | 0.156
47 | 1282.5 | 768.021 |  | 47 | 1285 | 767.881 | 767.861 | 47 | 1285 | 767.721 | 0.1394924 | 0.14 | 767.8815 |  |  |  | 47 | 1282.5 | 768.189 | 47 | 1285 | 768.013 | 47 | 1285 | 767.854 | 0.176 | 0.159
48 | 1307.5 | 768.021 |  | 48 | 1310 | 767.881 | 767.861 | 48 | 1310 | 767.719 | 0.139056 | 0.142 | 767.8819 |  |  |  | 48 | 1307.5 | 768.189 | 48 | 1310 | 768.018 | 48 | 1310 | 767.854 | 0.171 | 0.164
49 | 1332.5 | 768.019 |  | 49 | 1335 | 767.874 | 767.854 | 49 | 1335 | 767.718 | 0.1436197 | 0.136 | 767.8754 |  |  |  | 49 | 1332.5 | 768.189 | 49 | 1335 | 768.017 | 49 | 1335 | 767.854 | 0.172 | 0.163
50 | 1357.5 | 768.018 |  | 50 | 1360 | 767.87 | 767.85 | 50 | 1360 | 767.718 | 0.1461834 | 0.132 | 767.8718 |  |  |  | 50 | 1357.5 | 768.187 | 50 | 1360 | 768.005 | 50 | 1360 | 767.852 | 0.182 | 0.153
51 | 1382.5 | 768.017 |  | 51 | 1385 | 767.869 | 767.849 | 51 | 1385 | 767.718 | 0.145747 | 0.131 | 767.8713 |  |  |  | 51 | 1382.5 | 768.188 | 51 | 1385 | 768.006 | 51 | 1385 | 767.853 | 0.182 | 0.153
52 | 1407.5 | 768.016 |  | 52 | 1410 | 767.879 | 767.859 | 52 | 1410 | 767.719 | 0.1343107 | 0.14 | 767.8817 |  |  |  | 52 | 1407.5 | 768.188 | 52 | 1410 | 768.012 | 52 | 1410 | 767.853 | 0.176 | 0.159
53 | 1432.5 | 768.017 |  | 53 | 1435 | 767.877 | 767.857 | 53 | 1435 | 767.718 | 0.1368744 | 0.139 | 767.8801 |  |  |  | 53 | 1432.5 | 768.187 | 53 | 1435 | 768.013 | 53 | 1435 | 767.852 | 0.174 | 0.161
54 | 1457.5 | 768.016 |  | 54 | 1460 | 767.877 | 767.857 | 54 | 1460 | 767.717 | 0.135438 | 0.14 | 767.8806 |  |  |  | 54 | 1457.5 | 768.186 | 54 | 1460 | 768.02 | 54 | 1460 | 767.851 | 0.166 | 0.169
55 | 1482.5 | 768.017 |  | 55 | 1485 | 767.873 | 767.853 | 55 | 1485 | 767.716 | 0.1400017 | 0.137 | 767.877 |  |  |  | 55 | 1482.5 | 768.185 | 55 | 1485 | 768.022 | 55 | 1485 | 767.85 | 0.163 | 0.172
56 | 1507.5 | 768.015 |  | 56 | 1510 | 767.896 | 767.876 | 56 | 1510 | 767.716 | 0.1145654 | 0.16 | 767.9004 |  |  |  | 56 | 1507.5 | 768.186 | 56 | 1510 | 768.028 | 56 | 1510 | 767.851 | 0.158 | 0.177
57 | 1532.5 | 768.015 |  | 57 | 1535 | 767.89 | 767.87 | 57 | 1535 | 767.717 | 0.120129 | 0.153 | 767.8949 |  |  |  | 57 | 1532.5 | 768.186 | 57 | 1535 | 768.033 | 57 | 1535 | 767.851 | 0.153 | 0.182
58 | 1557.5 | 768.011 |  | 58 | 1560 | 767.891 | 767.871 | 58 | 1560 | 767.716 | 0.1146927 | 0.155 | 767.8963 |  |  |  | 58 | 1557.5 | 768.184 | 58 | 1560 | 768.03 | 58 | 1560 | 767.849 | 0.154 | 0.181
59 | 1582.5 | 768.008 |  | 59 | 1585 | 767.903 | 767.883 | 59 | 1585 | 767.717 | 0.09925638 | 0.166 | 767.9087 |  |  |  | 59 | 1582.5 | 768.185 | 59 | 1585 | 768.034 | 59 | 1585 | 767.85 | 0.151 | 0.184
60 | 1607.5 | 768.007 |  | 60 | 1610 | 767.905 | 767.885 | 60 | 1610 | 767.716 | 0.09582005 | 0.169 | 767.9112 |  |  |  | 60 | 1607.5 | 768.185 | 60 | 1610 | 768.05 | 60 | 1610 | 767.85 | 0.135 | 0.2
61 | 1632.5 | 768.008 |  | 61 | 1635 | 767.925 | 767.905 | 61 | 1635 | 767.716 | 0.07638372 | 0.189 | 767.9316 |  |  |  | 61 | 1632.5 | 768.186 | 61 | 1635 | 768.087 | 61 | 1635 | 767.851 | 0.099 | 0.236
62 | 1657.5 | 768.005 |  | 62 | 1660 | 767.94 | 767.92 | 62 | 1660 | 767.716 | 0.05794739 | 0.204 | 767.9471 |  |  |  | 62 | 1657.5 | 768.185 | 62 | 1660 | 768.144 | 62 | 1660 | 767.85 | 0.041 | 0.294
63 | 1682.5 | 768.005 |  | 63 | 1685 | 767.956 | 767.936 | 63 | 1685 | 767.715 | 0.04151106 | 0.221 | 767.9635 |  |  |  | 63 | 1682.5 | 768.185 | 63 | 1685 | 768.186 | 63 | 1685 | 767.85 | -0.001 | 0.336
64 | 1707.5 | 767.993 |  | 64 | 1710 | 767.984 | 767.964 | 64 | 1710 | 767.712 | 0.00107473 | 0.252 | 767.9919 |  |  |  | 64 | 1707.5 | 768.185 | 64 | 1710 | 768.2 | 64 | 1710 | 767.85 | -0.015 | 0.35
65 | 1732.5 | 768.007 | [14 empty] | 65 | 1732.5 | 768.207

## Camp Data
CampaingNo_Stand6 | Serial | Date_St1PU_CampaignStartTimeWasReferencedByUsingThisColumn_ | CYLSCALEPRED_F1_DegreeC | CYLSCALEPRED_F2_DegreeC | NOLOADDUR_Sec | LOADDUR_Sec | NormHard | stripLength | CoilWt | WaterTemp_OC | TOPIDF1 | BOTIDF1 | TOPIDF2 | BOTIDF2 | TOPIDF3 | BOTIDF3 | TOPIDF4 | BOTIDF4 | TOPIDF5 | BOTIDF5 | TOPIDF6 | BOTIDF6 | TOPIDF7 | BOTIDF7 | TOPRMID | BOTRMID | TOPRMDIAM | RMTONNAGE | LineUPType | WEARKmF1 | WEARKmF2 | WEARKmF3 | WEARKmF4 | WEARKmF5 | WEARKmF6 | WEARKmF7 | RHFDOTemp | RMXTBulk | meas_FMETemp | MeasuredFMXT | FBKTemp_F1 | FBKTemp_F2 | FBKTemp_F3 | FBKTemp_F4 | FBKTemp_F5 | FBKTemp_F6 | FBKTemp_F7 | FBKTemp_F8 | timeGapPyroTime_RMX_FME__Sec | ActTimeBet_FMEPyroPU_ST1PU_Sec | ga1 | ga2 | ga3 | ga4 | ga5 | ga6 | ga7 | ga8 | AimHotVernThk | LEADSPD_F1 | TRAILSPD_F1 | LEADSPD_F2 | TRAILSPD_F2 | LEADSPD_F3 | TRAILSPD_F3 | LEADSPD_F4 | TRAILSPD_F4 | LEADSPD_F5 | TRAILSPD_F5 | LEADSPD_F6 | TRAILSPD_F6 | LEADSPD_F7 | TRAILSPD_F7 | F6OilFlowRate_Ml_min | BURWaterFlowL_min_F6 | Oil_ON___F6 | LEADSTRIPFLATNESS | AVERAGEFLATNESS | AVG_ABS_FLAT | AVG_LEAD_LEV_FLAT | AVG_LEAD_CENTRE_FLAT | HMOrderNumber | FurnaceNo | ONEFurnaceOPFlag | LaminarSprayFlag | FSU_TENS_Looper1 | FSU_TENS_Looper2 | FSU_TENS_Looper3 | FSU_TENS_Looper4 | FSU_TENS_Looper5 | FSU_TENS_Looper6 | ProgressiveTension_Looper1 | ProgressiveTension_Looper2 | ProgressiveTension_Looper3 | ProgressiveTension_Looper4 | ProgressiveTension_Looper5 | ProgressiveTension_Looper6 | AveAngle_Looper1 | AveAngle_Looper2 | AveAngle_Looper3 | AveAngle_Looper4 | AveAngle_Looper5 | AveAngle_Looper6 | Date | P_block | Page | Item | Serial_1 | Grade | ord_ga | ord_Wdt | GRT | FM | aimCr | LdCr | LeadFlat | FbkStandForce1 | FbkStandForce2 | FbkStandForce3 | FbkStandForce4 | FbkStandForce5 | FbkStandForce6 | FbkStandForce7 | RollBendingForce1 | RollBendingForce2 | RollBendingForce3 | RollBendingForce4 | RollBendingForce5 | RollBendingForce6 | RollBendingForce7 | Transfer_bar_thkness | InterstandThickness_massFlow_1 | InterstandThickness_massFlow_2 | InterstandThickness_massFlow_3 | InterstandThickness_massFlow_4 | InterstandThickness_massFlow_5 | InterstandThickness_massFlow_6 | ExtGA_thkness | TOP_WROLL_CRWN1 | TOP_WROLL_CRWN2 | TOP_WROLL_CRWN3 | TOP_WROLL_CRWN4 | TOP_WROLL_CRWN5 | TOP_WROLL_CRWN6 | TOP_WROLL_CRWN7 | CALC_BROLL_WEAR_CRWN1 | CALC_BROLL_WEAR_CRWN2 | CALC_BROLL_WEAR_CRWN3 | CALC_BROLL_WEAR_CRWN4 | CALC_BROLL_WEAR_CRWN5 | CALC_BROLL_WEAR_CRWN6 | CALC_BROLL_WEAR_CRWN7 | CALC_WROLL_THERM_CRWN1 | CALC_WROLL_THERM_CRWN2 | CALC_WROLL_THERM_CRWN3 | CALC_WROLL_THERM_CRWN4 | CALC_WROLL_THERM_CRWN5 | CALC_WROLL_THERM_CRWN6 | CALC_WROLL_THERM_CRWN7 | CALC_WROLL_WEAR_CRWN1 | CALC_WROLL_WEAR_CRWN2 | CALC_WROLL_WEAR_CRWN3 | CALC_WROLL_WEAR_CRWN4 | CALC_WROLL_WEAR_CRWN5 | CALC_WROLL_WEAR_CRWN6 | CALC_WROLL_WEAR_CRWN7 | LEARN_CRWN_ROLL_FORC_COEFF1 | LEARN_CRWN_ROLL_FORC_COEFF2 | LEARN_CRWN_ROLL_FORC_COEFF3 | LEARN_CRWN_ROLL_FORC_COEFF4 | LEARN_CRWN_ROLL_FORC_COEFF5 | LEARN_CRWN_ROLL_FORC_COEFF6 | LEARN_CRWN_ROLL_FORC_COEFF7 | LEARN_WROLL_CRWN_COEFF1 | LEARN_WROLL_CRWN_COEFF2 | LEARN_WROLL_CRWN_COEFF3 | LEARN_WROLL_CRWN_COEFF4 | LEARN_WROLL_CRWN_COEFF5 | LEARN_WROLL_CRWN_COEFF6 | LEARN_WROLL_CRWN_COEFF7 | LEARN_WROLL_THERM_WEAR_COEFF1 | LEARN_WROLL_THERM_WEAR_COEFF2 | LEARN_WROLL_THERM_WEAR_COEFF3 | LEARN_WROLL_THERM_WEAR_COEFF4 | LEARN_WROLL_THERM_WEAR_COEFF5 | LEARN_WROLL_THERM_WEAR_COEFF6 | LEARN_WROLL_THERM_WEAR_COEFF7 | LEARN_WROLL_BEND_FORC_COEFF1 | LEARN_WROLL_BEND_FORC_COEFF2 | LEARN_WROLL_BEND_FORC_COEFF3 | LEARN_WROLL_BEND_FORC_COEFF4 | LEARN_WROLL_BEND_FORC_COEFF5 | LEARN_WROLL_BEND_FORC_COEFF6 | LEARN_WROLL_BEND_FORC_COEFF7 | LEARN_BROLL_THERM_WEAR_COEFF1 | LEARN_BROLL_THERM_WEAR_COEFF2 | LEARN_BROLL_THERM_WEAR_COEFF3 | LEARN_BROLL_THERM_WEAR_COEFF4 | LEARN_BROLL_THERM_WEAR_COEFF5 | LEARN_BROLL_THERM_WEAR_COEFF6 | LEARN_BROLL_THERM_WEAR_COEFF7 | STAMP_RATIO1 | STAMP_RATIO2 | STAMP_RATIO3 | STAMP_RATIO4 | STAMP_RATIO5 | STAMP_RATIO6 | STAMP_RATIO7 | WROLL_SHIFT_POS1 | WROLL_SHIFT_POS2 | WROLL_SHIFT_POS3 | WROLL_SHIFT_POS4 | WROLL_SHIFT_POS5 | WROLL_SHIFT_POS6 | WROLL_SHIFT_POS7 | WROLL_SHIFT_POS_COEFF1 | WROLL_SHIFT_POS_COEFF2 | WROLL_SHIFT_POS_COEFF3 | WROLL_SHIFT_POS_COEFF4 | WROLL_SHIFT_POS_COEFF5 | WROLL_SHIFT_POS_COEFF6 | WROLL_SHIFT_POS_COEFF7 | F1TBRTyp | F1TBRDia | F1TBRCr | F1BBRTyp | F1BBRDia | F1BBRCr | F1TWRTyp | F1TWRDia | F1TWRCr | F1BWRTyp | F1BWRDia | F1BWRCr | F2TBRTyp | F2TBRDia | F2TBRCr | F2BBRTyp | F2BBRDia | F2BBRCr | F2TWRTyp | F2TWRDia | F2TWRCr | F2BWRTyp | F2BWRDia | F2BWRCr | F3TBRTyp | F3TBRDia | F3TBRCr | F3BBRTyp | F3BBRDia | F3BBRCr | F3TWRTyp | F3TWRDia | F3TWRCr | F3BWRTyp | F3BWRDia | F3BWRCr | F4TBRTyp | F4TBRDia | F4TBRCr | F4BBRTyp | F4BBRDia | F4BBRCr | F4TWRTyp | F4TWRDia | F4TWRCr | F4BWRTyp | F4BWRDia | F4BWRCr | F5TBRTyp | F5TBRDia | F5TBRCr | F5BBRTyp | F5BBRDia | F5BBRCr | F5TWRTyp | F5TWRDia | F5TWRCr | F5BWRTyp | F5BWRDia | F5BWRCr | F6TBRTyp | F6TBRDia | F6TBRCr | F6BBRTyp | F6BBRDia | F6BBRCr | F6TWRTyp | F6TWRDia | F6TWRCr | F6BWRTyp | F6BWRDia | F6BWRCr | F7TBRTyp | F7TBRDia | F7TBRCr | F7BBRTyp | F7BBRDia | F7BBRCr | F7TWRTyp | F7TWRDia | F7TWRCr | F7BWRTyp | F7BWRDia | F7BWRCr | WRCrownDueToStackDeflection1 | WRCrownDueToStackDeflection2 | WRCrownDueToStackDeflection3 | WRCrownDueToStackDeflection4 | WRCrownDueToStackDeflection5 | WRCrownDueToStackDeflection6 | WRCrownDueToStackDeflection7 | WRMechanicalCrown1 | WRMechanicalCrown2 | WRMechanicalCrown3 | WRMechanicalCrown4 | WRMechanicalCrown5 | WRMechanicalCrown6 | WRMechanicalCrown7 | WRThermalAndWearCrown1 | WRThermalAndWearCrown2 | WRThermalAndWearCrown3 | WRThermalAndWearCrown4 | WRThermalAndWearCrown5 | WRThermalAndWearCrown6 | WRThermalAndWearCrown7 | BURThermalWear1 | BURThermalWear2 | BURThermalWear3 | BURThermalWear4 | BURThermalWear5 | BURThermalWear6 | BURThermalWear7 | RollShiftPosition1 | RollShiftPosition2 | RollShiftPosition3 | RollShiftPosition4 | RollShiftPosition5 | RollShiftPosition6 | RollShiftPosition7 | RollBending1 | RollBending2 | RollBending3 | RollBending4 | RollBending5 | RollBending6 | RollBending7 | CM_i__LoadedRollGapCrown_1 | CM_i__LoadedRollGapCrown_2 | CM_i__LoadedRollGapCrown_3 | CM_i__LoadedRollGapCrown_4 | CM_i__LoadedRollGapCrown_5 | CM_i__LoadedRollGapCrown_6 | CM_i__LoadedRollGapCrown_7
201 | E11360 | 2017-04-19 03:56 | 55.2659 | 55.9387 | 393 | 63 | 1.1483 | 662.2583 | 17797 | 30 | 239962 | 239921 | 139147 | 139154 | 139261 | 139303 | 221069 | 221077 | 221036 | 221028 | 215335 | 215350 | 216036 | 216044 | 294066 | 294017 | 1362.8101 | 3384.199 | 6 | 83.7484 | 83.7484 | 83.7484 | 66.0582 | 66.0582 | 0.5293 | 0.5293 | 1219.7266 | 1139.1801 | 1090 | 901.7231 | 1100.304 | 1030.7667 | 1008.225 | 987.697 | 967.0422 | 954.7039 | 941.7783 | 925.8149 | 15.6 | 17.4 | 32.662 | 20.3863 | 13.453 | 9.7557 | 7.3675 | 5.6201 | 4.2934 | 3.6029 | 3.611 | 85.31 | 131.72 | 131.08 | 200.34 | 183.26 | 278.84 | 244.26 | 370.39 | 323.87 | 492.37 | 421.02 | 640.39 | 504.4 | 769.1 | 0 | 46.4 | 0 | 14.777778 | 9.3889 | 9.5953 | 15.1689 | 9.3889 | 2103845 | 1 |  |  | 3.4907 | 6.5707 | 8.0536 | 9.8479 | 11.2057 | 15.3621 | 3.9581 | 6.8548 | 8.8645 | 11.129 | 12.3597 | 17.2242 | 24.921 | 24.9304 | 25.0225 | 25.1094 | 24.9502 | 25.1023 |  | 16680 | 608 | 1 |  | CC070 | 356 | 951 | 8 | 5 | 35 | 29 | 14.777778 | 1221.8715 | 1137.85 | 1031.2072 | 928.5714 | 873.6357 | 874.3857 | 688.6572 | 78.145 | 70.4721 | 60.3329 | 61.5743 | 57.0771 | 67.3014 | 68.7964 | 32.662 | 20.3863 | 13.453 | 9.7557 | 7.3675 | 5.6201 | 4.2934 | 3.6029 | 0 | 0 | 0 | 0 | 0 | 0.1016 | 0.0254 | 0 | 0 | 0 | 0 | 0 | 0 | 0 | 0.024747 | 0.019305 | 0.015765 | 0.0078 | 0.008798 | -4e-06 | -9e-06 | -1.4e-05 | -2.7e-05 | -4.8e-05 | 5e-05 | -4.8e-05 | 0 | 0 | 0.084154 | 0.081011 | 0.079121 | 0.076062 | 0.080895 | 0.109018 | 0.102608 | -0.161929 | -0.159271 | -0.158036 | -0.157339 | -0.15998 | -0.166155 | -0.161752 | -1.408503 | -1.375711 | -1.360302 | -1.351551 | -1.384456 | -1.463949 | -1.408975 | -0.244984 | -0.222487 | -0.213896 | -0.21135 | -0.235708 | -0.324916 | -0.28732 | -0.410395 | -0.374835 | -0.358615 | -0.349665 | -0.38429 | -0.462744 | -0.405419 | 0.42741 | 0.40116 | 0.373156 | 0.3511 | 0.583505 | 0.482823 | 0.43216 | -15 | -15 | -15 | -15 | -15 | 0 | 0 | -1.024962 | -1.009781 | -1.001232 | -0.996673 | -1.010926 | 0 | 0 |  | 1452.829 | 0 |  | 1454.658 | 0 |  | 738.622 | 0 |  | 738.541 | 0 |  | 1407.922 | 0 |  | 1417.828 | 0 |  | 762.976 | 0 |  | 762.8 | 0 |  | 1406.3979 | 0 |  | 1433.068 | 0 |  | 773.699 | 0 |  | 773.94 | 0 |  | 1530.274 | 0 |  | 1531.137 | 0 |  | 779.999 | 0 |  | 779.815 | 0 |  | 1510.2841 | 0 |  | 1510.665 | 0 |  | 751.706 | 0 |  | 751.497 | 0 |  | 1517.9041 | 0 |  | 1518.234 | 0 |  | 733.501 | 0.102 |  | 733.757 | 0.102 |  | 1495.8571 | 0 |  | 1496.339 | 0 |  | 768.019 | 0.025 |  | 768.247 | 0.025 | 102.8254 | 92.17836635 | 81.59014 | 70.629 | 70.67276 | 95.32378 | 70.66174 | 0 | 0 | 0 | 0 | 0 | -16.881348 | -4.1085008 | -34.8365 | -26.52096 | -21.37987 | -10.60967535 | -12.11399 | 0.005855796 | 0.012680775 | 0 | 0 | 0 | 0 | 0 | 0 | 0 | 15.37443 | 15.146715 | 15.01848 | 14.950095 | 15.16389 | 0 | 0 | -19.14427468 | -15.67913 | -12.90497 | -13.01373 | -13.45353 | -21.8673 | -19.76658 | 64.21902 | 65.125 | 62.32379 | 61.95569 | 60.26913 | 56.58099 | 46.79934
201 | E11361 | 2017-04-19 03:57 | 56.2372 | 56.7878 | 22 | 64 | 1.173 | 642.3384 | 17378 | 30 | 239962 | 239921 | 139147 | 139154 | 139261 | 139303 | 221069 | 221077 | 221036 | 221028 | 215335 | 215350 | 216036 | 216044 | 294066 | 294017 | 1362.8101 | 3401.8679 | 6 | 84.2867 | 84.2867 | 84.2867 | 66.5965 | 66.5965 | 1.0676 | 1.0676 | 1231.4453 | 1146.1902 | 1089.5 | 890 | 1098.7085 | 1024.7609 | 1000.314 | 977.4428 | 954.3331 | 939.7811 | 924.785 | 907.8273 | 15.4 | 17.6 | 32.3622 | 20.5721 | 13.3806 | 9.7185 | 7.2932 | 5.5638 | 4.331 | 3.6016 | 3.612 | 79.69 | 129.1 | 123.57 | 198.56 | 172.15 | 276.35 | 228.09 | 368.07 | 300.96 | 487.51 | 388.19 | 625.07 | 470.24 | 749.98 | 0 | 46.2 | 0 | 5.366667 | 5.3776 | 5.3776 | -0.0896 | 5.3776 | 2104149 | 2 |  |  | 3.3157 | 6.4114 | 7.9429 | 9.7514 | 11.0207 | 14.0921 | 3.6742 | 6.8409 | 8.4667 | 10.4924 | 11.8182 | 17.1394 | 24.9836 | 24.9514 | 25.0079 | 25.1024 | 24.8171 | 24.9244 |  | 16680 | 608 | 2 |  | EA061 | 356 | 959 | 8 | 5 | 35 | 37.5 | 5.366667 | 1293.9714 | 1246.8357 | 1101.2428 | 1013.45 | 909.5286 | 926.7143 | 880.2072 | 83.8857 | 74.1771 | 75.385 | 67.2564 | 59.8364 | 50.6114 | 86.9829 | 32.3622 | 20.5721 | 13.3806 | 9.7185 | 7.2932 | 5.5638 | 4.331 | 3.6016 | 0 | 0 | 0 | 0 | 0 | 0.1016 | 0.0254 | 0 | 0 | 0 | 0 | 0 | 0 | 0 | 0.030134 | 0.023317 | 0.019149 | 0.008552 | 0.009858 | 0.001122 | 0.0008 | -1.4e-05 | -3.7e-05 | -7.5e-05 | 5.1e-05 | -4.8e-05 | 5.1e-05 | 4.5e-05 | 0.084209 | 0.08105 | 0.079169 | 0.076097 | 0.080945 | 0.109024 | 0.102505 | -0.16428 | -0.161672 | -0.160347 | -0.159715 | -0.162366 | -0.168754 | -0.164668 | -1.406462 | -1.374557 | -1.358307 | -1.350341 | -1.384356 | -1.466433 | -1.41603 | -0.248588 | -0.225511 | -0.216979 | -0.214194 | -0.239122 | -0.329221 | -0.289493 | -0.4118 | -0.37737 | -0.360165 | -0.352175 | -0.385869 | -0.465596 | -0.41286 | 0.426541 | 0.399716 | 0.37149 | 0.348563 | 0.581447 | 0.48436 | 0.428699 | -25 | -25 | -25 | -25 | -20 | 0 | 0 | -1.040563 | -1.025116 | -1.016315 | -1.011616 | -1.026371 | 0 | 0 |  | 1452.829 | 0 |  | 1454.658 | 0 |  | 738.622 | 0 |  | 738.541 | 0 |  | 1407.922 | 0 |  | 1417.828 | 0 |  | 762.976 | 0 |  | 762.8 | 0 |  | 1406.3979 | 0 |  | 1433.068 | 0 |  | 773.699 | 0 |  | 773.94 | 0 |  | 1530.274 | 0 |  | 1531.137 | 0 |  | 779.999 | 0 |  | 779.815 | 0 |  | 1510.2841 | 0 |  | 1510.665 | 0 |  | 751.706 | 0 |  | 751.497 | 0 |  | 1517.9041 | 0 |  | 1518.234 | 0 |  | 733.501 | 0.102 |  | 733.757 | 0.102 |  | 1495.8571 | 0 |  | 1496.339 | 0 |  | 768.019 | 0.025 |  | 768.247 | 0.025 | 108.964 | 101.056 | 87.18429 | 77.12050465 | 73.62179 | 101.0341 | 90.22564 | 0 | 0 | 0 | 0 | 0 | -17.1454064 | -4.1825672 | -42.36263544 | -31.99968696 | -25.90835 | -11.61698 | -13.58053236 | -1.720125909 | -1.19654535 | 0 | 0 | 0 | 0 | 0 | 0 | 0 | 26.014075 | 25.6279 | 25.407875 | 25.2904 | 20.52742 | 0 | 0 | -20.85298 | -16.72775 | -16.35696 | -14.40592 | -14.3082 | -16.66234 | -25.18094 | 71.7625 | 77.95649 | 70.32686 | 76.388 | 66.26048 | 65.50623 | 59.66559
201 | E11362 | 2017-04-19 03:59 | 56.8453 | 57.3623 | 31 | 63 | 1.173 | 643.5135 | 17412 | 30 | 239962 | 239921 | 139147 | 139154 | 139261 | 139303 | 221069 | 221077 | 221036 | 221028 | 215335 | 215350 | 216036 | 216044 | 294066 | 294017 | 1362.8101 | 3420.2009 | 6 | 84.826 | 84.826 | 84.826 | 67.1358 | 67.1358 | 1.6069 | 1.6069 | 1227.9297 | 1162.7487 | 1104.3334 | 868.34 | 1079.7974 | 1005.1656 | 980.0516 | 956.5046 | 932.5035 | 917.7679 | 901.934 | 884.1093 | 15.4 | 36.4 | 31.9528 | 20.445 | 13.4828 | 9.7872 | 7.3017 | 5.5538 | 4.3263 | 3.5986 | 3.6058 | 78.62 | 135.03 | 121.91 | 205.06 | 170.29 | 285.2 | 226.84 | 382.7 | 302.91 | 511.3 | 389.4 | 658.45 | 469.78 | 784.87 | 0 | 46.1 | 0 | 3.5 | 4.2854 | 4.2854 | -0.3563 | 4.2854 | 2104149 | 1 |  |  | 3.6586 | 6.8236 | 8.5357 | 10.1493 | 11.9957 | 15.13 | 4.1561 | 7.1621 | 9.1788 | 10.9348 | 12.1636 | 17.0955 | 24.9566 | 24.9813 | 25.0104 | 24.9945 | 25.0363 | 24.9261 |  | 16680 | 608 | 3 |  | EA061 | 356 | 959 | 8 | 5 | 35 | 42 | 3.5 | 1303.7428 | 1299.3357 | 1169.5286 | 1106.15 | 990.0857 | 984.3428 | 978.0928 | 64.6843 | 68.2743 | 71.4171 | 66.2593 | 58.1129 | 49.1071 | 84.4171 | 31.9528 | 20.445 | 13.4828 | 9.7872 | 7.3017 | 5.5538 | 4.3263 | 3.5986 | 0 | 0 | 0 | 0 | 0 | 0.1016 | 0.0254 | 0 | 0 | 0 | 0 | 0 | 0 | 0 | 0.032872 | 0.025466 | 0.021043 | 0.009316 | 0.010756 | 0.002771 | 0.002155 | -1.4e-05 | -3.7e-05 | -7.5e-05 | 5.1e-05 | -4.7e-05 | 0.0001 | 8.5e-05 | 0.084199 | 0.081041 | 0.079151 | 0.076076 | 0.080922 | 0.108985 | 0.102433 | -0.164669 | -0.162047 | -0.160805 | -0.16019 | -0.162858 | -0.169187 | -0.165215 | -1.40793 | -1.375905 | -1.360944 | -1.352928 | -1.38733 | -1.46836 | -1.419385 | -0.248697 | -0.225629 | -0.216904 | -0.214043 | -0.238955 | -0.32916 | -0.288966 | -0.413475 | -0.378813 | -0.362491 | -0.354831 | -0.388772 | -0.467802 | -0.416395 | 0.427137 | 0.400534 | 0.372104 | 0.348754 | 0.577113 | 0.482267 | 0.428094 | -25 | -25 | -25 | -25 | -20 | 0 | 0 | -1.042173 | -1.026828 | -1.018477 | -1.014027 | -1.028988 | 0 | 0 |  | 1452.829 | 0 |  | 1454.658 | 0 |  | 738.622 | 0 |  | 738.541 | 0 |  | 1407.922 | 0 |  | 1417.828 | 0 |  | 762.976 | 0 |  | 762.8 | 0 |  | 1406.3979 | 0 |  | 1433.068 | 0 |  | 773.699 | 0 |  | 773.94 | 0 |  | 1530.274 | 0 |  | 1531.137 | 0 |  | 779.999 | 0 |  | 779.815 | 0 |  | 1510.2841 | 0 |  | 1510.665 | 0 |  | 751.706 | 0 |  | 751.497 | 0 |  | 1517.9041 | 0 |  | 1518.234 | 0 |  | 733.501 | 0.102 |  | 733.757 | 0.102 |  | 1495.8571 | 0 |  | 1496.339 | 0 |  | 768.019 | 0.025 |  | 768.247 | 0.025 | 109.7738 | 105.2995 | 92.56936 | 84.1514674 | 80.11972 | 107.2786 | 100.189 | 0 | 0 | 0 | 0 | 0 | -17.1893992 | -4.196461 | -46.26176394 | -34.98789 | -28.53627 | -12.67288 | -14.85691697 | -4.21566156 | -3.1794224 | 0 | 0 | 0 | 0 | 0 | 0 | 0 | 26.054325 | 25.6707 | 25.461925 | 25.350675 | 20.57976 | 0 | 0 | -16.08679 | -15.40466 | -15.49065 | -14.18234 | -13.88637 | -16.16409 | -24.39367 | 73.47961 | 80.57761 | 74.00435 | 82.64693 | 71.95619 | 69.70945 | 68.41942
201 | E11363 | 2017-04-19 04:00 | 57.4936 | 57.9631 | 29 | 63 | 1.1572 | 678.1292 | 18134 | 30 | 239962 | 239921 | 139147 | 139154 | 139261 | 139303 | 221069 | 221077 | 221036 | 221028 | 215335 | 215350 | 216036 | 216044 | 294066 | 294017 | 1362.8101 | 3438.2461 | 6 | 85.3811 | 85.3811 | 85.3811 | 67.6909 | 67.6909 | 2.162 | 2.162 | 1217.3828 | 1141.0586 | 1087.8334 | 883.3138 | 1070.9497 | 1003.1641 | 981.6288 | 961.0664 | 940.3465 | 928.0762 | 914.4146 | 898.3729 | 15.4 | 31.2 | 32.0916 | 20.4555 | 13.4164 | 9.7682 | 7.3307 | 5.5051 | 4.2859 | 3.5966 | 3.6031 | 86.11 | 136.76 | 132.28 | 207.22 | 185.15 | 287.73 | 246.92 | 384.73 | 330.26 | 521.09 | 425.53 | 669.22 | 513.39 | 798.51 | 0 | 46 | 0 | 3.911111 | 4.7168 | 4.7168 | 1.0508 | 4.7168 | 2104085 | 2 |  |  | 3.81 | 7.0786 | 8.7014 | 10.3929 | 12.2293 | 15.6879 | 4.223 | 7.8967 | 9.0443 | 11.2541 | 13.6852 | 17.4705 | 24.8896 | 24.9117 | 24.984 | 25.0463 | 25.0246 | 24.9749 |  | 16680 | 608 | 4 |  | CC061 | 356 | 951 | 8 | 5 | 35 | 33.166664 | 3.911111 | 1283.0929 | 1225.4357 | 1082.45 | 1024.05 | 954.5214 | 901.6714 | 837.45 | 84.6643 | 84.1693 | 78.8693 | 74.05 | 57.24 | 42.0229 | 84.2229 | 32.0916 | 20.4555 | 13.4164 | 9.7682 | 7.3307 | 5.5051 | 4.2859 | 3.5966 | 0 | 0 | 0 | 0 | 0 | 0.1016 | 0.0254 | 0 | 0 | 0 | 0 | 0 | 0 | 0 | 0.033692 | 0.026101 | 0.021506 | 0.00927 | 0.010776 | 0.003634 | 0.002854 | -1.1e-05 | -2.3e-05 | -4.4e-05 | 5.2e-05 | -4.5e-05 | 0.00016 | 0.000131 | 0.084095 | 0.080948 | 0.079066 | 0.075993 | 0.080828 | 0.108938 | 0.10244 | -0.16077 | -0.158172 | -0.156915 | -0.156311 | -0.158973 | -0.165047 | -0.160996 | -1.407009 | -1.374811 | -1.359289 | -1.350976 | -1.38628 | -1.465678 | -1.414617 | -0.242566 | -0.220191 | -0.21179 | -0.208982 | -0.233169 | -0.321622 | -0.283037 | -0.412412 | -0.377196 | -0.360357 | -0.352816 | -0.387247 | -0.464717 | -0.411358 | 0.427907 | 0.401743 | 0.373917 | 0.352223 | 0.582251 | 0.485674 | 0.431527 | -25 | -25 | -25 | -25 | -20 | 0 | 0 | -1.025205 | -1.010134 | -1.002008 | -0.997688 | -1.012443 | 0 | 0 |  | 1452.829 | 0 |  | 1454.658 | 0 |  | 738.622 | 0 |  | 738.541 | 0 |  | 1407.922 | 0 |  | 1417.828 | 0 |  | 762.976 | 0 |  | 762.8 | 0 |  | 1406.3979 | 0 |  | 1433.068 | 0 |  | 773.699 | 0 |  | 773.94 | 0 |  | 1530.274 | 0 |  | 1531.137 | 0 |  | 779.999 | 0 |  | 779.815 | 0 |  | 1510.2841 | 0 |  | 1510.665 | 0 |  | 751.706 | 0 |  | 751.497 | 0 |  | 1517.9041 | 0 |  | 1518.234 | 0 |  | 733.501 | 0.102 |  | 733.757 | 0.102 |  | 1495.8571 | 0 |  | 1496.339 | 0 |  | 768.019 | 0.025 |  | 768.247 | 0.025 | 107.9017 | 99.19657 | 85.5849917 | 77.82063165 | 77.15206 | 98.22628 | 85.788378 | 0 | 0 | 0 | 0 | 0 | -16.7687752 | -4.0892984 | -47.38947 | -35.85232 | -29.17306 | -12.5938 | -14.87617068 | -5.560782332 | -4.222631745 | 0 | 0 | 0 | 0 | 0 | 0 | 0 | 25.630125 | 25.25335 | 25.0502 | 24.9422 | 20.24886 | 0 | 0 | -20.53668 | -18.53332 | -16.70373 | -15.4751171 | -13.34659356 | -13.51549 | -23.8382 | 65.60567 | 70.06428 | 64.7584 | 74.69392 | 69.17815 | 62.38123 | 53.63825
201 | E11364 | 2017-04-19 04:02 | 58.0673 | 58.5215 | 27 | 62 | 1.1572 | 660.9005 | 17686 | 30 | 239962 | 239921 | 139147 | 139154 | 139261 | 139303 | 221069 | 221077 | 221036 | 221028 | 215335 | 215350 | 216036 | 216044 | 294066 | 294017 | 1362.8101 | 3456.946 | 6 | 85.9221 | 85.9221 | 85.9221 | 68.2319 | 68.2319 | 2.703 | 2.703 | 1209.1797 | 1138.7266 | 1093.3334 | 890.0535 | 1066.9312 | 999.6437 | 978.8874 | 958.7477 | 938.1473 | 925.8478 | 912.5673 | 897.2378 | 15.4 | 30.4 | 32.1329 | 20.5817 | 13.4358 | 9.7362 | 7.298 | 5.5014 | 4.2824 | 3.5964 | 3.6028 | 86.26 | 133.74 | 132.87 | 204.39 | 186.19 | 284.85 | 247.45 | 382.33 | 330.35 | 513.04 | 425.92 | 663.38 | 514.52 | 784.14 | 0 | 46.3 | 0 | 8.133334 | 10.3383 | 10.4472 | 10.275 | 10.3383 | 2103829 | 1 |  |  | 3.6621 | 6.9364 | 8.5571 | 10.2707 | 11.9829 | 15.1879 | 4.3361 | 7.6885 | 9.2393 | 10.941 | 13.5066 | 16.0262 | 24.9264 | 24.9267 | 24.987 | 25.0984 | 24.9643 | 24.8114 |  | 16680 | 608 | 5 |  | CC061 | 356 | 951 | 8 | 5 | 35 | 42 | 8.133334 | 1338.9286 | 1327.0929 | 1141.1285 | 1064.7072 | 976.6286 | 958.6929 | 970.7643 | 60.4429 | 58.7536 | 59.9079 | 56.5714 | 54.7493 | 44.2114 | 85.9636 | 32.1329 | 20.5817 | 13.4358 | 9.7362 | 7.298 | 5.5014 | 4.2824 | 3.5964 | 0 | 0 | 0 | 0 | 0 | 0.1016 | 0.0254 | 0 | 0 | 0 | 0 | 0 | 0 | 0 | 0.035426 | 0.027518 | 0.022678 | 0.009878 | 0.0115 | 0.004872 | 0.003922 | -1.2e-05 | -3.2e-05 | -6.1e-05 | 5.3e-05 | -4.5e-05 | 0.000201 | 0.000166 | 0.084085 | 0.080926 | 0.07905 | 0.075982 | 0.08082 | 0.108887 | 0.102334 | -0.160999 | -0.15848 | -0.157153 | -0.156612 | -0.159178 | -0.165426 | -0.161568 | -1.405903 | -1.374529 | -1.357587 | -1.35247 | -1.384785 | -1.468031 | -1.419386 | -0.242577 | -0.21997 | -0.211682 | -0.208946 | -0.233215 | -0.321246 | -0.281925 | -0.413932 | -0.379788 | -0.362292 | -0.354351 | -0.388496 | -0.467409 | -0.416382 | 0.427926 | 0.401448 | 0.373418 | 0.352008 | 0.582717 | 0.485726 | 0.431429 | -30 | -30 | -30 | -25 | -25 | 0 | 0 | -1.024832 | -1.009736 | -1.001497 | -0.997506 | -1.011886 | 0 | 0 |  | 1452.829 | 0 |  | 1454.658 | 0 |  | 738.622 | 0 |  | 738.541 | 0 |  | 1407.922 | 0 |  | 1417.828 | 0 |  | 762.976 | 0 |  | 762.8 | 0 |  | 1406.3979 | 0 |  | 1433.068 | 0 |  | 773.699 | 0 |  | 773.94 | 0 |  | 1530.274 | 0 |  | 1531.137 | 0 |  | 779.999 | 0 |  | 779.815 | 0 |  | 1510.2841 | 0 |  | 1510.665 | 0 |  | 751.706 | 0 |  | 751.497 | 0 |  | 1517.9041 | 0 |  | 1518.234 | 0 |  | 733.501 | 0.102 |  | 733.757 | 0.102 |  | 1495.8571 | 0 |  | 1496.339 | 0 |  | 768.019 | 0.025 |  | 768.247 | 0.025 | 112.5838 | 107.3963 | 90.20621 | 80.89858 | 78.93112 | 104.3892 | 99.34219 | 0 | 0 | 0 | 0 | 0 | -16.8072816 | -4.1038272 | -49.78865 | -37.7803 | -30.70455 | -13.43137957 | -15.86271 | -7.447321263 | -5.802449968 | 0 | 0 | 0 | 0 | 0 | 0 | 0 | 30.74496 | 30.29208 | 30.04491 | 24.93765 | 25.29715 | 0 | 0 | -14.66206 | -12.92403 | -12.68142 | -11.82037 | -12.76836 | -14.20274 | -24.23528793 | 78.87807 | 86.98407 | 76.86515 | 80.58449 | 75.5972 | 65.93186 | 65.20063
201 | E11365 | 2017-04-19 04:04 | 57.6511 | 58.2734 | 32 | 41 | 1.3688 | 436.153 | 18467 | 30 | 239962 | 239921 | 139147 | 139154 | 139261 | 139303 | 221069 | 221077 | 221036 | 221028 | 215335 | 215350 | 216036 | 216044 | 294066 | 294017 | 1362.8101 | 3475.635 | 6 | 86.1519 | 86.1519 | 86.1519 | 68.4616 | 68.4616 | 2.9328 | 2.9328 | 1222.0703 | 1144.8013 | 1090.5 | 925.2677 | 1061.7555 | 1011.2775 | 995.7556 | 980.3941 | 964.9507 | 952.3735 | 941.3823 | 928.3796 | 15.8 | 35.8 | 32.0032 | 22.8182 | 15.9912 | 12.2416 | 9.4164 | 7.3115 | 5.8574 | 5.1438 | 5.1419 | 121 | 166.77 | 169.98 | 236.19 | 225.26 | 312.69 | 291.73 | 405.43 | 376.16 | 526.64 | 471.3 | 659.24 | 550.84 | 757.23 | 50.2 | 46.5 | 10.9067 | 4.88 | 4.4903 | 4.4903 | -1.0331 | 4.4903 | 6211108 | 2 |  |  | 2.4957 | 4.7657 | 5.7293 | 6.9786 | 8.245 | 11.1364 | 2.824 | 5.058 | 6.5 | 8.014 | 9.578 | 13.854 | 24.8616 | 24.9098 | 24.9526 | 24.9966 | 25.0252 | 24.9773 |  | 16680 | 608 | 6 |  | CC008F | 508 | 1049 | 10 | 2 | 35 | 25 | 4.88 | 1208.65 | 1222.4071 | 1037.7858 | 992.1214 | 886.9286 | 847.0143 | 726.4143 | 61.76 | 58.9079 | 53.835 | 52.9114 | 50.2293 | 33.8179 | 82.2257 | 32.0032 | 22.8182 | 15.9912 | 12.2416 | 9.4164 | 7.3115 | 5.8574 | 5.1438 | 0 | 0 | 0 | 0 | 0 | 0.1016 | 0.0254 | 0 | 0 | 0 | 0 | 0 | 0 | 0 | 0.065661 | 0.054065 | 0.047364 | 0.026416 | 0.029247 | 0.016017 | 0.01435 | -0.000371 | -0.001097 | -0.002397 | -2.8e-05 | -0.000192 | -0.001685 | -0.000998 | 0.084617 | 0.081426 | 0.079543 | 0.076447 | 0.081328 | 0.10931 | 0.102839 | -0.197622 | -0.194636 | -0.193054 | -0.192461 | -0.195497 | -0.202956 | -0.197771 | -1.395002 | -1.36499 | -1.350461 | -1.346071 | -1.377057 | -1.457291 | -1.404634 | -0.306125 | -0.277325 | -0.266979 | -0.263352 | -0.29427 | -0.406598 | -0.358713 | -0.405442 | -0.373095 | -0.355496 | -0.348412 | -0.380694 | -0.457139 | -0.40248 | 0.426272 | 0.405098 | 0.383007 | 0.355731 | 0.646118 | 0.553625 | 0.506445 | -35 | -35 | -30 | -25 | -25 | -10 | 10 | -1.259138 | -1.240855 | -1.230691 | -1.227253 | -1.244541 | 0 | 0 |  | 1452.829 | 0 |  | 1454.658 | 0 |  | 738.622 | 0 |  | 738.541 | 0 |  | 1407.922 | 0 |  | 1417.828 | 0 |  | 762.976 | 0 |  | 762.8 | 0 |  | 1406.3979 | 0 |  | 1433.068 | 0 |  | 773.699 | 0 |  | 773.94 | 0 |  | 1530.274 | 0 |  | 1531.137 | 0 |  | 779.999 | 0 |  | 779.815 | 0 |  | 1510.2841 | 0 |  | 1510.665 | 0 |  | 751.706 | 0 |  | 751.497 | 0 |  | 1517.9041 | 0 |  | 1518.234 | 0 |  | 733.501 | 0.102 |  | 733.757 | 0.102 |  | 1495.8571 | 0 |  | 1496.339 | 0 |  | 768.019 | 0.025 |  | 768.247 | 0.025 | 102.2723 | 99.53572 | 82.5486 | 75.8447 | 72.13213 | 92.58713 | 74.70372 | 0 | 0 | 0 | 0 | 0 | -20.6203296 | -5.0233834 | -91.07968058 | -72.30079032 | -60.72618 | -35.52012 | -40.01039 | -20.88589 | -18.75467 | 0 | 0 | 0 | 0 | 0 | 0 | 0 | 44.06983 | 43.429925 | 36.92073 | 30.681325 | 31.113525 | 0 | 0 | -18.90628 | -16.33663 | -14.37281 | -13.93432 | -14.78098 | -13.75029 | -29.49543 | 36.35620647 | 54.32822 | 44.37033 | 57.07159 | 48.45429 | 37.33062 | 21.43024
201 | E11366 | 2017-04-19 04:05 | 56.8577 | 57.7362 | 54 | 40 | 1.3688 | 438.8189 | 18551 | 30 | 239962 | 239921 | 139147 | 139154 | 139261 | 139303 | 221069 | 221077 | 221036 | 221028 | 215335 | 215350 | 216036 | 216044 | 294066 | 294017 | 1362.8101 | 3494.3301 | 6 | 86.383 | 86.383 | 86.383 | 68.6928 | 68.6928 | 3.164 | 3.164 | 1212.6953 | 1139.8452 | 1092.1666 | 931.56 | 1050.6614 | 1002.1083 | 988.1678 | 974.8626 | 961.6384 | 953.1475 | 943.7712 | 932.2811 | 15.8 | 35.8 | 31.9278 | 22.8552 | 16.2953 | 12.598 | 9.726 | 7.4914 | 5.9264 | 5.1443 | 5.137 | 122.44 | 169.55 | 170.38 | 237.18 | 223.53 | 310.46 | 288.97 | 400.79 | 377.23 | 524.11 | 476.68 | 663.58 | 560.08 | 771.94 | 49.9 | 46.4 | 8 | 3.36 | 2.9641 | 2.9641 | -0.7327 | 2.9641 | 6211108 | 1 |  |  | 2.555 | 4.7671 | 5.6386 | 6.665 | 8.0257 | 10.77 | 2.746 | 5.154 | 6.234 | 7.392 | 9.892 | 13.182 | 24.8076 | 25.0356 | 24.9614 | 25.0141 | 24.9901 | 25.0032 |  | 16680 | 608 | 7 |  | CC008F | 508 | 1049 | 10 | 2 | 35 | 31.333334 | 3.36 | 1213.8429 | 1174.2357 | 1009.4 | 983.9786 | 916.6714 | 866.3714 | 778.4072 | 65.305 | 61.3136 | 57.1129 | 53.7036 | 49.5407 | 36.96 | 78.5857 | 31.9278 | 22.8552 | 16.2953 | 12.598 | 9.726 | 7.4914 | 5.9264 | 5.1443 | 0 | 0 | 0 | 0 | 0 | 0.1016 | 0.0254 | 0 | 0 | 0 | 0 | 0 | 0 | 0 | 0.058017 | 0.047772 | 0.040835 | 0.023993 | 0.026451 | 0.012986 | 0.01158 | -0.000372 | -0.001099 | -0.002404 | -2.9e-05 | -0.000194 | -0.003718 | -0.002312 | 0.084613 | 0.081438 | 0.079552 | 0.076452 | 0.081316 | 0.109291 | 0.102795 | -0.197227 | -0.194108 | -0.19255 | -0.191996 | -0.195174 | -0.202522 | -0.197454 | -1.395673 | -1.364256 | -1.349924 | -1.345918 | -1.378396 | -1.455855 | -1.40418 | -0.305189 | -0.27684 | -0.266465 | -0.262749 | -0.29318 | -0.4051 | -0.356899 | -0.406189 | -0.372301 | -0.354927 | -0.348243 | -0.382142 | -0.458453 | -0.404808 | 0.426386 | 0.406234 | 0.385394 | 0.358857 | 0.651313 | 0.555483 | 0.506033 | -35 | -35 | -30 | -25 | -25 | -20 | 20 | -1.259589 | -1.241094 | -1.230915 | -1.227565 | -1.244829 | 0 | 0 |  | 1452.829 | 0 |  | 1454.658 | 0 |  | 738.622 | 0 |  | 738.541 | 0 |  | 1407.922 | 0 |  | 1417.828 | 0 |  | 762.976 | 0 |  | 762.8 | 0 |  | 1406.3979 | 0 |  | 1433.068 | 0 |  | 773.699 | 0 |  | 773.94 | 0 |  | 1530.274 | 0 |  | 1531.137 | 0 |  | 779.999 | 0 |  | 779.815 | 0 |  | 1510.2841 | 0 |  | 1510.665 | 0 |  | 751.706 | 0 |  | 751.497 | 0 |  | 1517.9041 | 0 |  | 1518.234 | 0 |  | 733.501 | 0.102 |  | 733.757 | 0.102 |  | 1495.8571 | 0 |  | 1496.339 | 0 |  | 768.019 | 0.025 |  | 768.247 | 0.025 | 102.7069 | 95.62741 | 80.2997888 | 75.22713 | 74.54005 | 94.6866 | 80.01637 | 0 | 0 | 0 | 0 | 0 | -20.5762352 | -5.0153316 | -80.45357 | -63.67392 | -51.87893 | -32.25358 | -36.19254 | -13.49286414 | -13.01394024 | 0 | 0 | 0 | 0 | 0 | 0 | 0 | 44.085615 | 43.43829 | 36.92745 | 30.689125 | 31.120725 | 0 | 0 | -19.93037 | -16.97406 | -15.21859 | -14.11057 | -14.52434 | -14.972496 | -28.04716 | 46.40857 | 58.41772 | 50.12972 | 59.55211 | 54.94389 | 45.645 | 33.93994
201 | E11367 | 2017-04-19 04:07 | 56.313 | 57.3674 | 44 | 40 | 1.3688 | 437.3459 | 18497 | 30 | 239962 | 239921 | 139147 | 139154 | 139261 | 139303 | 221069 | 221077 | 221036 | 221028 | 215335 | 215350 | 216036 | 216044 | 294066 | 294017 | 1362.8101 | 3513.21 | 6 | 86.6134 | 86.6134 | 86.6134 | 68.9232 | 68.9232 | 3.3943 | 3.3943 | 1215.0391 | 1142.6183 | 1094.3334 | 936.464 | 1056.936 | 1008.4916 | 994.9609 | 982.0924 | 969.2836 | 961.1096 | 952.1445 | 941.1613 | 15.6 | 35.8 | 31.9658 | 22.8571 | 16.3221 | 12.6083 | 9.7373 | 7.4987 | 5.9288 | 5.143 | 5.1373 | 122.62 | 165.33 | 170.33 | 230 | 223.59 | 301.92 | 288.81 | 390.07 | 376.74 | 510.06 | 477.12 | 644.33 | 560.11 | 749.24 | 49.4 | 46.6 | 8.9592 | 2.99 | 3.0244 | 3.0244 | -0.6288 | 3.0244 | 6211108 | 2 |  |  | 2.4414 | 4.7143 | 5.5121 | 6.5507 | 7.8507 | 10.4807 | 2.512 | 5.062 | 6.354 | 7.374 | 9.236 | 12.496 | 25.0213 | 24.9829 | 24.9746 | 24.9925 | 24.9476 | 24.9882 |  | 16680 | 608 | 8 |  | CC008F | 508 | 1049 | 10 | 2 | 35 | 31.666666 | 2.99 | 1202.7142 | 1157.1072 | 996.8643 | 973.1071 | 901.8428 | 846.65 | 767.1714 | 63.65 | 58.5629 | 54.1093 | 50.3879 | 47.3814 | 32.9279 | 77.7414 | 31.9658 | 22.8571 | 16.3221 | 12.6083 | 9.7373 | 7.4987 | 5.9288 | 5.143 | 0 | 0 | 0 | 0 | 0 | 0.1016 | 0.0254 | 0 | 0 | 0 | 0 | 0 | 0 | 0 | 0.055088 | 0.045372 | 0.038124 | 0.022968 | 0.025266 | 0.012379 | 0.010942 | -0.000371 | -0.001098 | -0.002397 | -2.9e-05 | -0.000194 | -0.003683 | -0.002286 | 0.084622 | 0.081442 | 0.079556 | 0.076456 | 0.081322 | 0.109314 | 0.102806 | -0.197352 | -0.194266 | -0.192709 | -0.192155 | -0.195318 | -0.202473 | -0.197467 | -1.394802 | -1.363759 | -1.349451 | -1.345453 | -1.37774 | -1.449362 | -1.398918 | -0.305777 | -0.277281 | -0.266885 | -0.263162 | -0.293691 | -0.406036 | -0.357561 | -0.405208 | -0.371778 | -0.354445 | -0.347776 | -0.381432 | -0.457202 | -0.40415 | 0.426422 | 0.4062 | 0.385421 | 0.358958 | 0.651825 | 0.555192 | 0.506132 | -35 | -35 | -30 | -25 | -25 | -30 | 30 | -1.258878 | -1.240241 | -1.229942 | -1.226575 | -1.243762 | 0 | 0 |  | 1452.829 | 0 |  | 1454.658 | 0 |  | 738.622 | 0 |  | 738.541 | 0 |  | 1407.922 | 0 |  | 1417.828 | 0 |  | 762.976 | 0 |  | 762.8 | 0 |  | 1406.3979 | 0 |  | 1433.068 | 0 |  | 773.699 | 0 |  | 773.94 | 0 |  | 1530.274 | 0 |  | 1531.137 | 0 |  | 779.999 | 0 |  | 779.815 | 0 |  | 1510.2841 | 0 |  | 1510.665 | 0 |  | 751.706 | 0 |  | 751.497 | 0 |  | 1517.9041 | 0 |  | 1518.234 | 0 |  | 733.501 | 0.102 |  | 733.757 | 0.102 |  | 1495.8571 | 0 |  | 1496.339 | 0 |  | 768.019 | 0.025 |  | 768.247 | 0.025 | 101.7761 | 94.23712 | 79.30654 | 74.39988 | 73.33966 | 92.5506981 | 78.86982 | 0 | 0 | 0 | 0 | 0 | -20.5712568 | -5.0156618 | -76.31938 | -60.37907 | -48.21184 | -30.86335 | -34.54269728 | -12.60365 | -12.10903 | 0 | 0 | 0 | 0 | 0 | 0 | 0 | 44.06073 | 43.408435 | 36.89826 | 30.664375 | 31.09405 | 0 | 0 | -19.46270605 | -16.23838 | -14.44096 | -13.26018 | -13.91549 | -13.36991 | -27.79729 | 50.05472 | 61.02811 | 53.552 | 60.94072 | 55.97552 | 46.00588 | 33.94783
201 | E11368 | 2017-04-19 04:08 | 55.8615 | 57.0261 | 43 | 40 | 1.3688 | 443.3658 | 18759 | 30 | 239962 | 239921 | 139147 | 139154 | 139261 | 139303 | 221069 | 221077 | 221036 | 221028 | 215335 | 215350 | 216036 | 216044 | 294066 | 294017 | 1362.8101 | 3530.824 | 6 | 86.847 | 86.847 | 86.847 | 69.1567 | 69.1567 | 3.6279 | 3.6279 | 1202.1484 | 1136.8007 | 1092.1666 | 932.272 | 1050.7773 | 1002.1002 | 988.3253 | 975.2465 | 962.1966 | 953.8511 | 944.8548 | 933.6599 | 15.8 | 36 | 32.0197 | 22.8438 | 16.3914 | 12.6751 | 9.8029 | 7.5448 | 5.9461 | 5.1408 | 5.1372 | 122.3 | 171.25 | 170.28 | 237.54 | 223 | 310.36 | 287.51 | 399.75 | 375.39 | 522.58 | 476.55 | 662.35 | 560.1 | 774.85 | 49.8 | 46.5 | 11.1258 | 3.57 | 3.3481 | 3.3481 | -0.0677 | 3.3481 | 6211108 | 1 |  |  | 2.5643 | 4.7086 | 5.6143 | 6.6057 | 7.7593 | 10.6271 | 2.696 | 5.138 | 6.12 | 7.362 | 9.472 | 12.132 | 24.804 | 24.9334 | 24.9907 | 24.974 | 24.8986 | 24.9412 |  | 16680 | 608 | 9 |  | CC008F | 508 | 1049 | 10 | 2 | 35 | 32.333336 | 3.57 | 1222.7643 | 1160.1643 | 1010.6143 | 984.5786 | 919.7857 | 880.7786 | 795.4286 | 66.5664 | 60.9543 | 56.1907 | 51.8121 | 48.5129 | 32.2686 | 78.4 | 32.0197 | 22.8438 | 16.3914 | 12.6751 | 9.8029 | 7.5448 | 5.9461 | 5.1408 | 0 | 0 | 0 | 0 | 0 | 0.1016 | 0.0254 | 0 | 0 | 0 | 0 | 0 | 0 | 0 | 0.053716 | 0.04438 | 0.036749 | 0.022493 | 0.024687 | 0.011739 | 0.01036 | -0.000372 | -0.001101 | -0.002407 | -3e-05 | -0.000196 | -0.003654 | -0.002263 | 0.08461 | 0.081439 | 0.079549 | 0.07645 | 0.081313 | 0.109272 | 0.102768 | -0.197698 | -0.19454 | -0.193019 | -0.192453 | -0.195659 | -0.202714 | -0.197658 | -1.395587 | -1.363856 | -1.349934 | -1.345817 | -1.378783 | -1.444614 | -1.392962 | -0.305989 | -0.27765 | -0.26714 | -0.263442 | -0.293936 | -0.405969 | -0.357495 | -0.406107 | -0.371889 | -0.354953 | -0.348155 | -0.382115 | -0.458881 | -0.405593 | 0.426258 | 0.406283 | 0.385675 | 0.359501 | 0.653262 | 0.554958 | 0.506038 | -35 | -35 | -30 | -25 | -25 | -40 | 40 | -1.259523 | -1.240796 | -1.230531 | -1.227166 | -1.244369 | 0 | 0 |  | 1452.829 | 0 |  | 1454.658 | 0 |  | 738.622 | 0 |  | 738.541 | 0 |  | 1407.922 | 0 |  | 1417.828 | 0 |  | 762.976 | 0 |  | 762.8 | 0 |  | 1406.3979 | 0 |  | 1433.068 | 0 |  | 773.699 | 0 |  | 773.94 | 0 |  | 1530.274 | 0 |  | 1531.137 | 0 |  | 779.999 | 0 |  | 779.815 | 0 |  | 1510.2841 | 0 |  | 1510.665 | 0 |  | 751.706 | 0 |  | 751.497 | 0 |  | 1517.9041 | 0 |  | 1518.234 | 0 |  | 733.501 | 0.102 |  | 733.757 | 0.102 |  | 1495.8571 | 0 |  | 1496.339 | 0 |  | 768.019 | 0.025 |  | 768.247 | 0.025 | 103.4581 | 94.48262 | 80.39336 | 75.27103397 | 74.79053 | 96.24444 | 81.74461 | 0 | 0 | 0 | 0 | 0 | -20.5957424 | -5.0205132 | -74.44619 | -59.02632 | -46.35943 | -30.23109 | -33.76777 | -11.67970419 | -11.27881 | 0 | 0 | 0 | 0 | 0 | 0 | 0 | 44.083305 | 43.42786 | 36.91593 | 30.67915 | 31.109225 | 0 | 0 | -20.36859 | -16.92396 | -15.01078 | -13.64948 | -14.25969 | -13.10005 | -28.027608 | 52.72661 | 61.9602 | 55.93907 | 62.06961 | 57.8723 | 50.86894 | 37.41767
201 | E11369 | 2017-04-19 04:09 | 55.378 | 56.678 | 42 | 39 | 1.3688 | 368.2893 | 17274 | 30 | 239962 | 239921 | 139147 | 139154 | 139261 | 139303 | 221069 | 221077 | 221036 | 221028 | 215335 | 215350 | 216036 | 216044 | 294066 | 294017 | 1362.8101 | 3548.5649 | 6 | 87.041 | 87.041 | 87.041 | 69.3508 | 69.3508 | 3.8219 | 3.8219 | 1215.0391 | 1147.7675 | 1098.3334 | 934.5892 | 1066.1644 | 1017.4604 | 1003.9951 | 991.6899 | 979.1291 | 970.9603 | 961.7248 | 950.806 | 15.8 | 35.6 | 31.9425 | 23.0415 | 16.7131 | 12.8983 | 10.0683 | 7.9077 | 6.3976 | 5.6649 | 5.6522 | 119.35 | 154.23 | 164.44 | 211.69 | 215.09 | 277.35 | 275.72 | 354.83 | 349.95 | 455.22 | 433.03 | 563.56 | 500.07 | 646.14 | 48.7 | 46.2 | 5.4201 | 2.133333 | 3.0847 | 3.0847 | -0.0079 | 3.0847 | 6207638 | 2 |  |  | 2.3236 | 4.3714 | 5.3257 | 6.6764 | 7.8321 | 10.7957 | 2.636 | 5.046 | 5.862 | 7.742 | 9.116 | 13.322 | 25.0161 | 24.9532 | 25.0108 | 24.9216 | 25.0389 | 25.011 |  | 16680 | 608 | 10 |  | CC008F | 559 | 1061 | 11 | 2 | 35 | 21 | 2.133333 | 1184.1714 | 1106.5 | 1001.0071 | 942.8143 | 848.4714 | 784.9286 | 682.8857 | 70.96 | 58.9629 | 57.9607 | 59.9771 | 58.24 | 46.4271 | 77.6293 | 31.9425 | 23.0415 | 16.7131 | 12.8983 | 10.0683 | 7.9077 | 6.3976 | 5.6649 | 0 | 0 | 0 | 0 | 0 | 0.1016 | 0.0254 | 0 | 0 | 0 | 0 | 0 | 0 | 0 | 0.054205 | 0.045058 | 0.037004 | 0.023127 | 0.025294 | 0.012428 | 0.010995 | -0.00039 | -0.001168 | -0.002728 | -5.5e-05 | -0.000243 | -0.003707 | -0.002288 | 0.084623 | 0.081449 | 0.079548 | 0.076459 | 0.081335 | 0.109364 | 0.102893 | -0.199756 | -0.196591 | -0.19514 | -0.194477 | -0.197615 | -0.204714 | -0.199481 | -1.392666 | -1.361253 | -1.348197 | -1.343198 | -1.375096 | -1.444906 | -1.392928 | -0.310627 | -0.28179 | -0.270907 | -0.267388 | -0.298626 | -0.413664 | -0.365111 | -0.402874 | -0.369194 | -0.353232 | -0.345564 | -0.378169 | -0.452235 | -0.397968 | 0.426046 | 0.406813 | 0.386196 | 0.360948 | 0.671691 | 0.581587 | 0.537774 | -35 | -35 | -30 | -25 | -25 | -30 | 30 | -1.275384 | -1.256077 | -1.245887 | -1.242507 | -1.260161 | 0 | 0 |  | 1452.829 | 0 |  | 1454.658 | 0 |  | 738.622 | 0 |  | 738.541 | 0 |  | 1407.922 | 0 |  | 1417.828 | 0 |  | 762.976 | 0 |  | 762.8 | 0 |  | 1406.3979 | 0 |  | 1433.068 | 0 |  | 773.699 | 0 |  | 773.94 | 0 |  | 1530.274 | 0 |  | 1531.137 | 0 |  | 779.999 | 0 |  | 779.815 | 0 |  | 1510.2841 | 0 |  | 1510.665 | 0 |  | 751.706 | 0 |  | 751.497 | 0 |  | 1517.9041 | 0 |  | 1518.234 | 0 |  | 733.501 | 0.102 |  | 733.757 | 0.102 |  | 1495.8571 | 0 |  | 1496.339 | 0 |  | 768.019 | 0.025 |  | 768.247 | 0.025 | 100.2081 | 90.1233185 | 79.62811 | 72.08664 | 69.01042 | 85.84293 | 70.26416 | 0 | 0 | 0 | 0 | 0 | -20.7989424 | -5.0668174 | -74.94632079 | -59.74539417 | -46.2108 | -30.99026 | -34.44753 | -12.60103 | -12.12822 | 0 | 0 | 0 | 0 | 0 | 0 | 0 | 44.63844 | 43.962695 | 37.37661 | 31.062675 | 31.504025 | 0 | 0 | -22.04209192 | -16.61516 | -15.70196 | -16.03716 | -17.39197824 | -19.20522 | -28.34331 | 47.85816 | 57.72546 | 55.09196 | 56.12189 | 48.67494 | 33.23774389 | 24.72581
201 | E11370 | 2017-04-19 04:11 | 54.9912 | 56.3359 | 39 | 39 | 1.3688 | 377.6139 | 17704 | 30 | 239962 | 239921 | 139147 | 139154 | 139261 | 139303 | 221069 | 221077 | 221036 | 221028 | 215335 | 215350 | 216036 | 216044 | 294066 | 294017 | 1362.8101 | 3566.3081 | 6 | 87.2399 | 87.2399 | 87.2399 | 69.5497 | 69.5497 | 4.0208 | 4.0208 | 1191.6016 | 1133.5448 | 1084.8334 | 923.2109 | 1043.3387 | 995.0742 | 981.2716 | 968.6315 | 956.071 | 947.8898 | 939.0158 | 927.9648 | 15.6 | 35.8 | 32.0272 | 23.4043 | 17.1638 | 13.4004 | 10.4755 | 8.1608 | 6.4945 | 5.6567 | 5.6524 | 118.04 | 156.44 | 160.3 | 211.97 | 207.51 | 274.22 | 264.94 | 350.38 | 340.91 | 452.52 | 428.21 | 569.32 | 500.1 | 659.04 | 49.3 | 46.7 | 7.9301 | 2.3 | 2.4984 | 2.4984 | -0.8269 | 2.4984 | 6211194 | 1 |  |  | 2.5614 | 4.5929 | 5.5121 | 6.5507 | 7.6229 | 10.4657 | 3.34 | 5.274 | 6.528 | 7.374 | 9.352 | 11.856 | 24.9483 | 24.9241 | 24.9186 | 24.9913 | 24.9372 | 24.8262 |  | 16680 | 608 | 11 |  | CC008F | 559 | 1061 | 11 | 2 | 35 | 32.666664 | 2.3 | 1174.7072 | 1086.15 | 982.3857 | 958.7857 | 895.3929 | 853.9357 | 761.8 | 67.17 | 56.0221 | 54.6836 | 51.5814 | 50.595 | 37.3729 | 72.1693 | 32.0272 | 23.4043 | 17.1638 | 13.4004 | 10.4755 | 8.1608 | 6.4945 | 5.6567 | 0 | 0 | 0 | 0 | 0 | 0.1016 | 0.0254 | 0 | 0 | 0 | 0 | 0 | 0 | 0 | 0.053703 | 0.044766 | 0.036516 | 0.02294 | 0.025074 | 0.012332 | 0.010914 | -0.00039 | -0.001167 | -0.002723 | -5.5e-05 | -0.000243 | -0.003774 | -0.002322 | 0.084609 | 0.081442 | 0.079542 | 0.076443 | 0.081305 | 0.109253 | 0.102763 | -0.200106 | -0.196876 | -0.19542 | -0.194855 | -0.198102 | -0.205553 | -0.200403 | -1.393633 | -1.361616 | -1.34853 | -1.344492 | -1.377444 | -1.454186 | -1.40277 | -0.310755 | -0.282063 | -0.271175 | -0.267403 | -0.298351 | -0.412226 | -0.363258 | -0.403978 | -0.369588 | -0.353583 | -0.346888 | -0.380743 | -0.457125 | -0.403449 | 0.426917 | 0.40889 | 0.389823 | 0.36573 | 0.683554 | 0.585885 | 0.537848 | -35 | -35 | -30 | -25 | -25 | -20 | 20 | -1.2759 | -1.256668 | -1.246681 | -1.243311 | -1.261053 | 0 | 0 |  | 1452.829 | 0 |  | 1454.658 | 0 |  | 738.622 | 0 |  | 738.541 | 0 |  | 1407.922 | 0 |  | 1417.828 | 0 |  | 762.976 | 0 |  | 762.8 | 0 |  | 1406.3979 | 0 |  | 1433.068 | 0 |  | 773.699 | 0 |  | 773.94 | 0 |  | 1530.274 | 0 |  | 1531.137 | 0 |  | 779.999 | 0 |  | 779.815 | 0 |  | 1510.2841 | 0 |  | 1510.665 | 0 |  | 751.706 | 0 |  | 751.497 | 0 |  | 1517.9041 | 0 |  | 1518.234 | 0 |  | 733.501 | 0.102 |  | 733.757 | 0.102 |  | 1495.8571 | 0 |  | 1496.339 | 0 |  | 768.019 | 0.025 |  | 768.247 | 0.025 | 99.3908 | 88.4582283 | 78.14092 | 73.29246 | 72.79992 | 93.29504 | 78.2848534 | 0 | 0 | 0 | 0 | 0 | -20.8841848 | -5.0902362 | -74.29876 | -59.3651 | -45.57087429 | -30.76869942 | -34.20331 | -12.44492 | -12.05259984 | 0 | 0 | 0 | 0 | 0 | 0 | 0 | 44.6565 | 43.98338 | 37.40043 | 31.082775 | 31.526325 | 0 | 0 | -20.87341335 | -15.80176 | -14.82882523 | -13.79302 | -15.09507 | -15.40608 | -26.21608 | 48.87513 | 57.27475 | 55.14165 | 59.81351 | 55.02786 | 44.55985 | 34.92594
201 | E11371 | 2017-04-19 04:12 | 54.5856 | 56.0072 | 41 | 40 | 1.3688 | 378.7977 | 17763 | 30 | 239962 | 239921 | 139147 | 139154 | 139261 | 139303 | 221069 | 221077 | 221036 | 221028 | 215335 | 215350 | 216036 | 216044 | 294066 | 294017 | 1362.8101 | 3584.0659 | 6 | 87.4395 | 87.4395 | 87.4395 | 69.7492 | 69.7492 | 4.2204 | 4.2204 | 1202.1484 | 1134.5157 | 1088.5 | 925.0775 | 1046.0132 | 997.2017 | 983.0031 | 969.913 | 956.8879 | 948.3235 | 938.9664 | 927.4814 | 16 | 35.8 | 32.1094 | 23.5062 | 17.1744 | 13.4155 | 10.4464 | 8.1426 | 6.4887 | 5.6567 | 5.6497 | 117.4 | 154.86 | 159.96 | 209.64 | 206.73 | 271.96 | 264.04 | 348.98 | 341.26 | 451.59 | 428.11 | 567.69 | 500 | 658.91 | 48.7 | 46.3 | 8.8353 | 0.944444 | 1.1585 | 1.1585 | -0.4494 | 1.1585 | 6211194 | 2 |  |  | 2.5671 | 4.5664 | 5.515 | 6.46 | 7.6614 | 10.4321 | 2.674 | 5.1 | 6.304 | 7.318 | 8.74 | 11.71 | 24.8287 | 25.0114 | 24.9324 | 24.9871 | 24.9959 | 24.8811 |  | 16680 | 608 | 12 |  | CC008F | 559 | 1061 | 11 | 2 | 35 | 33.666664 | 0.944444 | 1179.8357 | 1104.4286 | 987.0786 | 982.7786 | 903.9357 | 860.8071 | 770.0428 | 63.7743 | 58.5621 | 53.41 | 52.6264 | 49.3229 | 29.0264 | 73.7914 | 32.1094 | 23.5062 | 17.1744 | 13.4155 | 10.4464 | 8.1426 | 6.4887 | 5.6567 | 0 | 0 | 0 | 0 | 0 | 0.1016 | 0.0254 | 0 | 0 | 0 | 0 | 0 | 0 | 0 | 0.053359 | 0.044544 | 0.036238 | 0.022889 | 0.025018 | 0.012948 | 0.011422 | -0.00039 | -0.001167 | -0.002724 | -5.6e-05 | -0.000245 | -0.002689 | -0.001608 | 0.084606 | 0.081435 | 0.079538 | 0.076435 | 0.081302 | 0.109244 | 0.102744 | -0.200206 | -0.197007 | -0.195528 | -0.195 | -0.198219 | -0.205753 | -0.200639 | -1.39382 | -1.362117 | -1.348809 | -1.34514 | -1.378088 | -1.457467 | -1.406208 | -0.310832 | -0.282047 | -0.271216 | -0.267348 | -0.298409 | -0.412273 | -0.363095 | -0.404192 | -0.370123 | -0.353874 | -0.347549 | -0.381004 | -0.457451 | -0.404227 | 0.427142 | 0.408917 | 0.389903 | 0.365946 | 0.682454 | 0.58563 | 0.537669 | -35 | -35 | -30 | -25 | -25 | -10 | 10 | -1.275938 | -1.256709 | -1.246733 | -1.243363 | -1.261106 | 0 | 0 |  | 1452.829 | 0 |  | 1454.658 | 0 |  | 738.622 | 0 |  | 738.541 | 0 |  | 1407.922 | 0 |  | 1417.828 | 0 |  | 762.976 | 0 |  | 762.8 | 0 |  | 1406.3979 | 0 |  | 1433.068 | 0 |  | 773.699 | 0 |  | 773.94 | 0 |  | 1530.274 | 0 |  | 1531.137 | 0 |  | 779.999 | 0 |  | 779.815 | 0 |  | 1510.2841 | 0 |  | 1510.665 | 0 |  | 751.706 | 0 |  | 751.497 | 0 |  | 1517.9041 | 0 |  | 1518.234 | 0 |  | 733.501 | 0.102 |  | 733.757 | 0.102 |  | 1495.8571 | 0 |  | 1496.339 | 0 |  | 768.019 | 0.025 |  | 768.247 | 0.025 | 99.82118 | 89.93914 | 78.51026 | 75.11868 | 73.49178 | 94.03801 | 79.11728 | 0 | 0 | 0 | 0 | 0 | -20.9045048 | -5.0962306 | -73.82925158 | -59.08455 | -45.20398 | -30.71358162 | -34.13937 | -14.95215 | -13.80053 | 0 | 0 | 0 | 0 | 0 | 0 | 0 | 44.65783 | 43.984815 | 37.40199 | 31.084075 | 31.52765 | 0 | 0 | -19.82309 | -16.51726 | -14.48564656 | -14.06956 | -14.7184 | -11.9668 | -26.79329 | 50.82666 | 58.32214 | 56.22262 | 61.41961 | 56.16166 | 46.21455 | 33.42723
201 | E11372 | 2017-04-19 04:13 | 54.2528 | 55.706 | 40 | 39 | 1.3688 | 374.5872 | 17567 | 30 | 239962 | 239921 | 139147 | 139154 | 139261 | 139303 | 221069 | 221077 | 221036 | 221028 | 215335 | 215350 | 216036 | 216044 | 294066 | 294017 | 1362.8101 | 3601.822 | 6 | 87.6368 | 87.6368 | 87.6368 | 69.9466 | 69.9466 | 4.4177 | 4.4177 | 1188.0859 | 1126.2184 | 1080.3334 | 917.3438 | 1037.1365 | 989.3917 | 975.8391 | 963.2672 | 950.6989 | 942.7969 | 933.9733 | 922.911 | 16 | 35.8 | 32.1899 | 23.5714 | 17.206 | 13.433 | 10.4789 | 8.1238 | 6.4686 | 5.6573 | 5.6465 | 118.12 | 153.9 | 159.66 | 209.18 | 206.78 | 270.86 | 263.49 | 346.96 | 341.52 | 451.48 | 428.61 | 568.66 | 500.12 | 657.94 | 47.9 | 46.4 | 5.4348 | 2.266667 | 2.679 | 2.679 | -0.6094 | 2.679 | 6207638 | 1 |  |  | 2.5336 | 4.7879 | 5.72 | 6.6371 | 7.9314 | 10.8057 | 2.766 | 5.52 | 6.602 | 7.468 | 9.248 | 12.29 | 25.0306 | 24.9004 | 24.9274 | 25.0435 | 25.0062 | 24.8683 |  | 16680 | 608 | 13 |  | CC008F | 559 | 1061 | 11 | 2 | 35 | 36.333336 | 2.266667 | 1187.4143 | 1112.9429 | 992.55 | 984.5214 | 926.2928 | 863 | 765.3286 | 61.6314 | 56.1179 | 54.5707 | 53.1071 | 51.2336 | 36.0893 | 70.5071 | 32.1899 | 23.5714 | 17.206 | 13.433 | 10.4789 | 8.1238 | 6.4686 | 5.6573 | 0 | 0 | 0 | 0 | 0 | 0.1016 | 0.0254 | 0 | 0 | 0 | 0 | 0 | 0 | 0 | 0.05309 | 0.044391 | 0.036043 | 0.022902 | 0.025039 | 0.013667 | 0.012033 | -0.00039 | -0.001168 | -0.002725 | -5.7e-05 | -0.000246 | -0.001749 | -0.00099 | 0.084602 | 0.081433 | 0.079538 | 0.076436 | 0.081295 | 0.109245 | 0.102756 | -0.200177 | -0.196961 | -0.195467 | -0.194927 | -0.198217 | -0.205712 | -0.200544 | -1.394245 | -1.362364 | -1.348907 | -1.345115 | -1.378768 | -1.458515 | -1.406536 | -0.310593 | -0.281875 | -0.271089 | -0.267254 | -0.298105 | -0.412098 | -0.363151 | -0.404672 | -0.370382 | -0.353973 | -0.34752 | -0.381743 | -0.457501 | -0.403753 | 0.427364 | 0.409087 | 0.390096 | 0.366101 | 0.681597 | 0.58493 | 0.537458 | -35 | -35 | -30 | -25 | -25 | 0 | 0 | -1.276782 | -1.257631 | -1.247876 | -1.244528 | -1.262387 | 0 | 0 |  | 1452.829 | 0 |  | 1454.658 | 0 |  | 738.622 | 0 |  | 738.541 | 0 |  | 1407.922 | 0 |  | 1417.828 | 0 |  | 762.976 | 0 |  | 762.8 | 0 |  | 1406.3979 | 0 |  | 1433.068 | 0 |  | 773.699 | 0 |  | 773.94 | 0 |  | 1530.274 | 0 |  | 1531.137 | 0 |  | 779.999 | 0 |  | 779.815 | 0 |  | 1510.2841 | 0 |  | 1510.665 | 0 |  | 751.706 | 0 |  | 751.497 | 0 |  | 1517.9041 | 0 |  | 1518.234 | 0 |  | 733.501 | 0.102 |  | 733.757 | 0.102 |  | 1495.8571 | 0 |  | 1496.339 | 0 |  | 768.019 | 0.025 |  | 768.247 | 0.025 | 100.4576 | 90.63028 | 78.9454419 | 75.25288 | 75.30297 | 94.278435 | 78.64211 | 0 | 0 | 0 | 0 | 0 | -20.9003392 | -5.0938176 | -73.4767115 | -58.88546 | -44.94288 | -30.72915 | -34.1838 | -17.38258177 | -15.53238 | 0 | 0 | 0 | 0 | 0 | 0 | 0 | 44.68737 | 44.017085 | 37.43628 | 31.1132 | 31.559675 | 0 | 0 | -19.14228 | -15.81823 | -14.79352 | -14.19308 | -15.27299 | -14.87233 | -25.60472 | 52.526 | 59.94367 | 56.64532 | 61.44384 | 57.40586 | 41.12319 | 32.41119
201 | E11373 | 2017-04-19 04:15 | 53.9601 | 55.4501 | 39 | 39 | 1.3688 | 373.8607 | 17531 | 30 | 239962 | 239921 | 139147 | 139154 | 139261 | 139303 | 221069 | 221077 | 221036 | 221028 | 215335 | 215350 | 216036 | 216044 | 294066 | 294017 | 1362.8101 | 3619.5801 | 6 | 87.8337 | 87.8337 | 87.8337 | 70.1435 | 70.1435 | 4.6147 | 4.6147 | 1197.4609 | 1131.2072 | 1083.5 | 923.6589 | 1041.6613 | 992.9912 | 979.0707 | 966.2733 | 953.3033 | 945.1567 | 935.9387 | 924.6542 | 16 | 36 | 32.1615 | 23.5925 | 17.2003 | 13.4184 | 10.5043 | 8.1217 | 6.458 | 5.658 | 5.6427 | 116.7 | 153.4 | 159.67 | 208.26 | 206.55 | 270.38 | 264.03 | 345.07 | 341.62 | 449.09 | 429.05 | 566.36 | 499.95 | 655.72 | 50.5 | 46.3 | 8.0863 | 3.68889 | 2.9994 | 2.9994 | -0.963 | 2.9994 | 6207638 | 2 |  |  | 2.5743 | 4.68 | 5.6193 | 6.5264 | 7.8279 | 10.7286 | 2.606 | 5.302 | 6.48 | 7.304 | 9.394 | 12.324 | 24.9388 | 25.0029 | 24.9524 | 25.0225 | 24.9745 | 24.885 |  | 16680 | 608 | 14 |  | CC008F | 559 | 1061 | 11 | 2 | 35 | 34.666664 | 3.68889 | 1177.2072 | 1114.5929 | 992.2357 | 959.8428 | 928.3357 | 846.95 | 757.5571 | 72.3379 | 69.6779 | 65.7364 | 62.085 | 54.7521 | 34.8757 | 72.2936 | 32.1615 | 23.5925 | 17.2003 | 13.4184 | 10.5043 | 8.1217 | 6.458 | 5.658 | 0 | 0 | 0 | 0 | 0 | 0.1016 | 0.0254 | 0 | 0 | 0 | 0 | 0 | 0 | 0 | 0.052883 | 0.04431 | 0.035929 | 0.022955 | 0.025117 | 0.013723 | 0.012122 | -0.000391 | -0.001168 | -0.002725 | -5.7e-05 | -0.000246 | -0.002864 | -0.001698 | 0.084604 | 0.081433 | 0.079539 | 0.076441 | 0.081294 | 0.109253 | 0.102758 | -0.200165 | -0.196943 | -0.195463 | -0.19488 | -0.198222 | -0.205658 | -0.200511 | -1.394095 | -1.361754 | -1.34883 | -1.34462 | -1.378788 | -1.457362 | -1.405488 | -0.310642 | -0.281885 | -0.271114 | -0.267387 | -0.298105 | -0.412258 | -0.363193 | -0.404502 | -0.370365 | -0.353894 | -0.347019 | -0.381765 | -0.457111 | -0.403665 | 0.427432 | 0.409023 | 0.389891 | 0.365846 | 0.681046 | 0.584332 | 0.537218 | -35 | -35 | -30 | -25 | -25 | 10 | -10 | -1.276408 | -1.257228 | -1.247389 | -1.244037 | -1.26185 | 0 | 0 |  | 1452.829 | 0 |  | 1454.658 | 0 |  | 738.622 | 0 |  | 738.541 | 0 |  | 1407.922 | 0 |  | 1417.828 | 0 |  | 762.976 | 0 |  | 762.8 | 0 |  | 1406.3979 | 0 |  | 1433.068 | 0 |  | 773.699 | 0 |  | 773.94 | 0 |  | 1530.274 | 0 |  | 1531.137 | 0 |  | 779.999 | 0 |  | 779.815 | 0 |  | 1510.2841 | 0 |  | 1510.665 | 0 |  | 751.706 | 0 |  | 751.497 | 0 |  | 1517.9041 | 0 |  | 1518.234 | 0 |  | 733.501 | 0.102 |  | 733.757 | 0.102 |  | 1495.8571 | 0 |  | 1496.339 | 0 |  | 768.019 | 0.025 |  | 768.247 | 0.025 | 99.59644 | 90.76464 | 78.92144 | 73.37134 | 75.46812 | 92.53182835 | 77.84505 | 0 | 0 | 0 | 0 | 0 | -20.8948528 | -5.0929794 | -73.17883474 | -58.74879 | -44.78655132 | -30.78910876 | -34.29184 | -15.82549 | -14.65081 | 0 | 0 | 0 | 0 | 0 | 0 | 0 | 44.67428 | 44.00298 | 37.42167 | 31.100925 | 31.54625 | 0 | 0 | -22.47119 | -19.64115 | -17.82206 | -16.60072 | -16.32187 | -14.37779 | -26.25653 | 48.62069 | 56.37768 | 53.7345 | 57.08244 | 56.40066 | 41.4337 | 31.84474
201 | E11374 | 2017-04-19 04:16 | 53.6889 | 55.1913 | 39 | 39 | 1.3688 | 373.3549 | 17512 | 30 | 239962 | 239921 | 139147 | 139154 | 139261 | 139303 | 221069 | 221077 | 221036 | 221028 | 215335 | 215350 | 216036 | 216044 | 294066 | 294017 | 1362.8101 | 3637.321 | 6 | 88.0304 | 88.0304 | 88.0304 | 70.3402 | 70.3402 | 4.8113 | 4.8113 | 1177.5391 | 1122.1455 | 1075.1666 | 915.6822 | 1036.3945 | 988.4268 | 974.8851 | 962.431 | 949.8908 | 942.1191 | 933.3935 | 922.3651 | 15.8 | 35.8 | 32.2206 | 23.7057 | 17.3088 | 13.4861 | 10.5308 | 8.1477 | 6.4591 | 5.657 | 5.6409 | 116.46 | 153.67 | 158.74 | 208.49 | 205.83 | 270.91 | 263.2 | 346.49 | 340.89 | 451.78 | 429.22 | 571.13 | 499.97 | 660.07 | 5 | 46.4 | 6.1308 | 3.533333 | 4.0934 | 4.0934 | -0.5577 | 4.0934 | 6207638 | 1 |  |  | 2.5343 | 4.7971 | 5.7186 | 6.6336 | 7.8143 | 10.9179 | 2.786 | 5.366 | 6.526 | 7.552 | 9.382 | 12.618 | 25.0447 | 24.8726 | 24.9572 | 24.9844 | 24.9911 | 25.0289 |  | 16680 | 608 | 15 |  | CC008F | 559 | 1061 | 11 | 2 | 35 | 35.333336 | 3.533333 | 1179.1786 | 1121.4857 | 1007.6286 | 982.8714 | 935.3571 | 874.8 | 762.0286 | 65.4979 | 58.9657 | 57.8407 | 57.245 | 54.57 | 38.6657 | 70.8636 | 32.2206 | 23.7057 | 17.3088 | 13.4861 | 10.5308 | 8.1477 | 6.4591 | 5.657 | 0 | 0 | 0 | 0 | 0 | 0.1016 | 0.0254 | 0 | 0 | 0 | 0 | 0 | 0 | 0 | 0.052818 | 0.04445 | 0.035913 | 0.023084 | 0.025265 | 0.014417 | 0.012689 | -0.000391 | -0.00117 | -0.002733 | -5.9e-05 | -0.000249 | -0.004363 | -0.002646 | 0.084607 | 0.081433 | 0.079535 | 0.076436 | 0.081292 | 0.109241 | 0.102766 | -0.200214 | -0.197027 | -0.19557 | -0.195004 | -0.198324 | -0.205707 | -0.200472 | -1.393703 | -1.361717 | -1.349039 | -1.344995 | -1.378929 | -1.454971 | -1.402197 | -0.310897 | -0.282024 | -0.271184 | -0.267413 | -0.298202 | -0.412266 | -0.363528 | -0.404061 | -0.370329 | -0.354112 | -0.347402 | -0.381923 | -0.457575 | -0.403252 | 0.427643 | 0.409328 | 0.39023 | 0.366113 | 0.681724 | 0.583735 | 0.537034 | -35 | -35 | -30 | -25 | -25 | 20 | -20 | -1.277115 | -1.257961 | -1.248209 | -1.244861 | -1.262728 | 0 | 0 |  | 1452.829 | 0 |  | 1454.658 | 0 |  | 738.622 | 0 |  | 738.541 | 0 |  | 1407.922 | 0 |  | 1417.828 | 0 |  | 762.976 | 0 |  | 762.8 | 0 |  | 1406.3979 | 0 |  | 1433.068 | 0 |  | 773.699 | 0 |  | 773.94 | 0 |  | 1530.274 | 0 |  | 1531.137 | 0 |  | 779.999 | 0 |  | 779.815 | 0 |  | 1510.2841 | 0 |  | 1510.665 | 0 |  | 751.706 | 0 |  | 751.497 | 0 |  | 1517.9041 | 0 |  | 1518.234 | 0 |  | 733.501 | 0.102 |  | 733.757 | 0.102 |  | 1495.8571 | 0 |  | 1496.339 | 0 |  | 768.019 | 0.025 |  | 768.247 | 0.025 | 99.76676 | 91.32595 | 80.14174 | 75.12676 | 76.03705 | 95.5640268 | 78.31063 | 0 | 0 | 0 | 0 | 0 | -20.8998312 | -5.0919888 | -73.06767 | -58.93511176 | -44.76111402 | -30.96851 | -34.49529 | -14.62828 | -14.08226 | 0 | 0 | 0 | 0 | 0 | 0 | 0 | 44.699025 | 44.028635 | 37.44627 | 31.121525 | 31.5682 | 0 | 0 | -20.3631 | -16.62974 | -15.68547 | -15.30806 | -16.27288314 | -15.94055 | -25.7609 | 51.03502 | 59.78973 | 57.14142 | 59.97172 | 56.83708 | 44.09536 | 33.37548
201 | E11375 | 2017-04-19 04:17 | 53.4191 | 54.9618 | 41 | 40 | 1.3688 | 378.2774 | 17746 | 30 | 239962 | 239921 | 139147 | 139154 | 139261 | 139303 | 221069 | 221077 | 221036 | 221028 | 215335 | 215350 | 216036 | 216044 | 294066 | 294017 | 1362.8101 | 3655.0791 | 6 | 88.2297 | 88.2297 | 88.2297 | 70.5395 | 70.5395 | 5.0106 | 5.0106 | 1186.9141 | 1127.9711 | 1086.5 | 922.969 | 1049.0764 | 999.9354 | 985.2309 | 971.7045 | 958.0311 | 948.771 | 938.7439 | 927.0322 | 15.8 | 35.8 | 32.2648 | 23.6285 | 17.2473 | 13.4523 | 10.4986 | 8.1322 | 6.4622 | 5.6585 | 5.6394 | 117.68 | 154.66 | 159.52 | 209.95 | 206.91 | 272.87 | 263.8 | 348.81 | 341.17 | 453.95 | 428.89 | 572.18 | 500.02 | 660.97 | 48.9 | 46.6 | 7.4124 | 3.233333 | 3.1844 | 3.1844 | -0.924 | 3.1844 | 6211194 | 2 |  |  | 2.4936 | 4.5393 | 5.5214 | 6.5307 | 7.7307 | 10.635 | 3.576 | 5.104 | 6.324 | 7.64 | 9.266 | 12.016 | 24.7901 | 25.0322 | 24.9516 | 24.961 | 24.9513 | 25.0678 |  | 16680 | 608 | 16 |  | CC008F | 559 | 1061 | 11 | 2 | 35 | 35.333336 | 3.233333 | 1197.85 | 1144.6643 | 1022.0786 | 992.95 | 950.2357 | 880.5071 | 776.0928 | 69.9257 | 63.9036 | 62.3793 | 61.0129 | 53.2507 | 30.12 | 73.9107 | 32.2648 | 23.6285 | 17.2473 | 13.4523 | 10.4986 | 8.1322 | 6.4622 | 5.6585 | 0 | 0 | 0 | 0 | 0 | 0.1016 | 0.0254 | 0 | 0 | 0 | 0 | 0 | 0 | 0 | 0.052618 | 0.044402 | 0.035864 | 0.023178 | 0.025393 | 0.015152 | 0.013263 | -0.000391 | -0.00117 | -0.002728 | -5.9e-05 | -0.000249 | -0.005064 | -0.00305 | 0.084604 | 0.08143 | 0.079533 | 0.076433 | 0.08129 | 0.109237 | 0.102748 | -0.200294 | -0.197099 | -0.195644 | -0.195078 | -0.198399 | -0.205636 | -0.200455 | -1.393937 | -1.361889 | -1.349222 | -1.345186 | -1.379383 | -1.450303 | -1.39806 | -0.310921 | -0.28206 | -0.271215 | -0.267441 | -0.298271 | -0.41233 | -0.363343 | -0.404328 | -0.370514 | -0.354303 | -0.347598 | -0.381993 | -0.457721 | -0.403966 | 0.427413 | 0.408981 | 0.389824 | 0.365788 | 0.681237 | 0.583802 | 0.536998 | -35 | -35 | -30 | -25 | -25 | 30 | -30 | -1.276114 | -1.256906 | -1.246987 | -1.243623 | -1.261394 | 0 | 0 |  | 1452.829 | 0 |  | 1454.658 | 0 |  | 738.622 | 0 |  | 738.541 | 0 |  | 1407.922 | 0 |  | 1417.828 | 0 |  | 762.976 | 0 |  | 762.8 | 0 |  | 1406.3979 | 0 |  | 1433.068 | 0 |  | 773.699 | 0 |  | 773.94 | 0 |  | 1530.274 | 0 |  | 1531.137 | 0 |  | 779.999 | 0 |  | 779.815 | 0 |  | 1510.2841 | 0 |  | 1510.665 | 0 |  | 751.706 | 0 |  | 751.497 | 0 |  | 1517.9041 | 0 |  | 1518.234 | 0 |  | 733.501 | 0.102 |  | 733.757 | 0.102 |  | 1495.8571 | 0 |  | 1496.339 | 0 |  | 768.019 | 0.025 |  | 768.247 | 0.025 | 101.3429014 | 93.21001 | 81.28898 | 75.89414735 | 77.24466 | 96.18395 | 79.74198 | 0 | 0 | 0 | 0 | 0 | -20.8926176 | -5.091557 | -72.80115 | -58.87719 | -44.70782 | -31.09936 | -34.68321 | -14.63066 | -14.27838678 | 0 | 0 | 0 | 0 | 0 | 0 | 0 | 44.66399 | 43.99171 | 37.40961 | 31.090575 | 31.53485 | 0 | 0 | -21.74137 | -18.02465 | -16.9182 | -16.31735 | -15.88314 | -12.4193796 | -26.85494 | 51.46438 | 60.29989 | 57.07257 | 59.56802 | 58.21316 | 48.2413 | 33.5171
201 | E11376 | 2017-04-19 04:19 | 53.2158 | 54.7437 | 39 | 39 | 1.3688 | 375.395 | 17605 | 30 | 239962 | 239921 | 139147 | 139154 | 139261 | 139303 | 221069 | 221077 | 221036 | 221028 | 215335 | 215350 | 216036 | 216044 | 294066 | 294017 | 1362.8101 | 3672.8369 | 6 | 88.4275 | 88.4275 | 88.4275 | 70.7372 | 70.7372 | 5.2084 | 5.2084 | 1171.6797 | 1107.3713 | 1061.8334 | 916.2791 | 1034.7939 | 987.0895 | 973.5535 | 961.1088 | 948.473 | 941.0699 | 932.2673 | 920.9942 | 15.8 | 29 | 32.3491 | 23.6751 | 17.2445 | 13.4602 | 10.503 | 8.0281 | 6.3518 | 5.6646 | 5.639 | 116.78 | 153.95 | 158.84 | 209.3 | 205.78 | 271.64 | 262.93 | 347.82 | 343.99 | 458.37 | 434.02 | 581.01 | 499.86 | 660.02 | 48.6 | 46.5 | 7.8804 | 2.744444 | 2.7463 | 2.8016 | -0.2622 | 2.7463 | 6207638 | 1 |  |  | 2.6629 | 4.8629 | 5.8057 | 6.5171 | 8.0121 | 12.0657 | 3.614 | 5.516 | 6.714 | 7.618 | 9.5 | 14.794 | 24.9404 | 24.907 | 24.9601 | 25.0247 | 25.0551 | 24.9461 |  | 16680 | 608 | 17 |  | CC008F | 559 | 1061 | 11 | 2 | 35 | 33.333336 | 2.744444 | 1194.6643 | 1115.3643 | 985.4929 | 971.3714 | 964.8571 | 850.5214 | 669.8571 | 70.345 | 64.9164 | 65.5664 | 63.8943 | 53.7057 | 38.0179 | 68.4964 | 32.3491 | 23.6751 | 17.2445 | 13.4602 | 10.503 | 8.0281 | 6.3518 | 5.6646 | 0 | 0 | 0 | 0 | 0 | 0.1016 | 0.0254 | 0 | 0 | 0 | 0 | 0 | 0 | 0 | 0.052592 | 0.04445 | 0.035861 | 0.023307 | 0.02556 | 0.015227 | 0.013349 | -0.000391 | -0.00117 | -0.002728 | -6e-05 | -0.00025 | -0.005966 | -0.003566 | 0.084601 | 0.081436 | 0.079542 | 0.076442 | 0.081286 | 0.109267 | 0.102855 | -0.199929 | -0.196658 | -0.195179 | -0.194619 | -0.198049 | -0.204911 | -0.199404 | -1.394606 | -1.36173 | -1.348799 | -1.344808 | -1.380163 | -1.44271 | -1.387231 | -0.310031 | -0.28147 | -0.270717 | -0.266939 | -0.297383 | -0.411768 | -0.364336 | -0.405071 | -0.37033 | -0.353852 | -0.3472 | -0.38283 | -0.456789 | -0.399645 | 0.427436 | 0.409093 | 0.39009 | 0.366008 | 0.6758 | 0.578257 | 0.536974 | -35 | -35 | -30 | -25 | -25 | 40 | -40 | -1.27717 | -1.258066 | -1.248441 | -1.245112 | -1.26303 | 0 | 0 |  | 1452.829 | 0 |  | 1454.658 | 0 |  | 738.622 | 0 |  | 738.541 | 0 |  | 1407.922 | 0 |  | 1417.828 | 0 |  | 762.976 | 0 |  | 762.8 | 0 |  | 1406.3979 | 0 |  | 1433.068 | 0 |  | 773.699 | 0 |  | 773.94 | 0 |  | 1530.274 | 0 |  | 1531.137 | 0 |  | 779.999 | 0 |  | 779.815 | 0 |  | 1510.2841 | 0 |  | 1510.665 | 0 |  | 751.706 | 0 |  | 751.497 | 0 |  | 1517.9041 | 0 |  | 1518.234 | 0 |  | 733.501 | 0.102 |  | 733.757 | 0.102 |  | 1495.8571 | 0 |  | 1496.339 | 0 |  | 768.019 | 0.025 |  | 768.247 | 0.025 | 101.0698 | 90.83081 | 78.38808 | 74.25357 | 78.42937 | 92.93392 | 68.89815 | 0 | 0 | 0 | 0 | 0 | -20.8189576 | -5.0648616 | -72.79983 | -58.9356744 | -44.68976 | -31.26275 | -34.93192553 | -13.36093731 | -13.57128 | 0 | 0 | 0 | 0 | 0 | 0 | 0 | 44.70095 | 44.03231 | 37.45323 | 31.1278 | 31.57575 | 0 | 0 | -21.80913 | -18.27202 | -17.74994 | -17.05588 | -15.97116 | -15.65455 | -24.9557 | 51.16179 | 57.65542 | 53.40161 | 57.06274 | 59.10204 | 43.09947 | 25.30631
201 | E11377 | 2017-04-19 04:20 | 53.0056 | 54.5388 | 40 | 39 | 1.3688 | 374.0009 | 17526 | 30 | 239962 | 239921 | 139147 | 139154 | 139261 | 139303 | 221069 | 221077 | 221036 | 221028 | 215335 | 215350 | 216036 | 216044 | 294066 | 294017 | 1362.8101 | 3692.7439 | 6 | 88.6245 | 88.6245 | 88.6245 | 70.9342 | 70.9342 | 5.4054 | 5.4054 | 1176.3672 | 1124.3093 | 1081.8334 | 917.3798 | 1040.9363 | 992.1507 | 977.7563 | 964.4551 | 950.9742 | 942.3473 | 932.91 | 921.2646 | 15.8 | 35.8 | 32.3678 | 23.7869 | 17.3446 | 13.5358 | 10.558 | 8.1542 | 6.4524 | 5.6563 | 5.6392 | 116.17 | 153.1 | 158.31 | 207.58 | 205.26 | 269.73 | 261.88 | 345.7 | 339.73 | 450.18 | 429.39 | 570.01 | 499.99 | 659.89 | 50.1 | 46.5 | 5.5935 | 3.877778 | 3.4298 | 3.4298 | -0.3916 | 3.4298 | 6207638 | 2 |  |  | 2.5793 | 4.6629 | 5.6221 | 6.565 | 7.6464 | 10.8443 | 2.828 | 5.278 | 6.58 | 7.618 | 8.918 | 12.18 | 24.8996 | 24.9658 | 24.9214 | 24.9527 | 25.0779 | 25.0515 |  | 16680 | 609 | 1 |  | CC008F | 559 | 1061 | 11 | 2 | 35 | 34.25 | 3.877778 | 1178.1285 | 1132.5072 | 995.9072 | 975.2571 | 934.2143 | 873.9143 | 746.7928 | 65.2186 | 59.4321 | 54.2714 | 55.7143 | 51.945 | 33.5071 | 72.9229 | 32.3678 | 23.7869 | 17.3446 | 13.5358 | 10.558 | 8.1542 | 6.4524 | 5.6563 | 0 | 0 | 0 | 0 | 0 | 0.1016 | 0.0254 | 0 | 0 | 0 | 0 | 0 | 0 | 0 | 0.052526 | 0.044474 | 0.035885 | 0.023484 | 0.025767 | 0.015496 | 0.013533 | -0.000392 | -0.001172 | -0.002735 | -6.1e-05 | -0.000252 | -0.005078 | -0.003045 | 0.08461 | 0.081434 | 0.079539 | 0.07644 | 0.081295 | 0.109247 | 0.102774 | -0.199854 | -0.19668 | -0.195208 | -0.194642 | -0.197972 | -0.205183 | -0.199974 | -1.3938 | -1.361887 | -1.349024 | -1.344976 | -1.379331 | -1.449728 | -1.397927 | -0.310273 | -0.281437 | -0.270668 | -0.266905 | -0.297627 | -0.411419 | -0.362849 | -0.404159 | -0.370498 | -0.354085 | -0.347371 | -0.381922 | -0.457721 | -0.403214 | 0.427812 | 0.409456 | 0.390503 | 0.366501 | 0.6826 | 0.582852 | 0.536931 | -35 | -35 | -30 | -25 | -25 | 30 | -30 | -1.276565 | -1.257365 | -1.247487 | -1.244124 | -1.26192 | 0 | 0 |  | 1452.829 | 0 |  | 1454.658 | 0 |  | 738.622 | 0 |  | 738.541 | 0 |  | 1407.922 | 0 |  | 1417.828 | 0 |  | 762.976 | 0 |  | 762.8 | 0 |  | 1406.3979 | 0 |  | 1433.068 | 0 |  | 773.699 | 0 |  | 773.94 | 0 |  | 1530.274 | 0 |  | 1531.137 | 0 |  | 779.999 | 0 |  | 779.815 | 0 |  | 1510.2841 | 0 |  | 1510.665 | 0 |  | 751.706 | 0 |  | 751.497 | 0 |  | 1517.9041 | 0 |  | 1518.234 | 0 |  | 733.501 | 0.102 |  | 733.757 | 0.102 |  | 1495.8571 | 0 |  | 1496.339 | 0 |  | 768.019 | 0.025 |  | 768.247 | 0.025 | 99.68145 | 92.22459 | 79.21346 | 74.54865 | 75.94695 | 95.47252 | 76.75088 | 0 | 0 | 0 | 0 | 0 | -20.8465928 | -5.0793396 | -72.6643692 | -58.97243 | -44.7201456 | -31.50337 | -35.19363 | -15.10327 | -14.66146 | 0 | 0 | 0 | 0 | 0 | 0 | 0 | 44.679775 | 44.007775 | 37.42461 | 31.1031 | 31.548 | 0 | 0 | -20.23557 | -16.72639 | -14.68953 | -14.87043 | -15.46023 | -13.78546 | -26.46 | 51.46129 | 60.53354 | 57.2284 | 59.27795 | 56.84109 | 45.7372 | 30.55008
201 | E11378 | 2017-04-19 04:21 | 53.0337 | 54.4822 | 42 | 41 | 1.5997 | 445.0064 | 19830 | 30 | 239962 | 239921 | 139147 | 139154 | 139261 | 139303 | 221069 | 221077 | 221036 | 221028 | 215335 | 215350 | 216036 | 216044 | 294066 | 294017 | 1362.8101 | 3712.575 | 6 | 88.8964 | 88.8964 | 88.8964 | 71.2062 | 71.2062 | 5.6773 | 5.6773 | 1168.1641 | 1108.9292 | 1062 | 936.3174 | 1052.057 | 1005.4325 | 993.9341 | 982.3439 | 970.4423 | 964.2651 | 957.3669 | 946.8588 | 15.8 | 30.8 | 32.2615 | 22.6457 | 16.0803 | 12.1502 | 9.4307 | 7.3636 | 5.8736 | 5.1423 | 5.1237 | 121.13 | 168.25 | 173.52 | 236.06 | 232 | 315.5 | 299.3 | 407.96 | 385.01 | 525.49 | 481.88 | 657.97 | 559.83 | 760.18 | 49.2 | 46.5 | 10.9091 | -2.87 | -0.8325 | 4.9994 | -0.4104 | -0.8325 | 6109213 | 1 |  |  | 2.9536 | 5.3707 | 6.4707 | 7.8593 | 9.2286 | 12.5871 | 3.112 | 5.96 | 7.316 | 8.88 | 10.94 | 14.716 | 25.0519 | 24.917 | 25.0619 | 24.9974 | 24.9749 | 25.0111 |  | 16680 | 609 | 2 |  | CC009A | 508 | 1106 | 10 | 2 | 35 | 51.333332 | -2.87 | 1434.9928 | 1471.8071 | 1316.1072 | 1296.8 | 1195.9357 | 1161.9357 | 938.8143 | 76.6814 | 79.9471 | 80.6093 | 70.6464 | 52.6871 | 33.8993 | 65.8586 | 32.2615 | 22.6457 | 16.0803 | 12.1502 | 9.4307 | 7.3636 | 5.8736 | 5.1423 | 0 | 0 | 0 | 0 | 0 | 0.1016 | 0.0254 | 0 | 0 | 0 | 0 | 0 | 0 | 0 | 0.0636 | 0.054881 | 0.044994 | 0.032272 | 0.035414 | 0.020109 | 0.017789 | -0.00065 | -0.001882 | -0.004905 | -0.000421 | -0.000669 | -0.007986 | -0.004774 | 0.084231 | 0.081055 | 0.079172 | 0.076086 | 0.080923 | 0.108525 | 0.102136 | -0.219701 | -0.216353 | -0.214701 | -0.214086 | -0.217683 | -0.225908 | -0.219967 | -1.391531 | -1.360925 | -1.347792 | -1.34381 | -1.37701 | -1.453787 | -1.399609 | -0.342892 | -0.310656 | -0.298841 | -0.294667 | -0.328682 | -0.453825 | -0.400758 | -0.402361 | -0.370173 | -0.353524 | -0.346889 | -0.381051 | -0.457584 | -0.401429 | 0.422319 | 0.398845 | 0.374263 | 0.360514 | 0.611835 | 0.522923 | 0.480323 | -35 | -35 | -30 | -25 | -25 | 20 | -20 | -1.415479 | -1.394931 | -1.385324 | -1.380702 | -1.400831 | 0 | 0 |  | 1452.829 | 0 |  | 1454.658 | 0 |  | 738.622 | 0 |  | 738.541 | 0 |  | 1407.922 | 0 |  | 1417.828 | 0 |  | 762.976 | 0 |  | 762.8 | 0 |  | 1406.3979 | 0 |  | 1433.068 | 0 |  | 773.699 | 0 |  | 773.94 | 0 |  | 1530.274 | 0 |  | 1531.137 | 0 |  | 779.999 | 0 |  | 779.815 | 0 |  | 1510.2841 | 0 |  | 1510.665 | 0 |  | 751.706 | 0 |  | 751.497 | 0 |  | 1517.9041 | 0 |  | 1518.234 | 0 |  | 733.501 | 0.102 |  | 733.757 | 0.102 |  | 1495.8571 | 0 |  | 1496.339 | 0 |  | 768.019 | 0.025 |  | 768.247 | 0.025 | 120.8709 | 119.2973 | 104.1988 | 98.6683248 | 96.7787 | 126.0991 | 95.88674 | 0 | 0 | 0 | 0 | 0 | -22.9522528 | -5.5871618 | -87.59687645 | -72.12766 | -54.03163 | -42.80169231 | -47.84421245 | -17.62426 | -18.21591 | 0 | 0 | 0 | 0 | 0 | 0 | 0 | 49.541765 | 48.822585 | 41.55972 | 34.51755 | 35.020775 | 0 | 0 | -26.29344 | -24.83605 | -24.08936 | -20.81716 | -17.3173 | -15.38435 | -26.39336 | 56.52233 | 71.1562 | 67.63756 | 69.56702 | 66.63797 | 70.13821 | 45.6903
201 | E11379 | 2017-04-19 04:23 | 53.0256 | 54.3646 | 49 | 41 | 1.5997 | 442.4296 | 19727 | 30 | 239962 | 239921 | 139147 | 139154 | 139261 | 139303 | 221069 | 221077 | 221036 | 221028 | 215335 | 215350 | 216036 | 216044 | 294066 | 294017 | 1362.8101 | 3731.0349 | 6 | 89.1668 | 89.1668 | 89.1668 | 71.4766 | 71.4766 | 5.9477 | 5.9477 | 1182.2266 | 1120.5587 | 1068.8334 | 938.6429 | 1049.7349 | 1004.2457 | 993.4415 | 982.5016 | 970.8389 | 964.7532 | 957.8683 | 947.9598 | 16 | 35.8 | 32.166 | 21.9398 | 15.5441 | 11.711 | 9.1993 | 7.2646 | 5.8666 | 5.1422 | 5.1273 | 125.27 | 169.79 | 179.53 | 240.65 | 240.55 | 322.49 | 306.82 | 412.09 | 390.09 | 526.08 | 482.64 | 651.03 | 559.96 | 749.32 | 49.2 | 46.4 | 7.9324 | -1.08 | -0.5601 | 1.8693 | -0.0773 | -0.5601 | 6109213 | 2 |  |  | 2.9 | 5.295 | 6.7121 | 7.9607 | 9.4293 | 12.3886 | 3.082 | 5.934 | 7.652 | 9.082 | 10.99 | 14.31 | 25.134 | 24.8902 | 24.9909 | 25.0394 | 25.0189 | 25.0569 |  | 16680 | 609 | 3 |  | CC009A | 508 | 1106 | 10 | 2 | 35 | 37.333336 | -1.08 | 1490.8857 | 1457.9572 | 1301.6571 | 1233.4785 | 1145.8928 | 1099.8715 | 937.5786 | 102.6779 | 100.5521 | 101.6843 | 98.7064 | 74.9971 | 40.3643 | 73.1307 | 32.166 | 21.9398 | 15.5441 | 11.711 | 9.1993 | 7.2646 | 5.8666 | 5.1422 | 0 | 0 | 0 | 0 | 0 | 0.1016 | 0.0254 | 0 | 0 | 0 | 0 | 0 | 0 | 0 | 0.060662 | 0.052347 | 0.044958 | 0.031094 | 0.034116 | 0.019363 | 0.017143 | -0.00068 | -0.002105 | -0.005085 | -0.000426 | -0.000671 | -0.009547 | -0.005819 | 0.084213 | 0.08105 | 0.079169 | 0.076094 | 0.080931 | 0.108556 | 0.102129 | -0.220105 | -0.216746 | -0.215048 | -0.214221 | -0.217753 | -0.226033 | -0.220263 | -1.394871 | -1.366401 | -1.352178 | -1.344503 | -1.375794 | -1.455105 | -1.402565 | -0.342894 | -0.31098 | -0.299178 | -0.295288 | -0.329368 | -0.454981 | -0.401179 | -0.403507 | -0.37007 | -0.353333 | -0.345681 | -0.379749 | -0.455718 | -0.401324 | 0.420284 | 0.396285 | 0.370628 | 0.355795 | 0.607693 | 0.523587 | 0.480546 | -30 | -25 | -20 | -20 | -25 | 10 | -10 | -1.416131 | -1.39608 | -1.386157 | -1.38092 | -1.40054 | 0 | 0 |  | 1452.829 | 0 |  | 1454.658 | 0 |  | 738.622 | 0 |  | 738.541 | 0 |  | 1407.922 | 0 |  | 1417.828 | 0 |  | 762.976 | 0 |  | 762.8 | 0 |  | 1406.3979 | 0 |  | 1433.068 | 0 |  | 773.699 | 0 |  | 773.94 | 0 |  | 1530.274 | 0 |  | 1531.137 | 0 |  | 779.999 | 0 |  | 779.815 | 0 |  | 1510.2841 | 0 |  | 1510.665 | 0 |  | 751.706 | 0 |  | 751.497 | 0 |  | 1517.9041 | 0 |  | 1518.234 | 0 |  | 733.501 | 0.102 |  | 733.757 | 0.102 |  | 1495.8571 | 0 |  | 1496.339 | 0 |  | 768.019 | 0.025 |  | 768.247 | 0.025 | 125.552 | 118.1674 | 103.0509 | 93.86031 | 92.73825 | 119.3977 | 95.75396 | 0 | 0 | 0 | 0 | 0 | -22.9649528 | -5.5946802 | -83.66715 | -68.65072 | -53.91539 | -41.23322 | -46.01343033 | -14.28331068 | -15.88264606 | 0 | 0 | 0 | 0 | 0 | 0 | 0 | 42.48393 | 34.902 | 27.72314 | 27.6184 | 35.0135 | 0 | 0 | -35.20764 | -31.26969 | -30.42171 | -29.14682 | -24.70164 | -18.36499 | -29.3385 | 49.1611 | 53.14901996 | 46.43693 | 51.09868 | 57.03668 | 63.7844 | 44.93814
201 | E11380 | 2017-04-19 04:24 | 53.305 | 54.5223 | 39 | 43 | 1.4197 | 504.2231 | 17930 | 30 | 239962 | 239921 | 139147 | 139154 | 139261 | 139303 | 221069 | 221077 | 221036 | 221028 | 215335 | 215350 | 216036 | 216044 | 294066 | 294017 | 1362.8101 | 3751.6951 | 6 | 89.5482 | 89.5482 | 89.5482 | 71.8579 | 71.8579 | 6.3291 | 6.3291 | 1170.5078 | 1102.5455 | 1059.5 | 928.9085 | 1046.9774 | 997.1227 | 984.7071 | 972.6488 | 960.002 | 953.507 | 946.2459 | 935.643 | 15.8 | 21.6 | 32.3758 | 21.4245 | 14.2631 | 10.3517 | 7.6818 | 5.8105 | 4.5125 | 3.8515 | 3.8439 | 103.92 | 140.58 | 158.77 | 210.61 | 221.77 | 293.84 | 297.84 | 396.85 | 399.21 | 533.8 | 513.31 | 685.45 | 609.89 | 813.84 | 47.9 | 46.7 | 12.2373 | 4.45 | 3.7408 | 3.9908 | -0.8329 | 3.7408 | 6106326 | 1 |  |  | 3.6929 | 6.8029 | 8.47 | 10.1286 | 12.3207 | 17.235 | 3.906 | 7.2 | 9.378 | 11.802 | 14.274 | 19.668 | 25.2352 | 25.1024 | 24.9696 | 24.9384 | 25.1112 | 25.0694 |  | 16680 | 609 | 4 |  | CC007 | 381 | 1205 | 9 | 2 | 35 | 29.75 | 4.45 | 1590.1929 | 1581.5929 | 1377.8572 | 1330.0929 | 1264.1857 | 1220.7572 | 1079.7715 | 92.1864 | 87.1664 | 84.7879 | 86.2064 | 69.6729 | 32.2014 | 76.7443 | 32.3758 | 21.4245 | 14.2631 | 10.3517 | 7.6818 | 5.8105 | 4.5125 | 3.8515 | 0 | 0 | 0 | 0 | 0 | 0.1016 | 0.0254 | 0 | 0 | 0 | 0 | 0 | 0 | 0 | 0.081803 | 0.071794 | 0.065326 | 0.049083 | 0.053097 | 0.030257 | 0.026869 | -0.001056 | -0.003136 | -0.007127 | -0.001485 | -0.001886 | -0.017705 | -0.010509 | 0.082409 | 0.079305 | 0.077469 | 0.074461 | 0.079196 | 0.105958 | 0.099667 | -0.259553 | -0.255676 | -0.253601 | -0.252613 | -0.25674 | -0.266561 | -0.259855 | -1.376096 | -1.348215 | -1.333596 | -1.32594 | -1.356291 | -1.434491 | -1.383311 | -0.412899 | -0.374174 | -0.360148 | -0.355499 | -0.396592 | -0.548126 | -0.482791 | -0.383348 | -0.352411 | -0.336002 | -0.32864 | -0.360854 | -0.43402 | -0.383026 | 0.41166 | 0.378485 | 0.355705 | 0.294526 | 0.479776 | 0.395662 | 0.354279 | -30 | -25 | -20 | -20 | -25 | 0 | 0 | -1.712893 | -1.688857 | -1.677264 | -1.671386 | -1.695722 | 0 | 0 |  | 1452.829 | 0 |  | 1454.658 | 0 |  | 738.622 | 0 |  | 738.541 | 0 |  | 1407.922 | 0 |  | 1417.828 | 0 |  | 762.976 | 0 |  | 762.8 | 0 |  | 1406.3979 | 0 |  | 1433.068 | 0 |  | 773.699 | 0 |  | 773.94 | 0 |  | 1530.274 | 0 |  | 1531.137 | 0 |  | 779.999 | 0 |  | 779.815 | 0 |  | 1510.2841 | 0 |  | 1510.665 | 0 |  | 751.706 | 0 |  | 751.497 | 0 |  | 1517.9041 | 0 |  | 1518.234 | 0 |  | 733.501 | 0.102 |  | 733.757 | 0.102 |  | 1495.8571 | 0 |  | 1496.339 | 0 |  | 768.019 | 0.025 |  | 768.247 | 0.025 | 131.0462 | 125.4282 | 106.7412 | 99.04005 | 100.1185 | 129.349 | 107.6176 | 0 | 0 | 0 | 0 | 0 | -27.0825976 | -6.600317 | -111.1156 | -92.56574547 | -77.61395 | -63.11209212 | -69.45702 | -18.00573 | -22.63096796 | 0 | 0 | 0 | 0 | 0 | 0 | 0 | 51.38679 | 42.221425 | 33.54528 | 33.42772 | 42.39305 | 0 | 0 | -38.06367 | -32.6154 | -30.53619 | -30.64629 | -27.63171 | -17.65042 | -37.05146 | 33.2537 | 42.4685 | 32.13635 | 38.70939 | 45.42277 | 66.61024 | 41.33484
201 | E11381 | 2017-04-19 04:26 | 53.177 | 54.3839 | 40 | 38 | 1.4197 | 356.1909 | 20301 | 30 | 239962 | 239921 | 139147 | 139154 | 139261 | 139303 | 221069 | 221077 | 221036 | 221028 | 215335 | 215350 | 216036 | 216044 | 294066 | 294017 | 1362.8101 | 3751.6951 | 6 | 89.7439 | 89.7439 | 89.7439 | 72.0537 | 72.0537 | 6.5248 | 6.5248 | 1179.8828 | 1108.9797 | 1060.5 | 939.0615 | 1060.1477 | 1012.816 | 1000.6577 | 989.2247 | 977.188 | 969.9615 | 962.0233 | 952.0441 | 15.8 | 23 | 32.5358 | 23.0476 | 16.6082 | 12.64 | 9.9176 | 7.9164 | 6.4306 | 5.6596 | 5.6555 | 118.64 | 149.18 | 165.79 | 205.89 | 219.01 | 272.36 | 279.54 | 347.45 | 353.3 | 440.46 | 434.05 | 542.02 | 499.88 | 624.03 | 17.9 | 46.7 | 3.3287 | 0.822222 | 2.4851 | 2.7043 | -0.9027 | 2.4851 | 6208239 | 2 |  |  | 2.4657 | 4.6307 | 5.6293 | 6.8857 | 8.1679 | 11.0186 | 2.66 | 5.144 | 6.326 | 8.16 | 9.058 | 12.804 | 25.1308 | 24.9399 | 24.9428 | 25.0271 | 24.9934 | 25.1195 |  | 16680 | 609 | 5 |  | CC007 | 559 | 1289 | 11 | 2 | 35 | 17.333332 | 0.822222 | 1466.7572 | 1494.1857 | 1321.0286 | 1264.8928 | 1183.7643 | 1101.3143 | 968.35 | 58.7586 | 57.4764 | 58.1643 | 62.3971 | 67.035 | 41.8514 | 72.4014 | 32.5358 | 23.0476 | 16.6082 | 12.64 | 9.9176 | 7.9164 | 6.4306 | 5.6596 | 0 | 0 | 0 | 0 | 0 | 0.1016 | 0.0254 | 0 | 0 | 0 | 0 | 0 | 0 | 0 | 0.093448 | 0.083045 | 0.073859 | 0.058476 | 0.063165 | 0.035766 | 0.031905 | -0.00149 | -0.004321 | -0.009991 | -0.003806 | -0.004659 | -0.02312 | -0.01356 | 0.079645 | 0.076639 | 0.074861 | 0.071954 | 0.076534 | 0.102288 | 0.096218 | -0.293303 | -0.288843 | -0.286481 | -0.285506 | -0.290195 | -0.300953 | -0.293347 | -1.346797 | -1.316907 | -1.301373 | -1.296797 | -1.327858 | -1.400032 | -1.349731 | -0.478563 | -0.433478 | -0.417054 | -0.41169 | -0.459469 | -0.636771 | -0.561118 | -0.353324 | -0.32527 | -0.310501 | -0.303658 | -0.333004 | -0.399689 | -0.352541 | 0.410152 | 0.384492 | 0.356998 | 0.328638 | 0.561869 | 0.483817 | 0.446057 | -30 | -30 | -30 | -25 | -25 | -10 | 10 | -1.96833 | -1.939517 | -1.925486 | -1.91895 | -1.947224 | 0 | 0 |  | 1452.829 | 0 |  | 1454.658 | 0 |  | 738.622 | 0 |  | 738.541 | 0 |  | 1407.922 | 0 |  | 1417.828 | 0 |  | 762.976 | 0 |  | 762.8 | 0 |  | 1406.3979 | 0 |  | 1433.068 | 0 |  | 773.699 | 0 |  | 773.94 | 0 |  | 1530.274 | 0 |  | 1531.137 | 0 |  | 779.999 | 0 |  | 779.815 | 0 |  | 1510.2841 | 0 |  | 1510.665 | 0 |  | 751.706 | 0 |  | 751.497 | 0 |  | 1517.9041 | 0 |  | 1518.234 | 0 |  | 733.501 | 0.102 |  | 733.757 | 0.102 |  | 1495.8571 | 0 |  | 1496.339 | 0 |  | 768.019 | 0.025 |  | 768.247 | 0.025 | 116.8199 | 114.5129 | 98.89352 | 91.0141 | 90.59822 | 112.6512 | 93.1727003 | 0 | 0 | 0 | 0 | 0 | -30.5768248 | -7.4510138 | -123.8488 | -103.6722 | -83.11609 | -70.89589199 | -77.68766 | -17.7048 | -24.76082 | 0 | 0 | 0 | 0 | 0 | 0 | 0 | 59.0499 | 58.18551 | 57.76458 | 47.97375 | 48.6806 | 0 | 0 | -28.11969 | -24.91475 | -24.25765 | -25.68826 | -30.8005 | -26.64976 | -40.62573 | 23.90133 | 44.11147 | 49.28436 | 42.40369 | 30.79065 | 37.71985 | 20.33514
201 | E11382 | 2017-04-19 04:27 | 53.1057 | 54.1991 | 43 | 39 | 1.4197 | 372.7319 | 22240 | 30 | 239962 | 239921 | 139147 | 139154 | 139261 | 139303 | 221069 | 221077 | 221036 | 221028 | 215335 | 215350 | 216036 | 216044 | 294066 | 294017 | 1362.8101 | 3774.043 | 6 | 89.9488 | 89.9488 | 89.9488 | 72.2585 | 72.2585 | 6.7297 | 6.7297 | 1164.6484 | 1089.9089 | 1045.6666 | 930.9922 | 1034.3796 | 988.7603 | 977.3766 | 967.004 | 955.8792 | 949.1476 | 941.4849 | 931.5565 | 15.6 | 18.2 | 32.583 | 22.7787 | 16.5688 | 12.6311 | 9.8888 | 7.8714 | 6.384 | 5.6582 | 5.6522 | 119.34 | 158.36 | 165.29 | 217.51 | 218.91 | 287.36 | 279.49 | 367.42 | 353.02 | 467.89 | 433.61 | 576.27 | 500.1 | 656.14 | 49.8 | 46.3 | 5.2632 | 1.155555 | 2.2026 | 3.1074 | -0.537 | 2.2026 | 6211420 | 1 |  |  | 2.8057 | 4.84 | 5.7879 | 7.3479 | 8.5636 | 11.6914 | 3.394 | 5.448 | 6.446 | 7.828 | 9.366 | 13.884 | 24.9724 | 24.8991 | 25.0291 | 25.0809 | 24.9851 | 24.9746 |  | 16680 | 609 | 6 |  | CC007 | 559 | 1353 | 11 | 2 | 35 | 13 | 1.155555 | 1574.8785 | 1490.6714 | 1352.4143 | 1270.0072 | 1205.2285 | 1094.7357 | 937.8571 | 57.9279 | 53.8521 | 55.2321 | 54.965 | 52.1836 | 36.0221 | 67.3179 | 32.583 | 22.7787 | 16.5688 | 12.6311 | 9.8888 | 7.8714 | 6.384 | 5.6582 | 0 | 0 | 0 | 0 | 0 | 0.1016 | 0.0254 | 0 | 0 | 0 | 0 | 0 | 0 | 0 | 0.09942 | 0.088648 | 0.080938 | 0.062884 | 0.067615 | 0.037164 | 0.033385 | -0.001881 | -0.005692 | -0.013122 | -0.00529 | -0.006754 | -0.023912 | -0.014012 | 0.076587 | 0.073719 | 0.072002 | 0.069206 | 0.073602 | 0.098251 | 0.092434 | -0.320354 | -0.315155 | -0.312856 | -0.311759 | -0.31704 | -0.328384 | -0.319991 | -1.322744 | -1.291812 | -1.280293 | -1.275276 | -1.307019 | -1.371579 | -1.321881 | -0.529075 | -0.480213 | -0.461729 | -0.455805 | -0.508295 | -0.705621 | -0.622121 | -0.33189 | -0.303669 | -0.290432 | -0.284009 | -0.312216 | -0.373838 | -0.32922 | 0.40491 | 0.378751 | 0.367831 | 0.315741 | 0.5386 | 0.46232 | 0.425307 | -35 | -35 | -30 | -25 | -25 | -20 | 20 | -2.169696 | -2.138151 | -2.124442 | -2.117792 | -2.149472 | 0 | 0 |  | 1452.829 | 0 |  | 1454.658 | 0 |  | 738.622 | 0 |  | 738.541 | 0 |  | 1407.922 | 0 |  | 1417.828 | 0 |  | 762.976 | 0 |  | 762.8 | 0 |  | 1406.3979 | 0 |  | 1433.068 | 0 |  | 773.699 | 0 |  | 773.94 | 0 |  | 1530.274 | 0 |  | 1531.137 | 0 |  | 779.999 | 0 |  | 779.815 | 0 |  | 1510.2841 | 0 |  | 1510.665 | 0 |  | 751.706 | 0 |  | 751.497 | 0 |  | 1517.9041 | 0 |  | 1518.234 | 0 |  | 733.501 | 0.102 |  | 733.757 | 0.102 |  | 1495.8571 | 0 |  | 1496.339 | 0 |  | 768.019 | 0.025 |  | 768.247 | 0.025 | 120.6152 | 109.8908 | 97.37653 | 87.89212 | 88.70723 | 107.5589 | 86.68988 | 0 | 0 | 0 | 0 | 0 | -33.3638144 | -8.1277714 | -129.0191 | -107.1636 | -86.82435 | -73.44825 | -79.54648 | -18.17616 | -25.6088 | 0 | 0 | 0 | 0 | 0 | 0 | 0 | 75.93936 | 74.835285 | 63.73326 | 52.9448 | 53.7368 | 0 | 0 | -30.6482 | -25.86048 | -25.50226 | -25.05332 | -26.52466 | -25.41795 | -41.87988 | 36.88725 | 51.70206 | 48.78318 | 42.33535 | 36.37288 | 30.60095 | 11.07343
201 | E11383 | 2017-04-19 04:29 | 52.7836 | 53.9098 | 57 | 40 | 1.4197 | 371.0169 | 22140 | 30 | 239962 | 239921 | 139147 | 139154 | 139261 | 139303 | 221069 | 221077 | 221036 | 221028 | 215335 | 215350 | 216036 | 216044 | 294066 | 294017 | 1362.8101 | 3796.47 | 6 | 90.1527 | 90.1527 | 90.1527 | 72.4624 | 72.4624 | 6.9336 | 6.9336 | 1176.3672 | 1107.7626 | 1060.1666 | 937.4122 | 1046.6666 | 999.1912 | 987.2101 | 976.2173 | 964.6451 | 957.3771 | 949.4784 | 939.2349 | 15.8 | 22 | 32.2571 | 22.6316 | 16.4499 | 12.5392 | 9.8583 | 7.9108 | 6.4238 | 5.6573 | 5.6498 | 118.4 | 152.62 | 164.86 | 208.89 | 218.05 | 275.69 | 277.21 | 351.62 | 348.77 | 443.1 | 427.95 | 545.13 | 493.49 | 626.93 | 49.6 | 46.8 | 8.8859 | 1.155556 | 2.0396 | 2.2642 | -0.4695 | 2.0396 | 6213537 | 2 |  |  | 2.7386 | 4.6457 | 5.7193 | 7.1436 | 8.3029 | 10.9821 | 2.614 | 5.154 | 6.37 | 8.208 | 9.066 | 12.526 | 24.8838 | 24.9114 | 25.0006 | 24.935 | 24.9054 | 25.0159 |  | 16680 | 609 | 7 |  | CC007 | 559 | 1353 | 11 | 2 | 35 | 22.75 | 1.155556 | 1585.4429 | 1525.0072 | 1376.8071 | 1317.5072 | 1225.0072 | 1164.2643 | 1016.7571 | 58.3386 | 57.4286 | 57.1564 | 59.1029 | 53.2414 | 34.1864 | 65.2557 | 32.2571 | 22.6316 | 16.4499 | 12.5392 | 9.8583 | 7.9108 | 6.4238 | 5.6573 | 0 | 0 | 0 | 0 | 0 | 0.1016 | 0.0254 | 0 | 0 | 0 | 0 | 0 | 0 | 0 | 0.0899 | 0.079637 | 0.071598 | 0.059179 | 0.063594 | 0.033097 | 0.029728 | -0.001881 | -0.005693 | -0.013124 | -0.00529 | -0.006756 | -0.023887 | -0.013984 | 0.07657 | 0.073699 | 0.071982 | 0.069183 | 0.073584 | 0.098194 | 0.092367 | -0.320477 | -0.315339 | -0.313008 | -0.311994 | -0.317201 | -0.328534 | -0.320272 | -1.322523 | -1.291963 | -1.279939 | -1.27573 | -1.30703 | -1.368142 | -1.319735 | -0.529395 | -0.480327 | -0.461853 | -0.455774 | -0.508487 | -0.704988 | -0.621063 | -0.331668 | -0.303798 | -0.290532 | -0.284396 | -0.31222 | -0.375073 | -0.330882 | 0.404376 | 0.377821 | 0.365667 | 0.314498 | 0.537953 | 0.461902 | 0.425171 | -35 | -35 | -30 | -25 | -25 | -30 | 30 | -2.169041 | -2.137429 | -2.123419 | -2.116534 | -2.147994 | 0 | 0 |  | 1452.829 | 0 |  | 1454.658 | 0 |  | 738.622 | 0 |  | 738.541 | 0 |  | 1407.922 | 0 |  | 1417.828 | 0 |  | 762.976 | 0 |  | 762.8 | 0 |  | 1406.3979 | 0 |  | 1433.068 | 0 |  | 773.699 | 0 |  | 773.94 | 0 |  | 1530.274 | 0 |  | 1531.137 | 0 |  | 779.999 | 0 |  | 779.815 | 0 |  | 1510.2841 | 0 |  | 1510.665 | 0 |  | 751.706 | 0 |  | 751.497 | 0 |  | 1517.9041 | 0 |  | 1518.234 | 0 |  | 733.501 | 0.102 |  | 733.757 | 0.102 |  | 1495.8571 | 0 |  | 1496.339 | 0 |  | 768.019 | 0.025 |  | 768.247 | 0.025 | 121.3974 | 112.3915 | 99.10533 | 91.1491 | 90.14093 | 114.3238 | 93.9148 | 0 | 0 | 0 | 0 | 0 | -33.3790544 | -8.1349088 | -116.4072 | -95.53291 | -74.84315 | -68.74781397 | -74.28897114 | -12.60058782 | -20.77790784 | 0 | 0 | 0 | 0 | 0 | 0 | 0 | 75.916435 | 74.810015 | 63.70257 | 52.91335 | 53.69985 | 0 | 0 | -30.88416 | -27.58451 | -26.39785 | -26.93757 | -27.07256 | -24.101 | -40.5279 | 50.02248 | 64.0841 | 61.56689 | 48.37707 | 42.47925 | 44.24312 | 24.47409
201 | E11384 | 2017-04-19 04:30 | 52.6996 | 53.7371 | 47 | 39 | 1.4197 | 370.353 | 22093 | 31 | 239962 | 239921 | 139147 | 139154 | 139261 | 139303 | 221069 | 221077 | 221036 | 221028 | 215335 | 215350 | 216036 | 216044 | 294066 | 294017 | 1362.8101 | 3818.823 | 6 | 90.3563 | 90.3563 | 90.3563 | 72.666 | 72.666 | 7.1372 | 7.1372 | 1165.8203 | 1097.2267 | 1045 | 933.5231 | 1033.6499 | 988.3486 | 977.4654 | 967.5816 | 956.9181 | 950.64 | 943.5098 | 933.8826 | 15.8 | 20 | 32.2828 | 22.5499 | 16.3694 | 12.464 | 9.8216 | 7.8549 | 6.394 | 5.6548 | 5.6452 | 119.77 | 153.82 | 167.02 | 212.16 | 221.36 | 280.41 | 281.92 | 356.79 | 353.94 | 451.42 | 434 | 553.87 | 499.91 | 632.87 | 49.3 | 46.2 | 4.5699 | 3.433333 | 2.7632 | 2.9832 | -0.2868 | 2.7632 | 6213537 | 1 |  |  | 2.8279 | 4.9457 | 6.0057 | 7.5721 | 8.7543 | 11.5679 | 3.11 | 5.292 | 6.918 | 8.102 | 9.704 | 13.17 | 25.0069 | 24.8869 | 24.9449 | 24.9898 | 24.9936 | 24.9454 |  | 16680 | 609 | 8 |  | CC007 | 559 | 1353 | 11 | 2 | 35 | 30.666666 | 3.433333 | 1605.65 | 1535.4214 | 1392.6714 | 1314.0714 | 1251.2643 | 1159.5358 | 997.5 | 56.9679 | 54.9464 | 56.7243 | 58.1736 | 54.8457 | 36.95 | 60.23 | 32.2828 | 22.5499 | 16.3694 | 12.464 | 9.8216 | 7.8549 | 6.394 | 5.6548 | 0 | 0 | 0 | 0 | 0 | 0.1016 | 0.0254 | 0 | 0 | 0 | 0 | 0 | 0 | 0 | 0.085195 | 0.0751 | 0.066692 | 0.056814 | 0.061037 | 0.030457 | 0.027332 | -0.001882 | -0.005694 | -0.013126 | -0.005292 | -0.006759 | -0.024176 | -0.014143 | 0.076568 | 0.073701 | 0.071983 | 0.069187 | 0.073582 | 0.098202 | 0.092383 | -0.320551 | -0.315365 | -0.313075 | -0.311987 | -0.31727 | -0.328159 | -0.319814 | -1.323305 | -1.292456 | -1.280991 | -1.276026 | -1.30778 | -1.361633 | -1.312544 | -0.528916 | -0.480022 | -0.461519 | -0.455572 | -0.508038 | -0.704824 | -0.621177 | -0.332424 | -0.304247 | -0.291041 | -0.284655 | -0.312919 | -0.375168 | -0.330622 | 0.404402 | 0.37765 | 0.364559 | 0.313746 | 0.536669 | 0.46156 | 0.424891 | -35 | -35 | -30 | -25 | -25 | -40 | 40 | -2.17014 | -2.138611 | -2.125008 | -2.118456 | -2.150229 | 0 | 0 |  | 1452.829 | 0 |  | 1454.658 | 0 |  | 738.622 | 0 |  | 738.541 | 0 |  | 1407.922 | 0 |  | 1417.828 | 0 |  | 762.976 | 0 |  | 762.8 | 0 |  | 1406.3979 | 0 |  | 1433.068 | 0 |  | 773.699 | 0 |  | 773.94 | 0 |  | 1530.274 | 0 |  | 1531.137 | 0 |  | 779.999 | 0 |  | 779.815 | 0 |  | 1510.2841 | 0 |  | 1510.665 | 0 |  | 751.706 | 0 |  | 751.497 | 0 |  | 1517.9041 | 0 |  | 1518.234 | 0 |  | 733.501 | 0.102 |  | 733.757 | 0.102 |  | 1495.8571 | 0 |  | 1496.339 | 0 |  | 768.019 | 0.025 |  | 768.247 | 0.025 | 122.9414092 | 113.1621 | 100.2487 | 90.91666 | 92.07053 | 113.8687 | 92.1520425 | 0 | 0 | 0 | 0 | 0 | -33.3409544 | -8.1232756 | -110.2485 | -89.7042 | -68.61756 | -65.74341 | -70.98368284 | -8.552416873 | -17.31114 | 0 | 0 | 0 | 0 | 0 | 0 | 0 | 75.9549 | 74.851385 | 63.75024 | 52.9614 | 53.755725 | 0 | 0 | -30.13123 | -26.37548 | -26.17934 | -26.50226 | -27.8637 | -26.0432468 | -37.41349071 | 58.51657 | 71.9338 | 69.202 | 51.63238 | 46.97887 | 45.93212 | 29.30413
201 | E11385 | 2017-04-19 04:32 | 52.5489 | 53.5632 | 50 | 39 | 1.4197 | 369.2566 | 22040 | 31 | 239962 | 239921 | 139147 | 139154 | 139261 | 139303 | 221069 | 221077 | 221036 | 221028 | 215335 | 215350 | 216036 | 216044 | 294066 | 294017 | 1362.8101 | 3841.178 | 6 | 90.5592 | 90.5592 | 90.5592 | 72.869 | 72.869 | 7.3401 | 7.3401 | 1175.1953 | 1107.245 | 1061.5 | 937.1846 | 1046.04 | 999.6973 | 987.9125 | 977.0388 | 965.2772 | 958.0059 | 949.8721 | 939.4279 | 15.8 | 23 | 32.3226 | 22.5076 | 16.269 | 12.357 | 9.7564 | 7.8333 | 6.3818 | 5.6574 | 5.6441 | 120.07 | 156.43 | 168.08 | 214.87 | 223.44 | 285.05 | 283.53 | 362.62 | 355.39 | 456.97 | 434.43 | 560.22 | 500.03 | 640.68 | 49.3 | 46.6 | 5.5405 | -0.455556 | 1.3242 | 3.4116 | -0.6726 | 1.3242 | 6213537 | 2 |  |  | 2.7536 | 4.7521 | 6.01 | 7.4143 | 8.6557 | 11.385 | 2.926 | 5.136 | 6.806 | 8.52 | 9.362 | 12.684 | 24.8481 | 24.9314 | 24.9919 | 24.9164 | 25.0629 | 25.0502 |  | 16680 | 609 | 9 |  | CC007 | 559 | 1353 | 11 | 2 | 35 | 31 | -0.455556 | 1603.6285 | 1537 | 1375.7142 | 1272.8715 | 1223.3928 | 1133.6357 | 973.4143 | 55.875 | 55.9314 | 55.59 | 56.1864 | 52.8729 | 32.5614 | 60.5486 | 32.3226 | 22.5076 | 16.269 | 12.357 | 9.7564 | 7.8333 | 6.3818 | 5.6574 | 0 | 0 | 0 | 0 | 0 | 0.1016 | 0.0254 | 0 | 0 | 0 | 0 | 0 | 0 | 0 | 0.081436 | 0.071575 | 0.063017 | 0.054789 | 0.058847 | 0.029344 | 0.026299 | -0.001882 | -0.005694 | -0.013126 | -0.005291 | -0.006759 | -0.02389 | -0.013969 | 0.076541 | 0.073676 | 0.07196 | 0.069172 | 0.073564 | 0.098186 | 0.092366 | -0.320756 | -0.315548 | -0.313231 | -0.312036 | -0.317371 | -0.32856 | -0.320246 | -1.323008 | -1.292053 | -1.280444 | -1.274864 | -1.307138 | -1.36711 | -1.318434 | -0.529397 | -0.480513 | -0.462059 | -0.45639 | -0.508861 | -0.706035 | -0.622233 | -0.332124 | -0.30387 | -0.29055 | -0.28364 | -0.311968 | -0.374058 | -0.329708 | 0.404033 | 0.376818 | 0.362476 | 0.312537 | 0.535316 | 0.46111 | 0.424854 | -35 | -35 | -30 | -25 | -25 | -30 | 30 | -2.169523 | -2.137969 | -2.124214 | -2.11753 | -2.149176 | 0 | 0 |  | 1452.829 | 0 |  | 1454.658 | 0 |  | 738.622 | 0 |  | 738.541 | 0 |  | 1407.922 | 0 |  | 1417.828 | 0 |  | 762.976 | 0 |  | 762.8 | 0 |  | 1406.3979 | 0 |  | 1433.068 | 0 |  | 773.699 | 0 |  | 773.94 | 0 |  | 1530.274 | 0 |  | 1531.137 | 0 |  | 779.999 | 0 |  | 779.815 | 0 |  | 1510.2841 | 0 |  | 1510.665 | 0 |  | 751.706 | 0 |  | 751.497 | 0 |  | 1517.9041 | 0 |  | 1518.234 | 0 |  | 733.501 | 0.102 |  | 733.757 | 0.102 |  | 1495.8571 | 0 |  | 1496.339 | 0 |  | 768.019 | 0.025 |  | 768.247 | 0.025 | 122.7433 | 113.240012 | 98.99639 | 88.04707 | 89.99767 | 111.3072 | 89.91039 | 0 | 0 | 0 | 0 | 0 | -33.381696 | -8.1342484 | -105.2506 | -85.12174 | -63.88263 | -63.10322 | -68.0862 | -7.45621794 | -16.25629122 | 0 | 0 | 0 | 0 | 0 | 0 | 0 | 75.933305 | 74.828915 | 63.72642 | 52.93825 | 53.7294 | 0 | 0 | -29.58006 | -26.87576 | -25.68585981 | -25.64291 | -26.90496 | -22.98949 | -37.67534 | 63.846 | 76.07142 | 73.15432 | 52.23918803 | 48.73591 | 47.47975 | 27.84450859
201 | E11386 | 2017-04-19 04:33 | 52.3878 | 53.3579 | 53 | 39 | 1.4197 | 371.3022 | 22152 | 31 | 239962 | 239921 | 139147 | 139154 | 139261 | 139303 | 221069 | 221077 | 221036 | 221028 | 215335 | 215350 | 216036 | 216044 | 294066 | 294017 | 1362.8101 | 3863.6121 | 6 | 90.7633 | 90.7633 | 90.7633 | 73.073 | 73.073 | 7.5442 | 7.5442 | 1170.5078 | 1099.6782 | 1046.3334 | 934.9302 | 1036.7427 | 991.1968 | 980.5524 | 970.7136 | 960.1777 | 953.9077 | 946.9338 | 937.3749 | 15.8 | 20.8 | 32.2771 | 22.5675 | 16.3368 | 12.4285 | 9.7861 | 7.8473 | 6.3841 | 5.6568 | 5.6436 | 119.64 | 157.56 | 167.69 | 216.6 | 222.28 | 287.03 | 283.02 | 365.38 | 354.64 | 461.39 | 434.16 | 566.35 | 499.9 | 646.38 | 49.1 | 46.3 | 5.2632 | 3.166667 | 3.919 | 3.919 | -1.3087 | 3.919 | 6213537 | 1 |  |  | 2.8186 | 4.8721 | 6.0136 | 7.6821 | 8.7564 | 11.5664 | 2.792 | 5.428 | 6.706 | 8.54 | 9.896 | 13.264 | 25.0299 | 24.8794 | 24.9779 | 24.9974 | 24.9826 | 24.9359 |  | 16680 | 609 | 10 |  | CC007 | 559 | 1353 | 11 | 2 | 35 | 32.666664 | 3.166667 | 1598.3643 | 1536.4642 | 1390.1571 | 1308.4785 | 1233.4357 | 1155.3357 | 982.3071 | 55.5279 | 54.51 | 56.7886 | 57.1636 | 54.4857 | 36.42 | 58.3664 | 32.2771 | 22.5675 | 16.3368 | 12.4285 | 9.7861 | 7.8473 | 6.3841 | 5.6568 | 0 | 0 | 0 | 0 | 0 | 0.1016 | 0.0254 | 0 | 0 | 0 | 0 | 0 | 0 | 0 | 0.07852 | 0.068856 | 0.06018 | 0.053136 | 0.057057 | 0.028088 | 0.025115 | -0.001882 | -0.005696 | -0.013129 | -0.005293 | -0.006763 | -0.023928 | -0.013987 | 0.076582 | 0.073712 | 0.071996 | 0.069201 | 0.073599 | 0.098222 | 0.092407 | -0.320438 | -0.315271 | -0.312953 | -0.311846 | -0.317129 | -0.328598 | -0.320214 | -1.323302 | -1.29255 | -1.28092 | -1.275841 | -1.307856 | -1.3729 | -1.323491 | -0.528773 | -0.479847 | -0.461426 | -0.455533 | -0.508047 | -0.704675 | -0.621234 | -0.332428 | -0.304337 | -0.290983 | -0.284498 | -0.31265 | -0.375122 | -0.330344 | 0.404375 | 0.377327 | 0.363671 | 0.312872 | 0.536067 | 0.461121 | 0.424797 | -35 | -35 | -30 | -25 | -25 | -20 | 20 | -2.170129 | -2.138597 | -2.124977 | -2.118409 | -2.15017 | 0 | 0 |  | 1452.829 | 0 |  | 1454.658 | 0 |  | 738.622 | 0 |  | 738.541 | 0 |  | 1407.922 | 0 |  | 1417.828 | 0 |  | 762.976 | 0 |  | 762.8 | 0 |  | 1406.3979 | 0 |  | 1433.068 | 0 |  | 773.699 | 0 |  | 773.94 | 0 |  | 1530.274 | 0 |  | 1531.137 | 0 |  | 779.999 | 0 |  | 779.815 | 0 |  | 1510.2841 | 0 |  | 1510.665 | 0 |  | 751.706 | 0 |  | 751.497 | 0 |  | 1517.9041 | 0 |  | 1518.234 | 0 |  | 733.501 | 0.102 |  | 733.757 | 0.102 |  | 1495.8571 | 0 |  | 1496.339 | 0 |  | 768.019 | 0.025 |  | 768.247 | 0.025 | 122.4059 | 113.2558 | 100.0858 | 90.54802 | 90.77963 | 113.4794 | 90.77205 | 0 | 0 | 0 | 0 | 0 | -33.3855568 | -8.1334356 | -101.4152 | -81.637458 | -60.26856692 | -61.04006 | -65.77731 | -5.711264 | -14.72781 | 0 | 0 | 0 | 0 | 0 | 0 | 0 | 75.954515 | 74.850895 | 63.74931 | 52.960225 | 53.75425 | 0 | 0 | -29.36165 | -26.15645997 | -26.20374 | -26.03991 | -27.6813 | -25.6642635 | -36.25919 | 67.58358 | 80.31283 | 77.36276 | 56.42828 | 51.07528 | 48.7183 | 31.65162
201 | E11387 | 2017-04-19 04:35 | 52.2885 | 53.2178 | 50 | 39 | 1.4197 | 372.0855 | 22193 | 31 | 239962 | 239921 | 139147 | 139154 | 139261 | 139303 | 221069 | 221077 | 221036 | 221028 | 215335 | 215350 | 216036 | 216044 | 294066 | 294017 | 1362.8101 | 3885.9761 | 6 | 90.9678 | 90.9678 | 90.9678 | 73.2775 | 73.2775 | 7.7487 | 7.7487 | 1176.3672 | 1107.6871 | 1058.1666 | 935.6923 | 1041.4666 | 995.1609 | 983.4451 | 972.5786 | 960.7804 | 953.5573 | 945.249 | 934.8698 | 15.6 | 23 | 32.2716 | 22.5679 | 16.2903 | 12.3562 | 9.7233 | 7.7896 | 6.3477 | 5.6584 | 5.6418 | 119.86 | 156.13 | 167.8 | 215.19 | 223.24 | 285.99 | 283.96 | 364.38 | 355.6 | 460.92 | 434.85 | 565.84 | 500.06 | 646.05 | 50.8 | 46.4 | 8.8949 | 2.255556 | 3.2724 | 3.3929 | -0.6954 | 3.2724 | 6211420 | 2 |  |  | 2.745 | 4.835 | 6.04 | 7.5843 | 8.6521 | 11.5529 | 2.948 | 4.9 | 6.762 | 8.404 | 9.996 | 13.536 | 24.7255 | 24.9459 | 24.9177 | 25.0284 | 24.9762 | 25.0286 |  | 16680 | 609 | 11 |  | CC007 | 559 | 1353 | 11 | 2 | 35 | 27 | 2.255556 | 1557.9429 | 1495.1428 | 1326.8286 | 1203.5358 | 1170.3429 | 1045.9071 | 897.65 | 57.9286 | 57.2236 | 56.7329 | 56.8486 | 51.9221 | 30.93 | 60.1743 | 32.2716 | 22.5679 | 16.2903 | 12.3562 | 9.7233 | 7.7896 | 6.3477 | 5.6584 | 0 | 0 | 0 | 0 | 0 | 0.1016 | 0.0254 | 0 | 0 | 0 | 0 | 0 | 0 | 0 | 0.075992 | 0.066548 | 0.057868 | 0.051745 | 0.055564 | 0.027465 | 0.02457 | -0.001882 | -0.005695 | -0.013128 | -0.005293 | -0.006762 | -0.024354 | -0.014238 | 0.076608 | 0.073741 | 0.072024 | 0.069239 | 0.073634 | 0.098311 | 0.092489 | -0.320208 | -0.314997 | -0.312677 | -0.311389 | -0.316679 | -0.328131 | -0.319759 | -1.323183 | -1.292161 | -1.280504 | -1.274375 | -1.305651 | -1.373569 | -1.323885 | -0.528565 | -0.479788 | -0.461384 | -0.455976 | -0.508312 | -0.70599 | -0.622446 | -0.332325 | -0.303995 | -0.290627 | -0.283239 | -0.311688 | -0.372862 | -0.32843 | 0.404247 | 0.377059 | 0.36276 | 0.312423 | 0.535329 | 0.461014 | 0.424724 | -35 | -35 | -30 | -25 | -25 | -10 | 10 | -2.169648 | -2.138106 | -2.12441 | -2.117785 | -2.149477 | 0 | 0 |  | 1452.829 | 0 |  | 1454.658 | 0 |  | 738.622 | 0 |  | 738.541 | 0 |  | 1407.922 | 0 |  | 1417.828 | 0 |  | 762.976 | 0 |  | 762.8 | 0 |  | 1406.3979 | 0 |  | 1433.068 | 0 |  | 773.699 | 0 |  | 773.94 | 0 |  | 1530.274 | 0 |  | 1531.137 | 0 |  | 779.999 | 0 |  | 779.815 | 0 |  | 1510.2841 | 0 |  | 1510.665 | 0 |  | 751.706 | 0 |  | 751.497 | 0 |  | 1517.9041 | 0 |  | 1518.234 | 0 |  | 733.501 | 0.102 |  | 733.757 | 0.102 |  | 1495.8571 | 0 |  | 1496.339 | 0 |  | 768.019 | 0.025 |  | 768.247 | 0.025 | 119.3509 | 110.2533 | 95.5635 | 83.33162 | 86.17703 | 102.8242 | 83.02275085 | 0 | 0 | 0 | 0 | 0 | -33.3381096 | -8.1218786 | -98.06109213 | -78.63187 | -57.28974896 | -59.1972675 | -63.71838 | -4.273173159 | -13.67837982 | 0 | 0 | 0 | 0 | 0 | 0 | 0 | 75.93768 | 74.83371 | 63.7323 | 52.944625 | 53.736925 | 0 | 0 | -30.61903 | -27.4552 | -26.17565 | -25.9216 | -26.39263 | -21.8362707 | -37.45525 | 66.60845 | 78.99997 | 75.8304 | 51.15738 | 49.80295 | 43.37662 | 23.76724
201 | E11388 | 2017-04-19 04:36 | 52.0959 | 53.089 | 54 | 38 | 1.4197 | 401.0475 | 22946 | 31 | 239962 | 239921 | 139147 | 139154 | 139261 | 139303 | 221069 | 221077 | 221036 | 221028 | 215335 | 215350 | 216036 | 216044 | 294066 | 294017 | 1362.8101 | 3909.032 | 6 | 91.1882 | 91.1882 | 91.1882 | 73.498 | 73.498 | 7.9691 | 7.9691 | 1169.3359 | 1102.3529 | 1052.1666 | 942.4445 | 1060.3564 | 1013.7714 | 1002.9349 | 992.1041 | 980.7322 | 974.7422 | 968.1147 | 959.108 | 16 | 22.8 | 32.3273 | 22.4998 | 15.7609 | 11.8755 | 9.2592 | 7.3236 | 5.8738 | 5.1356 | 5.1266 | 122.6 | 161.08 | 176.08 | 227.78 | 236.85 | 305.28 | 305.15 | 392.58 | 388.4 | 502.58 | 482.19 | 626.48 | 560.05 | 726.33 | 0 | 46.5 | 0 | 1.53 | 2.0877 | 3.2827 | -1.1617 | 2.0877 | 6211755 | 1 |  |  | 2.5807 | 4.7379 | 5.7236 | 6.99 | 8.2307 | 11.2007 | 2.974 | 5.286 | 6.532 | 7.886 | 9.524 | 13.246 | 25.0124 | 24.9243 | 24.8737 | 25.0625 | 25.1575 | 25.085 |  | 16680 | 609 | 12 |  | CC007 | 508 | 1424 | 10 | 2 | 30 | 33 | 1.53 | 1701.2928 | 1698.8 | 1441.7715 | 1362.1929 | 1319 | 1234.8715 | 1080.5428 | 54.955 | 47.7121 | 47.4929 | 53.7307 | 58.1607 | 39.96 | 58.8557 | 32.3273 | 22.4998 | 15.7609 | 11.8755 | 9.2592 | 7.3236 | 5.8738 | 5.1356 | 0 | 0 | 0 | 0 | 0 | 0.1016 | 0.0254 | 0 | 0 | 0 | 0 | 0 | 0 | 0 | 0.08767 | 0.077481 | 0.068033 | 0.061604 | 0.065815 | 0.034287 | 0.030901 | -0.002642 | -0.008161 | -0.017726 | -0.007356 | -0.010406 | -0.026921 | -0.01569 | 0.071738 | 0.069031 | 0.067438 | 0.064825 | 0.068941 | 0.091883 | 0.086438 | -0.353716 | -0.348355 | -0.345541 | -0.344208 | -0.350038 | -0.362768 | -0.353548 | -1.289859 | -1.261642 | -1.248993 | -1.243469 | -1.273894 | -1.338643 | -1.290401 | -0.624345 | -0.565559 | -0.544576 | -0.537934 | -0.599733 | -0.833234 | -0.73437 | -0.298051 | -0.27433 | -0.261249 | -0.254983 | -0.280516 | -0.336477 | -0.296541 | 0.398354 | 0.365946 | 0.337748 | 0.286962 | 0.483449 | 0.409633 | 0.373379 | -35 | -35 | -30 | -25 | -25 | 0 | 0 | -2.39719 | -2.362748 | -2.34745 | -2.340308 | -2.375172 | 0 | 0 |  | 1452.829 | 0 |  | 1454.658 | 0 |  | 738.622 | 0 |  | 738.541 | 0 |  | 1407.922 | 0 |  | 1417.828 | 0 |  | 762.976 | 0 |  | 762.8 | 0 |  | 1406.3979 | 0 |  | 1433.068 | 0 |  | 773.699 | 0 |  | 773.94 | 0 |  | 1530.274 | 0 |  | 1531.137 | 0 |  | 779.999 | 0 |  | 779.815 | 0 |  | 1510.2841 | 0 |  | 1510.665 | 0 |  | 751.706 | 0 |  | 751.497 | 0 |  | 1517.9041 | 0 |  | 1518.234 | 0 |  | 733.501 | 0.102 |  | 733.757 | 0.102 |  | 1495.8571 | 0 |  | 1496.339 | 0 |  | 768.019 | 0.025 |  | 768.247 | 0.025 | 122.0473 | 117.2698628 | 97.23019 | 88.30415 | 90.933179 | 113.4637 | 93.39996 | 0 | 0 | 0 | 0 | 0 | -36.8572288 | -8.9801192 | -109.6741 | -87.45702344 | -62.83309 | -67.45571 | -70.58519 | -9.860444338 | -19.62829 | 0 | 0 | 0 | 0 | 0 | 0 | 0 | 83.90165 | 82.69618 | 70.4235 | 58.5077 | 59.3793 | 0 | 0 | -34.31088 | -26.98401 | -25.86349 | -28.90357 | -34.88089 | -33.29603064 | -43.22186 | 61.96398 | 85.52501 | 78.9571 | 50.45258 | 44.8464 | 33.44999 | 21.56969
201 | E11389 | 2017-04-19 04:38 | 51.8353 | 52.799 | 56 | 33 | 1.4197 | 349.3892 | 20016 | 31 | 239962 | 239921 | 139147 | 139154 | 139261 | 139303 | 221069 | 221077 | 221036 | 221028 | 215335 | 215350 | 216036 | 216044 | 294066 | 294017 | 1362.8101 | 3929.3711 | 6 | 91.3802 | 91.3802 | 91.3802 | 73.69 | 73.69 | 8.1611 | 8.1611 | 1175.1953 | 1104.9569 | 1060.6666 | 939.5159 | 1040.1038 | 994.5457 | 983.9734 | 973.8533 | 963.0674 | 956.566 | 949.564 | 940.2009 | 16 | 25.8 | 32.2475 | 22.3326 | 15.8272 | 11.9166 | 9.2466 | 7.3472 | 5.9025 | 5.1388 | 5.1307 | 123.49 | 154.54 | 175.63 | 218.22 | 236.02 | 291.49 | 304.7 | 376.58 | 386.28 | 480.09 | 480.74 | 597.43 | 560.14 | 695.34 | 0 | 46.5 | 0 | 2.66 | 3.0854 | 3.1 | -0.3213 | 3.0854 | 6211196 | 2 |  |  | 2.7 | 4.7157 | 5.7343 | 7.1143 | 8.2929 | 10.9093 | 2.768 | 5.196 | 6.404 | 7.794 | 9.062 | 12.642 | 24.7922 | 24.9202 | 24.9121 | 24.9741 | 24.8901 | 24.9624 |  | 16680 | 609 | 13 |  | CC007 | 508 | 1424 | 10 | 2 | 30 | 30.333334 | 2.66 | 1687.4 | 1632.8286 | 1414.9857 | 1322.1571 | 1253.4286 | 1193.6643 | 1087.0929 | 60.5429 | 62.0507 | 60.5057 | 61.045 | 52.7821 | 31.9536 | 61.7386 | 32.2475 | 22.3326 | 15.8272 | 11.9166 | 9.2466 | 7.3472 | 5.9025 | 5.1388 | 0 | 0 | 0 | 0 | 0 | 0.1016 | 0.0254 | 0 | 0 | 0 | 0 | 0 | 0 | 0 | 0.08157 | 0.071897 | 0.063929 | 0.058736 | 0.062754 | 0.031434 | 0.028345 | -0.002642 | -0.008161 | -0.017727 | -0.007357 | -0.010408 | -0.027479 | -0.015988 | 0.071686 | 0.068999 | 0.0674 | 0.064785 | 0.068903 | 0.091808 | 0.086333 | -0.354278 | -0.348584 | -0.345893 | -0.344616 | -0.350388 | -0.363204 | -0.354283 | -1.29159 | -1.261675 | -1.249667 | -1.244431 | -1.274813 | -1.339028 | -1.292361 | -0.623553 | -0.565801 | -0.54445 | -0.537647 | -0.599691 | -0.83251 | -0.73238 | -0.299559 | -0.274331 | -0.26177 | -0.255727 | -0.280942 | -0.337615 | -0.298864 | 0.397806 | 0.366531 | 0.338963 | 0.287465 | 0.485655 | 0.410993 | 0.373614 | -35 | -35 | -30 | -25 | -25 | 10 | -10 | -2.397254 | -2.362758 | -2.347475 | -2.340339 | -2.375216 | 0 | 0 |  | 1452.829 | 0 |  | 1454.658 | 0 |  | 738.622 | 0 |  | 738.541 | 0 |  | 1407.922 | 0 |  | 1417.828 | 0 |  | 762.976 | 0 |  | 762.8 | 0 |  | 1406.3979 | 0 |  | 1433.068 | 0 |  | 773.699 | 0 |  | 773.94 | 0 |  | 1530.274 | 0 |  | 1531.137 | 0 |  | 779.999 | 0 |  | 779.815 | 0 |  | 1510.2841 | 0 |  | 1510.665 | 0 |  | 751.706 | 0 |  | 751.497 | 0 |  | 1517.9041 | 0 |  | 1518.234 | 0 |  | 733.501 | 0.102 |  | 733.757 | 0.102 |  | 1495.8571 | 0 |  | 1496.339 | 0 |  | 768.019 | 0.025 |  | 768.247 | 0.025 | 120.9629564 | 112.6635 | 95.37003618 | 85.65595 | 86.36499 | 109.5879 | 93.85199 | 0 | 0 | 0 | 0 | 0 | -36.9015264 | -8.9987882 | -101.9426 | -80.4141178 | -57.73711 | -63.93762 | -66.73136 | -5.29585574 | -15.9697 | 0 | 0 | 0 | 0 | 0 | 0 | 0 | 83.90389 | 82.69653 | 70.42425 | 58.508475 | 59.3804 | 0 | 0 | -37.75171 | -35.10835 | -32.94233 | -32.82066 | -31.65295 | -26.60169 | -45.21612 | 65.17252 | 79.8376 | 75.11484 | 47.40614 | 47.36108 | 40.78886 | 23.66738
201 | E11390 | 2017-04-19 04:40 | 51.4382 | 52.4877 | 77 | 40 | 1.4197 | 429.2467 | 25769 | 31 | 239962 | 239921 | 139147 | 139154 | 139261 | 139303 | 221069 | 221077 | 221036 | 221028 | 215335 | 215350 | 216036 | 216044 | 294066 | 294017 | 1362.8101 | 3955.6111 | 6 | 91.6162 | 91.6162 | 91.6162 | 73.9259 | 73.9259 | 8.3971 | 8.3971 | 1166.9922 | 1093.5565 | 1048.8334 | 942.1339 | 1040.1407 | 995.3486 | 985.5187 | 976.006 | 966.0847 | 960.4794 | 954.2858 | 945.4251 | 15.8 | 19.8 | 32.4679 | 22.4853 | 15.8855 | 11.9558 | 9.2676 | 7.329 | 5.8937 | 5.1339 | 5.1298 | 122.35 | 165.23 | 175.13 | 231.33 | 235.65 | 310.76 | 305.41 | 402.08 | 388.26 | 514.57 | 481.86 | 638.77 | 560.07 | 740.21 | 50.5 | 46.6 | 8.2557 | -32.459999 | -22.6329 | 23.5304 | -0.9968 | -22.6329 | 6213450 | 1 |  |  | 2.7507 | 4.5679 | 5.7286 | 7.1629 | 8.3764 | 11.5193 | 3.006 | 5.298 | 6.202 | 7.934 | 9.068 | 13.066 | 24.6196 | 25.0105 | 24.9119 | 24.888 | 24.9058 | 24.8231 |  | 16680 | 609 | 14 |  | CC007 | 508 | 1496 | 10 | 2 | 30 | 33.666664 | -32.459999 | 1786.1786 | 1774.5286 | 1544.4857 | 1467.2572 | 1385.4642 | 1312.5358 | 1164.0571 | 58.9436 | 58.7714 | 57.5664 | 59.065 | 53.8086 | 33.9343 | 47.3179 | 32.4679 | 22.4853 | 15.8855 | 11.9558 | 9.2676 | 7.329 | 5.8937 | 5.1339 | 0 | 0 | 0 | 0 | 0 | 0.1016 | 0.0254 | 0 | 0 | 0 | 0 | 0 | 0 | 0 | 0.08779 | 0.078171 | 0.071423 | 0.065259 | 0.069534 | 0.035872 | 0.032508 | -0.003269 | -0.010006 | -0.022962 | -0.011471 | -0.01495 | -0.028924 | -0.016808 | 0.065754 | 0.063284 | 0.061818 | 0.059415 | 0.063191 | 0.084045 | 0.079047 | -0.386948 | -0.38085 | -0.37789 | -0.37659 | -0.382921 | -0.396616 | -0.386715 | -1.259684 | -1.231059 | -1.219253 | -1.214569 | -1.244334 | -1.30112 | -1.255044 | -0.693777 | -0.629157 | -0.605479 | -0.597639 | -0.666529 | -0.926397 | -0.81553 | -0.266326 | -0.244316 | -0.233072 | -0.228013 | -0.250586 | -0.301178 | -0.266068 | 0.393058 | 0.359589 | 0.325055 | 0.274298 | 0.461674 | 0.390037 | 0.354749 | -35 | -35 | -30 | -25 | -25 | 20 | -20 | -2.582191 | -2.54513 | -2.528904 | -2.52151 | -2.559421 | 0 | 0 |  | 1452.829 | 0 |  | 1454.658 | 0 |  | 738.622 | 0 |  | 738.541 | 0 |  | 1407.922 | 0 |  | 1417.828 | 0 |  | 762.976 | 0 |  | 762.8 | 0 |  | 1406.3979 | 0 |  | 1433.068 | 0 |  | 773.699 | 0 |  | 773.94 | 0 |  | 1530.274 | 0 |  | 1531.137 | 0 |  | 779.999 | 0 |  | 779.815 | 0 |  | 1510.2841 | 0 |  | 1510.665 | 0 |  | 751.706 | 0 |  | 751.497 | 0 |  | 1517.9041 | 0 |  | 1518.234 | 0 |  | 733.501 | 0.102 |  | 733.757 | 0.102 |  | 1495.8571 | 0 |  | 1496.339 | 0 |  | 768.019 | 0.025 |  | 768.247 | 0.025 | 117.4484 | 112.2993 | 95.47702 | 87.17709 | 87.54887 | 110.3121 | 92.01522 | 0 | 0 | 0 | 0 | 0 | -40.2961856 | -9.822561 | -106.4698 | -83.91514 | -59.08622 | -65.32924 | -67.92073 | -9.04018176 | -19.7041908 | 0 | 0 | 0 | 0 | 0 | 0 | 0 | 90.376685 | 89.07955 | 75.86712 | 63.03775 | 63.985525 | 0 | 0 | -40.89371 | -36.97644 | -34.85525 | -35.29955 | -35.86499 | -31.43663 | -38.58917 | 60.46161 | 80.48724 | 77.40267 | 49.58605 | 47.74867 | 29.53907 | 23.8993
201 | E11391 | 2017-04-19 04:41 | 50.9028 | 51.9864 | 70 | 31 | 1.4197 | 280.534 | 18838 | 31 | 239962 | 239921 | 139147 | 139154 | 139261 | 139303 | 221069 | 221077 | 221036 | 221028 | 215335 | 215350 | 216036 | 216044 | 294066 | 294017 | 1362.8101 | 3974.8601 | 6 | 91.7703 | 91.7703 | 91.7703 | 74.0801 | 74.0801 | 8.5513 | 8.5513 | 1179.8828 | 1108.1785 | 1059.8334 | 933.377 | 1045.358 | 998.5767 | 987.3536 | 976.9694 | 966.0482 | 959.5126 | 952.1869 | 942.4943 | 15.8 | 29 | 32.3456 | 22.9483 | 16.542 | 12.5977 | 9.9241 | 7.9348 | 6.4328 | 5.6574 | 5.6446 | 118.33 | 143.08 | 166.02 | 197.9 | 220.25 | 261.75 | 280.66 | 333.54 | 352.4 | 421.17 | 433.25 | 519.69 | 499.89 | 599 | 0 | 46.6 | 0 | 4.677778 | 4.6513 | 4.6513 | -0.6053 | 4.6513 | 6207882 | 2 |  |  | 2.4729 | 4.7507 | 5.7136 | 7.2521 | 8.355 | 11.1664 | 2.394 | 5.104 | 6.524 | 8.134 | 9.066 | 13.028 | 25.1625 | 24.9324 | 24.9567 | 24.9417 | 24.9731 | 25.1252 |  | 16680 | 609 | 15 |  | CC007 | 559 | 1519 | 11 | 2 | 30 | 21.666668 | 4.677778 | 1740.7357 | 1712.7214 | 1524.5786 | 1445.4286 | 1379.65 | 1286.9214 | 1140.0571 | 84.3529 | 90.8807 | 93.9857 | 92.9093 | 61.1379 | 43.3671 | 51.3121 | 32.3456 | 22.9483 | 16.542 | 12.5977 | 9.9241 | 7.9348 | 6.4328 | 5.6574 | 0 | 0 | 0 | 0 | 0 | 0.1016 | 0.0254 | 0 | 0 | 0 | 0 | 0 | 0 | 0 | 0.084709 | 0.075431 | 0.069177 | 0.064545 | 0.068727 | 0.034096 | 0.030946 | -0.003302 | -0.010115 | -0.023133 | -0.01156 | -0.01506 | -0.02955 | -0.017174 | 0.063851 | 0.06145 | 0.060021 | 0.057692 | 0.061353 | 0.081575 | 0.076737 | -0.39587 | -0.389688 | -0.386763 | -0.385331 | -0.391954 | -0.405515 | -0.395251 | -1.248892 | -1.220764 | -1.209209 | -1.204163 | -1.234579 | -1.285016 | -1.238894 | -0.715624 | -0.648796 | -0.623974 | -0.616207 | -0.686861 | -0.955507 | -0.841779 | -0.255516 | -0.234583 | -0.224211 | -0.219011 | -0.241087 | -0.289432 | -0.255235 | 0.39297 | 0.361813 | 0.332215 | 0.28343 | 0.481502 | 0.410754 | 0.377188 | -35 | -35 | -30 | -25 | -25 | 30 | -30 | -2.624213 | -2.586124 | -2.570079 | -2.56255 | -2.601367 | 0 | 0 |  | 1452.829 | 0 |  | 1454.658 | 0 |  | 738.622 | 0 |  | 738.541 | 0 |  | 1407.922 | 0 |  | 1417.828 | 0 |  | 762.976 | 0 |  | 762.8 | 0 |  | 1406.3979 | 0 |  | 1433.068 | 0 |  | 773.699 | 0 |  | 773.94 | 0 |  | 1530.274 | 0 |  | 1531.137 | 0 |  | 779.999 | 0 |  | 779.815 | 0 |  | 1510.2841 | 0 |  | 1510.665 | 0 |  | 751.706 | 0 |  | 751.497 | 0 |  | 1517.9041 | 0 |  | 1518.234 | 0 |  | 733.501 | 0.102 |  | 733.757 | 0.102 |  | 1495.8571 | 0 |  | 1496.339 | 0 |  | 768.019 | 0.025 |  | 768.247 | 0.025 | 111.1477 | 105.2467 | 91.50673 | 83.38967 | 84.64566645 | 104.9806 | 87.48456 | 0 | 0 | 0 | 0 | 0 | -41.200324 | -10.0393754 | -101.6686 | -79.73542 | -55.67682 | -63.80258 | -66.25615 | -5.841682736 | -17.06205 | 0 | 0 | 0 | 0 | 0 | 0 | 0 | 91.847455 | 90.51434 | 77.10237 | 64.06375 | 65.034175 | 0 | 0 | -60.36496 | -58.96303 | -58.64463 | -57.25136 | -41.99324 | -41.43757 | -43.19345 | 40.96166 | 57.06261 | 54.28765 | 26.39948 | 41.43045 | 16.50104 | 17.18969
201 | E11392 | 2017-04-19 04:43 | 50.2956 | 51.4207 | 82 | 31 | 1.4197 | 283.5695 | 19046 | 30 | 239962 | 239921 | 139147 | 139154 | 139261 | 139303 | 221069 | 221077 | 221036 | 221028 | 215335 | 215350 | 216036 | 216044 | 294066 | 294017 | 1362.8101 | 3994.0491 | 6 | 91.9262 | 91.9262 | 91.9262 | 74.236 | 74.236 | 8.7071 | 8.7071 | 1166.9922 | 1098.4204 | 1056.1666 | 932.9769 | 1045.4347 | 999.3887 | 988.1383 | 977.7644 | 966.6642 | 960.0093 | 952.4727 | 942.8387 | 15.8 | 24.8 | 32.4001 | 22.7249 | 16.4121 | 12.5068 | 9.8324 | 7.8799 | 6.3949 | 5.6603 | 5.6406 | 119.42 | 146.02 | 167.17 | 201.44 | 221.42 | 266.1 | 282.74 | 338.84 | 354.17 | 428.36 | 433.79 | 527.64 | 499.96 | 604.78 | 0 | 46.6 | 0 | 1.188889 | 2.0891 | 2.3879 | -0.7603 | 2.0891 | 6206138 | 1 |  |  | 2.6307 | 4.6214 | 5.7286 | 7.17 | 8.38 | 11.1836 | 2.626 | 4.942 | 6.492 | 7.474 | 9.674 | 12.572 | 24.9787 | 24.9801 | 24.9476 | 25.1665 | 24.9676 | 25.0489 |  | 16680 | 609 | 16 |  | CC007 | 559 | 1519 | 11 | 2 | 30 | 26 | 1.188889 | 1791.2928 | 1693.8572 | 1513.5072 | 1428.4357 | 1343.5714 | 1247.6428 | 1075.3928 | 71.3043 | 75.1421 | 75.4186 | 75.9357 | 56.1643 | 41.4436 | 50.1521 | 32.4001 | 22.7249 | 16.4121 | 12.5068 | 9.8324 | 7.8799 | 6.3949 | 5.6603 | 0 | 0 | 0 | 0 | 0 | 0.1016 | 0.0254 | 0 | 0 | 0 | 0 | 0 | 0 | 0 | 0.079799 | 0.071108 | 0.065174 | 0.062153 | 0.065932 | 0.031916 | 0.028994 | -0.003303 | -0.010116 | -0.023135 | -0.011561 | -0.015062 | -0.02948 | -0.017117 | 0.063891 | 0.061498 | 0.060067 | 0.05774 | 0.061408 | 0.081665 | 0.076829 | -0.395772 | -0.389381 | -0.386463 | -0.384983 | -0.391525 | -0.404555 | -0.394239 | -1.249617 | -1.220541 | -1.209008 | -1.203996 | -1.234059 | -1.277569 | -1.231372 | -0.714764 | -0.648656 | -0.623825 | -0.616282 | -0.687184 | -0.956321 | -0.842919 | -0.256137 | -0.234468 | -0.224112 | -0.218676 | -0.240466 | -0.288488 | -0.254143 | 0.392135 | 0.360994 | 0.330616 | 0.282125 | 0.480489 | 0.410561 | 0.376984 | -35 | -35 | -30 | -25 | -25 | 40 | -40 | -2.624122 | -2.586036 | -2.569972 | -2.562418 | -2.601211 | 0 | 0 |  | 1452.829 | 0 |  | 1454.658 | 0 |  | 738.622 | 0 |  | 738.541 | 0 |  | 1407.922 | 0 |  | 1417.828 | 0 |  | 762.976 | 0 |  | 762.8 | 0 |  | 1406.3979 | 0 |  | 1433.068 | 0 |  | 773.699 | 0 |  | 773.94 | 0 |  | 1530.274 | 0 |  | 1531.137 | 0 |  | 779.999 | 0 |  | 779.815 | 0 |  | 1510.2841 | 0 |  | 1510.665 | 0 |  | 751.706 | 0 |  | 751.497 | 0 |  | 1517.9041 | 0 |  | 1518.234 | 0 |  | 733.501 | 0.102 |  | 733.757 | 0.102 |  | 1495.8571 | 0 |  | 1496.339 | 0 |  | 768.019 | 0.025 |  | 768.247 | 0.025 | 114.4475 | 104.1688 | 90.91184 | 82.47788 | 82.50603 | 101.8887 | 82.62135 | 0 | 0 | 0 | 0 | 0 | -41.102788 | -10.0136706 | -95.5907 | -74.44324 | -50.82549 | -60.91257 | -62.77658133 | -3.112158084 | -14.62501 | 0 | 0 | 0 | 0 | 0 | 0 | 0 | 91.84427 | 90.51126 | 77.09916 | 64.06045 | 65.030275 | 0 | 0 | -50.96575 | -48.74137 | -47.04801 | -46.79781 | -38.59521 | -39.63338 | -42.27416 | 59.73531 | 71.49548 | 70.1375 | 38.82796 | 46.16451787 | 18.04042 | 15.70852
201 | E11393 | 2017-04-19 04:45 | 49.9764 | 51.0425 | 66 | 31 | 1.4197 | 285.0692 | 19135 | 30 | 239962 | 239921 | 139147 | 139154 | 139261 | 139303 | 221069 | 221077 | 221036 | 221028 | 215335 | 215350 | 216036 | 216044 | 294066 | 294017 | 1362.8101 | 4013.241 | 6 | 92.0829 | 92.0829 | 92.0829 | 74.3926 | 74.3926 | 8.8638 | 8.8638 | 1176.3672 | 1105.6073 | 1057.8334 | 931.7597 | 1042.1344 | 996.1426 | 985.0808 | 974.9063 | 964.285 | 957.8195 | 950.7799 | 941.3986 | 16 | 30 | 32.3901 | 22.8146 | 16.5824 | 12.6258 | 9.8949 | 7.9363 | 6.4073 | 5.6574 | 5.6412 | 118.63 | 145.85 | 165.83 | 199.69 | 219.59 | 264.62 | 280.71 | 338.47 | 352.23 | 426.44 | 433.01 | 528.67 | 499.64 | 607.01 | 0 | 46.7 | 0 | 1.3 | 3.1435 | 4.5665 | -0.6963 | 3.1435 | 6210267 | 2 |  |  | 2.475 | 4.6321 | 5.6107 | 7.1371 | 8.1686 | 11.0507 | 2.534 | 5.29 | 6.004 | 8.1 | 9.05 | 12.678 | 25.2394 | 24.9752 | 24.9822 | 24.9886 | 24.8816 | 25.0373 |  | 16680 | 609 | 17 |  | CC007 | 559 | 1519 | 11 | 2 | 30 | 31 | 1.3 | 1784.0857 | 1682.1857 | 1535.6929 | 1468.7858 | 1352.6215 | 1316.1357 | 1102.8214 | 69.6764 | 71.88 | 73.8964 | 75.1779 | 57.3157 | 43.8207 | 49.6743 | 32.3901 | 22.8146 | 16.5824 | 12.6258 | 9.8949 | 7.9363 | 6.4073 | 5.6574 | 0 | 0 | 0 | 0 | 0 | 0.1016 | 0.0254 | 0 | 0 | 0 | 0 | 0 | 0 | 0 | 0.076439 | 0.06803 | 0.062356 | 0.060379 | 0.063836 | 0.030318 | 0.027586 | -0.003302 | -0.010114 | -0.023132 | -0.01156 | -0.015062 | -0.029589 | -0.017173 | 0.063898 | 0.061504 | 0.060072 | 0.057737 | 0.06141 | 0.081641 | 0.076814 | -0.395756 | -0.38939 | -0.386491 | -0.385192 | -0.391608 | -0.405326 | -0.394898 | -1.249751 | -1.22078 | -1.209325 | -1.205117 | -1.23463 | -1.285959 | -1.239061 | -0.714609 | -0.648441 | -0.623564 | -0.615497 | -0.68672 | -0.954611 | -0.841684 | -0.256251 | -0.234652 | -0.224348 | -0.219471 | -0.240906 | -0.289833 | -0.255044 | 0.392633 | 0.361937 | 0.332639 | 0.283332 | 0.482357 | 0.411169 | 0.377136 | -35 | -35 | -30 | -25 | -25 | 30 | -30 | -2.62292 | -2.584853 | -2.568741 | -2.561128 | -2.599838 | 0 | 0 |  | 1452.829 | 0 |  | 1454.658 | 0 |  | 738.622 | 0 |  | 738.541 | 0 |  | 1407.922 | 0 |  | 1417.828 | 0 |  | 762.976 | 0 |  | 762.8 | 0 |  | 1406.3979 | 0 |  | 1433.068 | 0 |  | 773.699 | 0 |  | 773.94 | 0 |  | 1530.274 | 0 |  | 1531.137 | 0 |  | 779.999 | 0 |  | 779.815 | 0 |  | 1510.2841 | 0 |  | 1510.665 | 0 |  | 751.706 | 0 |  | 751.497 | 0 |  | 1517.9041 | 0 |  | 1518.234 | 0 |  | 733.501 | 0.102 |  | 733.757 | 0.102 |  | 1495.8571 | 0 |  | 1496.339 | 0 |  | 768.019 | 0.025 |  | 768.247 | 0.025 | 113.9995 | 103.4611 | 92.25214 | 84.80329 | 83.06449 | 107.4506 | 84.71212 | 0 | 0 | 0 | 0 | 0 | -41.1811216 | -10.0304092 | -91.40304 | -70.70269448 | -47.4345638 | -58.83261 | -60.21784362 | -0.937464111 | -12.90234 | 0 | 0 | 0 | 0 | 0 | 0 | 0 | 91.8022 | 90.469855 | 77.06223 | 64.0282 | 64.99595 | 0 | 0 | -49.79138 | -46.60993908 | -46.07913 | -46.27177 | -39.35984 | -41.83172 | -41.81006 | 64.60729 | 76.61837 | 75.80068 | 43.72711 | 48.48276 | 23.50033 | 19.96931
201 | E11394 | 2017-04-19 04:47 | 49.5201 | 50.6032 | 78 | 31 | 1.4197 | 282.5469 | 18963 | 31 | 239962 | 239921 | 139147 | 139154 | 139261 | 139303 | 221069 | 221077 | 221036 | 221028 | 215335 | 215350 | 216036 | 216044 | 294066 | 294017 | 1362.8101 | 4032.427 | 6 | 92.2382 | 92.2382 | 92.2382 | 74.5479 | 74.5479 | 9.0191 | 9.0191 | 1170.5078 | 1102.26 | 1058.3334 | 932.9767 | 1051.1207 | 1004.5786 | 992.268 | 980.5266 | 968.3602 | 961.325 | 953.5079 | 943.6603 | 16 | 25 | 32.3189 | 22.6624 | 16.3879 | 12.4807 | 9.8056 | 7.8711 | 6.3813 | 5.6584 | 5.6398 | 119.61 | 146.66 | 167.67 | 202.27 | 221.81 | 267.5 | 282.66 | 340.83 | 354.01 | 429.74 | 433.59 | 530.23 | 499.96 | 606.57 | 0 | 46.4 | 0 | -2.5 | -0.7225 | 2.2775 | -0.1652 | -0.7225 | 6205440 | 1 |  |  | 2.5107 | 4.6271 | 5.6243 | 7.08 | 8.2579 | 11.0114 | 2.698 | 5.096 | 6.186 | 7.568 | 9.126 | 12.488 | 24.9969 | 24.9706 | 24.9676 | 25.1384 | 24.9942 | 25.0294 |  | 16680 | 609 | 18 |  | CC007 | 559 | 1519 | 11 | 2 | 30 | 29 | -2.5 | 1794.2214 | 1674.2858 | 1499.9429 | 1417.9 | 1322.8928 | 1259.4785 | 1058.1571 | 73.5121 | 77.4893 | 77.7521 | 77.7214 | 56.7086 | 41.9807 | 49.6086 | 32.3189 | 22.6624 | 16.3879 | 12.4807 | 9.8056 | 7.8711 | 6.3813 | 5.6584 | 0 | 0 | 0 | 0 | 0 | 0.1016 | 0.0254 | 0 | 0 | 0 | 0 | 0 | 0 | 0 | 0.073067 | 0.065039 | 0.059704 | 0.058782 | 0.061924 | 0.029357 | 0.026745 | -0.003303 | -0.010117 | -0.023137 | -0.011562 | -0.015066 | -0.029693 | -0.017239 | 0.063947 | 0.061555 | 0.060123 | 0.057792 | 0.061465 | 0.081737 | 0.0769 | -0.395536 | -0.389072 | -0.3862 | -0.38473 | -0.391199 | -0.40503 | -0.394637 | -1.250035 | -1.220606 | -1.209569 | -1.204294 | -1.234058 | -1.288971 | -1.241845 | -0.714047 | -0.64824 | -0.623393 | -0.615732 | -0.68679 | -0.955365 | -0.842249 | -0.256531 | -0.234577 | -0.22425 | -0.218941 | -0.240526 | -0.288907 | -0.254376 | 0.391839 | 0.360771 | 0.330384 | 0.282081 | 0.48033 | 0.410641 | 0.376946 | -35 | -35 | -30 | -25 | -25 | 20 | -20 | -2.623733 | -2.585654 | -2.569504 | -2.561851 | -2.600536 | 0 | 0 |  | 1452.829 | 0 |  | 1454.658 | 0 |  | 738.622 | 0 |  | 738.541 | 0 |  | 1407.922 | 0 |  | 1417.828 | 0 |  | 762.976 | 0 |  | 762.8 | 0 |  | 1406.3979 | 0 |  | 1433.068 | 0 |  | 773.699 | 0 |  | 773.94 | 0 |  | 1530.274 | 0 |  | 1531.137 | 0 |  | 779.999 | 0 |  | 779.815 | 0 |  | 1510.2841 | 0 |  | 1510.665 | 0 |  | 751.706 | 0 |  | 751.497 | 0 |  | 1517.9041 | 0 |  | 1518.234 | 0 |  | 733.501 | 0.102 |  | 733.757 | 0.102 |  | 1495.8571 | 0 |  | 1496.339 | 0 |  | 768.019 | 0.025 |  | 768.247 | 0.025 | 114.7351 | 103.0607 | 90.18107 | 81.9432768 | 81.31161 | 102.946 | 81.37228099 | 0 | 0 | 0 | 0 | 0 | -41.151048 | -10.0237798 | -87.20744174 | -67.03812 | -44.23031 | -56.86676268 | -57.82549 | 0.433094256 | -11.80497857 | 0 | 0 | 0 | 0 | 0 | 0 | 0 | 91.830655 | 90.49789 | 77.08512 | 64.046275 | 65.0134 | 0 | 0 | -52.49109 | -50.23166 | -48.47011 | -47.85555 | -38.9469 | -40.10689 | -41.78279 | 66.86719 | 76.28877 | 74.56576 | 41.26724 | 49.55262 | 22.12115 | 17.76073
201 | E11395 | 2017-04-19 04:48 | 49.3026 | 50.3022 | 65 | 31 | 1.4197 | 281.3645 | 18886 | 30 | 239962 | 239921 | 139147 | 139154 | 139261 | 139303 | 221069 | 221077 | 221036 | 221028 | 215335 | 215350 | 216036 | 216044 | 294066 | 294017 | 1362.8101 | 4051.6189 | 6 | 92.3928 | 92.3928 | 92.3928 | 74.7026 | 74.7026 | 9.1737 | 9.1737 | 1171.6797 | 1105.3579 | 1057.1666 | 929.875 | 1044.3196 | 997.6019 | 985.8475 | 975.1766 | 964.0313 | 957.171 | 949.5476 | 939.7302 | 15.8 | 28.8 | 32.2916 | 22.847 | 16.5287 | 12.6148 | 9.8926 | 7.9216 | 6.4186 | 5.6565 | 5.6424 | 118.6 | 146.6 | 165.64 | 201.8 | 219.46 | 267.2 | 280.46 | 341.81 | 352.21 | 431.18 | 433.07 | 532.13 | 499.82 | 611.61 | 0 | 46.7 | 0 | 2.866667 | 4.1979 | 4.2063 | -1.0952 | 4.1979 | 6211083 | 2 |  |  | 2.4471 | 4.6271 | 5.5379 | 7.0886 | 8.1436 | 11.0343 | 2.688 | 5.132 | 6.15 | 7.936 | 9.158 | 12.448 | 25.2228 | 24.9313 | 24.9156 | 24.9188 | 25.0847 | 25.0601 |  | 16680 | 610 | 1 |  | CC007 | 559 | 1519 | 11 | 2 | 30 | 32.333336 | 2.866667 | 1772.2786 | 1660.0286 | 1514.7 | 1457.6215 | 1345.7786 | 1282.2643 | 1110.15 | 79.7221 | 82.3379 | 84.6786 | 86.3771 | 60.915 | 44.8414 | 50.5414 | 32.2916 | 22.847 | 16.5287 | 12.6148 | 9.8926 | 7.9216 | 6.4186 | 5.6565 | 0 | 0 | 0 | 0 | 0 | 0.1016 | 0.0254 | 0 | 0 | 0 | 0 | 0 | 0 | 0 | 0.070811 | 0.062857 | 0.05771 | 0.057529 | 0.060419 | 0.028183 | 0.025674 | -0.003303 | -0.010118 | -0.023138 | -0.011563 | -0.015068 | -0.029775 | -0.017374 | 0.063918 | 0.061522 | 0.060086 | 0.057752 | 0.061424 | 0.081674 | 0.07683 | -0.395558 | -0.389197 | -0.386398 | -0.385029 | -0.391535 | -0.405534 | -0.39526 | -1.249197 | -1.220245 | -1.209234 | -1.204462 | -1.234872 | -1.291998 | -1.24547 | -0.714926 | -0.648724 | -0.623545 | -0.615603 | -0.686709 | -0.95516 | -0.841506 | -0.255832 | -0.234272 | -0.224295 | -0.219285 | -0.240838 | -0.289299 | -0.255117 | 0.392663 | 0.362114 | 0.332823 | 0.283454 | 0.481992 | 0.411014 | 0.377079 | -35 | -35 | -30 | -25 | -25 | 10 | -10 | -2.623823 | -2.585744 | -2.569617 | -2.561992 | -2.600704 | 0 | 0 |  | 1452.829 | 0 |  | 1454.658 | 0 |  | 738.622 | 0 |  | 738.541 | 0 |  | 1407.922 | 0 |  | 1417.828 | 0 |  | 762.976 | 0 |  | 762.8 | 0 |  | 1406.3979 | 0 |  | 1433.068 | 0 |  | 773.699 | 0 |  | 773.94 | 0 |  | 1530.274 | 0 |  | 1531.137 | 0 |  | 779.999 | 0 |  | 779.815 | 0 |  | 1510.2841 | 0 |  | 1510.665 | 0 |  | 751.706 | 0 |  | 751.497 | 0 |  | 1517.9041 | 0 |  | 1518.234 | 0 |  | 733.501 | 0.102 |  | 733.757 | 0.102 |  | 1495.8571 | 0 |  | 1496.339 | 0 |  | 768.019 | 0.025 |  | 768.247 | 0.025 | 113.2805 | 102.1283 | 91.0122642 | 84.18056 | 82.6631 | 104.7277 | 85.2928245 | 0 | 0 | 0 | 0 | 0 | -41.2022544 | -10.039604 | -84.33079 | -64.3545 | -41.80564 | -55.3643 | -56.00268 | 2.056860816 | -10.337401 | 0 | 0 | 0 | 0 | 0 | 0 | 0 | 91.833805 | 90.50104 | 77.08851 | 64.0498 | 65.0176 | 0 | 0 | -56.9954 | -53.41457 | -52.80092 | -53.174 | -41.83088 | -42.83071 | -42.53089 | 63.78812 | 74.86025 | 73.49422 | 39.69205 | 49.84715 | 22.75155 | 22.38493
201 | E11396 | 2017-04-19 04:50 | 48.8448 | 49.874 | 83 | 31 | 1.4197 | 285.6621 | 19177 | 30 | 239962 | 239921 | 139147 | 139154 | 139261 | 139303 | 221069 | 221077 | 221036 | 221028 | 215335 | 215350 | 216036 | 216044 | 294066 | 294017 | 1362.8101 | 4070.8081 | 6 | 92.5498 | 92.5498 | 92.5498 | 74.8596 | 74.8596 | 9.3307 | 9.3307 | 1175.1953 | 1104.168 | 1063.6666 | 935.6822 | 1050.9874 | 1004.4498 | 992.5296 | 981.326 | 969.6852 | 962.7167 | 954.9846 | 945.1326 | 15.8 | 26 | 32.328 | 22.7052 | 16.4072 | 12.5096 | 9.8247 | 7.8792 | 6.4001 | 5.6583 | 5.6416 | 119.05 | 146.19 | 167.18 | 201.83 | 221.3 | 266.25 | 281.94 | 339.48 | 353.76 | 428.73 | 433.68 | 528.05 | 499.84 | 605.15 | 0 | 46.6 | 0 | 2.288889 | 3.1892 | 3.1892 | -1.0092 | 3.1892 | 6207321 | 1 |  |  | 2.4964 | 4.5257 | 5.515 | 6.9843 | 8.0343 | 10.9057 | 2.36 | 4.874 | 6.068 | 7.61 | 9.004 | 12.444 | 25.0807 | 24.9546 | 24.9706 | 25.1621 | 25.0074 | 25.0448 |  | 16680 | 610 | 2 |  | CC007 | 559 | 1519 | 11 | 2 | 30 | 27.333334 | 2.288889 | 1796.8429 | 1694.9429 | 1509.8286 | 1450.2928 | 1343.0857 | 1274.2858 | 1091 | 91.2264 | 98.5614 | 103.1107 | 102.955 | 63.1221 | 43.9279 | 52.2207 | 32.328 | 22.7052 | 16.4072 | 12.5096 | 9.8247 | 7.8792 | 6.4001 | 5.6583 | 0 | 0 | 0 | 0 | 0 | 0.1016 | 0.0254 | 0 | 0 | 0 | 0 | 0 | 0 | 0 | 0.067692 | 0.060188 | 0.05536 | 0.056155 | 0.058813 | 0.027042 | 0.024699 | -0.003303 | -0.010119 | -0.023139 | -0.011564 | -0.01507 | -0.030325 | -0.017868 | 0.063909 | 0.061516 | 0.060085 | 0.057753 | 0.061425 | 0.081679 | 0.076841 | -0.395725 | -0.389298 | -0.386378 | -0.384983 | -0.391478 | -0.405503 | -0.395179 | -1.249896 | -1.22065 | -1.209103 | -1.204212 | -1.23457 | -1.292317 | -1.245669 | -0.714423 | -0.648458 | -0.623643 | -0.615778 | -0.686938 | -0.955564 | -0.842146 | -0.256377 | -0.234568 | -0.224199 | -0.219108 | -0.240608 | -0.288982 | -0.254636 | 0.392138 | 0.360826 | 0.330853 | 0.282308 | 0.480589 | 0.410526 | 0.377044 | -35 | -35 | -30 | -25 | -25 | 0 | 0 | -2.623522 | -2.585442 | -2.569237 | -2.561521 | -2.600145 | 0 | 0 |  | 1452.829 | 0 |  | 1454.658 | 0 |  | 738.622 | 0 |  | 738.541 | 0 |  | 1407.922 | 0 |  | 1417.828 | 0 |  | 762.976 | 0 |  | 762.8 | 0 |  | 1406.3979 | 0 |  | 1433.068 | 0 |  | 773.699 | 0 |  | 773.94 | 0 |  | 1530.274 | 0 |  | 1531.137 | 0 |  | 779.999 | 0 |  | 779.815 | 0 |  | 1510.2841 | 0 |  | 1510.665 | 0 |  | 751.706 | 0 |  | 751.497 | 0 |  | 1517.9041 | 0 |  | 1518.234 | 0 |  | 733.501 | 0.102 |  | 733.757 | 0.102 |  | 1495.8571 | 0 |  | 1496.339 | 0 |  | 768.019 | 0.025 |  | 768.247 | 0.025 | 114.8344 | 104.2661 | 90.71805 | 83.75876 | 82.49904 | 104.0824 | 83.833531 | 0 | 0 | 0 | 0 | 0 | -41.1991048 | -10.0375466 | -80.47955 | -61.11672485 | -38.95851 | -53.69702 | -54.00379551 | 4.242676711 | -8.509164939 | 0 | 0 | 0 | 0 | 0 | 0 | 0 | 91.82327 | 90.49047 | 77.07711 | 64.038025 | 65.003625 | 0 | 0 | -65.17424 | -63.91293 | -64.30427 | -63.39742399 | -43.36097 | -41.97592 | -43.97745 | 61.00391 | 69.72692 | 64.53239 | 30.70234 | 50.1379 | 25.15004 | 21.30937
201 | E11397 | 2017-04-19 04:52 | 48.6085 | 49.5526 | 73 | 31 | 1.4197 | 283.1952 | 19011 | 30 | 239962 | 239921 | 139147 | 139154 | 139261 | 139303 | 221069 | 221077 | 221036 | 221028 | 215335 | 215350 | 216036 | 216044 | 294066 | 294017 | 1362.8101 | 4090.0039 | 6 | 92.7055 | 92.7055 | 92.7055 | 75.0152 | 75.0152 | 9.4864 | 9.4864 | 1172.8516 | 1108.3188 | 1062.3334 | 929.8281 | 1042.0481 | 995.5089 | 984.0412 | 973.5756 | 962.618 | 956.0885 | 948.6912 | 939.0999 | 15.8 | 31 | 32.2787 | 22.7962 | 16.489 | 12.5866 | 9.8781 | 7.8967 | 6.4036 | 5.6567 | 5.6444 | 118.77 | 148.01 | 166.35 | 204.07 | 220.02 | 270.1 | 281.25 | 344.81 | 353.07 | 436 | 433.5 | 537.86 | 500.05 | 616.98 | 0 | 46.2 | 0 | 4.666667 | 5.8446 | 5.8446 | -1.1851 | 5.8446 | 6211083 | 2 |  |  | 2.5907 | 4.6071 | 5.6221 | 7.0836 | 8.2671 | 11.1214 | 2.386 | 4.946 | 6.324 | 7.252 | 8.838 | 12.34 | 25.1391 | 24.9545 | 24.9584 | 25.1041 | 25.1216 | 25.0326 |  | 16680 | 610 | 3 |  | CC007 | 559 | 1519 | 11 | 2 | 30 | 32.333336 | 4.666667 | 1773.4143 | 1669.1357 | 1517.4214 | 1457.0286 | 1355.1714 | 1272.2928 | 1095.5786 | 96.0786 | 103.7 | 108.5893 | 106.6007 | 63.2707 | 42.9107 | 52.1207 | 32.2787 | 22.7962 | 16.489 | 12.5866 | 9.8781 | 7.8967 | 6.4036 | 5.6567 | 0 | 0 | 0 | 0 | 0 | 0.1016 | 0.0254 | 0 | 0 | 0 | 0 | 0 | 0 | 0 | 0.064879 | 0.05826 | 0.053583 | 0.055047 | 0.057514 | 0.026505 | 0.024237 | -0.003304 | -0.010119 | -0.02314 | -0.011565 | -0.015072 | -0.031666 | -0.018538 | 0.063901 | 0.061506 | 0.060071 | 0.05774 | 0.061408 | 0.081657 | 0.076817 | -0.395657 | -0.389297 | -0.386486 | -0.385073 | -0.391581 | -0.405571 | -0.395272 | -1.249259 | -1.220322 | -1.209258 | -1.204294 | -1.233958 | -1.291651 | -1.245144 | -0.714986 | -0.648766 | -0.623621 | -0.615804 | -0.68668 | -0.955468 | -0.841931 | -0.255863 | -0.234313 | -0.224297 | -0.219153 | -0.24096 | -0.28914 | -0.254863 | 0.392606 | 0.361801 | 0.332346 | 0.283256 | 0.481632 | 0.411077 | 0.377197 | -35 | -35 | -30 | -25 | -25 | -10 | 10 | -2.623925 | -2.585843 | -2.56977 | -2.562211 | -2.600988 | 0 | 0 |  | 1452.829 | 0 |  | 1454.658 | 0 |  | 738.622 | 0 |  | 738.541 | 0 |  | 1407.922 | 0 |  | 1417.828 | 0 |  | 762.976 | 0 |  | 762.8 | 0 |  | 1406.3979 | 0 |  | 1433.068 | 0 |  | 773.699 | 0 |  | 773.94 | 0 |  | 1530.274 | 0 |  | 1531.137 | 0 |  | 779.999 | 0 |  | 779.815 | 0 |  | 1510.2841 | 0 |  | 1510.665 | 0 |  | 751.706 | 0 |  | 751.497 | 0 |  | 1517.9041 | 0 |  | 1518.234 | 0 |  | 733.501 | 0.102 |  | 733.757 | 0.102 |  | 1495.8571 | 0 |  | 1496.339 | 0 |  | 768.019 | 0.025 |  | 768.247 | 0.025 | 113.3229 | 102.6619 | 91.15302 | 84.12883 | 83.21837 | 103.8916 | 84.15906 | 0 | 0 | 0 | 0 | 0 | -41.2060136 | -10.0399088 | -76.92312 | -58.74752 | -36.81344 | -52.36511 | -52.37165 | 6.666210811 | -7.096075656 | 0 | 0 | 0 | 0 | 0 | 0 | 0 | 91.837375 | 90.504505 | 77.0931 | 64.055275 | 65.0247 | 0 | 0 | -68.69485 | -67.2770342 | -67.71857 | -65.64514 | -43.44672 | -40.9998 | -43.88203 | 59.54235 | 67.14181 | 63.71411 | 30.17386 | 52.4247 | 28.35201 | 23.14104
201 | E11398 | 2017-04-19 04:54 | 47.9085 | 48.8765 | 113 | 31 | 1.4197 | 283.1018 | 19011 | 30 | 239962 | 239921 | 139147 | 139154 | 139261 | 139303 | 221069 | 221077 | 221036 | 221028 | 215335 | 215350 | 216036 | 216044 | 294066 | 294017 | 1362.8101 | 4109.168 | 6 | 92.8611 | 92.8611 | 92.8611 | 75.1708 | 75.1708 | 9.642 | 9.642 | 1164.6484 | 1085.4539 | 1048.3334 | 933.8906 | 1034.9666 | 989.769 | 978.9367 | 968.8237 | 958.323 | 952.1397 | 945.2357 | 936.0043 | 16 | 18 | 32.4848 | 22.7808 | 16.4333 | 12.532 | 9.8515 | 7.8932 | 6.3924 | 5.6594 | 5.6456 | 118.74 | 146.91 | 166.38 | 203.63 | 220.47 | 269.22 | 281.28 | 342.86 | 353.17 | 432.72 | 433.19 | 534.61 | 499.79 | 612.65 | 0 | 46.4 | 0 | 4.033334 | 4.5103 | 4.5103 | -0.6879 | 4.5103 | 6210267 | 1 |  |  | 2.5436 | 4.6779 | 5.7279 | 7.2014 | 8.2621 | 11.2364 | 2.414 | 5.054 | 6.326 | 8.254 | 8.782 | 12.538 | 24.8086 | 24.9881 | 24.9596 | 24.8924 | 25.0801 | 24.995 |  | 16680 | 610 | 4 |  | CC007 | 559 | 1519 | 11 | 2 | 30 | 33.75 | 4.033334 | 1785.5857 | 1657.0643 | 1485.7285 | 1407.2572 | 1328.4642 | 1251.0571 | 1059.6357 | 110.9714 | 119.7636 | 122.42 | 122.3371 | 67.4607 | 42.4721 | 54.64 | 32.4848 | 22.7808 | 16.4333 | 12.532 | 9.8515 | 7.8932 | 6.3924 | 5.6594 | 0 | 0 | 0 | 0 | 0 | 0.1016 | 0.0254 | 0 | 0 | 0 | 0 | 0 | 0 | 0 | 0.061346 | 0.054973 | 0.050716 | 0.053566 | 0.056087 | 0.024931 | 0.022918 | -0.003304 | -0.01012 | -0.023141 | -0.011565 | -0.015074 | -0.032832 | -0.018922 | 0.063856 | 0.061469 | 0.060037 | 0.057706 | 0.061374 | 0.081601 | 0.076772 | -0.396052 | -0.389542 | -0.386681 | -0.38528 | -0.391739 | -0.405673 | -0.395314 | -1.250133 | -1.220536 | -1.20926 | -1.204347 | -1.233781 | -1.289295 | -1.24286 | -0.714587 | -0.648845 | -0.623837 | -0.615984 | -0.687045 | -0.955495 | -0.842256 | -0.256507 | -0.234433 | -0.224264 | -0.219156 | -0.24079 | -0.289337 | -0.254784 | 0.392608 | 0.361477 | 0.331999 | 0.283057 | 0.481673 | 0.410979 | 0.377263 | -35 | -35 | -30 | -25 | -25 | -20 | 20 | -2.624014 | -2.585929 | -2.569875 | -2.56234 | -2.601143 | 0 | 0 |  | 1452.829 | 0 |  | 1454.658 | 0 |  | 738.622 | 0 |  | 738.541 | 0 |  | 1407.922 | 0 |  | 1417.828 | 0 |  | 762.976 | 0 |  | 762.8 | 0 |  | 1406.3979 | 0 |  | 1433.068 | 0 |  | 773.699 | 0 |  | 773.94 | 0 |  | 1530.274 | 0 |  | 1531.137 | 0 |  | 779.999 | 0 |  | 779.815 | 0 |  | 1510.2841 | 0 |  | 1510.665 | 0 |  | 751.706 | 0 |  | 751.497 | 0 |  | 1517.9041 | 0 |  | 1518.234 | 0 |  | 733.501 | 0.102 |  | 733.757 | 0.102 |  | 1495.8571 | 0 |  | 1496.339 | 0 |  | 768.019 | 0.025 |  | 768.247 | 0.025 | 114.0204 | 101.8581 | 89.19868 | 81.20718 | 81.53316 | 102.0875 | 81.35035 | 0 | 0 | 0 | 0 | 0 | -41.2163768 | -10.0409756 | -72.56022 | -54.7447 | -33.3453445 | -50.58378 | -50.60106 | 10.18672 | -4.96646856 | 0 | 0 | 0 | 0 | 0 | 0 | 0 | 91.84049 | 90.507515 | 77.09625 | 64.0585 | 65.028575 | 0 | 0 | -79.29872 | -77.70801 | -76.37012554 | -75.3577 | -46.34854 | -40.58188 | -46.02086784 | 54.00191 | 59.91289 | 56.57946 | 19.32421 | 49.61214 | 30.47597 | 20.32204
201 | E11399 | 2017-04-19 04:56 | 48.0502 | 48.879 | 66 | 35 | 1.4197 | 362.5749 | 22179 | 30 | 239962 | 239921 | 139147 | 139154 | 139261 | 139303 | 221069 | 221077 | 221036 | 221028 | 215335 | 215350 | 216036 | 216044 | 294066 | 294017 | 1362.8101 | 4131.8291 | 6 | 93.0604 | 93.0604 | 93.0604 | 75.3701 | 75.3701 | 9.8413 | 9.8413 | 1169.3359 | 1092.2288 | 1049.8334 | 941.8372 | 1033.3458 | 988.4295 | 978.9475 | 969.5394 | 959.7902 | 954.5092 | 948.7033 | 940.0289 | 16 | 17 | 32.2967 | 22.5264 | 15.846 | 11.9179 | 9.2409 | 7.3165 | 5.8601 | 5.1339 | 5.1299 | 119.87 | 153.46 | 172.78 | 217.34 | 232.36 | 291.11 | 300 | 377.1 | 382.85 | 482.39 | 475.3 | 601.48 | 552.91 | 696.64 | 0 | 46.8 | 0 | 3.36 | 3.5274 | 3.5274 | -1.0464 | 3.5274 | 6204969 | 2 |  |  | 2.7743 | 4.7643 | 5.9271 | 7.2057 | 8.5221 | 11.3514 | 2.71 | 5.354 | 6.608 | 8.33 | 9.884 | 12.924 | 24.6201 | 25.0458 | 24.8807 | 24.9163 | 25.0365 | 24.9991 |  | 16680 | 610 | 5 |  | CC007 | 508 | 1521 | 10 | 2 | 30 | 35 | 3.36 | 1791.6571 | 1784.8071 | 1534.8214 | 1466.8572 | 1390.8928 | 1348.8928 | 1129.6215 | 98.2407 | 98.4436 | 97.4886 | 100.1264 | 71.9729 | 45.3436 | 54.995 | 32.2967 | 22.5264 | 15.846 | 11.9179 | 9.2409 | 7.3165 | 5.8601 | 5.1339 | 0 | 0 | 0 | 0 | 0 | 0.1016 | 0.0254 | 0 | 0 | 0 | 0 | 0 | 0 | 0 | 0.060802 | 0.054353 | 0.050199 | 0.053424 | 0.056009 | 0.024646 | 0.022676 | -0.003315 | -0.010132 | -0.023178 | -0.011587 | -0.015107 | -0.034103 | -0.019646 | 0.063155 | 0.060782 | 0.059375 | 0.057067 | 0.060694 | 0.080658 | 0.075882 | -0.399473 | -0.393369 | -0.390252 | -0.388885 | -0.395291 | -0.409142 | -0.3987 | -1.247786 | -1.221974 | -1.209678 | -1.204664 | -1.232466 | -1.283318 | -1.236892 | -0.721227 | -0.654024 | -0.62949 | -0.62133 | -0.692986 | -0.963351 | -0.848937 | -0.25385 | -0.232898 | -0.222102 | -0.217294 | -0.23877 | -0.287245 | -0.253043 | 0.391541 | 0.356733 | 0.320307 | 0.270705 | 0.453865 | 0.383008 | 0.348165 | -35 | -30 | -25 | -20 | -25 | -30 | 30 | -2.638968 | -2.602271 | -2.585518 | -2.577964 | -2.616143 | 0 | 0 |  | 1452.829 | 0 |  | 1454.658 | 0 |  | 738.622 | 0 |  | 738.541 | 0 |  | 1407.922 | 0 |  | 1417.828 | 0 |  | 762.976 | 0 |  | 762.8 | 0 |  | 1406.3979 | 0 |  | 1433.068 | 0 |  | 773.699 | 0 |  | 773.94 | 0 |  | 1530.274 | 0 |  | 1531.137 | 0 |  | 779.999 | 0 |  | 779.815 | 0 |  | 1510.2841 | 0 |  | 1510.665 | 0 |  | 751.706 | 0 |  | 751.497 | 0 |  | 1517.9041 | 0 |  | 1518.234 | 0 |  | 733.501 | 0.102 |  | 733.757 | 0.102 |  | 1495.8571 | 0 |  | 1496.339 | 0 |  | 768.019 | 0.025 |  | 768.247 | 0.025 | 113.1521 | 108.4841 | 91.13002 | 83.70914 | 84.41885 | 108.799 | 85.71794 | 0 | 0 | 0 | 0 | 0 | -41.5688272 | -10.12698 | -71.73147 | -54.03691 | -32.68671 | -50.39953 | -50.41032 | 12.13634 | -3.74778276 | 0 | 0 | 0 | 0 | 0 | 0 | 0 | 92.36388 | 78.06813 | 64.63795 | 51.55928 | 65.403575 | 0 | 0 | -70.85385 | -64.38448 | -61.3681 | -62.21154 | -49.87621 | -43.6818 | -46.68729 | 62.93067 | 68.13089 | 61.71316 | 22.65736 | 49.53589 | 35.6847 | 25.15589
201 | E11400 | 2017-04-19 04:58 | 48.0494 | 48.8209 | 76 | 36 | 1.4197 | 373.9821 | 22862 | 30 | 239962 | 239921 | 139147 | 139154 | 139261 | 139303 | 221069 | 221077 | 221036 | 221028 | 215335 | 215350 | 216036 | 216044 | 294066 | 294017 | 1362.8101 | 4155.188 | 6 | 93.2659 | 93.2659 | 93.2659 | 75.5757 | 75.5757 | 10.0468 | 10.0468 | 1183.3984 | 1095.3314 | 1055.1666 | 939.6875 | 1039.5507 | 994.7305 | 984.9348 | 975.3866 | 965.1422 | 957.139 | 950.6254 | 941.769 | 16 | 18.8 | 32.4123 | 22.49 | 15.7529 | 11.7992 | 9.1133 | 7.254 | 5.8456 | 5.1374 | 5.1351 | 121.83 | 156.48 | 175.76 | 222.22 | 237.06 | 299.4 | 306.38 | 387.82 | 388.96 | 494.24 | 480.35 | 612.68 | 556.75 | 706.9 | 0 | 46.3 | 0 | 4.64 | 5.1963 | 5.1963 | -1.7865 | 5.1963 | 6204969 | 1 |  |  | 2.5621 | 4.7286 | 5.8229 | 7.3564 | 8.5207 | 11.3507 | 2.652 | 5.278 | 6.234 | 8.1 | 9.94 | 12.992 | 25.0486 | 24.8839 | 24.9101 | 25.0188 | 25.1994 | 25.0699 |  | 16680 | 610 | 6 |  | CC007 | 508 | 1521 | 10 | 2 | 30 | 26.25 | 4.64 | 1785.6643 | 1756.35 | 1509.7285 | 1395.8071 | 1342.5571 | 1253.4071 | 1072.85 | 98.3 | 99.5314 | 96.3343 | 96.5814 | 74.9443 | 44.2521 | 56.8879 | 32.4123 | 22.49 | 15.7529 | 11.7992 | 9.1133 | 7.254 | 5.8456 | 5.1374 | 0 | 0 | 0 | 0 | 0 | 0.1016 | 0.0254 | 0 | 0 | 0 | 0 | 0 | 0 | 0 | 0.058543 | 0.052937 | 0.04798 | 0.052238 | 0.054912 | 0.024434 | 0.022431 | -0.003313 | -0.010122 | -0.02322 | -0.011589 | -0.015109 | -0.034175 | -0.019688 | 0.063279 | 0.060902 | 0.059491 | 0.057187 | 0.060822 | 0.080864 | 0.076071 | -0.398966 | -0.39284 | -0.389807 | -0.388118 | -0.394389 | -0.407586 | -0.397286 | -1.250219 | -1.224214 | -1.212528 | -1.204974 | -1.23138 | -1.275127 | -1.229917 | -0.720503 | -0.653457 | -0.628799 | -0.621243 | -0.692978 | -0.964231 | -0.849631 | -0.25389 | -0.232841 | -0.222192 | -0.216757 | -0.238084 | -0.285804 | -0.25194 | 0.39103 | 0.35586 | 0.317698 | 0.268439 | 0.45183 | 0.382886 | 0.348442 | -30 | -25 | -15 | -15 | -25 | -40 | 40 | -2.639864 | -2.602983 | -2.586707 | -2.57826 | -2.6157 | 0 | 0 |  | 1452.829 | 0 |  | 1454.658 | 0 |  | 738.622 | 0 |  | 738.541 | 0 |  | 1407.922 | 0 |  | 1417.828 | 0 |  | 762.976 | 0 |  | 762.8 | 0 |  | 1406.3979 | 0 |  | 1433.068 | 0 |  | 773.699 | 0 |  | 773.94 | 0 |  | 1530.274 | 0 |  | 1531.137 | 0 |  | 779.999 | 0 |  | 779.815 | 0 |  | 1510.2841 | 0 |  | 1510.665 | 0 |  | 751.706 | 0 |  | 751.497 | 0 |  | 1517.9041 | 0 |  | 1518.234 | 0 |  | 733.501 | 0.102 |  | 733.757 | 0.102 |  | 1495.8571 | 0 |  | 1496.339 | 0 |  | 768.019 | 0.025 |  | 768.247 | 0.025 | 112.9951 | 106.9652277 | 89.81526 | 79.82202 | 81.65701 | 101.3555 | 81.61277235 | 0 | 0 | 0 | 0 | 0 | -41.4107376 | -10.0910644 | -69.04959537 | -52.41472241 | -30.02219328 | -48.98099 | -49.01261814 | 12.42101 | -3.373662331 | 0 | 0 | 0 | 0 | 0 | 0 | 0 | 79.19592 | 65.074575 | 38.800605 | 38.6739 | 65.3925 | 0 | 0 | -70.8254449 | -65.03949 | -60.57491 | -60.00052 | -51.93475 | -42.66925 | -48.33372 | 52.31593 | 54.58559 | 38.01876 | 9.514414 | 46.10214 | 29.69654 | 19.81432
201 | E11401 | 2017-04-19 04:59 | 48.6659 | 49.353 | 52 | 46 | 1.4197 | 538.3156 | 26892 | 30 | 239962 | 239921 | 139147 | 139154 | 139261 | 139303 | 221069 | 221077 | 221036 | 221028 | 215335 | 215350 | 216036 | 216044 | 294066 | 294017 | 1362.8101 | 4182.5078 | 6 | 93.6434 | 93.6434 | 93.6434 | 75.9532 | 75.9532 | 10.4243 | 10.4243 | 1174.0234 | 1101.7819 | 1054.1666 | 939.7222 | 1056.7578 | 1009.9968 | 997.9269 | 985.9908 | 973.8752 | 967.6624 | 961.1959 | 951.6437 | 16 | 17.4 | 32.3294 | 21.9334 | 14.7742 | 10.7636 | 8.0309 | 6.1692 | 4.8306 | 4.1048 | 4.1096 | 109.28 | 146.62 | 164.44 | 216.71 | 227.85 | 298.69 | 304.29 | 400.95 | 403.03 | 529.47 | 514.75 | 675.45 | 609.92 | 805.59 | 47.5 | 46.7 | 18.5057 | -21.949999 | -16.1064 | 18.2847 | 0.5248 | -16.1064 | 2103869 | 2 |  |  | 3.6507 | 6.5493 | 7.9621 | 9.7064 | 11.5893 | 15.4457 | 3.754 | 6.95 | 8.538 | 10.818 | 11.984 | 16.476 | 25.2209 | 25.0138 | 24.9697 | 24.9365 | 25.0749 | 25.0846 |  | 16680 | 610 | 7 |  | CC007 | 406 | 1558 | 9 | 2 | 30 | 28.75 | -21.949999 | 1923.6714 | 1937.3715 | 1637.3928 | 1566.7 | 1489.95 | 1461.1357 | 1353.5358 | 84.7393 | 81.9836 | 76.8171 | 77.9879 | 71.4557 | 45.2129 | 42.5543 | 32.3294 | 21.9334 | 14.7742 | 10.7636 | 8.0309 | 6.1692 | 4.8306 | 4.1048 | 0 | 0 | 0 | 0 | 0 | 0.1016 | 0.0254 | 0 | 0 | 0 | 0 | 0 | 0 | 0 | 0.063533 | 0.055977 | 0.051269 | 0.055197 | 0.057977 | 0.026496 | 0.024325 | -0.003385 | -0.010285 | -0.023637 | -0.011911 | -0.015547 | -0.03519 | -0.020242 | 0.059457 | 0.057215 | 0.055894 | 0.053721 | 0.057141 | 0.075841 | 0.071328 | -0.416064 | -0.409909 | -0.406586 | -0.405023 | -0.411447 | -0.425959 | -0.415411 | -1.235266 | -1.210484 | -1.198168 | -1.191392 | -1.216997 | -1.266328 | -1.2222 | -0.758158 | -0.686863 | -0.661395 | -0.652818 | -0.728588 | -1.012732 | -0.891264 | -0.237644 | -0.218631 | -0.208235 | -0.203736 | -0.223429 | -0.269414 | -0.238159 | 0.385759 | 0.356826 | 0.292802 | 0.239575 | 0.387841 | 0.317728 | 0.283329 | -30 | -25 | -15 | -15 | -25 | -30 | 30 | -2.702094 | -2.664364 | -2.647352 | -2.638933 | -2.677547 | 0 | 0 |  | 1452.829 | 0 |  | 1454.658 | 0 |  | 738.622 | 0 |  | 738.541 | 0 |  | 1407.922 | 0 |  | 1417.828 | 0 |  | 762.976 | 0 |  | 762.8 | 0 |  | 1406.3979 | 0 |  | 1433.068 | 0 |  | 773.699 | 0 |  | 773.94 | 0 |  | 1530.274 | 0 |  | 1531.137 | 0 |  | 779.999 | 0 |  | 779.815 | 0 |  | 1510.2841 | 0 |  | 1510.665 | 0 |  | 751.706 | 0 |  | 751.497 | 0 |  | 1517.9041 | 0 |  | 1518.234 | 0 |  | 733.501 | 0.102 |  | 733.757 | 0.102 |  | 1495.8571 | 0 |  | 1496.339 | 0 |  | 768.019 | 0.025 |  | 768.247 | 0.025 | 114.3757 | 110.8467 | 91.52043 | 84.1646907 | 85.13723295 | 110.814 | 96.545 | 0 | 0 | 0 | 0 | 0 | -43.2774344 | -10.5514394 | -74.29878 | -55.30943 | -33.10778 | -51.57059 | -51.63718271 | 11.00946 | -4.9902426 | 0 | 0 | 0 | 0 | 0 | 0 | 0 | 81.06282 | 66.6091 | 39.71028 | 39.583995 | 66.938675 | 0 | 0 | -64.24578 | -56.3115 | -50.80645 | -50.9119 | -52.06177 | -45.78855 | -37.92712 | 56.89399 | 65.83487 | 47.31649 | 21.26619 | 48.37696 | 32.75746 | 43.0762
201 | E11402 | 2017-04-19 05:01 | 49.0833 | 49.8102 | 72 | 51 | 1.3229 | 615.8993 | 26372 | 30 | 239962 | 239921 | 139147 | 139154 | 139261 | 139303 | 221069 | 221077 | 221036 | 221028 | 215335 | 215350 | 216036 | 216044 | 294066 | 294017 | 1362.8101 | 4209.0439 | 6 | 94.1421 | 94.1421 | 94.1421 | 76.4519 | 76.4519 | 10.923 | 10.923 | 1211.5234 | 1117.6775 | 1072.6666 | 937.6625 | 1052.978 | 1000.3502 | 987.6502 | 975.3871 | 963.2155 | 957.722 | 951.3156 | 941.3016 | 16 | 21.6 | 32.2331 | 21.1456 | 13.9019 | 9.9606 | 7.317 | 5.4915 | 4.2424 | 3.597 | 3.6051 | 101.58 | 140.88 | 156.65 | 211.93 | 221.82 | 297.54 | 301.74 | 407.05 | 409.83 | 548.41 | 529.22 | 708.09 | 629.92 | 849.11 | 49.4 | 46.3 | 25.6757 | 4.209091 | 7.366 | 7.366 | -1.3127 | 7.366 | 6901892 | 1 |  |  | 3.7086 | 6.5757 | 7.9693 | 9.7057 | 11.9214 | 15.7229 | 3.538 | 6.776 | 8.758 | 10.934 | 12.674 | 17.362 | 25.0209 | 24.9421 | 24.9009 | 24.9823 | 25.0168 | 25.0856 |  | 16680 | 610 | 8 |  | CC007C | 356 | 1522 | 8 | 2 | 30 | 25 | 4.209091 | 2016.6786 | 1974.25 | 1694.0428 | 1623.4357 | 1617.5072 | 1538.0714 | 1384.7643 | 96.205 | 96.8343 | 95.3343 | 94.7729 | 82.6007 | 56.9536 | 46.7214 | 32.2331 | 21.1456 | 13.9019 | 9.9606 | 7.317 | 5.4915 | 4.2424 | 3.597 | 0 | 0 | 0 | 0 | 0 | 0.1016 | 0.0254 | 0 | 0 | 0 | 0 | 0 | 0 | 0 | 0.056107 | 0.049374 | 0.044753 | 0.050264 | 0.052996 | 0.02293 | 0.02105 | -0.003312 | -0.010134 | -0.023197 | -0.011602 | -0.015117 | -0.033285 | -0.019135 | 0.063071 | 0.060705 | 0.059302 | 0.056995 | 0.06061 | 0.080522 | 0.075733 | -0.400674 | -0.394425 | -0.391236 | -0.389771 | -0.396224 | -0.410375 | -0.400172 | -1.254867 | -1.228025 | -1.215245 | -1.208598 | -1.23516 | -1.29038 | -1.245111 | -0.719856 | -0.653064 | -0.628727 | -0.620482 | -0.691431 | -0.96142 | -0.846177 | -0.255593 | -0.234206 | -0.223214 | -0.21849 | -0.240719 | -0.289247 | -0.255605 | 0.385637 | 0.351584 | 0.28425 | 0.229047 | 0.362555 | 0.294107 | 0.260413 | -25 | -20 | -10 | -10 | -25 | -20 | 20 | -2.645208 | -2.607517 | -2.590267 | -2.582068 | -2.619544 | 0 | 0 |  | 1452.829 | 0 |  | 1454.658 | 0 |  | 738.622 | 0 |  | 738.541 | 0 |  | 1407.922 | 0 |  | 1417.828 | 0 |  | 762.976 | 0 |  | 762.8 | 0 |  | 1406.3979 | 0 |  | 1433.068 | 0 |  | 773.699 | 0 |  | 773.94 | 0 |  | 1530.274 | 0 |  | 1531.137 | 0 |  | 779.999 | 0 |  | 779.815 | 0 |  | 1510.2841 | 0 |  | 1510.665 | 0 |  | 751.706 | 0 |  | 751.497 | 0 |  | 1517.9041 | 0 |  | 1518.234 | 0 |  | 733.501 | 0.102 |  | 733.757 | 0.102 |  | 1495.8571 | 0 |  | 1496.339 | 0 |  | 768.019 | 0.025 |  | 768.247 | 0.025 | 127.1939 | 119.8468 | 100.4601 | 92.52772 | 98.03711 | 123.8486 | 104.8724 | 0 | 0 | 0 | 0 | 0 | -41.6941 | -10.1643688 | -66.2507 | -48.187701 | -26.19582122 | -46.72682 | -46.78662564 | 13.3618849 | -2.384387565 | 0 | 0 | 0 | 0 | 0 | 0 | 0 | 66.1302 | 52.15034 | 25.90267 | 25.82068 | 65.4886 | 0 | 0 | -69.25374648 | -63.239 | -59.93925 | -58.80488 | -57.11268 | -54.75633 | -39.53457 | 57.81969 | 60.57049 | 40.22773 | 12.8167 | 59.6264 | 40.76004 | 52.78902
201 | E11403 | 2017-04-19 05:03 | 49.8742 | 50.4971 | 48 | 51 | 1.3229 | 616.7257 | 26429 | 30 | 239962 | 239921 | 139147 | 139154 | 139261 | 139303 | 221069 | 221077 | 221036 | 221028 | 215335 | 215350 | 216036 | 216044 | 294066 | 294017 | 1362.8101 | 4235.7998 | 6 | 94.6415 | 94.6415 | 94.6415 | 76.9512 | 76.9512 | 11.4224 | 11.4224 | 1217.3828 | 1124.6078 | 1078.8334 | 935.1625 | 1060.3726 | 1007.0846 | 993.6187 | 980.0016 | 966.4566 | 959.8421 | 952.5107 | 941.9438 | 16.2 | 23.8 | 32.1691 | 20.8378 | 13.5565 | 9.637 | 7.0723 | 5.3771 | 4.2201 | 3.6002 | 3.6064 | 102.48 | 142.42 | 159.41 | 216.95 | 226.87 | 307.1 | 308.66 | 419.44 | 412.7 | 559.21 | 527.74 | 711.87 | 626.18 | 846.23 | 48.7 | 46.4 | 25.3099 | 8.218182 | 10.049 | 10.049 | -2.7609 | 10.049 | 6901894 | 2 |  |  | 3.7436 | 6.5707 | 8.1814 | 10.1821 | 12.2921 | 15.9221 | 3.53 | 7.096 | 8.822 | 11.246 | 13.454 | 17.222 | 24.9619 | 24.9555 | 24.9278 | 25.0526 | 25.019 | 25.0399 |  | 16680 | 610 | 9 |  | CC007C | 356 | 1522 | 8 | 2 | 30 | 24 | 8.218182 | 2022.9928 | 2009.3429 | 1706.2285 | 1605.4143 | 1565.0358 | 1462.2428 | 1357.4357 | 87.7943 | 89.4114 | 86.0214 | 86.1379 | 84.0321 | 58.7186 | 47.1386 | 32.1691 | 20.8378 | 13.5565 | 9.637 | 7.0723 | 5.3771 | 4.2201 | 3.6002 | 0 | 0 | 0 | 0 | 0 | 0.1016 | 0.0254 | 0 | 0 | 0 | 0 | 0 | 0 | 0 | 0.055857 | 0.048836 | 0.044049 | 0.049452 | 0.052268 | 0.02273 | 0.020851 | -0.003311 | -0.010133 | -0.023192 | -0.011599 | -0.015119 | -0.032375 | -0.018697 | 0.063038 | 0.060671 | 0.059272 | 0.056969 | 0.060591 | 0.080515 | 0.075714 | -0.400867 | -0.394648 | -0.391381 | -0.389864 | -0.396085 | -0.410325 | -0.400253 | -1.255189 | -1.228224 | -1.215109 | -1.208324 | -1.233763 | -1.291217 | -1.246364 | -0.720126 | -0.653124 | -0.629013 | -0.62094 | -0.692653 | -0.963405 | -0.847418 | -0.255504 | -0.234314 | -0.223084 | -0.218179 | -0.239641 | -0.287775 | -0.254746 | 0.38418 | 0.346403 | 0.278633 | 0.22434 | 0.35958 | 0.293472 | 0.260571 | -25 | -20 | -10 | -10 | -25 | -10 | 10 | -2.644721 | -2.607085 | -2.589718 | -2.581531 | -2.619037 | 0 | 0 |  | 1452.829 | 0 |  | 1454.658 | 0 |  | 738.622 | 0 |  | 738.541 | 0 |  | 1407.922 | 0 |  | 1417.828 | 0 |  | 762.976 | 0 |  | 762.8 | 0 |  | 1406.3979 | 0 |  | 1433.068 | 0 |  | 773.699 | 0 |  | 773.94 | 0 |  | 1530.274 | 0 |  | 1531.137 | 0 |  | 779.999 | 0 |  | 779.815 | 0 |  | 1510.2841 | 0 |  | 1510.665 | 0 |  | 751.706 | 0 |  | 751.497 | 0 |  | 1517.9041 | 0 |  | 1518.234 | 0 |  | 733.501 | 0.102 |  | 733.757 | 0.102 |  | 1495.8571 | 0 |  | 1496.339 | 0 |  | 768.019 | 0.025 |  | 768.247 | 0.025 | 127.5254 | 121.9088 | 101.1316 | 91.45885 | 94.82708 | 117.7325 | 102.7769 | 0 | 0 | 0 | 0 | 0 | -41.68902 | -10.1664262 | -65.95516 | -47.53595 | -25.34353 | -45.73869 | -45.83306 | 12.45379 | -2.684668056 | 0 | 0 | 0 | 0 | 0 | 0 | 0 | 66.118025 | 52.1417 | 25.89718 | 25.81531 | 65.475925 | 0 | 0 | -63.22296 | -58.39673 | -54.10858 | -53.48647 | -58.20509 | -56.56979 | -39.9461 | 64.46533 | 68.11786 | 47.57665 | 18.049 | 56.26486 | 31.92745 | 49.97969
201 | E11404 | 2017-04-19 05:05 | 50.4693 | 51.0452 | 53 | 50 | 1.3229 | 609.3041 | 26102 | 30 | 239962 | 239921 | 139147 | 139154 | 139261 | 139303 | 221069 | 221077 | 221036 | 221028 | 215335 | 215350 | 216036 | 216044 | 294066 | 294017 | 1362.8101 | 4262.2441 | 6 | 95.1349 | 95.1349 | 95.1349 | 77.4446 | 77.4446 | 11.9158 | 11.9158 | 1223.2422 | 1121.5687 | 1079.1666 | 937.7562 | 1052.8538 | 1000.4341 | 987.9559 | 975.9478 | 963.6849 | 957.2868 | 950.217 | 939.5981 | 15.8 | 22.8 | 32.3718 | 20.991 | 13.7233 | 9.7509 | 7.108 | 5.3784 | 4.2118 | 3.5988 | 3.6031 | 102.04 | 141.99 | 158.27 | 214.44 | 226.43 | 303.09 | 309.53 | 418.19 | 413.49 | 559.59 | 529.79 | 715.85 | 630.07 | 848.65 | 51.1 | 46.6 | 23.8445 | 3.681818 | 6.098 | 7.246 | -3.334 | 6.098 | 6901894 | 1 |  |  | 3.8429 | 6.5971 | 8.1479 | 10.34 | 12.4321 | 16.135 | 3.644 | 6.886 | 8.924 | 11.414 | 13.472 | 17.948 | 24.9542 | 24.9364 | 24.9521 | 24.9814 | 25.0226 | 25.0196 |  | 16680 | 610 | 10 |  | CC007C | 356 | 1522 | 8 | 2 | 30 | 25.799999 | 3.681818 | 2027.6072 | 1983.9785 | 1709.4071 | 1621.7285 | 1540.4857 | 1478.4785 | 1314.8286 | 78.3679 | 78.2036 | 68.3871 | 68.6114 | 76.1393 | 55.7186 | 44.1693 | 32.3718 | 20.991 | 13.7233 | 9.7509 | 7.108 | 5.3784 | 4.2118 | 3.5988 | 0 | 0 | 0 | 0 | 0 | 0.1016 | 0.0254 | 0 | 0 | 0 | 0 | 0 | 0 | 0 | 0.055894 | 0.048587 | 0.043694 | 0.04885 | 0.051721 | 0.022943 | 0.021016 | -0.003312 | -0.010136 | -0.0232 | -0.011604 | -0.015124 | -0.031188 | -0.018327 | 0.063022 | 0.060662 | 0.059257 | 0.056956 | 0.060578 | 0.080486 | 0.075704 | -0.401037 | -0.394676 | -0.391538 | -0.389998 | -0.396207 | -0.410603 | -0.40031 | -1.255673 | -1.228085 | -1.215536 | -1.208653 | -1.234035 | -1.292789 | -1.24683 | -0.719832 | -0.653289 | -0.628792 | -0.620787 | -0.69253 | -0.962866 | -0.8477 | -0.255863 | -0.234201 | -0.223373 | -0.218395 | -0.239831 | -0.2883 | -0.254571 | 0.385029 | 0.349117 | 0.280002 | 0.224686 | 0.360074 | 0.293623 | 0.260284 | -25 | -20 | -10 | -10 | -25 | 0 | 0 | -2.645937 | -2.608311 | -2.590803 | -2.582606 | -2.620156 | 0 | 0 |  | 1452.829 | 0 |  | 1454.658 | 0 |  | 738.622 | 0 |  | 738.541 | 0 |  | 1407.922 | 0 |  | 1417.828 | 0 |  | 762.976 | 0 |  | 762.8 | 0 |  | 1406.3979 | 0 |  | 1433.068 | 0 |  | 773.699 | 0 |  | 773.94 | 0 |  | 1530.274 | 0 |  | 1531.137 | 0 |  | 779.999 | 0 |  | 779.815 | 0 |  | 1510.2841 | 0 |  | 1510.665 | 0 |  | 751.706 | 0 |  | 751.497 | 0 |  | 1517.9041 | 0 |  | 1518.234 | 0 |  | 733.501 | 0.102 |  | 733.757 | 0.102 |  | 1495.8571 | 0 |  | 1496.339 | 0 |  | 768.019 | 0.025 |  | 768.247 | 0.025 | 127.7839 | 120.3521 | 101.2943 | 92.36717 | 93.31954 | 118.9968 | 99.53778 | 0 | 0 | 0 | 0 | 0 | -41.7172648 | -10.167874 | -66.0258 | -47.2211 | -24.91119 | -45.01749 | -45.16198 | 10.65905 | -3.35272587 | 0 | 0 | 0 | 0 | 0 | 0 | 0 | 66.148425 | 52.16622 | 25.90803 | 25.82606 | 65.5039 | 0 | 0 | -56.41172 | -51.08955 | -43.00126 | -42.59307 | -52.72875 | -53.64955 | -37.44231561 | 71.49477 | 74.20768 | 59.28991 | 30.58267 | 60.93271 | 34.28906 | 48.57487
201 | E11405 | 2017-04-19 05:07 | 51.0272 | 51.5878 | 51 | 50 | 1.3229 | 608.5408 | 26061 | 30 | 239962 | 239921 | 139147 | 139154 | 139261 | 139303 | 221069 | 221077 | 221036 | 221028 | 215335 | 215350 | 216036 | 216044 | 294066 | 294017 | 1362.8101 | 4288.6958 | 6 | 95.6276 | 95.6276 | 95.6276 | 77.9374 | 77.9374 | 12.4085 | 12.4085 | 1211.5234 | 1119.8279 | 1075.8334 | 932.7313 | 1051.7372 | 999.3228 | 987.0302 | 975.0772 | 962.9075 | 956.4094 | 949.5428 | 939.0107 | 16 | 25.4 | 32.2891 | 21.0501 | 13.7284 | 9.7477 | 7.1228 | 5.439 | 4.2313 | 3.5976 | 3.6017 | 101.96 | 139.4 | 158.43 | 212.01 | 225.95 | 299.94 | 309.59 | 410.46 | 414.22 | 547.7 | 529.09 | 704.55 | 629.17 | 842.75 | 49.9 | 46.5 | 25.6276 | 9.563637 | 11.6026 | 11.6026 | 0.3915 | 11.6026 | 6901894 | 2 |  |  | 3.8471 | 6.4814 | 8.1636 | 10.3064 | 12.4557 | 16.0814 | 3.904 | 6.99 | 8.934 | 11.622 | 14.226 | 17.62 | 24.9274 | 25.067 | 24.9272 | 24.9919 | 25.0716 | 25.1669 |  | 16680 | 610 | 11 |  | CC007C | 356 | 1522 | 8 | 2 | 30 | 31.200001 | 9.563637 | 2023.3785 | 2006.6072 | 1726.7928 | 1627.5358 | 1536.9357 | 1529.55 | 1360.4071 | 71.9979 | 71.0057 | 60.0014 | 59.37 | 76.7186 | 57.8014 | 45.5671 | 32.2891 | 21.0501 | 13.7284 | 9.7477 | 7.1228 | 5.439 | 4.2313 | 3.5976 | 0 | 0 | 0 | 0 | 0 | 0.1016 | 0.0254 | 0 | 0 | 0 | 0 | 0 | 0 | 0 | 0.055678 | 0.048245 | 0.043262 | 0.048294 | 0.051201 | 0.023527 | 0.021541 | -0.003313 | -0.010136 | -0.023201 | -0.011604 | -0.015127 | -0.030503 | -0.01774 | 0.063076 | 0.060709 | 0.059305 | 0.057 | 0.060631 | 0.080544 | 0.075761 | -0.400715 | -0.394471 | -0.391291 | -0.389787 | -0.395884 | -0.41039 | -0.400065 | -1.255486 | -1.228591 | -1.215652 | -1.20892 | -1.23408 | -1.29263 | -1.246396 | -0.719633 | -0.652824 | -0.628413 | -0.620312 | -0.692428 | -0.961892 | -0.846938 | -0.25578 | -0.234416 | -0.223507 | -0.218631 | -0.239646 | -0.288801 | -0.25493 | 0.385239 | 0.348732 | 0.279628 | 0.224277 | 0.359508 | 0.293705 | 0.260199 | -25 | -20 | -10 | -10 | -25 | 10 | -10 | -2.645907 | -2.608395 | -2.590848 | -2.582651 | -2.620206 | 0 | 0 |  | 1452.829 | 0 |  | 1454.658 | 0 |  | 738.622 | 0 |  | 738.541 | 0 |  | 1407.922 | 0 |  | 1417.828 | 0 |  | 762.976 | 0 |  | 762.8 | 0 |  | 1406.3979 | 0 |  | 1433.068 | 0 |  | 773.699 | 0 |  | 773.94 | 0 |  | 1530.274 | 0 |  | 1531.137 | 0 |  | 779.999 | 0 |  | 779.815 | 0 |  | 1510.2841 | 0 |  | 1510.665 | 0 |  | 751.706 | 0 |  | 751.497 | 0 |  | 1517.9041 | 0 |  | 1518.234 | 0 |  | 733.501 | 0.102 |  | 733.757 | 0.102 |  | 1495.8571 | 0 |  | 1496.339 | 0 |  | 768.019 | 0.025 |  | 768.247 | 0.025 | 127.6266 | 121.8191 | 102.4074 | 92.7695406 | 93.18595 | 123.1960752 | 103.0658 | 0 | 0 | 0 | 0 | 0 | -41.695624 | -10.161651 | -65.74352439 | -46.82037 | -24.38719 | -44.3552748 | -44.51820192 | 9.01738688 | -4.737551196 | 0 | 0 | 0 | 0 | 0 | 0 | 0 | 66.147675 | 52.1679 | 25.90848 | 25.82651 | 65.50515 | 0 | 0 | -51.81206 | -46.35423 | -37.70566 | -36.82792344 | -53.12211 | -55.5987 | -38.59251 | 76.21871 | 80.81242 | 66.22307 | 37.41285236 | 61.05079 | 34.91913 | 49.57409
201 | E11406 | 2017-04-19 05:08 | 51.3619 | 51.9866 | 61 | 50 | 1.3229 | 609.1813 | 26090 | 30 | 239962 | 239921 | 139147 | 139154 | 139261 | 139303 | 221069 | 221077 | 221036 | 221028 | 215335 | 215350 | 216036 | 216044 | 294066 | 294017 | 1362.8101 | 4315.146 | 6 | 96.1209 | 96.1209 | 96.1209 | 78.4306 | 78.4306 | 12.9018 | 12.9018 | 1217.3828 | 1116.5785 | 1073.6666 | 934.4938 | 1049.797 | 997.7973 | 985.6692 | 973.6898 | 961.4526 | 954.9019 | 947.6086 | 937.0981 | 15.8 | 21.6 | 32.5089 | 21.0736 | 13.6633 | 9.6779 | 7.084 | 5.3796 | 4.218 | 3.5994 | 3.6058 | 102.11 | 143.5 | 158.92 | 218.86 | 227.12 | 310.92 | 310.32 | 426.18 | 414.72 | 567.62 | 529 | 724.35 | 629.73 | 859.89 | 49.8 | 46.5 | 26.4271 | 9.136364 | 10.8967 | 10.8967 | -1.6046 | 10.8967 | 6901893 | 1 |  |  | 3.8164 | 6.54 | 8.1693 | 10.4114 | 12.535 | 15.9643 | 3.816 | 6.954 | 8.648 | 11.46 | 13.672 | 17.556 | 24.9526 | 24.98 | 24.9844 | 24.907 | 24.9293 | 25.0518 |  | 16680 | 610 | 12 |  | CC007C | 356 | 1522 | 8 | 2 | 30 | 25.799999 | 9.136364 | 2048.6643 | 2009.3 | 1722.8357 | 1598.0286 | 1516.15 | 1452.1357 | 1332.3357 | 78.865 | 78.0207 | 70.1443 | 69.1993 | 77.3064 | 55.6529 | 46.5814 | 32.5089 | 21.0736 | 13.6633 | 9.6779 | 7.084 | 5.3796 | 4.218 | 3.5994 | 0 | 0 | 0 | 0 | 0 | 0.1016 | 0.0254 | 0 | 0 | 0 | 0 | 0 | 0 | 0 | 0.055249 | 0.047738 | 0.042756 | 0.047742 | 0.050658 | 0.022992 | 0.021081 | -0.003313 | -0.010137 | -0.023202 | -0.011604 | -0.015129 | -0.030988 | -0.017837 | 0.063082 | 0.060718 | 0.059315 | 0.057013 | 0.060642 | 0.080576 | 0.075773 | -0.400787 | -0.394458 | -0.391259 | -0.389681 | -0.395837 | -0.409985 | -0.399875 | -1.256109 | -1.228638 | -1.215807 | -1.208749 | -1.234172 | -1.289407 | -1.244055 | -0.719076 | -0.652515 | -0.628235 | -0.620352 | -0.69228 | -0.962471 | -0.846647 | -0.256276 | -0.234671 | -0.223628 | -0.218524 | -0.239729 | -0.288232 | -0.255105 | 0.385082 | 0.34805 | 0.279218 | 0.224229 | 0.359691 | 0.294448 | 0.260458 | -25 | -20 | -10 | -10 | -25 | 20 | -20 | -2.645706 | -2.608189 | -2.590681 | -2.582498 | -2.620045 | 0 | 0 |  | 1452.829 | 0 |  | 1454.658 | 0 |  | 738.622 | 0 |  | 738.541 | 0 |  | 1407.922 | 0 |  | 1417.828 | 0 |  | 762.976 | 0 |  | 762.8 | 0 |  | 1406.3979 | 0 |  | 1433.068 | 0 |  | 773.699 | 0 |  | 773.94 | 0 |  | 1530.274 | 0 |  | 1531.137 | 0 |  | 779.999 | 0 |  | 779.815 | 0 |  | 1510.2841 | 0 |  | 1510.665 | 0 |  | 751.706 | 0 |  | 751.497 | 0 |  | 1517.9041 | 0 |  | 1518.234 | 0 |  | 733.501 | 0.102 |  | 733.757 | 0.102 |  | 1495.8571 | 0 |  | 1496.339 | 0 |  | 768.019 | 0.025 |  | 768.247 | 0.025 | 129.2338 | 122.0006774 | 102.19 | 91.1084 | 91.9423683 | 117.0073 | 100.9551 | 0 | 0 | 0 | 0 | 0 | -41.654476 | -10.156825 | -65.23728 | -46.19802 | -23.77389 | -43.68177 | -43.8489 | 10.3101 | -4.03571442 | 0 | 0 | 0 | 0 | 0 | 0 | 0 | 66.14265 | 52.16378 | 25.90681 | 25.82498 | 65.501125 | 0 | 0 | -56.70992874 | -50.90968 | -44.0671 | -42.92792 | -53.51767 | -53.5643 | -39.438 | 73.42929 | 77.05676 | 60.25582 | 30.32369 | 60.07692172 | 32.09861 | 47.32453
201 | E11407 | 2017-04-19 05:10 | 51.7963 | 52.4676 | 50 | 50 | 1.3229 | 607.3659 | 26016 | 30 | 239962 | 239921 | 139147 | 139154 | 139261 | 139303 | 221069 | 221077 | 221036 | 221028 | 215335 | 215350 | 216036 | 216044 | 294066 | 294017 | 1362.8101 | 4341.5918 | 6 | 96.6127 | 96.6127 | 96.6127 | 78.9224 | 78.9224 | 13.3936 | 13.3936 | 1216.2109 | 1121.9221 | 1077.1666 | 934.625 | 1054.9227 | 1001.5398 | 989.0078 | 976.6197 | 964.1024 | 957.5361 | 950.4323 | 939.6888 | 15.8 | 25 | 32.2442 | 21.0627 | 13.6965 | 9.7209 | 7.1 | 5.4137 | 4.2228 | 3.6011 | 3.6038 | 101.36 | 140.28 | 158.48 | 214.11 | 226.47 | 303.18 | 309.48 | 415.88 | 414.35 | 553.36 | 528.8 | 708.3 | 628.24 | 843.68 | 49.7 | 46.3 | 28.2267 | 4.363636 | 7.0304 | 7.0304 | -2.1932 | 7.0304 | 6901602 | 2 |  |  | 3.6829 | 6.5079 | 8.0721 | 10.2379 | 12.3507 | 15.8736 | 3.594 | 7.02 | 8.412 | 11.466 | 13.838 | 17.084 | 25.0011 | 25.0386 | 24.9226 | 24.9424 | 24.9632 | 25.1109 |  | 16680 | 610 | 13 |  | CC007C | 356 | 1522 | 8 | 2 | 30 | 30.799999 | 4.363636 | 2007.5571 | 2008.1143 | 1722.2428 | 1629.0072 | 1538.7285 | 1503.9928 | 1344.5 | 73.4529 | 72.0886 | 63.1686 | 62.8314 | 78.3686 | 57.6014 | 43.4414 | 32.2442 | 21.0627 | 13.6965 | 9.7209 | 7.1 | 5.4137 | 4.2228 | 3.6011 | 0 | 0 | 0 | 0 | 0 | 0.1016 | 0.0254 | 0 | 0 | 0 | 0 | 0 | 0 | 0 | 0.054956 | 0.047323 | 0.042209 | 0.047252 | 0.050177 | 0.02291 | 0.020982 | -0.003313 | -0.010137 | -0.023204 | -0.011605 | -0.015132 | -0.031269 | -0.017956 | 0.063092 | 0.060722 | 0.059318 | 0.057013 | 0.060643 | 0.080564 | 0.075781 | -0.400613 | -0.394419 | -0.391238 | -0.389746 | -0.395898 | -0.40986 | -0.399524 | -1.255409 | -1.228533 | -1.215782 | -1.209105 | -1.234751 | -1.285915 | -1.239574 | -0.719587 | -0.65257 | -0.628234 | -0.620099 | -0.692095 | -0.961738 | -0.846804 | -0.25574 | -0.234599 | -0.223614 | -0.218774 | -0.239903 | -0.288834 | -0.254958 | 0.38535 | 0.348407 | 0.279469 | 0.224126 | 0.359066 | 0.293658 | 0.260338 | -25 | -20 | -10 | -10 | -25 | 30 | -30 | -2.645316 | -2.607928 | -2.590504 | -2.582322 | -2.619847 | 0 | 0 |  | 1452.829 | 0 |  | 1454.658 | 0 |  | 738.622 | 0 |  | 738.541 | 0 |  | 1407.922 | 0 |  | 1417.828 | 0 |  | 762.976 | 0 |  | 762.8 | 0 |  | 1406.3979 | 0 |  | 1433.068 | 0 |  | 773.699 | 0 |  | 773.94 | 0 |  | 1530.274 | 0 |  | 1531.137 | 0 |  | 779.999 | 0 |  | 779.815 | 0 |  | 1510.2841 | 0 |  | 1510.665 | 0 |  | 751.706 | 0 |  | 751.497 | 0 |  | 1517.9041 | 0 |  | 1518.234 | 0 |  | 733.501 | 0.102 |  | 733.757 | 0.102 |  | 1495.8571 | 0 |  | 1496.339 | 0 |  | 768.019 | 0.025 |  | 768.247 | 0.025 | 126.6608 | 121.9367 | 102.16 | 92.87459 | 93.31311 | 121.1677 | 101.8875545 | 0 | 0 | 0 | 0 | 0 | -41.641776 | -10.1479096 | -64.83309 | -45.68423 | -23.10593691 | -43.10097 | -43.27185 | 10.74896 | -3.750950924 | 0 | 0 | 0 | 0 | 0 | 0 | 0 | 66.1329 | 52.15856 | 25.90504 | 25.82322 | 65.496175 | 0 | 0 | -52.85575 | -47.04286 | -39.68466 | -38.96169 | -54.23852 | -55.39746 | -36.78635 | 75.10485 | 81.36819 | 65.27444 | 36.63515325 | 61.29892 | 34.87741 | 51.20234
201 | E11408 | 2017-04-19 05:12 | 52.1078 | 52.8333 | 57 | 50 | 1.3229 | 609.2444 | 26098 | 30 | 239962 | 239921 | 139147 | 139154 | 139261 | 139303 | 221069 | 221077 | 221036 | 221028 | 215335 | 215350 | 216036 | 216044 | 294066 | 294017 | 1362.8101 | 4368.0332 | 6 | 97.106 | 97.106 | 97.106 | 79.4157 | 79.4157 | 13.8869 | 13.8869 | 1211.5234 | 1113.9476 | 1070.8334 | 935.7313 | 1049.7616 | 997.3762 | 985.2116 | 973.2517 | 961.0729 | 954.6575 | 947.5114 | 936.9568 | 15.8 | 18.8 | 32.4162 | 21.0452 | 13.6687 | 9.6918 | 7.0885 | 5.3955 | 4.2137 | 3.6024 | 3.6042 | 101.94 | 141.67 | 158.94 | 215.54 | 227.12 | 306.27 | 310.76 | 419.86 | 414.99 | 558.58 | 528.94 | 717.35 | 629.71 | 851 | 50 | 46.5 | 24.9211 | 8.481818 | 10.1377 | 10.1377 | -3.1565 | 10.1377 | 6901893 | 1 |  |  | 3.8529 | 6.65 | 8.2021 | 10.4571 | 12.6279 | 16.1336 | 3.796 | 6.92 | 8.956 | 11.928 | 13.732 | 17.896 | 24.8754 | 24.9657 | 24.9249 | 24.9339 | 25.1219 | 25.1106 |  | 16680 | 610 | 14 |  | CC007C | 356 | 1522 | 8 | 2 | 30 | 28 | 8.481818 | 2046.2715 | 1990.9429 | 1720.0143 | 1613.6786 | 1528.4572 | 1489.0286 | 1324.6285 | 79.7786 | 78.0921 | 70.215 | 70.0836 | 76.7036 | 55.68 | 46.6 | 32.4162 | 21.0452 | 13.6687 | 9.6918 | 7.0885 | 5.3955 | 4.2137 | 3.6024 | 0 | 0 | 0 | 0 | 0 | 0.1016 | 0.0254 | 0 | 0 | 0 | 0 | 0 | 0 | 0 | 0.054614 | 0.046988 | 0.041786 | 0.046783 | 0.049693 | 0.02335 | 0.021445 | -0.003313 | -0.010138 | -0.023204 | -0.011605 | -0.015136 | -0.032264 | -0.018525 | 0.063065 | 0.060702 | 0.059299 | 0.056996 | 0.060623 | 0.080543 | 0.075752 | -0.400869 | -0.394522 | -0.391341 | -0.389805 | -0.395999 | -0.409508 | -0.399269 | -1.256047 | -1.228503 | -1.215757 | -1.208884 | -1.234708 | -1.27959 | -1.23373 | -0.719239 | -0.652715 | -0.628372 | -0.620364 | -0.692259 | -0.962203 | -0.846843 | -0.256207 | -0.234554 | -0.223575 | -0.218601 | -0.239849 | -0.288569 | -0.255036 | 0.385185 | 0.348257 | 0.279357 | 0.224102 | 0.359544 | 0.294152 | 0.260372 | -25 | -20 | -10 | -10 | -25 | 40 | -40 | -2.645763 | -2.608252 | -2.59068 | -2.582486 | -2.620044 | 0 | 0 |  | 1452.829 | 0 |  | 1454.658 | 0 |  | 738.622 | 0 |  | 738.541 | 0 |  | 1407.922 | 0 |  | 1417.828 | 0 |  | 762.976 | 0 |  | 762.8 | 0 |  | 1406.3979 | 0 |  | 1433.068 | 0 |  | 773.699 | 0 |  | 773.94 | 0 |  | 1530.274 | 0 |  | 1531.137 | 0 |  | 779.999 | 0 |  | 779.815 | 0 |  | 1510.2841 | 0 |  | 1510.665 | 0 |  | 751.706 | 0 |  | 751.497 | 0 |  | 1517.9041 | 0 |  | 1518.234 | 0 |  | 733.501 | 0.102 |  | 733.757 | 0.102 |  | 1495.8571 | 0 |  | 1496.339 | 0 |  | 768.019 | 0.025 |  | 768.247 | 0.025 | 129.0481 | 120.8542 | 101.9951 | 91.97323 | 92.65966 | 119.9308 | 100.3433 | 0 | 0 | 0 | 0 | 0 | -41.6060128 | -10.1414326 | -64.43647 | -45.27033555 | -22.5912 | -42.52612 | -42.6678 | 11.40626526 | -3.6024916 | 0 | 0 | 0 | 0 | 0 | 0 | 0 | 66.144075 | 52.16504 | 25.9068 | 25.82486 | 65.5011 | 0 | 0 | -57.37988 | -50.97189 | -44.12113998 | -43.47734 | -53.09876 | -53.57546304 | -39.4628838 | 73.37584 | 76.77704 | 61.18959 | 31.79462 | 62.3942 | 36.15562 | 47.13645
201 | E11409 | 2017-04-19 05:14 | 52.4824 | 53.2604 | 49 | 50 | 1.3229 | 607.0012 | 26003 | 30 | 239962 | 239921 | 139147 | 139154 | 139261 | 139303 | 221069 | 221077 | 221036 | 221028 | 215335 | 215350 | 216036 | 216044 | 294066 | 294017 | 1362.8101 | 4394.4771 | 6 | 97.5975 | 97.5975 | 97.5975 | 79.9072 | 79.9072 | 14.3784 | 14.3784 | 1216.2109 | 1122.5551 | 1077 | 934.925 | 1054.2664 | 1001.3201 | 989.1156 | 977.1751 | 965.0203 | 958.48 | 951.2795 | 940.698 | 15.8 | 24.8 | 32.2448 | 21.03 | 13.6455 | 9.6813 | 7.0797 | 5.4061 | 4.2266 | 3.5998 | 3.6059 | 101.6 | 140.65 | 159.33 | 214.79 | 227.88 | 304.6 | 311.28 | 416.34 | 414.66 | 554.1 | 529.23 | 708.29 | 629.44 | 845.54 | 49.1 | 46.5 | 23.7395 | 6.936363 | 9.1433 | 9.1433 | -5.0187 | 9.1433 | 6901893 | 2 |  |  | 3.7429 | 6.535 | 8.0829 | 10.3157 | 12.4636 | 15.9314 | 3.666 | 6.834 | 9.194 | 11.472 | 14.28 | 17.27 | 24.9156 | 24.9992 | 24.8466 | 25.0692 | 25.0199 | 25.0861 |  | 16680 | 610 | 15 |  | CC007C | 356 | 1522 | 8 | 2 | 30 | 28.6 | 6.936363 | 2021.4357 | 2009.3857 | 1721.7214 | 1621.1143 | 1534.4714 | 1489.4429 | 1362.7715 | 78.5436 | 78.3164 | 70.1121 | 70.1493 | 80.665 | 58.5221 | 45.0729 | 32.2448 | 21.03 | 13.6455 | 9.6813 | 7.0797 | 5.4061 | 4.2266 | 3.5998 | 0 | 0 | 0 | 0 | 0 | 0.1016 | 0.0254 | 0 | 0 | 0 | 0 | 0 | 0 | 0 | 0.054386 | 0.046667 | 0.041381 | 0.046356 | 0.049254 | 0.022841 | 0.020996 | -0.003313 | -0.010139 | -0.023206 | -0.011606 | -0.015139 | -0.031308 | -0.017941 | 0.063088 | 0.060719 | 0.059315 | 0.05701 | 0.060643 | 0.08057 | 0.075768 | -0.400648 | -0.394421 | -0.391247 | -0.389754 | -0.395822 | -0.40973 | -0.399636 | -1.255473 | -1.228457 | -1.215733 | -1.209051 | -1.234324 | -1.284882 | -1.239967 | -0.719564 | -0.652647 | -0.628289 | -0.620157 | -0.692428 | -0.962248 | -0.846491 | -0.255785 | -0.234539 | -0.223576 | -0.218733 | -0.23958 | -0.288426 | -0.255239 | 0.385268 | 0.347853 | 0.27889 | 0.223618 | 0.359106 | 0.29374 | 0.260473 | -25 | -20 | -10 | -10 | -25 | 30 | -30 | -2.645411 | -2.608014 | -2.590533 | -2.582347 | -2.619885 | 0 | 0 |  | 1452.829 | 0 |  | 1454.658 | 0 |  | 738.622 | 0 |  | 738.541 | 0 |  | 1407.922 | 0 |  | 1417.828 | 0 |  | 762.976 | 0 |  | 762.8 | 0 |  | 1406.3979 | 0 |  | 1433.068 | 0 |  | 773.699 | 0 |  | 773.94 | 0 |  | 1530.274 | 0 |  | 1531.137 | 0 |  | 779.999 | 0 |  | 779.815 | 0 |  | 1510.2841 | 0 |  | 1510.665 | 0 |  | 751.706 | 0 |  | 751.497 | 0 |  | 1517.9041 | 0 |  | 1518.234 | 0 |  | 733.501 | 0.102 |  | 733.757 | 0.102 |  | 1495.8571 | 0 |  | 1496.339 | 0 |  | 768.019 | 0.025 |  | 768.247 | 0.025 | 127.5283 | 122.0079 | 102.1239 | 92.41973 | 93.05495 | 120.0044 | 103.2545 | 0 | 0 | 0 | 0 | 0 | -41.628568 | -10.1507544 | -64.12077 | -44.87308 | -22.09595 | -42.01452225 | -42.10896326 | 10.8791 | -3.788099185 | 0 | 0 | 0 | 0 | 0 | 0 | 0 | 66.135275 | 52.16028 | 25.90533 | 25.82347 | 65.497125 | 0 | 0 | -56.51715 | -51.11296 | -44.05066 | -43.50358 | -55.85470462 | -56.31277 | -38.1538 | 73.02569 | 78.18213 | 61.88263 | 32.72509 | 60.58841 | 32.94217 | 51.16181
201 | E11410 | 2017-04-19 05:15 | 52.7059 | 53.5464 | 57 | 49 | 1.3229 | 608.7933 | 26062 | 30 | 239962 | 239921 | 139147 | 139154 | 139261 | 139303 | 221069 | 221077 | 221036 | 221028 | 215335 | 215350 | 216036 | 216044 | 294066 | 294017 | 1362.8101 | 4420.916 | 6 | 98.0904 | 98.0904 | 98.0904 | 80.4002 | 80.4002 | 14.8713 | 14.8713 | 1199.8047 | 1105.2969 | 1063 | 933.0187 | 1048.2832 | 995.604 | 983.3862 | 971.2621 | 958.7853 | 952.272 | 944.9774 | 934.1561 | 15.8 | 16.8 | 32.3331 | 21.0038 | 13.6595 | 9.6991 | 7.1004 | 5.413 | 4.2147 | 3.5947 | 3.6064 | 101.68 | 144.63 | 158.98 | 219.82 | 227.28 | 311.85 | 310.67 | 427.3 | 415.18 | 569.7 | 529.38 | 731.64 | 629.49 | 869.91 | 50.3 | 46.5 | 26.383 | 8.818182 | 10.5073 | 10.5073 | -5.426 | 10.5073 | 6901893 | 1 |  |  | 3.8536 | 6.5893 | 8.2564 | 10.4493 | 12.5921 | 16.2821 | 3.886 | 6.968 | 9.122 | 11.73 | 14.264 | 17.756 | 24.9446 | 25.0577 | 24.8632 | 24.9415 | 25.0047 | 25.1114 |  | 16680 | 610 | 16 |  | CC007C | 356 | 1522 | 8 | 2 | 30 | 29.200001 | 8.818182 | 2039.4429 | 2017.6215 | 1730.8 | 1625.3214 | 1549.9357 | 1512.4143 | 1355.4357 | 81.4957 | 79.705 | 72.0136 | 70.3986 | 76.2643 | 56.0714 | 46.7371 | 32.3331 | 21.0038 | 13.6595 | 9.6991 | 7.1004 | 5.413 | 4.2147 | 3.5947 | 0 | 0 | 0 | 0 | 0 | 0.1016 | 0.0254 | 0 | 0 | 0 | 0 | 0 | 0 | 0 | 0.054052 | 0.046353 | 0.041042 | 0.045928 | 0.048797 | 0.023146 | 0.021285 | -0.003313 | -0.010139 | -0.023206 | -0.011606 | -0.015142 | -0.03107 | -0.01781 | 0.063076 | 0.06071 | 0.059307 | 0.057004 | 0.060629 | 0.08055 | 0.07575 | -0.400806 | -0.394532 | -0.391333 | -0.389784 | -0.395973 | -0.410202 | -0.400088 | -1.256019 | -1.228792 | -1.215963 | -1.208945 | -1.234095 | -1.290177 | -1.245046 | -0.719192 | -0.65245 | -0.628173 | -0.620179 | -0.691844 | -0.961819 | -0.846134 | -0.256198 | -0.234775 | -0.22373 | -0.218743 | -0.240221 | -0.288829 | -0.255574 | 0.385423 | 0.348163 | 0.279263 | 0.224086 | 0.359284 | 0.293665 | 0.260514 | -25 | -20 | -10 | -10 | -25 | 20 | -20 | -2.645624 | -2.608252 | -2.590639 | -2.582445 | -2.620007 | 0 | 0 |  | 1452.829 | 0 |  | 1454.658 | 0 |  | 738.622 | 0 |  | 738.541 | 0 |  | 1407.922 | 0 |  | 1417.828 | 0 |  | 762.976 | 0 |  | 762.8 | 0 |  | 1406.3979 | 0 |  | 1433.068 | 0 |  | 773.699 | 0 |  | 773.94 | 0 |  | 1530.274 | 0 |  | 1531.137 | 0 |  | 779.999 | 0 |  | 779.815 | 0 |  | 1510.2841 | 0 |  | 1510.665 | 0 |  | 751.706 | 0 |  | 751.497 | 0 |  | 1517.9041 | 0 |  | 1518.234 | 0 |  | 733.501 | 0.102 |  | 733.757 | 0.102 |  | 1495.8571 | 0 |  | 1496.339 | 0 |  | 768.019 | 0.025 |  | 768.247 | 0.025 | 128.6399 | 122.4898 | 102.6485556 | 92.64982 | 93.97105 | 121.825 | 102.6743 | 0 | 0 | 0 | 0 | 0 | -41.6765232 | -10.1622352 | -63.72915 | -44.49947 | -21.68792 | -41.49341029 | -41.53347 | 10.22336 | -4.32653485 | 0 | 0 | 0 | 0 | 0 | 0 | 0 | 66.1406 | 52.16504 | 25.90639 | 25.82445 | 65.500175 | 0 | 0 | -58.61106 | -52.00352725 | -45.237 | -43.65973 | -52.763 | -53.93054 | -39.54585 | 72.4403 | 78.15184 | 61.63003 | 33.32113 | 65.17476 | 36.44127 | 48.63963
201 | E11411 | 2017-04-19 05:17 | 53.0763 | 53.9578 | 47 | 50 | 1.3229 | 608.8263 | 25668 | 30 | 239962 | 239921 | 139147 | 139154 | 139261 | 139303 | 221069 | 221077 | 221036 | 221028 | 215335 | 215350 | 216036 | 216044 | 294066 | 294017 | 1362.8101 | 4447.3599 | 6 | 98.5834 | 98.5834 | 98.5834 | 80.8931 | 80.8931 | 15.3643 | 15.3643 | 1204.4922 | 1111.6063 | 1064.8334 | 933.4813 | 1050.7739 | 998.7011 | 987.0806 | 975.558 | 963.7759 | 957.491 | 950.5408 | 940.119 | 15.8 | 19.8 | 32.4898 | 21.1511 | 13.6913 | 9.6965 | 7.0858 | 5.3841 | 4.203 | 3.5993 | 3.6103 | 102.24 | 139.91 | 159.49 | 214.04 | 228.1 | 304.22 | 312.33 | 416.86 | 416.09 | 557.53 | 530.59 | 714.08 | 629.99 | 848.42 | 50.6 | 46.4 | 25.6813 | 8.754545 | 10.9558 | 10.9558 | -3.3175 | 10.9558 | 6901892 | 2 |  |  | 3.8479 | 6.5471 | 8.1643 | 10.4957 | 12.7421 | 16.84 | 3.866 | 7.004 | 9.264 | 11.864 | 14.33 | 18.678 | 24.913 | 25.0572 | 24.9272 | 24.9104 | 25.5183 | 25.0676 |  | 16680 | 610 | 17 |  | CC007C | 356 | 1522 | 8 | 2 | 30 | 26.4 | 8.754545 | 2011.1786 | 2008.4357 | 1719.0072 | 1604.9785 | 1520.4928 | 1474.2357 | 1297.0714 | 81.9586 | 82.6664 | 78.3421 | 76.955 | 79.7557 | 56.8871 | 46.8393 | 32.4898 | 21.1511 | 13.6913 | 9.6965 | 7.0858 | 5.3841 | 4.203 | 3.5993 | 0 | 0 | 0 | 0 | 0 | 0.1016 | 0.0254 | 0 | 0 | 0 | 0 | 0 | 0 | 0 | 0.054024 | 0.046168 | 0.04073 | 0.045548 | 0.048405 | 0.022683 | 0.020862 | -0.003313 | -0.01014 | -0.023208 | -0.011607 | -0.015145 | -0.03065 | -0.017711 | 0.063106 | 0.060737 | 0.059333 | 0.057029 | 0.060666 | 0.080607 | 0.075827 | -0.400535 | -0.394317 | -0.391136 | -0.389566 | -0.395523 | -0.409968 | -0.39957 | -1.255392 | -1.228407 | -1.215655 | -1.208632 | -1.232675 | -1.291501 | -1.244944 | -0.719509 | -0.652577 | -0.628239 | -0.620333 | -0.692713 | -0.962681 | -0.847994 | -0.255743 | -0.234522 | -0.223538 | -0.21846 | -0.239186 | -0.287951 | -0.253912 | 0.385321 | 0.347766 | 0.278712 | 0.223484 | 0.35936 | 0.293497 | 0.260754 | -25 | -20 | -10 | -10 | -25 | 10 | -10 | -2.645474 | -2.608199 | -2.590589 | -2.582393 | -2.619952 | 0 | 0 |  | 1452.829 | 0 |  | 1454.658 | 0 |  | 738.622 | 0 |  | 738.541 | 0 |  | 1407.922 | 0 |  | 1417.828 | 0 |  | 762.976 | 0 |  | 762.8 | 0 |  | 1406.3979 | 0 |  | 1433.068 | 0 |  | 773.699 | 0 |  | 773.94 | 0 |  | 1530.274 | 0 |  | 1531.137 | 0 |  | 779.999 | 0 |  | 779.815 | 0 |  | 1510.2841 | 0 |  | 1510.665 | 0 |  | 751.706 | 0 |  | 751.497 | 0 |  | 1517.9041 | 0 |  | 1518.234 | 0 |  | 733.501 | 0.102 |  | 733.757 | 0.102 |  | 1495.8571 | 0 |  | 1496.339 | 0 |  | 768.019 | 0.025 |  | 768.247 | 0.025 | 126.9174 | 121.9864 | 101.9939 | 91.53032 | 92.24222 | 118.8337 | 98.35303 | 0 | 0 | 0 | 0 | 0 | -41.6527488 | -10.149078 | -63.66218 | -44.25705 | -21.30070691 | -41.02218 | -40.9987705 | 10.28939 | -3.922818544 | 0 | 0 | 0 | 0 | 0 | 0 | 0 | 66.13685 | 52.16398 | 25.90589 | 25.82393 | 65.4988 | 0 | 0 | -58.96995 | -53.94619 | -49.21756 | -47.73773 | -55.24781 | -54.76413 | -39.71945 | 70.42215 | 75.9471 | 57.38147 | 28.59434 | 61.49444 | 32.70623 | 44.56169
201 | E11412 | 2017-04-19 05:19 | 53.1749 | 54.1059 | 60 | 49 | 1.3229 | 604.8251 | 25886 | 30 | 239962 | 239921 | 139147 | 139154 | 139261 | 139303 | 221069 | 221077 | 221036 | 221028 | 215335 | 215350 | 216036 | 216044 | 294066 | 294017 | 1362.8101 | 4473.6338 | 6 | 99.0731 | 99.0731 | 99.0731 | 81.3829 | 81.3829 | 15.854 | 15.854 | 1182.2266 | 1091.619 | 1047.3334 | 924.4188 | 1030.6233 | 979.5668 | 968.0789 | 956.6659 | 945.1064 | 939.6258 | 933.1536 | 923.0229 | 16 | 16.8 | 32.4794 | 21.1725 | 13.7595 | 9.8073 | 7.1909 | 5.4575 | 4.2365 | 3.5959 | 3.6146 | 101.36 | 143.81 | 157.62 | 218.68 | 224.91 | 310.22 | 307.27 | 425.07 | 412.33 | 568.61 | 527.81 | 729.68 | 629.63 | 870.9 | 50.7 | 46.6 | 24.7836 | 9.354546 | 9.5974 | 9.5974 | -2.7994 | 9.5974 | 6901892 | 1 |  |  | 3.8486 | 6.8007 | 8.305 | 10.3721 | 12.5964 | 16.4957 | 3.696 | 7.134 | 9.29 | 11.538 | 13.606 | 18.588 | 24.9286 | 25.0082 | 24.8645 | 25.0907 | 24.9179 | 24.9669 |  | 16680 | 610 | 18 |  | CC007C | 356 | 1522 | 8 | 2 | 30 | 34 | 9.354546 | 2067.6357 | 2020.7142 | 1759.1643 | 1675.9071 | 1607.8214 | 1542.9 | 1426.4714 | 85.0886 | 84.345 | 78.6364 | 75.4714 | 75.7607 | 54.6714 | 46.4286 | 32.4794 | 21.1725 | 13.7595 | 9.8073 | 7.1909 | 5.4575 | 4.2365 | 3.5959 | 0 | 0 | 0 | 0 | 0 | 0.1016 | 0.0254 | 0 | 0 | 0 | 0 | 0 | 0 | 0 | 0.053758 | 0.045863 | 0.040399 | 0.045141 | 0.04796 | 0.022599 | 0.020757 | -0.003313 | -0.01014 | -0.023209 | -0.011607 | -0.015148 | -0.031452 | -0.018331 | 0.063071 | 0.060704 | 0.059301 | 0.056996 | 0.060615 | 0.08052 | 0.075718 | -0.400868 | -0.394616 | -0.391445 | -0.389929 | -0.396253 | -0.410723 | -0.400645 | -1.256239 | -1.229108 | -1.216403 | -1.209533 | -1.235278 | -1.29468 | -1.249608 | -0.719039 | -0.652241 | -0.62789 | -0.619802 | -0.691003 | -0.960633 | -0.844897 | -0.256365 | -0.235001 | -0.224037 | -0.219148 | -0.241104 | -0.289851 | -0.256636 | 0.386135 | 0.350839 | 0.282118 | 0.226533 | 0.36202 | 0.295147 | 0.261023 | -25 | -20 | -10 | -10 | -25 | 0 | 0 | -2.645857 | -2.608575 | -2.590781 | -2.582585 | -2.620169 | 0 | 0 |  | 1452.829 | 0 |  | 1454.658 | 0 |  | 738.622 | 0 |  | 738.541 | 0 |  | 1407.922 | 0 |  | 1417.828 | 0 |  | 762.976 | 0 |  | 762.8 | 0 |  | 1406.3979 | 0 |  | 1433.068 | 0 |  | 773.699 | 0 |  | 773.94 | 0 |  | 1530.274 | 0 |  | 1531.137 | 0 |  | 779.999 | 0 |  | 779.815 | 0 |  | 1510.2841 | 0 |  | 1510.665 | 0 |  | 751.706 | 0 |  | 751.497 | 0 |  | 1517.9041 | 0 |  | 1518.234 | 0 |  | 733.501 | 0.102 |  | 733.757 | 0.102 |  | 1495.8571 | 0 |  | 1496.339 | 0 |  | 768.019 | 0.025 |  | 768.247 | 0.025 | 130.4079 | 122.6654 | 104.3202 | 95.52 | 97.45809 | 124.234308 | 108.0096 | 0 | 0 | 0 | 0 | 0 | -41.7294568 | -10.176383 | -63.37098 | -43.90743 | -20.90996757 | -40.56048 | -40.53194 | 11.46180204 | -3.031549008 | 0 | 0 | 0 | 0 | 0 | 0 | 0 | 66.146425 | 52.1715 | 25.90781 | 25.82585 | 65.504225 | 0 | 0 | -61.18202 | -55.01327 | -49.37501 | -46.77732 | -52.35087 | -52.51915 | -39.22738 | 72.00128 | 75.91624 | 59.94304 | 34.00805 | 70.07951 | 41.4475 | 55.57424
201 | E11413 | 2017-04-19 05:20 | 53.2565 | 54.1805 | 42 | 40 | 1.4197 | 459.6357 | 20799 | 30 | 239962 | 239921 | 139147 | 139154 | 139261 | 139303 | 221069 | 221077 | 221036 | 221028 | 215335 | 215350 | 216036 | 216044 | 294066 | 294017 | 1362.8101 | 4494.7988 | 6 | 99.4207 | 99.4207 | 99.4207 | 81.7305 | 81.7305 | 16.2016 | 16.2016 | 1188.0859 | 1106.3049 | 1056.3334 | 938.6993 | 1042.1449 | 993.394 | 981.7955 | 970.2311 | 958.3124 | 952.9245 | 946.0902 | 936.1066 | 16 | 16.6 | 32.2774 | 21.5873 | 14.2647 | 10.264 | 7.6493 | 5.765 | 4.4905 | 3.8519 | 3.8659 | 103.32 | 133.14 | 158.06 | 200.17 | 221.16 | 279.35 | 299.56 | 375.44 | 400.33 | 502.51 | 513.46 | 647.05 | 609.82 | 766.99 | 48.6 | 46.6 | 7.5297 | 8.35 | 9.9527 | 9.9527 | -3.1553 | 9.9527 | 6106385 | 2 |  |  | 3.8279 | 6.9664 | 8.4186 | 10.3014 | 12.2714 | 16.3971 | 3.946 | 7.562 | 9.094 | 11.252 | 12.732 | 18.046 | 25.1484 | 24.8016 | 24.9382 | 25.0751 | 24.8947 | 24.9325 |  | 16680 | 611 | 1 |  | CC007 | 381 | 1502 | 9 | 2 | 30 | 26.200001 | 8.35 | 1919.9857 | 1926.3785 | 1628.7 | 1512.4214 | 1586.9857 | 1406.6428 | 1287.2214 | 95.7307 | 96.8964 | 94.9193 | 93.0607 | 85.7107 | 55.5643 | 48.9007 | 32.2774 | 21.5873 | 14.2647 | 10.264 | 7.6493 | 5.765 | 4.4905 | 3.8519 | 0 | 0 | 0 | 0 | 0 | 0.1016 | 0.0254 | 0 | 0 | 0 | 0 | 0 | 0 | 0 | 0.0501 | 0.04248 | 0.036892 | 0.042394 | 0.045036 | 0.021184 | 0.019414 | -0.003276 | -0.010029 | -0.022528 | -0.011202 | -0.015035 | -0.03114 | -0.018136 | 0.065129 | 0.062683 | 0.061236 | 0.05886 | 0.062582 | 0.083215 | 0.078251 | -0.390958 | -0.384816 | -0.381659 | -0.38009 | -0.386632 | -0.400344 | -0.390537 | -1.266117 | -1.237641 | -1.224552 | -1.217226 | -1.245113 | -1.30302 | -1.257729 | -0.698264 | -0.633232 | -0.609769 | -0.602173 | -0.670241 | -0.932898 | -0.820463 | -0.265516 | -0.243567 | -0.231984 | -0.226622 | -0.250553 | -0.299818 | -0.265508 | 0.389381 | 0.362817 | 0.295861 | 0.240293 | 0.386143 | 0.315389 | 0.280351 | -20 | -20 | -10 | -10 | -25 | -10 | 10 | -2.603866 | -2.566294 | -2.54912 | -2.541039 | -2.577976 | 0 | 0 |  | 1452.829 | 0 |  | 1454.658 | 0 |  | 738.622 | 0 |  | 738.541 | 0 |  | 1407.922 | 0 |  | 1417.828 | 0 |  | 762.976 | 0 |  | 762.8 | 0 |  | 1406.3979 | 0 |  | 1433.068 | 0 |  | 773.699 | 0 |  | 773.94 | 0 |  | 1530.274 | 0 |  | 1531.137 | 0 |  | 779.999 | 0 |  | 779.815 | 0 |  | 1510.2841 | 0 |  | 1510.665 | 0 |  | 751.706 | 0 |  | 751.497 | 0 |  | 1517.9041 | 0 |  | 1518.234 | 0 |  | 733.501 | 0.102 |  | 733.757 | 0.102 |  | 1495.8571 | 0 |  | 1496.339 | 0 |  | 768.019 | 0.025 |  | 768.247 | 0.025 | 125.0467 | 120.7512 | 99.7350732 | 89.02112 | 99.31674 | 117.0538 | 100.7264 | 0 | 0 | 0 | 0 | 0 | -40.6749504 | -9.9196398 | -59.28466 | -40.16269 | -17.58946 | -37.96771 | -37.35464 | 12.97286712 | -1.607377662 | 0 | 0 | 0 | 0 | 0 | 0 | 0 | 52.07732 | 51.32588 | 25.4912 | 25.41039 | 64.4494 | 0 | 0 | -66.8453 | -61.3579 | -57.87885 | -56.03864 | -57.44683 | -51.83582 | -40.12122 | 50.9941 | 70.55647 | 49.75796 | 20.42516 | 68.96468 | 37.51587 | 49.07813
201 | E11414 | 2017-04-19 05:22 | 52.5219 | 53.5129 | 70 | 31 | 1.4197 | 283.4023 | 19017 | 30 | 239962 | 239921 | 139147 | 139154 | 139261 | 139303 | 221069 | 221077 | 221036 | 221028 | 215335 | 215350 | 216036 | 216044 | 294066 | 294017 | 1362.8101 | 4513.9839 | 6 | 99.5765 | 99.5765 | 99.5765 | 81.8862 | 81.8862 | 16.3574 | 16.3574 | 1150.5859 | 1075.5582 | 1034.1666 | 929.6953 | 1030.6375 | 985.4554 | 975.1875 | 965.6025 | 955.7137 | 949.9891 | 943.7788 | 934.8446 | 16 | 17 | 32.4224 | 23.097 | 16.6512 | 12.6697 | 9.9245 | 7.9576 | 6.4255 | 5.6568 | 5.6617 | 117.5 | 146.33 | 164.87 | 201.91 | 218.45 | 267.37 | 278.87 | 340.66 | 351.56 | 431.06 | 432.97 | 534.75 | 499.85 | 614.6 | 0 | 46.5 | 0 | 6.366667 | 6.8612 | 6.8612 | -1.9517 | 6.8612 | 6211082 | 1 |  |  | 2.6529 | 4.7871 | 5.8593 | 7.29 | 8.4243 | 11.3764 | 2.358 | 5.21 | 6.324 | 8.188 | 9.534 | 13.092 | 25.0294 | 24.9516 | 24.9501 | 25.0222 | 24.9636 | 25.0375 |  | 16680 | 611 | 2 |  | CC007 | 559 | 1519 | 11 | 2 | 30 | 36.75 | 6.366667 | 1745.3357 | 1703.6571 | 1550.7643 | 1511.0714 | 1396.5428 | 1351.7572 | 1151.7786 | 94.3521 | 97.5664 | 94.3021 | 92.0286 | 87.915 | 57.5443 | 46.7243 | 32.4224 | 23.097 | 16.6512 | 12.6697 | 9.9245 | 7.9576 | 6.4255 | 5.6568 | 0 | 0 | 0 | 0 | 0 | 0.1016 | 0.0254 | 0 | 0 | 0 | 0 | 0 | 0 | 0 | 0.052251 | 0.044892 | 0.039512 | 0.043893 | 0.04648 | 0.022546 | 0.020733 | -0.003306 | -0.010115 | -0.022857 | -0.011436 | -0.015114 | -0.033903 | -0.019302 | 0.063893 | 0.061494 | 0.060059 | 0.057721 | 0.061393 | 0.081608 | 0.076776 | -0.396377 | -0.390111 | -0.387205 | -0.385808 | -0.391896 | -0.405906 | -0.395567 | -1.257792 | -1.229276 | -1.217011 | -1.210644 | -1.235572 | -1.291205 | -1.244817 | -0.714531 | -0.648085 | -0.623002 | -0.61469 | -0.685813 | -0.953372 | -0.84017 | -0.256358 | -0.235055 | -0.224975 | -0.220359 | -0.24189 | -0.290896 | -0.256252 | 0.393873 | 0.363063 | 0.334691 | 0.285009 | 0.483872 | 0.41205 | 0.378126 | -15 | -15 | -5 | -5 | -25 | -20 | 20 | -2.628171 | -2.59 | -2.573543 | -2.56512 | -2.60186 | 0 | 0 |  | 1452.829 | 0 |  | 1454.658 | 0 |  | 738.622 | 0 |  | 738.541 | 0 |  | 1407.922 | 0 |  | 1417.828 | 0 |  | 762.976 | 0 |  | 762.8 | 0 |  | 1406.3979 | 0 |  | 1433.068 | 0 |  | 773.699 | 0 |  | 773.94 | 0 |  | 1530.274 | 0 |  | 1531.137 | 0 |  | 779.999 | 0 |  | 779.815 | 0 |  | 1510.2841 | 0 |  | 1510.665 | 0 |  | 751.706 | 0 |  | 751.497 | 0 |  | 1517.9041 | 0 |  | 1518.234 | 0 |  | 733.501 | 0.102 |  | 733.757 | 0.102 |  | 1495.8571 | 0 |  | 1496.339 | 0 |  | 768.019 | 0.025 |  | 768.247 | 0.025 | 111.5147 | 104.7647 | 93.13735 | 87.22055 | 85.73795 | 110.3142 | 88.42895 | 0 | 0 | 0 | 0 | 0 | -41.2400496 | -10.0474018 | -61.56262944 | -42.75053 | -20.26932 | -39.29387 | -38.75495 | 14.66422 | -1.781333127 | 0 | 0 | 0 | 0 | 0 | 0 | 0 | 39.422565 | 38.85 | 12.867715 | 12.8256 | 65.0465 | 0 | 0 | -67.4175 | -63.23132 | -58.7504 | -56.56906 | -60.29325 | -54.86112 | -39.25636 | 21.95717 | 37.63284 | 26.98535 | 4.18322 | 51.73625 | 28.87724 | 37.34386
201 | E11415 | 2017-04-19 05:24 | 51.8599 | 52.9136 | 72 | 31 | 1.4197 | 284.0822 | 19048 | 30 | 239962 | 239921 | 139147 | 139154 | 139261 | 139303 | 221069 | 221077 | 221036 | 221028 | 215335 | 215350 | 216036 | 216044 | 294066 | 294017 | 1362.8101 | 4533.1548 | 6 | 99.7326 | 99.7326 | 99.7326 | 82.0424 | 82.0424 | 16.5135 | 16.5135 | 1178.7109 | 1091.2344 | 1043.8334 | 935.4031 | 1037.9089 | 992.2991 | 981.8293 | 971.9706 | 961.6122 | 955.3591 | 948.6522 | 939.461 | 15.8 | 21 | 32.3026 | 22.7307 | 16.3332 | 12.375 | 9.7135 | 7.8638 | 6.3901 | 5.6546 | 5.6555 | 118.67 | 145.88 | 167.4 | 202.23 | 222.5 | 268.71 | 283.48 | 343.69 | 354.56 | 429.65 | 434.4 | 528.51 | 500.09 | 604.69 | 0 | 46.6 | 0 | 5.2 | 6.126 | 6.126 | -0.0047 | 6.126 | 6207783 | 2 |  |  | 2.5143 | 4.73 | 5.7986 | 7.4786 | 8.5921 | 11.4779 | 2.302 | 5.078 | 6.4 | 8.482 | 8.982 | 12.898 | 25.3904 | 24.8651 | 24.9627 | 24.9189 | 25.0722 | 24.9939 |  | 16680 | 611 | 3 |  | CC007 | 559 | 1519 | 11 | 2 | 30 | 25 | 5.2 | 1760.0786 | 1672.1857 | 1490.5072 | 1412.9928 | 1309.1571 | 1269.6357 | 1087.8214 | 92.5629 | 94.8243 | 92.9579 | 94.4914 | 93.0107 | 59.2136 | 45.2993 | 32.3026 | 22.7307 | 16.3332 | 12.375 | 9.7135 | 7.8638 | 6.3901 | 5.6546 | 0 | 0 | 0 | 0 | 0 | 0.1016 | 0.0254 | 0 | 0 | 0 | 0 | 0 | 0 | 0 | 0.050574 | 0.043736 | 0.039176 | 0.043744 | 0.046127 | 0.02186 | 0.020121 | -0.00328 | -0.009921 | -0.022073 | -0.01097 | -0.015132 | -0.035751 | -0.020395 | 0.063945 | 0.061553 | 0.06012 | 0.057786 | 0.061464 | 0.081716 | 0.076878 | -0.396322 | -0.389897 | -0.38681 | -0.385268 | -0.39139 | -0.40499 | -0.394685 | -1.259728 | -1.23078 | -1.216767 | -1.209785 | -1.23573 | -1.28555 | -1.239533 | -0.713417 | -0.647665 | -0.622843 | -0.614969 | -0.686275 | -0.953991 | -0.840813 | -0.257165 | -0.235162 | -0.224812 | -0.219729 | -0.241037 | -0.289996 | -0.255446 | 0.392602 | 0.360839 | 0.330207 | 0.282082 | 0.480893 | 0.411235 | 0.377803 | -10 | -5 | 0 | 0 | -20 | -30 | 30 | -2.628399 | -2.590519 | -2.57338 | -2.564903 | -2.602333 | 0 | 0 |  | 1452.829 | 0 |  | 1454.658 | 0 |  | 738.622 | 0 |  | 738.541 | 0 |  | 1407.922 | 0 |  | 1417.828 | 0 |  | 762.976 | 0 |  | 762.8 | 0 |  | 1406.3979 | 0 |  | 1433.068 | 0 |  | 773.699 | 0 |  | 773.94 | 0 |  | 1530.274 | 0 |  | 1531.137 | 0 |  | 779.999 | 0 |  | 779.815 | 0 |  | 1510.2841 | 0 |  | 1510.665 | 0 |  | 751.706 | 0 |  | 751.497 | 0 |  | 1517.9041 | 0 |  | 1518.234 | 0 |  | 733.501 | 0.102 |  | 733.757 | 0.102 |  | 1495.8571 | 0 |  | 1496.339 | 0 |  | 768.019 | 0.025 |  | 768.247 | 0.025 | 112.5482 | 102.928 | 89.60929 | 81.6512 | 80.46603 | 103.7496 | 83.62953 | 0 | 0 | 0 | 0 | 0 | -41.146984 | -10.024999 | -59.57758 | -41.6188257 | -20.81037 | -39.64949359 | -38.30145135 | 17.85757505 | 0.339632042 | 0 | 0 | 0 | 0 | 0 | 0 | 0 | 26.28399 | 12.952595 | 0 | 0 | 52.04666 | 0 | 0 | -66.03595 | -61.41438 | -57.89818 | -58.10928 | -63.83092 | -56.48924 | -38.08824 | 13.21869 | 12.84744 | 10.90075 | -16.10757 | 30.38032 | 23.9709 | 35.85593
201 | E11416 | 2017-04-19 05:26 | 51.0086 | 52.1646 | 90 | 31 | 1.4197 | 284.5549 | 19087 | 30 | 239962 | 239921 | 139147 | 139154 | 139261 | 139303 | 221069 | 221077 | 221036 | 221028 | 215335 | 215350 | 216036 | 216044 | 294066 | 294017 | 1362.8101 | 4552.3511 | 6 | 99.889 | 99.889 | 99.889 | 82.1988 | 82.1988 | 16.6699 | 16.6699 | 1159.9609 | 1087.2123 | 1044 | 934.2656 | 1035.73 | 990.3461 | 979.8822 | 970.096 | 959.7874 | 953.6144 | 946.9305 | 937.7621 | 16.2 | 18.8 | 32.3178 | 22.8419 | 16.4262 | 12.4367 | 9.7648 | 7.883 | 6.3967 | 5.6568 | 5.6529 | 118.66 | 146.73 | 166.76 | 203.05 | 221.76 | 269.32 | 283 | 343.81 | 354.68 | 431.57 | 433.92 | 531.43 | 499.99 | 608.14 | 0 | 46.7 | 0 | 6.655555 | 8.0948 | 8.0948 | 0.7385 | 8.0948 | 6212488 | 1 |  |  | 2.5707 | 4.785 | 5.8321 | 7.4057 | 8.4629 | 11.3436 | 2.552 | 4.774 | 6.518 | 8.392 | 9.092 | 12.67 | 25.0844 | 24.8756 | 24.9441 | 25.0147 | 25.0408 | 25.0864 |  | 16680 | 611 | 4 |  | CC007 | 559 | 1519 | 11 | 2 | 30 | 28.75 | 6.655555 | 1785.75 | 1720.1571 | 1540.2142 | 1453.5 | 1352.25 | 1299.9357 | 1109.65 | 83.1914 | 83.2329 | 78.3371 | 78.65 | 89.215 | 57.0629 | 48.2657 | 32.3178 | 22.8419 | 16.4262 | 12.4367 | 9.7648 | 7.883 | 6.3967 | 5.6568 | 0 | 0 | 0 | 0 | 0 | 0.1016 | 0.0254 | 0 | 0 | 0 | 0 | 0 | 0 | 0 | 0.048605 | 0.042735 | 0.038178 | 0.043309 | 0.045352 | 0.021415 | 0.019745 | -0.003279 | -0.009912 | -0.022042 | -0.010951 | -0.015135 | -0.037324 | -0.021359 | 0.063942 | 0.061546 | 0.060113 | 0.057781 | 0.061456 | 0.081701 | 0.07686 | -0.396359 | -0.390029 | -0.386952 | -0.385376 | -0.391646 | -0.404735 | -0.39448 | -1.259966 | -1.231338 | -1.217362 | -1.210235 | -1.237768 | -1.279979 | -1.234482 | -0.713362 | -0.647294 | -0.622454 | -0.614683 | -0.685802 | -0.953393 | -0.840109 | -0.257231 | -0.235568 | -0.225239 | -0.220043 | -0.241546 | -0.290501 | -0.256002 | 0.393015 | 0.361503 | 0.330748 | 0.282136 | 0.480918 | 0.411307 | 0.377755 | -10 | -5 | 0 | 0 | -15 | -40 | 40 | -2.627633 | -2.589767 | -2.57262 | -2.564121 | -2.602171 | 0 | 0 |  | 1452.829 | 0 |  | 1454.658 | 0 |  | 738.622 | 0 |  | 738.541 | 0 |  | 1407.922 | 0 |  | 1417.828 | 0 |  | 762.976 | 0 |  | 762.8 | 0 |  | 1406.3979 | 0 |  | 1433.068 | 0 |  | 773.699 | 0 |  | 773.94 | 0 |  | 1530.274 | 0 |  | 1531.137 | 0 |  | 779.999 | 0 |  | 779.815 | 0 |  | 1510.2841 | 0 |  | 1510.665 | 0 |  | 751.706 | 0 |  | 751.497 | 0 |  | 1517.9041 | 0 |  | 1518.234 | 0 |  | 733.501 | 0.102 |  | 733.757 | 0.102 |  | 1495.8571 | 0 |  | 1496.339 | 0 |  | 768.019 | 0.025 |  | 768.247 | 0.025 | 114.1844265 | 105.8688 | 92.5869 | 83.9846835 | 83.103876 | 106.206 | 85.287699 | 0 | 0 | 0 | 0 | 0 | -41.121076 | -10.019792 | -57.10922 | -40.41621 | -19.64335 | -39.16078413 | -37.40164 | 20.36319 | 1.992453948 | 0 | 0 | 0 | 0 | 0 | 0 | 0 | 26.27633 | 12.948835 | 0 | 0 | 39.032565 | 0 | 0 | -59.34558 | -53.87616 | -48.76124 | -48.34481795 | -61.18382543 | -54.40337 | -40.54845 | 24.00595 | 24.52525993 | 24.1823 | -3.52091858 | 23.55098 | 31.04479 | 36.71191
201 | E11417 | 2017-04-19 05:28 | 50.4033 | 51.6028 | 81 | 32 | 1.4197 | 295.3857 | 19404 | 30 | 239962 | 239921 | 139147 | 139154 | 139261 | 139303 | 221069 | 221077 | 221036 | 221028 | 215335 | 215350 | 216036 | 216044 | 294066 | 294017 | 1362.8101 | 4571.9458 | 6 | 100.0514 | 100.0514 | 100.0514 | 82.3611 | 82.3611 | 16.8323 | 16.8323 | 1177.5391 | 1091.6604 | 1052 | 940.0625 | 1033.8961 | 988.461 | 978.3279 | 968.83 | 958.9071 | 953.1964 | 946.8416 | 937.9567 | 16 | 17.8 | 32.1203 | 22.6943 | 16.4022 | 12.3883 | 9.7175 | 7.8318 | 6.3669 | 5.6551 | 5.6515 | 118.42 | 147.56 | 166.5 | 204.66 | 221.72 | 271.39 | 283 | 347.05 | 354.23 | 436.4 | 433.71 | 536.74 | 499.79 | 612.08 | 0 | 46.3 | 0 | 6.033334 | 7.1877 | 7.1877 | 1.3604 | 7.1877 | 6110701 | 2 |  |  | 2.63 | 4.7314 | 5.8514 | 7.4386 | 8.6614 | 11.5379 | 2.462 | 4.872 | 6.352 | 8.66 | 9.696 | 12.95 | 25.1439 | 24.8861 | 24.9661 | 25.1226 | 24.9416 | 24.99 |  | 16680 | 611 | 5 |  | CC007 | 559 | 1488 | 11 | 2 | 30 | 23 | 6.033334 | 1713.25 | 1641.7643 | 1473.9 | 1379.4 | 1311.8785 | 1216.2858 | 1035.4143 | 84.1721 | 86.1364 | 81.4071 | 81.175 | 89.3979 | 55.9671 | 48.0243 | 32.1203 | 22.6943 | 16.4022 | 12.3883 | 9.7175 | 7.8318 | 6.3669 | 5.6551 | 0 | 0 | 0 | 0 | 0 | 0.1016 | 0.0254 | 0 | 0 | 0 | 0 | 0 | 0 | 0 | 0.043478 | 0.037984 | 0.033371 | 0.039318 | 0.041494 | 0.018404 | 0.016955 | -0.002978 | -0.008662 | -0.01879 | -0.00869 | -0.014096 | -0.031593 | -0.018036 | 0.066798 | 0.0643 | 0.062802 | 0.060364 | 0.064202 | 0.08543 | 0.08037 | -0.382333 | -0.376105 | -0.373172 | -0.371674 | -0.377769 | -0.390712 | -0.380781 | -1.274413 | -1.244797 | -1.230826 | -1.223724 | -1.251791 | -1.301542 | -1.255004 | -0.681995 | -0.619172 | -0.595312 | -0.587817 | -0.655675 | -0.91161 | -0.803417 | -0.27195 | -0.248644 | -0.237857 | -0.23244 | -0.255332 | -0.306456 | -0.269984 | 0.395106 | 0.364592 | 0.336562 | 0.287188 | 0.490132 | 0.419552 | 0.385674 | -10 | -5 | 0 | 0 | -15 | -30 | 30 | -2.561042 | -2.524139 | -2.507412 | -2.499114 | -2.536179 | 0 | 0 |  | 1452.829 | 0 |  | 1454.658 | 0 |  | 738.622 | 0 |  | 738.541 | 0 |  | 1407.922 | 0 |  | 1417.828 | 0 |  | 762.976 | 0 |  | 762.8 | 0 |  | 1406.3979 | 0 |  | 1433.068 | 0 |  | 773.699 | 0 |  | 773.94 | 0 |  | 1530.274 | 0 |  | 1531.137 | 0 |  | 779.999 | 0 |  | 779.815 | 0 |  | 1510.2841 | 0 |  | 1510.665 | 0 |  | 751.706 | 0 |  | 751.497 | 0 |  | 1517.9041 | 0 |  | 1518.234 | 0 |  | 733.501 | 0.102 |  | 733.757 | 0.102 |  | 1495.8571 | 0 |  | 1496.339 | 0 |  | 768.019 | 0.025 |  | 768.247 | 0.025 | 114.4416735 | 105.5654 | 92.5638678 | 83.2661016 | 84.22522 | 103.9073 | 83.21625 | 0 | 0 | 0 | 0 | 0 | -39.6963392 | -9.6718374 | -51.6137265 | -36.49994 | -17.94667 | -37.48022 | -34.29657 | 17.16604 | 1.356659324 | 0 | 0 | 0 | 0 | 0 | 0 | 0 | 25.61042 | 12.620695 | 0 | 0 | 38.042685 | 0 | 0 | -57.40495 | -53.33325 | -48.46262 | -47.71604 | -58.61597 | -51.02017 | -38.58354 | 31.03342 | 28.35295 | 26.15457 | -1.930162047 | 29.35537 | 30.35683 | 36.31753
201 | E11418 | 2017-04-19 05:30 | 50.3406 | 51.6022 | 90 | 48 | 1.4197 | 590.8371 | 24162 | 30 | 239962 | 239921 | 139147 | 139154 | 139261 | 139303 | 221069 | 221077 | 221036 | 221028 | 215335 | 215350 | 216036 | 216044 | 294066 | 294017 | 1362.8101 | 4596.3682 | 6 | 100.5307 | 100.5307 | 100.5307 | 82.8404 | 82.8404 | 17.3116 | 17.3116 | 1176.3672 | 1080.0374 | 1042 | 926.4125 | 1019.3123 | 981.7115 | 969.3356 | 956.7842 | 944.4052 | 938.8058 | 931.9993 | 920.7692 | 15.8 | 16.8 | 32.0893 | 21.0516 | 13.8257 | 9.8528 | 7.265 | 5.4514 | 4.1927 | 3.5952 | 3.595 | 100.95 | 142.87 | 156.71 | 216.77 | 223.32 | 305.39 | 304.96 | 416.63 | 410.17 | 566.53 | 529.2 | 733 | 629.73 | 865.92 | 48.9 | 46.6 | 22.6974 | 9.845455 | 11.8678 | 11.8678 | 3.0067 | 11.8678 | 6106149 | 1 |  |  | 3.9243 | 7.0164 | 8.64 | 10.5729 | 12.7179 | 17.5521 | 4.186 | 7.128 | 9.418 | 11.984 | 14.948 | 19.43 | 25.2436 | 25.0078 | 25.0496 | 24.9641 | 24.9979 | 24.7962 |  | 16680 | 611 | 6 |  | CC007 | 356 | 1454 | 8 | 2 | 30 | 31 | 9.845455 | 1932.0143 | 1960.2 | 1667.8357 | 1596.2142 | 1610.4572 | 1487.5358 | 1294.1929 | 85.6321 | 86.1429 | 84.5407 | 87.59 | 90.1464 | 55.3836 | 51.9057 | 32.0893 | 21.0516 | 13.8257 | 9.8528 | 7.265 | 5.4514 | 4.1927 | 3.5952 | 0 | 0 | 0 | 0 | 0 | 0.1016 | 0.0254 | 0 | 0 | 0 | 0 | 0 | 0 | 0 | 0.039785 | 0.033841 | 0.029463 | 0.036117 | 0.038115 | 0.016253 | 0.014933 | -0.002424 | -0.007114 | -0.015767 | -0.006828 | -0.011186 | -0.027865 | -0.015992 | 0.069308 | 0.066703 | 0.065162 | 0.062631 | 0.066597 | 0.088623 | 0.083363 | -0.369416 | -0.363647 | -0.360544 | -0.359142 | -0.36541 | -0.378259 | -0.368758 | -1.291846 | -1.263138 | -1.247657 | -1.240688 | -1.271687 | -1.327388 | -1.280352 | -0.649727 | -0.589163 | -0.567258 | -0.559991 | -0.623661 | -0.86653 | -0.763008 | -0.28938 | -0.265526 | -0.253015 | -0.247433 | -0.273078 | -0.327454 | -0.288998 | 0.391686 | 0.364706 | 0.294319 | 0.237396 | 0.379219 | 0.308042 | 0.273546 | -10 | -5 | 0 | 0 | -10 | -20 | 20 | -2.490112 | -2.454507 | -2.436891 | -2.429172 | -2.466019 | 0 | 0 |  | 1452.829 | 0 |  | 1454.658 | 0 |  | 738.622 | 0 |  | 738.541 | 0 |  | 1407.922 | 0 |  | 1417.828 | 0 |  | 762.976 | 0 |  | 762.8 | 0 |  | 1406.3979 | 0 |  | 1433.068 | 0 |  | 773.699 | 0 |  | 773.94 | 0 |  | 1530.274 | 0 |  | 1531.137 | 0 |  | 779.999 | 0 |  | 779.815 | 0 |  | 1510.2841 | 0 |  | 1510.665 | 0 |  | 751.706 | 0 |  | 751.497 | 0 |  | 1517.9041 | 0 |  | 1518.234 | 0 |  | 733.501 | 0.102 |  | 733.757 | 0.102 |  | 1495.8571 | 0 |  | 1496.339 | 0 |  | 768.019 | 0.025 |  | 768.247 | 0.025 | 133.904 | 130.7512206 | 108.6795 | 99.97249 | 107.2516 | 131.8299 | 107.8878 | 0 | 0 | 0 | 0 | 0 | -38.4311144 | -9.3664532 | -48.26466 | -33.75989 | -17.08791 | -36.33851 | -34.24526 | 15.41363 | 1.355892768 | 0 | 0 | 0 | 0 | 0 | 0 | 0 | 24.90112 | 12.272535 | 0 | 0 | 24.66019 | 0 | 0 | -55.63749 | -50.75221 | -47.95639 | -49.04961169 | -56.22079 | -47.99155 | -39.60446 | 54.90302 | 58.51166 | 43.63521 | 14.58437 | 41.44575 | 60.82085 | 60.27278
201 | E11419 | 2017-04-19 05:32 | 50.6986 | 51.8222 | 47 | 39 | 1.3229 | 450.447 | 18356 | 30 | 239962 | 239921 | 139147 | 139154 | 139261 | 139303 | 221069 | 221077 | 221036 | 221028 | 215335 | 215350 | 216036 | 216044 | 294066 | 294017 | 1362.8101 | 4615.0278 | 6 | 100.9004 | 100.9004 | 100.9004 | 83.2101 | 83.2101 | 17.6813 | 17.6813 | 1188.0859 | 1105.7623 | 1058 | 932.4691 | 1051.9443 | 1000.1306 | 988.2233 | 976.5012 | 964.6296 | 958.4736 | 952.2036 | 942.0513 | 15.8 | 20 | 32.2383 | 20.9109 | 13.5064 | 9.5712 | 7.0106 | 5.3527 | 4.1585 | 3.5478 | 3.5536 | 101.57 | 126.47 | 158.67 | 194.84 | 227.84 | 277.19 | 310.67 | 378.71 | 413.3 | 504.05 | 530.83 | 649.82 | 629.97 | 771.45 | 37 | 46.3 | 2.7322 | 10.854545 | 12.0687 | 12.0687 | 7.5373 | 12.0687 | 6210452 | 2 |  |  | 3.6507 | 6.5936 | 8.2479 | 10.505 | 12.1486 | 16.1443 | 3.7235 | 7.0157 | 8.6647 | 11.5078 | 13.5118 | 17.949 | 25.0193 | 24.9403 | 24.9738 | 24.8205 | 25.0907 | 25.1362 |  | 16680 | 611 | 7 |  | CC007C | 351 | 1465 | 8 | 2 | 30 | 26.4 | 10.854545 | 1981.4857 | 1961.5072 | 1671.6714 | 1571.7142 | 1507.1643 | 1462.3928 | 1307.8715 | 89.0579 | 86.18 | 83.6143 | 86.2936 | 97.4414 | 62.2614 | 52.3579 | 32.2383 | 20.9109 | 13.5064 | 9.5712 | 7.0106 | 5.3527 | 4.1585 | 3.5478 | 0 | 0 | 0 | 0 | 0 | 0.1016 | 0.0254 | 0 | 0 | 0 | 0 | 0 | 0 | 0 | 0.041975 | 0.037087 | 0.032346 | 0.037314 | 0.038959 | 0.017234 | 0.015787 | -0.002608 | -0.007597 | -0.016366 | -0.007197 | -0.01259 | -0.029056 | -0.016557 | 0.068386 | 0.065817 | 0.064296 | 0.0618 | 0.065737 | 0.08746 | 0.082264 | -0.374299 | -0.368457 | -0.365318 | -0.363863 | -0.369736 | -0.383165 | -0.373567 | -1.285229 | -1.256708 | -1.241302 | -1.2342 | -1.262728 | -1.321665 | -1.274832 | -0.661807 | -0.600117 | -0.577768 | -0.570463 | -0.636818 | -0.883682 | -0.778025 | -0.282784 | -0.259474 | -0.247267 | -0.241684 | -0.264868 | -0.31916 | -0.281805 | 0.389025 | 0.356611 | 0.285846 | 0.230333 | 0.371511 | 0.302377 | 0.268761 | -10 | -5 | 0 | 0 | -10 | -10 | 10 | -2.515485 | -2.479591 | -2.462265 | -2.454457 | -2.491566 | 0 | 0 |  | 1452.829 | 0 |  | 1454.658 | 0 |  | 738.622 | 0 |  | 738.541 | 0 |  | 1407.922 | 0 |  | 1417.828 | 0 |  | 762.976 | 0 |  | 762.8 | 0 |  | 1406.3979 | 0 |  | 1433.068 | 0 |  | 773.699 | 0 |  | 773.94 | 0 |  | 1530.274 | 0 |  | 1531.137 | 0 |  | 779.999 | 0 |  | 779.815 | 0 |  | 1510.2841 | 0 |  | 1510.665 | 0 |  | 751.706 | 0 |  | 751.497 | 0 |  | 1517.9041 | 0 |  | 1518.234 | 0 |  | 733.501 | 0.102 |  | 733.757 | 0.102 |  | 1495.8571 | 0 |  | 1496.339 | 0 |  | 768.019 | 0.025 |  | 768.247 | 0.025 | 135.5059 | 129.1005 | 107.4818 | 97.13193756 | 99.07646 | 127.9009 | 107.5907 | 0 | 0 | 0 | 0 | 0 | -38.929564 | -9.4886018 | -50.59561 | -37.06031892 | -19.83600596 | -37.1704014 | -33.29687 | 15.62472363 | 0.98162064 | 0 | 0 | 0 | 0 | 0 | 0 | 0 | 25.15485 | 12.397955 | 0 | 0 | 24.91566 | 0 | 0 | -58.93914 | -51.71808306 | -48.30967 | -49.22731 | -62.05244 | -55.01928 | -40.73576 | 51.12598 | 52.72007 | 39.33611 | 10.73423 | 28.64281 | 49.57676 | 58.348
201 | E11420 | 2017-04-19 05:33 | 50.4351 | 51.5517 | 79 | 34 | 1.3229 | 395.6462 | 16122 | 30 | 239962 | 239921 | 139147 | 139154 | 139261 | 139303 | 221069 | 221077 | 221036 | 221028 | 215335 | 215350 | 216036 | 216044 | 294066 | 294017 | 1362.8101 | 4631.2559 | 6 | 101.2251 | 101.2251 | 101.2251 | 83.5348 | 83.5348 | 18.006 | 18.006 | 1181.0547 | 1101.8269 | 1063.5 | 932.7531 | 1040.2314 | 989.4594 | 977.7794 | 966.1134 | 954.3946 | 948.8489 | 941.9863 | 931.8909 | 16 | 16.4 | 32.486 | 21.0028 | 13.5461 | 9.5791 | 6.9982 | 5.2801 | 4.1393 | 3.5483 | 3.5589 | 101.14 | 122.92 | 158.25 | 189.28 | 226.74 | 269.59 | 309.69 | 368.71 | 414.27 | 493.75 | 530.45 | 632.9 | 629.71 | 747.81 | 0 | 46.1 | 0 | 7.09091 | 9.3779 | 9.3779 | 3.1734 | 9.3779 | 6209737 | 1 |  |  | 3.8014 | 6.6386 | 8.385 | 10.4193 | 12.6186 | 16.54 | 3.6804 | 7.0922 | 8.9961 | 11.5392 | 13.1725 | 17.9333 | 25.0531 | 24.9169 | 24.9339 | 25.0064 | 25.0715 | 25.1001 |  | 16680 | 611 | 8 |  | CC007C | 351 | 1465 | 8 | 2 | 30 | 25.200001 | 7.09091 | 2001.8857 | 1950.7572 | 1678.0428 | 1563.9 | 1526.9286 | 1363.8286 | 1284.6285 | 79.8021 | 75.6471 | 68.1836 | 66.5836 | 86.7143 | 44.7264 | 62.0836 | 32.486 | 21.0028 | 13.5461 | 9.5791 | 6.9982 | 5.2801 | 4.1393 | 3.5483 | 0 | 0 | 0 | 0 | 0 | 0.1016 | 0.0254 | 0 | 0 | 0 | 0 | 0 | 0 | 0 | 0.04207 | 0.036822 | 0.032201 | 0.037368 | 0.038735 | 0.017627 | 0.016174 | -0.002601 | -0.007575 | -0.016342 | -0.007183 | -0.012535 | -0.028981 | -0.016452 | 0.068501 | 0.065932 | 0.064408 | 0.061908 | 0.065838 | 0.087632 | 0.082381 | -0.373816 | -0.367878 | -0.364753 | -0.363299 | -0.369437 | -0.382437 | -0.373291 | -1.286877 | -1.257817 | -1.242442 | -1.235332 | -1.265212 | -1.322918 | -1.277994 | -0.659685 | -0.598508 | -0.576197 | -0.568914 | -0.634234 | -0.882052 | -0.774941 | -0.2843 | -0.260471 | -0.248254 | -0.242648 | -0.267 | -0.319595 | -0.28385 | 0.389418 | 0.358096 | 0.287572 | 0.23146 | 0.371476 | 0.303613 | 0.269186 | -10 | -5 | 0 | 0 | -10 | 0 | 0 | -2.514886 | -2.478972 | -2.461513 | -2.453733 | -2.490881 | 0 | 0 |  | 1452.829 | 0 |  | 1454.658 | 0 |  | 738.622 | 0 |  | 738.541 | 0 |  | 1407.922 | 0 |  | 1417.828 | 0 |  | 762.976 | 0 |  | 762.8 | 0 |  | 1406.3979 | 0 |  | 1433.068 | 0 |  | 773.699 | 0 |  | 773.94 | 0 |  | 1530.274 | 0 |  | 1531.137 | 0 |  | 779.999 | 0 |  | 779.815 | 0 |  | 1510.2841 | 0 |  | 1510.665 | 0 |  | 751.706 | 0 |  | 751.497 | 0 |  | 1517.9041 | 0 |  | 1518.234 | 0 |  | 733.501 | 0.102 |  | 733.757 | 0.102 |  | 1495.8571 | 0 |  | 1496.339 | 0 |  | 768.019 | 0.025 |  | 768.247 | 0.025 | 137.1312 | 128.6173 | 108.0794 | 96.8179212 | 100.5299 | 119.515 | 105.829 | 0 | 0 | 0 | 0 | 0 | -38.8555992 | -9.4815914 | -50.79175 | -36.78737 | -19.70389 | -37.28849642 | -33.1485544 | 15.02041 | 0.355282332 | 0 | 0 | 0 | 0 | 0 | 0 | 0 | 25.14886 | 12.39486 | 0 | 0 | 24.90881 | 0 | 0 | -52.64425 | -45.27539 | -39.28719 | -37.88034 | -54.99716 | -39.45101 | -48.11113 | 58.84404 | 58.94942 | 49.08831 | 21.64908 | 37.29302 | 56.22883 | 48.59154
201 | E11421 | 2017-04-19 05:35 | 50.2841 | 51.4511 | 80 | 39 | 1.3229 | 454.3213 | 18501 | 30 | 239962 | 239921 | 139147 | 139154 | 139261 | 139303 | 221069 | 221077 | 221036 | 221028 | 215335 | 215350 | 216036 | 216044 | 294066 | 294017 | 1362.8101 | 4649.9082 | 6 | 101.5979 | 101.5979 | 101.5979 | 83.9077 | 83.9077 | 18.3788 | 18.3788 | 1191.6016 | 1108.7036 | 1058.5 | 928.7485 | 1051.6744 | 999.3436 | 986.5958 | 973.9077 | 960.9369 | 954.5338 | 947.7805 | 937.0242 | 15.8 | 20.8 | 32.4085 | 20.9368 | 13.4918 | 9.5468 | 6.991 | 5.3368 | 4.1442 | 3.55 | 3.5561 | 100 | 127.3 | 157.54 | 196.51 | 225.67 | 280.34 | 308.88 | 382.68 | 411.04 | 508.93 | 526.37 | 656.2 | 623.26 | 776.65 | 46.5 | 46.6 | 5.2846 | 6.872727 | 9.12 | 9.12 | -1.5233 | 9.12 | 6209737 | 2 |  |  | 3.6093 | 6.5757 | 8.2886 | 10.5614 | 12.2336 | 16.44 | 3.6824 | 7.0745 | 8.9471 | 11.4314 | 14.2157 | 18.8255 | 25.1441 | 24.9306 | 24.9474 | 24.9505 | 25.0826 | 25.1319 |  | 16680 | 611 | 9 |  | CC007C | 351 | 1465 | 8 | 2 | 30 | 26.6 | 6.872727 | 2005.5286 | 1956.6357 | 1679.8572 | 1568.3715 | 1504.7643 | 1448.0215 | 1275.4286 | 70.455 | 64.3 | 54.67 | 56.8729 | 90.9964 | 50.2307 | 61.8193 | 32.4085 | 20.9368 | 13.4918 | 9.5468 | 6.991 | 5.3368 | 4.1442 | 3.55 | 0 | 0 | 0 | 0 | 0 | 0.1016 | 0.0254 | 0 | 0 | 0 | 0 | 0 | 0 | 0 | 0.041755 | 0.036273 | 0.031786 | 0.037384 | 0.038518 | 0.018005 | 0.016503 | -0.002601 | -0.007576 | -0.016343 | -0.007845 | -0.012537 | -0.028986 | -0.016428 | 0.068496 | 0.065926 | 0.064402 | 0.061905 | 0.065846 | 0.087615 | 0.082419 | -0.373762 | -0.367848 | -0.364725 | -0.363203 | -0.369137 | -0.382485 | -0.372797 | -1.286263 | -1.257308 | -1.241973 | -1.234405 | -1.263517 | -1.32227 | -1.274666 | -0.660187 | -0.598881 | -0.576555 | -0.569425 | -0.635511 | -0.882096 | -0.77697 | -0.283775 | -0.260091 | -0.247886 | -0.242087 | -0.265494 | -0.319656 | -0.281916 | 0.389296 | 0.356445 | 0.285776 | 0.229676 | 0.370076 | 0.30189 | 0.269008 | -10 | -5 | 0 | -5 | -10 | 10 | -10 | -2.514547 | -2.478658 | -2.4613 | -2.453419 | -2.490618 | 0 | 0 |  | 1452.829 | 0 |  | 1454.658 | 0 |  | 738.622 | 0 |  | 738.541 | 0 |  | 1407.922 | 0 |  | 1417.828 | 0 |  | 762.976 | 0 |  | 762.8 | 0 |  | 1406.3979 | 0 |  | 1433.068 | 0 |  | 773.699 | 0 |  | 773.94 | 0 |  | 1530.274 | 0 |  | 1531.137 | 0 |  | 779.999 | 0 |  | 779.815 | 0 |  | 1510.2841 | 0 |  | 1510.665 | 0 |  | 751.706 | 0 |  | 751.497 | 0 |  | 1517.9041 | 0 |  | 1518.234 | 0 |  | 733.501 | 0.102 |  | 733.757 | 0.102 |  | 1495.8571 | 0 |  | 1496.339 | 0 |  | 768.019 | 0.025 |  | 768.247 | 0.025 | 137.3707 | 128.9932 | 108.1862 | 97.09004 | 99.08271 | 126.8684 | 105.1195 | 0 | 0 | 0 | 0 | 0 | -38.860476 | -9.4690438 | -50.36234 | -36.08097 | -19.17979 | -36.46309 | -32.82744 | 14.51984687 | -0.09559995 | 0 | 0 | 0 | 0 | 0 | 0 | 0 | 25.14547 | 12.39329 | 0 | 12.267095 | 24.90618 | 0 | 0 | -46.51348 | -38.5080483 | -31.52026185 | -32.38485 | -57.82921 | -44.3083 | -48.03174 | 65.64034 | 66.79744 | 57.48611 | 40.50919233 | 33.33224 | 58.21948 | 47.52316
201 | E11422 | 2017-04-19 05:37 | 50.2551 | 51.4141 | 72 | 39 | 1.3229 | 451.3474 | 18380 | 30 | 239962 | 239921 | 139147 | 139154 | 139261 | 139303 | 221069 | 221077 | 221036 | 221028 | 215335 | 215350 | 216036 | 216044 | 294066 | 294017 | 1362.8101 | 4668.5732 | 6 | 101.9683 | 101.9683 | 101.9683 | 84.2781 | 84.2781 | 18.7492 | 18.7492 | 1183.3984 | 1107.6418 | 1062.6666 | 928.8896 | 1053.0142 | 1000.7025 | 987.7123 | 974.6499 | 961.4813 | 955.2639 | 948.597 | 938.3557 | 15.8 | 21 | 32.4801 | 21.0039 | 13.5483 | 9.5908 | 7.0118 | 5.3431 | 4.1732 | 3.5498 | 3.5603 | 100.1 | 128.66 | 156.83 | 198.46 | 224.46 | 282.58 | 307.02 | 386.07 | 410.38 | 514.31 | 524.19 | 658.9 | 622.83 | 783.08 | 48.9 | 46.5 | 2.8728 | 6.663637 | 9.1822 | 9.1822 | -1.0974 | 9.1822 | 6209737 | 1 |  |  | 3.7136 | 6.65 | 8.1614 | 10.385 | 12.3 | 15.9864 | 3.6882 | 6.898 | 8.9333 | 11.1275 | 12.9569 | 18.2745 | 24.8961 | 24.8369 | 24.931 | 25.0062 | 25.165 | 25.1588 |  | 16680 | 611 | 10 |  | CC007C | 351 | 1465 | 8 | 2 | 30 | 31.4 | 6.663637 | 2003.0714 | 1953.5143 | 1671.4785 | 1574.2428 | 1499.0286 | 1419.1143 | 1344.85 | 66.5257 | 59.6171 | 53.595 | 54.9336 | 87.4307 | 49.0086 | 60.5593 | 32.4801 | 21.0039 | 13.5483 | 9.5908 | 7.0118 | 5.3431 | 4.1732 | 3.5498 | 0 | 0 | 0 | 0 | 0 | 0.1016 | 0.0254 | 0 | 0 | 0 | 0 | 0 | 0 | 0 | 0.041763 | 0.036036 | 0.031533 | 0.037082 | 0.038291 | 0.017758 | 0.016256 | -0.002601 | -0.007576 | -0.016345 | -0.007845 | -0.01254 | -0.029074 | -0.016471 | 0.068481 | 0.06591 | 0.064386 | 0.061886 | 0.065826 | 0.087594 | 0.082366 | -0.373786 | -0.367914 | -0.364805 | -0.363343 | -0.369284 | -0.382403 | -0.373025 | -1.285774 | -1.257061 | -1.241772 | -1.234491 | -1.263632 | -1.319451 | -1.273295 | -0.660671 | -0.5992 | -0.576811 | -0.569507 | -0.635585 | -0.882537 | -0.776151 | -0.283345 | -0.259847 | -0.247714 | -0.242135 | -0.265569 | -0.319393 | -0.282881 | 0.389627 | 0.357761 | 0.287308 | 0.230998 | 0.371369 | 0.303515 | 0.269274 | -10 | -5 | 0 | -5 | -10 | 20 | -20 | -2.514288 | -2.478418 | -2.461128 | -2.453228 | -2.490393 | 0 | 0 |  | 1452.829 | 0 |  | 1454.658 | 0 |  | 738.622 | 0 |  | 738.541 | 0 |  | 1407.922 | 0 |  | 1417.828 | 0 |  | 762.976 | 0 |  | 762.8 | 0 |  | 1406.3979 | 0 |  | 1433.068 | 0 |  | 773.699 | 0 |  | 773.94 | 0 |  | 1530.274 | 0 |  | 1531.137 | 0 |  | 779.999 | 0 |  | 779.815 | 0 |  | 1510.2841 | 0 |  | 1510.665 | 0 |  | 751.706 | 0 |  | 751.497 | 0 |  | 1517.9041 | 0 |  | 1518.234 | 0 |  | 733.501 | 0.102 |  | 733.757 | 0.102 |  | 1495.8571 | 0 |  | 1496.339 | 0 |  | 768.019 | 0.025 |  | 768.247 | 0.025 | 137.1723 | 128.7561 | 107.6198 | 97.42359 | 98.67506 | 124.3059 | 110.7699151 | 0 | 0 | 0 | 0 | 0 | -38.8521448 | -9.474835 | -50.35348 | -35.77595606 | -18.86003 | -36.09281 | -32.53979 | 14.93091 | 0.273758425 | 0 | 0 | 0 | 0 | 0 | 0 | 0 | 25.14288 | 12.39209 | 0 | 12.26614 | 24.90393 | 0 | 0 | -43.9516 | -35.72256632 | -30.91419 | -31.28507 | -55.56964 | -43.2519 | -47.00316 | 68.01013 | 69.6497 | 57.84559602 | 42.31185 | 35.46956 | 57.13276 | 54.56568
201 | E11423 | 2017-04-19 05:39 | 50.6241 | 51.6384 | 49 | 39 | 1.3229 | 453.6738 | 18479 | 30 | 239962 | 239921 | 139147 | 139154 | 139261 | 139303 | 221069 | 221077 | 221036 | 221028 | 215335 | 215350 | 216036 | 216044 | 294066 | 294017 | 1362.8101 | 4687.2471 | 6 | 102.3406 | 102.3406 | 102.3406 | 84.6504 | 84.6504 | 19.1215 | 19.1215 | 1179.8828 | 1102.3807 | 1053.6666 | 925.7073 | 1053.4292 | 1000.3031 | 986.7025 | 973.0395 | 959.2994 | 952.6244 | 945.7985 | 934.7561 | 16 | 18 | 32.5369 | 20.9625 | 13.5489 | 9.5939 | 7.0168 | 5.3579 | 4.1444 | 3.5509 | 3.5573 | 99.04 | 127.49 | 155.13 | 196.25 | 222.13 | 279.8 | 304.08 | 382.59 | 406.81 | 508.7 | 518.84 | 656.64 | 616.58 | 776.28 | 49 | 46.5 | 4.5884 | 7.48 | 9.5878 | 9.5878 | 1.6347 | 9.5878 | 6209737 | 2 |  |  | 3.7086 | 6.5729 | 8.1671 | 10.4086 | 12.3086 | 15.98 | 4.0731 | 6.9654 | 8.975 | 11.6596 | 13.3981 | 18.2288 | 24.976 | 24.9011 | 25.0074 | 24.8603 | 25.0583 | 25.1295 |  | 16680 | 611 | 11 |  | CC007C | 351 | 1465 | 8 | 2 | 30 | 31 | 7.48 | 1997.9857 | 1949.3286 | 1677.4642 | 1592.25 | 1525.1571 | 1502.5428 | 1289.4357 | 70.6271 | 65.6664 | 63.3036 | 65.56 | 88.5829 | 48.9214 | 62.5129 | 32.5369 | 20.9625 | 13.5489 | 9.5939 | 7.0168 | 5.3579 | 4.1444 | 3.5509 | 0 | 0 | 0 | 0 | 0 | 0.1016 | 0.0254 | 0 | 0 | 0 | 0 | 0 | 0 | 0 | 0.04222 | 0.036171 | 0.031593 | 0.036834 | 0.038121 | 0.017953 | 0.016383 | -0.002601 | -0.007575 | -0.016345 | -0.007844 | -0.01254 | -0.029145 | -0.016484 | 0.068478 | 0.065912 | 0.064387 | 0.061886 | 0.065824 | 0.087565 | 0.082388 | -0.373874 | -0.367903 | -0.3648 | -0.363366 | -0.36935 | -0.382419 | -0.372554 | -1.286263 | -1.257062 | -1.241806 | -1.23466 | -1.26401 | -1.316506 | -1.268006 | -0.660325 | -0.599185 | -0.576777 | -0.569394 | -0.635326 | -0.881342 | -0.776861 | -0.283756 | -0.25985 | -0.247742 | -0.242264 | -0.265877 | -0.320597 | -0.282161 | 0.389422 | 0.357329 | 0.287038 | 0.230613 | 0.370396 | 0.303034 | 0.269088 | -10 | -5 | 0 | -5 | -10 | 30 | -30 | -2.514267 | -2.478396 | -2.461101 | -2.453199 | -2.490366 | 0 | 0 |  | 1452.829 | 0 |  | 1454.658 | 0 |  | 738.622 | 0 |  | 738.541 | 0 |  | 1407.922 | 0 |  | 1417.828 | 0 |  | 762.976 | 0 |  | 762.8 | 0 |  | 1406.3979 | 0 |  | 1433.068 | 0 |  | 773.699 | 0 |  | 773.94 | 0 |  | 1530.274 | 0 |  | 1531.137 | 0 |  | 779.999 | 0 |  | 779.815 | 0 |  | 1510.2841 | 0 |  | 1510.665 | 0 |  | 751.706 | 0 |  | 751.497 | 0 |  | 1517.9041 | 0 |  | 1518.234 | 0 |  | 733.501 | 0.102 |  | 733.757 | 0.102 |  | 1495.8571 | 0 |  | 1496.339 | 0 |  | 768.019 | 0.025 |  | 768.247 | 0.025 | 136.8181 | 128.4841 | 108.0069 | 98.5379835 | 100.3919 | 131.5702 | 106.234 | 0 | 0 | 0 | 0 | 0 | -38.8537704 | -9.4628716 | -50.96045 | -35.94694 | -18.93506 | -35.7927934 | -32.33463981 | 14.73434 | 0.1280686 | 0 | 0 | 0 | 0 | 0 | 0 | 0 | 25.14267 | 12.39198 | 0 | 12.265995 | 24.90366 | 0 | 0 | -46.63684 | -39.34632 | -36.51206 | -37.32947064 | -56.27902 | -43.11648 | -48.56383 | 64.36344 | 65.58286 | 52.55977 | 37.68171446 | 36.68194 | 64.33424 | 48.33539
201 | E11424 | 2017-04-19 05:41 | 50.6103 | 51.621 | 69 | 38 | 1.3229 | 452.0106 | 18405 | 30 | 239962 | 239921 | 139147 | 139154 | 139261 | 139303 | 221069 | 221077 | 221036 | 221028 | 215335 | 215350 | 216036 | 216044 | 294066 | 294017 | 1362.8101 | 4705.9102 | 6 | 102.7116 | 102.7116 | 102.7116 | 85.0213 | 85.0213 | 19.4925 | 19.4925 | 1166.9922 | 1097.2888 | 1052 | 928.8889 | 1051.7917 | 999.8423 | 987.288 | 974.9525 | 962.5284 | 956.2654 | 949.1307 | 938.6767 | 16 | 16.6 | 32.4952 | 21.0064 | 13.569 | 9.5944 | 6.9983 | 5.318 | 4.1602 | 3.5468 | 3.5578 | 100.94 | 131.52 | 158.38 | 202.38 | 226.79 | 288.62 | 310.88 | 395.54 | 415.35 | 530.18 | 529.71 | 677.14 | 629.89 | 800.88 | 49.9 | 46.5 | 2.751 | 6.990909 | 9.2059 | 9.2059 | 4.8138 | 9.2059 | 6209737 | 1 |  |  | 3.6771 | 6.5414 | 8.0464 | 10.3586 | 12.3379 | 16.1057 | 3.7843 | 6.9196 | 8.3471 | 11.0353 | 13.698 | 18.6216 | 24.9081 | 24.9392 | 25.0048 | 24.974 | 25.0385 | 25.0104 |  | 16680 | 611 | 12 |  | CC007C | 351 | 1465 | 8 | 2 | 30 | 31.799999 | 6.990909 | 1993.4 | 1960.9429 | 1689.3928 | 1595.2786 | 1529.6428 | 1406.5143 | 1343.5 | 77.0721 | 72.5771 | 71.1264 | 72.7721 | 92.0143 | 49.9936 | 61.9571 | 32.4952 | 21.0064 | 13.569 | 9.5944 | 6.9983 | 5.318 | 4.1602 | 3.5468 | 0 | 0 | 0 | 0 | 0 | 0.1016 | 0.0254 | 0 | 0 | 0 | 0 | 0 | 0 | 0 | 0.042234 | 0.036262 | 0.03162 | 0.036584 | 0.037929 | 0.018492 | 0.016889 | -0.002601 | -0.007575 | -0.016345 | -0.007843 | -0.01254 | -0.030631 | -0.017337 | 0.068504 | 0.065931 | 0.064405 | 0.061903 | 0.065842 | 0.087633 | 0.082388 | -0.373643 | -0.367785 | -0.364705 | -0.36327 | -0.36926 | -0.381542 | -0.372312 | -1.285747 | -1.25709 | -1.241935 | -1.234784 | -1.264177 | -1.308543 | -1.263115 | -0.660521 | -0.599028 | -0.576564 | -0.569186 | -0.635069 | -0.882653 | -0.775705 | -0.283345 | -0.259891 | -0.247859 | -0.242374 | -0.266031 | -0.319074 | -0.283152 | 0.389748 | 0.357952 | 0.287377 | 0.230649 | 0.370912 | 0.303774 | 0.269123 | -10 | -5 | 0 | -5 | -10 | 40 | -40 | -2.514266 | -2.478392 | -2.461088 | -2.453189 | -2.490361 | 0 | 0 |  | 1452.829 | 0 |  | 1454.658 | 0 |  | 738.622 | 0 |  | 738.541 | 0 |  | 1407.922 | 0 |  | 1417.828 | 0 |  | 762.976 | 0 |  | 762.8 | 0 |  | 1406.3979 | 0 |  | 1433.068 | 0 |  | 773.699 | 0 |  | 773.94 | 0 |  | 1530.274 | 0 |  | 1531.137 | 0 |  | 779.999 | 0 |  | 779.815 | 0 |  | 1510.2841 | 0 |  | 1510.665 | 0 |  | 751.706 | 0 |  | 751.497 | 0 |  | 1517.9041 | 0 |  | 1518.234 | 0 |  | 733.501 | 0.102 |  | 733.757 | 0.102 |  | 1495.8571 | 0 |  | 1496.339 | 0 |  | 768.019 | 0.025 |  | 768.247 | 0.025 | 136.5558736 | 129.2869 | 108.8053 | 98.75253 | 100.7147 | 123.2571 | 110.688278 | 0 | 0 | 0 | 0 | 0 | -38.7646672 | -9.4567248 | -50.95801 | -36.06214083 | -18.97056 | -35.48893 | -32.09619 | 15.8844 | 0.56587552 | 0 | 0 | 0 | 0 | 0 | 0 | 0 | 25.14266 | 12.39196 | 0 | 12.265945 | 24.90361 | 0 | 0 | -50.90774 | -43.47572 | -41.00892 | -41.42086 | -58.43543 | -44.127 | -48.06043 | 59.83278 | 62.14103 | 48.82586 | 34.10869 | 35.08673 | 56.2498 | 53.737
201 | E11425 | 2017-04-19 05:42 | 50.7138 | 51.6828 | 63 | 39 | 1.3229 | 452.2669 | 18412 | 30 | 239962 | 239921 | 139147 | 139154 | 139261 | 139303 | 221069 | 221077 | 221036 | 221028 | 215335 | 215350 | 216036 | 216044 | 294066 | 294017 | 1362.8101 | 4724.5669 | 6 | 103.0828 | 103.0828 | 103.0828 | 85.3925 | 85.3925 | 19.8637 | 19.8637 | 1191.6016 | 1105.9718 | 1057.6666 | 928.9025 | 1050.8109 | 998.4828 | 985.6597 | 972.8815 | 959.9045 | 953.5934 | 947.0179 | 936.3133 | 16 | 18.6 | 32.3358 | 20.8158 | 13.4706 | 9.5476 | 6.9946 | 5.3481 | 4.1411 | 3.5532 | 3.554 | 99.8 | 128.45 | 156.56 | 197.61 | 224.3 | 281.19 | 306.2 | 383.47 | 408.15 | 509.6 | 521.86 | 657.45 | 619.2 | 776.51 | 50.1 | 46.6 | 2.9851 | 7.71 | 9.7551 | 9.7551 | 4.5442 | 9.7551 | 6209737 | 2 |  |  | 3.6443 | 6.5621 | 8.1671 | 10.4657 | 12.2329 | 16.0964 | 4.0451 | 7.0882 | 8.5922 | 11.7176 | 14.0157 | 18.1824 | 25.0861 | 24.9091 | 24.9189 | 24.9189 | 25.073 | 25.125 |  | 16680 | 611 | 13 |  | CC007C | 351 | 1465 | 8 | 2 | 30 | 24.4 | 7.71 | 1987.85 | 1935.5714 | 1665.5929 | 1575.1929 | 1511.1857 | 1481.1072 | 1268.4286 | 82.8371 | 79.96 | 82.4036 | 84.5386 | 94.0893 | 50.3107 | 63.5971 | 32.3358 | 20.8158 | 13.4706 | 9.5476 | 6.9946 | 5.3481 | 4.1411 | 3.5532 | 0 | 0 | 0 | 0 | 0 | 0.1016 | 0.0254 | 0 | 0 | 0 | 0 | 0 | 0 | 0 | 0.042332 | 0.036224 | 0.031563 | 0.036348 | 0.037741 | 0.01817 | 0.016586 | -0.002601 | -0.007574 | -0.016345 | -0.007841 | -0.01254 | -0.029183 | -0.016481 | 0.068502 | 0.065935 | 0.06441 | 0.06191 | 0.065848 | 0.087604 | 0.082421 | -0.373751 | -0.367781 | -0.364673 | -0.363204 | -0.369218 | -0.382222 | -0.372433 | -1.28646 | -1.257253 | -1.241965 | -1.234648 | -1.264158 | -1.316375 | -1.268586 | -0.659992 | -0.598884 | -0.576505 | -0.569226 | -0.635036 | -0.881182 | -0.776579 | -0.283948 | -0.260025 | -0.247886 | -0.242277 | -0.26602 | -0.320513 | -0.282236 | 0.388916 | 0.355879 | 0.285873 | 0.229928 | 0.370268 | 0.302653 | 0.268887 | -10 | -5 | 0 | -5 | -10 | 30 | -30 | -2.514218 | -2.478344 | -2.461035 | -2.453137 | -2.490311 | 0 | 0 |  | 1452.829 | 0 |  | 1454.658 | 0 |  | 738.622 | 0 |  | 738.541 | 0 |  | 1407.922 | 0 |  | 1417.828 | 0 |  | 762.976 | 0 |  | 762.8 | 0 |  | 1406.3979 | 0 |  | 1433.068 | 0 |  | 773.699 | 0 |  | 773.94 | 0 |  | 1530.274 | 0 |  | 1531.137 | 0 |  | 779.999 | 0 |  | 779.815 | 0 |  | 1510.2841 | 0 |  | 1510.665 | 0 |  | 751.706 | 0 |  | 751.497 | 0 |  | 1517.9041 | 0 |  | 1518.234 | 0 |  | 733.501 | 0.102 |  | 733.757 | 0.102 |  | 1495.8571 | 0 |  | 1496.339 | 0 |  | 768.019 | 0.025 |  | 768.247 | 0.025 | 136.1717007 | 127.6219 | 107.2808 | 97.52019 | 99.50856 | 129.7509 | 104.5452 | 0 | 0 | 0 | 0 | 0 | -38.8337552 | -9.4597982 | -51.11234226 | -36.02029845 | -18.90022337 | -35.19611 | -31.85805 | 14.49724 | -0.13320153 | 0 | 0 | 0 | 0 | 0 | 0 | 0 | 25.14218 | 12.39172 | 0 | 12.265685 | 24.90311 | 0 | 0 | -54.67182 | -47.88676464 | -47.50609 | -48.12157 | -59.75009 | -44.33288 | -49.38817 | 55.52972 | 56.10656 | 40.87453 | 26.4682 | 32.80353 | 61.08151 | 45.56398
201 | E11426 | 2017-04-19 05:44 | 50.5368 | 51.566 | 79 | 39 | 1.3229 | 450.7148 | 18335 | 30 | 239962 | 239921 | 139147 | 139154 | 139261 | 139303 | 221069 | 221077 | 221036 | 221028 | 215335 | 215350 | 216036 | 216044 | 294066 | 294017 | 1362.8101 | 4743.2319 | 6 | 103.4527 | 103.4527 | 103.4527 | 85.7624 | 85.7624 | 20.2336 | 20.2336 | 1193.9453 | 1112.1952 | 1065.3334 | 928.8712 | 1050.5089 | 998.2021 | 985.3198 | 972.3713 | 959.2924 | 953.0944 | 946.3376 | 936.3787 | 16 | 22.6 | 32.273 | 20.8423 | 13.454 | 9.5286 | 6.9579 | 5.3407 | 4.18 | 3.5471 | 3.5563 | 99.88 | 129.74 | 156.84 | 199.8 | 224.66 | 284.27 | 307.74 | 388.32 | 408.74 | 515.6 | 521.06 | 658.44 | 619.38 | 782.63 | 49.7 | 46.5 | 2.5956 | 7.68 | 10.5762 | 10.5762 | 0.5285 | 10.5762 | 6209737 | 1 |  |  | 3.6793 | 6.6807 | 8.1636 | 10.5357 | 12.3336 | 16.2729 | 3.6667 | 7.1451 | 8.9725 | 11.8961 | 13.7431 | 18.2255 | 24.9349 | 24.9163 | 24.9887 | 24.967 | 25.1702 | 25.0558 |  | 16680 | 611 | 14 |  | CC007C | 351 | 1465 | 8 | 2 | 30 | 28.200001 | 7.68 | 1981.5 | 1952.1929 | 1673.15 | 1596.4 | 1501.6857 | 1435.2858 | 1386.6 | 75.7679 | 71.9307 | 70.6471 | 74.2907 | 92.3307 | 50.4993 | 62.3736 | 32.273 | 20.8423 | 13.454 | 9.5286 | 6.9579 | 5.3407 | 4.18 | 3.5471 | 0 | 0 | 0 | 0 | 0 | 0.1016 | 0.0254 | 0 | 0 | 0 | 0 | 0 | 0 | 0 | 0.042081 | 0.035935 | 0.031348 | 0.036085 | 0.037506 | 0.018307 | 0.016798 | -0.002601 | -0.007574 | -0.016346 | -0.007841 | -0.012542 | -0.029155 | -0.016468 | 0.068514 | 0.065942 | 0.064417 | 0.061914 | 0.065858 | 0.087637 | 0.082371 | -0.373629 | -0.367753 | -0.364638 | -0.363211 | -0.369112 | -0.382223 | -0.373226 | -1.286098 | -1.257343 | -1.242016 | -1.234903 | -1.26387 | -1.319704 | -1.275574 | -0.660179 | -0.598774 | -0.576424 | -0.569025 | -0.635165 | -0.881962 | -0.774333 | -0.283653 | -0.260103 | -0.247932 | -0.242475 | -0.265794 | -0.319647 | -0.284437 | 0.38901 | 0.355872 | 0.285746 | 0.229445 | 0.370128 | 0.303042 | 0.269033 | -10 | -5 | 0 | -5 | -10 | 20 | -20 | -2.514306 | -2.478425 | -2.461087 | -2.453206 | -2.490395 | 0 | 0 |  | 1452.829 | 0 |  | 1454.658 | 0 |  | 738.622 | 0 |  | 738.541 | 0 |  | 1407.922 | 0 |  | 1417.828 | 0 |  | 762.976 | 0 |  | 762.8 | 0 |  | 1406.3979 | 0 |  | 1433.068 | 0 |  | 773.699 | 0 |  | 773.94 | 0 |  | 1530.274 | 0 |  | 1531.137 | 0 |  | 779.999 | 0 |  | 779.815 | 0 |  | 1510.2841 | 0 |  | 1510.665 | 0 |  | 751.706 | 0 |  | 751.497 | 0 |  | 1517.9041 | 0 |  | 1518.234 | 0 |  | 733.501 | 0.102 |  | 733.757 | 0.102 |  | 1495.8571 | 0 |  | 1496.339 | 0 |  | 768.019 | 0.025 |  | 768.247 | 0.025 | 135.760491 | 128.7315 | 107.7793 | 98.8395096 | 98.89802 | 125.7841 | 114.2156286 | 0 | 0 | 0 | 0 | 0 | -38.8338568 | -9.4799404 | -50.77514904 | -35.6595 | -18.63272 | -34.8786 | -31.55125068 | 14.31615 | -0.42093942 | 0 | 0 | 0 | 0 | 0 | 0 | 0 | 25.14306 | 12.392125 | 0 | 12.26603 | 24.90395 | 0 | 0 | -50.02038 | -43.07023 | -40.72268 | -42.27327 | -58.64523 | -44.53846 | -48.29794 | 60.10803 | 62.39389 | 48.4239 | 33.95367 | 33.60549 | 56.72797022 | 56.01681
201 | E11427 | 2017-04-19 05:46 | 50.7723 | 51.704 | 56 | 40 | 1.3229 | 452.1724 | 18409 | 30 | 239962 | 239921 | 139147 | 139154 | 139261 | 139303 | 221069 | 221077 | 221036 | 221028 | 215335 | 215350 | 216036 | 216044 | 294066 | 294017 | 1362.8101 | 4761.9609 | 6 | 103.8238 | 103.8238 | 103.8238 | 86.1335 | 86.1335 | 20.6047 | 20.6047 | 1203.3203 | 1116.4033 | 1067.3334 | 927.4072 | 1049.5168 | 995.0674 | 982.0228 | 969.5548 | 956.8528 | 950.0333 | 942.8189 | 931.8748 | 15.8 | 21.8 | 32.2039 | 20.7573 | 13.4322 | 9.5009 | 6.9281 | 5.3011 | 4.1462 | 3.5483 | 3.557 | 96.99 | 128.89 | 153.07 | 198.21 | 219.25 | 282.83 | 300.5 | 388.19 | 400.06 | 513.46 | 510.3 | 658.04 | 604.32 | 777.55 | 51.1 | 46.5 | 7.9622 | 7.309999 | 9.3712 | 9.3712 | 5.075 | 9.3712 | 6210452 | 2 |  |  | 3.7779 | 6.6671 | 8.1979 | 10.5693 | 12.4857 | 16.2957 | 4.0132 | 7.0019 | 8.9679 | 11.7717 | 14.3377 | 17.734 | 25.0577 | 24.8421 | 24.9101 | 25.0026 | 25.1032 | 25.0641 |  | 16680 | 611 | 15 |  | CC007C | 351 | 1465 | 8 | 2 | 30 | 26.200001 | 7.309999 | 1964.0072 | 1923.9357 | 1667.9714 | 1592.7715 | 1489.2858 | 1438.2072 | 1308.3572 | 72.4643 | 70.2879 | 68.175 | 70.4264 | 89.91 | 48.2457 | 61.9121 | 32.2039 | 20.7573 | 13.4322 | 9.5009 | 6.9281 | 5.3011 | 4.1462 | 3.5483 | 0 | 0 | 0 | 0 | 0 | 0.1016 | 0.0254 | 0 | 0 | 0 | 0 | 0 | 0 | 0 | 0.042296 | 0.03594 | 0.031303 | 0.035879 | 0.037322 | 0.018011 | 0.016507 | -0.002603 | -0.007579 | -0.016352 | -0.007849 | -0.012556 | -0.029126 | -0.016436 | 0.06848 | 0.065914 | 0.064388 | 0.061885 | 0.065827 | 0.087589 | 0.082368 | -0.373886 | -0.367892 | -0.364826 | -0.363428 | -0.369333 | -0.382633 | -0.373205 | -1.286405 | -1.257095 | -1.242015 | -1.235044 | -1.264104 | -1.322511 | -1.276278 | -0.660207 | -0.599144 | -0.576632 | -0.569147 | -0.635331 | -0.882049 | -0.775958 | -0.283877 | -0.259879 | -0.247905 | -0.242556 | -0.265846 | -0.319845 | -0.283036 | 0.38906 | 0.356038 | 0.285552 | 0.228965 | 0.369124 | 0.302162 | 0.269061 | -10 | -5 | 0 | -5 | -10 | 10 | -10 | -2.514598 | -2.478708 | -2.461349 | -2.453461 | -2.490661 | 0 | 0 |  | 1452.829 | 0 |  | 1454.658 | 0 |  | 738.622 | 0 |  | 738.541 | 0 |  | 1407.922 | 0 |  | 1417.828 | 0 |  | 762.976 | 0 |  | 762.8 | 0 |  | 1406.3979 | 0 |  | 1433.068 | 0 |  | 773.699 | 0 |  | 773.94 | 0 |  | 1530.274 | 0 |  | 1531.137 | 0 |  | 779.999 | 0 |  | 779.815 | 0 |  | 1510.2841 | 0 |  | 1510.665 | 0 |  | 751.706 | 0 |  | 751.497 | 0 |  | 1517.9041 | 0 |  | 1518.234 | 0 |  | 733.501 | 0.102 |  | 733.757 | 0.102 |  | 1495.8571 | 0 |  | 1496.339 | 0 |  | 768.019 | 0.025 |  | 768.247 | 0.025 | 134.4952 | 126.8143 | 107.3973 | 98.56866 | 98.03522 | 125.9711 | 107.7668 | 0 | 0 | 0 | 0 | 0 | -38.8755128 | -9.479407 | -51.06127 | -35.65247 | -18.56937 | -34.61828332 | -31.3068 | 14.69971 | -0.09061574 | 0 | 0 | 0 | 0 | 0 | 0 | 0 | 25.14598 | 12.39354 | 0 | 12.267305 | 24.90661 | 0 | 0 | -47.84144 | -42.11257 | -39.3118866 | -40.08297 | -57.12261021 | -42.55507 | -48.04119 | 60.73848 | 61.44279 | 49.51609 | 36.13471 | 34.51242 | 59.24026 | 50.15555
201 | E11428 | 2017-04-19 05:48 | 50.8116 | 51.751 | 65 | 39 | 1.3229 | 453.5508 | 18491 | 30 | 239962 | 239921 | 139147 | 139154 | 139261 | 139303 | 221069 | 221077 | 221036 | 221028 | 215335 | 215350 | 216036 | 216044 | 294066 | 294017 | 1362.8101 | 4780.6348 | 6 | 104.196 | 104.196 | 104.196 | 86.5057 | 86.5057 | 20.9769 | 20.9769 | 1198.6328 | 1116.1307 | 1069 | 927.0368 | 1051.1589 | 998.259 | 985.053 | 971.6816 | 958.2008 | 951.6484 | 944.4844 | 933.3643 | 16 | 24.8 | 32.3528 | 20.9256 | 13.4129 | 9.4694 | 6.9146 | 5.2871 | 4.1217 | 3.552 | 3.5583 | 99.55 | 129.19 | 157.05 | 200.76 | 225.87 | 287.16 | 308.55 | 392.65 | 410.66 | 520.61 | 522.97 | 667.75 | 619.58 | 784.65 | 48.4 | 46.6 | 6.2585 | 7.43 | 9.9801 | 9.9801 | -0.8116 | 9.9801 | 6209737 | 1 |  |  | 3.6686 | 6.5907 | 8.1893 | 10.6193 | 12.5371 | 16.3264 | 3.7333 | 7.051 | 8.6451 | 11.5725 | 14.0314 | 18.5765 | 24.9856 | 24.9635 | 24.9314 | 24.9641 | 25.0097 | 25.1053 |  | 16680 | 611 | 16 |  | CC007C | 351 | 1465 | 8 | 2 | 30 | 29.6 | 7.43 | 1975.4642 | 1965.55 | 1678 | 1583.1215 | 1518.3143 | 1447.5643 | 1254.1643 | 66.8336 | 61.67 | 56.2843 | 57.1464 | 86.5843 | 49.32 | 61.3921 | 32.3528 | 20.9256 | 13.4129 | 9.4694 | 6.9146 | 5.2871 | 4.1217 | 3.552 | 0 | 0 | 0 | 0 | 0 | 0.1016 | 0.0254 | 0 | 0 | 0 | 0 | 0 | 0 | 0 | 0.04244 | 0.036058 | 0.031398 | 0.035711 | 0.037156 | 0.018075 | 0.016567 | -0.002609 | -0.007599 | -0.016375 | -0.007879 | -0.012608 | -0.029236 | -0.016507 | 0.068407 | 0.065835 | 0.064315 | 0.061816 | 0.06575 | 0.08749 | 0.08231 | -0.374203 | -0.368384 | -0.365233 | -0.363804 | -0.369798 | -0.383081 | -0.373301 | -1.285458 | -1.257039 | -1.241567 | -1.234455 | -1.263906 | -1.322625 | -1.274755 | -0.661476 | -0.599749 | -0.577454 | -0.570043 | -0.636069 | -0.883402 | -0.778451 | -0.282999 | -0.259756 | -0.24749 | -0.242042 | -0.26561 | -0.319231 | -0.281213 | 0.389126 | 0.355246 | 0.284973 | 0.228773 | 0.368717 | 0.302106 | 0.269067 | -10 | -5 | 0 | -5 | -10 | 0 | 0 | -2.515477 | -2.479579 | -2.462234 | -2.454329 | -2.491534 | 0 | 0 |  | 1452.829 | 0 |  | 1454.658 | 0 |  | 738.622 | 0 |  | 738.541 | 0 |  | 1407.922 | 0 |  | 1417.828 | 0 |  | 762.976 | 0 |  | 762.8 | 0 |  | 1406.3979 | 0 |  | 1433.068 | 0 |  | 773.699 | 0 |  | 773.94 | 0 |  | 1530.274 | 0 |  | 1531.137 | 0 |  | 779.999 | 0 |  | 779.815 | 0 |  | 1510.2841 | 0 |  | 1510.665 | 0 |  | 751.706 | 0 |  | 751.497 | 0 |  | 1517.9041 | 0 |  | 1518.234 | 0 |  | 733.501 | 0.102 |  | 733.757 | 0.102 |  | 1495.8571 | 0 |  | 1496.339 | 0 |  | 768.019 | 0.025 |  | 768.247 | 0.025 | 135.1356 | 129.402 | 107.92057 | 97.86224 | 99.82917 | 126.6474 | 103.2303 | 0 | 0 | 0 | 0 | 0 | -38.9210296 | -9.4818454 | -51.20108 | -35.77407 | -18.65206 | -34.35735156 | -31.02636 | 14.76182 | -0.0764853 | 0 | 0 | 0 | 0 | 0 | 0 | 0 | 25.15477 | 12.397895 | 0 | 12.271645 | 24.91534 | 0 | 0 | -44.20882 | -36.98652083 | -32.50159 | -32.57591 | -55.07359 | -43.56938664 | -47.79074 | 64.88045 | 69.03929 | 56.76691 | 43.20063 | 38.64455 | 58.9188 | 45.88119
201 | E11429 | 2017-04-19 05:49 | 50.8706 | 51.7996 | 63 | 39 | 1.3229 | 453.563 | 18469 | 30 | 239962 | 239921 | 139147 | 139154 | 139261 | 139303 | 221069 | 221077 | 221036 | 221028 | 215335 | 215350 | 216036 | 216044 | 294066 | 294017 | 1362.8101 | 4799.3091 | 6 | 104.5682 | 104.5682 | 104.5682 | 86.878 | 86.878 | 21.3491 | 21.3491 | 1203.3203 | 1116.3051 | 1064.8334 | 929.1646 | 1050.6106 | 997.3902 | 984.5511 | 972.1197 | 959.4902 | 952.8518 | 946.1071 | 935.2637 | 15.8 | 22.8 | 32.2231 | 20.8584 | 13.469 | 9.5266 | 6.9545 | 5.3265 | 4.135 | 3.5504 | 3.5542 | 98.87 | 128.14 | 155.68 | 197.96 | 223.65 | 282.25 | 306.2 | 386.7 | 406.76 | 512.11 | 519.49 | 659.43 | 617.3 | 778.22 | 49 | 46.7 | 5.2774 | 7.28 | 8.9615 | 8.9615 | 2.1851 | 8.9615 | 6209737 | 2 |  |  | 3.6936 | 6.5579 | 8.1814 | 10.5279 | 12.27 | 16.1264 | 3.9078 | 6.9196 | 8.7333 | 11.1686 | 13.9725 | 18.0373 | 24.987 | 24.9176 | 24.9428 | 24.9708 | 25.0926 | 25.0656 |  | 16680 | 611 | 17 |  | CC007C | 351 | 1465 | 8 | 2 | 30 | 28 | 7.28 | 1960.1428 | 1924.6215 | 1661.95 | 1573.7643 | 1482.6143 | 1473.2643 | 1258.1571 | 68.1521 | 63.655 | 60.3643 | 61.2329 | 87.3464 | 48.8521 | 61.6636 | 32.2231 | 20.8584 | 13.469 | 9.5266 | 6.9545 | 5.3265 | 4.135 | 3.5504 | 0 | 0 | 0 | 0 | 0 | 0.1016 | 0.0254 | 0 | 0 | 0 | 0 | 0 | 0 | 0 | 0.042434 | 0.035954 | 0.031245 | 0.035459 | 0.036905 | 0.01842 | 0.016891 | -0.002602 | -0.007577 | -0.016352 | -0.007845 | -0.012553 | -0.029463 | -0.016676 | 0.068497 | 0.065928 | 0.064402 | 0.0619 | 0.065843 | 0.087596 | 0.082413 | -0.373732 | -0.367798 | -0.364721 | -0.363289 | -0.369194 | -0.382642 | -0.372844 | -1.286085 | -1.257062 | -1.241924 | -1.234784 | -1.263854 | -1.32287 | -1.274861 | -0.660316 | -0.599067 | -0.576592 | -0.569207 | -0.635388 | -0.881462 | -0.776824 | -0.283625 | -0.259866 | -0.247848 | -0.242372 | -0.265656 | -0.320314 | -0.282066 | 0.389302 | 0.35655 | 0.285934 | 0.229375 | 0.370402 | 0.302664 | 0.268894 | -10 | -5 | 0 | -5 | -10 | -10 | 10 | -2.514344 | -2.478466 | -2.461141 | -2.453247 | -2.49043 | 0 | 0 |  | 1452.829 | 0 |  | 1454.658 | 0 |  | 738.622 | 0 |  | 738.541 | 0 |  | 1407.922 | 0 |  | 1417.828 | 0 |  | 762.976 | 0 |  | 762.8 | 0 |  | 1406.3979 | 0 |  | 1433.068 | 0 |  | 773.699 | 0 |  | 773.94 | 0 |  | 1530.274 | 0 |  | 1531.137 | 0 |  | 779.999 | 0 |  | 779.815 | 0 |  | 1510.2841 | 0 |  | 1510.665 | 0 |  | 751.706 | 0 |  | 751.497 | 0 |  | 1517.9041 | 0 |  | 1518.234 | 0 |  | 733.501 | 0.102 |  | 733.757 | 0.102 |  | 1495.8571 | 0 |  | 1496.339 | 0 |  | 768.019 | 0.025 |  | 768.247 | 0.025 | 134.2639 | 126.8864 | 107.0329039 | 97.41601017 | 97.61977 | 129.0521 | 103.6885 | 0 | 0 | 0 | 0 | 0 | -38.8764272 | -9.4702376 | -51.22733772 | -35.67165 | -18.49597 | -34.09733 | -30.77737 | 14.60845341 | -0.274095115 | 0 | 0 | 0 | 0 | 0 | 0 | 0 | 25.14344 | 12.39233 | 0 | 12.266235 | 24.9043 | 0 | 0 | -45.00192 | -38.13361 | -34.80557 | -34.8542 | -55.49885 | -43.06127 | -47.90176 | 63.17808 | 65.47352 | 53.73136 | 40.73072 | 36.24785 | 61.72282 | 46.0424
201 | E11430 | 2017-04-19 05:51 | 50.6314 | 51.6511 | 81 | 39 | 1.3229 | 453.3244 | 18454 | 30 | 239962 | 239921 | 139147 | 139154 | 139261 | 139303 | 221069 | 221077 | 221036 | 221028 | 215335 | 215350 | 216036 | 216044 | 294066 | 294017 | 1362.8101 | 4817.98 | 6 | 104.9402 | 104.9402 | 104.9402 | 87.25 | 87.25 | 21.7211 | 21.7211 | 1206.8359 | 1118.9313 | 1071.1666 | 930.2407 | 1050.412 | 998.631 | 985.9574 | 973.1678 | 960.3312 | 954.1724 | 947.5325 | 937.3957 | 15.8 | 27 | 32.1439 | 20.7845 | 13.4324 | 9.5127 | 6.9556 | 5.3393 | 4.1659 | 3.5473 | 3.5555 | 101.24 | 129.49 | 159.53 | 199.75 | 228.92 | 284.61 | 312.94 | 389.21 | 415.91 | 514.45 | 530.06 | 659.75 | 629.61 | 785.07 | 0 | 46.6 | 2.7435 | 6.627273 | 8.363 | 8.363 | 1.25 | 8.363 | 6209737 | 1 |  |  | 3.7029 | 6.6029 | 8.1543 | 10.4736 | 12.4386 | 16.2843 | 3.702 | 6.9333 | 8.9373 | 11.7941 | 14.4431 | 18.6392 | 24.9446 | 24.9386 | 24.902 | 25.0254 | 25.1276 | 25.0421 |  | 16680 | 611 | 18 |  | CC007C | 351 | 1465 | 8 | 2 | 30 | 29.200001 | 6.627273 | 1957.55 | 1931.1215 | 1655.3 | 1568.6357 | 1480.2072 | 1441.9857 | 1336.1 | 68.0307 | 61.3307 | 56.835 | 59.6914 | 87.56 | 50.3721 | 60.4514 | 32.1439 | 20.7845 | 13.4324 | 9.5127 | 6.9556 | 5.3393 | 4.1659 | 3.5473 | 0 | 0 | 0 | 0 | 0 | 0.1016 | 0.0254 | 0 | 0 | 0 | 0 | 0 | 0 | 0 | 0.042129 | 0.035659 | 0.030997 | 0.035227 | 0.036655 | 0.018001 | 0.01654 | -0.002602 | -0.007577 | -0.016353 | -0.007846 | -0.012556 | -0.0296 | -0.016974 | 0.068502 | 0.065929 | 0.064406 | 0.061904 | 0.065849 | 0.087621 | 0.082392 | -0.373686 | -0.367823 | -0.364689 | -0.363252 | -0.369132 | -0.382269 | -0.372909 | -1.285967 | -1.257288 | -1.241871 | -1.234712 | -1.263657 | -1.319252 | -1.273422 | -0.660369 | -0.598902 | -0.5766 | -0.569227 | -0.635489 | -0.882177 | -0.775856 | -0.28353 | -0.260047 | -0.24781 | -0.24232 | -0.2655 | -0.319552 | -0.282998 | 0.389167 | 0.355758 | 0.285543 | 0.229241 | 0.36974 | 0.302947 | 0.268976 | -10 | -5 | 0 | -5 | -10 | -20 | 20 | -2.514266 | -2.478393 | -2.461089 | -2.45319 | -2.490362 | 0 | 0 |  | 1452.829 | 0 |  | 1454.658 | 0 |  | 738.622 | 0 |  | 738.541 | 0 |  | 1407.922 | 0 |  | 1417.828 | 0 |  | 762.976 | 0 |  | 762.8 | 0 |  | 1406.3979 | 0 |  | 1433.068 | 0 |  | 773.699 | 0 |  | 773.94 | 0 |  | 1530.274 | 0 |  | 1531.137 | 0 |  | 779.999 | 0 |  | 779.815 | 0 |  | 1510.2841 | 0 |  | 1510.665 | 0 |  | 751.706 | 0 |  | 751.497 | 0 |  | 1517.9041 | 0 |  | 1518.234 | 0 |  | 733.501 | 0.102 |  | 733.757 | 0.102 |  | 1495.8571 | 0 |  | 1496.339 | 0 |  | 768.019 | 0.025 |  | 768.247 | 0.025 | 134.0960901 | 127.3169 | 106.6112518 | 97.10482 | 97.47016 | 126.3482 | 110.0839512 | 0 | 0 | 0 | 0 | 0 | -38.8385304 | -9.4718886 | -50.83042 | -35.30716 | -18.18596 | -33.80765 | -30.45287 | 15.302 | 0.552665148 | 0 | 0 | 0 | 0 | 0 | 0 | 0 | 25.14266 | 12.391965 | 0 | 12.26595 | 24.90362 | 0 | 0 | -44.92537 | -36.73108 | -32.771061 | -33.97796 | -55.64341684 | -44.43711 | -46.90158 | 63.48297 | 67.67063 | 55.65423 | 41.58517 | 36.2775 | 58.37459 | 54.26315
201 | E11431 | 2017-04-19 05:53 | 50.6701 | 51.6884 | 67 | 39 | 1.3229 | 452.0061 | 18395 | 30 | 239962 | 239921 | 139147 | 139154 | 139261 | 139303 | 221069 | 221077 | 221036 | 221028 | 215335 | 215350 | 216036 | 216044 | 294066 | 294017 | 1362.8101 | 4836.6538 | 6 | 105.3112 | 105.3112 | 105.3112 | 87.6209 | 87.6209 | 22.0921 | 22.0921 | 1206.8359 | 1117.7966 | 1068.1666 | 930.3132 | 1054.6023 | 1001.1389 | 987.8226 | 974.8966 | 961.8123 | 955.0193 | 947.4874 | 936.92 | 16 | 21.6 | 32.4324 | 20.8806 | 13.4413 | 9.4931 | 6.9184 | 5.278 | 4.1543 | 3.5476 | 3.5571 | 98.37 | 128.46 | 154.66 | 198.38 | 221.44 | 283.41 | 303.63 | 388.92 | 403.87 | 516.29 | 515.34 | 659.67 | 610.39 | 779 | 49 | 46.3 | 7.5881 | 7.98 | 10.2593 | 10.2593 | 3.6269 | 10.2593 | 6209737 | 2 |  |  | 3.6529 | 6.5657 | 8.035 | 10.5114 | 12.3821 | 16.4186 | 3.8481 | 7.1192 | 8.8769 | 11.1673 | 14.2423 | 18.2038 | 24.9916 | 24.8634 | 25.0102 | 24.9519 | 25.0931 | 25.0584 |  | 16680 | 612 | 1 |  | CC007C | 351 | 1465 | 8 | 2 | 30 | 27.6 | 7.98 | 1964.25 | 1916.6786 | 1658.2572 | 1565.4357 | 1481.7285 | 1378.7643 | 1319.2285 | 69.0229 | 64.6829 | 61.0536 | 61.26 | 88.8043 | 49.705 | 61.3779 | 32.4324 | 20.8806 | 13.4413 | 9.4931 | 6.9184 | 5.278 | 4.1543 | 3.5476 | 0 | 0 | 0 | 0 | 0 | 0.1016 | 0.0254 | 0 | 0 | 0 | 0 | 0 | 0 | 0 | 0.041946 | 0.035509 | 0.030861 | 0.034997 | 0.03642 | 0.017912 | 0.016509 | -0.002602 | -0.007577 | -0.016354 | -0.007845 | -0.012557 | -0.031083 | -0.01804 | 0.068478 | 0.065912 | 0.064386 | 0.061885 | 0.065827 | 0.087617 | 0.082349 | -0.373841 | -0.367866 | -0.364785 | -0.363357 | -0.369253 | -0.381883 | -0.372953 | -1.286004 | -1.256791 | -1.241639 | -1.234526 | -1.263538 | -1.313447 | -1.270183 | -0.660525 | -0.599376 | -0.576898 | -0.569494 | -0.635742 | -0.883499 | -0.775581 | -0.283536 | -0.259635 | -0.247613 | -0.24216 | -0.265382 | -0.318436 | -0.283464 | 0.388913 | 0.355766 | 0.28538 | 0.229027 | 0.369362 | 0.302548 | 0.269079 | -10 | -5 | 0 | -5 | -10 | -30 | 30 | -2.51413 | -2.478265 | -2.460988 | -2.453089 | -2.490246 | 0 | 0 |  | 1452.829 | 0 |  | 1454.658 | 0 |  | 738.622 | 0 |  | 738.541 | 0 |  | 1407.922 | 0 |  | 1417.828 | 0 |  | 762.976 | 0 |  | 762.8 | 0 |  | 1406.3979 | 0 |  | 1433.068 | 0 |  | 773.699 | 0 |  | 773.94 | 0 |  | 1530.274 | 0 |  | 1531.137 | 0 |  | 779.999 | 0 |  | 779.815 | 0 |  | 1510.2841 | 0 |  | 1510.665 | 0 |  | 751.706 | 0 |  | 751.497 | 0 |  | 1517.9041 | 0 |  | 1518.234 | 0 |  | 733.501 | 0.102 |  | 733.757 | 0.102 |  | 1495.8571 | 0 |  | 1496.339 | 0 |  | 768.019 | 0.025 |  | 768.247 | 0.025 | 134.5079115 | 126.3321 | 106.7685 | 96.87699 | 97.53774 | 120.8032 | 108.6371 | 0 | 0 | 0 | 0 | 0 | -38.7993128 | -9.4730062 | -50.59654 | -35.10469 | -18.01246 | -33.51985 | -30.15181 | 17.29941 | 1.944650173 | 0 | 0 | 0 | 0 | 0 | 0 | 0 | 25.1413 | 12.391325 | 0 | 12.265445 | 24.90246 | 0 | 0 | -45.59135 | -38.76938 | -35.2217 | -34.88720244 | -56.45662 | -43.91432 | -47.60353 | 63.46132 | 64.84938 | 53.53439 | 40.73538 | 35.83177 | 55.38897 | 53.50526
201 | E11432 | 2017-04-19 05:55 | 50.3113 | 51.4639 | 92 | 39 | 1.3229 | 452.3031 | 18419 | 30 | 239962 | 239921 | 139147 | 139154 | 139261 | 139303 | 221069 | 221077 | 221036 | 221028 | 215335 | 215350 | 216036 | 216044 | 294066 | 294017 | 1362.8101 | 4855.3232 | 6 | 105.6824 | 105.6824 | 105.6824 | 87.9921 | 87.9921 | 22.4633 | 22.4633 | 1205.6641 | 1120.8756 | 1072 | 929.6788 | 1060.6167 | 1005.7552 | 991.6171 | 977.5869 | 963.5372 | 956.3789 | 948.8824 | 937.8066 | 16 | 22.8 | 32.262 | 20.754 | 13.3716 | 9.475 | 6.9296 | 5.3073 | 4.1472 | 3.5487 | 3.5575 | 98.2 | 129.5 | 154.9 | 200.52 | 222.17 | 286.25 | 303.66 | 391.81 | 404.86 | 518.38 | 516.44 | 665 | 610.2 | 786.54 | 48.5 | 46.2 | 5.3061 | 3.14 | 2.4934 | 3.5419 | -0.8169 | 2.4934 | 6209736 | 1 |  |  | 3.6343 | 6.4464 | 8.0629 | 10.2757 | 12.2121 | 16.0579 | 3.8231 | 6.8423 | 8.6596 | 11.1654 | 13.4269 | 17.3865 | 24.9069 | 25.0101 | 24.9886 | 24.9201 | 25.0622 | 25.0641 |  | 16680 | 612 | 2 |  | CC007C | 351 | 1465 | 8 | 2 | 30 | 28 | 3.14 | 1958.8 | 1914.8429 | 1642.1072 | 1543.7928 | 1469.3429 | 1419.5286 | 1297.7715 | 66.8529 | 60.0136 | 56.2586 | 56.8 | 87.2071 | 49.4486 | 56.4421 | 32.262 | 20.754 | 13.3716 | 9.475 | 6.9296 | 5.3073 | 4.1472 | 3.5487 | 0 | 0 | 0 | 0 | 0 | 0.1016 | 0.0254 | 0 | 0 | 0 | 0 | 0 | 0 | 0 | 0.041298 | 0.035142 | 0.030518 | 0.034717 | 0.036112 | 0.018091 | 0.016728 | -0.002602 | -0.007576 | -0.016354 | -0.007844 | -0.012557 | -0.03294 | -0.018964 | 0.06849 | 0.065919 | 0.064394 | 0.061894 | 0.065838 | 0.087612 | 0.082392 | -0.373699 | -0.36781 | -0.364702 | -0.363241 | -0.369138 | -0.381587 | -0.372167 | -1.285519 | -1.256722 | -1.241441 | -1.234166 | -1.263265 | -1.307734 | -1.26194 | -0.6608 | -0.599372 | -0.576971 | -0.569663 | -0.635945 | -0.882894 | -0.776791 | -0.283138 | -0.259587 | -0.247467 | -0.241895 | -0.265071 | -0.318982 | -0.282202 | 0.388979 | 0.355037 | 0.284962 | 0.228948 | 0.368768 | 0.301708 | 0.269108 | -10 | -5 | 0 | -5 | -10 | -40 | 40 | -2.513812 | -2.477968 | -2.460754 | -2.452828 | -2.489941 | 0 | 0 |  | 1452.829 | 0 |  | 1454.658 | 0 |  | 738.622 | 0 |  | 738.541 | 0 |  | 1407.922 | 0 |  | 1417.828 | 0 |  | 762.976 | 0 |  | 762.8 | 0 |  | 1406.3979 | 0 |  | 1433.068 | 0 |  | 773.699 | 0 |  | 773.94 | 0 |  | 1530.274 | 0 |  | 1531.137 | 0 |  | 779.999 | 0 |  | 779.815 | 0 |  | 1510.2841 | 0 |  | 1510.665 | 0 |  | 751.706 | 0 |  | 751.497 | 0 |  | 1517.9041 | 0 |  | 1518.234 | 0 |  | 733.501 | 0.102 |  | 733.757 | 0.102 |  | 1495.8571 | 0 |  | 1496.339 | 0 |  | 768.019 | 0.025 |  | 768.247 | 0.025 | 134.158212 | 126.2245 | 105.7419 | 95.55151 | 96.7386 | 124.3677 | 106.926 | 0 | 0 | 0 | 0 | 0 | -38.7692392 | -9.4530418 | -49.74444 | -34.6428 | -17.58377 | -33.16574 | -29.75621 | 19.41854 | 2.82169784 | 0 | 0 | 0 | 0 | 0 | 0 | 0 | 25.13812 | 12.38984 | 0 | 12.26414 | 24.89941 | 0 | 0 | -44.17639632 | -35.97047 | -32.45958 | -32.3568584 | -55.45892 | -43.65787 | -43.84372 | 65.37549 | 68.0011 | 55.6985 | 42.29305 | 36.42288 | 61.35917 | 56.45093
201 | E11433 | 2017-04-19 05:57 | 50.4331 | 51.5869 | 88 | 49 | 1.4197 | 615.0806 | 21633 | 30 | 239962 | 239921 | 139147 | 139154 | 139261 | 139303 | 221069 | 221077 | 221036 | 221028 | 215335 | 215350 | 216036 | 216044 | 294066 | 294017 | 1362.8101 | 4877.2368 | 6 | 106.2503 | 106.2503 | 106.2503 | 88.5601 | 88.5601 | 23.0312 | 23.0312 | 1197.4609 | 1099.9578 | 1051 | 919.6216 | 1038.7581 | 981.8891 | 968.9003 | 956.1249 | 943.3738 | 938.8576 | 932.4786 | 921.2047 | 15.8 | 17 | 32.4023 | 20.5088 | 12.9888 | 9.047 | 6.5099 | 4.7823 | 3.6263 | 3.0862 | 3.0942 | 93.23 | 126.63 | 150.09 | 199.06 | 218.1 | 287.77 | 305.03 | 401.69 | 421.54 | 555.25 | 549.82 | 730.49 | 659.96 | 871.83 | 49.9 | 46.3 | 28.3582 | 4.418182 | 7.481 | 7.481 | 4.0993 | 7.481 | 6109010 | 2 |  |  | 4.0586 | 7.1457 | 8.6657 | 10.59 | 13.1243 | 16.9164 | 4.0054 | 7.3696 | 9.2036 | 11.5286 | 14.2054 | 18.7464 | 24.9929 | 24.978 | 24.9563 | 24.8641 | 24.9729 | 25.0662 |  | 16680 | 612 | 3 |  | CC007 | 305 | 1457 | 7 | 2 | 30 | 33.599998 | 4.418182 | 2030.9214 | 2046.8143 | 1755.5428 | 1664.4286 | 1748.65 | 1590.1285 | 1405.1786 | 68.8671 | 68.7393 | 64.2971 | 67.8064 | 85.615 | 45.23 | 59.4329 | 32.4023 | 20.5088 | 12.9888 | 9.047 | 6.5099 | 4.7823 | 3.6263 | 3.0862 | 0 | 0 | 0 | 0 | 0 | 0.1016 | 0.0254 | 0 | 0 | 0 | 0 | 0 | 0 | 0 | 0.039842 | 0.033925 | 0.02931 | 0.033666 | 0.035029 | 0.017085 | 0.015787 | -0.002479 | -0.007212 | -0.015952 | -0.007279 | -0.01162 | -0.029846 | -0.017323 | 0.069001 | 0.06641 | 0.064878 | 0.062358 | 0.0663 | 0.088221 | 0.082986 | -0.371288 | -0.365442 | -0.362287 | -0.360876 | -0.367327 | -0.379868 | -0.370289 | -1.291275 | -1.262346 | -1.246699 | -1.239589 | -1.271717 | -1.322304 | -1.275031 | -0.652534 | -0.591855 | -0.569965 | -0.562637 | -0.626255 | -0.870649 | -0.766685 | -0.288571 | -0.264599 | -0.252002 | -0.246482 | -0.272476 | -0.326202 | -0.287836 | 0.388758 | 0.350197 | 0.278086 | 0.219408 | 0.341375 | 0.273631 | 0.240533 | -10 | -5 | 0 | -5 | -10 | -30 | 30 | -2.499956 | -2.463931 | -2.445349 | -2.437462 | -2.474623 | 0 | 0 |  | 1452.829 | 0 |  | 1454.658 | 0 |  | 738.622 | 0 |  | 738.541 | 0 |  | 1407.922 | 0 |  | 1417.828 | 0 |  | 762.976 | 0 |  | 762.8 | 0 |  | 1406.3979 | 0 |  | 1433.068 | 0 |  | 773.699 | 0 |  | 773.94 | 0 |  | 1530.274 | 0 |  | 1531.137 | 0 |  | 779.999 | 0 |  | 779.815 | 0 |  | 1510.2841 | 0 |  | 1510.665 | 0 |  | 751.706 | 0 |  | 751.497 | 0 |  | 1517.9041 | 0 |  | 1518.234 | 0 |  | 733.501 | 0.102 |  | 733.757 | 0.102 |  | 1495.8571 | 0 |  | 1496.339 | 0 |  | 768.019 | 0.025 |  | 768.247 | 0.025 | 140.1356 | 135.9289 | 113.8961 | 103.7904 | 115.935495 | 140.2827 | 116.6102 | 0 | 0 | 0 | 0 | 0 | -38.5945888 | -9.4053406 | -48.24591 | -33.72105 | -16.65341 | -32.70903 | -29.76962 | 16.87392 | 1.958447616 | 0 | 0 | 0 | 0 | 0 | 0 | 0 | 24.99956 | 12.319655 | 0 | 12.18731 | 24.74623 | 0 | 0 | -44.93812 | -40.6837 | -36.6471 | -38.15039 | -53.61682 | -39.37945427 | -45.56631 | 71.95114 | 73.84385 | 60.5956 | 45.11832 | 57.29528 | 79.1826 | 63.59695
201 | E11434 | 2017-04-19 06:00 | 50.5039 | 51.6804 | 91 | 49 | 1.4197 | 616.2874 | 21679 | 30 | 239962 | 239921 | 139147 | 139154 | 139261 | 139303 | 221069 | 221077 | 221036 | 221028 | 215335 | 215350 | 216036 | 216044 | 294066 | 294017 | 1362.8101 | 4899.1519 | 6 | 106.8194 | 106.8194 | 106.8194 | 89.1291 | 89.1291 | 23.6003 | 23.6003 | 1189.2578 | 1108.3778 | 1057 | 920.2391 | 1045.9292 | 988.9481 | 975.5886 | 962.5649 | 949.2473 | 942.7209 | 935.7538 | 923.9394 | 15.8 | 17.2 | 32.2637 | 20.2016 | 12.6944 | 8.7993 | 6.3198 | 4.7138 | 3.615 | 3.0858 | 3.0958 | 94.87 | 128.47 | 153.18 | 204.1 | 224.69 | 296.86 | 313.31 | 415.42 | 424.79 | 563.44 | 552.3 | 734.78 | 660.15 | 873.85 | 49 | 46.6 | 26.8817 | 6.890909 | 9.0293 | 9.0293 | 4.8067 | 9.0293 | 6109794 | 1 |  |  | 3.9971 | 6.9929 | 8.6929 | 11.0343 | 12.9321 | 17.0557 | 3.9732 | 7.2964 | 8.8643 | 12.2536 | 14.8196 | 19.0929 | 25.0299 | 24.9049 | 24.986 | 24.9044 | 25.0961 | 24.9911 |  | 16680 | 612 | 4 |  | CC007 | 305 | 1457 | 7 | 2 | 30 | 28 | 6.890909 | 2073.3857 | 2044.5358 | 1750.1929 | 1614.9143 | 1579.4143 | 1522.5143 | 1338.7928 | 88.1429 | 87.3807 | 86.6421 | 89.4264 | 88.565 | 44.0271 | 63.0064 | 32.2637 | 20.2016 | 12.6944 | 8.7993 | 6.3198 | 4.7138 | 3.615 | 3.0858 | 0 | 0 | 0 | 0 | 0 | 0.1016 | 0.0254 | 0 | 0 | 0 | 0 | 0 | 0 | 0 | 0.039823 | 0.034909 | 0.030003 | 0.033399 | 0.03474 | 0.017368 | 0.016028 | -0.002486 | -0.007232 | -0.015975 | -0.007309 | -0.011673 | -0.029003 | -0.016504 | 0.068981 | 0.066394 | 0.06486 | 0.062345 | 0.066304 | 0.088214 | 0.082978 | -0.371365 | -0.365467 | -0.362358 | -0.360834 | -0.366927 | -0.380029 | -0.370472 | -1.290915 | -1.261747 | -1.246329 | -1.238674 | -1.268755 | -1.325176 | -1.278166 | -0.65296 | -0.592395 | -0.570347 | -0.563335 | -0.628065 | -0.871832 | -0.767718 | -0.288243 | -0.264102 | -0.251696 | -0.245766 | -0.270367 | -0.32519 | -0.286957 | 0.387185 | 0.345412 | 0.272472 | 0.214936 | 0.34028 | 0.272714 | 0.240569 | -10 | -5 | 0 | -5 | -10 | -20 | 20 | -2.500242 | -2.464262 | -2.445956 | -2.438113 | -2.475285 | 0 | 0 |  | 1452.829 | 0 |  | 1454.658 | 0 |  | 738.622 | 0 |  | 738.541 | 0 |  | 1407.922 | 0 |  | 1417.828 | 0 |  | 762.976 | 0 |  | 762.8 | 0 |  | 1406.3979 | 0 |  | 1433.068 | 0 |  | 773.699 | 0 |  | 773.94 | 0 |  | 1530.274 | 0 |  | 1531.137 | 0 |  | 779.999 | 0 |  | 779.815 | 0 |  | 1510.2841 | 0 |  | 1510.665 | 0 |  | 751.706 | 0 |  | 751.497 | 0 |  | 1517.9041 | 0 |  | 1518.234 | 0 |  | 733.501 | 0.102 |  | 733.757 | 0.102 |  | 1495.8571 | 0 |  | 1496.339 | 0 |  | 768.019 | 0.025 |  | 768.247 | 0.025 | 143.0242 | 135.7449 | 113.5175 | 100.6818 | 104.7215 | 134.3071 | 111.0903 | 0 | 0 | 0 | 0 | 0 | -38.6109464 | -9.4099888 | -48.19889 | -34.92137 | -17.4835 | -32.31700466 | -29.26637 | 15.41842276 | 0.608407016 | 0 | 0 | 0 | 0 | 0 | 0 | 0 | 25.00242 | 12.32131 | 0 | 12.190565 | 24.75285 | 0 | 0 | -57.55379 | -51.76389 | -49.41606 | -50.37702 | -55.62458 | -38.38423 | -48.37115 | 62.27396 | 61.38096 | 46.61795 | 30.17837 | 44.58339 | 72.73032 | 53.91762
201 | E11435 | 2017-04-19 06:02 | 50.8714 | 51.9755 | 71 | 49 | 1.4197 | 611.2949 | 21504 | 30 | 239962 | 239921 | 139147 | 139154 | 139261 | 139303 | 221069 | 221077 | 221036 | 221028 | 215335 | 215350 | 216036 | 216044 | 294066 | 294017 | 1362.8101 | 4920.9292 | 6 | 107.3838 | 107.3838 | 107.3838 | 89.6936 | 89.6936 | 24.1647 | 24.1647 | 1182.2266 | 1099.8854 | 1054.1666 | 916.1784 | 1040.4825 | 984.2308 | 971.1293 | 958.345 | 945.4956 | 939.6354 | 932.5969 | 920.7725 | 16 | 17.2 | 32.4591 | 20.2729 | 12.6486 | 8.7705 | 6.2775 | 4.6795 | 3.6024 | 3.0853 | 3.0958 | 94.5 | 128.34 | 153.56 | 204.73 | 224.69 | 298.91 | 314.1 | 418.08 | 425.99 | 569.6 | 553.58 | 735.83 | 659.76 | 870.85 | 49.1 | 46.3 | 25.4565 | 7.2 | 8.6367 | 8.6367 | 2.819 | 8.6367 | 6109011 | 2 |  |  | 4.0257 | 6.9707 | 8.6064 | 11.0993 | 13.0121 | 17.325 | 3.9125 | 7.3589 | 8.8964 | 11.675 | 14.0536 | 19.8357 | 24.9388 | 24.9309 | 24.9104 | 24.9826 | 24.9036 | 24.9254 |  | 16680 | 612 | 5 |  | CC007 | 305 | 1457 | 7 | 2 | 30 | 30 | 7.2 | 2081.793 | 2042.9143 | 1765.4357 | 1661.0571 | 1642.5857 | 1520.0929 | 1348.3 | 83.2636 | 84.6879 | 86.7236 | 87.7357 | 89.1329 | 45.7843 | 62.3593 | 32.4591 | 20.2729 | 12.6486 | 8.7705 | 6.2775 | 4.6795 | 3.6024 | 3.0853 | 0 | 0 | 0 | 0 | 0 | 0.1016 | 0.0254 | 0 | 0 | 0 | 0 | 0 | 0 | 0 | 0.040156 | 0.035608 | 0.030544 | 0.0331 | 0.034437 | 0.016992 | 0.015677 | -0.002478 | -0.007209 | -0.015951 | -0.007273 | -0.011617 | -0.028991 | -0.016316 | 0.069046 | 0.066459 | 0.064922 | 0.0624 | 0.066357 | 0.088301 | 0.083066 | -0.371029 | -0.365103 | -0.362006 | -0.360592 | -0.366783 | -0.379815 | -0.370198 | -1.291489 | -1.262174 | -1.246769 | -1.23964 | -1.270243 | -1.328366 | -1.280798 | -0.652022 | -0.591653 | -0.569598 | -0.562286 | -0.626579 | -0.870717 | -0.766938 | -0.288803 | -0.264477 | -0.252098 | -0.24656 | -0.271649 | -0.32566 | -0.287161 | 0.387167 | 0.345194 | 0.272308 | 0.214421 | 0.339172 | 0.272556 | 0.240651 | -10 | -5 | 0 | -5 | -10 | -10 | 10 | -2.49902 | -2.463063 | -2.444798 | -2.436955 | -2.474109 | 0 | 0 |  | 1452.829 | 0 |  | 1454.658 | 0 |  | 738.622 | 0 |  | 738.541 | 0 |  | 1407.922 | 0 |  | 1417.828 | 0 |  | 762.976 | 0 |  | 762.8 | 0 |  | 1406.3979 | 0 |  | 1433.068 | 0 |  | 773.699 | 0 |  | 773.94 | 0 |  | 1530.274 | 0 |  | 1531.137 | 0 |  | 779.999 | 0 |  | 779.815 | 0 |  | 1510.2841 | 0 |  | 1510.665 | 0 |  | 751.706 | 0 |  | 751.497 | 0 |  | 1517.9041 | 0 |  | 1518.234 | 0 |  | 733.501 | 0.102 |  | 733.757 | 0.102 |  | 1495.8571 | 0 |  | 1496.339 | 0 |  | 768.019 | 0.025 |  | 768.247 | 0.025 | 143.7395 | 135.77 | 114.6156 | 103.65 | 108.9971 | 134.2257 | 111.9978878 | 0 | 0 | 0 | 0 | 0 | -38.589204 | -9.4030292 | -48.66072 | -35.84448 | -18.1941 | -32.01618228 | -28.98694526 | 15.93906 | 0.818429922 | 0 | 0 | 0 | 0 | 0 | 0 | 0 | 24.9902 | 12.315315 | 0 | 12.184775 | 24.74109 | 0 | 0 | -54.2897 | -50.10585 | -49.39759 | -49.33256 | -55.8488 | -39.86517 | -47.82572 | 65.77926 | 62.13503 | 47.02393 | 34.486 | 48.9024 | 71.71041 | 55.58757
201 | E11436 | 2017-04-19 06:04 | 51.3602 | 52.3839 | 59 | 49 | 1.4197 | 613.3937 | 21542 | 30 | 239962 | 239921 | 139147 | 139154 | 139261 | 139303 | 221069 | 221077 | 221036 | 221028 | 215335 | 215350 | 216036 | 216044 | 294066 | 294017 | 1362.8101 | 4942.8101 | 6 | 107.9502 | 107.9502 | 107.9502 | 90.26 | 90.26 | 24.7311 | 24.7311 | 1213.8672 | 1119.8514 | 1067.8334 | 925.9728 | 1053.2583 | 995.0709 | 981.1794 | 967.4266 | 953.6447 | 946.286 | 938.0763 | 925.7876 | 15.8 | 17.4 | 32.1106 | 19.9614 | 12.4473 | 8.6375 | 6.1901 | 4.6219 | 3.6019 | 3.0794 | 3.0922 | 95.04 | 129.07 | 155.65 | 206.53 | 228.01 | 300.86 | 318.6 | 422.45 | 428.81 | 569.65 | 554.41 | 735.73 | 660.02 | 873.91 | 49.2 | 46.4 | 26.1522 | 8.381819 | 9.7047 | 9.7047 | -0.4799 | 9.7047 | 6109794 | 1 |  |  | 3.8343 | 6.7507 | 8.3743 | 11.1079 | 12.9693 | 17.0179 | 3.9679 | 6.9 | 8.9839 | 12.0643 | 14.6714 | 19.1286 | 25.014 | 25.0057 | 24.9096 | 24.8785 | 24.8693 | 24.9779 |  | 16680 | 612 | 6 |  | CC007 | 305 | 1457 | 7 | 2 | 30 | 23 | 8.381819 | 2034.7428 | 1997.1643 | 1700.7928 | 1593.6357 | 1515.4143 | 1418.05 | 1320.9572 | 88.6079 | 88.0507 | 93.6086 | 94.9314 | 90.9093 | 46.7936 | 65.1221 | 32.1106 | 19.9614 | 12.4473 | 8.6375 | 6.1901 | 4.6219 | 3.6019 | 3.0794 | 0 | 0 | 0 | 0 | 0 | 0.1016 | 0.0254 | 0 | 0 | 0 | 0 | 0 | 0 | 0 | 0.040632 | 0.036521 | 0.031165 | 0.032911 | 0.034236 | 0.017117 | 0.015768 | -0.002479 | -0.007212 | -0.015955 | -0.007278 | -0.011626 | -0.029199 | -0.016373 | 0.069103 | 0.066513 | 0.064978 | 0.062455 | 0.066425 | 0.088406 | 0.083125 | -0.370687 | -0.364767 | -0.361625 | -0.360184 | -0.366187 | -0.379242 | -0.370017 | -1.291612 | -1.262295 | -1.246656 | -1.239389 | -1.269098 | -1.328076 | -1.282226 | -0.651493 | -0.591171 | -0.56927 | -0.562042 | -0.626872 | -0.871095 | -0.765871 | -0.288967 | -0.264628 | -0.252062 | -0.246419 | -0.270765 | -0.324688 | -0.287781 | 0.386561 | 0.34164 | 0.26922 | 0.211972 | 0.337613 | 0.271864 | 0.240406 | -10 | -5 | 0 | -5 | -10 | 0 | 0 | -2.498252 | -2.462372 | -2.44446 | -2.436656 | -2.473785 | 0 | 0 |  | 1452.829 | 0 |  | 1454.658 | 0 |  | 738.622 | 0 |  | 738.541 | 0 |  | 1407.922 | 0 |  | 1417.828 | 0 |  | 762.976 | 0 |  | 762.8 | 0 |  | 1406.3979 | 0 |  | 1433.068 | 0 |  | 773.699 | 0 |  | 773.94 | 0 |  | 1530.274 | 0 |  | 1531.137 | 0 |  | 779.999 | 0 |  | 779.815 | 0 |  | 1510.2841 | 0 |  | 1510.665 | 0 |  | 751.706 | 0 |  | 751.497 | 0 |  | 1517.9041 | 0 |  | 1518.234 | 0 |  | 733.501 | 0.102 |  | 733.757 | 0.102 |  | 1495.8571 | 0 |  | 1496.339 | 0 |  | 768.019 | 0.025 |  | 768.247 | 0.025 | 140.6068 | 132.8374 | 110.5141 | 99.53052 | 100.6614 | 125.3641283 | 109.8046 | 0 | 0 | 0 | 0 | 0 | -38.5309872 | -9.3984318 | -49.27887 | -36.9966 | -18.96163776 | -31.76926 | -28.69430578 | 16.04581 | 0.77574673 | 0 | 0 | 0 | 0 | 0 | 0 | 0 | 24.98252 | 12.31186 | 0 | 12.18328 | 24.73785 | 0 | 0 | -57.72743 | -52.05302 | -53.28857 | -53.35543 | -56.98849 | -40.76167 | -49.87513 | 58.58305 | 56.09962 | 38.26391 | 26.58911 | 39.71644 | 62.11728434 | 51.30675
201 | E11437 | 2017-04-19 06:05 | 51.9704 | 52.9614 | 57 | 55 | 1.4197 | 704.3993 | 24748 | 30 | 239962 | 239921 | 139147 | 139154 | 139261 | 139303 | 221069 | 221077 | 221036 | 221028 | 215335 | 215350 | 216036 | 216044 | 294066 | 294017 | 1362.8101 | 4989.7861 | 6 | 108.6006 | 108.6006 | 108.6006 | 90.9104 | 90.9104 | 25.3815 | 25.3815 | 1202.1484 | 1101.0775 | 1045.3334 | 918.2678 | 1045.4271 | 988.3256 | 974.9597 | 961.8707 | 948.4249 | 941.3493 | 933.8906 | 921.7286 | 15.8 | 17.2 | 32.2527 | 20.2165 | 12.559 | 8.676 | 6.2092 | 4.6974 | 3.6321 | 3.0826 | 3.0949 | 95.25 | 135.04 | 154.85 | 215.52 | 227.39 | 314.17 | 317.07 | 440.01 | 429.37 | 588.23 | 555.62 | 760.44 | 659.92 | 906.91 | 50.9 | 46.5 | 33.1107 | 6.7 | 9.1544 | 9.1544 | 0.9121 | 9.1544 | 6110712 | 2 |  |  | 3.8714 | 6.9221 | 8.6186 | 10.9457 | 12.8993 | 17.1107 | 3.6473 | 7.1382 | 8.9764 | 11.9309 | 13.1527 | 19.8 | 25.0135 | 24.8556 | 24.9389 | 25.0402 | 24.8219 | 24.9604 |  | 16680 | 612 | 7 |  | CC007 | 305 | 1457 | 7 | 2 | 30 | 33.799999 | 6.7 | 2061.8428 | 2074.3787 | 1769.5286 | 1664.4642 | 1582.3857 | 1531 | 1434.9143 | 70.285 | 71.3007 | 70.35 | 70.0614 | 86.355 | 46.64 | 62.3464 | 32.2527 | 20.2165 | 12.559 | 8.676 | 6.2092 | 4.6974 | 3.6321 | 3.0826 | 0 | 0 | 0 | 0 | 0 | 0.1016 | 0.0254 | 0 | 0 | 0 | 0 | 0 | 0 | 0 | 0.041316 | 0.037303 | 0.031755 | 0.032747 | 0.034061 | 0.017785 | 0.016294 | -0.002478 | -0.007209 | -0.015952 | -0.007274 | -0.01162 | -0.029433 | -0.016482 | 0.069034 | 0.066442 | 0.064908 | 0.062387 | 0.066355 | 0.08828 | 0.083018 | -0.371058 | -0.365238 | -0.362107 | -0.36067 | -0.366649 | -0.379923 | -0.370564 | -1.291149 | -1.262357 | -1.24679 | -1.239553 | -1.269214 | -1.328521 | -1.28197 | -0.65237 | -0.591647 | -0.569691 | -0.562441 | -0.627448 | -0.870894 | -0.766069 | -0.288499 | -0.264607 | -0.252101 | -0.246481 | -0.270669 | -0.325626 | -0.288207 | 0.386596 | 0.342505 | 0.270037 | 0.212778 | 0.337166 | 0.271496 | 0.240595 | -10 | -5 | 0 | -5 | -10 | 10 | -10 | -2.498605 | -2.46268 | -2.444562 | -2.436744 | -2.473889 | 0 | 0 |  | 1452.829 | 0 |  | 1454.658 | 0 |  | 738.622 | 0 |  | 738.541 | 0 |  | 1407.922 | 0 |  | 1417.828 | 0 |  | 762.976 | 0 |  | 762.8 | 0 |  | 1406.3979 | 0 |  | 1433.068 | 0 |  | 773.699 | 0 |  | 773.94 | 0 |  | 1530.274 | 0 |  | 1531.137 | 0 |  | 779.999 | 0 |  | 779.815 | 0 |  | 1510.2841 | 0 |  | 1510.665 | 0 |  | 751.706 | 0 |  | 751.497 | 0 |  | 1517.9041 | 0 |  | 1518.234 | 0 |  | 733.501 | 0.102 |  | 733.757 | 0.102 |  | 1495.8571 | 0 |  | 1496.339 | 0 |  | 768.019 | 0.025 |  | 768.247 | 0.025 | 142.3373 | 137.8259 | 114.8566 | 103.8409 | 104.9992 | 135.15668 | 119.1237 | 0 | 0 | 0 | 0 | 0 | -38.6001768 | -9.4123256 | -50.14564 | -37.98937 | -19.70302237 | -31.57513 | -28.48243 | 15.47461 | 0.24101036 | 0 | 0 | 0 | 0 | 0 | 0 | 0 | 24.98605 | 12.3134 | 0 | 12.18372 | 24.73889 | 0 | 0 | -45.85182545 | -42.18485 | -40.07776185 | -39.4054 | -54.18327204 | -40.61849616 | -47.76164 | 71.32584 | 69.96505 | 55.07578 | 45.04411 | 47.07239 | 71.41262 | 62.19076
201 | E11438 | 2017-04-19 06:07 | 52.6896 | 53.5299 | 38 | 49 | 1.4197 | 615.248 | 21221 | 30 | 239962 | 239921 | 139147 | 139154 | 139261 | 139303 | 221069 | 221077 | 221036 | 221028 | 215335 | 215350 | 216036 | 216044 | 294066 | 294017 | 1362.8101 | 5011.6929 | 6 | 109.1687 | 109.1687 | 109.1687 | 91.4785 | 91.4785 | 25.9496 | 25.9496 | 1230.2734 | 1130.3712 | 1079.3334 | 929.8306 | 1059.3861 | 1001.1979 | 987.5748 | 974.1802 | 960.7894 | 953.3524 | 945.2042 | 932.9943 | 15.8 | 20 | 32.016 | 19.9817 | 12.4395 | 8.5951 | 6.1502 | 4.6094 | 3.6027 | 3.0817 | 3.0875 | 95.5 | 130.56 | 156.43 | 208.67 | 229.47 | 304.64 | 320.4 | 427.78 | 431.61 | 574.02 | 556.28 | 739.95 | 660.08 | 876.96 | 50.1 | 46.4 | 28.1915 | 7.7 | 10.154 | 10.154 | -2.5993 | 10.154 | 6109794 | 1 |  |  | 3.8 | 6.7271 | 8.385 | 10.8636 | 13.3264 | 17.3707 | 3.8509 | 6.8073 | 9.0473 | 11.9327 | 14.8618 | 19.2364 | 24.9419 | 25.0265 | 24.9526 | 24.8354 | 25.0869 | 25.2059 |  | 16680 | 612 | 8 |  | CC007 | 305 | 1457 | 7 | 2 | 30 | 23.6 | 7.7 | 2034.5 | 2019.1857 | 1714.0428 | 1598.5072 | 1501.25 | 1412.1857 | 1300.35 | 82.0086 | 80.0486 | 81.4157 | 82.1464 | 88.7379 | 45.94 | 64.4107 | 32.016 | 19.9817 | 12.4395 | 8.5951 | 6.1502 | 4.6094 | 3.6027 | 3.0817 | 0 | 0 | 0 | 0 | 0 | 0.1016 | 0.0254 | 0 | 0 | 0 | 0 | 0 | 0 | 0 | 0.042291 | 0.038501 | 0.032629 | 0.032622 | 0.03395 | 0.017721 | 0.016198 | -0.002479 | -0.00721 | -0.015954 | -0.007274 | -0.011624 | -0.029798 | -0.016697 | 0.069055 | 0.066465 | 0.06493 | 0.062408 | 0.066385 | 0.088358 | 0.083091 | -0.370887 | -0.365012 | -0.361876 | -0.36045 | -0.366271 | -0.379157 | -0.369805 | -1.290861 | -1.261797 | -1.2462 | -1.239017 | -1.267908 | -1.323548 | -1.276983 | -0.652427 | -0.591872 | -0.569921 | -0.562636 | -0.628146 | -0.872697 | -0.767696 | -0.288274 | -0.264181 | -0.251661 | -0.246089 | -0.269618 | -0.323559 | -0.28636 | 0.386002 | 0.340213 | 0.267793 | 0.210652 | 0.335099 | 0.270798 | 0.240108 | -10 | -5 | 0 | -5 | -10 | 20 | -20 | -2.497965 | -2.462098 | -2.444234 | -2.436433 | -2.473554 | 0 | 0 |  | 1452.829 | 0 |  | 1454.658 | 0 |  | 738.622 | 0 |  | 738.541 | 0 |  | 1407.922 | 0 |  | 1417.828 | 0 |  | 762.976 | 0 |  | 762.8 | 0 |  | 1406.3979 | 0 |  | 1433.068 | 0 |  | 773.699 | 0 |  | 773.94 | 0 |  | 1530.274 | 0 |  | 1531.137 | 0 |  | 779.999 | 0 |  | 779.815 | 0 |  | 1510.2841 | 0 |  | 1510.665 | 0 |  | 751.706 | 0 |  | 751.497 | 0 |  | 1517.9041 | 0 |  | 1518.234 | 0 |  | 733.501 | 0.102 |  | 733.757 | 0.102 |  | 1495.8571 | 0 |  | 1496.339 | 0 |  | 768.019 | 0.025 |  | 768.247 | 0.025 | 140.4923975 | 134.2052 | 111.2928 | 99.75964 | 99.66048125 | 124.7779 | 108.0474 | 0 | 0 | 0 | 0 | 0 | -38.5223512 | -9.393047 | -51.39176 | -39.48289 | -20.780385 | -31.4066 | -28.30731 | 15.98449 | 0.637214517 | 0 | 0 | 0 | 0 | 0 | 0 | 0 | 24.97965 | 12.31049 | 0 | 12.182165 | 24.73554 | 0 | 0 | -53.50462 | -47.37852 | -46.40052 | -46.21852 | -55.74036 | -40.09170018 | -49.44784 | 60.57566 | 59.65425 | 44.1119 | 34.31668 | 40.34835 | 62.14834 | 49.84371
201 | E11439 | 2017-04-19 06:08 | 53.3501 | 54.0642 | 36 | 49 | 1.4197 | 614.7347 | 21623 | 30 | 239962 | 239921 | 139147 | 139154 | 139261 | 139303 | 221069 | 221077 | 221036 | 221028 | 215335 | 215350 | 216036 | 216044 | 294066 | 294017 | 1362.8101 | 5011.6929 | 6 | 109.7364 | 109.7364 | 109.7364 | 92.0461 | 92.0461 | 26.5173 | 26.5173 | 1205.6641 | 1116.3998 | 1067.1666 | 925.3696 | 1054.5989 | 996.7063 | 982.9105 | 969.4614 | 955.657 | 948.3752 | 940.7694 | 928.455 | 15.8 | 17.4 | 32.2049 | 20.1682 | 12.6212 | 8.7245 | 6.246 | 4.7075 | 3.6332 | 3.085 | 3.0881 | 95.13 | 128.88 | 154.23 | 206.14 | 226.02 | 300.59 | 314.99 | 419.85 | 428.99 | 563.69 | 554.34 | 731.69 | 659.96 | 873.8 | 49.2 | 46.5 | 26.4392 | 7.609091 | 8.871 | 8.871 | -2.3061 | 8.871 | 6109011 | 2 |  |  | 3.815 | 6.7636 | 8.3879 | 10.5957 | 12.815 | 16.7193 | 4.1545 | 6.8491 | 8.9382 | 11.6164 | 13.5218 | 19.4873 | 24.9859 | 24.9894 | 24.9884 | 24.9382 | 24.7936 | 24.9801 |  | 16680 | 612 | 9 |  | CC007 | 305 | 1457 | 7 | 2 | 30 | 31 | 7.609091 | 2023.6714 | 2036.5714 | 1737.1285 | 1623.4071 | 1557.8572 | 1518.7142 | 1384.7142 | 68.9671 | 66.485 | 63.36 | 63.5314 | 86.2529 | 47.3279 | 61.2064 | 32.2049 | 20.1682 | 12.6212 | 8.7245 | 6.246 | 4.7075 | 3.6332 | 3.085 | 0 | 0 | 0 | 0 | 0 | 0.1016 | 0.0254 | 0 | 0 | 0 | 0 | 0 | 0 | 0 | 0.043305 | 0.039633 | 0.033505 | 0.03256 | 0.033885 | 0.018095 | 0.016509 | -0.00248 | -0.007212 | -0.015958 | -0.007278 | -0.011633 | -0.030893 | -0.017355 | 0.068998 | 0.066408 | 0.064874 | 0.062354 | 0.06632 | 0.088236 | 0.082988 | -0.371212 | -0.365376 | -0.362246 | -0.360837 | -0.366799 | -0.379669 | -0.370182 | -1.290609 | -1.261767 | -1.246217 | -1.239117 | -1.268673 | -1.321044 | -1.273852 | -0.653055 | -0.592307 | -0.570316 | -0.562978 | -0.628107 | -0.871783 | -0.767267 | -0.288 | -0.2641 | -0.251623 | -0.246115 | -0.270189 | -0.3251 | -0.287305 | 0.386805 | 0.343238 | 0.27062 | 0.213449 | 0.336988 | 0.271525 | 0.240139 | -10 | -5 | 0 | -5 | -10 | 30 | -30 | -2.498139 | -2.462263 | -2.444378 | -2.436575 | -2.473699 | 0 | 0 |  | 1452.829 | 0 |  | 1454.658 | 0 |  | 738.622 | 0 |  | 738.541 | 0 |  | 1407.922 | 0 |  | 1417.828 | 0 |  | 762.976 | 0 |  | 762.8 | 0 |  | 1406.3979 | 0 |  | 1433.068 | 0 |  | 773.699 | 0 |  | 773.94 | 0 |  | 1530.274 | 0 |  | 1531.137 | 0 |  | 779.999 | 0 |  | 779.815 | 0 |  | 1510.2841 | 0 |  | 1510.665 | 0 |  | 751.706 | 0 |  | 751.497 | 0 |  | 1517.9041 | 0 |  | 1518.234 | 0 |  | 733.501 | 0.102 |  | 733.757 | 0.102 |  | 1495.8571 | 0 |  | 1496.339 | 0 |  | 768.019 | 0.025 |  | 768.247 | 0.025 | 139.6293 | 135.2446 | 112.6945 | 101.2259 | 103.3171 | 134.0053 | 114.9147 | 0 | 0 | 0 | 0 | 0 | -38.5743704 | -9.4026228 | -52.68911 | -40.90775 | -21.86737 | -31.32736 | -28.23051 | 16.90672 | 1.077678792 | 0 | 0 | 0 | 0 | 0 | 0 | 0 | 24.98139 | 12.311315 | 0 | 12.182875 | 24.73699 | 0 | 0 | -45.03931 | -39.37953 | -36.13522176 | -35.76678 | -54.17605 | -41.25966 | -46.96165 | 66.88225 | 67.26867 | 54.69188285 | 46.31466 | 45.64752 | 71.07796 | 59.62807
201 | E11440 | 2017-04-19 06:10 | 53.4792 | 54.2668 | 64 | 49 | 1.4197 | 616.034 | 21664 | 30 | 239962 | 239921 | 139147 | 139154 | 139261 | 139303 | 221069 | 221077 | 221036 | 221028 | 215335 | 215350 | 216036 | 216044 | 294066 | 294017 | 1362.8101 | 5033.5918 | 6 | 110.3052 | 110.3052 | 110.3052 | 92.6149 | 92.6149 | 27.0861 | 27.0861 | 1230.2734 | 1128.4568 | 1076 | 931.1196 | 1059.3849 | 1001.551 | 988.1511 | 974.9935 | 961.6553 | 954.8757 | 947.2307 | 935.364 | 15.8 | 18.2 | 32.2014 | 20.0846 | 12.6057 | 8.7327 | 6.268 | 4.6644 | 3.6008 | 3.086 | 3.0818 | 95.18 | 129.44 | 154.92 | 206.14 | 227.5 | 299.7 | 317.08 | 418.9 | 429.39 | 566.36 | 554.45 | 737.72 | 660.35 | 874.94 | 49.9 | 46.4 | 26.1424 | 5.872727 | 6.38 | 6.38 | -1.4507 | 6.38 | 6109009 | 1 |  |  | 3.8107 | 6.67 | 8.3493 | 10.8157 | 13.56 | 17.3093 | 4.0418 | 7.0127 | 8.9036 | 12.9109 | 15.0418 | 19.0873 | 24.9783 | 25.0471 | 24.9639 | 24.8324 | 25.5657 | 25.1872 |  | 16680 | 612 | 10 |  | CC007 | 305 | 1457 | 7 | 2 | 30 | 27.200001 | 5.872727 | 1997.2643 | 1988.9928 | 1698.2214 | 1574.8643 | 1542.9071 | 1449.0143 | 1268.5929 | 76.2143 | 74.04 | 71.6864 | 74.0564 | 86.6907 | 44.9671 | 61.1057 | 32.2014 | 20.0846 | 12.6057 | 8.7327 | 6.268 | 4.6644 | 3.6008 | 3.086 | 0 | 0 | 0 | 0 | 0 | 0.1016 | 0.0254 | 0 | 0 | 0 | 0 | 0 | 0 | 0 | 0.043818 | 0.040104 | 0.033914 | 0.032521 | 0.033816 | 0.018748 | 0.017114 | -0.002479 | -0.00721 | -0.015956 | -0.007274 | -0.011629 | -0.03319 | -0.018719 | 0.069071 | 0.066482 | 0.064947 | 0.062428 | 0.066394 | 0.088365 | 0.083117 | -0.37077 | -0.364863 | -0.361717 | -0.360232 | -0.366287 | -0.378555 | -0.369003 | -1.290736 | -1.261508 | -1.245861 | -1.238389 | -1.268429 | -1.313595 | -1.2661 | -0.6524 | -0.59195 | -0.570023 | -0.562906 | -0.627705 | -0.872058 | -0.767844 | -0.288184 | -0.263965 | -0.251413 | -0.245624 | -0.270056 | -0.324084 | -0.286089 | 0.386454 | 0.34234 | 0.269457 | 0.212226 | 0.336036 | 0.271176 | 0.239735 | -10 | -5 | 0 | -5 | -10 | 40 | -40 | -2.498011 | -2.462137 | -2.444245 | -2.436443 | -2.473566 | 0 | 0 |  | 1452.829 | 0 |  | 1454.658 | 0 |  | 738.622 | 0 |  | 738.541 | 0 |  | 1407.922 | 0 |  | 1417.828 | 0 |  | 762.976 | 0 |  | 762.8 | 0 |  | 1406.3979 | 0 |  | 1433.068 | 0 |  | 773.699 | 0 |  | 773.94 | 0 |  | 1530.274 | 0 |  | 1531.137 | 0 |  | 779.999 | 0 |  | 779.815 | 0 |  | 1510.2841 | 0 |  | 1510.665 | 0 |  | 751.706 | 0 |  | 751.497 | 0 |  | 1517.9041 | 0 |  | 1518.234 | 0 |  | 733.501 | 0.102 |  | 733.757 | 0.102 |  | 1495.8571 | 0 |  | 1496.339 | 0 |  | 768.019 | 0.025 |  | 768.247 | 0.025 | 137.953 | 132.2322 | 110.2944 | 98.31563 | 102.4398 | 128.0421 | 105.4416 | 0 | 0 | 0 | 0 | 0 | -38.461188 | -9.3726762 | -53.35774 | -41.49604 | -22.37317 | -31.26561 | -28.14263 | 18.97093899 | 2.0320905 | 0 | 0 | 0 | 0 | 0 | 0 | 0 | 24.98011 | 12.310685 | 0 | 12.182215 | 24.73566 | 0 | 0 | -49.72220932 | -43.827978 | -40.8629 | -41.68679 | -54.41619 | -39.21392 | -46.91965 | 59.85321 | 59.21888 | 47.05832 | 37.54544 | 44.61661 | 69.33798 | 51.18141
201 | E11441 | 2017-04-19 06:12 | 53.7291 | 54.5893 | 43 | 48 | 1.3229 | 587.0929 | 23876 | 30 | 239962 | 239921 | 139147 | 139154 | 139261 | 139303 | 221069 | 221077 | 221036 | 221028 | 215335 | 215350 | 216036 | 216044 | 294066 | 294017 | 1362.8101 | 5057.8521 | 6 | 110.7805 | 110.7805 | 110.7805 | 93.0903 | 93.0903 | 27.5615 | 27.5615 | 1206.8359 | 1112.1923 | 1065.5 | 934.6937 | 1051.1855 | 997.868 | 985.0552 | 972.6464 | 960.1979 | 953.7316 | 946.9201 | 936.3214 | 15.8 | 17.8 | 32.2932 | 21.288 | 13.8264 | 9.8576 | 7.2095 | 5.4869 | 4.2447 | 3.6007 | 3.6051 | 101.12 | 139.27 | 157.04 | 213.44 | 223.77 | 302.51 | 305.74 | 413.61 | 411.89 | 550.7 | 529.33 | 710.6 | 630 | 850.61 | 49.6 | 46.4 | 25.3536 | 6.627273 | 8.977 | 8.977 | 2.6878 | 8.977 | 6109574 | 2 |  |  | 3.6871 | 6.5893 | 8.0671 | 9.9657 | 12.1757 | 16.0464 | 3.89 | 6.682 | 8.85 | 11.394 | 13.01 | 18.028 | 25.0294 | 24.9335 | 24.9156 | 25.0851 | 24.9504 | 25.0283 |  | 16680 | 612 | 11 |  | CC007C | 356 | 1444 | 8 | 2 | 30 | 30.799999 | 6.627273 | 1829.5358 | 1858.9857 | 1599.0786 | 1522.6357 | 1468.45 | 1437.4429 | 1312.6571 | 74.9886 | 72.17 | 69.4393 | 70.5907 | 84.5671 | 45.6936 | 61.5264 | 32.2932 | 21.288 | 13.8264 | 9.8576 | 7.2095 | 5.4869 | 4.2447 | 3.6007 | 0 | 0 | 0 | 0 | 0 | 0.1016 | 0.0254 | 0 | 0 | 0 | 0 | 0 | 0 | 0 | 0.04226 | 0.038272 | 0.032055 | 0.030924 | 0.032254 | 0.017383 | 0.015835 | -0.002281 | -0.00683 | -0.015277 | -0.006774 | -0.010069 | -0.029853 | -0.016699 | 0.070027 | 0.067393 | 0.065833 | 0.063275 | 0.067295 | 0.089572 | 0.084232 | -0.364998 | -0.359356 | -0.356345 | -0.354964 | -0.360928 | -0.3736 | -0.364408 | -1.293464 | -1.265033 | -1.249776 | -1.242685 | -1.272817 | -1.325859 | -1.27957 | -0.64282 | -0.582736 | -0.560882 | -0.553644 | -0.617384 | -0.856724 | -0.753624 | -0.291493 | -0.267685 | -0.255283 | -0.249712 | -0.27454 | -0.330375 | -0.292407 | 0.392415 | 0.366595 | 0.296272 | 0.238761 | 0.381951 | 0.31136 | 0.276228 | -10 | -5 | 0 | -5 | -10 | 30 | -30 | -2.462393 | -2.427299 | -2.410467 | -2.402673 | -2.439006 | 0 | 0 |  | 1452.829 | 0 |  | 1454.658 | 0 |  | 738.622 | 0 |  | 738.541 | 0 |  | 1407.922 | 0 |  | 1417.828 | 0 |  | 762.976 | 0 |  | 762.8 | 0 |  | 1406.3979 | 0 |  | 1433.068 | 0 |  | 773.699 | 0 |  | 773.94 | 0 |  | 1530.274 | 0 |  | 1531.137 | 0 |  | 779.999 | 0 |  | 779.815 | 0 |  | 1510.2841 | 0 |  | 1510.665 | 0 |  | 751.706 | 0 |  | 751.497 | 0 |  | 1517.9041 | 0 |  | 1518.234 | 0 |  | 733.501 | 0.102 |  | 733.757 | 0.102 |  | 1495.8571 | 0 |  | 1496.339 | 0 |  | 768.019 | 0.025 |  | 768.247 | 0.025 | 128.1169 | 125.2826 | 105.2721 | 96.34477 | 98.81934275 | 128.7546 | 110.5677 | 0 | 0 | 0 | 0 | 0 | -37.95776 | -9.2559632 | -51.7114 | -39.77517 | -20.96874 | -30.01084275 | -28.23745 | 16.53346173 | 1.10554848 | 0 | 0 | 0 | 0 | 0 | 0 | 0 | 24.62393 | 12.136495 | 0 | 12.013365 | 24.39006 | 0 | 0 | -48.20417 | -42.05605712 | -38.94725 | -39.08212 | -52.21037 | -39.1468 | -46.36777 | 52.82526 | 55.58789 | 45.35615 | 39.26518 | 42.76158 | 68.18353 | 56.04955
201 | E11442 | 2017-04-19 06:14 | 53.8308 | 54.7832 | 54 | 48 | 1.3229 | 592.1249 | 24057 | 30 | 239962 | 239921 | 139147 | 139154 | 139261 | 139303 | 221069 | 221077 | 221036 | 221028 | 215335 | 215350 | 216036 | 216044 | 294066 | 294017 | 1362.8101 | 5106.5308 | 6 | 111.26 | 111.26 | 111.26 | 93.5697 | 93.5697 | 28.0409 | 28.0409 | 1227.9297 | 1121.4247 | 1071.1666 | 937.4597 | 1050.5996 | 998.0773 | 985.9908 | 973.9177 | 961.8163 | 955.4213 | 948.7033 | 938.1412 | 15.6 | 19.8 | 32.2299 | 20.9469 | 13.5803 | 9.6778 | 7.0808 | 5.3799 | 4.193 | 3.5979 | 3.6022 | 102.32 | 142.84 | 159.72 | 219.06 | 227.92 | 310.34 | 312.25 | 426.08 | 416.35 | 567.94 | 531.9 | 730.38 | 630.2 | 861.02 | 49.4 | 46.5 | 23.7527 | 7.190909 | 8.3333 | 8.3333 | 1.9013 | 8.3333 | 6109573 | 1 |  |  | 3.6036 | 6.6407 | 8.0607 | 10.4829 | 12.37 | 16.8664 | 3.812 | 6.91 | 8.59 | 11.782 | 14.846 | 18.812 | 25.2105 | 24.9624 | 24.9552 | 24.8874 | 25.1184 | 25.1357 |  | 16680 | 612 | 12 |  | CC007C | 356 | 1444 | 8 | 2 | 30 | 25.4 | 7.190909 | 1883.4143 | 1848.2072 | 1576.3 | 1492.0286 | 1415.7285 | 1380.8286 | 1183.6357 | 80.8957 | 78.8121 | 79.0293 | 80.5679 | 87.2814 | 45.9743 | 62.8629 | 32.2299 | 20.9469 | 13.5803 | 9.6778 | 7.0808 | 5.3799 | 4.193 | 3.5979 | 0 | 0 | 0 | 0 | 0 | 0.1016 | 0.0254 | 0 | 0 | 0 | 0 | 0 | 0 | 0 | 0.043711 | 0.038653 | 0.03243 | 0.031049 | 0.032449 | 0.017801 | 0.016205 | -0.002278 | -0.006817 | -0.015263 | -0.006757 | -0.010037 | -0.029073 | -0.016196 | 0.070114 | 0.067486 | 0.065927 | 0.063367 | 0.067398 | 0.089727 | 0.084405 | -0.364632 | -0.358818 | -0.355746 | -0.354331 | -0.36019 | -0.373031 | -0.363583 | -1.295004 | -1.265652 | -1.25006 | -1.24279 | -1.272454 | -1.329618 | -1.281623 | -0.640986 | -0.581606 | -0.559984 | -0.55286 | -0.616802 | -0.856124 | -0.754073 | -0.292915 | -0.268275 | -0.25559 | -0.249874 | -0.274326 | -0.329929 | -0.291015 | 0.391328 | 0.362435 | 0.292377 | 0.235026 | 0.37923 | 0.310118 | 0.276139 | -10 | -5 | 0 | -5 | -10 | 20 | -20 | -2.461402 | -2.426311 | -2.409442 | -2.401686 | -2.438042 | 0 | 0 |  | 1452.829 | 0 |  | 1454.658 | 0 |  | 738.622 | 0 |  | 738.541 | 0 |  | 1407.922 | 0 |  | 1417.828 | 0 |  | 762.976 | 0 |  | 762.8 | 0 |  | 1406.3979 | 0 |  | 1433.068 | 0 |  | 773.699 | 0 |  | 773.94 | 0 |  | 1530.274 | 0 |  | 1531.137 | 0 |  | 779.999 | 0 |  | 779.815 | 0 |  | 1510.2841 | 0 |  | 1510.665 | 0 |  | 751.706 | 0 |  | 751.497 | 0 |  | 1517.9041 | 0 |  | 1518.234 | 0 |  | 733.501 | 0.102 |  | 733.757 | 0.102 |  | 1495.8571 | 0 |  | 1496.339 | 0 |  | 768.019 | 0.025 |  | 768.247 | 0.025 | 132.0537 | 124.7281 | 103.9207301 | 94.54538 | 95.41727 | 123.8976 | 99.90477 | 0 | 0 | 0 | 0 | 0 | -37.8999496 | -9.2350082 | -53.6559 | -40.2933 | -21.45978002 | -30.18985468 | -28.51824 | 14.98745 | -0.01153461 | 0 | 0 | 0 | 0 | 0 | 0 | 0 | 24.61402 | 12.131555 | 0 | 12.00843 | 24.38042 | 0 | 0 | -51.85301 | -45.83759 | -44.25514 | -44.54277 | -53.83534 | -39.3597 | -47.40322 | 51.15882 | 50.72878 | 38.20581 | 31.82118 | 37.44411 | 61.62541 | 43.25501
201 | E11443 | 2017-04-19 06:15 | 54.1788 | 55.1474 | 37 | 48 | 1.3229 | 589.4688 | 23965 | 30 | 239962 | 239921 | 139147 | 139154 | 139261 | 139303 | 221069 | 221077 | 221036 | 221028 | 215335 | 215350 | 216036 | 216044 | 294066 | 294017 | 1362.8101 | 5106.5308 | 6 | 111.7373 | 111.7373 | 111.7373 | 94.0471 | 94.0471 | 28.5182 | 28.5182 | 1208.0078 | 1113.9067 | 1066.5 | 933.7313 | 1050.236 | 997.8984 | 986.0066 | 974.1816 | 962.319 | 955.9269 | 949.2867 | 938.6489 | 15.8 | 18 | 32.3821 | 21.1802 | 13.6836 | 9.7156 | 7.0823 | 5.3836 | 4.1874 | 3.6006 | 3.6089 | 102.04 | 141.45 | 159.54 | 217.79 | 227.46 | 309.13 | 311.12 | 423.57 | 415.31 | 564.89 | 530.6 | 724.31 | 629.94 | 853.1 | 50.2 | 46.3 | 22.5 | 3.690909 | 4.787 | 4.787 | 1.9662 | 4.787 | 6109573 | 2 |  |  | 3.6936 | 6.54 | 7.9857 | 10.2314 | 12.325 | 16.0164 | 3.948 | 6.856 | 8.59 | 11.358 | 12.902 | 18.234 | 25.0177 | 24.9889 | 24.9807 | 25.0618 | 25.0406 | 25.0521 |  | 16680 | 612 | 13 |  | CC007C | 356 | 1444 | 8 | 2 | 30 | 28.799999 | 3.690909 | 1878.7 | 1880 | 1611.3785 | 1525.8214 | 1437.9785 | 1415.2428 | 1190.4357 | 69.9693 | 66.4157 | 62.3107 | 62.3093 | 83.0793 | 45.9571 | 58.1579 | 32.3821 | 21.1802 | 13.6836 | 9.7156 | 7.0823 | 5.3836 | 4.1874 | 3.6006 | 0 | 0 | 0 | 0 | 0 | 0.1016 | 0.0254 | 0 | 0 | 0 | 0 | 0 | 0 | 0 | 0.045146 | 0.039185 | 0.032807 | 0.031215 | 0.032671 | 0.018482 | 0.016756 | -0.002278 | -0.006817 | -0.015264 | -0.006758 | -0.01004 | -0.029158 | -0.016221 | 0.070114 | 0.06748 | 0.065919 | 0.063358 | 0.067391 | 0.089707 | 0.084408 | -0.364572 | -0.358871 | -0.355838 | -0.354455 | -0.360256 | -0.373332 | -0.363691 | -1.29453 | -1.265751 | -1.250356 | -1.24324 | -1.272616 | -1.332752 | -1.283975 | -0.641336 | -0.581585 | -0.559851 | -0.552639 | -0.616742 | -0.855712 | -0.754479 | -0.292502 | -0.26835 | -0.255817 | -0.250217 | -0.274456 | -0.33043 | -0.290643 | 0.391798 | 0.3638 | 0.293392 | 0.235894 | 0.38035 | 0.311214 | 0.276567 | -10 | -5 | 0 | -5 | -10 | 10 | -10 | -2.46119 | -2.426113 | -2.409286 | -2.40151 | -2.43783 | 0 | 0 |  | 1452.829 | 0 |  | 1454.658 | 0 |  | 738.622 | 0 |  | 738.541 | 0 |  | 1407.922 | 0 |  | 1417.828 | 0 |  | 762.976 | 0 |  | 762.8 | 0 |  | 1406.3979 | 0 |  | 1433.068 | 0 |  | 773.699 | 0 |  | 773.94 | 0 |  | 1530.274 | 0 |  | 1531.137 | 0 |  | 779.999 | 0 |  | 779.815 | 0 |  | 1510.2841 | 0 |  | 1510.665 | 0 |  | 751.706 | 0 |  | 751.497 | 0 |  | 1517.9041 | 0 |  | 1518.234 | 0 |  | 733.501 | 0.102 |  | 733.757 | 0.102 |  | 1495.8571 | 0 |  | 1496.339 | 0 |  | 768.019 | 0.025 |  | 768.247 | 0.025 | 131.7231718 | 126.8624 | 106.2205 | 96.67299 | 96.90681 | 126.9572 | 100.4823 | 0 | 0 | 0 | 0 | 0 | -37.9305312 | -9.2377514 | -55.49391204 | -40.96983 | -21.935 | -30.40592068 | -28.80057 | 14.22846 | -0.686926625 | 0 | 0 | 0 | 0 | 0 | 0 | 0 | 24.6119 | 12.130565 | 0 | 12.00755 | 24.3783 | 0 | 0 | -44.87383 | -38.62637 | -34.88471 | -34.43455 | -51.23849 | -39.32604 | -43.87891 | 55.96733 | 59.39676 | 49.40076 | 43.84007 | 41.24604 | 63.92907 | 46.6787
201 | E11444 | 2017-04-19 06:17 | 54.1643 | 55.2641 | 56 | 48 | 1.3229 | 590.9667 | 24009 | 30 | 239962 | 239921 | 139147 | 139154 | 139261 | 139303 | 221069 | 221077 | 221036 | 221028 | 215335 | 215350 | 216036 | 216044 | 294066 | 294017 | 1362.8101 | 5155.3398 | 6 | 112.2158 | 112.2158 | 112.2158 | 94.5256 | 94.5256 | 28.9967 | 28.9967 | 1212.6953 | 1117.3955 | 1068 | 935.325 | 1050.7744 | 998.3848 | 986.4274 | 974.6539 | 962.8006 | 956.6952 | 949.9313 | 939.6954 | 15.6 | 20 | 32.2934 | 21.0503 | 13.6283 | 9.7004 | 7.0967 | 5.3844 | 4.2033 | 3.6009 | 3.6064 | 102.41 | 144.63 | 159.59 | 221.38 | 227.08 | 314.32 | 311.3 | 431.54 | 415.03 | 575.88 | 530.49 | 739.7 | 629.91 | 872.24 | 50.9 | 46.5 | 22.3195 | 6.6 | 8.3523 | 8.3523 | 0.5291 | 8.3523 | 6111133 | 1 |  |  | 3.5943 | 6.565 | 8.1036 | 10.2871 | 12.4936 | 16.0764 | 3.742 | 6.62 | 9.012 | 11.922 | 14.002 | 18.104 | 25.2152 | 24.9279 | 24.8804 | 24.9216 | 25.0691 | 25.1764 |  | 16680 | 612 | 14 |  | CC007C | 356 | 1444 | 8 | 2 | 30 | 27.799999 | 6.6 | 1906.7428 | 1864.9143 | 1599.6786 | 1512.6143 | 1446.1571 | 1384.0857 | 1232.05 | 71.2321 | 66.8364 | 63.2293 | 63.3257 | 83.9729 | 46.6207 | 60.9786 | 32.2934 | 21.0503 | 13.6283 | 9.7004 | 7.0967 | 5.3844 | 4.2033 | 3.6009 | 0 | 0 | 0 | 0 | 0 | 0.1016 | 0.0254 | 0 | 0 | 0 | 0 | 0 | 0 | 0 | 0.045885 | 0.039613 | 0.033278 | 0.03144 | 0.032929 | 0.018786 | 0.017052 | -0.002278 | -0.006817 | -0.015265 | -0.006757 | -0.010042 | -0.02883 | -0.016025 | 0.070118 | 0.067487 | 0.065928 | 0.063368 | 0.067396 | 0.089729 | 0.084392 | -0.364574 | -0.358798 | -0.355739 | -0.354328 | -0.36025 | -0.373212 | -0.363915 | -1.29474 | -1.265583 | -1.250055 | -1.242803 | -1.272874 | -1.332886 | -1.285788 | -0.64115 | -0.581641 | -0.55998 | -0.552846 | -0.616618 | -0.856135 | -0.753566 | -0.292689 | -0.26822 | -0.255587 | -0.249884 | -0.274562 | -0.329907 | -0.291532 | 0.391601 | 0.363404 | 0.293203 | 0.235861 | 0.380284 | 0.311462 | 0.276412 | -10 | -5 | 0 | -5 | -10 | 0 | 0 | -2.461145 | -2.426069 | -2.409241 | -2.401455 | -2.437775 | 0 | 0 |  | 1452.829 | 0 |  | 1454.658 | 0 |  | 738.622 | 0 |  | 738.541 | 0 |  | 1407.922 | 0 |  | 1417.828 | 0 |  | 762.976 | 0 |  | 762.8 | 0 |  | 1406.3979 | 0 |  | 1433.068 | 0 |  | 773.699 | 0 |  | 773.94 | 0 |  | 1530.274 | 0 |  | 1531.137 | 0 |  | 779.999 | 0 |  | 779.815 | 0 |  | 1510.2841 | 0 |  | 1510.665 | 0 |  | 751.706 | 0 |  | 751.497 | 0 |  | 1517.9041 | 0 |  | 1518.234 | 0 |  | 733.501 | 0.102 |  | 733.757 | 0.102 |  | 1495.8571 | 0 |  | 1496.339 | 0 |  | 768.019 | 0.025 |  | 768.247 | 0.025 | 133.697 | 125.8575 | 105.4636 | 95.85134 | 97.4652 | 124.1926 | 103.9751636 | 0 | 0 | 0 | 0 | 0 | -37.9183392 | -9.243441 | -56.45972718 | -41.50606 | -22.51724 | -30.67611 | -29.13227 | 13.38751 | -1.320504276 | 0 | 0 | 0 | 0 | 0 | 0 | 0 | 24.61145 | 12.130345 | 0 | 12.007275 | 24.37775 | 0 | 0 | -45.67046 | -38.87479 | -35.40714 | -35.00936 | -51.7792 | -39.91361 | -45.9514 | 56.17825 | 57.60697 | 47.53923 | 42.17315 | 40.93149 | 59.74818 | 47.45982
201 | E11445 | 2017-04-19 06:18 | 54.3708 | 55.5255 | 43 | 48 | 1.3229 | 587.1832 | 23850 | 30 | 239962 | 239921 | 139147 | 139154 | 139261 | 139303 | 221069 | 221077 | 221036 | 221028 | 215335 | 215350 | 216036 | 216044 | 294066 | 294017 | 1362.8101 | 5155.3398 | 6 | 112.6913 | 112.6913 | 112.6913 | 95.001 | 95.001 | 29.4722 | 29.4722 | 1211.5234 | 1115.8289 | 1067.6666 | 932.3975 | 1051.3619 | 998.969 | 986.8721 | 974.9496 | 962.9391 | 956.3281 | 949.2261 | 938.8337 | 15.8 | 22.8 | 32.3799 | 21.1564 | 13.6719 | 9.703 | 7.0666 | 5.4029 | 4.23 | 3.597 | 3.6051 | 102 | 141.79 | 159.18 | 217.65 | 227.57 | 309.49 | 311.48 | 423.55 | 415.39 | 563.38 | 531.35 | 718.37 | 629.68 | 854.47 | 50.3 | 46.4 | 22.5245 | 2.381818 | 3.6939 | 3.6939 | 1.4189 | 3.6939 | 6111133 | 2 |  |  | 3.7107 | 6.5079 | 7.9679 | 10.2386 | 12.34 | 16.2007 | 3.7 | 6.974 | 8.57 | 11.612 | 13.012 | 18.222 | 24.9925 | 24.9484 | 25.0043 | 25.0768 | 24.8782 | 24.9398 |  | 16680 | 612 | 15 |  | CC007C | 356 | 1444 | 8 | 2 | 30 | 32 | 2.381818 | 1903.8 | 1891.2357 | 1640.1 | 1551.5215 | 1454.0286 | 1394.9143 | 1320.3643 | 61.7693 | 60.675 | 55.4014 | 54.8364 | 84.2114 | 47.3293 | 55.8536 | 32.3799 | 21.1564 | 13.6719 | 9.703 | 7.0666 | 5.4029 | 4.23 | 3.597 | 0 | 0 | 0 | 0 | 0 | 0.1016 | 0.0254 | 0 | 0 | 0 | 0 | 0 | 0 | 0 | 0.046643 | 0.040019 | 0.033584 | 0.031575 | 0.033101 | 0.019013 | 0.017272 | -0.002279 | -0.006818 | -0.015267 | -0.006758 | -0.010045 | -0.028268 | -0.015724 | 0.070103 | 0.067472 | 0.065912 | 0.06335 | 0.067383 | 0.08971 | 0.084335 | -0.364677 | -0.358908 | -0.355879 | -0.354522 | -0.360312 | -0.373248 | -0.364324 | -1.294777 | -1.265661 | -1.25029 | -1.243305 | -1.272714 | -1.331919 | -1.286821 | -0.641245 | -0.581702 | -0.55995 | -0.552662 | -0.616833 | -0.856336 | -0.752378 | -0.292706 | -0.26827 | -0.255759 | -0.250261 | -0.274417 | -0.329847 | -0.292924 | 0.391705 | 0.363388 | 0.292815 | 0.235387 | 0.379659 | 0.310699 | 0.276329 | -10 | -5 | 0 | -5 | -10 | -10 | 10 | -2.461061 | -2.42599 | -2.409175 | -2.401392 | -2.437699 | 0 | 0 |  | 1452.829 | 0 |  | 1454.658 | 0 |  | 738.622 | 0 |  | 738.541 | 0 |  | 1407.922 | 0 |  | 1417.828 | 0 |  | 762.976 | 0 |  | 762.8 | 0 |  | 1406.3979 | 0 |  | 1433.068 | 0 |  | 773.699 | 0 |  | 773.94 | 0 |  | 1530.274 | 0 |  | 1531.137 | 0 |  | 779.999 | 0 |  | 779.815 | 0 |  | 1510.2841 | 0 |  | 1510.665 | 0 |  | 751.706 | 0 |  | 751.497 | 0 |  | 1517.9041 | 0 |  | 1518.234 | 0 |  | 733.501 | 0.102 |  | 733.757 | 0.102 |  | 1495.8571 | 0 |  | 1496.339 | 0 |  | 768.019 | 0.025 |  | 768.247 | 0.025 | 133.4620914 | 127.6055 | 108.1022712 | 98.28889 | 97.97681 | 125.1378 | 111.3529 | 0 | 0 | 0 | 0 | 0 | -37.9219968 | -9.2538296 | -57.44149 | -42.02121 | -22.90156193 | -30.8551 | -29.34369 | 12.32691 | -1.991998908 | 0 | 0 | 0 | 0 | 0 | 0 | 0 | 24.61061 | 12.12995 | 0 | 12.00696 | 24.37699 | 0 | 0 | -39.60925 | -35.29476885 | -31.02201393 | -30.30599 | -51.94437 | -40.52978 | -42.02302 | 61.02196 | 62.41943 | 54.17869534 | 49.13475 | 41.06573 | 59.01289 | 58.08407
201 | E11446 | 2017-04-19 06:20 | 54.4232 | 55.6827 | 51 | 48 | 1.3229 | 589.4542 | 23950 | 30 | 239962 | 239921 | 139147 | 139154 | 139261 | 139303 | 221069 | 221077 | 221036 | 221028 | 215335 | 215350 | 216036 | 216044 | 294066 | 294017 | 1362.8101 | 5204.145 | 6 | 113.1685 | 113.1685 | 113.1685 | 95.4783 | 95.4783 | 29.9495 | 29.9495 | 1220.8984 | 1122.5691 | 1074.3334 | 938.125 | 1057.6219 | 1004.0798 | 991.3584 | 978.9072 | 966.3411 | 959.113 | 951.6503 | 940.5792 | 15.8 | 20.8 | 32.2277 | 20.9765 | 13.5538 | 9.6031 | 7.0083 | 5.3501 | 4.2025 | 3.5979 | 3.5995 | 101.92 | 142.64 | 159.68 | 219.31 | 228.84 | 312.77 | 313.09 | 430.23 | 417.15 | 569.63 | 532.63 | 728.67 | 629.85 | 861.31 | 49 | 46.4 | 25.2999 | 6.681818 | 8.8379 | 8.8379 | 4.0425 | 8.8379 | 6109573 | 1 |  |  | 3.6236 | 6.4721 | 8.0064 | 10.3971 | 12.9693 | 16.3121 | 4.178 | 6.736 | 8.648 | 11.732 | 13.772 | 18.3 | 25.1554 | 24.8985 | 24.9258 | 24.9921 | 24.7289 | 25.1263 |  | 16680 | 612 | 16 |  | CC007C | 356 | 1444 | 8 | 2 | 30 | 24 | 6.681818 | 1888.3357 | 1874.4 | 1613.0358 | 1509.5428 | 1395.4286 | 1361.0857 | 1223.8 | 70.6693 | 66.8107 | 63.2479 | 62.9 | 84.2714 | 46.9129 | 62.1129 | 32.2277 | 20.9765 | 13.5538 | 9.6031 | 7.0083 | 5.3501 | 4.2025 | 3.5979 | 0 | 0 | 0 | 0 | 0 | 0.1016 | 0.0254 | 0 | 0 | 0 | 0 | 0 | 0 | 0 | 0.047179 | 0.040397 | 0.033963 | 0.031712 | 0.033266 | 0.019504 | 0.017746 | -0.002279 | -0.006817 | -0.015268 | -0.006757 | -0.010046 | -0.028319 | -0.015826 | 0.070119 | 0.067487 | 0.065927 | 0.063366 | 0.067404 | 0.089737 | 0.084392 | -0.364561 | -0.358801 | -0.355759 | -0.354379 | -0.360097 | -0.372926 | -0.363725 | -1.29469 | -1.265543 | -1.250168 | -1.243069 | -1.272119 | -1.328882 | -1.282611 | -0.64118 | -0.581605 | -0.559913 | -0.552691 | -0.617085 | -0.856417 | -0.753562 | -0.292646 | -0.268265 | -0.255676 | -0.25009 | -0.273936 | -0.329601 | -0.291534 | 0.391565 | 0.362279 | 0.291537 | 0.23433 | 0.378248 | 0.309729 | 0.275975 | -10 | -5 | 0 | -5 | -10 | -20 | 20 | -2.460956 | -2.425889 | -2.40908 | -2.401289 | -2.437588 | 0 | 0 |  | 1452.829 | 0 |  | 1454.658 | 0 |  | 738.622 | 0 |  | 738.541 | 0 |  | 1407.922 | 0 |  | 1417.828 | 0 |  | 762.976 | 0 |  | 762.8 | 0 |  | 1406.3979 | 0 |  | 1433.068 | 0 |  | 773.699 | 0 |  | 773.94 | 0 |  | 1530.274 | 0 |  | 1531.137 | 0 |  | 779.999 | 0 |  | 779.815 | 0 |  | 1510.2841 | 0 |  | 1510.665 | 0 |  | 751.706 | 0 |  | 751.497 | 0 |  | 1517.9041 | 0 |  | 1518.234 | 0 |  | 733.501 | 0.102 |  | 733.757 | 0.102 |  | 1495.8571 | 0 |  | 1496.339 | 0 |  | 768.019 | 0.025 |  | 768.247 | 0.025 | 132.4082 | 126.4976328 | 106.3426 | 95.65369 | 94.05747 | 122.1397 | 103.2789296 | 0 | 0 | 0 | 0 | 0 | -37.8892816 | -9.238615 | -58.131581 | -42.49693394 | -23.37189076 | -31.02079 | -29.53860318 | 11.71409483 | -2.46261312 | 0 | 0 | 0 | 0 | 0 | 0 | 0 | 24.60956 | 12.129445 | 0 | 12.006445 | 24.37588 | 0 | 0 | -45.31174 | -38.85744 | -35.41332 | -34.7642639 | -52.00262 | -40.17701 | -46.80592 | 53.57445 | 57.27271 | 47.5574 | 41.87508 | 36.89213 | 55.78756 | 44.77178
201 | E11447 | 2017-04-19 06:22 | 54.5506 | 55.8931 | 46 | 49 | 1.3229 | 588.8436 | 23926 | 30 | 239962 | 239921 | 139147 | 139154 | 139261 | 139303 | 221069 | 221077 | 221036 | 221028 | 215335 | 215350 | 216036 | 216044 | 294066 | 294017 | 1362.8101 | 5204.145 | 6 | 113.6453 | 113.6453 | 113.6453 | 95.9551 | 95.9551 | 30.4262 | 30.4262 | 1223.2422 | 1125.4442 | 1079.6666 | 935.4224 | 1053.1833 | 999.2769 | 987.0835 | 975.1685 | 963.0816 | 956.6653 | 949.5865 | 939.0306 | 15.8 | 24 | 32.0325 | 20.9967 | 13.5989 | 9.6439 | 7.0444 | 5.352 | 4.1997 | 3.5982 | 3.5981 | 100.94 | 141.75 | 157.57 | 218.13 | 225.81 | 310.4 | 308.63 | 424.21 | 412.38 | 566.65 | 526.12 | 723.85 | 622.74 | 854.93 | 50.1 | 46.3 | 24.4854 | 7.6 | 7.8993 | 7.8993 | 0.2247 | 7.8993 | 6111133 | 2 |  |  | 3.7329 | 6.475 | 8.085 | 10.2243 | 12.4514 | 16.2529 | 3.71 | 6.684 | 8.478 | 11.232 | 13.56 | 18.142 | 24.9814 | 25.0421 | 24.9646 | 24.989 | 24.9283 | 25.0219 |  | 16680 | 612 | 17 |  | CC007C | 356 | 1444 | 8 | 2 | 30 | 31.4 | 7.6 | 1854 | 1874.3071 | 1614.6714 | 1513.8143 | 1452.2572 | 1355.7214 | 1246.2428 | 56.995 | 54.1436 | 50.8229 | 48.7929 | 81.2779 | 46.0943 | 58.7229 | 32.0325 | 20.9967 | 13.5989 | 9.6439 | 7.0444 | 5.352 | 4.1997 | 3.5982 | 0 | 0 | 0 | 0 | 0 | 0.1016 | 0.0254 | 0 | 0 | 0 | 0 | 0 | 0 | 0 | 0.047819 | 0.040817 | 0.03431 | 0.031846 | 0.033374 | 0.019671 | 0.017939 | -0.002279 | -0.006818 | -0.015673 | -0.007045 | -0.010049 | -0.029332 | -0.0168 | 0.070113 | 0.06748 | 0.065919 | 0.063357 | 0.067387 | 0.089732 | 0.08438 | -0.364556 | -0.358839 | -0.355809 | -0.354405 | -0.360316 | -0.372663 | -0.363548 | -1.29439 | -1.265465 | -1.250022 | -1.24254 | -1.272946 | -1.324055 | -1.278468 | -0.641442 | -0.581713 | -0.559948 | -0.552718 | -0.616636 | -0.856722 | -0.753574 | -0.29238 | -0.268194 | -0.255702 | -0.250127 | -0.274616 | -0.329363 | -0.291595 | 0.391512 | 0.362577 | 0.291761 | 0.234705 | 0.377783 | 0.309776 | 0.275885 | -10 | -5 | -5 | -10 | -10 | -30 | 30 | -2.461117 | -2.426039 | -2.409118 | -2.401171 | -2.437756 | 0 | 0 |  | 1452.829 | 0 |  | 1454.658 | 0 |  | 738.622 | 0 |  | 738.541 | 0 |  | 1407.922 | 0 |  | 1417.828 | 0 |  | 762.976 | 0 |  | 762.8 | 0 |  | 1406.3979 | 0 |  | 1433.068 | 0 |  | 773.699 | 0 |  | 773.94 | 0 |  | 1530.274 | 0 |  | 1531.137 | 0 |  | 779.999 | 0 |  | 779.815 | 0 |  | 1510.2841 | 0 |  | 1510.665 | 0 |  | 751.706 | 0 |  | 751.497 | 0 |  | 1517.9041 | 0 |  | 1518.234 | 0 |  | 733.501 | 0.102 |  | 733.757 | 0.102 |  | 1495.8571 | 0 |  | 1496.339 | 0 |  | 768.019 | 0.025 |  | 768.247 | 0.025 | 129.989502 | 126.4782 | 106.4375 | 95.91073 | 97.86326 | 121.6516 | 105.158 | 0 | 0 | 0 | 0 | 0 | -37.8625608 | -9.2341192 | -58.9465206 | -43.02454 | -23.29666 | -30.81623454 | -29.69146545 | 12.7917 | -1.456175052 | 0 | 0 | 0 | 0 | 0 | 0 | 0 | 24.61117 | 12.130195 | 12.04559 | 24.01171 | 24.37756 | 0 | 0 | -36.55898679 | -31.49604 | -28.45818 | -26.96871 | -50.11888 | -39.49 | -44.25205 | 59.09516461 | 64.08786 | 66.72827 | 62.13749 | 42.43047 | 57.09073 | 50.21562
201 | E11448 | 2017-04-19 06:23 | 54.5197 | 55.9786 | 54 | 48 | 1.3229 | 590.0132 | 23971 | 30 | 239962 | 239921 | 139147 | 139154 | 139261 | 139303 | 221069 | 221077 | 221036 | 221028 | 215335 | 215350 | 216036 | 216044 | 294066 | 294017 | 1362.8101 | 5228.5518 | 6 | 114.1231 | 114.1231 | 114.1231 | 96.4328 | 96.4328 | 30.904 | 30.904 | 1217.3828 | 1123.3993 | 1075.6666 | 937.2733 | 1053.2859 | 1000.1016 | 987.8026 | 975.7032 | 963.2443 | 956.4591 | 949.4629 | 938.5225 | 15.8 | 21.6 | 32.0877 | 21.0566 | 13.6287 | 9.6806 | 7.0802 | 5.3935 | 4.1982 | 3.6007 | 3.5959 | 101.89 | 143.77 | 159.33 | 220.39 | 227.89 | 313.75 | 311.85 | 430.63 | 416.03 | 573.07 | 531.67 | 738.28 | 630.05 | 872.04 | 49.6 | 46.5 | 24.7265 | 7.9 | 8.7327 | 8.7327 | 1.6052 | 8.7327 | 6111133 | 1 |  |  | 3.6493 | 6.5607 | 8.0779 | 10.4093 | 12.225 | 16.1379 | 3.528 | 6.746 | 9.032 | 11.688 | 14.412 | 17.846 | 25.1243 | 24.9538 | 24.9253 | 24.9641 | 25.0859 | 25.0751 |  | 16680 | 612 | 18 |  | CC007C | 356 | 1444 | 8 | 2 | 30 | 28.200001 | 7.9 | 1874.7572 | 1872.7786 | 1605.4928 | 1508.9928 | 1418.3715 | 1402.1571 | 1196.2285 | 71.455 | 67.2507 | 66.1464 | 67.0064 | 84.7686 | 45.9864 | 61.9407 | 32.0877 | 21.0566 | 13.6287 | 9.6806 | 7.0802 | 5.3935 | 4.1982 | 3.6007 | 0 | 0 | 0 | 0 | 0 | 0.1016 | 0.0254 | 0 | 0 | 0 | 0 | 0 | 0 | 0 | 0.048306 | 0.041097 | 0.034607 | 0.031947 | 0.033472 | 0.019845 | 0.018095 | -0.002279 | -0.006818 | -0.015673 | -0.007045 | -0.010051 | -0.03343 | -0.019259 | 0.070139 | 0.067503 | 0.065943 | 0.063383 | 0.067416 | 0.089744 | 0.084424 | -0.36442 | -0.358722 | -0.355672 | -0.354227 | -0.360109 | -0.372332 | -0.36293 | -1.294627 | -1.265785 | -1.250231 | -1.242538 | -1.272815 | -1.318814 | -1.272093 | -0.641061 | -0.581315 | -0.559628 | -0.552521 | -0.616497 | -0.855479 | -0.753617 | -0.292612 | -0.268478 | -0.255889 | -0.250148 | -0.274531 | -0.330403 | -0.291304 | 0.391561 | 0.362588 | 0.291783 | 0.23485 | 0.378688 | 0.309767 | 0.275748 | -10 | -5 | -5 | -10 | -10 | -40 | 40 | -2.460993 | -2.42592 | -2.409012 | -2.401051 | -2.437623 | 0 | 0 |  | 1452.829 | 0 |  | 1454.658 | 0 |  | 738.622 | 0 |  | 738.541 | 0 |  | 1407.922 | 0 |  | 1417.828 | 0 |  | 762.976 | 0 |  | 762.8 | 0 |  | 1406.3979 | 0 |  | 1433.068 | 0 |  | 773.699 | 0 |  | 773.94 | 0 |  | 1530.274 | 0 |  | 1531.137 | 0 |  | 779.999 | 0 |  | 779.815 | 0 |  | 1510.2841 | 0 |  | 1510.665 | 0 |  | 751.706 | 0 |  | 751.497 | 0 |  | 1517.9041 | 0 |  | 1518.234 | 0 |  | 733.501 | 0.102 |  | 733.757 | 0.102 |  | 1495.8571 | 0 |  | 1496.339 | 0 |  | 768.019 | 0.025 |  | 768.247 | 0.025 | 131.4936 | 126.4182 | 105.871 | 95.64449 | 95.62093 | 125.8352 | 100.9904 | 0 | 0 | 0 | 0 | 0 | -37.8289312 | -9.218422 | -59.5878 | -43.38984 | -23.67187 | -30.94168 | -29.8106 | 17.91608819 | 1.480716252 | 0 | 0 | 0 | 0 | 0 | 0 | 0 | 24.60993 | 12.1296 | 12.04506 | 24.01051 | 24.37623 | 0 | 0 | -45.80701 | -39.09384 | -37.01738 | -37.02244 | -52.25959 | -39.3404 | -46.67956 | 50.70871 | 56.06409 | 57.22682 | 51.69088 | 37.92698 | 66.58194 | 46.57312
201 | E11449 | 2017-04-19 06:25 | 54.5026 | 56.0663 | 53 | 48 | 1.3229 | 583.8531 | 23709 | 30 | 239962 | 239921 | 139147 | 139154 | 139261 | 139303 | 221069 | 221077 | 221036 | 221028 | 215335 | 215350 | 216036 | 216044 | 294066 | 294017 | 1362.8101 | 5252.7998 | 6 | 114.5958 | 114.5958 | 114.5958 | 96.9056 | 96.9056 | 31.3767 | 31.3767 | 1224.4141 | 1129.5271 | 1082.8334 | 937.8875 | 1051.443 | 998.6501 | 986.7097 | 974.9318 | 963.0107 | 956.4967 | 949.8254 | 939.6281 | 16 | 25.6 | 31.9968 | 20.9687 | 13.6096 | 9.6778 | 7.0758 | 5.406 | 4.235 | 3.597 | 3.5998 | 101.99 | 140.77 | 159.75 | 216.01 | 228.33 | 306.79 | 311.88 | 419.91 | 415.39 | 558.13 | 530.61 | 714.52 | 629.9 | 852.39 | 48.8 | 46.5 | 21.7963 | 2.818182 | 3.7713 | 3.7713 | 0.5367 | 3.7713 | 6111133 | 2 |  |  | 3.6536 | 6.5286 | 8.065 | 10.3407 | 12.3457 | 16.0943 | 3.884 | 6.908 | 8.634 | 11.686 | 13.266 | 18.082 | 25.1063 | 25.0165 | 24.9621 | 24.9775 | 24.9301 | 25.1256 |  | 16680 | 613 | 1 |  | CC007C | 356 | 1444 | 8 | 2 | 30 | 27.6 | 2.818182 | 1849.7643 | 1854.9642 | 1598.2 | 1505.1571 | 1400.0215 | 1365.5428 | 1288.3928 | 65.42 | 62.7179 | 61.6064 | 60.5136 | 81.8021 | 45.5657 | 56.98 | 31.9968 | 20.9687 | 13.6096 | 9.6778 | 7.0758 | 5.406 | 4.235 | 3.597 | 0 | 0 | 0 | 0 | 0 | 0.1016 | 0.0254 | 0 | 0 | 0 | 0 | 0 | 0 | 0 | 0.048626 | 0.041239 | 0.034767 | 0.032012 | 0.033526 | 0.019778 | 0.018041 | -0.002279 | -0.006818 | -0.015674 | -0.007046 | -0.010054 | -0.029384 | -0.016797 | 0.07014 | 0.067506 | 0.065945 | 0.063382 | 0.06742 | 0.089756 | 0.084391 | -0.364403 | -0.358675 | -0.355646 | -0.354238 | -0.360041 | -0.372604 | -0.363602 | -1.294553 | -1.265561 | -1.250115 | -1.242607 | -1.272573 | -1.324721 | -1.27966 | -0.641106 | -0.581447 | -0.559692 | -0.552479 | -0.616719 | -0.855871 | -0.752397 | -0.292548 | -0.268297 | -0.255798 | -0.250201 | -0.27423 | -0.329975 | -0.292583 | 0.391469 | 0.362723 | 0.292155 | 0.235108 | 0.379374 | 0.310608 | 0.275997 | -10 | -5 | -5 | -10 | -10 | -30 | 30 | -2.461064 | -2.425988 | -2.40907 | -2.401121 | -2.437703 | 0 | 0 |  | 1452.829 | 0 |  | 1454.658 | 0 |  | 738.622 | 0 |  | 738.541 | 0 |  | 1407.922 | 0 |  | 1417.828 | 0 |  | 762.976 | 0 |  | 762.8 | 0 |  | 1406.3979 | 0 |  | 1433.068 | 0 |  | 773.699 | 0 |  | 773.94 | 0 |  | 1530.274 | 0 |  | 1531.137 | 0 |  | 779.999 | 0 |  | 779.815 | 0 |  | 1510.2841 | 0 |  | 1510.665 | 0 |  | 751.706 | 0 |  | 751.497 | 0 |  | 1517.9041 | 0 |  | 1518.234 | 0 |  | 733.501 | 0.102 |  | 733.757 | 0.102 |  | 1495.8571 | 0 |  | 1496.339 | 0 |  | 768.019 | 0.025 |  | 768.247 | 0.025 | 129.7425 | 125.2212 | 105.393299 | 95.39987 | 94.38944953 | 122.5657 | 108.7288 | 0 | 0 | 0 | 0 | 0 | -37.8565664 | -9.2354908 | -59.99865 | -43.56188 | -23.86845 | -31.02293 | -29.86983 | 12.72527 | -1.59189704 | 0 | 0 | 0 | 0 | 0 | 0 | 0 | 24.61064 | 12.12994 | 12.04535 | 24.01121 | 24.37703 | 0 | 0 | -41.94115452 | -36.46713 | -34.48061 | -33.43249 | -50.44891 | -38.99836 | -42.87158106 | 52.41331 | 57.32214 | 59.08959 | 54.95566 | 38.44774 | 58.436 | 55.02979
201 | E11450 | 2017-04-19 06:27 | 54.3622 | 56.0541 | 61 | 48 | 1.3229 | 584.4872 | 23750 | 30 | 239962 | 239921 | 139147 | 139154 | 139261 | 139303 | 221069 | 221077 | 221036 | 221028 | 215335 | 215350 | 216036 | 216044 | 294066 | 294017 | 1362.8101 | 5277.0479 | 6 | 115.0691 | 115.0691 | 115.0691 | 97.3788 | 97.3788 | 31.85 | 31.85 | 1205.6641 | 1117.9465 | 1068.5 | 937.7438 | 1050.2064 | 997.8119 | 986.0439 | 974.3427 | 962.3664 | 956.1437 | 949.3217 | 938.8992 | 15.8 | 18 | 32.1651 | 21.0598 | 13.5621 | 9.6582 | 7.066 | 5.3555 | 4.194 | 3.6003 | 3.601 | 102.08 | 144.58 | 159.82 | 222.07 | 228.35 | 316.15 | 311.92 | 433.63 | 416.13 | 578.54 | 530.58 | 742.18 | 629.06 | 875.08 | 50.3 | 46.4 | 22.4062 | 5.19091 | 5.3918 | 5.3918 | -1.7973 | 5.3918 | 6110729 | 1 |  |  | 3.6064 | 6.5343 | 8.0679 | 10.415 | 12.3193 | 16.3507 | 3.89 | 6.874 | 8.808 | 11.764 | 14.078 | 18.366 | 25.122 | 24.9788 | 24.9739 | 24.9687 | 25.0844 | 25.0691 |  | 16680 | 613 | 2 |  | CC007C | 356 | 1444 | 8 | 2 | 30 | 25.4 | 5.19091 | 1887.8928 | 1857.8214 | 1606.0072 | 1515.2357 | 1432.6143 | 1350.8715 | 1203 | 69.3836 | 62.2243 | 61.77 | 61.115 | 83.5536 | 45.8521 | 58.2686 | 32.1651 | 21.0598 | 13.5621 | 9.6582 | 7.066 | 5.3555 | 4.194 | 3.6003 | 0 | 0 | 0 | 0 | 0 | 0.1016 | 0.0254 | 0 | 0 | 0 | 0 | 0 | 0 | 0 | 0.048704 | 0.04124 | 0.034842 | 0.032062 | 0.03354 | 0.019809 | 0.018118 | -0.00228 | -0.006818 | -0.015675 | -0.007046 | -0.010056 | -0.028429 | -0.015828 | 0.070115 | 0.067481 | 0.06592 | 0.063361 | 0.067389 | 0.089726 | 0.084388 | -0.364561 | -0.358844 | -0.355806 | -0.35437 | -0.360313 | -0.372998 | -0.363732 | -1.294491 | -1.26557 | -1.250081 | -1.24244 | -1.273091 | -1.329036 | -1.282448 | -0.641357 | -0.581633 | -0.559897 | -0.552758 | -0.616602 | -0.856355 | -0.753743 | -0.29247 | -0.268281 | -0.25575 | -0.250052 | -0.274638 | -0.32973 | -0.291398 | 0.391453 | 0.362322 | 0.291817 | 0.234914 | 0.378469 | 0.310454 | 0.276076 | -10 | -5 | -5 | -10 | -10 | -20 | 20 | -2.461081 | -2.426003 | -2.409076 | -2.401132 | -2.437721 | 0 | 0 |  | 1452.829 | 0 |  | 1454.658 | 0 |  | 738.622 | 0 |  | 738.541 | 0 |  | 1407.922 | 0 |  | 1417.828 | 0 |  | 762.976 | 0 |  | 762.8 | 0 |  | 1406.3979 | 0 |  | 1433.068 | 0 |  | 773.699 | 0 |  | 773.94 | 0 |  | 1530.274 | 0 |  | 1531.137 | 0 |  | 779.999 | 0 |  | 779.815 | 0 |  | 1510.2841 | 0 |  | 1510.665 | 0 |  | 751.706 | 0 |  | 751.497 | 0 |  | 1517.9041 | 0 |  | 1518.234 | 0 |  | 733.501 | 0.102 |  | 733.757 | 0.102 |  | 1495.8571 | 0 |  | 1496.339 | 0 |  | 768.019 | 0.025 |  | 768.247 | 0.025 | 132.3696 | 125.3676 | 105.868 | 96.00685 | 96.54245 | 121.2083 | 101.518764 | 0 | 0 | 0 | 0 | 0 | -37.8965968 | -9.2387928 | -60.09545 | -43.56345054 | -23.9603 | -31.08087904 | -29.89727 | 11.45629032 | -2.93680592 | 0 | 0 | 0 | 0 | 0 | 0 | 0 | 24.61081 | 12.130015 | 12.04538 | 24.01132 | 24.37721 | 0 | 0 | -44.49966 | -36.19171 | -34.58483769 | -33.78180517 | -51.51932 | -39.26568 | -43.91955 | 52.38531 | 57.7425 | 59.36823 | 55.15548 | 39.50307 | 55.50231 | 45.42362
201 | E11451 | 2017-04-19 06:29 | 54.3885 | 56.1514 | 53 | 48 | 1.3229 | 582.6473 | 23673 | 30 | 239962 | 239921 | 139147 | 139154 | 139261 | 139303 | 221069 | 221077 | 221036 | 221028 | 215335 | 215350 | 216036 | 216044 | 294066 | 294017 | 1362.8101 | 5301.292 | 6 | 115.5409 | 115.5409 | 115.5409 | 97.8506 | 97.8506 | 32.3218 | 32.3218 | 1224.4141 | 1129.0374 | 1080.6666 | 938.7813 | 1049.731 | 997.4916 | 985.8509 | 974.3265 | 962.5328 | 956.1445 | 949.5142 | 939.1552 | 15.8 | 24.8 | 32.3738 | 21.1146 | 13.5676 | 9.646 | 7.0426 | 5.3785 | 4.2162 | 3.5989 | 3.6027 | 101.97 | 140.44 | 159.57 | 216.92 | 227.89 | 309.26 | 311.9 | 423.62 | 415.97 | 561.34 | 531.57 | 718.74 | 629.97 | 852.56 | 49.9 | 46.4 | 22.2832 | 4.881818 | 5.7603 | 5.7603 | 0.0006 | 5.7603 | 6110729 | 2 |  |  | 3.6779 | 6.5543 | 8.0807 | 10.3886 | 12.4436 | 16.3107 | 3.834 | 6.954 | 9.054 | 11.794 | 13.242 | 18.668 | 24.9348 | 24.9793 | 24.9431 | 25.0423 | 24.9118 | 25.0271 |  | 16680 | 613 | 3 |  | CC007C | 356 | 1444 | 8 | 2 | 30 | 29.799999 | 4.881818 | 1874.4071 | 1864.45 | 1616.3214 | 1521.0714 | 1408.3143 | 1366.4928 | 1256.2072 | 59.5964 | 54.165 | 51.1479 | 50.0607 | 78.1207 | 45.1086 | 57.6293 | 32.3738 | 21.1146 | 13.5676 | 9.646 | 7.0426 | 5.3785 | 4.2162 | 3.5989 | 0 | 0 | 0 | 0 | 0 | 0.1016 | 0.0254 | 0 | 0 | 0 | 0 | 0 | 0 | 0 | 0.049035 | 0.041368 | 0.035001 | 0.032286 | 0.033538 | 0.020095 | 0.018381 | -0.00228 | -0.006819 | -0.016136 | -0.007637 | -0.01006 | -0.028451 | -0.015739 | 0.070122 | 0.067487 | 0.065926 | 0.063365 | 0.0674 | 0.089728 | 0.084381 | -0.364526 | -0.35883 | -0.355748 | -0.354326 | -0.360182 | -0.37318 | -0.363991 | -1.294587 | -1.265765 | -1.249663 | -1.241818 | -1.272426 | -1.332167 | -1.285748 | -0.641228 | -0.581454 | -0.55974 | -0.552497 | -0.616696 | -0.855948 | -0.753026 | -0.29256 | -0.268446 | -0.25589 | -0.250333 | -0.274432 | -0.33008 | -0.292076 | 0.391703 | 0.36238 | 0.292111 | 0.235168 | 0.379189 | 0.310525 | 0.276183 | -10 | -5 | -10 | -15 | -10 | -10 | 10 | -2.461083 | -2.426006 | -2.408824 | -2.400706 | -2.437723 | 0 | 0 |  | 1452.829 | 0 |  | 1454.658 | 0 |  | 738.622 | 0 |  | 738.541 | 0 |  | 1407.922 | 0 |  | 1417.828 | 0 |  | 762.976 | 0 |  | 762.8 | 0 |  | 1406.3979 | 0 |  | 1433.068 | 0 |  | 773.699 | 0 |  | 773.94 | 0 |  | 1530.274 | 0 |  | 1531.137 | 0 |  | 779.999 | 0 |  | 779.815 | 0 |  | 1510.2841 | 0 |  | 1510.665 | 0 |  | 751.706 | 0 |  | 751.497 | 0 |  | 1517.9041 | 0 |  | 1518.234 | 0 |  | 733.501 | 0.102 |  | 733.757 | 0.102 |  | 1495.8571 | 0 |  | 1496.339 | 0 |  | 768.019 | 0.025 |  | 768.247 | 0.025 | 131.4372 | 125.8261 | 106.5576 | 96.38269 | 94.92038382 | 122.6127 | 106 | 0 | 0 | 0 | 0 | 0 | -37.915088 | -9.2453714 | -60.52842 | -43.73091 | -23.57489 | -30.60957 | -29.87402 | 11.13159 | -3.396946216 | 0 | 0 | 0 | 0 | 0 | 0 | 0 | 24.61083 | 12.13003 | 24.08824 | 36.01059 | 24.37723 | 0 | 0 | -38.21488 | -31.49445591 | -28.62953 | -27.65839 | -48.17672 | -38.61062 | -43.39636 | 57.30471 | 62.7308 | 78.44143 | 74.12532 | 41.24687 | 57.21855 | 49.96134
201 | E11452 | 2017-04-19 06:30 | 54.2927 | 56.1402 | 60 | 47 | 1.3229 | 584.0012 | 23731 | 30 | 239962 | 239921 | 139147 | 139154 | 139261 | 139303 | 221069 | 221077 | 221036 | 221028 | 215335 | 215350 | 216036 | 216044 | 294066 | 294017 | 1362.8101 | 5325.5352 | 6 | 116.0137 | 116.0137 | 116.0137 | 98.3235 | 98.3235 | 32.7946 | 32.7946 | 1198.6328 | 1111.8899 | 1062.8334 | 934.2125 | 1047.1411 | 994.4688 | 982.4424 | 970.4095 | 958.1083 | 951.5541 | 944.4139 | 933.4553 | 16 | 16.8 | 32.3555 | 21.0914 | 13.5408 | 9.6346 | 7.0566 | 5.3751 | 4.1963 | 3.6003 | 3.5994 | 101.85 | 145.56 | 160.14 | 224.57 | 228.69 | 319.56 | 312.89 | 437.76 | 416.38 | 581.6 | 531.85 | 745.29 | 629.97 | 877.96 | 49.5 | 46.4 | 20.2447 | 4.9 | 5.1981 | 5.1981 | -2.0929 | 5.1981 | 6110729 | 1 |  |  | 3.6286 | 6.6793 | 8.1771 | 10.4943 | 12.4836 | 16.3814 | 4.112 | 7.048 | 8.8 | 11.76 | 13.158 | 18.146 | 25.0556 | 24.8779 | 25.0151 | 25.1306 | 24.9885 | 24.9543 |  | 16680 | 613 | 4 |  | CC007C | 356 | 1444 | 8 | 2 | 30 | 30.4 | 4.9 | 1924.55 | 1887.9071 | 1626.2142 | 1529.2142 | 1451.1571 | 1373.15 | 1222.6929 | 66.7329 | 58.6279 | 58.405 | 57.6843 | 80.8357 | 43.84 | 58.2314 | 32.3555 | 21.0914 | 13.5408 | 9.6346 | 7.0566 | 5.3751 | 4.1963 | 3.6003 | 0 | 0 | 0 | 0 | 0 | 0.1016 | 0.0254 | 0 | 0 | 0 | 0 | 0 | 0 | 0 | 0.04914 | 0.041514 | 0.035155 | 0.03193 | 0.033531 | 0.020101 | 0.018405 | -0.00228 | -0.006818 | -0.016136 | -0.007634 | -0.01006 | -0.02915 | -0.016091 | 0.070096 | 0.067465 | 0.065905 | 0.063346 | 0.067373 | 0.089692 | 0.084356 | -0.364778 | -0.359029 | -0.355924 | -0.354462 | -0.360475 | -0.373454 | -0.364164 | -1.295312 | -1.266172 | -1.249923 | -1.241886 | -1.273266 | -1.333526 | -1.286474 | -0.641003 | -0.581385 | -0.559727 | -0.552594 | -0.616326 | -0.855797 | -0.753195 | -0.293045 | -0.268712 | -0.256079 | -0.250371 | -0.275114 | -0.33045 | -0.29207 | 0.391527 | 0.361838 | 0.291595 | 0.234667 | 0.378577 | 0.310273 | 0.275979 | -10 | -5 | -10 | -15 | -10 | 0 | 0 | -2.461213 | -2.426084 | -2.408869 | -2.400772 | -2.437818 | 0 | 0 |  | 1452.829 | 0 |  | 1454.658 | 0 |  | 738.622 | 0 |  | 738.541 | 0 |  | 1407.922 | 0 |  | 1417.828 | 0 |  | 762.976 | 0 |  | 762.8 | 0 |  | 1406.3979 | 0 |  | 1433.068 | 0 |  | 773.699 | 0 |  | 773.94 | 0 |  | 1530.274 | 0 |  | 1531.137 | 0 |  | 779.999 | 0 |  | 779.815 | 0 |  | 1510.2841 | 0 |  | 1510.665 | 0 |  | 751.706 | 0 |  | 751.497 | 0 |  | 1517.9041 | 0 |  | 1518.234 | 0 |  | 733.501 | 0.102 |  | 733.757 | 0.102 |  | 1495.8571 | 0 |  | 1496.339 | 0 |  | 768.019 | 0.025 |  | 768.247 | 0.025 | 134.9032568 | 127.3677 | 107.1756 | 96.8696 | 97.76881 | 123.1605698 | 103.1415 | 0 | 0 | 0 | 0 | 0 | -37.9429264 | -9.2497656 | -60.69832032 | -43.9311 | -23.77229 | -30.17286 | -29.88483 | 12.06708 | -2.976900836 | 0 | 0 | 0 | 0 | 0 | 0 | 0 | 24.61213 | 12.13042 | 24.08869 | 36.01158 | 24.37818 | 0 | 0 | -42.77599 | -34.08538 | -32.69086 | -31.876 | -49.82114 | -37.51814048 | -43.8596 | 56.04108 | 61.48159 | 74.8012 | 70.83232 | 42.44102 | 59.76658 | 47.05522
201 | E11453 | 2017-04-19 06:32 | 54.3089 | 56.2198 | 56 | 48 | 1.3229 | 591.772 | 24053 | 30 | 239962 | 239921 | 139147 | 139154 | 139261 | 139303 | 221069 | 221077 | 221036 | 221028 | 215335 | 215350 | 216036 | 216044 | 294066 | 294017 | 1362.8101 | 5349.958 | 6 | 116.4929 | 116.4929 | 116.4929 | 98.8027 | 98.8027 | 33.2738 | 33.2738 | 1217.3828 | 1124.1218 | 1078.8334 | 936.4437 | 1049.9481 | 997.6602 | 985.9641 | 974.231 | 962.3116 | 955.7882 | 949.1514 | 938.5681 | 15.8 | 23.8 | 32.373 | 21.0845 | 13.5477 | 9.6128 | 7.0358 | 5.3762 | 4.1973 | 3.6031 | 3.5972 | 101.87 | 143.37 | 160.35 | 221.51 | 229.08 | 315.55 | 313.52 | 430.9 | 416.41 | 571.01 | 531.77 | 732.11 | 629.97 | 864.43 | 50.5 | 46.4 | 22.6927 | 6.445454 | 7.3536 | 7.3536 | -1.5523 | 7.3536 | 6112221 | 2 |  |  | 3.6893 | 6.5914 | 8.1629 | 10.5221 | 12.5279 | 16.5586 | 3.934 | 6.738 | 8.918 | 12.02 | 13.668 | 18.642 | 25.0026 | 24.9827 | 24.9911 | 25.0474 | 25.0626 | 25.039 |  | 16680 | 613 | 5 |  | CC007C | 356 | 1444 | 8 | 2 | 30 | 28.4 | 6.445454 | 1892.5 | 1866.2928 | 1611.8643 | 1508.2214 | 1409.5072 | 1374.3857 | 1206.9857 | 65.8657 | 60.8764 | 60.2271 | 60.2179 | 80.9007 | 44.8257 | 59.7257 | 32.373 | 21.0845 | 13.5477 | 9.6128 | 7.0358 | 5.3762 | 4.1973 | 3.6031 | 0 | 0 | 0 | 0 | 0 | 0.1016 | 0.0254 | 0 | 0 | 0 | 0 | 0 | 0 | 0 | 0.049381 | 0.041611 | 0.035241 | 0.031583 | 0.033512 | 0.020171 | 0.018466 | -0.00228 | -0.006819 | -0.016139 | -0.007636 | -0.010065 | -0.029738 | -0.016415 | 0.070128 | 0.067496 | 0.065935 | 0.063376 | 0.06741 | 0.08974 | 0.084413 | -0.364531 | -0.358767 | -0.355686 | -0.354216 | -0.360099 | -0.37314 | -0.363732 | -1.295018 | -1.265758 | -1.249656 | -1.241576 | -1.272318 | -1.332412 | -1.284659 | -0.640961 | -0.581389 | -0.559676 | -0.552568 | -0.616689 | -0.85579 | -0.753646 | -0.29282 | -0.268448 | -0.255893 | -0.250153 | -0.27435 | -0.33015 | -0.291343 | 0.391444 | 0.361229 | 0.29089 | 0.234048 | 0.378599 | 0.309857 | 0.275835 | -10 | -5 | -10 | -15 | -10 | 10 | -10 | -2.461352 | -2.426225 | -2.408984 | -2.400892 | -2.437956 | 0 | 0 |  | 1452.829 | 0 |  | 1454.658 | 0 |  | 738.622 | 0 |  | 738.541 | 0 |  | 1407.922 | 0 |  | 1417.828 | 0 |  | 762.976 | 0 |  | 762.8 | 0 |  | 1406.3979 | 0 |  | 1433.068 | 0 |  | 773.699 | 0 |  | 773.94 | 0 |  | 1530.274 | 0 |  | 1531.137 | 0 |  | 779.999 | 0 |  | 779.815 | 0 |  | 1510.2841 | 0 |  | 1510.665 | 0 |  | 751.706 | 0 |  | 751.497 | 0 |  | 1517.9041 | 0 |  | 1518.234 | 0 |  | 733.501 | 0.102 |  | 733.757 | 0.102 |  | 1495.8571 | 0 |  | 1496.339 | 0 |  | 768.019 | 0.025 |  | 768.247 | 0.025 | 132.71724 | 125.9673 | 106.2783 | 95.58504 | 95.01488 | 123.3374 | 101.8853 | 0 | 0 | 0 | 0 | 0 | -37.911024 | -9.2387928 | -60.99664 | -44.03825 | -23.87093 | -29.73202 | -29.83204 | 12.74719 | -2.634835609 | 0 | 0 | 0 | 0 | 0 | 0 | 0 | 24.61352 | 12.131125 | 24.08984 | 36.01338 | 24.37956 | 0 | 0 | -42.21734 | -35.39287 | -33.70766 | -33.27448 | -49.89057 | -38.36139 | -45.01203 | 54.11677 | 58.6673 | 72.78952 | 68.59191 | 39.67183 | 59.81215 | 44.99962
201 | E11454 | 2017-04-19 06:34 | 54.2788 | 56.2021 | 58 | 48 | 1.3229 | 596.6031 | 24231 | 30 | 239962 | 239921 | 139147 | 139154 | 139261 | 139303 | 221069 | 221077 | 221036 | 221028 | 215335 | 215350 | 216036 | 216044 | 294066 | 294017 | 1362.8101 | 5374.3701 | 6 | 116.976 | 116.976 | 116.976 | 99.2857 | 99.2857 | 33.7569 | 33.7569 | 1170.5078 | 1088.5811 | 1038.8334 | 922.675 | 1027.0306 | 975.9885 | 965.1276 | 953.982 | 942.9377 | 937.5228 | 931.5428 | 921.3762 | 16 | 16.6 | 32.3254 | 21.2209 | 13.6804 | 9.7438 | 7.131 | 5.4342 | 4.2201 | 3.5967 | 3.5979 | 101.44 | 145.03 | 158.65 | 222.76 | 226.82 | 316.55 | 311.01 | 433.61 | 414.42 | 578.56 | 529.53 | 742.01 | 629.95 | 882.85 | 50.2 | 46.3 | 26.1301 | 6.990909 | 8.0013 | 8.0013 | -1.9421 | 8.0013 | 6110729 | 1 |  |  | 3.6921 | 6.8843 | 8.4093 | 10.6579 | 12.8657 | 16.9271 | 3.796 | 7.432 | 9.15 | 12.026 | 14.5 | 19.604 | 25.2266 | 24.9218 | 24.9268 | 25.0674 | 24.9162 | 24.9151 |  | 16680 | 613 | 6 |  | CC007C | 356 | 1444 | 8 | 2 | 30 | 40.599998 | 6.990909 | 1948.7357 | 1959.5215 | 1695.3071 | 1642.7214 | 1536.4214 | 1459.9714 | 1335.9642 | 72.6271 | 67.4386 | 69.9321 | 69.1907 | 83.5086 | 43.5393 | 61.515 | 32.3254 | 21.2209 | 13.6804 | 9.7438 | 7.131 | 5.4342 | 4.2201 | 3.5967 | 0 | 0 | 0 | 0 | 0 | 0.1016 | 0.0254 | 0 | 0 | 0 | 0 | 0 | 0 | 0 | 0.049574 | 0.0418 | 0.035404 | 0.031265 | 0.033477 | 0.020524 | 0.018782 | -0.00228 | -0.006819 | -0.016137 | -0.007633 | -0.010065 | -0.030452 | -0.016839 | 0.07009 | 0.067455 | 0.065895 | 0.063331 | 0.067356 | 0.089652 | 0.084309 | -0.364892 | -0.359201 | -0.356118 | -0.354773 | -0.360778 | -0.373597 | -0.364393 | -1.295875 | -1.266986 | -1.250876 | -1.243419 | -1.274775 | -1.331641 | -1.285091 | -0.640638 | -0.580861 | -0.559177 | -0.551718 | -0.615389 | -0.854384 | -0.751593 | -0.293528 | -0.269412 | -0.256825 | -0.251556 | -0.276368 | -0.331995 | -0.293797 | 0.392307 | 0.363975 | 0.293213 | 0.235763 | 0.380208 | 0.310752 | 0.275888 | -10 | -5 | -10 | -15 | -10 | 20 | -20 | -2.462019 | -2.426867 | -2.409402 | -2.401342 | -2.438501 | 0 | 0 |  | 1452.829 | 0 |  | 1454.658 | 0 |  | 738.622 | 0 |  | 738.541 | 0 |  | 1407.922 | 0 |  | 1417.828 | 0 |  | 762.976 | 0 |  | 762.8 | 0 |  | 1406.3979 | 0 |  | 1433.068 | 0 |  | 773.699 | 0 |  | 773.94 | 0 |  | 1530.274 | 0 |  | 1531.137 | 0 |  | 779.999 | 0 |  | 779.815 | 0 |  | 1510.2841 | 0 |  | 1510.665 | 0 |  | 751.706 | 0 |  | 751.497 | 0 |  | 1517.9041 | 0 |  | 1518.234 | 0 |  | 733.501 | 0.102 |  | 733.757 | 0.102 |  | 1495.8571 | 0 |  | 1496.339 | 0 |  | 768.019 | 0.025 |  | 768.247 | 0.025 | 136.5869 | 132.1795 | 111.7123 | 104.0352 | 103.4872 | 130.8894 | 112.6338 | 0 | 0 | 0 | 0 | 0 | -37.9574552 | -9.2555822 | -61.28711225 | -44.32044 | -24.10063 | -29.38448 | -29.8450323 | 13.22053 | -2.496931813 | 0 | 0 | 0 | 0 | 0 | 0 | 0 | 24.62019 | 12.134335 | 24.09402 | 36.02013 | 24.38501 | 0 | 0 | -46.52768 | -39.17245 | -39.10442 | -38.17375 | -51.39027 | -37.19928 | -46.23424 | 53.39228 | 60.82097 | 72.60123 | 72.49709 | 46.6369 | 68.95315 | 54.64705
201 | E11455 | 2017-04-19 06:36 | 54.3182 | 56.2846 | 56 | 49 | 1.3229 | 594.5956 | 24154 | 30 | 239962 | 239921 | 139147 | 139154 | 139261 | 139303 | 221069 | 221077 | 221036 | 221028 | 215335 | 215350 | 216036 | 216044 | 294066 | 294017 | 1362.8101 | 5398.7861 | 6 | 117.4574 | 117.4574 | 117.4574 | 99.7672 | 99.7672 | 34.2383 | 34.2383 | 1205.6641 | 1119.3203 | 1071.5 | 937.5375 | 1050.2472 | 998.2661 | 986.8618 | 975.2133 | 963.1453 | 956.4161 | 949.6888 | 939.1304 | 15.8 | 18.8 | 32.2729 | 20.8401 | 13.3924 | 9.4662 | 6.9574 | 5.3307 | 4.1804 | 3.5991 | 3.5984 | 102.86 | 142.94 | 162.41 | 221.24 | 232.62 | 315.27 | 316.68 | 430.09 | 418.31 | 570.63 | 532.88 | 730.03 | 630.03 | 861.08 | 50.2 | 46.7 | 22.3301 | 6.263636 | 8.2438 | 8.2438 | -1.7974 | 8.2438 | 6110729 | 2 |  |  | 3.7186 | 6.6507 | 8.39 | 10.7671 | 13.1471 | 16.8079 | 4.078 | 6.746 | 9.308 | 12.096 | 14.186 | 19.032 | 25.0009 | 24.9609 | 24.9229 | 24.9097 | 25.0193 | 25.0683 |  | 16680 | 613 | 7 |  | CC007C | 356 | 1444 | 8 | 2 | 30 | 21 | 6.263636 | 1900.0428 | 1884.8071 | 1598.3785 | 1466.6857 | 1368.7928 | 1345.05 | 1188.6428 | 89.3921 | 90.6471 | 94.2429 | 94.35 | 91.035 | 47.03 | 63.77 | 32.2729 | 20.8401 | 13.3924 | 9.4662 | 6.9574 | 5.3307 | 4.1804 | 3.5991 | 0 | 0 | 0 | 0 | 0 | 0.1016 | 0.0254 | 0 | 0 | 0 | 0 | 0 | 0 | 0 | 0.049872 | 0.041977 | 0.035498 | 0.031019 | 0.033401 | 0.02055 | 0.018817 | -0.002281 | -0.006821 | -0.016145 | -0.00764 | -0.009533 | -0.032529 | -0.018136 | 0.070156 | 0.067525 | 0.065966 | 0.06341 | 0.067451 | 0.089797 | 0.084467 | -0.364421 | -0.358624 | -0.3555 | -0.353929 | -0.359767 | -0.372377 | -0.362992 | -1.295489 | -1.266132 | -1.249804 | -1.241219 | -1.27216 | -1.324464 | -1.277124 | -0.64029 | -0.580914 | -0.559349 | -0.552534 | -0.616894 | -0.855811 | -0.753717 | -0.293378 | -0.268781 | -0.256036 | -0.249903 | -0.273749 | -0.329769 | -0.290975 | 0.390667 | 0.358322 | 0.288128 | 0.232609 | 0.377758 | 0.309669 | 0.275903 | -10 | -5 | -10 | -15 | -5 | 30 | -30 | -2.461627 | -2.426448 | -2.409181 | -2.401097 | -2.438444 | 0 | 0 |  | 1452.829 | 0 |  | 1454.658 | 0 |  | 738.622 | 0 |  | 738.541 | 0 |  | 1407.922 | 0 |  | 1417.828 | 0 |  | 762.976 | 0 |  | 762.8 | 0 |  | 1406.3979 | 0 |  | 1433.068 | 0 |  | 773.699 | 0 |  | 773.94 | 0 |  | 1530.274 | 0 |  | 1531.137 | 0 |  | 779.999 | 0 |  | 779.815 | 0 |  | 1510.2841 | 0 |  | 1510.665 | 0 |  | 751.706 | 0 |  | 751.497 | 0 |  | 1517.9041 | 0 |  | 1518.234 | 0 |  | 733.501 | 0.102 |  | 733.757 | 0.102 |  | 1495.8571 | 0 |  | 1496.339 | 0 |  | 768.019 | 0.025 |  | 768.247 | 0.025 | 133.2994 | 127.2716 | 105.4386 | 93.00254 | 92.32644 | 120.7815 | 100.4011 | 0 | 0 | 0 | 0 | 0 | -37.8335032 | -9.2199968 | -61.65362 | -44.51214 | -24.18746 | -29.01846 | -30.36391488 | 15.86575 | -0.869721444 | 0 | 0 | 0 | 0 | 0 | 0 | 0 | 24.61627 | 12.13224 | 24.09181 | 36.016455 | 12.19222 | 0 | 0 | -57.23687 | -52.65817 | -52.71467 | -52.1315829 | -56.15894529 | -40.24879133 | -48.06453309 | 39.02519 | 42.23353 | 52.62832 | 47.86895 | 17.9958 | 58.56491 | 42.24684
201 | E11456 | 2017-04-19 06:38 | 54.0292 | 56.0987 | 74 | 48 | 1.3229 | 592.8068 | 24080 | 30 | 239962 | 239921 | 139147 | 139154 | 139261 | 139303 | 221069 | 221077 | 221036 | 221028 | 215335 | 215350 | 216036 | 216044 | 294066 | 294017 | 1362.8101 | 5423.1968 | 6 | 117.9374 | 117.9374 | 117.9374 | 100.2472 | 100.2472 | 34.7183 | 34.7183 | 1184.5703 | 1097.6995 | 1047.6666 | 927.2625 | 1034.5002 | 983.0271 | 971.6146 | 960.2192 | 948.6 | 942.7125 | 936.0809 | 925.8289 | 16 | 17 | 32.3737 | 21.182 | 13.5895 | 9.6526 | 7.0593 | 5.3812 | 4.2101 | 3.5977 | 3.6024 | 101.94 | 146.41 | 159.29 | 224.87 | 227.84 | 320.23 | 311.54 | 438.51 | 415.19 | 583.52 | 530.87 | 745.01 | 629.47 | 882.87 | 49.8 | 46.4 | 25.4425 | 7.536364 | 9.0261 | 9.0261 | -1.9765 | 9.0261 | 6111133 | 1 |  |  | 3.69 | 6.7771 | 8.3179 | 10.5421 | 12.7393 | 17.5593 | 3.822 | 7.066 | 9.132 | 11.458 | 13.988 | 19.206 | 25.1065 | 24.909 | 24.9051 | 25.0496 | 24.9746 | 24.805 |  | 16680 | 613 | 8 |  | CC007C | 356 | 1444 | 8 | 2 | 30 | 33.799999 | 7.536364 | 1920.9071 | 1914.8 | 1662.55 | 1578.4572 | 1483.6786 | 1374.4572 | 1291.7072 | 81.74 | 78.3893 | 79.4936 | 76.7643 | 87.77 | 43.7229 | 63.3207 | 32.3737 | 21.182 | 13.5895 | 9.6526 | 7.0593 | 5.3812 | 4.2101 | 3.5977 | 0 | 0 | 0 | 0 | 0 | 0.1016 | 0.0254 | 0 | 0 | 0 | 0 | 0 | 0 | 0 | 0.04952 | 0.041813 | 0.035423 | 0.030763 | 0.033309 | 0.020436 | 0.018776 | -0.00228 | -0.006819 | -0.016139 | -0.007631 | -0.009529 | -0.035455 | -0.019918 | 0.070116 | 0.067481 | 0.06592 | 0.063357 | 0.067384 | 0.08971 | 0.084334 | -0.364674 | -0.358973 | -0.355901 | -0.354505 | -0.360549 | -0.372601 | -0.363646 | -1.295488 | -1.266537 | -1.250479 | -1.242765 | -1.274779 | -1.320145 | -1.274601 | -0.640717 | -0.580976 | -0.559254 | -0.551942 | -0.615637 | -0.855155 | -0.751314 | -0.293217 | -0.26907 | -0.256532 | -0.251067 | -0.275831 | -0.33092 | -0.2939 | 0.391815 | 0.363358 | 0.292502 | 0.235584 | 0.37952 | 0.310814 | 0.276182 | -10 | -5 | -10 | -15 | -5 | 40 | -40 | -2.461481 | -2.426363 | -2.409035 | -2.400965 | -2.438334 | 0 | 0 |  | 1452.829 | 0 |  | 1454.658 | 0 |  | 738.622 | 0 |  | 738.541 | 0 |  | 1407.922 | 0 |  | 1417.828 | 0 |  | 762.976 | 0 |  | 762.8 | 0 |  | 1406.3979 | 0 |  | 1433.068 | 0 |  | 773.699 | 0 |  | 773.94 | 0 |  | 1530.274 | 0 |  | 1531.137 | 0 |  | 779.999 | 0 |  | 779.815 | 0 |  | 1510.2841 | 0 |  | 1510.665 | 0 |  | 751.706 | 0 |  | 751.497 | 0 |  | 1517.9041 | 0 |  | 1518.234 | 0 |  | 733.501 | 0.102 |  | 733.757 | 0.102 |  | 1495.8571 | 0 |  | 1496.339 | 0 |  | 768.019 | 0.025 |  | 768.247 | 0.025 | 134.6863 | 129.2126188 | 109.595296 | 100.0063 | 99.9762 | 123.3026 | 108.9348 | 0 | 0 | 0 | 0 | 0 | -37.8562616 | -9.2366084 | -61.19885312 | -44.3212 | -24.11424 | -28.74763998 | -30.31424462 | 19.82726 | 1.455594342 | 0 | 0 | 0 | 0 | 0 | 0 | 0 | 24.61481 | 12.131815 | 24.09035 | 36.014475 | 12.19167 | 0 | 0 | -52.37220758 | -45.5423 | -44.45711 | -42.36944 | -54.03445949 | -37.38986 | -47.57373 | 45.73007 | 51.48094 | 65.1143 | 64.90371 | 27.81916 | 67.8837 | 53.58009
201 | E11457 | 2017-04-19 06:40 | 53.934 | 56.0733 | 64 | 48 | 1.3229 | 583.0934 | 23694 | 30 | 239962 | 239921 | 139147 | 139154 | 139261 | 139303 | 221069 | 221077 | 221036 | 221028 | 215335 | 215350 | 216036 | 216044 | 294066 | 294017 | 1362.8101 | 5447.4448 | 6 | 118.4096 | 118.4096 | 118.4096 | 100.7193 | 100.7193 | 35.1905 | 35.1905 | 1215.0391 | 1123.0383 | 1075.8334 | 937.1625 | 1049.4812 | 996.9715 | 985.4546 | 973.6906 | 961.6991 | 955.1218 | 948.451 | 937.8154 | 16 | 21.6 | 32.1721 | 20.8746 | 13.4286 | 9.5277 | 6.9851 | 5.3363 | 4.1763 | 3.5999 | 3.598 | 102.32 | 141.88 | 161.55 | 219.37 | 231.44 | 312.7 | 315.65 | 427.33 | 418.42 | 567.57 | 533.29 | 728.15 | 630.11 | 857.22 | 49.3 | 46.5 | 19.4079 | 5.690909 | 7.9575 | 7.9575 | -1.632 | 7.9575 | 6109576 | 2 |  |  | 3.6743 | 6.6029 | 8.265 | 10.6693 | 12.535 | 16.5221 | 3.658 | 7.082 | 9.07 | 11.812 | 13.58 | 18.02 | 25.0671 | 25.0139 | 24.9758 | 24.9726 | 24.9951 | 25.0025 |  | 16680 | 613 | 9 |  | CC007C | 356 | 1444 | 8 | 2 | 30 | 20 | 5.690909 | 1884.7072 | 1867.3429 | 1598.65 | 1485.0215 | 1382.4928 | 1357.4357 | 1172.3928 | 85.21 | 85.4243 | 88.35 | 87.4186 | 89.57 | 46.5671 | 62.3643 | 32.1721 | 20.8746 | 13.4286 | 9.5277 | 6.9851 | 5.3363 | 4.1763 | 3.5999 | 0 | 0 | 0 | 0 | 0 | 0.1016 | 0.0254 | 0 | 0 | 0 | 0 | 0 | 0 | 0 | 0.049448 | 0.041689 | 0.035347 | 0.030561 | 0.033252 | 0.02029 | 0.018612 | -0.002282 | -0.006825 | -0.016154 | -0.007648 | -0.009544 | -0.032592 | -0.018142 | 0.07013 | 0.067499 | 0.065941 | 0.063382 | 0.067417 | 0.089753 | 0.084428 | -0.364538 | -0.358761 | -0.355632 | -0.354141 | -0.36005 | -0.372639 | -0.363229 | -1.295084 | -1.265843 | -1.249504 | -1.24132 | -1.272647 | -1.325126 | -1.277672 | -0.640798 | -0.58131 | -0.559737 | -0.552689 | -0.616873 | -0.856034 | -0.753972 | -0.293 | -0.268521 | -0.255776 | -0.249958 | -0.274068 | -0.329848 | -0.290974 | 0.390967 | 0.359273 | 0.288935 | 0.232842 | 0.377331 | 0.308946 | 0.275862 | -10 | -5 | -10 | -15 | -5 | 30 | -30 | -2.461626 | -2.426526 | -2.409284 | -2.40119 | -2.438519 | 0 | 0 |  | 1452.829 | 0 |  | 1454.658 | 0 |  | 738.622 | 0 |  | 738.541 | 0 |  | 1407.922 | 0 |  | 1417.828 | 0 |  | 762.976 | 0 |  | 762.8 | 0 |  | 1406.3979 | 0 |  | 1433.068 | 0 |  | 773.699 | 0 |  | 773.94 | 0 |  | 1530.274 | 0 |  | 1531.137 | 0 |  | 779.999 | 0 |  | 779.815 | 0 |  | 1510.2841 | 0 |  | 1510.665 | 0 |  | 751.706 | 0 |  | 751.497 | 0 |  | 1517.9041 | 0 |  | 1518.234 | 0 |  | 733.501 | 0.102 |  | 733.757 | 0.102 |  | 1495.8571 | 0 |  | 1496.339 | 0 |  | 768.019 | 0.025 |  | 768.247 | 0.025 | 132.1745 | 126.0438 | 105.4166 | 94.12363 | 93.20352 | 121.8339 | 98.98278 | 0 | 0 | 0 | 0 | 0 | -37.8601224 | -9.2260166 | -61.08393 | -44.13235 | -23.98173 | -28.44236516 | -30.17192 | 16.3017 | -0.60050584 | 0 | 0 | 0 | 0 | 0 | 0 | 0 | 24.61626 | 12.13263 | 24.09284 | 36.01785 | 12.192595 | 0 | 0 | -54.60239758 | -49.658 | -49.45276395 | -48.3153 | -55.25331461 | -39.86302 | -47.02094 | 41.10445 | 44.38606 | 56.07493 | 53.38382 | 19.97088 | 60.41248 | 42.13532
201 | E11458 | 2017-04-19 06:41 | 53.8685 | 56.0381 | 61 | 47 | 1.3229 | 590.1982 | 23991 | 30 | 239962 | 239921 | 139147 | 139154 | 139261 | 139303 | 221069 | 221077 | 221036 | 221028 | 215335 | 215350 | 216036 | 216044 | 294066 | 294017 | 1362.8101 | 5471.8501 | 6 | 118.8875 | 118.8875 | 118.8875 | 101.1972 | 101.1972 | 35.6684 | 35.6684 | 1189.2578 | 1098.2076 | 1048.6666 | 928.5157 | 1034.9078 | 983.2865 | 971.9129 | 960.4183 | 948.7918 | 942.701 | 936.0765 | 925.4965 | 16 | 16.8 | 32.278 | 21.1412 | 13.617 | 9.6414 | 7.0532 | 5.3842 | 4.2038 | 3.6009 | 3.6015 | 101.78 | 146.58 | 159.5 | 225.63 | 228.26 | 322.19 | 312.01 | 441.82 | 415.62 | 586.55 | 531.66 | 749.18 | 629.52 | 882.94 | 50.5 | 46.7 | 22.8128 | 6.945455 | 8.1257 | 8.1257 | -0.5296 | 8.1257 | 6110412 | 1 |  |  | 3.6593 | 6.6871 | 8.3086 | 10.5264 | 12.6443 | 17.7157 | 3.83 | 6.886 | 9.06 | 11.772 | 13.736 | 19.35 | 25.2439 | 24.9084 | 24.9421 | 24.924 | 24.9855 | 24.7515 |  | 16680 | 613 | 10 |  | CC007C | 356 | 1444 | 8 | 2 | 30 | 34.200001 | 6.945455 | 1917.2858 | 1946.5358 | 1678.0857 | 1591.9143 | 1497.2715 | 1401.5428 | 1279.9357 | 68.5821 | 65.5664 | 61.1814 | 59.9679 | 84.3421 | 42.6143 | 61.7307 | 32.278 | 21.1412 | 13.617 | 9.6414 | 7.0532 | 5.3842 | 4.2038 | 3.6009 | 0 | 0 | 0 | 0 | 0 | 0.1016 | 0.0254 | 0 | 0 | 0 | 0 | 0 | 0 | 0 | 0.049656 | 0.041742 | 0.035376 | 0.03033 | 0.033151 | 0.020262 | 0.018573 | -0.002281 | -0.006819 | -0.016142 | -0.007631 | -0.009534 | -0.030565 | -0.016843 | 0.070068 | 0.067434 | 0.065874 | 0.063313 | 0.067341 | 0.089642 | 0.084292 | -0.365001 | -0.359312 | -0.356229 | -0.354834 | -0.360821 | -0.373573 | -0.364435 | -1.295614 | -1.266746 | -1.250645 | -1.242946 | -1.274647 | -1.330941 | -1.284738 | -0.641007 | -0.581187 | -0.559485 | -0.552161 | -0.61608 | -0.855493 | -0.752341 | -0.29328 | -0.269196 | -0.256624 | -0.251171 | -0.275682 | -0.331046 | -0.293214 | 0.391802 | 0.362785 | 0.29194 | 0.23504 | 0.379035 | 0.31019 | 0.276127 | -10 | -5 | -10 | -15 | -5 | 20 | -20 | -2.461433 | -2.426317 | -2.408996 | -2.400931 | -2.438298 | 0 | 0 |  | 1452.829 | 0 |  | 1454.658 | 0 |  | 738.622 | 0 |  | 738.541 | 0 |  | 1407.922 | 0 |  | 1417.828 | 0 |  | 762.976 | 0 |  | 762.8 | 0 |  | 1406.3979 | 0 |  | 1433.068 | 0 |  | 773.699 | 0 |  | 773.94 | 0 |  | 1530.274 | 0 |  | 1531.137 | 0 |  | 779.999 | 0 |  | 779.815 | 0 |  | 1510.2841 | 0 |  | 1510.665 | 0 |  | 751.706 | 0 |  | 751.497 | 0 |  | 1517.9041 | 0 |  | 1518.234 | 0 |  | 733.501 | 0.102 |  | 733.757 | 0.102 |  | 1495.8571 | 0 |  | 1496.339 | 0 |  | 768.019 | 0.025 |  | 768.247 | 0.025 | 134.3404 | 131.2627 | 110.5422 | 100.7889 | 100.8278 | 125.6371 | 107.8883 | 0 | 0 | 0 | 0 | 0 | -37.9550168 | -9.256649 | -61.37971325 | -44.23857 | -24.05490593 | -28.21363 | -30.10334 | 13.71269 | -2.22259674 | 0 | 0 | 0 | 0 | 0 | 0 | 0 | 24.61433 | 12.131585 | 24.08996 | 36.013965 | 12.19149 | 0 | 0 | -43.96161 | -38.10634 | -34.23008 | -33.11194 | -51.96148 | -36.45624 | -46.44254 | 53.61339 | 61.04937 | 76.3472 | 75.47726819 | 30.95443 | 64.93853 | 49.96656
201 | E11459 | 2017-04-19 06:43 | 53.9657 | 56.1487 | 53 | 49 | 1.3229 | 593.7543 | 24129 | 30 | 239962 | 239921 | 139147 | 139154 | 139261 | 139303 | 221069 | 221077 | 221036 | 221028 | 215335 | 215350 | 216036 | 216044 | 294066 | 294017 | 1362.8101 | 5496.2642 | 6 | 119.3682 | 119.3682 | 119.3682 | 101.678 | 101.678 | 36.1491 | 36.1491 | 1215.0391 | 1124.0577 | 1076 | 936.4025 | 1050.0927 | 997.4852 | 985.7109 | 973.8495 | 961.5688 | 954.8224 | 947.9533 | 937.0714 | 16 | 21.4 | 32.0682 | 20.8818 | 13.4622 | 9.5462 | 7.0053 | 5.3494 | 4.1769 | 3.5996 | 3.5968 | 102.41 | 143.2 | 161.04 | 220.52 | 230.84 | 314.12 | 314.94 | 428.96 | 417.68 | 570 | 533.46 | 732.92 | 630.13 | 863.2 | 49.3 | 46.5 | 23.6186 | 6.645455 | 8.9628 | 8.9628 | -3.92 | 8.9628 | 6110729 | 2 |  |  | 3.7114 | 6.5936 | 8.3871 | 10.6243 | 12.675 | 16.6786 | 3.764 | 6.946 | 9.354 | 11.886 | 14.442 | 18.596 | 24.9776 | 24.9585 | 24.9406 | 24.9277 | 25.0211 | 25.0708 |  | 16680 | 613 | 11 |  | CC007C | 356 | 1444 | 8 | 2 | 30 | 20.6 | 6.645455 | 1867 | 1867.3715 | 1601.7285 | 1484.5786 | 1389.7643 | 1371.85 | 1174.7643 | 76.17 | 74.7621 | 72.4964 | 72.855 | 86.6021 | 46.3686 | 61.8864 | 32.0682 | 20.8818 | 13.4622 | 9.5462 | 7.0053 | 5.3494 | 4.1769 | 3.5996 | 0 | 0 | 0 | 0 | 0 | 0.1016 | 0.0254 | 0 | 0 | 0 | 0 | 0 | 0 | 0 | 0.049952 | 0.041915 | 0.035518 | 0.03017 | 0.033135 | 0.020559 | 0.018834 | -0.002282 | -0.006826 | -0.016159 | -0.007651 | -0.009552 | -0.029942 | -0.016441 | 0.070115 | 0.067483 | 0.065924 | 0.063366 | 0.067401 | 0.089727 | 0.084409 | -0.36461 | -0.358864 | -0.355763 | -0.354249 | -0.360161 | -0.373183 | -0.363715 | -1.294904 | -1.265831 | -1.249635 | -1.241338 | -1.272673 | -1.3322 | -1.284278 | -0.641048 | -0.581438 | -0.559778 | -0.552794 | -0.616986 | -0.856098 | -0.75419 | -0.292829 | -0.268496 | -0.255866 | -0.249959 | -0.274076 | -0.329953 | -0.290892 | 0.391027 | 0.360039 | 0.289403 | 0.23334 | 0.377697 | 0.309059 | 0.27578 | -10 | -5 | -10 | -15 | -5 | 10 | -10 | -2.461931 | -2.426784 | -2.409489 | -2.401404 | -2.438766 | 0 | 0 |  | 1452.829 | 0 |  | 1454.658 | 0 |  | 738.622 | 0 |  | 738.541 | 0 |  | 1407.922 | 0 |  | 1417.828 | 0 |  | 762.976 | 0 |  | 762.8 | 0 |  | 1406.3979 | 0 |  | 1433.068 | 0 |  | 773.699 | 0 |  | 773.94 | 0 |  | 1530.274 | 0 |  | 1531.137 | 0 |  | 779.999 | 0 |  | 779.815 | 0 |  | 1510.2841 | 0 |  | 1510.665 | 0 |  | 751.706 | 0 |  | 751.497 | 0 |  | 1517.9041 | 0 |  | 1518.234 | 0 |  | 733.501 | 0.102 |  | 733.757 | 0.102 |  | 1495.8571 | 0 |  | 1496.339 | 0 |  | 768.019 | 0.025 |  | 768.247 | 0.025 | 130.904705 | 126.0158 | 105.5923 | 94.07181 | 93.6715 | 123.092 | 99.16068 | 0 | 0 | 0 | 0 | 0 | -37.9153928 | -9.238361 | -61.72807368 | -44.41674 | -24.19168 | -27.95369 | -30.01345 | 12.5000326 | -3.073277254 | 0 | 0 | 0 | 0 | 0 | 0 | 0 | 24.61931 | 12.13392 | 24.09489 | 36.02106 | 12.19383 | 0 | 0 | -48.82862616 | -43.46953 | -40.58189 | -40.27380687 | -53.43228 | -39.69607 | -46.6741 | 44.96731516 | 50.26348 | 64.91367 | 61.86537 | 22.4196 | 57.98056 | 40.17494
201 | E11460 | 2017-04-19 06:45 | 53.9302 | 56.1382 | 58 | 47 | 1.3229 | 583.8284 | 23725 | 30 | 239962 | 239921 | 139147 | 139154 | 139261 | 139303 | 221069 | 221077 | 221036 | 221028 | 215335 | 215350 | 216036 | 216044 | 294066 | 294017 | 1362.8101 | 5520.5142 | 6 | 119.841 | 119.841 | 119.841 | 102.1507 | 102.1507 | 36.6219 | 36.6219 | 1195.1172 | 1105.7533 | 1055.5 | 930.65 | 1041.4508 | 989.1534 | 977.4011 | 965.6725 | 953.6518 | 947.3663 | 940.304 | 929.6124 | 16 | 16.8 | 32.288 | 21.1095 | 13.5694 | 9.6245 | 7.046 | 5.3589 | 4.1931 | 3.5986 | 3.6014 | 102.06 | 145.95 | 159.55 | 224.85 | 228.35 | 320.52 | 312.07 | 439.56 | 415.97 | 585.2 | 531.4 | 747.63 | 629.82 | 880.86 | 50.3 | 46.5 | 22.8285 | 7.609091 | 7.9863 | 7.9863 | 0.3124 | 7.9863 | 6110650 | 1 |  |  | 3.6943 | 6.6893 | 8.3136 | 10.56 | 12.4771 | 16.5436 | 3.876 | 7.066 | 8.902 | 11.672 | 12.712 | 18.646 | 25.157 | 24.8815 | 24.9289 | 24.9703 | 24.9012 | 25.1359 |  | 16680 | 613 | 12 |  | CC007C | 356 | 1444 | 8 | 2 | 30 | 31.200001 | 7.609091 | 1911.2214 | 1908.7357 | 1652.75 | 1556.8572 | 1476.6143 | 1362.4429 | 1255.2285 | 61.6793 | 55.6171 | 53.0943 | 52.6571 | 80.8614 | 43.6186 | 60.0771 | 32.288 | 21.1095 | 13.5694 | 9.6245 | 7.046 | 5.3589 | 4.1931 | 3.5986 | 0 | 0 | 0 | 0 | 0 | 0.1016 | 0.0254 | 0 | 0 | 0 | 0 | 0 | 0 | 0 | 0.050065 | 0.042151 | 0.035855 | 0.029981 | 0.033051 | 0.020586 | 0.018869 | -0.002281 | -0.006819 | -0.017053 | -0.007629 | -0.009538 | -0.029478 | -0.016163 | 0.070084 | 0.06745 | 0.06589 | 0.063331 | 0.067355 | 0.089675 | 0.084318 | -0.364847 | -0.359146 | -0.355999 | -0.354619 | -0.360696 | -0.373538 | -0.364447 | -1.295229 | -1.266298 | -1.249214 | -1.242247 | -1.274402 | -1.333498 | -1.28744 | -0.641163 | -0.581371 | -0.559662 | -0.552479 | -0.61614 | -0.85596 | -0.752591 | -0.292961 | -0.268846 | -0.256281 | -0.250639 | -0.275488 | -0.330413 | -0.292835 | 0.391647 | 0.362629 | 0.291952 | 0.235221 | 0.379272 | 0.310383 | 0.276128 | -10 | -5 | -15 | -15 | -5 | 0 | 0 | -2.46121 | -2.426071 | -2.408359 | -2.400713 | -2.438059 | 0 | 0 |  | 1452.829 | 0 |  | 1454.658 | 0 |  | 738.622 | 0 |  | 738.541 | 0 |  | 1407.922 | 0 |  | 1417.828 | 0 |  | 762.976 | 0 |  | 762.8 | 0 |  | 1406.3979 | 0 |  | 1433.068 | 0 |  | 773.699 | 0 |  | 773.94 | 0 |  | 1530.274 | 0 |  | 1531.137 | 0 |  | 779.999 | 0 |  | 779.815 | 0 |  | 1510.2841 | 0 |  | 1510.665 | 0 |  | 751.706 | 0 |  | 751.497 | 0 |  | 1517.9041 | 0 |  | 1518.234 | 0 |  | 733.501 | 0.102 |  | 733.757 | 0.102 |  | 1495.8571 | 0 |  | 1496.339 | 0 |  | 768.019 | 0.025 |  | 768.247 | 0.025 | 133.946 | 128.7442 | 108.8996975 | 98.59732 | 99.45736 | 122.1771 | 105.8384 | 0 | 0 | 0 | 0 | 0 | -37.9514608 | -9.2569538 | -61.89122 | -44.74084 | -23.48772 | -27.7667 | -29.96501 | 11.85746 | -3.48381264 | 0 | 0 | 0 | 0 | 0 | 0 | 0 | 24.6121 | 12.130355 | 36.125385 | 36.010695 | 12.190295 | 0 | 0 | -39.54649 | -32.33417 | -29.71486 | -29.09194 | -49.82194 | -37.33578 | -45.21348 | 57.12043 | 63.79957 | 91.8225 | 77.74937 | 31.86069 | 58.74729 | 47.88411
201 | E11461 | 2017-04-19 06:47 | 53.9293 | 56.1533 | 59 | 48 | 1.3229 | 584.3141 | 23748 | 30 | 239962 | 239921 | 139147 | 139154 | 139261 | 139303 | 221069 | 221077 | 221036 | 221028 | 215335 | 215350 | 216036 | 216044 | 294066 | 294017 | 1362.8101 | 5544.7588 | 6 | 120.3141 | 120.3141 | 120.3141 | 102.6238 | 102.6238 | 37.095 | 37.095 | 1217.3828 | 1122.3744 | 1075.8334 | 938.6688 | 1050.5315 | 998.3931 | 986.8144 | 975.0485 | 962.9329 | 956.3691 | 949.7955 | 939.116 | 16 | 20.6 | 32.2624 | 20.8733 | 13.4992 | 9.5653 | 7.0119 | 5.3638 | 4.1851 | 3.599 | 3.5962 | 102.19 | 142.33 | 160.88 | 219.5 | 230.49 | 312.6 | 314.68 | 427.32 | 416.83 | 566.87 | 532.79 | 728.62 | 630.08 | 858.97 | 50.2 | 46.6 | 21.9539 | 4.881818 | 5.1413 | 5.1413 | -1.2239 | 5.1413 | 6110650 | 2 |  |  | 3.6721 | 6.6636 | 8.2707 | 10.6336 | 12.5286 | 16.7121 | 3.85 | 6.972 | 9.11 | 12.022 | 14.264 | 19.032 | 25.0966 | 24.9244 | 24.9979 | 25.0173 | 24.9569 | 25.0781 |  | 16680 | 613 | 13 |  | CC007C | 356 | 1444 | 8 | 2 | 30 | 26 | 4.881818 | 1884.8857 | 1883.6 | 1605.1786 | 1492.8143 | 1394.35 | 1389.9357 | 1191.5072 | 56.6521 | 53.3871 | 50.525 | 50.9579 | 79.1893 | 44.5229 | 56.8543 | 32.2624 | 20.8733 | 13.4992 | 9.5653 | 7.0119 | 5.3638 | 4.1851 | 3.599 | 0 | 0 | 0 | 0 | 0 | 0.1016 | 0.0254 | 0 | 0 | 0 | 0 | 0 | 0 | 0 | 0.050226 | 0.042352 | 0.034835 | 0.029873 | 0.033043 | 0.020653 | 0.018945 | -0.002283 | -0.006827 | -0.017089 | -0.007651 | -0.009557 | -0.029061 | -0.015953 | 0.070101 | 0.067471 | 0.065914 | 0.063357 | 0.067391 | 0.089708 | 0.084388 | -0.36475 | -0.358972 | -0.355759 | -0.354315 | -0.36023 | -0.373291 | -0.363843 | -1.29526 | -1.266029 | -1.248613 | -1.241331 | -1.272713 | -1.332253 | -1.284447 | -0.640902 | -0.581397 | -0.559878 | -0.552872 | -0.61708 | -0.856027 | -0.754026 | -0.293125 | -0.268646 | -0.255825 | -0.249945 | -0.274054 | -0.330142 | -0.291152 | 0.390983 | 0.360084 | 0.289629 | 0.233399 | 0.377838 | 0.308956 | 0.275743 | -10 | -5 | -15 | -15 | -5 | -10 | 10 | -2.461835 | -2.426612 | -2.408931 | -2.401279 | -2.438619 | 0 | 0 |  | 1452.829 | 0 |  | 1454.658 | 0 |  | 738.622 | 0 |  | 738.541 | 0 |  | 1407.922 | 0 |  | 1417.828 | 0 |  | 762.976 | 0 |  | 762.8 | 0 |  | 1406.3979 | 0 |  | 1433.068 | 0 |  | 773.699 | 0 |  | 773.94 | 0 |  | 1530.274 | 0 |  | 1531.137 | 0 |  | 779.999 | 0 |  | 779.815 | 0 |  | 1510.2841 | 0 |  | 1510.665 | 0 |  | 751.706 | 0 |  | 751.497 | 0 |  | 1517.9041 | 0 |  | 1518.234 | 0 |  | 733.501 | 0.102 |  | 733.757 | 0.102 |  | 1495.8571 | 0 |  | 1496.339 | 0 |  | 768.019 | 0.025 |  | 768.247 | 0.025 | 132.1324 | 127.0883756 | 105.8037 | 94.58024 | 93.96664085 | 124.6884 | 100.5489 | 0 | 0 | 0 | 0 | 0 | -37.9263656 | -9.2416122 | -62.09865018 | -44.97568 | -22.15789 | -27.58486 | -29.89094 | 11.20158 | -3.843065424 | 0 | 0 | 0 | 0 | 0 | 0 | 0 | 24.61835 | 12.13306 | 36.133965 | 36.019185 | 12.193095 | 0 | 0 | -36.30844 | -31.0391 | -28.28783595 | -28.1732 | -48.86613 | -38.1128 | -42.86962 | 58.34363 | 63.20666 | 91.49198 | 74.84137 | 27.40267 | 59.85076 | 44.59461
201 | E11462 | 2017-04-19 06:48 | 53.8757 | 56.1242 | 61 | 48 | 1.3229 | 594.2931 | 24148 | 30 | 239962 | 239921 | 139147 | 139154 | 139261 | 139303 | 221069 | 221077 | 221036 | 221028 | 215335 | 215350 | 216036 | 216044 | 294066 | 294017 | 1362.8101 | 5569.1699 | 6 | 120.7953 | 120.7953 | 120.7953 | 103.105 | 103.105 | 37.5762 | 37.5762 | 1196.2891 | 1105.5382 | 1056 | 930.875 | 1041.4004 | 989.2562 | 977.3018 | 965.3081 | 953.1241 | 946.7271 | 939.6169 | 928.6957 | 15.8 | 17 | 32.4041 | 21.1147 | 13.6314 | 9.6582 | 7.0703 | 5.383 | 4.2054 | 3.5982 | 3.6011 | 101.75 | 146.41 | 158.77 | 224.28 | 227.6 | 320.59 | 311.78 | 440.5 | 415.81 | 586.55 | 530.97 | 749.67 | 629.73 | 884.86 | 49.6 | 46.6 | 23.7624 | 4.463636 | 4.225 | 4.225 | -1.2 | 4.225 | 6111133 | 1 |  |  | 3.7129 | 6.7164 | 8.3179 | 10.5321 | 12.6564 | 17.6936 | 3.98 | 6.894 | 8.992 | 11.582 | 14.16 | 19.668 | 25.1791 | 24.8813 | 24.9401 | 25.0107 | 24.9971 | 24.9479 |  | 16680 | 613 | 14 |  | CC007C | 356 | 1444 | 8 | 2 | 30 | 36.799999 | 4.463636 | 1920.25 | 1923.6428 | 1656.85 | 1572.0929 | 1496.7715 | 1382.3071 | 1279.45 | 55.2843 | 52.2164 | 52.8279 | 52.7657 | 79.9086 | 43.725 | 56.6336 | 32.4041 | 21.1147 | 13.6314 | 9.6582 | 7.0703 | 5.383 | 4.2054 | 3.5982 | 0 | 0 | 0 | 0 | 0 | 0.1016 | 0.0254 | 0 | 0 | 0 | 0 | 0 | 0 | 0 | 0.05043 | 0.042483 | 0.034281 | 0.02977 | 0.033015 | 0.020892 | 0.01917 | -0.002284 | -0.00707 | -0.018249 | -0.008389 | -0.009567 | -0.029888 | -0.016552 | 0.070085 | 0.067451 | 0.065892 | 0.063332 | 0.067357 | 0.089674 | 0.084317 | -0.364896 | -0.359155 | -0.355958 | -0.354587 | -0.360736 | -0.373357 | -0.364276 | -1.295651 | -1.266165 | -1.248459 | -1.24154 | -1.274819 | -1.330191 | -1.284275 | -0.640844 | -0.581099 | -0.559443 | -0.552237 | -0.615873 | -0.855621 | -0.75227 | -0.293329 | -0.269161 | -0.256531 | -0.250919 | -0.275792 | -0.330723 | -0.293131 | 0.391761 | 0.363731 | 0.292445 | 0.235259 | 0.379266 | 0.310236 | 0.276037 | -10 | -10 | -20 | -20 | -5 | -20 | 20 | -2.462306 | -2.426834 | -2.408744 | -2.401111 | -2.439091 | 0 | 0 |  | 1452.829 | 0 |  | 1454.658 | 0 |  | 738.622 | 0 |  | 738.541 | 0 |  | 1407.922 | 0 |  | 1417.828 | 0 |  | 762.976 | 0 |  | 762.8 | 0 |  | 1406.3979 | 0 |  | 1433.068 | 0 |  | 773.699 | 0 |  | 773.94 | 0 |  | 1530.274 | 0 |  | 1531.137 | 0 |  | 779.999 | 0 |  | 779.815 | 0 |  | 1510.2841 | 0 |  | 1510.665 | 0 |  | 751.706 | 0 |  | 751.497 | 0 |  | 1517.9041 | 0 |  | 1518.234 | 0 |  | 733.501 | 0.102 |  | 733.757 | 0.102 |  | 1495.8571 | 0 |  | 1496.339 | 0 |  | 768.019 | 0.025 |  | 768.247 | 0.025 | 134.5807 | 129.7516 | 109.1731602 | 99.56379 | 100.818 | 123.957 | 107.8794 | 0 | 0 | 0 | 0 | 0 | -37.9330712 | -9.2526104 | -62.38041 | -44.8387 | -20.01529 | -26.54536674 | -29.89196 | 11.9664 | -3.36223195 | 0 | 0 | 0 | 0 | 0 | 0 | 0 | 24.62306 | 24.26834 | 48.17488 | 48.02222 | 12.195455 | 0 | 0 | -35.42861 | -30.3429 | -29.5542 | -29.13917 | -49.21355 | -37.41203 | -42.60376 | 61.39476 | 78.83837 | 107.7785 | 91.90147 | 33.90799 | 60.57831 | 52.66079
201 | E11463 | 2017-04-19 06:50 | 53.9094 | 56.1545 | 57 | 48 | 1.3229 | 585.8176 | 23805 | 30 | 239962 | 239921 | 139147 | 139154 | 139261 | 139303 | 221069 | 221077 | 221036 | 221028 | 215335 | 215350 | 216036 | 216044 | 294066 | 294017 | 1362.8101 | 5593.418 | 6 | 121.2696 | 121.2696 | 121.2696 | 103.5794 | 103.5794 | 38.0505 | 38.0505 | 1215.0391 | 1120.9795 | 1075 | 937.8875 | 1049.3862 | 997.2486 | 985.601 | 973.9995 | 962.0264 | 955.6779 | 949.2346 | 938.6609 | 16 | 20.6 | 32.2703 | 20.8959 | 13.5526 | 9.6054 | 7.0367 | 5.3755 | 4.1855 | 3.6 | 3.5959 | 102.22 | 142.97 | 160.18 | 218.83 | 229.47 | 311.89 | 313.84 | 426.73 | 416.02 | 566.23 | 532.29 | 728.3 | 630.07 | 859.42 | 49.3 | 46.7 | 23.0011 | 5.918182 | 5.957 | 5.957 | -0.9834 | 5.957 | 6110650 | 2 |  |  | 3.7857 | 6.625 | 8.3786 | 10.74 | 12.5807 | 16.7343 | 4.074 | 6.928 | 9.076 | 11.978 | 14.122 | 18.882 | 25.0871 | 24.9729 | 24.9591 | 24.9349 | 24.9906 | 25.0986 |  | 16680 | 613 | 15 |  | CC007C | 356 | 1444 | 8 | 2 | 30 | 26.4 | 5.918182 | 1876.7142 | 1864.1643 | 1612.1143 | 1496.7072 | 1409.4572 | 1398.4785 | 1190.8143 | 67.4986 | 69.6271 | 75.7536 | 75.4729 | 83.285 | 45.8357 | 58.1486 | 32.2703 | 20.8959 | 13.5526 | 9.6054 | 7.0367 | 5.3755 | 4.1855 | 3.6 | 0 | 0 | 0 | 0 | 0 | 0.1016 | 0.0254 | 0 | 0 | 0 | 0 | 0 | 0 | 0 | 0.050501 | 0.04256 | 0.03495 | 0.029928 | 0.032967 | 0.020845 | 0.019145 | -0.002283 | -0.007067 | -0.018234 | -0.008379 | -0.009561 | -0.03216 | -0.018295 | 0.070116 | 0.067486 | 0.065926 | 0.063368 | 0.0674 | 0.089721 | 0.084403 | -0.364637 | -0.358814 | -0.355614 | -0.354177 | -0.360229 | -0.372818 | -0.363361 | -1.295155 | -1.26534 | -1.247408 | -1.240164 | -1.273165 | -1.325192 | -1.277536 | -0.640857 | -0.581397 | -0.559681 | -0.55266 | -0.616688 | -0.855676 | -0.753794 | -0.293048 | -0.26852 | -0.255968 | -0.25011 | -0.274441 | -0.330371 | -0.29127 | 0.391026 | 0.361295 | 0.290344 | 0.233908 | 0.378693 | 0.309284 | 0.27573 | -10 | -10 | -20 | -20 | -5 | -30 | 30 | -2.462038 | -2.426531 | -2.408437 | -2.400793 | -2.438773 | 0 | 0 |  | 1452.829 | 0 |  | 1454.658 | 0 |  | 738.622 | 0 |  | 738.541 | 0 |  | 1407.922 | 0 |  | 1417.828 | 0 |  | 762.976 | 0 |  | 762.8 | 0 |  | 1406.3979 | 0 |  | 1433.068 | 0 |  | 773.699 | 0 |  | 773.94 | 0 |  | 1530.274 | 0 |  | 1531.137 | 0 |  | 779.999 | 0 |  | 779.815 | 0 |  | 1510.2841 | 0 |  | 1510.665 | 0 |  | 751.706 | 0 |  | 751.497 | 0 |  | 1517.9041 | 0 |  | 1518.234 | 0 |  | 733.501 | 0.102 |  | 733.757 | 0.102 |  | 1495.8571 | 0 |  | 1496.339 | 0 |  | 768.019 | 0.025 |  | 768.247 | 0.025 | 131.5877 | 125.805 | 106.2802 | 94.84334 | 94.99741528 | 125.4729 | 100.5083 | 0 | 0 | 0 | 0 | 0 | -37.8783088 | -9.2293694 | -62.44978379 | -44.91071262 | -20.85167 | -26.72429 | -29.79969999 | 14.99454748 | -1.0859056 | 0 | 0 | 0 | 0 | 0 | 0 | 0 | 24.62038 | 24.26531 | 48.16874 | 48.01586 | 12.193865 | 0 | 0 | -43.25695 | -40.48099 | -42.39785 | -41.71085 | -51.36086008 | -39.22051 | -43.83207 | 50.50134 | 64.6786 | 91.19946 | 74.42405 | 26.03072021 | 63.36862 | 46.36096
201 | E11464 | 2017-04-19 06:52 | 53.847 | 56.0777 | 63 | 48 | 1.3229 | 596.1337 | 24220 | 30 | 239962 | 239921 | 139147 | 139154 | 139261 | 139303 | 221069 | 221077 | 221036 | 221028 | 215335 | 215350 | 216036 | 216044 | 294066 | 294017 | 1362.8101 | 5617.8291 | 6 | 121.7523 | 121.7523 | 121.7523 | 104.0621 | 104.0621 | 38.5332 | 38.5332 | 1175.1953 | 1091.0831 | 1039.1666 | 922.7875 | 1029.4839 | 978.2202 | 966.9824 | 955.7067 | 944.2802 | 938.6784 | 932.326 | 921.8978 | 16 | 16.6 | 32.3994 | 21.145 | 13.6537 | 9.6971 | 7.1084 | 5.3924 | 4.2038 | 3.5989 | 3.6 | 101.84 | 147.28 | 159.33 | 225.46 | 227.81 | 321.24 | 311.27 | 440.47 | 414.73 | 588.04 | 531.35 | 751.93 | 629.85 | 886.86 | 50.7 | 46.5 | 25.8564 | 4.527273 | 5.0807 | 5.0807 | -0.6553 | 5.0807 | 6111133 | 1 |  |  | 3.7636 | 6.8586 | 8.5286 | 10.79 | 12.8579 | 17.8607 | 3.972 | 6.962 | 9.34 | 11.424 | 14.11 | 19.506 | 25.1999 | 24.9874 | 24.9221 | 25.062 | 24.8601 | 24.6933 |  | 16680 | 613 | 16 |  | CC007C | 356 | 1444 | 8 | 2 | 30 | 39 | 4.527273 | 1930.0215 | 1931.1571 | 1688.5857 | 1617.95 | 1548.6143 | 1415.85 | 1291.4642 | 74.9171 | 75.23 | 83.5064 | 84.5307 | 87.0457 | 44.1129 | 58.8721 | 32.3994 | 21.145 | 13.6537 | 9.6971 | 7.1084 | 5.3924 | 4.2038 | 3.5989 | 0 | 0 | 0 | 0 | 0 | 0.1016 | 0.0254 | 0 | 0 | 0 | 0 | 0 | 0 | 0 | 0.050492 | 0.042598 | 0.035365 | 0.030118 | 0.032944 | 0.020835 | 0.019146 | -0.002284 | -0.00707 | -0.018247 | -0.008387 | -0.00957 | -0.037744 | -0.021679 | 0.070104 | 0.067469 | 0.065906 | 0.063343 | 0.067365 | 0.089682 | 0.084334 | -0.364763 | -0.359031 | -0.355892 | -0.354556 | -0.36079 | -0.372745 | -0.363592 | -1.295589 | -1.266136 | -1.248506 | -1.241757 | -1.275684 | -1.319984 | -1.274003 | -0.640736 | -0.580983 | -0.559108 | -0.551809 | -0.615192 | -0.85481 | -0.751863 | -0.293294 | -0.269153 | -0.256823 | -0.251338 | -0.276527 | -0.33141 | -0.2934 | 0.391691 | 0.363785 | 0.292673 | 0.235557 | 0.380114 | 0.310382 | 0.275975 | -10 | -10 | -20 | -20 | -5 | -40 | 40 | -2.46276 | -2.427253 | -2.408993 | -2.401377 | -2.43942 | 0 | 0 |  | 1452.829 | 0 |  | 1454.658 | 0 |  | 738.622 | 0 |  | 738.541 | 0 |  | 1407.922 | 0 |  | 1417.828 | 0 |  | 762.976 | 0 |  | 762.8 | 0 |  | 1406.3979 | 0 |  | 1433.068 | 0 |  | 773.699 | 0 |  | 773.94 | 0 |  | 1530.274 | 0 |  | 1531.137 | 0 |  | 779.999 | 0 |  | 779.815 | 0 |  | 1510.2841 | 0 |  | 1510.665 | 0 |  | 751.706 | 0 |  | 751.497 | 0 |  | 1517.9041 | 0 |  | 1518.234 | 0 |  | 733.501 | 0.102 |  | 733.757 | 0.102 |  | 1495.8571 | 0 |  | 1496.339 | 0 |  | 768.019 | 0.025 |  | 768.247 | 0.025 | 135.3022 | 130.2932 | 111.2879 | 102.4858 | 104.3224 | 126.9762597 | 108.9143 | 0 | 0 | 0 | 0 | 0 | -37.870892 | -9.2352368 | -62.45775 | -44.98328 | -21.37193 | -26.98462 | -29.81784 | 22.31961 | 3.227049599 | 0 | 0 | 0 | 0 | 0 | 0 | 0 | 24.6276 | 24.27253 | 48.17986 | 48.02754 | 12.1971 | 0 | 0 | -48.00208 | -43.70735109 | -46.6891 | -46.6448 | -53.54982 | -37.70815 | -44.26375 | 49.46999 | 65.87514 | 91.40677 | 76.88392 | 33.15185 | 73.71683 | 58.6424
201 | E11465 | 2017-04-19 06:54 | 53.8962 | 56.1021 | 58 | 48 | 1.3229 | 585.5336 | 23377 | 30 | 239962 | 239921 | 139147 | 139154 | 139261 | 139303 | 221069 | 221077 | 221036 | 221028 | 215335 | 215350 | 216036 | 216044 | 294066 | 294017 | 1362.8101 | 5642.0742 | 6 | 122.2264 | 122.2264 | 122.2264 | 104.5362 | 104.5362 | 39.0074 | 39.0074 | 1198.6328 | 1108.2223 | 1062 | 934.0438 | 1047.9758 | 995.7653 | 984.2891 | 972.4506 | 960.1393 | 953.4728 | 946.7177 | 935.9995 | 16 | 16.8 | 32.2103 | 20.6969 | 13.3508 | 9.4857 | 6.9786 | 5.3547 | 4.1851 | 3.5977 | 3.5948 | 103.32 | 146.77 | 162.73 | 225.78 | 232.51 | 320.82 | 316.67 | 436.81 | 417.64 | 578.96 | 533.07 | 740.74 | 630.05 | 873.69 | 49.6 | 46.4 | 22.7122 | 4.7 | 4.2813 | 4.2813 | -1.8734 | 4.2813 | 6110650 | 2 |  |  | 3.6764 | 6.6079 | 8.3786 | 10.7557 | 12.5157 | 16.5971 | 3.972 | 6.944 | 9.276 | 12.05 | 14.094 | 18.548 | 25.0696 | 25.0288 | 24.9499 | 25.056 | 24.9449 | 25.0279 |  | 16680 | 613 | 17 |  | CC007C | 356 | 1444 | 8 | 2 | 30 | 26.200001 | 4.7 | 1922.1571 | 1889.2572 | 1607.4143 | 1496.55 | 1412.7 | 1372.7858 | 1220.8071 | 90.3421 | 93.9957 | 95.2314 | 96.0221 | 92.1521 | 47.0657 | 59.4264 | 32.2103 | 20.6969 | 13.3508 | 9.4857 | 6.9786 | 5.3547 | 4.1851 | 3.5977 | 0 | 0 | 0 | 0 | 0 | 0.1016 | 0.0254 | 0 | 0 | 0 | 0 | 0 | 0 | 0 | 0.050482 | 0.042618 | 0.035582 | 0.030251 | 0.0329 | 0.020687 | 0.018996 | -0.002284 | -0.007071 | -0.018249 | -0.008388 | -0.009573 | -0.032231 | -0.018306 | 0.070122 | 0.067493 | 0.065936 | 0.063379 | 0.067411 | 0.089742 | 0.084406 | -0.364652 | -0.358806 | -0.355535 | -0.354071 | -0.360155 | -0.372692 | -0.363418 | -1.295585 | -1.265654 | -1.247361 | -1.23998 | -1.273172 | -1.324933 | -1.278541 | -0.640488 | -0.581128 | -0.55963 | -0.552688 | -0.616623 | -0.855769 | -0.753315 | -0.293429 | -0.268783 | -0.25594 | -0.249977 | -0.274422 | -0.330156 | -0.291672 | 0.390125 | 0.357681 | 0.287719 | 0.232427 | 0.377572 | 0.308895 | 0.275641 | -10 | -10 | -20 | -20 | -5 | -30 | 30 | -2.462058 | -2.42657 | -2.408524 | -2.400879 | -2.438836 | 0 | 0 |  | 1452.829 | 0 |  | 1454.658 | 0 |  | 738.622 | 0 |  | 738.541 | 0 |  | 1407.922 | 0 |  | 1417.828 | 0 |  | 762.976 | 0 |  | 762.8 | 0 |  | 1406.3979 | 0 |  | 1433.068 | 0 |  | 773.699 | 0 |  | 773.94 | 0 |  | 1530.274 | 0 |  | 1531.137 | 0 |  | 779.999 | 0 |  | 779.815 | 0 |  | 1510.2841 | 0 |  | 1510.665 | 0 |  | 751.706 | 0 |  | 751.497 | 0 |  | 1517.9041 | 0 |  | 1518.234 | 0 |  | 733.501 | 0.102 |  | 733.757 | 0.102 |  | 1495.8571 | 0 |  | 1496.339 | 0 |  | 768.019 | 0.025 |  | 768.247 | 0.025 | 134.7855 | 127.5116 | 105.9865 | 94.84984245 | 95.2315197 | 123.1965 | 103.0434 | 0 | 0 | 0 | 0 | 0 | -37.8655072 | -9.2308172 | -62.44460583 | -44.9902 | -21.62051 | -27.10968274 | -29.69928 | 15.29503 | -0.88219329 | 0 | 0 | 0 | 0 | 0 | 0 | 0 | 24.62058 | 24.2657 | 48.17048 | 48.01758 | 12.19418 | 0 | 0 | -57.86303 | -54.62353 | -53.29435 | -53.07026 | -56.8231 | -40.27737 | -44.7668 | 39.09844 | 52.1636 | 79.24209 | 62.68748 | 20.90331 | 60.3487 | 48.16364
201 | E11466 | 2017-04-19 06:56 | 53.8924 | 56.0903 | 59 | 48 | 1.3229 | 593.5738 | 24124 | 30 | 239962 | 239921 | 139147 | 139154 | 139261 | 139303 | 221069 | 221077 | 221036 | 221028 | 215335 | 215350 | 216036 | 216044 | 294066 | 294017 | 1362.8101 | 5666.4932 | 6 | 122.7071 | 122.7071 | 122.7071 | 105.0168 | 105.0168 | 39.488 | 39.488 | 1196.2891 | 1099.0229 | 1044.8334 | 927.6478 | 1036.9663 | 985.8701 | 975.0231 | 964.0443 | 952.7142 | 947.0967 | 940.8317 | 930.8702 | 16 | 16.6 | 32.2077 | 20.9716 | 13.5588 | 9.5764 | 7.0234 | 5.3396 | 4.1877 | 3.5972 | 3.5994 | 102.74 | 147.9 | 160.62 | 226.98 | 229.91 | 323.54 | 313.94 | 443.35 | 416.37 | 592.04 | 532.93 | 754.53 | 629.96 | 888.86 | 49.4 | 46.5 | 24.3929 | 5.009091 | 5.2542 | 5.2542 | -0.0137 | 5.2542 | 6109576 | 1 |  |  | 3.6864 | 6.7243 | 8.3936 | 10.7429 | 12.5893 | 16.7364 | 4.034 | 6.948 | 9.364 | 11.826 | 13.478 | 18.38 | 25.2309 | 24.9314 | 24.897 | 25.0576 | 25.1067 | 24.9891 |  | 16680 | 613 | 18 |  | CC007C | 356 | 1444 | 8 | 2 | 30 | 30.4 | 5.009091 | 1886.6643 | 1926.85 | 1649.4785 | 1561.4286 | 1500.5 | 1359.8429 | 1260.05 | 84.7979 | 89.0321 | 89.0557 | 86.9764 | 92.04 | 46.9371 | 60.3571 | 32.2077 | 20.9716 | 13.5588 | 9.5764 | 7.0234 | 5.3396 | 4.1877 | 3.5972 | 0 | 0 | 0 | 0 | 0 | 0.1016 | 0.0254 | 0 | 0 | 0 | 0 | 0 | 0 | 0 | 0.050705 | 0.042791 | 0.035831 | 0.03039 | 0.03291 | 0.020729 | 0.019018 | -0.002286 | -0.00708 | -0.018291 | -0.008415 | -0.009596 | -0.030047 | -0.01658 | 0.070051 | 0.067417 | 0.065858 | 0.063302 | 0.067324 | 0.089639 | 0.084285 | -0.365 | -0.359287 | -0.356076 | -0.354656 | -0.360843 | -0.373433 | -0.364363 | -1.294749 | -1.265429 | -1.247462 | -1.240312 | -1.273975 | -1.3291 | -1.283529 | -0.641782 | -0.581862 | -0.560153 | -0.553072 | -0.616764 | -0.856969 | -0.753494 | -0.292512 | -0.268528 | -0.255952 | -0.25017 | -0.27502 | -0.329726 | -0.292216 | 0.390942 | 0.361189 | 0.290476 | 0.234002 | 0.378789 | 0.3098 | 0.275872 | -10 | -10 | -20 | -20 | -5 | -20 | 20 | -2.463057 | -2.427651 | -2.409511 | -2.401879 | -2.439887 | 0 | 0 |  | 1452.829 | 0 |  | 1454.658 | 0 |  | 738.622 | 0 |  | 738.541 | 0 |  | 1407.922 | 0 |  | 1417.828 | 0 |  | 762.976 | 0 |  | 762.8 | 0 |  | 1406.3979 | 0 |  | 1433.068 | 0 |  | 773.699 | 0 |  | 773.94 | 0 |  | 1530.274 | 0 |  | 1531.137 | 0 |  | 779.999 | 0 |  | 779.815 | 0 |  | 1510.2841 | 0 |  | 1510.665 | 0 |  | 751.706 | 0 |  | 751.497 | 0 |  | 1517.9041 | 0 |  | 1518.234 | 0 |  | 733.501 | 0.102 |  | 733.757 | 0.102 |  | 1495.8571 | 0 |  | 1496.339 | 0 |  | 768.019 | 0.025 |  | 768.247 | 0.025 | 132.1627 | 129.9024 | 108.6314 | 98.84155 | 101.019662 | 121.895 | 106.2033 | 0 | 0 | 0 | 0 | 0 | -37.9407928 | -9.2548202 | -62.69045 | -45.18974 | -21.88048348 | -27.2558562 | -29.70145315 | 12.3845538 | -3.129243702 | 0 | 0 | 0 | 0 | 0 | 0 | 0 | 24.63057 | 24.27651 | 48.19022 | 48.03758 | 12.199435 | 0 | 0 | -54.42177 | -51.8044 | -49.88482 | -48.10421 | -56.76695856 | -40.22364 | -45.47871 | 39.68107 | 57.18483 | 85.05627 | 71.51907 | 26.75068529 | 56.11508 | 48.34054
201 | E11467 | 2017-04-19 06:57 | 53.9494 | 56.1282 | 57 | 48 | 1.3229 | 582.1714 | 23659 | 30 | 239962 | 239921 | 139147 | 139154 | 139261 | 139303 | 221069 | 221077 | 221036 | 221028 | 215335 | 215350 | 216036 | 216044 | 294066 | 294017 | 1362.8101 | 5690.7378 | 6 | 123.1785 | 123.1785 | 123.1785 | 105.4882 | 105.4882 | 39.9594 | 39.9594 | 1212.6953 | 1117.548 | 1067.6666 | 937.575 | 1050.2878 | 997.9662 | 986.2222 | 974.4737 | 962.4644 | 955.8572 | 949.2463 | 938.5458 | 15.8 | 18 | 32.2677 | 20.817 | 13.4503 | 9.5521 | 7.0036 | 5.3595 | 4.1859 | 3.5998 | 3.5952 | 102.36 | 143.21 | 161.15 | 220.8 | 231.07 | 314.26 | 315.28 | 429.33 | 417.77 | 568.6 | 533.53 | 729.08 | 630.1 | 859.3 | 50.2 | 46.6 | 22.5523 | 4.754546 | 5.6137 | 5.6137 | 0.2634 | 5.6137 | 6110728 | 2 |  |  | 3.6629 | 6.5029 | 8.1614 | 10.5529 | 12.3886 | 16.6164 | 3.714 | 6.878 | 9.028 | 11.78 | 13.622 | 18.602 | 25.0469 | 24.9846 | 24.9476 | 25.0006 | 25.0982 | 25.0641 |  | 16680 | 614 | 1 |  | CC007C | 356 | 1444 | 8 | 2 | 30 | 21.4 | 4.754546 | 1875.5 | 1837.3143 | 1596.9071 | 1493.95 | 1386.8643 | 1372.2715 | 1186.6643 | 83.3343 | 86.1821 | 83.0836 | 82.9664 | 89.225 | 46.9157 | 60.2429 | 32.2677 | 20.817 | 13.4503 | 9.5521 | 7.0036 | 5.3595 | 4.1859 | 3.5998 | 0 | 0 | 0 | 0 | 0 | 0.1016 | 0.0254 | 0 | 0 | 0 | 0 | 0 | 0 | 0 | 0.050728 | 0.042815 | 0.035862 | 0.030417 | 0.032808 | 0.020917 | 0.019184 | -0.002284 | -0.007069 | -0.018239 | -0.008382 | -0.009572 | -0.02925 | -0.015971 | 0.07012 | 0.067491 | 0.065929 | 0.063369 | 0.067404 | 0.089727 | 0.084407 | -0.364579 | -0.35873 | -0.355556 | -0.354157 | -0.36016 | -0.373208 | -0.36375 | -1.294984 | -1.264947 | -1.247143 | -1.240089 | -1.272867 | -1.332463 | -1.284589 | -0.641052 | -0.581629 | -0.559829 | -0.552697 | -0.616892 | -0.855838 | -0.753909 | -0.292783 | -0.268203 | -0.25576 | -0.250053 | -0.274161 | -0.330189 | -0.291144 | 0.390591 | 0.359982 | 0.289163 | 0.232967 | 0.37737 | 0.308783 | 0.275688 | -10 | -10 | -20 | -20 | -5 | -10 | 10 | -2.461336 | -2.425989 | -2.408012 | -2.400347 | -2.438248 | 0 | 0 |  | 1452.829 | 0 |  | 1454.658 | 0 |  | 738.622 | 0 |  | 738.541 | 0 |  | 1407.922 | 0 |  | 1417.828 | 0 |  | 762.976 | 0 |  | 762.8 | 0 |  | 1406.3979 | 0 |  | 1433.068 | 0 |  | 773.699 | 0 |  | 773.94 | 0 |  | 1530.274 | 0 |  | 1531.137 | 0 |  | 779.999 | 0 |  | 779.815 | 0 |  | 1510.2841 | 0 |  | 1510.665 | 0 |  | 751.706 | 0 |  | 751.497 | 0 |  | 1517.9041 | 0 |  | 1518.234 | 0 |  | 733.501 | 0.102 |  | 733.757 | 0.102 |  | 1495.8571 | 0 |  | 1496.339 | 0 |  | 768.019 | 0.025 |  | 768.247 | 0.025 | 131.51006 | 124.0022 | 105.2825 | 94.67011755 | 93.4802 | 123.1298 | 100.1628 | 0 | 0 | 0 | 0 | 0 | -37.9179328 | -9.23925 | -62.7342 | -45.2168 | -21.9784 | -27.32536 | -29.57634 | 11.10341 | -4.127384457 | 0 | 0 | 0 | 0 | 0 | 0 | 0 | 24.61336 | 24.25989 | 48.16024 | 48.00694 | 12.19124 | 0 | 0 | -53.42162 | -50.12601 | -46.51261 | -45.85528 | -55.0421887 | -40.15224 | -45.41766 | 39.9676 | 52.91927 | 84.95172 | 69.49642 | 21.05291 | 56.16305 | 41.37847
201 | E11468 | 2017-04-19 06:59 | 53.7005 | 55.9831 | 74 | 48 | 1.3229 | 586.9265 | 23843 | 30 | 239962 | 239921 | 139147 | 139154 | 139261 | 139303 | 221069 | 221077 | 221036 | 221028 | 215335 | 215350 | 216036 | 216044 | 294066 | 294017 | 1362.8101 | 5715.146 | 6 | 123.6537 | 123.6537 | 123.6537 | 105.9634 | 105.9634 | 40.4346 | 40.4346 | 1211.5234 | 1114.2441 | 1061.5 | 935.0938 | 1049.0103 | 996.5395 | 984.353 | 972.0333 | 959.3896 | 952.6288 | 944.9826 | 934.0054 | 16 | 16.8 | 32.31 | 20.9305 | 13.4216 | 9.5359 | 7.0017 | 5.3097 | 4.1794 | 3.5979 | 3.5986 | 102.49 | 146.93 | 161.17 | 226.55 | 230.65 | 322.27 | 314.37 | 440.96 | 417.88 | 585.95 | 533.05 | 746.94 | 629.98 | 878.71 | 50.8 | 46.6 | 22.7122 | 2.927273 | 2.782 | 3.3043 | -0.5439 | 2.782 | 6110728 | 1 |  |  | 3.6114 | 6.5779 | 8.1943 | 10.48 | 12.3993 | 16.4129 | 3.888 | 7.002 | 9.258 | 11.612 | 12.586 | 18.504 | 25.1351 | 24.8841 | 24.9156 | 25.0642 | 24.959 | 24.8663 |  | 16680 | 614 | 2 |  | CC007C | 356 | 1444 | 8 | 2 | 30 | 27.4 | 2.927273 | 1897.1357 | 1868.8572 | 1609.4714 | 1508.1 | 1453.95 | 1297.95 | 1214.4572 | 69.0857 | 70.0771 | 61 | 58.4907 | 83.525 | 44.7879 | 56.8807 | 32.31 | 20.9305 | 13.4216 | 9.5359 | 7.0017 | 5.3097 | 4.1794 | 3.5979 | 0 | 0 | 0 | 0 | 0 | 0.1016 | 0.0254 | 0 | 0 | 0 | 0 | 0 | 0 | 0 | 0.05039 | 0.04253 | 0.035766 | 0.030482 | 0.032725 | 0.020777 | 0.019074 | -0.002284 | -0.00707 | -0.018241 | -0.008383 | -0.009575 | -0.029829 | -0.016248 | 0.070106 | 0.067477 | 0.065917 | 0.063359 | 0.067381 | 0.089732 | 0.084365 | -0.364717 | -0.358866 | -0.355669 | -0.354228 | -0.360475 | -0.373144 | -0.364127 | -1.295309 | -1.265271 | -1.24756 | -1.240087 | -1.274084 | -1.332294 | -1.286591 | -0.64093 | -0.581515 | -0.559844 | -0.552776 | -0.616222 | -0.856697 | -0.753022 | -0.293051 | -0.268455 | -0.255838 | -0.250043 | -0.275163 | -0.329383 | -0.292171 | 0.390723 | 0.359971 | 0.289755 | 0.233708 | 0.377559 | 0.309774 | 0.275906 | -10 | -10 | -20 | -20 | -5 | 0 | 0 | -2.461234 | -2.425893 | -2.407936 | -2.400261 | -2.438144 | 0 | 0 |  | 1452.829 | 0 |  | 1454.658 | 0 |  | 738.622 | 0 |  | 738.541 | 0 |  | 1407.922 | 0 |  | 1417.828 | 0 |  | 762.976 | 0 |  | 762.8 | 0 |  | 1406.3979 | 0 |  | 1433.068 | 0 |  | 773.699 | 0 |  | 773.94 | 0 |  | 1530.274 | 0 |  | 1531.137 | 0 |  | 779.999 | 0 |  | 779.815 | 0 |  | 1510.2841 | 0 |  | 1510.665 | 0 |  | 751.706 | 0 |  | 751.497 | 0 |  | 1517.9041 | 0 |  | 1518.234 | 0 |  | 733.501 | 0.102 |  | 733.757 | 0.102 |  | 1495.8571 | 0 |  | 1496.339 | 0 |  | 768.019 | 0.025 |  | 768.247 | 0.025 | 133.0006 | 126.1049 | 106.0915 | 95.5517079 | 97.96860495 | 116.4676494 | 102.4577 | 0 | 0 | 0 | 0 | 0 | -37.9114304 | -9.2488258 | -62.31213 | -44.86650966 | -21.863489 | -27.40468 | -29.4950446 | 12.05993 | -3.635906166 | 0 | 0 | 0 | 0 | 0 | 0 | 0 | 24.61234 | 24.25893 | 48.15872 | 48.00522 | 12.19072 | 0 | 0 | -44.2791 | -40.75088 | -34.150484 | -32.33226 | -51.46994255 | -38.36966 | -42.83242 | 51.0217 | 64.74641 | 98.23627 | 83.81999 | 29.1943378 | 52.24648 | 46.74053
201 | E11469 | 2017-04-19 07:01 | 53.8287 | 56.1132 | 51 | 48 | 1.3229 | 587.6752 | 23888 | 30 | 239962 | 239921 | 139147 | 139154 | 139261 | 139303 | 221069 | 221077 | 221036 | 221028 | 215335 | 215350 | 216036 | 216044 | 294066 | 294017 | 1362.8101 | 5739.5469 | 6 | 124.1295 | 124.1295 | 124.1295 | 106.4393 | 106.4393 | 40.9105 | 40.9105 | 1209.1797 | 1117.9205 | 1068 | 936.275 | 1049.7018 | 997.4213 | 985.9844 | 974.4305 | 962.5239 | 956.0556 | 949.7579 | 939.2263 | 15.8 | 18.6 | 32.2342 | 21.0547 | 13.5174 | 9.6077 | 7.0414 | 5.3768 | 4.1872 | 3.6024 | 3.5944 | 102.08 | 145.32 | 160.6 | 225.07 | 229.89 | 320.76 | 313.98 | 438.7 | 416.75 | 581.93 | 533.19 | 748.13 | 630.15 | 882.17 | 50.4 | 46.4 | 22.1734 | 3.681818 | 3.7799 | 4.7968 | -0.9948 | 3.7799 | 6110728 | 2 |  |  | 3.68 | 6.5086 | 8.1464 | 10.595 | 12.4236 | 16.4114 | 3.744 | 6.852 | 8.888 | 11.798 | 13.59 | 18.28 | 25.0448 | 25.0037 | 24.9539 | 24.8883 | 25.0372 | 25.0247 |  | 16680 | 614 | 3 |  | CC007C | 356 | 1444 | 8 | 2 | 30 | 29.200001 | 3.681818 | 1875.1072 | 1862.3214 | 1607.7142 | 1502.8357 | 1393.1072 | 1382.2285 | 1178.6072 | 62.055 | 61.58 | 50.7064 | 50.8529 | 80.5857 | 45.1543 | 56.6557 | 32.2342 | 21.0547 | 13.5174 | 9.6077 | 7.0414 | 5.3768 | 4.1872 | 3.6024 | 0 | 0 | 0 | 0 | 0 | 0.1016 | 0.0254 | 0 | 0 | 0 | 0 | 0 | 0 | 0 | 0.050655 | 0.042665 | 0.03578 | 0.030496 | 0.032665 | 0.020825 | 0.019066 | -0.002284 | -0.007071 | -0.018243 | -0.008383 | -0.009578 | -0.030541 | -0.016647 | 0.070103 | 0.06747 | 0.06591 | 0.063352 | 0.067386 | 0.089701 | 0.084394 | -0.364653 | -0.358891 | -0.355699 | -0.354275 | -0.360244 | -0.37333 | -0.363753 | -1.294671 | -1.26508 | -1.247402 | -1.240224 | -1.272501 | -1.33237 | -1.283802 | -0.641423 | -0.581702 | -0.560004 | -0.552941 | -0.617179 | -0.856139 | -0.754585 | -0.292495 | -0.268293 | -0.255706 | -0.249905 | -0.273979 | -0.330085 | -0.29063 | 0.391344 | 0.360624 | 0.290134 | 0.233709 | 0.378079 | 0.308987 | 0.275637 | -10 | -10 | -20 | -20 | -5 | 10 | -10 | -2.461415 | -2.426063 | -2.40807 | -2.400411 | -2.438325 | 0 | 0 |  | 1452.829 | 0 |  | 1454.658 | 0 |  | 738.622 | 0 |  | 738.541 | 0 |  | 1407.922 | 0 |  | 1417.828 | 0 |  | 762.976 | 0 |  | 762.8 | 0 |  | 1406.3979 | 0 |  | 1433.068 | 0 |  | 773.699 | 0 |  | 773.94 | 0 |  | 1530.274 | 0 |  | 1531.137 | 0 |  | 779.999 | 0 |  | 779.815 | 0 |  | 1510.2841 | 0 |  | 1510.665 | 0 |  | 751.706 | 0 |  | 751.497 | 0 |  | 1517.9041 | 0 |  | 1518.234 | 0 |  | 733.501 | 0.102 |  | 733.757 | 0.102 |  | 1495.8571 | 0 |  | 1496.339 | 0 |  | 768.019 | 0.025 |  | 768.247 | 0.025 | 131.4506 | 125.6508 | 105.9644 | 95.20765 | 93.87592 | 123.9873 | 99.46738 | 0 | 0 | 0 | 0 | 0 | -37.930328 | -9.2393262 | -62.62453 | -45.02925752 | -21.87569 | -27.42507 | -29.37823 | 12.94530692 | -3.105517038 | 0 | 0 | 0 | 0 | 0 | 0 | 0 | 24.61415 | 24.26063 | 48.1614 | 48.00822 | 12.191625 | 0 | 0 | -39.8035 | -35.82120916 | -28.39579 | -28.11865 | -49.7358 | -38.65836 | -42.75154 | 53.63675 | 69.06099 | 103.8544 | 87.67214 | 26.95351 | 60.3439 | 44.37099
201 | E11470 | 2017-04-19 07:03 | 53.7672 | 56.094 | 62 | 48 | 1.3229 | 589.2155 | 23930 | 30 | 239962 | 239921 | 139147 | 139154 | 139261 | 139303 | 221069 | 221077 | 221036 | 221028 | 215335 | 215350 | 216036 | 216044 | 294066 | 294017 | 1362.8101 | 5763.8052 | 6 | 124.6066 | 124.6066 | 124.6066 | 106.9164 | 106.9164 | 41.3875 | 41.3875 | 1209.1797 | 1112.8147 | 1060 | 933.7 | 1047.6725 | 995.0273 | 982.8403 | 970.4674 | 957.7245 | 950.9451 | 943.2875 | 932.2294 | 16 | 17 | 32.5317 | 21.1562 | 13.5952 | 9.6132 | 7.0467 | 5.3434 | 4.1855 | 3.5958 | 3.5981 | 101.91 | 145.49 | 160.12 | 224.07 | 228.82 | 319.01 | 312.21 | 436.97 | 415.86 | 582.64 | 531.66 | 745.15 | 629.98 | 878.67 | 50.8 | 46.6 | 23.1278 | 4.545455 | 4 | 4 | -0.2783 | 4 | 6110133 | 1 |  |  | 3.6129 | 6.5729 | 8.1871 | 10.3664 | 12.4979 | 16.7364 | 4.162 | 6.93 | 8.974 | 11.222 | 13.96 | 19.084 | 25.1726 | 24.8193 | 24.9277 | 25.0371 | 24.9854 | 25.2244 |  | 16680 | 614 | 4 |  | CC007C | 356 | 1444 | 8 | 2 | 30 | 32.799999 | 4.545455 | 1895.0358 | 1921.5286 | 1629.3643 | 1528.9785 | 1482.8357 | 1344.7428 | 1247.7786 | 63.6 | 64.6257 | 54.7757 | 54.5557 | 84.3436 | 45.1543 | 56.1743 | 32.5317 | 21.1562 | 13.5952 | 9.6132 | 7.0467 | 5.3434 | 4.1855 | 3.5958 | 0 | 0 | 0 | 0 | 0 | 0.1016 | 0.0254 | 0 | 0 | 0 | 0 | 0 | 0 | 0 | 0.050739 | 0.042835 | 0.035964 | 0.030555 | 0.032628 | 0.021113 | 0.019324 | -0.002285 | -0.007074 | -0.018256 | -0.008392 | -0.009587 | -0.032029 | -0.017556 | 0.070094 | 0.067462 | 0.065905 | 0.063347 | 0.067367 | 0.089701 | 0.084325 | -0.364829 | -0.359056 | -0.355824 | -0.354403 | -0.360634 | -0.373184 | -0.36425 | -1.295607 | -1.265962 | -1.248077 | -1.240911 | -1.274508 | -1.329887 | -1.284438 | -0.6408 | -0.581157 | -0.559601 | -0.552535 | -0.615917 | -0.85606 | -0.752063 | -0.2933 | -0.269005 | -0.256238 | -0.250439 | -0.275648 | -0.330151 | -0.293272 | 0.391573 | 0.361787 | 0.291575 | 0.235048 | 0.379033 | 0.310396 | 0.275856 | -10 | -10 | -20 | -20 | -5 | 20 | -20 | -2.461533 | -2.426185 | -2.408215 | -2.400538 | -2.438436 | 0 | 0 |  | 1452.829 | 0 |  | 1454.658 | 0 |  | 738.622 | 0 |  | 738.541 | 0 |  | 1407.922 | 0 |  | 1417.828 | 0 |  | 762.976 | 0 |  | 762.8 | 0 |  | 1406.3979 | 0 |  | 1433.068 | 0 |  | 773.699 | 0 |  | 773.94 | 0 |  | 1530.274 | 0 |  | 1531.137 | 0 |  | 779.999 | 0 |  | 779.815 | 0 |  | 1510.2841 | 0 |  | 1510.665 | 0 |  | 751.706 | 0 |  | 751.497 | 0 |  | 1517.9041 | 0 |  | 1518.234 | 0 |  | 733.501 | 0.102 |  | 733.757 | 0.102 |  | 1495.8571 | 0 |  | 1496.339 | 0 |  | 768.019 | 0.025 |  | 768.247 | 0.025 | 132.8306 | 129.6302 | 107.3833 | 96.8562 | 99.89419 | 120.6248 | 105.2189 | 0 | 0 | 0 | 0 | 0 | -37.9154944 | -9.25195 | -62.77734 | -45.27207 | -22.10095 | -27.50231 | -29.36594 | 14.51705 | -2.270886384 | 0 | 0 | 0 | 0 | 0 | 0 | 0 | 24.61533 | 24.26185 | 48.1643 | 48.01076 | 12.19218 | 0 | 0 | -40.75488 | -37.55768 | -30.65254 | -30.14393 | -51.94866 | -38.65479 | -42.24661 | 53.91375 | 71.06227 | 102.7941 | 87.22072 | 30.77178 | 58.57154 | 51.44948
201 | E11471 | 2017-04-19 07:05 | 54.0342 | 56.2713 | 44 | 48 | 1.3229 | 587.5007 | 23879 | 30 | 239962 | 239921 | 139147 | 139154 | 139261 | 139303 | 221069 | 221077 | 221036 | 221028 | 215335 | 215350 | 216036 | 216044 | 294066 | 294017 | 1362.8101 | 5788.2119 | 6 | 125.0824 | 125.0824 | 125.0824 | 107.3921 | 107.3921 | 41.8633 | 41.8633 | 1205.6641 | 1111.3964 | 1064.3334 | 934.975 | 1046.5784 | 994.2 | 982.416 | 970.5955 | 958.4883 | 951.9312 | 945.4318 | 934.5126 | 15.8 | 16.8 | 32.3249 | 21.0304 | 13.6239 | 9.6407 | 7.0628 | 5.388 | 4.1848 | 3.6013 | 3.5933 | 101.41 | 143.09 | 159.61 | 220.11 | 228.75 | 312.97 | 312.66 | 428.91 | 415.8 | 569.88 | 532.66 | 732.75 | 630.1 | 863.09 | 50.1 | 46.4 | 21.9432 | 5.645455 | 4.952 | 4.952 | -1.3907 | 4.952 | 6109573 | 2 |  |  | 3.76 | 6.6436 | 8.2764 | 10.6979 | 12.5314 | 16.83 | 4.1 | 6.876 | 8.666 | 12.058 | 13.014 | 18.888 | 25.0605 | 24.9768 | 24.9831 | 25.0454 | 24.9818 | 24.8996 |  | 16680 | 614 | 5 |  | CC007C | 356 | 1444 | 8 | 2 | 30 | 32.400002 | 5.645455 | 1860.1857 | 1881.7786 | 1623.6571 | 1517.8357 | 1443.1857 | 1407.5643 | 1211.7428 | 69.0007 | 71.2 | 64.545 | 63.5457 | 83.7357 | 43.7507 | 57.62 | 32.3249 | 21.0304 | 13.6239 | 9.6407 | 7.0628 | 5.388 | 4.1848 | 3.6013 | 0 | 0 | 0 | 0 | 0 | 0.1016 | 0.0254 | 0 | 0 | 0 | 0 | 0 | 0 | 0 | 0.051201 | 0.043056 | 0.036102 | 0.030576 | 0.032594 | 0.021168 | 0.019361 | -0.002285 | -0.007072 | -0.018247 | -0.008385 | -0.009584 | -0.03538 | -0.019636 | 0.070088 | 0.067455 | 0.065894 | 0.063337 | 0.067364 | 0.089665 | 0.084353 | -0.364778 | -0.35902 | -0.355842 | -0.354431 | -0.360531 | -0.373147 | -0.363655 | -1.2949 | -1.265333 | -1.247521 | -1.24061 | -1.273544 | -1.325741 | -1.277927 | -0.641373 | -0.581638 | -0.559845 | -0.552805 | -0.616625 | -0.855582 | -0.753784 | -0.292679 | -0.268486 | -0.25603 | -0.250195 | -0.274835 | -0.330818 | -0.291564 | 0.391602 | 0.362253 | 0.291173 | 0.234342 | 0.378881 | 0.308869 | 0.275566 | -10 | -10 | -20 | -20 | -5 | 30 | -30 | -2.461934 | -2.426547 | -2.408431 | -2.400796 | -2.438781 | 0 | 0 |  | 1452.829 | 0 |  | 1454.658 | 0 |  | 738.622 | 0 |  | 738.541 | 0 |  | 1407.922 | 0 |  | 1417.828 | 0 |  | 762.976 | 0 |  | 762.8 | 0 |  | 1406.3979 | 0 |  | 1433.068 | 0 |  | 773.699 | 0 |  | 773.94 | 0 |  | 1530.274 | 0 |  | 1531.137 | 0 |  | 779.999 | 0 |  | 779.815 | 0 |  | 1510.2841 | 0 |  | 1510.665 | 0 |  | 751.706 | 0 |  | 751.497 | 0 |  | 1517.9041 | 0 |  | 1518.234 | 0 |  | 733.501 | 0.102 |  | 733.757 | 0.102 |  | 1495.8571 | 0 |  | 1496.339 | 0 |  | 768.019 | 0.025 |  | 768.247 | 0.025 | 130.3767 | 126.9354 | 106.9893 | 96.13516 | 97.21876 | 126.2093 | 102.2141 | 0 | 0 | 0 | 0 | 0 | -37.9117352 | -9.236837 | -63.3413284 | -45.53174 | -22.27449 | -27.53037651 | -29.30424744 | 18.84143 | 0.351429925 | 0 | 0 | 0 | 0 | 0 | 0 | 0 | 24.61934 | 24.26547 | 48.16862 | 48.01592 | 12.193905 | 0 | 0 | -44.25519 | -41.4126256 | -36.1352 | -35.12838 | -51.63353 | -37.43231 | -43.43303408 | 47.39952 | 64.25648 | 96.7482 | 81.49232 | 28.47489 | 69.70664 | 49.8957
201 | E11472 | 2017-04-19 07:06 | 54.0815 | 56.305 | 56 | 48 | 1.3229 | 589.562 | 23948 | 30 | 239962 | 239921 | 139147 | 139154 | 139261 | 139303 | 221069 | 221077 | 221036 | 221028 | 215335 | 215350 | 216036 | 216044 | 294066 | 294017 | 1362.8101 | 5812.4722 | 6 | 125.5597 | 125.5597 | 125.5597 | 107.8695 | 107.8695 | 42.3406 | 42.3406 | 1211.5234 | 1114.5071 | 1061.6666 | 934.2327 | 1048.9827 | 996.079 | 983.5532 | 971.0511 | 958.1989 | 951.0367 | 943.5764 | 932.0915 | 15.8 | 17 | 32.353 | 20.8906 | 13.5031 | 9.5712 | 7.0096 | 5.3323 | 4.1723 | 3.6009 | 3.5949 | 102.28 | 146.33 | 160.5 | 224.64 | 229.92 | 319.8 | 314.32 | 438.93 | 417.41 | 585.18 | 533.15 | 750.31 | 630.1 | 879.65 | 48.8 | 46.5 | 22.6125 | 4.3 | 3.8471 | 3.8471 | -1.2092 | 3.8471 | 6109574 | 1 |  |  | 3.6157 | 6.65 | 8.2786 | 10.6943 | 12.4164 | 16.7514 | 4.012 | 6.994 | 9.068 | 11.958 | 12.696 | 19.454 | 25.1941 | 24.878 | 24.9688 | 25.0533 | 24.9956 | 24.9294 |  | 16680 | 614 | 6 |  | CC007C | 356 | 1444 | 8 | 2 | 30 | 29.6 | 4.3 | 1876.5571 | 1863.0643 | 1594.8785 | 1504.8 | 1424.1929 | 1347.1857 | 1180.1143 | 79.4414 | 82.9186 | 80.2629 | 81.5529 | 89.0964 | 47.4664 | 58.2093 | 32.353 | 20.8906 | 13.5031 | 9.5712 | 7.0096 | 5.3323 | 4.1723 | 3.6009 | 0 | 0 | 0 | 0 | 0 | 0.1016 | 0.0254 | 0 | 0 | 0 | 0 | 0 | 0 | 0 | 0.051487 | 0.043269 | 0.036356 | 0.030642 | 0.032602 | 0.02124 | 0.019435 | -0.002285 | -0.007073 | -0.018248 | -0.008386 | -0.009587 | -0.039714 | -0.022312 | 0.070143 | 0.067513 | 0.065951 | 0.063392 | 0.06742 | 0.089759 | 0.084433 | -0.364492 | -0.358639 | -0.35545 | -0.354031 | -0.360177 | -0.372304 | -0.362865 | -1.295453 | -1.26538 | -1.247491 | -1.240331 | -1.273732 | -1.319575 | -1.27164 | -0.640524 | -0.581165 | -0.559431 | -0.552364 | -0.616033 | -0.855331 | -0.753318 | -0.293213 | -0.268578 | -0.256056 | -0.250262 | -0.275043 | -0.330443 | -0.291516 | 0.391021 | 0.360983 | 0.290229 | 0.23366 | 0.378028 | 0.309348 | 0.275669 | -10 | -10 | -20 | -20 | -5 | 40 | -40 | -2.461596 | -2.426233 | -2.408204 | -2.400548 | -2.438487 | 0 | 0 |  | 1452.829 | 0 |  | 1454.658 | 0 |  | 738.622 | 0 |  | 738.541 | 0 |  | 1407.922 | 0 |  | 1417.828 | 0 |  | 762.976 | 0 |  | 762.8 | 0 |  | 1406.3979 | 0 |  | 1433.068 | 0 |  | 773.699 | 0 |  | 773.94 | 0 |  | 1530.274 | 0 |  | 1531.137 | 0 |  | 779.999 | 0 |  | 779.815 | 0 |  | 1510.2841 | 0 |  | 1510.665 | 0 |  | 751.706 | 0 |  | 751.497 | 0 |  | 1517.9041 | 0 |  | 1518.234 | 0 |  | 733.501 | 0.102 |  | 733.757 | 0.102 |  | 1495.8571 | 0 |  | 1496.339 | 0 |  | 768.019 | 0.025 |  | 768.247 | 0.025 | 131.6273 | 125.7811 | 105.1838 | 95.3922816 | 96.01909 | 120.922 | 99.64059 | 0 | 0 | 0 | 0 | 0 | -37.8260864 | -9.216771 | -63.73888 | -45.80169448 | -22.58957 | -27.60481 | -29.31494198 | 24.37782855 | 3.65850828 | 0 | 0 | 0 | 0 | 0 | 0 | 0 | 24.61596 | 24.26233 | 48.16408 | 48.01096 | 12.192435 | 0 | 0 | -50.88412 | -48.18939 | -44.90155 | -45.04689 | -54.88632 | -40.59948 | -43.85011 | 41.6203 | 56.05231 | 85.85679 | 70.75155 | 24.01026 | 66.8743 | 50.23221
201 | E11473 | 2017-04-19 07:08 | 54.2821 | 56.4486 | 46 | 48 | 1.3229 | 593.6733 | 24116 | 30 | 239962 | 239921 | 139147 | 139154 | 139261 | 139303 | 221069 | 221077 | 221036 | 221028 | 215335 | 215350 | 216036 | 216044 | 294066 | 294017 | 1362.8101 | 5836.896 | 6 | 126.0404 | 126.0404 | 126.0404 | 108.3502 | 108.3502 | 42.8213 | 42.8213 | 1203.3203 | 1110.8092 | 1063.5 | 933.55 | 1046.324 | 993.6254 | 981.7027 | 969.7585 | 957.4164 | 950.6339 | 943.7112 | 932.938 | 16 | 16.6 | 32.2159 | 20.9518 | 13.5418 | 9.6163 | 7.0395 | 5.3782 | 4.1987 | 3.597 | 3.5929 | 102.07 | 142.75 | 160.45 | 219.98 | 229.81 | 312.8 | 313.85 | 428.8 | 417.98 | 570.96 | 532.85 | 731.89 | 630.04 | 864.5 | 50.2 | 46.4 | 24.9458 | 5.881819 | 6.7093 | 6.7093 | 1.4185 | 6.7093 | 6109573 | 2 |  |  | 3.6729 | 6.6507 | 8.1621 | 10.5307 | 12.5093 | 16.5636 | 3.73 | 6.894 | 9.104 | 11.84 | 14.312 | 18.92 | 25.0936 | 24.982 | 24.9174 | 24.9684 | 25.057 | 25.007 |  | 16680 | 614 | 7 |  | CC007C | 356 | 1444 | 8 | 2 | 30 | 30.4 | 5.881819 | 1856.2 | 1865.6857 | 1596.8643 | 1507.35 | 1413.3214 | 1378.3286 | 1245.7 | 76.1443 | 78.9479 | 74.2443 | 75.7664 | 86.645 | 45.3464 | 59.8393 | 32.2159 | 20.9518 | 13.5418 | 9.6163 | 7.0395 | 5.3782 | 4.1987 | 3.597 | 0 | 0 | 0 | 0 | 0 | 0.1016 | 0.0254 | 0 | 0 | 0 | 0 | 0 | 0 | 0 | 0.051869 | 0.043561 | 0.036586 | 0.030676 | 0.032601 | 0.021166 | 0.01935 | -0.002285 | -0.007073 | -0.018247 | -0.008385 | -0.009589 | -0.03543 | -0.019632 | 0.070125 | 0.067491 | 0.065931 | 0.063371 | 0.067404 | 0.089728 | 0.08438 | -0.364548 | -0.358785 | -0.355583 | -0.35418 | -0.360233 | -0.372822 | -0.363612 | -1.294998 | -1.265391 | -1.247444 | -1.240365 | -1.273337 | -1.325802 | -1.278961 | -0.641 | -0.581323 | -0.559617 | -0.552502 | -0.616499 | -0.855558 | -0.752637 | -0.2928 | -0.268566 | -0.256001 | -0.250271 | -0.274636 | -0.330436 | -0.292431 | 0.391152 | 0.361052 | 0.290394 | 0.233818 | 0.377839 | 0.309293 | 0.275545 | -10 | -10 | -20 | -20 | -5 | 30 | -30 | -2.461499 | -2.426138 | -2.408117 | -2.400466 | -2.438399 | 0 | 0 |  | 1452.829 | 0 |  | 1454.658 | 0 |  | 738.622 | 0 |  | 738.541 | 0 |  | 1407.922 | 0 |  | 1417.828 | 0 |  | 762.976 | 0 |  | 762.8 | 0 |  | 1406.3979 | 0 |  | 1433.068 | 0 |  | 773.699 | 0 |  | 773.94 | 0 |  | 1530.274 | 0 |  | 1531.137 | 0 |  | 779.999 | 0 |  | 779.815 | 0 |  | 1510.2841 | 0 |  | 1510.665 | 0 |  | 751.706 | 0 |  | 751.497 | 0 |  | 1517.9041 | 0 |  | 1518.234 | 0 |  | 733.501 | 0.102 |  | 733.757 | 0.102 |  | 1495.8571 | 0 |  | 1496.339 | 0 |  | 768.019 | 0.025 |  | 768.247 | 0.025 | 130.166025 | 125.917 | 105.2829 | 95.52227685 | 95.26352 | 123.6747 | 105.112166 | 0 | 0 | 0 | 0 | 0 | -37.8787152 | -9.2357448 | -64.21118 | -46.17159 | -22.87688 | -27.64898 | -29.30203 | 18.91124 | 0.360667002 | 0 | 0 | 0 | 0 | 0 | 0 | 0 | 24.61499 | 24.26138 | 48.16234 | 48.00932 | 12.191995 | 0 | 0 | -48.8084963 | -45.89423 | -41.54837 | -41.86109 | -53.41656 | -38.79648 | -45.03727 | 41.76134 | 58.11256 | 89.01995 | 74.02153 | 24.73692 | 65.91072 | 51.19982
201 | E11474 | 2017-04-19 07:10 | 54.2148 | 56.4044 | 60 | 47 | 1.3229 | 589.0613 | 23944 | 30 | 239962 | 239921 | 139147 | 139154 | 139261 | 139303 | 221069 | 221077 | 221036 | 221028 | 215335 | 215350 | 216036 | 216044 | 294066 | 294017 | 1362.8101 | 5861.3032 | 6 | 126.5174 | 126.5174 | 126.5174 | 108.8271 | 108.8271 | 43.2983 | 43.2983 | 1193.9453 | 1103.7576 | 1052 | 928.3875 | 1041.9214 | 989.7965 | 977.9381 | 965.949 | 953.8127 | 947.3948 | 940.2742 | 929.4958 | 16 | 16.6 | 32.3181 | 21.0541 | 13.5163 | 9.612 | 7.0412 | 5.3367 | 4.1829 | 3.5999 | 3.5956 | 102.58 | 147.32 | 160.57 | 227.7 | 229.82 | 324.4 | 314.04 | 444.8 | 417.71 | 591.86 | 533.67 | 755.36 | 629.97 | 887.84 | 50.8 | 46.7 | 24.0267 | 5.136364 | 4.8381 | 4.8381 | -0.9665 | 4.8381 | 6109574 | 1 |  |  | 3.6579 | 6.6214 | 8.3071 | 10.5643 | 12.5993 | 16.8571 | 4.192 | 6.966 | 8.882 | 11.74 | 12.414 | 18.788 | 25.2309 | 24.9374 | 24.9545 | 25.1002 | 24.9539 | 25.0105 |  | 16680 | 614 | 8 |  | CC007C | 356 | 1444 | 8 | 2 | 30 | 33.200001 | 5.136364 | 1906.2 | 1882.8429 | 1633.2928 | 1540.1714 | 1488.7142 | 1338.9572 | 1234.7072 | 82.5393 | 84.1607 | 82.3643 | 80.395 | 86.9929 | 44.0371 | 58.995 | 32.3181 | 21.0541 | 13.5163 | 9.612 | 7.0412 | 5.3367 | 4.1829 | 3.5999 | 0 | 0 | 0 | 0 | 0 | 0.1016 | 0.0254 | 0 | 0 | 0 | 0 | 0 | 0 | 0 | 0.051958 | 0.043635 | 0.036746 | 0.03073 | 0.032619 | 0.021172 | 0.019368 | -0.002285 | -0.007075 | -0.018257 | -0.008391 | -0.009596 | -0.03214 | -0.017558 | 0.070103 | 0.06747 | 0.065909 | 0.063351 | 0.067372 | 0.089707 | 0.084353 | -0.36468 | -0.358911 | -0.355717 | -0.354303 | -0.360549 | -0.373135 | -0.364008 | -1.294876 | -1.265253 | -1.247351 | -1.240226 | -1.274146 | -1.329657 | -1.283502 | -0.641272 | -0.581581 | -0.559841 | -0.55275 | -0.616183 | -0.856241 | -0.753019 | -0.292673 | -0.268434 | -0.255908 | -0.250145 | -0.275288 | -0.329951 | -0.292242 | 0.391097 | 0.361081 | 0.290544 | 0.233818 | 0.37745 | 0.309068 | 0.275705 | -10 | -10 | -20 | -20 | -5 | 20 | -20 | -2.461843 | -2.426469 | -2.408406 | -2.400755 | -2.438715 | 0 | 0 |  | 1452.829 | 0 |  | 1454.658 | 0 |  | 738.622 | 0 |  | 738.541 | 0 |  | 1407.922 | 0 |  | 1417.828 | 0 |  | 762.976 | 0 |  | 762.8 | 0 |  | 1406.3979 | 0 |  | 1433.068 | 0 |  | 773.699 | 0 |  | 773.94 | 0 |  | 1530.274 | 0 |  | 1531.137 | 0 |  | 779.999 | 0 |  | 779.815 | 0 |  | 1510.2841 | 0 |  | 1510.665 | 0 |  | 751.706 | 0 |  | 751.497 | 0 |  | 1517.9041 | 0 |  | 1518.234 | 0 |  | 733.501 | 0.102 |  | 733.757 | 0.102 |  | 1495.8571 | 0 |  | 1496.339 | 0 |  | 768.019 | 0.025 |  | 768.247 | 0.025 | 133.6303386 | 127.0354 | 107.6487 | 97.5714 | 100.2977 | 120.1138 | 104.1513 | 0 | 0 | 0 | 0 | 0 | -37.910516 | -9.2458032 | -64.32038 | -46.25764968 | -23.06227 | -27.70541 | -29.33466 | 14.58368 | -2.32313862 | 0 | 0 | 0 | 0 | 0 | 0 | 0 | 24.61843 | 24.26469 | 48.16812 | 48.0151 | 12.193575 | 0 | 0 | -52.93014 | -48.94626 | -46.11091 | -44.43833625 | -53.60355 | -37.70637 | -44.42436 | 40.99825 | 56.09619 | 86.64363 | 73.44275 | 29.55302 | 59.08062 | 48.15796
201 | E11475 | 2017-04-19 07:11 | 54.3675 | 56.5182 | 47 | 48 | 1.3229 | 587.5089 | 23869 | 30 | 239962 | 239921 | 139147 | 139154 | 139261 | 139303 | 221069 | 221077 | 221036 | 221028 | 215335 | 215350 | 216036 | 216044 | 294066 | 294017 | 1362.8101 | 5885.5581 | 6 | 126.9931 | 126.9931 | 126.9931 | 109.3029 | 109.3029 | 43.774 | 43.774 | 1193.9453 | 1103.8176 | 1055.6666 | 930.8805 | 1040.0085 | 988.1752 | 977.0273 | 965.5811 | 953.9913 | 947.7106 | 941.2908 | 930.8078 | 16 | 16.8 | 32.2053 | 20.9845 | 13.5175 | 9.5484 | 6.986 | 5.3557 | 4.1966 | 3.5962 | 3.5914 | 102.14 | 146.02 | 160.7 | 226.25 | 230.42 | 322.59 | 314.76 | 441.49 | 418.32 | 584.77 | 534.3 | 745.14 | 630.02 | 878.61 | 48 | 46.6 | 23.043 | 0 | 7.0921 | 7.0921 | -0.7172 | 7.0921 | 6110650 | 2 |  |  | 3.615 | 6.6321 | 8.275 | 10.6507 | 12.5886 | 17.8893 | 3.57 | 6.85 | 8.768 | 12.224 | 12.768 | 19.58 | 25.2064 | 24.9673 | 25.0025 | 25.1064 | 24.8444 | 24.805 |  | 16680 | 614 | 9 |  | CC007C | 356 | 1444 | 8 | 2 | 30 | 29 | 0 | 1903.1643 | 1926.7643 | 1639.6857 | 1548.9 | 1448.5428 | 1387.3572 | 1269.2572 | 83.4614 | 88.4607 | 87.3557 | 87.0214 | 89.4221 | 44.3871 | 62.4536 | 32.2053 | 20.9845 | 13.5175 | 9.5484 | 6.986 | 5.3557 | 4.1966 | 3.5962 | 0 | 0 | 0 | 0 | 0 | 0.1016 | 0.0254 | 0 | 0 | 0 | 0 | 0 | 0 | 0 | 0.052246 | 0.043848 | 0.036891 | 0.030739 | 0.032608 | 0.021441 | 0.019607 | -0.002285 | -0.007075 | -0.018252 | -0.008388 | -0.009596 | -0.030732 | -0.016664 | 0.070095 | 0.067461 | 0.065903 | 0.063343 | 0.067373 | 0.089683 | 0.084335 | -0.364812 | -0.359068 | -0.355829 | -0.354451 | -0.360513 | -0.373496 | -0.364312 | -1.295513 | -1.26601 | -1.247885 | -1.240932 | -1.273945 | -1.333246 | -1.286608 | -0.640864 | -0.58113 | -0.559537 | -0.55235 | -0.616314 | -0.855417 | -0.75242 | -0.293219 | -0.269043 | -0.256327 | -0.250691 | -0.27512 | -0.330852 | -0.292888 | 0.390992 | 0.359861 | 0.289473 | 0.232912 | 0.376736 | 0.308138 | 0.275446 | -10 | -10 | -20 | -20 | -5 | 10 | -10 | -2.461672 | -2.426301 | -2.408248 | -2.400599 | -2.438552 | 0 | 0 |  | 1452.829 | 0 |  | 1454.658 | 0 |  | 738.622 | 0 |  | 738.541 | 0 |  | 1407.922 | 0 |  | 1417.828 | 0 |  | 762.976 | 0 |  | 762.8 | 0 |  | 1406.3979 | 0 |  | 1433.068 | 0 |  | 773.699 | 0 |  | 773.94 | 0 |  | 1530.274 | 0 |  | 1531.137 | 0 |  | 779.999 | 0 |  | 779.815 | 0 |  | 1510.2841 | 0 |  | 1510.665 | 0 |  | 751.706 | 0 |  | 751.497 | 0 |  | 1517.9041 | 0 |  | 1518.234 | 0 |  | 733.501 | 0.102 |  | 733.757 | 0.102 |  | 1495.8571 | 0 |  | 1496.339 | 0 |  | 768.019 | 0.025 |  | 768.247 | 0.025 | 133.4023 | 129.9814 | 108.0602 | 98.1119727 | 97.59267 | 124.4224 | 107.0428 | 0 | 0 | 0 | 0 | 0 | -37.9471936 | -9.2535248 | -64.72512 | -46.55498573 | -23.25933 | -27.73607 | -29.31602234 | 12.38719 | -3.786487344 | 0 | 0 | 0 | 0 | 0 | 0 | 0 | 24.61672 | 24.26301 | 48.16496 | 48.01198 | 12.19276 | 0 | 0 | -53.48741 | -51.40717 | -48.87875 | -48.06627029 | -55.11209 | -37.96948 | -46.99134 | 39.80649 | 56.2823 | 84.08709 | 70.32161 | 25.35732 | 60.89287 | 47.01146
201 | E11476 | 2017-04-19 07:13 | 54.0443 | 56.323 | 76 | 48 | 1.3229 | 590.3363 | 23992 | 30 | 239962 | 239921 | 139147 | 139154 | 139261 | 139303 | 221069 | 221077 | 221036 | 221028 | 215335 | 215350 | 216036 | 216044 | 294066 | 294017 | 1362.8101 | 5909.8179 | 6 | 127.4711 | 127.4711 | 127.4711 | 109.7809 | 109.7809 | 44.252 | 44.252 | 1208.0078 | 1114.5077 | 1062.5 | 935.425 | 1049.1736 | 996.4012 | 984.4792 | 972.4623 | 960.1317 | 953.4238 | 946.1691 | 935.1416 | 15.8 | 16.8 | 32.1668 | 20.9023 | 13.481 | 9.5218 | 6.9738 | 5.311 | 4.172 | 3.5997 | 3.5872 | 102.32 | 144.8 | 160.96 | 223.6 | 231.24 | 319.3 | 316.49 | 437 | 419.91 | 581.92 | 534.87 | 742.62 | 630.18 | 871.52 | 49.6 | 46.4 | 22.1858 | 5.336364 | 4.0458 | 4.0458 | -1.0181 | 4.0458 | 6110412 | 1 |  |  | 3.5743 | 6.6564 | 8.2821 | 10.7086 | 12.51 | 16.8693 | 3.886 | 6.952 | 9 | 11.846 | 13.656 | 19.164 | 25.2648 | 24.9377 | 24.9281 | 24.9868 | 24.9611 | 24.9441 |  | 16680 | 614 | 10 |  | CC007C | 356 | 1444 | 8 | 2 | 30 | 25 | 5.336364 | 1889.1143 | 1893.05 | 1618.3715 | 1501.1 | 1441.55 | 1338.5786 | 1197.8286 | 83.9486 | 87.2243 | 85.8486 | 85.0879 | 90.5214 | 47.7679 | 59.2007 | 32.1668 | 20.9023 | 13.481 | 9.5218 | 6.9738 | 5.311 | 4.172 | 3.5997 | 0 | 0 | 0 | 0 | 0 | 0.1016 | 0.0254 | 0 | 0 | 0 | 0 | 0 | 0 | 0 | 0.051702 | 0.043599 | 0.036764 | 0.030755 | 0.032565 | 0.021313 | 0.019486 | -0.002285 | -0.007075 | -0.018254 | -0.008389 | -0.009599 | -0.030161 | -0.016319 | 0.070129 | 0.067498 | 0.065938 | 0.063382 | 0.067407 | 0.089753 | 0.084409 | -0.364578 | -0.358772 | -0.355546 | -0.354071 | -0.360271 | -0.373093 | -0.363855 | -1.295446 | -1.265616 | -1.247545 | -1.240111 | -1.273822 | -1.332895 | -1.286079 | -0.640637 | -0.581121 | -0.559495 | -0.552585 | -0.616126 | -0.855936 | -0.753177 | -0.293194 | -0.268756 | -0.256087 | -0.250081 | -0.275047 | -0.329932 | -0.291781 | 0.390877 | 0.359838 | 0.288632 | 0.232106 | 0.375624 | 0.307999 | 0.275177 | -10 | -10 | -20 | -20 | -5 | 0 | 0 | -2.461674 | -2.426304 | -2.40825 | -2.400602 | -2.438555 | 0 | 0 |  | 1452.829 | 0 |  | 1454.658 | 0 |  | 738.622 | 0 |  | 738.541 | 0 |  | 1407.922 | 0 |  | 1417.828 | 0 |  | 762.976 | 0 |  | 762.8 | 0 |  | 1406.3979 | 0 |  | 1433.068 | 0 |  | 773.699 | 0 |  | 773.94 | 0 |  | 1530.274 | 0 |  | 1531.137 | 0 |  | 779.999 | 0 |  | 779.815 | 0 |  | 1510.2841 | 0 |  | 1510.665 | 0 |  | 751.706 | 0 |  | 751.497 | 0 |  | 1517.9041 | 0 |  | 1518.234 | 0 |  | 733.501 | 0.102 |  | 733.757 | 0.102 |  | 1495.8571 | 0 |  | 1496.339 | 0 |  | 768.019 | 0.025 |  | 768.247 | 0.025 | 132.4817 | 127.7770889 | 106.7122 | 95.1427202 | 97.17056085 | 120.1414 | 101.1075 | 0 | 0 | 0 | 0 | 0 | -37.9062488 | -9.241917 | -64.01705 | -46.22536 | -23.09205795 | -27.73632 | -29.2546 | 11.79345496 | -4.073012193 | 0 | 0 | 0 | 0 | 0 | 0 | 0 | 24.61674 | 24.26304 | 48.165 | 48.01204 | 12.192775 | 0 | 0 | -53.78058 | -50.68787 | -48.03186 | -47.0183 | -55.77259 | -40.88627 | -44.58861 | 39.3008 | 55.1269 | 83.75325956 | 68.40014 | 24.33615 | 53.14239 | 43.20398
201 | E11477 | 2017-04-19 07:15 | 54.2855 | 56.4875 | 43 | 48 | 1.3229 | 584.471 | 23748 | 30 | 239962 | 239921 | 139147 | 139154 | 139261 | 139303 | 221069 | 221077 | 221036 | 221028 | 215335 | 215350 | 216036 | 216044 | 294066 | 294017 | 1362.8101 | 5934.061 | 6 | 127.9444 | 127.9444 | 127.9444 | 110.2541 | 110.2541 | 44.7253 | 44.7253 | 1202.1484 | 1106.1388 | 1058.6666 | 932.5 | 1043.0077 | 990.8342 | 979.4669 | 968.0983 | 956.3977 | 950.0505 | 943.7134 | 932.9819 | 15.8 | 17 | 32.3737 | 21.1618 | 13.692 | 9.6634 | 7.0509 | 5.3932 | 4.1917 | 3.5965 | 3.587 | 101 | 141.1 | 159.09 | 217.47 | 228.58 | 310.56 | 313.73 | 426.95 | 417.21 | 567.72 | 533.66 | 729.78 | 630.09 | 861.17 | 50.6 | 46.4 | 22.6374 | 6.109091 | 5.1782 | 5.1782 | -1.1295 | 5.1782 | 6109573 | 2 |  |  | 3.7493 | 6.6179 | 8.2886 | 10.7529 | 12.5979 | 16.8229 | 3.76 | 6.888 | 9.372 | 12.208 | 13.338 | 19.248 | 25.1806 | 24.9668 | 24.9221 | 25.0148 | 24.965 | 25.0141 |  | 16680 | 614 | 11 |  | CC007C | 356 | 1444 | 8 | 2 | 30 | 31.200001 | 6.109091 | 1874.0643 | 1906.5857 | 1644.2 | 1554.4714 | 1452.1 | 1436.85 | 1250.5215 | 68.7257 | 72.2536 | 63.8364 | 64.4129 | 84.4343 | 45.7207 | 57.7264 | 32.3737 | 21.1618 | 13.692 | 9.6634 | 7.0509 | 5.3932 | 4.1917 | 3.5965 | 0 | 0 | 0 | 0 | 0 | 0.1016 | 0.0254 | 0 | 0 | 0 | 0 | 0 | 0 | 0 | 0.052187 | 0.04378 | 0.036805 | 0.030725 | 0.032537 | 0.021318 | 0.01948 | -0.002286 | -0.007077 | -0.018258 | -0.008391 | -0.009603 | -0.029849 | -0.016172 | 0.070088 | 0.067454 | 0.065892 | 0.063334 | 0.067366 | 0.089662 | 0.084343 | -0.364789 | -0.359068 | -0.355893 | -0.354507 | -0.360519 | -0.373605 | -0.364175 | -1.295003 | -1.26562 | -1.247817 | -1.241035 | -1.273579 | -1.333253 | -1.285537 | -0.641295 | -0.581455 | -0.559663 | -0.552551 | -0.616637 | -0.855403 | -0.753343 | -0.292768 | -0.268718 | -0.256264 | -0.250526 | -0.274806 | -0.330998 | -0.292015 | 0.391691 | 0.362449 | 0.290653 | 0.233306 | 0.377214 | 0.308366 | 0.27516 | -10 | -10 | -20 | -20 | -5 | -10 | 10 | -2.461902 | -2.426519 | -2.408419 | -2.400778 | -2.438755 | 0 | 0 |  | 1452.829 | 0 |  | 1454.658 | 0 |  | 738.622 | 0 |  | 738.541 | 0 |  | 1407.922 | 0 |  | 1417.828 | 0 |  | 762.976 | 0 |  | 762.8 | 0 |  | 1406.3979 | 0 |  | 1433.068 | 0 |  | 773.699 | 0 |  | 773.94 | 0 |  | 1530.274 | 0 |  | 1531.137 | 0 |  | 779.999 | 0 |  | 779.815 | 0 |  | 1510.2841 | 0 |  | 1510.665 | 0 |  | 751.706 | 0 |  | 751.497 | 0 |  | 1517.9041 | 0 |  | 1518.234 | 0 |  | 733.501 | 0.102 |  | 733.757 | 0.102 |  | 1495.8571 | 0 |  | 1496.339 | 0 |  | 768.019 | 0.025 |  | 768.247 | 0.025 | 131.3494 | 128.6068 | 108.3396264 | 98.45089 | 97.8221686 | 128.8308447 | 105.4727 | 0 | 0 | 0 | 0 | 0 | -37.958268 | -9.250045 | -64.62194 | -46.45205086 | -23.14326 | -27.71727569 | -29.20826 | 11.37398 | -4.252556396 | 0 | 0 | 0 | 0 | 0 | 0 | 0 | 24.61902 | 24.26519 | 48.16838 | 48.01556 | 12.193775 | 0 | 0 | -44.07345 | -42.01222 | -35.72687 | -35.59141 | -52.06531 | -39.10962 | -43.48778 | 47.27305 | 64.40775 | 97.63787 | 83.15776 | 28.74237 | 63.13693 | 48.48235
201 | E11478 | 2017-04-19 07:17 | 53.9938 | 56.2871 | 74 | 48 | 1.3229 | 585.387 | 23782 | 30 | 239962 | 239921 | 139147 | 139154 | 139261 | 139303 | 221069 | 221077 | 221036 | 221028 | 215335 | 215350 | 216036 | 216044 | 294066 | 294017 | 1362.8101 | 5958.3091 | 6 | 128.4184 | 128.4184 | 128.4184 | 110.7281 | 110.7281 | 45.1993 | 45.1993 | 1216.2109 | 1118.8643 | 1067.6666 | 937.8563 | 1050.9672 | 998.5596 | 987.0476 | 975.5279 | 963.6606 | 957.4329 | 950.8585 | 940.4201 | 16 | 18.6 | 32.2141 | 20.9074 | 13.5397 | 9.5826 | 7.0212 | 5.3537 | 4.1809 | 3.5985 | 3.5889 | 102.13 | 144.21 | 160.64 | 221.21 | 230.1 | 315.1 | 314.92 | 432.36 | 418.52 | 576.14 | 532.85 | 738.93 | 630.26 | 869.51 | 48.9 | 46.3 | 22.9075 | -1.763636 | -0.8383 | 1.9695 | 0.6175 | -0.8383 | 6109573 | 1 |  |  | 3.6014 | 6.5621 | 8.1864 | 10.5936 | 12.4943 | 16.945 | 3.954 | 6.754 | 9.002 | 11.788 | 13.968 | 19.138 | 25.2539 | 24.9216 | 24.8936 | 24.9072 | 25.0969 | 24.9019 |  | 16680 | 614 | 12 |  | CC007C | 356 | 1444 | 8 | 2 | 30 | 25.6 | -1.763636 | 1886.6714 | 1875.8429 | 1604.4143 | 1506.4286 | 1428.6215 | 1382.4 | 1189.4143 | 76.525 | 76.7179 | 72.2586 | 72.6979 | 88.3814 | 46.8671 | 57.1286 | 32.2141 | 20.9074 | 13.5397 | 9.5826 | 7.0212 | 5.3537 | 4.1809 | 3.5985 | 0 | 0 | 0 | 0 | 0 | 0.1016 | 0.0254 | 0 | 0 | 0 | 0 | 0 | 0 | 0 | 0.05174 | 0.043617 | 0.036772 | 0.030727 | 0.032487 | 0.021502 | 0.019635 | -0.002286 | -0.007077 | -0.01826 | -0.008392 | -0.009606 | -0.031395 | -0.017207 | 0.070131 | 0.0675 | 0.065939 | 0.063383 | 0.067413 | 0.089748 | 0.084422 | -0.364525 | -0.358712 | -0.35553 | -0.354031 | -0.360134 | -0.372916 | -0.363537 | -1.295035 | -1.265266 | -1.247625 | -1.239866 | -1.273086 | -1.329376 | -1.28221 | -0.640825 | -0.581343 | -0.559636 | -0.552735 | -0.616595 | -0.855842 | -0.753725 | -0.292958 | -0.268473 | -0.255909 | -0.24989 | -0.274434 | -0.330049 | -0.291224 | 0.390918 | 0.360671 | 0.289556 | 0.232902 | 0.376596 | 0.308815 | 0.275283 | -10 | -10 | -20 | -20 | -5 | -20 | 20 | -2.461546 | -2.426187 | -2.408174 | -2.400506 | -2.438434 | 0 | 0 |  | 1452.829 | 0 |  | 1454.658 | 0 |  | 738.622 | 0 |  | 738.541 | 0 |  | 1407.922 | 0 |  | 1417.828 | 0 |  | 762.976 | 0 |  | 762.8 | 0 |  | 1406.3979 | 0 |  | 1433.068 | 0 |  | 773.699 | 0 |  | 773.94 | 0 |  | 1530.274 | 0 |  | 1531.137 | 0 |  | 779.999 | 0 |  | 779.815 | 0 |  | 1510.2841 | 0 |  | 1510.665 | 0 |  | 751.706 | 0 |  | 751.497 | 0 |  | 1517.9041 | 0 |  | 1518.234 | 0 |  | 733.501 | 0.102 |  | 733.757 | 0.102 |  | 1495.8571 | 0 |  | 1496.339 | 0 |  | 768.019 | 0.025 |  | 768.247 | 0.025 | 132.3142 | 126.6194 | 105.7935 | 95.48196 | 96.30766 | 124.0676352 | 100.4127 | 0 | 0 | 0 | 0 | 0 | -37.8882656 | -9.2338398 | -64.04466089 | -46.23281964 | -23.096034 | -27.69240711 | -29.12948 | 13.15152 | -3.11320588 | 0 | 0 | 0 | 0 | 0 | 0 | 0 | 24.61546 | 24.26187 | 48.16348 | 48.01012 | 12.19217 | 0 | 0 | -49.03913 | -44.59941 | -40.43851 | -40.18267 | -54.49553 | -40.11083 | -43.05925 | 43.84582 | 60.04903 | 90.42241 | 75.617 | 24.87482 | 59.22005 | 45.00643
201 | E11479 | 2017-04-19 07:19 | 54.086 | 56.3489 | 52 | 48 | 1.3229 | 588.5074 | 23915 | 30 | 239962 | 239921 | 139147 | 139154 | 139261 | 139303 | 221069 | 221077 | 221036 | 221028 | 215335 | 215350 | 216036 | 216044 | 294066 | 294017 | 1362.8101 | 5982.5688 | 6 | 128.8949 | 128.8949 | 128.8949 | 111.2046 | 111.2046 | 45.6758 | 45.6758 | 1202.1484 | 1106.5753 | 1059.1666 | 934.15 | 1042.2992 | 990.6259 | 979.1157 | 967.577 | 955.8592 | 949.6472 | 942.9667 | 932.5356 | 15.8 | 17 | 32.4657 | 21.164 | 13.674 | 9.6581 | 7.047 | 5.3801 | 4.2114 | 3.5985 | 3.5936 | 101.61 | 142.42 | 159.07 | 219.86 | 227.98 | 313.82 | 312.48 | 430.81 | 416.56 | 573.14 | 531.78 | 731.17 | 629.75 | 863.72 | 49.9 | 46.4 | 23.6066 | 5.045454 | 5.8636 | 5.8636 | -1.0656 | 5.8636 | 6110412 | 2 |  |  | 3.7314 | 6.6671 | 8.19 | 10.5486 | 12.5586 | 17.39 | 3.728 | 6.968 | 8.844 | 11.468 | 13.724 | 19.728 | 25.1381 | 24.9049 | 24.9773 | 24.8516 | 24.8616 | 25.1264 |  | 16680 | 614 | 13 |  | CC007C | 356 | 1444 | 8 | 2 | 30 | 33.799999 | 5.045454 | 1874.6285 | 1892.7072 | 1634.9143 | 1547.7715 | 1452.6929 | 1380.95 | 1281.8143 | 70.065 | 71.7729 | 64.6621 | 63.8014 | 84.4421 | 43.6879 | 59.4879 | 32.4657 | 21.164 | 13.674 | 9.6581 | 7.047 | 5.3801 | 4.2114 | 3.5985 | 0 | 0 | 0 | 0 | 0 | 0.1016 | 0.0254 | 0 | 0 | 0 | 0 | 0 | 0 | 0 | 0.0519 | 0.0437 | 0.036794 | 0.030692 | 0.032435 | 0.021434 | 0.019587 | -0.002286 | -0.007078 | -0.018261 | -0.008393 | -0.009609 | -0.035001 | -0.01977 | 0.070096 | 0.067462 | 0.0659 | 0.063341 | 0.06737 | 0.089688 | 0.08433 | -0.36475 | -0.359008 | -0.355843 | -0.35446 | -0.360537 | -0.373025 | -0.363953 | -1.295092 | -1.265605 | -1.247846 | -1.240869 | -1.273952 | -1.325861 | -1.280098 | -0.641166 | -0.5814 | -0.559584 | -0.552411 | -0.616336 | -0.855808 | -0.752436 | -0.292854 | -0.268713 | -0.256293 | -0.250639 | -0.275123 | -0.330464 | -0.292903 | 0.391563 | 0.363084 | 0.291786 | 0.234438 | 0.37818 | 0.309553 | 0.275584 | -10 | -10 | -20 | -20 | -5 | -30 | 30 | -2.461697 | -2.426327 | -2.408279 | -2.400622 | -2.438572 | 0 | 0 |  | 1452.829 | 0 |  | 1454.658 | 0 |  | 738.622 | 0 |  | 738.541 | 0 |  | 1407.922 | 0 |  | 1417.828 | 0 |  | 762.976 | 0 |  | 762.8 | 0 |  | 1406.3979 | 0 |  | 1433.068 | 0 |  | 773.699 | 0 |  | 773.94 | 0 |  | 1530.274 | 0 |  | 1531.137 | 0 |  | 779.999 | 0 |  | 779.815 | 0 |  | 1510.2841 | 0 |  | 1510.665 | 0 |  | 751.706 | 0 |  | 751.497 | 0 |  | 1517.9041 | 0 |  | 1518.234 | 0 |  | 733.501 | 0.102 |  | 733.757 | 0.102 |  | 1495.8571 | 0 |  | 1496.339 | 0 |  | 768.019 | 0.025 |  | 768.247 | 0.025 | 131.404 | 127.6858 | 107.7409 | 98.03739 | 97.86792 | 123.8546436 | 108.0954 | 0 | 0 | 0 | 0 | 0 | -37.89934 | -9.2444062 | -64.25469 | -46.34898631 | -23.12633 | -27.67014 | -29.07923 | 17.98796 | 0.234257934 | 0 | 0 | 0 | 0 | 0 | 0 | 0 | 24.61697 | 24.26327 | 48.16558 | 48.01244 | 12.19286 | 0 | 0 | -44.92329579 | -41.72876406 | -36.18388 | -35.2446 | -52.04471 | -37.38845 | -44.76084 | 46.84294 | 63.87133 | 96.59623 | 83.1351 | 28.93685 | 66.55481 | 54.32441
201 | E11480 | 2017-04-19 07:21 | 53.8921 | 56.2356 | 69 | 48 | 1.3229 | 588.4263 | 23915 | 30 | 239962 | 239921 | 139147 | 139154 | 139261 | 139303 | 221069 | 221077 | 221036 | 221028 | 215335 | 215350 | 216036 | 216044 | 294066 | 294017 | 1362.8101 | 6006.8291 | 6 | 129.3713 | 129.3713 | 129.3713 | 111.6811 | 111.6811 | 46.1522 | 46.1522 | 1212.6953 | 1120.3923 | 1068.1666 | 936.6437 | 1049.9342 | 997.8122 | 986.1821 | 974.553 | 962.7621 | 956.5681 | 950.0506 | 939.5671 | 15.8 | 20 | 32.3481 | 21.0123 | 13.5134 | 9.5947 | 7.0213 | 5.3355 | 4.1739 | 3.603 | 3.5882 | 102.29 | 145.96 | 160.27 | 225.05 | 229.79 | 321.03 | 314.62 | 439.92 | 418.46 | 585.91 | 533.33 | 751.71 | 630.08 | 881.23 | 49.5 | 46.5 | 23.043 | 4.863636 | 5.8652 | 5.8652 | 0.2071 | 5.8652 | 6110728 | 1 |  |  | 3.6064 | 6.5671 | 8.1693 | 10.6307 | 12.3614 | 16.8529 | 3.946 | 6.94 | 8.9 | 11.758 | 13.442 | 19.168 | 25.0894 | 24.8856 | 24.9349 | 24.9574 | 25.2019 | 24.9234 |  | 16680 | 614 | 14 |  | CC007C | 356 | 1444 | 8 | 2 | 30 | 24.799999 | 4.863636 | 1892.6143 | 1847.1428 | 1600.6 | 1498.25 | 1419.8643 | 1355.4572 | 1156.4143 | 85.5079 | 87.4393 | 86.9057 | 85.8536 | 91.9814 | 48.3957 | 60.5814 | 32.3481 | 21.0123 | 13.5134 | 9.5947 | 7.0213 | 5.3355 | 4.1739 | 3.603 | 0 | 0 | 0 | 0 | 0 | 0.1016 | 0.0254 | 0 | 0 | 0 | 0 | 0 | 0 | 0 | 0.051748 | 0.043571 | 0.036732 | 0.030668 | 0.032372 | 0.021389 | 0.019543 | -0.002286 | -0.007078 | -0.01826 | -0.008392 | -0.00961 | -0.041929 | -0.024016 | 0.070143 | 0.067516 | 0.065954 | 0.063393 | 0.067424 | 0.089769 | 0.08445 | -0.364438 | -0.358554 | -0.35537 | -0.353958 | -0.360067 | -0.372158 | -0.362736 | -1.294979 | -1.264853 | -1.246993 | -1.239865 | -1.273162 | -1.31822 | -1.271402 | -0.640768 | -0.581506 | -0.559743 | -0.552654 | -0.616492 | -0.855879 | -0.75409 | -0.292921 | -0.26815 | -0.255662 | -0.249899 | -0.27446 | -0.329886 | -0.290749 | 0.390943 | 0.360785 | 0.289924 | 0.233125 | 0.376821 | 0.308458 | 0.275242 | -10 | -10 | -20 | -20 | -5 | -40 | 40 | -2.4615 | -2.426141 | -2.408126 | -2.400459 | -2.438388 | 0 | 0 |  | 1452.829 | 0 |  | 1454.658 | 0 |  | 738.622 | 0 |  | 738.541 | 0 |  | 1407.922 | 0 |  | 1417.828 | 0 |  | 762.976 | 0 |  | 762.8 | 0 |  | 1406.3979 | 0 |  | 1433.068 | 0 |  | 773.699 | 0 |  | 773.94 | 0 |  | 1530.274 | 0 |  | 1531.137 | 0 |  | 779.999 | 0 |  | 779.815 | 0 |  | 1510.2841 | 0 |  | 1510.665 | 0 |  | 751.706 | 0 |  | 751.497 | 0 |  | 1517.9041 | 0 |  | 1518.234 | 0 |  | 733.501 | 0.102 |  | 733.757 | 0.102 |  | 1495.8571 | 0 |  | 1496.339 | 0 |  | 768.019 | 0.025 |  | 768.247 | 0.025 | 132.7536 | 124.7117 | 105.5659724 | 94.97856225 | 95.73293 | 121.678 | 97.65919 | 0 | 0 | 0 | 0 | 0 | -37.8112528 | -9.2134944 | -64.05225 | -46.15828 | -23.03445 | -27.61923274 | -28.97971 | 27.0762388 | 5.686981146 | 0 | 0 | 0 | 0 | 0 | 0 | 0 | 24.615 | 24.26141 | 48.16252 | 48.00918 | 12.19194 | 0 | 0 | -54.79073 | -50.84648 | -48.64486 | -47.44734 | -56.7058 | -41.42086 | -45.68383 | 38.52567 | 51.96834517 | 82.04918 | 67.92117 | 22.23936 | 69.52216 | 48.44885
201 | E11481 | 2017-04-19 07:22 | 53.8385 | 56.2283 | 60 | 48 | 1.3229 | 583.4255 | 23711 | 30 | 239962 | 239921 | 139147 | 139154 | 139261 | 139303 | 221069 | 221077 | 221036 | 221028 | 215335 | 215350 | 216036 | 216044 | 294066 | 294017 | 1362.8101 | 6031.0771 | 6 | 129.8437 | 129.8437 | 129.8437 | 112.1535 | 112.1535 | 46.6246 | 46.6246 | 1204.4922 | 1111.1515 | 1062.8334 | 936.325 | 1046.4767 | 994.2079 | 982.707 | 971.1273 | 959.249 | 952.8486 | 946.1903 | 935.8798 | 16 | 16.8 | 32.3643 | 21.186 | 13.5941 | 9.6407 | 7.0424 | 5.3743 | 4.2121 | 3.5982 | 3.5889 | 101.42 | 141.77 | 159.56 | 219.64 | 228.43 | 313.07 | 312.78 | 429.26 | 417.03 | 569.01 | 532.53 | 727.17 | 629.98 | 860.69 | 50.4 | 46.4 | 21.978 | 4.69091 | 4.102 | 4.102 | -0.317 | 4.102 | 6109576 | 2 |  |  | 3.6464 | 6.5614 | 8.0693 | 10.325 | 12.4614 | 16.37 | 3.696 | 6.942 | 8.95 | 11.652 | 12.98 | 19.016 | 25.0415 | 24.9511 | 24.9688 | 25.1152 | 24.8526 | 25.044 |  | 16680 | 614 | 15 |  | CC007C | 356 | 1444 | 8 | 2 | 30 | 29.4 | 4.69091 | 1865.9357 | 1867.6143 | 1614.9 | 1515.7 | 1417.7072 | 1356.8071 | 1268.9214 | 73.7014 | 77.2629 | 71.8264 | 71.1286 | 85.0857 | 45.4321 | 58.655 | 32.3643 | 21.186 | 13.5941 | 9.6407 | 7.0424 | 5.3743 | 4.2121 | 3.5982 | 0 | 0 | 0 | 0 | 0 | 0.1016 | 0.0254 | 0 | 0 | 0 | 0 | 0 | 0 | 0 | 0.051804 | 0.043513 | 0.036623 | 0.030625 | 0.032306 | 0.021176 | 0.019339 | -0.002287 | -0.007079 | -0.018264 | -0.008394 | -0.009614 | -0.035052 | -0.019768 | 0.070098 | 0.067465 | 0.065905 | 0.063346 | 0.067377 | 0.0897 | 0.084344 | -0.364705 | -0.35893 | -0.355726 | -0.354337 | -0.360389 | -0.372876 | -0.363811 | -1.29481 | -1.26516 | -1.247212 | -1.24021 | -1.273199 | -1.32468 | -1.279347 | -0.641363 | -0.58168 | -0.559963 | -0.5528 | -0.616853 | -0.856347 | -0.75302 | -0.29261 | -0.268354 | -0.255794 | -0.250128 | -0.274449 | -0.329899 | -0.292294 | 0.391776 | 0.361804 | 0.290961 | 0.234018 | 0.377591 | 0.309054 | 0.275285 | -10 | -10 | -20 | -20 | -5 | -30 | 30 | -2.461268 | -2.425925 | -2.407962 | -2.40029 | -2.43818 | 0 | 0 |  | 1452.829 | 0 |  | 1454.658 | 0 |  | 738.622 | 0 |  | 738.541 | 0 |  | 1407.922 | 0 |  | 1417.828 | 0 |  | 762.976 | 0 |  | 762.8 | 0 |  | 1406.3979 | 0 |  | 1433.068 | 0 |  | 773.699 | 0 |  | 773.94 | 0 |  | 1530.274 | 0 |  | 1531.137 | 0 |  | 779.999 | 0 |  | 779.815 | 0 |  | 1510.2841 | 0 |  | 1510.665 | 0 |  | 751.706 | 0 |  | 751.497 | 0 |  | 1517.9041 | 0 |  | 1518.234 | 0 |  | 733.501 | 0.102 |  | 733.757 | 0.102 |  | 1495.8571 | 0 |  | 1496.339 | 0 |  | 768.019 | 0.025 |  | 768.247 | 0.025 | 130.7984 | 125.9986 | 106.4299845 | 96.0135322 | 95.52086 | 121.7056 | 107.0259 | 0 | 0 | 0 | 0 | 0 | -37.8842016 | -9.2407994 | -64.11510677 | -46.09483944 | -22.89757 | -27.57110851 | -28.89143 | 18.38125968 | 0.548839863 | 0 | 0 | 0 | 0 | 0 | 0 | 0 | 24.61268 | 24.25925 | 48.15924 | 48.0058 | 12.1909 | 0 | 0 | -47.26935 | -44.94228 | -40.22013 | -39.31989008 | -52.48537 | -38.90564 | -44.1683881 | 44.02658 | 59.22073 | 91.47153 | 77.12833361 | 26.33496 | 63.29701 | 54.16556
201 | E11482 | 2017-04-19 07:24 | 53.6459 | 56.1343 | 69 | 48 | 1.3229 | 592.7077 | 24082 | 30 | 239962 | 239921 | 139147 | 139154 | 139261 | 139303 | 221069 | 221077 | 221036 | 221028 | 215335 | 215350 | 216036 | 216044 | 294066 | 294017 | 1362.8101 | 6055.332 | 6 | 130.3237 | 130.3237 | 130.3237 | 112.6334 | 112.6334 | 47.1046 | 47.1046 | 1206.8359 | 1119.0359 | 1067.3334 | 937.4625 | 1050.3298 | 997.7277 | 986.295 | 974.6779 | 962.8709 | 956.5891 | 950.259 | 939.8956 | 15.8 | 18.8 | 32.2221 | 21.1311 | 13.5828 | 9.6466 | 7.058 | 5.3751 | 4.1869 | 3.5993 | 3.5858 | 101.62 | 145.17 | 159.58 | 224.01 | 229.23 | 318.93 | 313.56 | 437.65 | 418.11 | 581.73 | 533.03 | 748.97 | 630.34 | 884.11 | 50.8 | 46.3 | 24.1228 | 3.236364 | 2.9338 | 3.126 | -0.5227 | 2.9338 | 6110728 | 1 |  |  | 3.5171 | 6.5564 | 8.0621 | 10.4514 | 12.2986 | 16.8207 | 3.762 | 6.944 | 8.716 | 12.052 | 13.774 | 18.906 | 25.1757 | 24.9308 | 24.9504 | 24.8591 | 25.1546 | 24.7872 |  | 16680 | 614 | 16 |  | CC007C | 356 | 1444 | 8 | 2 | 30 | 24.6 | 3.236364 | 1867.6857 | 1858.6643 | 1595.6571 | 1502.1215 | 1407.6929 | 1379.3785 | 1167.6143 | 76.8236 | 76.4943 | 70.8943 | 72.5229 | 89.03 | 47.4457 | 57.9564 | 32.2221 | 21.1311 | 13.5828 | 9.6466 | 7.058 | 5.3751 | 4.1869 | 3.5993 | 0 | 0 | 0 | 0 | 0 | 0.1016 | 0.0254 | 0 | 0 | 0 | 0 | 0 | 0 | 0 | 0.051487 | 0.043277 | 0.036484 | 0.030592 | 0.032225 | 0.021072 | 0.019289 | -0.002287 | -0.007079 | -0.018263 | -0.008393 | -0.009616 | -0.031503 | -0.017208 | 0.070143 | 0.067509 | 0.065948 | 0.063389 | 0.067424 | 0.089753 | 0.084437 | -0.364409 | -0.358637 | -0.355429 | -0.354005 | -0.360028 | -0.372914 | -0.36344 | -1.294797 | -1.265141 | -1.247161 | -1.239978 | -1.272844 | -1.329626 | -1.281981 | -0.641008 | -0.581362 | -0.559673 | -0.552617 | -0.616721 | -0.855557 | -0.753834 | -0.292642 | -0.268378 | -0.255791 | -0.249983 | -0.274192 | -0.330275 | -0.291045 | 0.391758 | 0.361409 | 0.29054 | 0.23358 | 0.376856 | 0.3086 | 0.27509 | -10 | -10 | -20 | -20 | -5 | -20 | 20 | -2.461196 | -2.425856 | -2.407898 | -2.40022 | -2.438104 | 0 | 0 |  | 1452.829 | 0 |  | 1454.658 | 0 |  | 738.622 | 0 |  | 738.541 | 0 |  | 1407.922 | 0 |  | 1417.828 | 0 |  | 762.976 | 0 |  | 762.8 | 0 |  | 1406.3979 | 0 |  | 1433.068 | 0 |  | 773.699 | 0 |  | 773.94 | 0 |  | 1530.274 | 0 |  | 1531.137 | 0 |  | 779.999 | 0 |  | 779.815 | 0 |  | 1510.2841 | 0 |  | 1510.665 | 0 |  | 751.706 | 0 |  | 751.497 | 0 |  | 1517.9041 | 0 |  | 1518.234 | 0 |  | 733.501 | 0.102 |  | 733.757 | 0.102 |  | 1495.8571 | 0 |  | 1496.339 | 0 |  | 768.019 | 0.025 |  | 768.247 | 0.025 | 131.0051 | 125.4766 | 105.2304 | 95.21798 | 94.91229 | 123.8034 | 98.58985 | 0 | 0 | 0 | 0 | 0 | -37.8880624 | -9.231376 | -63.7040124 | -45.79557 | -22.72452 | -27.52627 | -28.77773 | 13.86933 | -2.667802461 | 0 | 0 | 0 | 0 | 0 | 0 | 0 | 24.61196 | 24.25856 | 48.15796 | 48.0044 | 12.19052 | 0 | 0 | -49.24454 | -44.47088 | -39.67763 | -40.07739 | -54.90667063 | -40.5925 | -43.6895 | 42.66848 | 59.46868 | 90.98621 | 75.61872 | 23.41841 | 59.19212 | 43.00117
201 | E11483 | 2017-04-19 07:26 | 53.7767 | 56.2611 | 50 | 48 | 1.3229 | 591.3358 | 24021 | 30 | 239962 | 239921 | 139147 | 139154 | 139261 | 139303 | 221069 | 221077 | 221036 | 221028 | 215335 | 215350 | 216036 | 216044 | 294066 | 294017 | 1362.8101 | 6079.5908 | 6 | 130.8025 | 130.8025 | 130.8025 | 113.1122 | 113.1122 | 47.5834 | 47.5834 | 1202.1484 | 1107.2893 | 1061.5 | 933.1688 | 1047.072 | 994.6177 | 982.7434 | 970.7167 | 958.5829 | 952.1694 | 944.5661 | 933.9577 | 15.8 | 17 | 32.5381 | 21.3602 | 13.6554 | 9.6726 | 7.0372 | 5.3164 | 4.1994 | 3.5973 | 3.5901 | 101.24 | 143.44 | 159.01 | 222.36 | 227.61 | 317.74 | 311.23 | 437.57 | 416.18 | 584.78 | 531.26 | 743.77 | 629.56 | 876.38 | 48.5 | 46.4 | 24.7536 | 2.954545 | 3.4149 | 3.4357 | -1.061 | 3.4149 | 6110650 | 2 |  |  | 3.6364 | 6.5364 | 8.0736 | 10.2064 | 12.4986 | 16.31 | 4.008 | 6.858 | 8.638 | 10.948 | 14.038 | 18.738 | 25.0384 | 24.9279 | 24.9569 | 25.0655 | 25.0117 | 25.2965 |  | 16680 | 614 | 17 |  | CC007C | 356 | 1444 | 8 | 2 | 30 | 30 | 2.954545 | 1875.9785 | 1878.9357 | 1630.1143 | 1546.6428 | 1467.9642 | 1297.5143 | 1272.45 | 62.2629 | 62.8557 | 52.6579 | 50.3593 | 82.1029 | 45.3264 | 55.9871 | 32.5381 | 21.3602 | 13.6554 | 9.6726 | 7.0372 | 5.3164 | 4.1994 | 3.5973 | 0 | 0 | 0 | 0 | 0 | 0.1016 | 0.0254 | 0 | 0 | 0 | 0 | 0 | 0 | 0 | 0.051757 | 0.043375 | 0.036509 | 0.030566 | 0.032178 | 0.0213 | 0.019523 | -0.002287 | -0.00708 | -0.018264 | -0.008394 | -0.009618 | -0.030036 | -0.016186 | 0.070104 | 0.06747 | 0.06591 | 0.063347 | 0.067375 | 0.089733 | 0.084337 | -0.364677 | -0.358925 | -0.355725 | -0.354416 | -0.360523 | -0.373052 | -0.364321 | -1.29492 | -1.265383 | -1.24745 | -1.241047 | -1.274118 | -1.330991 | -1.286857 | -0.641229 | -0.58149 | -0.559771 | -0.552441 | -0.616221 | -0.857076 | -0.752337 | -0.292712 | -0.26854 | -0.255987 | -0.250546 | -0.275219 | -0.329038 | -0.292954 | 0.391937 | 0.362443 | 0.291735 | 0.23468 | 0.377766 | 0.30972 | 0.275366 | -10 | -10 | -20 | -20 | -5 | -10 | 10 | -2.461202 | -2.425862 | -2.407904 | -2.400211 | -2.438095 | 0 | 0 |  | 1452.829 | 0 |  | 1454.658 | 0 |  | 738.622 | 0 |  | 738.541 | 0 |  | 1407.922 | 0 |  | 1417.828 | 0 |  | 762.976 | 0 |  | 762.8 | 0 |  | 1406.3979 | 0 |  | 1433.068 | 0 |  | 773.699 | 0 |  | 773.94 | 0 |  | 1530.274 | 0 |  | 1531.137 | 0 |  | 779.999 | 0 |  | 779.815 | 0 |  | 1510.2841 | 0 |  | 1510.665 | 0 |  | 751.706 | 0 |  | 751.497 | 0 |  | 1517.9041 | 0 |  | 1518.234 | 0 |  | 733.501 | 0.102 |  | 733.757 | 0.102 |  | 1495.8571 | 0 |  | 1496.339 | 0 |  | 768.019 | 0.025 |  | 768.247 | 0.025 | 131.5136 | 126.7718 | 107.4408 | 97.97518 | 98.90409 | 116.4299 | 107.3146 | 0 | 0 | 0 | 0 | 0 | -37.9020832 | -9.2537534 | -64.0596924 | -45.92708 | -22.75972525 | -27.51649 | -28.74410208 | 11.62754 | -4.294241809 | 0 | 0 | 0 | 0 | 0 | 0 | 0 | 24.61202 | 24.25862 | 48.15808 | 48.00422 | 12.190475 | 0 | 0 | -39.92478 | -36.54996 | -29.47637 | -27.82054 | -50.59353 | -38.84817 | -42.12117 | 52.14115 | 68.55337 | 103.3628 | 90.64237 | 31.75693 | 51.30714 | 51.64545
201 | E11484 | 2017-04-19 07:28 | 53.6941 | 56.2057 | 61 | 47 | 1.3229 | 585.8144 | 23807 | 30 | 239962 | 239921 | 139147 | 139154 | 139261 | 139303 | 221069 | 221077 | 221036 | 221028 | 215335 | 215350 | 216036 | 216044 | 294066 | 294017 | 1362.8101 | 6103.834 | 6 | 131.2768 | 131.2768 | 131.2768 | 113.5866 | 113.5866 | 48.0577 | 48.0577 | 1183.3984 | 1102.8789 | 1051 | 929.2625 | 1043.3148 | 990.7491 | 979.1567 | 967.3283 | 955.3994 | 949.1687 | 942.7589 | 931.9045 | 15.8 | 17 | 32.1513 | 21.1555 | 13.6862 | 9.7026 | 7.1098 | 5.4036 | 4.1855 | 3.5987 | 3.5876 | 100.87 | 145.64 | 159.14 | 224.27 | 227.75 | 318.9 | 311.53 | 437.14 | 415.65 | 585.13 | 532.62 | 752.29 | 630.22 | 886.81 | 48.9 | 46.4 | 22.5951 | 1.427273 | 1.3693 | 1.6973 | -0.7513 | 1.3693 | 6111133 | 1 |  |  | 3.56 | 6.6443 | 8.1864 | 10.5057 | 12.3686 | 16.7686 | 3.776 | 6.846 | 8.772 | 11.804 | 13.068 | 18.632 | 25.353 | 24.9775 | 24.9624 | 25.0097 | 25.0444 | 25.0679 |  | 16680 | 614 | 18 |  | CC007C | 356 | 1444 | 8 | 2 | 30 | 36.400002 | 1.427273 | 1900.7428 | 1939.1857 | 1653.5714 | 1575.2072 | 1503.6428 | 1439.2715 | 1232.8357 | 65.0157 | 63.7186 | 53.7393 | 54.9371 | 82.605 | 43.5993 | 55.685 | 32.1513 | 21.1555 | 13.6862 | 9.7026 | 7.1098 | 5.4036 | 4.1855 | 3.5987 | 0 | 0 | 0 | 0 | 0 | 0.1016 | 0.0254 | 0 | 0 | 0 | 0 | 0 | 0 | 0 | 0.051891 | 0.043489 | 0.036648 | 0.03057 | 0.032161 | 0.021263 | 0.019518 | -0.002287 | -0.00708 | -0.018266 | -0.008395 | -0.009621 | -0.030487 | -0.016386 | 0.070076 | 0.067438 | 0.065881 | 0.063323 | 0.067346 | 0.089637 | 0.084327 | -0.364856 | -0.359196 | -0.35595 | -0.354572 | -0.360732 | -0.37381 | -0.3643 | -1.294896 | -1.265829 | -1.247677 | -1.240932 | -1.274251 | -1.33447 | -1.286338 | -0.641472 | -0.581427 | -0.559839 | -0.552704 | -0.616359 | -0.855306 | -0.753528 | -0.292664 | -0.268874 | -0.256143 | -0.250435 | -0.275306 | -0.331248 | -0.29194 | 0.392201 | 0.362657 | 0.291797 | 0.234711 | 0.378527 | 0.308657 | 0.275206 | -10 | -10 | -20 | -20 | -5 | 0 | 0 | -2.461619 | -2.426249 | -2.408199 | -2.400549 | -2.4385 | 0 | 0 |  | 1452.829 | 0 |  | 1454.658 | 0 |  | 738.622 | 0 |  | 738.541 | 0 |  | 1407.922 | 0 |  | 1417.828 | 0 |  | 762.976 | 0 |  | 762.8 | 0 |  | 1406.3979 | 0 |  | 1433.068 | 0 |  | 773.699 | 0 |  | 773.94 | 0 |  | 1530.274 | 0 |  | 1531.137 | 0 |  | 779.999 | 0 |  | 779.815 | 0 |  | 1510.2841 | 0 |  | 1510.665 | 0 |  | 751.706 | 0 |  | 751.497 | 0 |  | 1517.9041 | 0 |  | 1518.234 | 0 |  | 733.501 | 0.102 |  | 733.757 | 0.102 |  | 1495.8571 | 0 |  | 1496.339 | 0 |  | 768.019 | 0.025 |  | 768.247 | 0.025 | 133.1965 | 130.7748 | 108.9389 | 99.74685 | 101.2643 | 129.012 | 103.9613 | 0 | 0 | 0 | 0 | 0 | -37.979096 | -9.25322 | -64.23202 | -46.08757 | -22.9348 | -27.5176671 | -28.72161754 | 12.30915128 | -4.028810616 | 0 | 0 | 0 | 0 | 0 | 0 | 0 | 24.61619 | 24.26249 | 48.16398 | 48.01098 | 12.1925 | 0 | 0 | -41.70575 | -37.04771 | -30.08536 | -30.36395 | -50.91434 | -37.29074 | -41.96020668 | 51.87487 | 71.90201 | 104.0828 | 89.8762 | 33.82088 | 66.05129 | 48.7191
201 | E11485 | 2017-04-19 07:29 | 53.9156 | 56.3354 | 47 | 48 | 1.3229 | 594.5093 | 24158 | 30 | 239962 | 239921 | 139147 | 139154 | 139261 | 139303 | 221069 | 221077 | 221036 | 221028 | 215335 | 215350 | 216036 | 216044 | 294066 | 294017 | 1362.8101 | 6128.2529 | 6 | 131.7582 | 131.7582 | 131.7582 | 114.0679 | 114.0679 | 48.5391 | 48.5391 | 1185.7422 | 1095.8594 | 1050 | 926.35 | 1038.7966 | 987.02 | 975.5043 | 963.9995 | 952.268 | 945.908 | 939.0875 | 928.6707 | 16 | 16.6 | 32.6023 | 21.2133 | 13.6119 | 9.6329 | 7.0286 | 5.3653 | 4.2077 | 3.5977 | 3.5886 | 101.38 | 147.22 | 159.1 | 226.83 | 228.4 | 324.69 | 312.36 | 445.01 | 415.09 | 591.13 | 531.47 | 752.35 | 629.59 | 889.79 | 50 | 46.5 | 24.7525 | 5.245455 | 4.6235 | 4.6235 | -1.634 | 4.6235 | 6110650 | 2 |  |  | 3.805 | 6.7507 | 8.42 | 10.7186 | 12.7221 | 16.8243 | 3.784 | 7.208 | 9.144 | 11.494 | 13.322 | 18.88 | 24.9931 | 24.9184 | 24.9021 | 25.0494 | 24.9356 | 24.9384 |  | 16680 | 615 | 1 |  | CC007C | 356 | 1444 | 8 | 2 | 30 | 30 | 5.245455 | 1926.6428 | 1889.2786 | 1659.0929 | 1568.55 | 1463.8357 | 1379.7572 | 1307.9928 | 80.1514 | 84.2279 | 80.8636 | 77.6557 | 87.8593 | 45.2236 | 58.0464 | 32.6023 | 21.2133 | 13.6119 | 9.6329 | 7.0286 | 5.3653 | 4.2077 | 3.5977 | 0 | 0 | 0 | 0 | 0 | 0.1016 | 0.0254 | 0 | 0 | 0 | 0 | 0 | 0 | 0 | 0.052181 | 0.043656 | 0.036753 | 0.030568 | 0.032155 | 0.021338 | 0.019522 | -0.002287 | -0.007081 | -0.018267 | -0.008395 | -0.009624 | -0.031321 | -0.016861 | 0.070092 | 0.06746 | 0.065899 | 0.063338 | 0.067369 | 0.089691 | 0.084319 | -0.364795 | -0.359006 | -0.355834 | -0.354473 | -0.360521 | -0.373392 | -0.364423 | -1.295219 | -1.265497 | -1.247707 | -1.240838 | -1.27384 | -1.33251 | -1.286948 | -0.641107 | -0.581487 | -0.559686 | -0.552449 | -0.616489 | -0.856079 | -0.752228 | -0.29296 | -0.268624 | -0.256182 | -0.250614 | -0.274948 | -0.330202 | -0.293156 | 0.391639 | 0.362623 | 0.291225 | 0.234287 | 0.378475 | 0.309377 | 0.27527 | -10 | -10 | -20 | -20 | -5 | 10 | -10 | -2.462144 | -2.426738 | -2.408541 | -2.400918 | -2.438933 | 0 | 0 |  | 1452.829 | 0 |  | 1454.658 | 0 |  | 738.622 | 0 |  | 738.541 | 0 |  | 1407.922 | 0 |  | 1417.828 | 0 |  | 762.976 | 0 |  | 762.8 | 0 |  | 1406.3979 | 0 |  | 1433.068 | 0 |  | 773.699 | 0 |  | 773.94 | 0 |  | 1530.274 | 0 |  | 1531.137 | 0 |  | 779.999 | 0 |  | 779.815 | 0 |  | 1510.2841 | 0 |  | 1510.665 | 0 |  | 751.706 | 0 |  | 751.497 | 0 |  | 1517.9041 | 0 |  | 1518.234 | 0 |  | 733.501 | 0.102 |  | 733.757 | 0.102 |  | 1495.8571 | 0 |  | 1496.339 | 0 |  | 768.019 | 0.025 |  | 768.247 | 0.025 | 135.0422 | 127.4507 | 109.3326 | 99.3488199 | 98.61715 | 123.7518 | 110.2886 | 0 | 0 | 0 | 0 | 0 | -37.9366272 | -9.2563442 | -64.62366 | -46.28555 | -23.06511 | -27.5131 | -28.70088904 | 13.30244733 | -3.424568628 | 0 | 0 | 0 | 0 | 0 | 0 | 0 | 24.62144 | 24.26738 | 48.17082 | 48.01836 | 12.194665 | 0 | 0 | -51.38562 | -48.97743 | -45.25822 | -42.90081 | -54.16429 | -38.71497 | -43.66413 | 43.65441 | 56.45513 | 89.18005 | 76.95327 | 27.94663 | 60.40265 | 53.9436
201 | E11486 | 2017-04-19 07:31 | 53.907 | 56.3258 | 63 | 49 | 1.4197 | 615.9687 | 24734 | 30 | 239962 | 239921 | 139147 | 139154 | 139261 | 139303 | 221069 | 221077 | 221036 | 221028 | 215335 | 215350 | 216036 | 216044 | 294066 | 294017 | 1362.8101 | 6153.3081 | 6 | 132.2579 | 132.2579 | 132.2579 | 114.5676 | 114.5676 | 49.0388 | 49.0388 | 1190.4297 | 1104.713 | 1062.3334 | 930.1375 | 1053.9653 | 1000.8083 | 988.7355 | 976.5197 | 963.9413 | 956.8724 | 949.5966 | 938.2971 | 16 | 18.4 | 32.3302 | 20.8881 | 13.4618 | 9.5447 | 6.9985 | 5.3562 | 4.1668 | 3.6004 | 3.5862 | 102.41 | 150.25 | 161.36 | 229.94 | 231.29 | 327.95 | 316.55 | 449.74 | 419.57 | 596.14 | 534.85 | 766.12 | 630.22 | 898.91 | 50.1 | 46.4 | 26.2366 | 2.009091 | 2.8569 | 3.1292 | 0.159 | 2.8569 | 6106359 | 1 |  |  | 3.8264 | 6.7021 | 8.3443 | 10.7779 | 12.9607 | 17.4164 | 3.95 | 6.858 | 8.926 | 12.204 | 14.506 | 19.946 | 24.925 | 25.0874 | 24.973 | 24.9644 | 25.5574 | 24.8396 |  | 16680 | 615 | 2 |  | CC007 | 356 | 1427 | 8 | 2 | 30 | 30.200001 | 2.009091 | 1920.0215 | 1886.9572 | 1623.8643 | 1519.0286 | 1433.5571 | 1388.0571 | 1184.5358 | 85.7093 | 90.17 | 89.9893 | 91.1129 | 92.2714 | 49.1479 | 58.77 | 32.3302 | 20.8881 | 13.4618 | 9.5447 | 6.9985 | 5.3562 | 4.1668 | 3.6004 | 0 | 0 | 0 | 0 | 0 | 0.1016 | 0.0254 | 0 | 0 | 0 | 0 | 0 | 0 | 0 | 0.049097 | 0.040891 | 0.034183 | 0.028368 | 0.029753 | 0.020075 | 0.018346 | -0.002164 | -0.006598 | -0.015951 | -0.006938 | -0.008673 | -0.030754 | -0.016551 | 0.071454 | 0.068772 | 0.067183 | 0.064579 | 0.06869 | 0.091481 | 0.086072 | -0.356667 | -0.350997 | -0.347842 | -0.346382 | -0.352281 | -0.36489 | -0.355489 | -1.302798 | -1.272942 | -1.254774 | -1.247212 | -1.280322 | -1.338277 | -1.289165 | -0.624207 | -0.566214 | -0.545133 | -0.538447 | -0.6009 | -0.833556 | -0.734833 | -0.301018 | -0.275933 | -0.26293 | -0.256692 | -0.28156 | -0.338906 | -0.298268 | 0.392204 | 0.362586 | 0.291481 | 0.234722 | 0.380182 | 0.311754 | 0.278758 | -10 | -10 | -20 | -20 | -5 | 20 | -20 | -2.414778 | -2.380082 | -2.362372 | -2.354869 | -2.3921 | 0 | 0 |  | 1452.829 | 0 |  | 1454.658 | 0 |  | 738.622 | 0 |  | 738.541 | 0 |  | 1407.922 | 0 |  | 1417.828 | 0 |  | 762.976 | 0 |  | 762.8 | 0 |  | 1406.3979 | 0 |  | 1433.068 | 0 |  | 773.699 | 0 |  | 773.94 | 0 |  | 1530.274 | 0 |  | 1531.137 | 0 |  | 779.999 | 0 |  | 779.815 | 0 |  | 1510.2841 | 0 |  | 1510.665 | 0 |  | 751.706 | 0 |  | 751.497 | 0 |  | 1517.9041 | 0 |  | 1518.234 | 0 |  | 733.501 | 0.102 |  | 733.757 | 0.102 |  | 1495.8571 | 0 |  | 1496.339 | 0 |  | 768.019 | 0.025 |  | 768.247 | 0.025 | 137.1932 | 129.7698 | 109.0961 | 98.09735 | 98.47104 | 126.9809 | 101.9554 | 0 | 0 | 0 | 0 | 0 | -37.072824 | -9.0294206 | -61.14422 | -43.653 | -22.87704 | -26.72775316 | -26.98918776 | 14.29146 | -2.314051175 | 0 | 0 | 0 | 0 | 0 | 0 | 0 | 24.14778 | 23.80082 | 47.24744 | 47.09738 | 11.9605 | 0 | 0 | -53.50035 | -51.05551638 | -49.05614 | -49.05947 | -55.44588426 | -40.96753 | -43.18613541 | 46.69643 | 58.86212 | 84.41034 | 69.40751 | 27.99647 | 63.23196 | 47.42576
201 | E11487 | 2017-04-19 07:33 | 53.6173 | 56.0514 | 52 | 41 | 1.4197 | 445.8187 | 25607 | 30 | 239962 | 239921 | 139147 | 139154 | 139261 | 139303 | 221069 | 221077 | 221036 | 221028 | 215335 | 215350 | 216036 | 216044 | 294066 | 294017 | 1362.8101 | 6179.1948 | 6 | 132.5029 | 132.5029 | 132.5029 | 114.8127 | 114.8127 | 49.2838 | 49.2838 | 1190.4297 | 1091.7959 | 1036.6666 | 944.2047 | 1041.426 | 996.8431 | 987.3691 | 977.925 | 968.1351 | 962.7332 | 956.5441 | 948.0142 | 15.8 | 18.8 | 32.3256 | 22.718 | 15.8795 | 11.8928 | 9.1909 | 7.2813 | 5.8771 | 5.1353 | 5.1308 | 121.9 | 165.5 | 174.85 | 234.96 | 235.41 | 315.57 | 303.99 | 408.61 | 388.33 | 522.41 | 482.13 | 646.4 | 559.85 | 746.93 | 49.6 | 46.1 | 12.9987 | 4.920001 | 5.0988 | 5.0988 | -0.266 | 5.0988 | 6109681 | 2 |  |  | 2.5514 | 4.7514 | 5.7114 | 7.1793 | 8.4657 | 11.3986 | 2.636 | 5.348 | 6.396 | 8.25 | 9.154 | 13.244 | 25.2184 | 24.797 | 25.0065 | 24.9114 | 24.8956 | 25.0015 |  | 16680 | 615 | 3 |  | CC007 | 508 | 1432 | 10 | 2 | 30 | 26.666666 | 4.920001 | 1643.8572 | 1647.5786 | 1435.1215 | 1348.0072 | 1322.8429 | 1194.3429 | 1115.7858 | 91.05 | 93.1686 | 92.5036 | 92.61 | 94.4079 | 48.9107 | 57.8436 | 32.3256 | 22.718 | 15.8795 | 11.8928 | 9.1909 | 7.2813 | 5.8771 | 5.1353 | 0 | 0 | 0 | 0 | 0 | 0.1016 | 0.0254 | 0 | 0 | 0 | 0 | 0 | 0 | 0 | 0.04968 | 0.041592 | 0.035092 | 0.029263 | 0.030136 | 0.020459 | 0.01853 | -0.002154 | -0.006554 | -0.015701 | -0.006785 | -0.008673 | -0.034731 | -0.018978 | 0.071169 | 0.068496 | 0.066907 | 0.06431 | 0.068393 | 0.091136 | 0.085686 | -0.357989 | -0.352345 | -0.349361 | -0.34798 | -0.353992 | -0.365967 | -0.357082 | -1.298051 | -1.268544 | -1.252103 | -1.244993 | -1.277392 | -1.328407 | -1.282257 | -0.630422 | -0.571708 | -0.550085 | -0.543093 | -0.605502 | -0.841806 | -0.74003 | -0.296096 | -0.271616 | -0.259253 | -0.253435 | -0.278789 | -0.333725 | -0.295971 | 0.398457 | 0.366223 | 0.337974 | 0.286084 | 0.481596 | 0.408312 | 0.371474 | -5 | -5 | -15 | -15 | 0 | 30 | -30 | -2.423897 | -2.389117 | -2.371986 | -2.363967 | -2.400114 | 0 | 0 |  | 1452.829 | 0 |  | 1454.658 | 0 |  | 738.622 | 0 |  | 738.541 | 0 |  | 1407.922 | 0 |  | 1417.828 | 0 |  | 762.976 | 0 |  | 762.8 | 0 |  | 1406.3979 | 0 |  | 1433.068 | 0 |  | 773.699 | 0 |  | 773.94 | 0 |  | 1530.274 | 0 |  | 1531.137 | 0 |  | 779.999 | 0 |  | 779.815 | 0 |  | 1510.2841 | 0 |  | 1510.665 | 0 |  | 751.706 | 0 |  | 751.497 | 0 |  | 1517.9041 | 0 |  | 1518.234 | 0 |  | 733.501 | 0.102 |  | 733.757 | 0.102 |  | 1495.8571 | 0 |  | 1496.339 | 0 |  | 768.019 | 0.025 |  | 768.247 | 0.025 | 116.9917 | 112.8525 | 96.01967 | 86.69034 | 90.47319 | 108.8476 | 95.60722 | 0 | 0 | 0 | 0 | 0 | -37.1822472 | -9.0698828 | -61.69117 | -44.44724 | -24.27953 | -27.98495 | -27.41666 | 18.95902 | 0.574451136 | 0 | 0 | 0 | 0 | 0 | 0 | 0 | 12.119485 | 11.945585 | 35.57979 | 35.459505 | 0 | 0 | 0 | -57.3999231 | -53.26523 | -50.88484 | -50.29584273 | -57.16417 | -41.17332 | -42.806 | 10.02006 | 27.08565 | 56.43509 | 43.86905 | 5.892358 | 49.45109 | 44.30579
201 | E11488 | 2017-04-19 07:35 | 53.2102 | 55.7172 | 64 | 42 | 1.4197 | 450.1053 | 25581 | 30 | 239962 | 239921 | 139147 | 139154 | 139261 | 139303 | 221069 | 221077 | 221036 | 221028 | 215335 | 215350 | 216036 | 216044 | 294066 | 294017 | 1362.8101 | 6205.0688 | 6 | 132.7503 | 132.7503 | 132.7503 | 115.0601 | 115.0601 | 49.5312 | 49.5312 | 1198.6328 | 1107.6726 | 1058.3334 | 943.3178 | 1047.4611 | 1002.0793 | 992.6226 | 983.4427 | 973.7202 | 966.051 | 958.233 | 947.8801 | 16 | 20.8 | 32.2551 | 22.5484 | 15.6966 | 11.7208 | 9.0545 | 7.2043 | 5.8302 | 5.1419 | 5.1262 | 119.42 | 165.47 | 172.62 | 235.02 | 233.12 | 317.32 | 302.44 | 411.57 | 382.77 | 524.02 | 474.22 | 646.62 | 547.45 | 742.58 | 47.6 | 46.5 | 12.8141 | 4.42 | 3.9516 | 3.9516 | -1.3683 | 3.9516 | 6111427 | 1 |  |  | 2.4371 | 4.6593 | 5.7307 | 7.3579 | 8.4843 | 11.475 | 2.46 | 4.57 | 6.606 | 8.158 | 9.108 | 12.736 | 25.2046 | 24.8071 | 24.8974 | 25.0242 | 24.9484 | 24.9496 |  | 16680 | 615 | 4 |  | CC007 | 508 | 1415 | 10 | 2 | 30 | 27.75 | 4.42 | 1652.8143 | 1645.9714 | 1416.8643 | 1312.8857 | 1291.1643 | 1169.0143 | 1049.8214 | 92.2157 | 93.9129 | 90.1907 | 87.2436 | 90.6579 | 44.6479 | 58.9557 | 32.2551 | 22.5484 | 15.6966 | 11.7208 | 9.0545 | 7.2043 | 5.8302 | 5.1419 | 0 | 0 | 0 | 0 | 0 | 0.1016 | 0.0254 | 0 | 0 | 0 | 0 | 0 | 0 | 0 | 0.046575 | 0.038825 | 0.033194 | 0.027314 | 0.028156 | 0.019163 | 0.017405 | -0.002098 | -0.006374 | -0.014713 | -0.00618 | -0.008192 | -0.03573 | -0.019632 | 0.072353 | 0.069634 | 0.068019 | 0.065384 | 0.069534 | 0.092687 | 0.087171 | -0.350669 | -0.345165 | -0.342247 | -0.340777 | -0.346694 | -0.358158 | -0.349223 | -1.304933 | -1.275393 | -1.258999 | -1.251094 | -1.283811 | -1.329831 | -1.282265 | -0.615265 | -0.557893 | -0.536803 | -0.530278 | -0.591121 | -0.821367 | -0.72301 | -0.303164 | -0.278203 | -0.26552 | -0.259122 | -0.285181 | -0.341671 | -0.302019 | 0.399272 | 0.366526 | 0.337708 | 0.285462 | 0.483376 | 0.410398 | 0.375578 | -5 | -5 | -15 | -15 | 0 | 40 | -40 | -2.378173 | -2.344049 | -2.327124 | -2.319145 | -2.354475 | 0 | 0 |  | 1452.829 | 0 |  | 1454.658 | 0 |  | 738.622 | 0 |  | 738.541 | 0 |  | 1407.922 | 0 |  | 1417.828 | 0 |  | 762.976 | 0 |  | 762.8 | 0 |  | 1406.3979 | 0 |  | 1433.068 | 0 |  | 773.699 | 0 |  | 773.94 | 0 |  | 1530.274 | 0 |  | 1531.137 | 0 |  | 779.999 | 0 |  | 779.815 | 0 |  | 1510.2841 | 0 |  | 1510.665 | 0 |  | 751.706 | 0 |  | 751.497 | 0 |  | 1517.9041 | 0 |  | 1518.234 | 0 |  | 733.501 | 0.102 |  | 733.757 | 0.102 |  | 1495.8571 | 0 |  | 1496.339 | 0 |  | 768.019 | 0.025 |  | 768.247 | 0.025 | 119.5861 | 114.6156 | 96.37369 | 85.84172 | 89.77982 | 108.3524 | 91.51398 | 0 | 0 | 0 | 0 | 0 | -36.3888528 | -8.8702642 | -58.03951 | -41.38778 | -23.26756 | -26.44062 | -25.63 | 22.03131 | 2.855604155 | 0 | 0 | 0 | 0 | 0 | 0 | 0 | 11.890865 | 11.720245 | 34.90686 | 34.787175 | 0 | 0 | 0 | -56.73709 | -52.39335 | -48.41464 | -46.26336 | -53.58979 | -36.67231 | -42.62556 | 16.70034 | 32.55469 | 59.59835 | 47.92491 | 10.56003 | 57.32257 | 42.87376
201 | E11489 | 2017-04-19 07:36 | 53.7807 | 56.0606 | 40 | 50 | 1.4197 | 628.4642 | 21431 | 30 | 239962 | 239921 | 139147 | 139154 | 139261 | 139303 | 221069 | 221077 | 221036 | 221028 | 215335 | 215350 | 216036 | 216044 | 294066 | 294017 | 1362.8101 | 6226.9131 | 6 | 133.3306 | 133.3306 | 133.3306 | 115.6404 | 115.6404 | 50.1115 | 50.1115 | 1198.6328 | 1108.4045 | 1063.3334 | 921.7903 | 1055.2604 | 996.8934 | 983.0963 | 969.6949 | 956.1598 | 950.1137 | 942.5046 | 930.7844 | 15.8 | 17.2 | 32.2951 | 20.3087 | 12.8171 | 8.93 | 6.3919 | 4.707 | 3.6148 | 3.0854 | 3.0692 | 93.93 | 128.59 | 152.09 | 203.32 | 222.06 | 294.45 | 309.56 | 412.29 | 424.38 | 566.11 | 553.17 | 737.2 | 659.73 | 879.81 | 50.3 | 46.4 | 29.8429 | 4.645455 | 6.314 | 6.314 | -0.879 | 6.314 | 6111592 | 2 |  |  | 3.8843 | 6.8007 | 8.45 | 10.4621 | 12.5679 | 17.1743 | 4.2125 | 7.1482 | 8.8732 | 11.5679 | 13.4286 | 19.6946 | 24.9496 | 25.0219 | 25.0368 | 24.8942 | 25.1232 | 24.8194 |  | 16680 | 615 | 5 |  | CC007 | 305 | 1413 | 7 | 2 | 30 | 32.400002 | 4.645455 | 1954.2285 | 1929.3357 | 1668.1357 | 1607.3572 | 1626.4429 | 1435.2214 | 1351.9286 | 91.9829 | 92.6886 | 91.1729 | 94.0107 | 97.3107 | 50.5486 | 60.9421 | 32.2951 | 20.3087 | 12.8171 | 8.93 | 6.3919 | 4.707 | 3.6148 | 3.0854 | 0 | 0 | 0 | 0 | 0 | 0.1016 | 0.0254 | 0 | 0 | 0 | 0 | 0 | 0 | 0 | 0.046125 | 0.038365 | 0.033181 | 0.027031 | 0.027793 | 0.019218 | 0.017438 | -0.002087 | -0.006339 | -0.014602 | -0.006124 | -0.008113 | -0.031413 | -0.016953 | 0.072479 | 0.069761 | 0.068146 | 0.065497 | 0.069649 | 0.092804 | 0.087252 | -0.350448 | -0.344843 | -0.341873 | -0.3406 | -0.346591 | -0.35834 | -0.349662 | -1.310904 | -1.280684 | -1.263941 | -1.257173 | -1.290306 | -1.342546 | -1.296015 | -0.609912 | -0.553349 | -0.532605 | -0.52562 | -0.585651 | -0.814028 | -0.71546 | -0.308645 | -0.282776 | -0.269677 | -0.263961 | -0.290922 | -0.347701 | -0.30847 | 0.391081 | 0.354452 | 0.280989 | 0.222175 | 0.348811 | 0.280277 | 0.247477 | -5 | -5 | -15 | -15 | 0 | 30 | -30 | -2.3735 | -2.339215 | -2.32173 | -2.314391 | -2.350629 | 0 | 0 |  | 1452.829 | 0 |  | 1454.658 | 0 |  | 738.622 | 0 |  | 738.541 | 0 |  | 1407.922 | 0 |  | 1417.828 | 0 |  | 762.976 | 0 |  | 762.8 | 0 |  | 1406.3979 | 0 |  | 1433.068 | 0 |  | 773.699 | 0 |  | 773.94 | 0 |  | 1530.274 | 0 |  | 1531.137 | 0 |  | 779.999 | 0 |  | 779.815 | 0 |  | 1510.2841 | 0 |  | 1510.665 | 0 |  | 751.706 | 0 |  | 751.497 | 0 |  | 1517.9041 | 0 |  | 1518.234 | 0 |  | 733.501 | 0.102 |  | 733.757 | 0.102 |  | 1495.8571 | 0 |  | 1496.339 | 0 |  | 768.019 | 0.025 |  | 768.247 | 0.025 | 141.6405 | 134.5924 | 113.6768 | 105.2771 | 113.2801 | 133.1943 | 117.9585 | 0 | 0 | 0 | 0 | 0 | -36.407344 | -8.8814148 | -57.72959 | -41.01519 | -23.48276 | -26.28372 | -25.39322208 | 16.37234847 | -0.628567275 | 0 | 0 | 0 | 0 | 0 | 0 | 0 | 11.8675 | 11.696075 | 34.82595 | 34.715865 | 0 | 0 | 0 | -56.10147 | -51.28914 | -48.55914 | -49.4139 | -56.99011 | -41.14798 | -43.60163 | 39.67696 | 53.98413 | 76.46082 | 64.29532 | 30.89679 | 72.01132 | 64.84686
201 | E11490 | 2017-04-19 07:38 | 53.9353 | 56.1965 | 63 | 51 | 1.3229 | 654.267 | 21823 | 30 | 239962 | 239921 | 139147 | 139154 | 139261 | 139303 | 221069 | 221077 | 221036 | 221028 | 215335 | 215350 | 216036 | 216044 | 294066 | 294017 | 1362.8101 | 6249.606 | 6 | 133.9336 | 133.9336 | 133.9336 | 116.2433 | 116.2433 | 50.7145 | 50.7145 | 1204.4922 | 1116.9945 | 1065.5 | 923.4919 | 1065.3927 | 1006.587 | 992.5849 | 978.9199 | 965.0229 | 957.498 | 949.7239 | 937.4719 | 15.8 | 20.2 | 32.3005 | 20.0943 | 12.551 | 8.696 | 6.2431 | 4.6576 | 3.5977 | 3.0886 | 3.0746 | 95.07 | 131.78 | 155.23 | 210.64 | 226.63 | 306.58 | 315.24 | 428.44 | 427.64 | 579.46 | 556 | 753.1 | 659.96 | 889.78 | 50.1 | 46.4 | 28.731 | 6.045455 | 8.31 | 8.31 | -1.3633 | 8.31 | 6213565 | 1 |  |  | 3.5229 | 6.5543 | 8.0836 | 10.4307 | 12.1236 | 16.2914 | 4.0946 | 7.0411 | 8.8161 | 11.0411 | 13.6464 | 18.7714 | 25.1628 | 24.8732 | 24.929 | 24.7594 | 25.0219 | 25.1103 |  | 16680 | 615 | 6 |  | CC007C | 305 | 1408 | 7 | 2 | 30 | 24 | 6.045455 | 1960.1 | 1936.4 | 1653.6786 | 1554.05 | 1484.3 | 1397.4642 | 1229.7428 | 99.1157 | 99.5336 | 99.535 | 98.9807 | 101.0679 | 52.7443 | 66.2564 | 32.3005 | 20.0943 | 12.551 | 8.696 | 6.2431 | 4.6576 | 3.5977 | 3.0886 | 0 | 0 | 0 | 0 | 0 | 0.1016 | 0.0254 | 0 | 0 | 0 | 0 | 0 | 0 | 0 | 0.046638 | 0.038824 | 0.032981 | 0.026536 | 0.027223 | 0.018577 | 0.016885 | -0.002069 | -0.006279 | -0.014413 | -0.006028 | -0.007976 | -0.029283 | -0.015668 | 0.072869 | 0.070135 | 0.068515 | 0.065854 | 0.070047 | 0.093332 | 0.087795 | -0.347852 | -0.342324 | -0.339306 | -0.337987 | -0.343613 | -0.355843 | -0.346837 | -1.312589 | -1.282518 | -1.26538 | -1.258312 | -1.289781 | -1.348449 | -1.299812 | -0.605218 | -0.548984 | -0.528599 | -0.521821 | -0.582399 | -0.808042 | -0.711712 | -0.310496 | -0.28463 | -0.271137 | -0.265151 | -0.290761 | -0.349365 | -0.308188 | 0.390203 | 0.351076 | 0.277909 | 0.220072 | 0.348536 | 0.280178 | 0.248835 | -5 | -5 | -15 | -15 | 0 | 20 | -20 | -2.357528 | -2.323576 | -2.306581 | -2.299228 | -2.335093 | 0 | 0 |  | 1452.829 | 0 |  | 1454.658 | 0 |  | 738.622 | 0 |  | 738.541 | 0 |  | 1407.922 | 0 |  | 1417.828 | 0 |  | 762.976 | 0 |  | 762.8 | 0 |  | 1406.3979 | 0 |  | 1433.068 | 0 |  | 773.699 | 0 |  | 773.94 | 0 |  | 1530.274 | 0 |  | 1531.137 | 0 |  | 779.999 | 0 |  | 779.815 | 0 |  | 1510.2841 | 0 |  | 1510.665 | 0 |  | 751.706 | 0 |  | 751.497 | 0 |  | 1517.9041 | 0 |  | 1518.234 | 0 |  | 733.501 | 0.102 |  | 733.757 | 0.102 |  | 1495.8571 | 0 |  | 1496.339 | 0 |  | 768.019 | 0.025 |  | 768.247 | 0.025 | 142.8305269 | 135.809414 | 113.3018 | 102.3404087 | 103.9707621 | 130.4281 | 107.9653 | 0 | 0 | 0 | 0 | 0 | -36.1536488 | -8.8096598 | -58.50078 | -41.73954831 | -23.49557584 | -25.80546 | -24.82441 | 14.43649 | -1.581871204 | 0 | 0 | 0 | 0 | 0 | 0 | 0 | 11.78764 | 11.61788 | 34.598715 | 34.48842 | 0 | 0 | 0 | -59.98661 | -54.64235 | -52.6141 | -51.65021 | -58.86184 | -42.61961 | -47.15547 | 36.13078 | 51.04539 | 71.79083 | 59.37316 | 20.2845 | 66.09137 | 50.41826
201 | E11491 | 2017-04-19 07:40 | 54.3757 | 56.5065 | 46 | 52 | 1.3229 | 654.991 | 22244 | 30 | 239962 | 239921 | 139147 | 139154 | 139261 | 139303 | 221069 | 221077 | 221036 | 221028 | 215335 | 215350 | 216036 | 216044 | 294066 | 294017 | 1362.8101 | 6272.292 | 6 | 134.5372 | 134.5372 | 134.5372 | 116.847 | 116.847 | 51.3181 | 51.3181 | 1202.1484 | 1111.2467 | 1060.5 | 923.2432 | 1060.8457 | 1002.3357 | 988.5812 | 975.3499 | 961.8663 | 954.8581 | 947.3917 | 935.8749 | 16 | 17.8 | 32.1943 | 20.1282 | 12.6714 | 8.8099 | 6.3139 | 4.7086 | 3.6354 | 3.085 | 3.074 | 94.57 | 131 | 153.53 | 207.76 | 225.02 | 302.36 | 312.9 | 422.02 | 426.45 | 574.34 | 555.03 | 745.9 | 659.97 | 889.86 | 49.4 | 46.2 | 28.8732 | 7.818182 | 8.0701 | 8.0701 | -1.117 | 8.0701 | 6213565 | 2 |  |  | 3.6264 | 6.4621 | 8.0371 | 10.3164 | 12.1221 | 16.34 | 3.9607 | 6.6554 | 8.6536 | 11.1179 | 13.3 | 18.5911 | 25.1898 | 25.0756 | 24.9884 | 24.802 | 25.0717 | 25.1191 |  | 16680 | 615 | 7 |  | CC007C | 305 | 1408 | 7 | 2 | 30 | 28.799999 | 7.818182 | 1935.9642 | 1919.4143 | 1662.1571 | 1564.3572 | 1505.6072 | 1405.0072 | 1341.7786 | 86.9221 | 84.3336 | 79.2121 | 77.7379 | 95.7664 | 51.2136 | 63.7964 | 32.1943 | 20.1282 | 12.6714 | 8.8099 | 6.3139 | 4.7086 | 3.6354 | 3.085 | 0 | 0 | 0 | 0 | 0 | 0.1016 | 0.0254 | 0 | 0 | 0 | 0 | 0 | 0 | 0 | 0.047842 | 0.039725 | 0.033395 | 0.026683 | 0.027532 | 0.018931 | 0.017213 | -0.002069 | -0.006279 | -0.014414 | -0.006028 | -0.007979 | -0.028094 | -0.014978 | 0.072848 | 0.070112 | 0.068489 | 0.065829 | 0.070019 | 0.093295 | 0.087708 | -0.347982 | -0.342473 | -0.339529 | -0.338214 | -0.343868 | -0.356198 | -0.347652 | -1.312346 | -1.282393 | -1.265652 | -1.258608 | -1.290215 | -1.351202 | -1.305175 | -0.605587 | -0.549255 | -0.528647 | -0.521856 | -0.582363 | -0.808214 | -0.710172 | -0.310258 | -0.284506 | -0.271344 | -0.265375 | -0.291121 | -0.349493 | -0.310285 | 0.390586 | 0.353135 | 0.279434 | 0.221279 | 0.348971 | 0.28087 | 0.248798 | -5 | -5 | -15 | -15 | 0 | 10 | -10 | -2.357581 | -2.323619 | -2.306601 | -2.299255 | -2.335136 | 0 | 0 |  | 1452.829 | 0 |  | 1454.658 | 0 |  | 738.622 | 0 |  | 738.541 | 0 |  | 1407.922 | 0 |  | 1417.828 | 0 |  | 762.976 | 0 |  | 762.8 | 0 |  | 1406.3979 | 0 |  | 1433.068 | 0 |  | 773.699 | 0 |  | 773.94 | 0 |  | 1530.274 | 0 |  | 1531.137 | 0 |  | 779.999 | 0 |  | 779.815 | 0 |  | 1510.2841 | 0 |  | 1510.665 | 0 |  | 751.706 | 0 |  | 751.497 | 0 |  | 1517.9041 | 0 |  | 1518.234 | 0 |  | 733.501 | 0.102 |  | 733.757 | 0.102 |  | 1495.8571 | 0 |  | 1496.339 | 0 |  | 768.019 | 0.025 |  | 768.247 | 0.025 | 141.0311 | 134.574 | 113.8395 | 102.9801 | 105.4211 | 131.0801 | 117.6847 | 0 | 0 | 0 | 0 | 0 | -36.1897168 | -8.8303608 | -60.07001 | -42.89092 | -24.02334 | -25.99654824 | -25.22757 | 12.38106 | -2.917066125 | 0 | 0 | 0 | 0 | 0 | 0 | 0 | 11.787905 | 11.618095 | 34.599015 | 34.488825 | 0 | 0 | 0 | -52.63889 | -46.32065 | -41.87524 | -40.56799 | -55.77081 | -41.39155 | -45.30642 | 40.11012 | 56.9805 | 82.53991 | 70.90436 | 24.42273 | 65.87995 | 60.63087
201 | E11492 | 2017-04-19 07:42 | 54.5235 | 56.6165 | 61 | 51 | 1.3229 | 654.8391 | 22234 | 30 | 239962 | 239921 | 139147 | 139154 | 139261 | 139303 | 221069 | 221077 | 221036 | 221028 | 215335 | 215350 | 216036 | 216044 | 294066 | 294017 | 1362.8101 | 6294.978 | 6 | 135.1408 | 135.1408 | 135.1408 | 117.4505 | 117.4505 | 51.9217 | 51.9217 | 1211.5234 | 1118.4502 | 1066.1666 | 924.1081 | 1052.4235 | 994.7805 | 981.1727 | 967.7457 | 953.8727 | 947.4471 | 939.6011 | 927.1301 | 16 | 17.4 | 32.3684 | 20.1 | 12.5743 | 8.7265 | 6.2747 | 4.6082 | 3.5556 | 3.0848 | 3.0766 | 94.95 | 131.32 | 154.18 | 209 | 225.21 | 304.08 | 313.19 | 424.54 | 427.4 | 578.66 | 555.76 | 757.22 | 659.8 | 889.82 | 49.8 | 46.4 | 28.9634 | 5.327273 | 6.8932 | 6.8932 | 1.5136 | 6.8932 | 6213566 | 1 |  |  | 3.725 | 6.6971 | 8.2957 | 10.5243 | 12.5136 | 16.7386 | 4.0714 | 6.8554 | 8.9429 | 11.0482 | 13.3732 | 20.2179 | 25.1611 | 24.8643 | 24.9194 | 25.0145 | 24.9401 | 24.9264 |  | 16680 | 615 | 8 |  | CC007C | 305 | 1408 | 7 | 2 | 30 | 24.4 | 5.327273 | 1948.7072 | 1913.5358 | 1636.3715 | 1523.9071 | 1536.9214 | 1360.2285 | 1161.3643 | 81.5207 | 78.2493 | 68.6957 | 67.7079 | 87.2686 | 47.5307 | 61.4293 | 32.3684 | 20.1 | 12.5743 | 8.7265 | 6.2747 | 4.6082 | 3.5556 | 3.0848 | 0 | 0 | 0 | 0 | 0 | 0.1016 | 0.0254 | 0 | 0 | 0 | 0 | 0 | 0 | 0 | 0.048592 | 0.040402 | 0.03386 | 0.026873 | 0.027897 | 0.019527 | 0.017737 | -0.002069 | -0.00628 | -0.014416 | -0.00603 | -0.007984 | -0.027177 | -0.01444 | 0.072852 | 0.070121 | 0.068501 | 0.065843 | 0.070013 | 0.093305 | 0.087785 | -0.34808 | -0.34249 | -0.339497 | -0.338134 | -0.344151 | -0.356227 | -0.347092 | -1.31354 | -1.283139 | -1.266135 | -1.258833 | -1.292377 | -1.352579 | -1.303417 | -0.604704 | -0.548692 | -0.528247 | -0.521598 | -0.580956 | -0.80753 | -0.71176 | -0.311345 | -0.285148 | -0.271752 | -0.265568 | -0.293013 | -0.350079 | -0.308211 | 0.390344 | 0.352666 | 0.279422 | 0.221316 | 0.348631 | 0.280755 | 0.248968 | -5 | -5 | -15 | -15 | 0 | 0 | 0 | -2.358094 | -2.324096 | -2.306983 | -2.299663 | -2.335597 | 0 | 0 |  | 1452.829 | 0 |  | 1454.658 | 0 |  | 738.622 | 0 |  | 738.541 | 0 |  | 1407.922 | 0 |  | 1417.828 | 0 |  | 762.976 | 0 |  | 762.8 | 0 |  | 1406.3979 | 0 |  | 1433.068 | 0 |  | 773.699 | 0 |  | 773.94 | 0 |  | 1530.274 | 0 |  | 1531.137 | 0 |  | 779.999 | 0 |  | 779.815 | 0 |  | 1510.2841 | 0 |  | 1510.665 | 0 |  | 751.706 | 0 |  | 751.497 | 0 |  | 1517.9041 | 0 |  | 1518.234 | 0 |  | 733.501 | 0.102 |  | 733.757 | 0.102 |  | 1495.8571 | 0 |  | 1496.339 | 0 |  | 768.019 | 0.025 |  | 768.247 | 0.025 | 141.9672 | 134.179 | 112.0931 | 100.3386 | 107.6045 | 126.9161 | 101.9504 | 0 | 0 | 0 | 0 | 0 | -36.1926632 | -8.8161368 | -61.10982142 | -43.78327 | -24.61872894 | -26.23786 | -25.7351 | 10.34722935 | -4.297365849 | 0 | 0 | 0 | 0 | 0 | 0 | 0 | 11.79047 | 11.62048 | 34.604745 | 34.494945 | 0 | 0 | 0 | -49.29589 | -42.93476 | -36.2883 | -35.31631 | -50.69922 | -38.38247 | -43.72292 | 43.35197 | 59.08149 | 85.7908 | 73.2794 | 31.17016 | 62.68822 | 45.11394
201 | E11493 | 2017-04-19 07:43 | 54.7486 | 56.7851 | 55 | 51 | 1.3229 | 652.7847 | 22163 | 30 | 239962 | 239921 | 139147 | 139154 | 139261 | 139303 | 221069 | 221077 | 221036 | 221028 | 215335 | 215350 | 216036 | 216044 | 294066 | 294017 | 1362.8101 | 6317.6572 | 6 | 135.7424 | 135.7424 | 135.7424 | 118.0521 | 118.0521 | 52.5233 | 52.5233 | 1209.1797 | 1117.8531 | 1065.3334 | 924.373 | 1051.8619 | 993.9715 | 980.1058 | 966.5515 | 952.619 | 945.4252 | 938.0726 | 925.6496 | 15.8 | 17.2 | 32.3542 | 20.1936 | 12.6331 | 8.7779 | 6.2941 | 4.6911 | 3.6036 | 3.0851 | 3.0733 | 94.5 | 130.88 | 153.4 | 208.62 | 224.84 | 303.9 | 313.22 | 424.18 | 425.47 | 575.52 | 554.64 | 753.15 | 659.94 | 889.89 | 49.3 | 46.5 | 28.6585 | 3.936364 | 4.1027 | 4.1027 | -1.1764 | 4.1027 | 6213565 | 2 |  |  | 3.8107 | 6.69 | 8.2664 | 10.6557 | 12.4814 | 16.8371 | 4.2661 | 6.6536 | 8.6732 | 11.4429 | 13.0679 | 19.4786 | 24.9798 | 24.9193 | 24.9964 | 24.9616 | 24.8623 | 24.9007 |  | 16680 | 615 | 9 |  | CC007C | 305 | 1408 | 7 | 2 | 30 | 30.6 | 3.936364 | 1927.7142 | 1905.1143 | 1646.0072 | 1537.9714 | 1489.85 | 1431.5571 | 1252.7142 | 70.58 | 65.2564 | 52.8943 | 49.8771 | 80.2393 | 43.54 | 57.6471 | 32.3542 | 20.1936 | 12.6331 | 8.7779 | 6.2941 | 4.6911 | 3.6036 | 3.0851 | 0 | 0 | 0 | 0 | 0 | 0.1016 | 0.0254 | 0 | 0 | 0 | 0 | 0 | 0 | 0 | 0.049212 | 0.040794 | 0.034086 | 0.027001 | 0.028168 | 0.01969 | 0.017619 | -0.002069 | -0.00628 | -0.014416 | -0.006029 | -0.007986 | -0.026813 | -0.01443 | 0.072826 | 0.070094 | 0.068472 | 0.065814 | 0.069992 | 0.09323 | 0.087699 | -0.348241 | -0.342682 | -0.339723 | -0.338384 | -0.344235 | -0.356683 | -0.34767 | -1.313287 | -1.283074 | -1.266254 | -1.259088 | -1.291732 | -1.353193 | -1.304712 | -0.60512 | -0.548966 | -0.528413 | -0.52169 | -0.581584 | -0.80673 | -0.710497 | -0.311093 | -0.285071 | -0.27183 | -0.265756 | -0.292432 | -0.351462 | -0.310029 | 0.390733 | 0.353219 | 0.279615 | 0.221127 | 0.350108 | 0.280795 | 0.248752 | -5 | -5 | -15 | -15 | 0 | -10 | 10 | -2.358145 | -2.324133 | -2.306969 | -2.299659 | -2.335615 | 0 | 0 |  | 1452.829 | 0 |  | 1454.658 | 0 |  | 738.622 | 0 |  | 738.541 | 0 |  | 1407.922 | 0 |  | 1417.828 | 0 |  | 762.976 | 0 |  | 762.8 | 0 |  | 1406.3979 | 0 |  | 1433.068 | 0 |  | 773.699 | 0 |  | 773.94 | 0 |  | 1530.274 | 0 |  | 1531.137 | 0 |  | 779.999 | 0 |  | 779.815 | 0 |  | 1510.2841 | 0 |  | 1510.665 | 0 |  | 751.706 | 0 |  | 751.497 | 0 |  | 1517.9041 | 0 |  | 1518.234 | 0 |  | 733.501 | 0.102 |  | 733.757 | 0.102 |  | 1495.8571 | 0 |  | 1496.339 | 0 |  | 768.019 | 0.025 |  | 768.247 | 0.025 | 140.3877 | 133.5371 | 112.7054 | 101.22 | 104.2775812 | 133.4641 | 109.8618 | 0 | 0 | 0 | 0 | 0 | -36.2389928 | -8.830818 | -61.91229 | -44.28402 | -24.90721618 | -26.40559 | -26.06974 | 9.638793739 | -4.160726568 | 0 | 0 | 0 | 0 | 0 | 0 | 0 | 11.790725 | 11.620665 | 34.604535 | 34.494885 | 0 | 0 | 0 | -42.7093696 | -35.82354 | -27.95004 | -26.02038 | -46.66589 | -35.1250242 | -40.95809 | 47.55678 | 65.05019 | 94.45269 | 83.28896 | 31.54195 | 71.73885 | 55.91215
201 | E11494 | 2017-04-19 07:45 | 55.0854 | 57.0272 | 48 | 51 | 1.3229 | 657.4772 | 22328 | 30 | 239962 | 239921 | 139147 | 139154 | 139261 | 139303 | 221069 | 221077 | 221036 | 221028 | 215335 | 215350 | 216036 | 216044 | 294066 | 294017 | 1362.8101 | 6363.1499 | 6 | 136.3483 | 136.3483 | 136.3483 | 118.6581 | 118.6581 | 53.1292 | 53.1292 | 1200.9766 | 1114.6031 | 1062.1666 | 921.7351 | 1053.6504 | 995.5727 | 981.89 | 968.2272 | 954.3182 | 947.0551 | 939.1825 | 926.5016 | 16 | 17.2 | 32.3335 | 20.1455 | 12.5536 | 8.722 | 6.2373 | 4.6383 | 3.5772 | 3.088 | 3.0689 | 94.88 | 130.6 | 154.9 | 209.04 | 226.94 | 304.15 | 316.69 | 426.3 | 428.28 | 580 | 554.97 | 755.11 | 660.12 | 890.73 | 49.9 | 46.5 | 28.8187 | 6.736364 | 7.5693 | 7.5693 | -0.338 | 7.5693 | 6213566 | 1 |  |  | 3.7007 | 6.7564 | 8.3821 | 10.8421 | 12.6343 | 16.6893 | 4.3589 | 6.9661 | 9.1518 | 11.6768 | 13.4536 | 19.1482 | 25.2275 | 24.9858 | 24.9259 | 24.9676 | 25.0611 | 24.9241 |  | 16680 | 615 | 10 |  | CC007C | 305 | 1408 | 7 | 2 | 30 | 29.799999 | 6.736364 | 1978.2357 | 1945.5643 | 1652.5643 | 1569.0215 | 1517.9214 | 1412.7 | 1196.7928 | 76.7293 | 69.6886 | 59.1279 | 58.4507 | 86.405 | 47.5393 | 61.1 | 32.3335 | 20.1455 | 12.5536 | 8.722 | 6.2373 | 4.6383 | 3.5772 | 3.088 | 0 | 0 | 0 | 0 | 0 | 0.1016 | 0.0254 | 0 | 0 | 0 | 0 | 0 | 0 | 0 | 0.049933 | 0.041328 | 0.034358 | 0.027127 | 0.028405 | 0.01988 | 0.017857 | -0.00207 | -0.006281 | -0.014419 | -0.006031 | -0.007991 | -0.027258 | -0.014551 | 0.072836 | 0.070102 | 0.068484 | 0.065824 | 0.070004 | 0.093265 | 0.087745 | -0.348182 | -0.342654 | -0.339619 | -0.33831 | -0.34413 | -0.35628 | -0.347173 | -1.313398 | -1.283339 | -1.266117 | -1.259104 | -1.291589 | -1.349527 | -1.300631 | -0.604951 | -0.548726 | -0.528399 | -0.521593 | -0.581564 | -0.807253 | -0.711376 | -0.311202 | -0.285303 | -0.271725 | -0.265777 | -0.292323 | -0.350664 | -0.308859 | 0.390276 | 0.351023 | 0.277562 | 0.219108 | 0.347882 | 0.28036 | 0.248439 | -5 | -5 | -15 | -15 | 0 | -20 | 20 | -2.358525 | -2.324492 | -2.307264 | -2.299964 | -2.335944 | 0 | 0 |  | 1452.829 | 0 |  | 1454.658 | 0 |  | 738.622 | 0 |  | 738.541 | 0 |  | 1407.922 | 0 |  | 1417.828 | 0 |  | 762.976 | 0 |  | 762.8 | 0 |  | 1406.3979 | 0 |  | 1433.068 | 0 |  | 773.699 | 0 |  | 773.94 | 0 |  | 1530.274 | 0 |  | 1531.137 | 0 |  | 779.999 | 0 |  | 779.815 | 0 |  | 1510.2841 | 0 |  | 1510.665 | 0 |  | 751.706 | 0 |  | 751.497 | 0 |  | 1517.9041 | 0 |  | 1518.234 | 0 |  | 733.501 | 0.102 |  | 733.757 | 0.102 |  | 1495.8571 | 0 |  | 1496.339 | 0 |  | 768.019 | 0.025 |  | 768.247 | 0.025 | 144.0868 | 136.3879 | 113.1742 | 103.2793 | 106.2606 | 131.7554655 | 105.0126 | 0 | 0 | 0 | 0 | 0 | -36.198048 | -8.8181942 | -62.86317 | -44.97718 | -25.24511 | -26.56206 | -26.3665 | 9.956810206 | -4.299886086 | 0 | 0 | 0 | 0 | 0 | 0 | 0 | 11.792625 | 11.62246 | 34.60896 | 34.49946 | 0 | 0 | 0 | -46.41747 | -38.23995 | -31.24312 | -30.48748 | -50.25003742 | -38.37624 | -43.4650736 | 46.59877 | 64.79328 | 91.29494 | 80.7292 | 29.64403 | 67.13799 | 48.42943035
201 | E11495 | 2017-04-19 07:46 | 55.6067 | 57.3889 | 35 | 52 | 1.3229 | 655.5791 | 22253 | 30 | 239962 | 239921 | 139147 | 139154 | 139261 | 139303 | 221069 | 221077 | 221036 | 221028 | 215335 | 215350 | 216036 | 216044 | 294066 | 294017 | 1362.8101 | 6363.1499 | 6 | 136.9525 | 136.9525 | 136.9525 | 119.2623 | 119.2623 | 53.7334 | 53.7334 | 1206.8359 | 1118.4784 | 1065.6666 | 924.6774 | 1052.7216 | 994.6983 | 981.0203 | 967.4257 | 953.6801 | 946.3755 | 938.361 | 925.871 | 16 | 17.2 | 32.2298 | 20.1471 | 12.6207 | 8.7496 | 6.2534 | 4.6435 | 3.5843 | 3.0838 | 3.0684 | 94.59 | 130.21 | 154.41 | 207.27 | 226.6 | 302.58 | 315.99 | 423.55 | 427.7 | 576.61 | 554.41 | 753.66 | 660.02 | 890.76 | 49.7 | 46.5 | 28.6437 | 6.118181 | 6.2701 | 6.2701 | -0.934 | 6.2701 | 6213566 | 2 |  |  | 3.8029 | 6.7343 | 8.3457 | 10.805 | 13.0836 | 16.7364 | 4.2054 | 7.0732 | 8.7768 | 11.7089 | 14.8625 | 18.6036 | 25.0164 | 25.0079 | 24.9589 | 24.8318 | 24.9785 | 25.0652 |  | 16680 | 615 | 11 |  | CC007C | 305 | 1408 | 7 | 2 | 30 | 29.200001 | 6.118181 | 1940.0143 | 1915.7072 | 1647.0643 | 1548.0428 | 1483.5929 | 1400.9 | 1217.8143 | 76.36 | 71.5093 | 60.9836 | 60.4371 | 83.6807 | 45.715 | 59.1093 | 32.2298 | 20.1471 | 12.6207 | 8.7496 | 6.2534 | 4.6435 | 3.5843 | 3.0838 | 0 | 0 | 0 | 0 | 0 | 0.1016 | 0.0254 | 0 | 0 | 0 | 0 | 0 | 0 | 0 | 0.050886 | 0.041986 | 0.034731 | 0.027216 | 0.028591 | 0.020406 | 0.018366 | -0.00207 | -0.00628 | -0.014418 | -0.00603 | -0.007992 | -0.028808 | -0.015538 | 0.072837 | 0.070106 | 0.068484 | 0.065825 | 0.070009 | 0.093277 | 0.087739 | -0.34818 | -0.342615 | -0.339643 | -0.338312 | -0.34406 | -0.355943 | -0.346986 | -1.313488 | -1.283233 | -1.266343 | -1.259214 | -1.291316 | -1.344559 | -1.296588 | -0.604873 | -0.548764 | -0.528256 | -0.521515 | -0.581699 | -0.807472 | -0.711044 | -0.311285 | -0.285215 | -0.271913 | -0.265867 | -0.292087 | -0.350362 | -0.309219 | 0.390386 | 0.351755 | 0.277905 | 0.21936 | 0.348166 | 0.28051 | 0.248422 | -5 | -5 | -15 | -15 | 0 | -30 | 30 | -2.358297 | -2.324265 | -2.307031 | -2.299732 | -2.335711 | 0 | 0 |  | 1452.829 | 0 |  | 1454.658 | 0 |  | 738.622 | 0 |  | 738.541 | 0 |  | 1407.922 | 0 |  | 1417.828 | 0 |  | 762.976 | 0 |  | 762.8 | 0 |  | 1406.3979 | 0 |  | 1433.068 | 0 |  | 773.699 | 0 |  | 773.94 | 0 |  | 1530.274 | 0 |  | 1531.137 | 0 |  | 779.999 | 0 |  | 779.815 | 0 |  | 1510.2841 | 0 |  | 1510.665 | 0 |  | 751.706 | 0 |  | 751.497 | 0 |  | 1517.9041 | 0 |  | 1518.234 | 0 |  | 733.501 | 0.102 |  | 733.757 | 0.102 |  | 1495.8571 | 0 |  | 1496.339 | 0 |  | 768.019 | 0.025 |  | 768.247 | 0.025 | 141.3048 | 134.3026 | 112.7976 | 101.8999 | 103.8649 | 130.6717493 | 106.8498 | 0 | 0 | 0 | 0 | 0 | -36.1638088 | -8.8134444 | -64.11923 | -45.81912 | -25.72323 | -26.67771 | -26.59982 | 11.29698 | -3.666750864 | 0 | 0 | 0 | 0 | 0 | 0 | 0 | 11.791485 | 11.621325 | 34.605465 | 34.49598 | 0 | 0 | 0 | -46.18810228 | -39.24173 | -32.21495 | -31.51885 | -48.67698 | -36.91358248 | -42.02931 | 42.78897 | 60.86304696 | 89.46484 | 78.19934 | 28.58806 | 68.89134 | 52.3403
201 | E11496 | 2017-04-19 07:48 | 56.0182 | 57.7822 | 44 | 56 | 1.4197 | 724.7932 | 24407 | 30 | 239962 | 239921 | 139147 | 139154 | 139261 | 139303 | 221069 | 221077 | 221036 | 221028 | 215335 | 215350 | 216036 | 216044 | 294066 | 294017 | 1362.8101 | 6412.4351 | 6 | 137.6218 | 137.6218 | 137.6218 | 119.9315 | 119.9315 | 54.4027 | 54.4027 | 1219.7266 | 1123.2786 | 1076.5 | 926.2595 | 1062.3315 | 1004.0163 | 990.239 | 976.5749 | 962.7834 | 955.6412 | 947.3292 | 934.9785 | 15.8 | 18.4 | 32.3656 | 20.2684 | 12.602 | 8.7572 | 6.2866 | 4.6546 | 3.573 | 3.0869 | 3.0717 | 94.81 | 135.58 | 154.75 | 215.77 | 227.19 | 314.15 | 316.12 | 438 | 428.48 | 594.64 | 555.43 | 778.49 | 660.11 | 915.95 | 50.4 | 46.5 | 34.3018 | 1.990909 | 5.2103 | 6.5566 | 7.3531 | 5.2103 | 6106360 | 1 |  |  | 3.8079 | 6.7943 | 8.4679 | 10.8129 | 13.4057 | 17.5686 | 4.0054 | 6.9696 | 9.0768 | 12.5625 | 15.3179 | 20.325 | 24.867 | 25.0533 | 24.9936 | 24.8359 | 25.8693 | 24.7856 |  | 16680 | 615 | 12 |  | CC007 | 305 | 1396 | 7 | 2 | 35 | 27.200001 | 1.990909 | 1922.0072 | 1895.2142 | 1609.0428 | 1507.6786 | 1516.4429 | 1389.7428 | 1176.3071 | 80.9657 | 80.69 | 71.7314 | 73.5479 | 90.8779 | 46.9593 | 59.9193 | 32.3656 | 20.2684 | 12.602 | 8.7572 | 6.2866 | 4.6546 | 3.573 | 3.0869 | 0 | 0 | 0 | 0 | 0 | 0.1016 | 0.0254 | 0 | 0 | 0 | 0 | 0 | 0 | 0 | 0.049575 | 0.040651 | 0.033124 | 0.025684 | 0.027379 | 0.019595 | 0.017336 | -0.00203 | -0.00615 | -0.014013 | -0.00582 | -0.00783 | -0.030301 | -0.016615 | 0.073625 | 0.070863 | 0.069226 | 0.066539 | 0.070763 | 0.094329 | 0.088743 | -0.342879 | -0.337417 | -0.334445 | -0.333121 | -0.338873 | -0.350091 | -0.341193 | -1.317619 | -1.287361 | -1.270175 | -1.262955 | -1.295652 | -1.34223 | -1.294377 | -0.568089 | -0.515342 | -0.496197 | -0.489898 | -0.546162 | -0.75857 | -0.668503 | -0.315688 | -0.289328 | -0.275627 | -0.269436 | -0.296446 | -0.354855 | -0.312595 | 0.391225 | 0.353737 | 0.279867 | 0.221307 | 0.350844 | 0.28285 | 0.250823 | -5 | -5 | -15 | -15 | 0 | -40 | 40 | -2.3262 | -2.292624 | -2.275596 | -2.268403 | -2.303899 | 0 | 0 |  | 1452.829 | 0 |  | 1454.658 | 0 |  | 738.622 | 0 |  | 738.541 | 0 |  | 1407.922 | 0 |  | 1417.828 | 0 |  | 762.976 | 0 |  | 762.8 | 0 |  | 1406.3979 | 0 |  | 1433.068 | 0 |  | 773.699 | 0 |  | 773.94 | 0 |  | 1530.274 | 0 |  | 1531.137 | 0 |  | 779.999 | 0 |  | 779.815 | 0 |  | 1510.2841 | 0 |  | 1510.665 | 0 |  | 751.706 | 0 |  | 751.497 | 0 |  | 1517.9041 | 0 |  | 1518.234 | 0 |  | 733.501 | 0.102 |  | 733.757 | 0.102 |  | 1495.8571 | 0 |  | 1496.339 | 0 |  | 768.019 | 0.025 |  | 768.247 | 0.025 | 141.5077801 | 134.3006 | 111.3876 | 100.3194 | 107.308 | 131.093 | 104.389 | 0 | 0 | 0 | 0 | 0 | -35.5692456 | -8.6663022 | -62.6462 | -44.41524 | -24.27431 | -25.08733812 | -25.3287 | 14.36991438 | -0.933245817 | 0 | 0 | 0 | 0 | 0 | 0 | 0 | 11.631 | 11.46312 | 34.13394 | 34.026045 | 0 | 0 | 0 | -45.99572 | -41.58294598 | -35.59291 | -36.03097 | -49.63406 | -35.62192 | -40.05623 | 44.49686 | 59.7655 | 85.65432 | 73.22716 | 32.34529 | 74.2718 | 54.73324
201 | E11497 | 2017-04-19 07:50 | 56.6308 | 58.319 | 32 | 57 | 1.4197 | 722.4418 | 23899 | 30 | 239962 | 239921 | 139147 | 139154 | 139261 | 139303 | 221069 | 221077 | 221036 | 221028 | 215335 | 215350 | 216036 | 216044 | 294066 | 294017 | 1362.8101 | 6436.8398 | 6 | 138.2888 | 138.2888 | 138.2888 | 120.5986 | 120.5986 | 55.0697 | 55.0697 | 1216.2109 | 1120.0911 | 1072.6666 | 925.5163 | 1065.3345 | 1006.7728 | 992.6674 | 978.8198 | 964.7195 | 956.6596 | 948.6734 | 936.6918 | 15.8 | 20 | 32.2935 | 20.2366 | 12.5621 | 8.7291 | 6.2538 | 4.7216 | 3.6521 | 3.0839 | 3.0762 | 94.78 | 136.36 | 154.78 | 216.69 | 226.36 | 314.39 | 314.4 | 439.22 | 426.72 | 589.61 | 554.6 | 762.83 | 659.93 | 912.63 | 50.7 | 46.5 | 34.2226 | 6.509091 | 7.0796 | 7.0796 | 0.5099 | 7.0796 | 6111552 | 2 |  |  | 3.6486 | 6.5586 | 8.1586 | 10.4964 | 12.0736 | 16.3664 | 3.7143 | 6.9518 | 8.5607 | 11.6036 | 13.4821 | 18.3125 | 24.9772 | 24.9114 | 24.9737 | 24.9393 | 25.0233 | 25.2035 |  | 16680 | 615 | 13 |  | CC007 | 305 | 1372 | 7 | 2 | 35 | 32.833336 | 6.509091 | 1895.95 | 1864.6643 | 1593.7858 | 1509.65 | 1437.4214 | 1391.5358 | 1334.9572 | 67.9371 | 64.4264 | 52.4736 | 54.1057 | 89.1379 | 50.7307 | 59.3664 | 32.2935 | 20.2366 | 12.5621 | 8.7291 | 6.2538 | 4.7216 | 3.6521 | 3.0839 | 0 | 0 | 0 | 0 | 0 | 0.1016 | 0.0254 | 0 | 0 | 0 | 0 | 0 | 0 | 0 | 0.046773 | 0.037785 | 0.029862 | 0.023112 | 0.024421 | 0.01743 | 0.015319 | -0.001966 | -0.005931 | -0.013564 | -0.005463 | -0.007373 | -0.026098 | -0.013842 | 0.075151 | 0.072331 | 0.07066 | 0.067913 | 0.07224 | 0.09631 | 0.090534 | -0.332198 | -0.326911 | -0.324048 | -0.322824 | -0.328161 | -0.339759 | -0.331673 | -1.327745 | -1.297282 | -1.280053 | -1.273108 | -1.304737 | -1.361578 | -1.315567 | -0.547139 | -0.496324 | -0.47784 | -0.471617 | -0.526472 | -0.729662 | -0.640923 | -0.326187 | -0.298973 | -0.284889 | -0.278765 | -0.305506 | -0.36749 | -0.326581 | 0.39319 | 0.358681 | 0.284654 | 0.225966 | 0.359101 | 0.288729 | 0.256067 | -5 | -5 | -15 | -15 | 0 | -30 | 30 | -2.251833 | -2.219427 | -2.203246 | -2.196181 | -2.230384 | 0 | 0 |  | 1452.829 | 0 |  | 1454.658 | 0 |  | 738.622 | 0 |  | 738.541 | 0 |  | 1407.922 | 0 |  | 1417.828 | 0 |  | 762.976 | 0 |  | 762.8 | 0 |  | 1406.3979 | 0 |  | 1433.068 | 0 |  | 773.699 | 0 |  | 773.94 | 0 |  | 1530.274 | 0 |  | 1531.137 | 0 |  | 779.999 | 0 |  | 779.815 | 0 |  | 1510.2841 | 0 |  | 1510.665 | 0 |  | 751.706 | 0 |  | 751.497 | 0 |  | 1517.9041 | 0 |  | 1518.234 | 0 |  | 733.501 | 0.102 |  | 733.757 | 0.102 |  | 1495.8571 | 0 |  | 1496.339 | 0 |  | 768.019 | 0.025 |  | 768.247 | 0.025 | 142.4825 | 134.873 | 112.6169 | 102.5249 | 103.8393 | 134.0188 | 120.859 | 0 | 0 | 0 | 0 | 0 | -34.5195144 | -8.4244942 | -59.49227 | -41.32362 | -20.8623 | -22.46908 | -22.24316 | 11.80216 | -1.943092459 | 0 | 0 | 0 | 0 | 0 | 0 | 0 | 11.259165 | 11.097135 | 33.04869 | 32.942715 | 0 | 0 | 0 | -37.17104 | -31.97637 | -25.07399 | -25.51717 | -46.92861 | -37.01626 | -38.04929 | 57.0784 | 72.67018 | 99.72930581 | 87.48132 | 34.66756 | 74.28519 | 72.44214
201 | E11498 | 2017-04-19 07:51 | 57.1532 | 58.7913 | 33 | 56 | 1.4197 | 723.9016 | 23974 | 30 | 239962 | 239921 | 139147 | 139154 | 139261 | 139303 | 221069 | 221077 | 221036 | 221028 | 215335 | 215350 | 216036 | 216044 | 294066 | 294017 | 1362.8101 | 6461.3799 | 6 | 138.9573 | 138.9573 | 138.9573 | 121.267 | 121.267 | 55.7382 | 55.7382 | 1224.4141 | 1130.6644 | 1085.3334 | 927.8649 | 1068.2085 | 1009.5479 | 995.4319 | 981.4651 | 967.3239 | 959.5624 | 950.942 | 938.166 | 16 | 19 | 32.4482 | 20.2702 | 12.5321 | 8.6771 | 6.2184 | 4.6186 | 3.575 | 3.0871 | 3.0756 | 95.02 | 137 | 155.18 | 219.01 | 227.18 | 319.9 | 316.47 | 446.2 | 429.56 | 602 | 555.94 | 782.41 | 660.11 | 916.03 | 49.9 | 46.5 | 34.4538 | -2.072727 | -1.4539 | 4.2242 | 1.2477 | -1.4539 | 6111552 | 1 |  |  | 3.7157 | 6.5579 | 8.2107 | 10.4657 | 12.5143 | 17.1836 | 3.7304 | 6.7839 | 8.6875 | 11.2446 | 13.2393 | 19.7679 | 24.8733 | 25.0011 | 24.9835 | 24.8547 | 24.927 | 24.9519 |  | 16680 | 615 | 14 |  | CC007 | 305 | 1372 | 7 | 2 | 35 | 30.333334 | -2.072727 | 1882.4642 | 1857.9572 | 1576.1 | 1472.3214 | 1433.0143 | 1341.1357 | 1124.3143 | 63.3621 | 58.4243 | 50.9636 | 49.7136 | 81.1821 | 44.9164 | 54.0121 | 32.4482 | 20.2702 | 12.5321 | 8.6771 | 6.2184 | 4.6186 | 3.575 | 3.0871 | 0 | 0 | 0 | 0 | 0 | 0.1016 | 0.0254 | 0 | 0 | 0 | 0 | 0 | 0 | 0 | 0.048613 | 0.039212 | 0.032805 | 0.0238 | 0.024747 | 0.018275 | 0.016044 | -0.001967 | -0.005932 | -0.013565 | -0.005463 | -0.007374 | -0.025641 | -0.013548 | 0.075144 | 0.072324 | 0.070655 | 0.06791 | 0.072229 | 0.096322 | 0.09065 | -0.332235 | -0.326948 | -0.324054 | -0.322811 | -0.32826 | -0.339878 | -0.330954 | -1.32752 | -1.297068 | -1.279675 | -1.272622 | -1.304869 | -1.364997 | -1.314227 | -0.547355 | -0.496516 | -0.478104 | -0.47193 | -0.526494 | -0.730526 | -0.644754 | -0.32597 | -0.29878 | -0.284562 | -0.278352 | -0.305621 | -0.366455 | -0.321602 | 0.393392 | 0.358249 | 0.283951 | 0.225104 | 0.357226 | 0.288682 | 0.25602 | -5 | -5 | -15 | -15 | 0 | -20 | 20 | -2.251976 | -2.219563 | -2.203372 | -2.196319 | -2.230538 | 0 | 0 |  | 1452.829 | 0 |  | 1454.658 | 0 |  | 738.622 | 0 |  | 738.541 | 0 |  | 1407.922 | 0 |  | 1417.828 | 0 |  | 762.976 | 0 |  | 762.8 | 0 |  | 1406.3979 | 0 |  | 1433.068 | 0 |  | 773.699 | 0 |  | 773.94 | 0 |  | 1530.274 | 0 |  | 1531.137 | 0 |  | 779.999 | 0 |  | 779.815 | 0 |  | 1510.2841 | 0 |  | 1510.665 | 0 |  | 751.706 | 0 |  | 751.497 | 0 |  | 1517.9041 | 0 |  | 1518.234 | 0 |  | 733.501 | 0.102 |  | 733.757 | 0.102 |  | 1495.8571 | 0 |  | 1496.339 | 0 |  | 768.019 | 0.025 |  | 768.247 | 0.025 | 141.4559 | 134.3749 | 111.3593455 | 99.98535 | 103.5052 | 129.1809 | 101.9191 | 0 | 0 | 0 | 0 | 0 | -34.5316048 | -8.4062316 | -61.92349792 | -43.16642304 | -24.620947 | -23.33607 | -22.66949 | 10.05457 | -3.280310592 | 0 | 0 | 0 | 0 | 0 | 0 | 0 | 11.25988 | 11.097815 | 33.05058 | 32.944785 | 0 | 0 | 0 | -34.68156 | -29.0086 | -24.3659 | -23.46134 | -42.74189 | -32.8126 | -34.82452 | 56.11071 | 73.29769 | 95.42308 | 86.13272 | 38.09381 | 71.89124 | 55.40803
201 | E11499 | 2017-04-19 07:53 | 57.5988 | 59.2133 | 35 | 57 | 1.4197 | 721.7192 | 23896 | 30 | 239962 | 239921 | 139147 | 139154 | 139261 | 139303 | 221069 | 221077 | 221036 | 221028 | 215335 | 215350 | 216036 | 216044 | 294066 | 294017 | 1362.8101 | 6485.792 | 6 | 139.6237 | 139.6237 | 139.6237 | 121.9334 | 121.9334 | 56.4046 | 56.4046 | 1220.8984 | 1125.4913 | 1075 | 926.9892 | 1064.9504 | 1005.9857 | 991.9789 | 978.3672 | 964.4546 | 956.9346 | 949.1777 | 937.4238 | 15.8 | 20 | 32.2391 | 20.2111 | 12.5924 | 8.7531 | 6.2913 | 4.7168 | 3.6377 | 3.0856 | 3.0764 | 94.3 | 135.46 | 153.7 | 214.99 | 224.89 | 312.63 | 312.48 | 435.07 | 425.19 | 586.92 | 551.69 | 764.09 | 659.81 | 910.02 | 49.3 | 46.7 | 34.4383 | 6.490909 | 6.9722 | 6.9722 | -1.2466 | 6.9722 | 6111551 | 2 |  |  | 3.6021 | 6.6221 | 8.0664 | 10.3671 | 12.0771 | 15.9686 | 3.8643 | 6.9214 | 8.6339 | 11.0643 | 12.8875 | 18.3625 | 24.9463 | 24.8626 | 24.9686 | 24.892 | 25.0638 | 25.0686 |  | 16680 | 615 | 15 |  | CC007 | 305 | 1372 | 7 | 2 | 35 | 31.166666 | 6.490909 | 1870.7214 | 1849.1285 | 1575.8715 | 1483.4286 | 1446.7643 | 1386.0643 | 1282.5857 | 53.3736 | 53.1029 | 52.7864 | 52.7671 | 81.0129 | 47.8729 | 58.3971 | 32.2391 | 20.2111 | 12.5924 | 8.7531 | 6.2913 | 4.7168 | 3.6377 | 3.0856 | 0 | 0 | 0 | 0 | 0 | 0.1016 | 0.0254 | 0 | 0 | 0 | 0 | 0 | 0 | 0 | 0.050162 | 0.040723 | 0.03508 | 0.024602 | 0.025105 | 0.019189 | 0.016891 | -0.001967 | -0.005913 | -0.013566 | -0.005462 | -0.007374 | -0.025259 | -0.013312 | 0.075123 | 0.072302 | 0.070632 | 0.067889 | 0.072206 | 0.096267 | 0.090527 | -0.332374 | -0.327074 | -0.324241 | -0.322979 | -0.328443 | -0.340362 | -0.332006 | -1.327227 | -1.29632 | -1.27967 | -1.27252 | -1.304832 | -1.368337 | -1.320793 | -0.547752 | -0.496813 | -0.478316 | -0.472185 | -0.526743 | -0.730232 | -0.642349 | -0.325681 | -0.298624 | -0.284545 | -0.278254 | -0.305576 | -0.367286 | -0.325114 | 0.394059 | 0.360853 | 0.286325 | 0.227309 | 0.360396 | 0.290423 | 0.25608 | -5 | -10 | -15 | -15 | 0 | -10 | 10 | -2.251786 | -2.219145 | -2.203211 | -2.196137 | -2.230327 | 0 | 0 |  | 1452.829 | 0 |  | 1454.658 | 0 |  | 738.622 | 0 |  | 738.541 | 0 |  | 1407.922 | 0 |  | 1417.828 | 0 |  | 762.976 | 0 |  | 762.8 | 0 |  | 1406.3979 | 0 |  | 1433.068 | 0 |  | 773.699 | 0 |  | 773.94 | 0 |  | 1530.274 | 0 |  | 1531.137 | 0 |  | 779.999 | 0 |  | 779.815 | 0 |  | 1510.2841 | 0 |  | 1510.665 | 0 |  | 751.706 | 0 |  | 751.497 | 0 |  | 1517.9041 | 0 |  | 1518.234 | 0 |  | 733.501 | 0.102 |  | 733.757 | 0.102 |  | 1495.8571 | 0 |  | 1496.339 | 0 |  | 768.019 | 0.025 |  | 768.247 | 0.025 | 140.5342 | 133.6957 | 111.307 | 100.7085 | 104.4651 | 133.4323 | 116.1086 | 0 | 0 | 0 | 0 | 0 | -34.5807792 | -8.4329524 | -63.96571 | -45.1248992 | -27.53082038 | -24.3560328 | -23.13598 | 8.30580559 | -4.727118147 | 0 | 0 | 0 | 0 | 0 | 0 | 0 | 11.25893 | 22.19145 | 33.048165 | 32.942055 | 0 | 0 | 0 | -29.2355 | -26.38221 | -25.24858 | -24.91583 | -42.67298 | -34.95832 | -37.51132 | 58.59193232 | 84.38003 | 91.57572 | 84.37867 | 38.65611 | 72.19895 | 65.43725
201 | E11500 | 2017-04-19 07:54 | 58.0298 | 59.6118 | 34 | 56 | 1.4197 | 722.7578 | 23932 | 30 | 239962 | 239921 | 139147 | 139154 | 139261 | 139303 | 221069 | 221077 | 221036 | 221028 | 215335 | 215350 | 216036 | 216044 | 294066 | 294017 | 1362.8101 | 6509.4902 | 6 | 140.291 | 140.291 | 140.291 | 122.6008 | 122.6008 | 57.0719 | 57.0719 | 1226.7578 | 1132.0209 | 1088.5 | 930.1459 | 1073.7816 | 1014.519 | 999.9069 | 985.3094 | 970.5706 | 962.7441 | 954.2766 | 941.9945 | 15.8 | 18.4 | 32.3223 | 20.1314 | 12.54 | 8.6998 | 6.2416 | 4.6598 | 3.6117 | 3.0861 | 3.0742 | 95.13 | 136.87 | 155.2 | 217.89 | 227.25 | 317.47 | 316.24 | 443.02 | 428.61 | 597.05 | 554.54 | 776.48 | 660.02 | 915.96 | 50.6 | 46.6 | 36.2627 | -0.990909 | 0.4715 | 4.1894 | -0.0179 | 0.4715 | 6108758 | 1 |  |  | 3.6321 | 6.4371 | 8.0764 | 10.2386 | 12.2443 | 16.6164 | 3.6661 | 6.7982 | 8.7143 | 11.2607 | 13.2554 | 18.4982 | 24.9189 | 24.9249 | 24.9906 | 24.9316 | 25.0107 | 25.2143 |  | 16680 | 615 | 16 |  | CC007 | 305 | 1372 | 7 | 2 | 35 | 29.799999 | -0.990909 | 1872.8928 | 1843.1929 | 1552.95 | 1469.0286 | 1423.55 | 1345.7072 | 1208.1285 | 49.8986 | 51.0279 | 51.275 | 51 | 75.8629 | 45.7464 | 50.6221 | 32.3223 | 20.1314 | 12.54 | 8.6998 | 6.2416 | 4.6598 | 3.6117 | 3.0861 | 0 | 0 | 0 | 0 | 0 | 0.1016 | 0.0254 | 0 | 0 | 0 | 0 | 0 | 0 | 0 | 0.051407 | 0.041716 | 0.036705 | 0.025309 | 0.025434 | 0.019469 | 0.017191 | -0.001966 | -0.005911 | -0.013563 | -0.00546 | -0.00737 | -0.025227 | -0.013316 | 0.075125 | 0.072305 | 0.070639 | 0.067894 | 0.072215 | 0.0963 | 0.09058 | -0.332358 | -0.327038 | -0.324145 | -0.322918 | -0.328321 | -0.340168 | -0.331627 | -1.327262 | -1.296136 | -1.27926 | -1.272301 | -1.304269 | -1.368044 | -1.319328 | -0.547704 | -0.496803 | -0.478489 | -0.472266 | -0.527009 | -0.731035 | -0.643743 | -0.325715 | -0.2986 | -0.284196 | -0.278071 | -0.305068 | -0.366122 | -0.3232 | 0.393312 | 0.358265 | 0.284078 | 0.225218 | 0.357585 | 0.289232 | 0.255969 | -5 | -10 | -15 | -15 | 0 | 0 | 0 | -2.250953 | -2.218335 | -2.202423 | -2.195322 | -2.229465 | 0 | 0 |  | 1452.829 | 0 |  | 1454.658 | 0 |  | 738.622 | 0 |  | 738.541 | 0 |  | 1407.922 | 0 |  | 1417.828 | 0 |  | 762.976 | 0 |  | 762.8 | 0 |  | 1406.3979 | 0 |  | 1433.068 | 0 |  | 773.699 | 0 |  | 773.94 | 0 |  | 1530.274 | 0 |  | 1531.137 | 0 |  | 779.999 | 0 |  | 779.815 | 0 |  | 1510.2841 | 0 |  | 1510.665 | 0 |  | 751.706 | 0 |  | 751.497 | 0 |  | 1517.9041 | 0 |  | 1518.234 | 0 |  | 733.501 | 0.102 |  | 733.757 | 0.102 |  | 1495.8571 | 0 |  | 1496.339 | 0 |  | 768.019 | 0.025 |  | 768.247 | 0.025 | 140.7010716 | 133.2721 | 109.6988 | 99.73823 | 102.8017 | 129.5916 | 109.4323 | 0 | 0 | 0 | 0 | 0 | -34.5610688 | -8.4233258 | -65.62116 | -46.40814948 | -29.60463492 | -25.2539 | -23.56032 | 7.877197352 | -5.112396 | 0 | 0 | 0 | 0 | 0 | 0 | 0 | 11.254765 | 22.18335 | 33.036345 | 32.92983 | 0 | 0 | 0 | -27.32966 | -25.35081 | -24.53452 | -24.085566 | -39.98043 | -33.44222 | -32.58762 | 59.00501 | 83.69645 | 88.59602 | 83.32859 | 39.26092 | 69.46551 | 63.30894
201 | E11501 | 2017-04-19 07:56 | 58.005 | 59.6528 | 30 | 48 | 1.4197 | 562.3593 | 23243 | 30 | 239962 | 239921 | 139147 | 139154 | 139261 | 139303 | 221069 | 221077 | 221036 | 221028 | 215335 | 215350 | 216036 | 216044 | 294066 | 294017 | 1362.8101 | 6531.085 | 6 | 140.7163 | 140.7163 | 140.7163 | 123.0261 | 123.0261 | 57.4972 | 57.4972 | 1222.0703 | 1122.2537 | 1072 | 942.2949 | 1062.0488 | 1010.8327 | 998.0582 | 985.6895 | 972.8821 | 965.9821 | 958.6808 | 948.1501 | 16 | 19.6 | 32.1337 | 21.6 | 14.2581 | 10.2833 | 7.6001 | 5.7846 | 4.5065 | 3.8539 | 3.8435 | 102.33 | 141.29 | 156.06 | 213.06 | 219.25 | 297.93 | 296.1 | 402.18 | 395.33 | 535.08 | 507.03 | 688.51 | 601.32 | 815.83 | 50 | 46.5 | 23.1195 | 4.26 | 3.8456 | 3.8456 | -1.0805 | 3.8456 | 6210532 | 2 |  |  | 3.7186 | 6.3929 | 7.9507 | 9.8979 | 11.8036 | 15.8143 | 3.886 | 6.96 | 8.624 | 11.276 | 12.788 | 17.704 | 25.0216 | 25.0028 | 25.0361 | 25.0179 | 25.0554 | 24.9882 |  | 16680 | 615 | 17 |  | CC007 | 381 | 1371 | 9 | 2 | 35 | 29.799999 | 4.26 | 1696.9429 | 1707.7 | 1464.6571 | 1378.2 | 1385.5358 | 1296.3143 | 1188.8143 | 50.3236 | 50.745 | 51.3729 | 53.3714 | 72.9729 | 44.8586 | 50.9986 | 32.1337 | 21.6 | 14.2581 | 10.2833 | 7.6001 | 5.7846 | 4.5065 | 3.8539 | 0 | 0 | 0 | 0 | 0 | 0.1016 | 0.0254 | 0 | 0 | 0 | 0 | 0 | 0 | 0 | 0.052332 | 0.042443 | 0.037834 | 0.025811 | 0.025602 | 0.020011 | 0.017682 | -0.001963 | -0.005902 | -0.013544 | -0.005451 | -0.007349 | -0.025649 | -0.01363 | 0.075197 | 0.072371 | 0.070698 | 0.067953 | 0.072264 | 0.096369 | 0.090631 | -0.331615 | -0.326373 | -0.323564 | -0.322299 | -0.327907 | -0.339723 | -0.331296 | -1.325297 | -1.2947 | -1.278172 | -1.270993 | -1.304127 | -1.367308 | -1.31907 | -0.548267 | -0.497149 | -0.478581 | -0.472463 | -0.526594 | -0.730373 | -0.642757 | -0.323913 | -0.297233 | -0.283293 | -0.276993 | -0.304987 | -0.366172 | -0.323788 | 0.399101 | 0.360405 | 0.318431 | 0.260232 | 0.421432 | 0.346043 | 0.308491 | -5 | -10 | -15 | -15 | 0 | 10 | -10 | -2.246751 | -2.214343 | -2.198516 | -2.191199 | -2.224962 | 0 | 0 |  | 1452.829 | 0 |  | 1454.658 | 0 |  | 738.622 | 0 |  | 738.541 | 0 |  | 1407.922 | 0 |  | 1417.828 | 0 |  | 762.976 | 0 |  | 762.8 | 0 |  | 1406.3979 | 0 |  | 1433.068 | 0 |  | 773.699 | 0 |  | 773.94 | 0 |  | 1530.274 | 0 |  | 1531.137 | 0 |  | 779.999 | 0 |  | 779.815 | 0 |  | 1510.2841 | 0 |  | 1510.665 | 0 |  | 751.706 | 0 |  | 751.497 | 0 |  | 1517.9041 | 0 |  | 1518.234 | 0 |  | 733.501 | 0.102 |  | 733.757 | 0.102 |  | 1495.8571 | 0 |  | 1496.339 | 0 |  | 768.019 | 0.025 |  | 768.247 | 0.025 | 127.605 | 123.5879567 | 103.5483 | 93.6528246 | 100.1244 | 124.9245 | 107.7434 | 0 | 0 | 0 | 0 | 0 | -34.5158568 | -8.4149184 | -66.75388 | -47.3096327 | -31.04679788 | -25.87741748 | -23.80423 | 7.708882504 | -5.34487164 | 0 | 0 | 0 | 0 | 0 | 0 | 0 | 11.233755 | 22.14343 | 32.97774 | 32.867985 | 0 | 0 | 0 | -27.59077 | -25.22783 | -24.58609 | -25.21601 | -38.42709 | -32.76351 | -32.77971 | 44.49412 | 73.19393 | 80.89318 | 75.42738 | 37.89304 | 65.35403 | 61.20393
201 | E11502 | 2017-04-19 07:57 | 57.1985 | 58.945 | 49 | 37 | 1.4197 | 337.1624 | 21305 | 30 | 239962 | 239921 | 139147 | 139154 | 139261 | 139303 | 221069 | 221077 | 221036 | 221028 | 215335 | 215350 | 216036 | 216044 | 294066 | 294017 | 1362.8101 | 6552.6812 | 6 | 140.9017 | 140.9017 | 140.9017 | 123.2114 | 123.2114 | 57.6826 | 57.6826 | 1219.7266 | 1134.2255 | 1085.1666 | 941.8016 | 1060.4907 | 1013.4345 | 1000.9959 | 989.4009 | 977.5674 | 968.5432 | 959.362 | 947.8806 | 15.8 | 31 | 32.1284 | 23.0181 | 16.8074 | 12.8314 | 10.0938 | 8.1426 | 6.6428 | 5.9119 | 5.899 | 119.44 | 154.88 | 165.18 | 211.58 | 217.59 | 279.12 | 276.94 | 355.37 | 347.06 | 445.6 | 423.1 | 546.55 | 485.01 | 623.38 | 0 | 46.6 | 0 | 3.866667 | 4.407 | 4.407 | -0.8632 | 4.407 | 6108283 | 1 |  |  | 2.4414 | 4.5164 | 5.5286 | 7.0329 | 8.0336 | 10.8693 | 2.31 | 4.71 | 6.068 | 8.13 | 8.962 | 12.49 | 24.9629 | 24.9571 | 24.95 | 24.9194 | 25.0045 | 25.0394 |  | 16680 | 615 | 18 |  | CC007 | 584 | 1371 | 11 | 2 | 35 | 30.333334 | 3.866667 | 1496.1571 | 1438.8071 | 1300.6215 | 1227.2357 | 1201.75 | 1112.6571 | 939.2928 | 53.5793 | 54.8407 | 51.5779 | 50.8343 | 68.6 | 43.5514 | 50.7936 | 32.1284 | 23.0181 | 16.8074 | 12.8314 | 10.0938 | 8.1426 | 6.6428 | 5.9119 | 0 | 0 | 0 | 0 | 0 | 0.1016 | 0.0254 | 0 | 0 | 0 | 0 | 0 | 0 | 0 | 0.051942 | 0.042337 | 0.037676 | 0.025682 | 0.02517 | 0.020181 | 0.017875 | -0.001949 | -0.005856 | -0.013451 | -0.00541 | -0.007252 | -0.026658 | -0.014059 | 0.075584 | 0.072751 | 0.071053 | 0.068293 | 0.072626 | 0.096916 | 0.091187 | -0.328341 | -0.32301 | -0.320552 | -0.319312 | -0.324866 | -0.336277 | -0.327595 | -1.322698 | -1.291067 | -1.277177 | -1.27008 | -1.303178 | -1.363001 | -1.312866 | -0.54559 | -0.495048 | -0.475864 | -0.469747 | -0.523574 | -0.726873 | -0.641172 | -0.322391 | -0.295251 | -0.282607 | -0.276378 | -0.304296 | -0.364758 | -0.320877 | 0.404475 | 0.378357 | 0.367665 | 0.316207 | 0.542562 | 0.46833 | 0.433298 | -10 | -15 | -15 | -15 | 0 | 20 | -20 | -2.229308 | -2.196006 | -2.180827 | -2.172833 | -2.206003 | 0 | 0 |  | 1452.829 | 0 |  | 1454.658 | 0 |  | 738.622 | 0 |  | 738.541 | 0 |  | 1407.922 | 0 |  | 1417.828 | 0 |  | 762.976 | 0 |  | 762.8 | 0 |  | 1406.3979 | 0 |  | 1433.068 | 0 |  | 773.699 | 0 |  | 773.94 | 0 |  | 1530.274 | 0 |  | 1531.137 | 0 |  | 779.999 | 0 |  | 779.815 | 0 |  | 1510.2841 | 0 |  | 1510.665 | 0 |  | 751.706 | 0 |  | 751.497 | 0 |  | 1517.9041 | 0 |  | 1518.234 | 0 |  | 733.501 | 0.102 |  | 733.757 | 0.102 |  | 1495.8571 | 0 |  | 1496.339 | 0 |  | 768.019 | 0.025 |  | 768.247 | 0.025 | 113.0855 | 104.6747 | 92.41306 | 83.81161 | 87.2782955 | 107.8343 | 85.65129 | 0 | 0 | 0 | 0 | 0 | -34.1657432 | -8.320913 | -66.12564 | -47.09942 | -30.93961 | -25.74706176 | -23.35034 | 8.828157477 | -5.009896656 | 0 | 0 | 0 | 0 | 0 | 0 | 0 | 22.29308 | 32.94009 | 32.712405 | 32.592495 | 0 | 0 | 0 | -29.23233 | -27.14878 | -24.54407 | -23.87926 | -35.9171764 | -31.65634 | -32.56743 | 40.02065 | 63.36655 | 69.64179 | 66.77778 | 28.01078 | 50.84035 | 39.75305
201 | E11503 | 2017-04-19 07:59 | 56.6003 | 58.3791 | 43 | 38 | 1.4197 | 337.2408 | 21301 | 30 | 239962 | 239921 | 139147 | 139154 | 139261 | 139303 | 221069 | 221077 | 221036 | 221028 | 215335 | 215350 | 216036 | 216044 | 294066 | 294017 | 1362.8101 | 6552.6812 | 6 | 141.087 | 141.087 | 141.087 | 123.3968 | 123.3968 | 57.8679 | 57.8679 | 1200.9766 | 1112.5704 | 1057.8334 | 934.4308 | 1060.5679 | 1012.3293 | 998.9126 | 986.4694 | 973.6069 | 963.5574 | 953.5826 | 941.2367 | 15.8 | 21.8 | 32.3178 | 22.9587 | 16.7358 | 12.7197 | 9.9975 | 8.114 | 6.6362 | 5.9114 | 5.8955 | 115.12 | 153.92 | 159.94 | 209.98 | 211.64 | 277.33 | 269.37 | 353.36 | 335.78 | 440.6 | 408.73 | 538.25 | 466.88 | 611.3 | 48.6 | 46.4 | 2.8289 | 4.375 | 4.7236 | 4.7236 | -1.7618 | 4.7236 | 6108283 | 2 |  |  | 2.3721 | 4.5836 | 5.5407 | 7.2686 | 8.2421 | 11.1336 | 2.72 | 4.952 | 6.18 | 8.244 | 9.214 | 12.682 | 25.1296 | 24.7955 | 24.9425 | 24.845 | 25.0001 | 24.9663 |  | 16680 | 616 | 1 |  | CC007 | 584 | 1371 | 11 | 2 | 35 | 37.25 | 4.375 | 1539.5571 | 1458.8143 | 1316.9429 | 1236.6571 | 1193.4286 | 1136.2572 | 959.2357 | 54.3429 | 52.2279 | 51.3771 | 54.1871 | 69.8736 | 45.9657 | 50.8193 | 32.3178 | 22.9587 | 16.7358 | 12.7197 | 9.9975 | 8.114 | 6.6362 | 5.9114 | 0 | 0 | 0 | 0 | 0 | 0.1016 | 0.0254 | 0 | 0 | 0 | 0 | 0 | 0 | 0 | 0.052611 | 0.043114 | 0.037865 | 0.026006 | 0.025414 | 0.020405 | 0.017896 | -0.001943 | -0.005858 | -0.013444 | -0.005432 | -0.007253 | -0.027832 | -0.014723 | 0.07556 | 0.072734 | 0.071036 | 0.068279 | 0.072617 | 0.096884 | 0.091159 | -0.328568 | -0.323109 | -0.320669 | -0.319367 | -0.324939 | -0.336261 | -0.327557 | -1.322771 | -1.290164 | -1.276494 | -1.268646 | -1.303101 | -1.359192 | -1.308946 | -0.545116 | -0.494897 | -0.475695 | -0.46965 | -0.523741 | -0.726512 | -0.640859 | -0.32343 | -0.295702 | -0.283083 | -0.276722 | -0.304191 | -0.365407 | -0.321394 | 0.40398 | 0.37757 | 0.365036 | 0.313694 | 0.540496 | 0.46744 | 0.433108 | -15 | -20 | -20 | -20 | 0 | 30 | -30 | -2.228987 | -2.195549 | -2.180404 | -2.172439 | -2.206179 | 0 | 0 |  | 1452.829 | 0 |  | 1454.658 | 0 |  | 738.622 | 0 |  | 738.541 | 0 |  | 1407.922 | 0 |  | 1417.828 | 0 |  | 762.976 | 0 |  | 762.8 | 0 |  | 1406.3979 | 0 |  | 1433.068 | 0 |  | 773.699 | 0 |  | 773.94 | 0 |  | 1530.274 | 0 |  | 1531.137 | 0 |  | 779.999 | 0 |  | 779.815 | 0 |  | 1510.2841 | 0 |  | 1510.665 | 0 |  | 751.706 | 0 |  | 751.497 | 0 |  | 1517.9041 | 0 |  | 1518.234 | 0 |  | 733.501 | 0.102 |  | 733.757 | 0.102 |  | 1495.8571 | 0 |  | 1496.339 | 0 |  | 768.019 | 0.025 |  | 768.247 | 0.025 | 116.3289 | 106.1054 | 93.55036 | 84.43771 | 86.6632 | 110.0851 | 87.44297 | 0 | 0 | 0 | 0 | 0 | -34.1641176 | -8.3199478 | -67.02216 | -48.06635 | -31.17326 | -26.10112 | -23.66562 | 10.09472 | -4.153285658 | 0 | 0 | 0 | 0 | 0 | 0 | 0 | 33.434805 | 43.91098 | 43.60808 | 43.44878 | 0 | 0 | 0 | -29.62318 | -25.84743 | -24.43983 | -25.44897 | -36.59567 | -33.39463 | -32.56801 | 53.11839 | 76.1026 | 81.54535 | 76.3364 | 26.40192 | 52.62111 | 42.40173
201 | E11504 | 2017-04-19 08:00 | 55.8224 | 57.7021 | 56 | 37 | 1.4197 | 337.2245 | 21312 | 30 | 239962 | 239921 | 139147 | 139154 | 139261 | 139303 | 221069 | 221077 | 221036 | 221028 | 215335 | 215350 | 216036 | 216044 | 294066 | 294017 | 1362.8101 | 6595.8838 | 6 | 141.2724 | 141.2724 | 141.2724 | 123.5821 | 123.5821 | 58.0533 | 58.0533 | 1202.1484 | 1119.1599 | 1068.1666 | 938.8594 | 1065.3011 | 1017.0483 | 1003.8419 | 991.7803 | 979.2358 | 969.4684 | 959.6072 | 947.6548 | 15.8 | 24.2 | 32.2001 | 22.8689 | 16.7044 | 12.6924 | 9.9653 | 8.0727 | 6.6208 | 5.9146 | 5.8917 | 118.29 | 154.92 | 163.6 | 211.59 | 216.72 | 280.16 | 276.72 | 357.32 | 344.48 | 446.75 | 418.08 | 545.47 | 477.53 | 619.22 | 0 | 46.6 | 0 | 3.3625 | 4.005 | 4.005 | -0.6267 | 4.005 | 6108283 | 1 |  |  | 2.42 | 4.5386 | 5.525 | 7.2543 | 8.3214 | 11.1393 | 2.642 | 5.028 | 6.46 | 8.328 | 9.922 | 12.742 | 24.9814 | 24.9243 | 24.9604 | 24.9413 | 24.9553 | 25.0745 |  | 16680 | 616 | 2 |  | CC007 | 584 | 1371 | 11 | 2 | 35 | 37.5 | 3.3625 | 1531.3572 | 1431.0428 | 1305.75 | 1225.6285 | 1171.3928 | 1100.65 | 920.3143 | 56.9471 | 58.3493 | 56.1143 | 56.4621 | 66.2107 | 43.5043 | 49.2857 | 32.2001 | 22.8689 | 16.7044 | 12.6924 | 9.9653 | 8.0727 | 6.6208 | 5.9146 | 0 | 0 | 0 | 0 | 0 | 0.1016 | 0.0254 | 0 | 0 | 0 | 0 | 0 | 0 | 0 | 0.052645 | 0.042524 | 0.03798 | 0.026308 | 0.025641 | 0.020606 | 0.018197 | -0.001943 | -0.005859 | -0.013445 | -0.005433 | -0.007255 | -0.030769 | -0.016513 | 0.075562 | 0.072736 | 0.071037 | 0.068282 | 0.07262 | 0.096912 | 0.091185 | -0.32849 | -0.323021 | -0.320596 | -0.319251 | -0.324824 | -0.335704 | -0.327006 | -1.321962 | -1.289308 | -1.275732 | -1.267639 | -1.30209 | -1.351158 | -1.301024 | -0.545626 | -0.495393 | -0.476132 | -0.470201 | -0.524344 | -0.727867 | -0.64215 | -0.322665 | -0.294941 | -0.282425 | -0.275865 | -0.303269 | -0.363798 | -0.319967 | 0.404048 | 0.377636 | 0.364681 | 0.312996 | 0.539548 | 0.467388 | 0.432904 | -15 | -20 | -20 | -20 | 0 | 40 | -40 | -2.229009 | -2.195585 | -2.180468 | -2.172522 | -2.206281 | 0 | 0 |  | 1452.829 | 0 |  | 1454.658 | 0 |  | 738.622 | 0 |  | 738.541 | 0 |  | 1407.922 | 0 |  | 1417.828 | 0 |  | 762.976 | 0 |  | 762.8 | 0 |  | 1406.3979 | 0 |  | 1433.068 | 0 |  | 773.699 | 0 |  | 773.94 | 0 |  | 1530.274 | 0 |  | 1531.137 | 0 |  | 779.999 | 0 |  | 779.815 | 0 |  | 1510.2841 | 0 |  | 1510.665 | 0 |  | 751.706 | 0 |  | 751.497 | 0 |  | 1517.9041 | 0 |  | 1518.234 | 0 |  | 733.501 | 0.102 |  | 733.757 | 0.102 |  | 1495.8571 | 0 |  | 1496.339 | 0 |  | 768.019 | 0.025 |  | 768.247 | 0.025 | 115.7124 | 104.0883 | 92.75656275 | 83.68837 | 85.06655 | 106.6661928 | 83.91886 | 0 | 0 | 0 | 0 | 0 | -34.1075264 | -8.3059524 | -67.02612 | -47.27247782 | -31.30008462 | -26.46196 | -23.94022674 | 13.73182 | -2.190924416 | 0 | 0 | 0 | 0 | 0 | 0 | 0 | 33.435135 | 43.9117 | 43.60936 | 43.45044 | 0 | 0 | 0 | -31.07182 | -28.90583 | -26.71781 | -26.54854 | -34.71718 | -31.66534 | -31.64881 | 51.04961 | 71.82172 | 78.34802 | 74.12831 | 26.40914 | 54.62514 | 41.77317
201 | E11505 | 2017-04-19 08:02 | 55.2963 | 57.1919 | 47 | 38 | 1.4197 | 336.9813 | 21288 | 30 | 239962 | 239921 | 139147 | 139154 | 139261 | 139303 | 221069 | 221077 | 221036 | 221028 | 215335 | 215350 | 216036 | 216044 | 294066 | 294017 | 1362.8101 | 6595.8838 | 6 | 141.4576 | 141.4576 | 141.4576 | 123.7673 | 123.7673 | 58.2385 | 58.2385 | 1211.5234 | 1119.8286 | 1068.3334 | 935.3409 | 1060.9797 | 1011.7998 | 998.3441 | 986.0712 | 973.6092 | 963.7305 | 953.8591 | 941.7695 | 15.8 | 24 | 32.1511 | 22.851 | 16.7144 | 12.6857 | 9.9424 | 8.0642 | 6.6242 | 5.9094 | 5.8917 | 113.93 | 152.71 | 157.77 | 207.79 | 209.03 | 275.23 | 266.99 | 351.71 | 332.81 | 439.37 | 403.5 | 534.98 | 460.36 | 606.66 | 47.4 | 46.4 | 5.6022 | 3.25 | 3.6276 | 3.6276 | -1.4588 | 3.6276 | 6108283 | 2 |  |  | 2.4 | 4.4379 | 5.43 | 7.2536 | 8.28 | 11.1629 | 2.354 | 5.05 | 5.818 | 8.3 | 8.958 | 12.78 | 25.1106 | 24.8479 | 25.0056 | 24.9367 | 24.9897 | 24.9987 |  | 16680 | 616 | 3 |  | CC007 | 584 | 1371 | 11 | 2 | 35 | 30.75 | 3.25 | 1513.1215 | 1415.25 | 1308.1643 | 1231.6357 | 1170.8 | 1104.0929 | 940.4714 | 62.9607 | 64.5836 | 65.1829 | 66.9521 | 70.4729 | 45.3964 | 50.3521 | 32.1511 | 22.851 | 16.7144 | 12.6857 | 9.9424 | 8.0642 | 6.6242 | 5.9094 | 0 | 0 | 0 | 0 | 0 | 0.1016 | 0.0254 | 0 | 0 | 0 | 0 | 0 | 0 | 0 | 0.052576 | 0.042946 | 0.03799 | 0.026477 | 0.025767 | 0.020516 | 0.018308 | -0.001943 | -0.005858 | -0.013443 | -0.005431 | -0.007254 | -0.027817 | -0.014701 | 0.075552 | 0.072729 | 0.071028 | 0.06827 | 0.07261 | 0.096889 | 0.091155 | -0.328597 | -0.323099 | -0.3207 | -0.319412 | -0.324947 | -0.336199 | -0.327564 | -1.322347 | -1.289529 | -1.276104 | -1.26833 | -1.30257 | -1.358236 | -1.308401 | -0.545471 | -0.495329 | -0.475997 | -0.469913 | -0.524142 | -0.727387 | -0.641402 | -0.323024 | -0.295135 | -0.282743 | -0.276449 | -0.303703 | -0.364485 | -0.320908 | 0.403964 | 0.377652 | 0.364538 | 0.312581 | 0.538897 | 0.466846 | 0.432985 | -15 | -20 | -20 | -20 | 0 | 30 | -30 | -2.228099 | -2.194666 | -2.17951 | -2.171534 | -2.205249 | 0 | 0 |  | 1452.829 | 0 |  | 1454.658 | 0 |  | 738.622 | 0 |  | 738.541 | 0 |  | 1407.922 | 0 |  | 1417.828 | 0 |  | 762.976 | 0 |  | 762.8 | 0 |  | 1406.3979 | 0 |  | 1433.068 | 0 |  | 773.699 | 0 |  | 773.94 | 0 |  | 1530.274 | 0 |  | 1531.137 | 0 |  | 779.999 | 0 |  | 779.815 | 0 |  | 1510.2841 | 0 |  | 1510.665 | 0 |  | 751.706 | 0 |  | 751.497 | 0 |  | 1517.9041 | 0 |  | 1518.234 | 0 |  | 733.501 | 0.102 |  | 733.757 | 0.102 |  | 1495.8571 | 0 |  | 1496.339 | 0 |  | 768.019 | 0.025 |  | 768.247 | 0.025 | 114.3194 | 102.9297 | 92.91629 | 84.08377 | 85.011788 | 106.9745 | 85.72867 | 0 | 0 | 0 | 0 | 0 | -34.1578184 | -8.3201256 | -66.9544 | -47.82605 | -31.32452 | -26.69327318 | -24.11447841 | 9.916481036 | -4.719402407 | 0 | 0 | 0 | 0 | 0 | 0 | 0 | 33.421485 | 43.89332 | 43.5902 | 43.43068 | 0 | 0 | 0 | -34.34324 | -31.99013 | -31.02686 | -31.46166 | -36.93781 | -33.02075 | -32.29594 | 46.44321 | 67.00686 | 74.1551 | 69.35951 | 23.9595 | 49.71237 | 40.3932
201 | E11506 | 2017-04-19 08:03 | 55.0252 | 57.0626 | 57 | 47 | 1.4197 | 548.2949 | 24015 | 30 | 239962 | 239921 | 139147 | 139154 | 139261 | 139303 | 221069 | 221077 | 221036 | 221028 | 215335 | 215350 | 216036 | 216044 | 294066 | 294017 | 1362.8101 | 6644.8008 | 6 | 141.8421 | 141.8421 | 141.8421 | 124.1518 | 124.1518 | 58.623 | 58.623 | 1206.8359 | 1115.5419 | 1065 | 938.0939 | 1057.1265 | 1008.8115 | 996.3018 | 983.6821 | 970.66 | 964.3242 | 957.3828 | 947.4446 | 15.8 | 20.4 | 32.1239 | 21.7415 | 14.6138 | 10.6002 | 7.9311 | 6.0805 | 4.756 | 4.1057 | 4.0879 | 106.24 | 147.47 | 160.17 | 217.47 | 223.66 | 301.34 | 300.11 | 404.13 | 394.65 | 535.22 | 501.91 | 684.6 | 591.67 | 802.69 | 50 | 46.7 | 23.4375 | 3.39 | 3.1953 | 3.1953 | -0.6779 | 3.1953 | 6108667 | 1 |  |  | 3.6757 | 6.5179 | 7.9671 | 10.0579 | 12.0336 | 16.3321 | 3.972 | 6.726 | 9 | 11.354 | 13.672 | 18.954 | 25.1864 | 25.0173 | 24.9476 | 24.9224 | 25.4524 | 25.2424 |  | 16680 | 616 | 4 |  | CC007 | 406 | 1364 | 9 | 2 | 35 | 35.5 | 3.39 | 1694.9357 | 1697.3 | 1438.1357 | 1364.8429 | 1365.6857 | 1275.5929 | 1149.3643 | 65.4857 | 67.7764 | 70.39 | 70.7364 | 68.5271 | 42.3107 | 49.585 | 32.1239 | 21.7415 | 14.6138 | 10.6002 | 7.9311 | 6.0805 | 4.756 | 4.1057 | 0 | 0 | 0 | 0 | 0 | 0.1016 | 0.0254 | 0 | 0 | 0 | 0 | 0 | 0 | 0 | 0.052204 | 0.042851 | 0.037649 | 0.026412 | 0.025901 | 0.020257 | 0.018098 | -0.001938 | -0.005847 | -0.013419 | -0.005414 | -0.007236 | -0.026488 | -0.013959 | 0.07563 | 0.072786 | 0.071107 | 0.068348 | 0.072684 | 0.096953 | 0.091187 | -0.328314 | -0.323102 | -0.320328 | -0.319007 | -0.32466 | -0.336215 | -0.32783 | -1.326339 | -1.295017 | -1.279419 | -1.271433 | -1.306324 | -1.367292 | -1.31892 | -0.54212 | -0.491506 | -0.473331 | -0.46737 | -0.520907 | -0.722515 | -0.636068 | -0.326849 | -0.30005 | -0.285647 | -0.279132 | -0.30736 | -0.368906 | -0.325934 | 0.400271 | 0.363363 | 0.325063 | 0.267477 | 0.438953 | 0.363382 | 0.326117 | -15 | -20 | -20 | -20 | -5 | 20 | -20 | -2.224781 | -2.192404 | -2.177179 | -2.169909 | -2.203629 | 0 | 0 |  | 1452.829 | 0 |  | 1454.658 | 0 |  | 738.622 | 0 |  | 738.541 | 0 |  | 1407.922 | 0 |  | 1417.828 | 0 |  | 762.976 | 0 |  | 762.8 | 0 |  | 1406.3979 | 0 |  | 1433.068 | 0 |  | 773.699 | 0 |  | 773.94 | 0 |  | 1530.274 | 0 |  | 1531.137 | 0 |  | 779.999 | 0 |  | 779.815 | 0 |  | 1510.2841 | 0 |  | 1510.665 | 0 |  | 751.706 | 0 |  | 751.497 | 0 |  | 1517.9041 | 0 |  | 1518.234 | 0 |  | 733.501 | 0.102 |  | 733.757 | 0.102 |  | 1495.8571 | 0 |  | 1496.339 | 0 |  | 768.019 | 0.025 |  | 768.247 | 0.025 | 128.188 | 123.5396778 | 102.2615 | 93.28428 | 99.2635 | 123.6726 | 104.8071 | 0 | 0 | 0 | 0 | 0 | -34.159444 | -8.326882 | -66.66976 | -47.92081 | -31.00032237 | -26.69755 | -24.38253746 | 8.519596452 | -5.45900988 | 0 | 0 | 0 | 0 | 0 | 0 | 0 | 33.371715 | 43.84808 | 43.54358 | 43.39818 | 11.018145 | 0 | 0 | -35.50111 | -33.31251 | -33.31776909 | -33.06007 | -35.69625 | -30.57012 | -31.53943178 | 59.38884 | 86.15444 | 81.487 | 76.92484 | 50.20286 | 67.4626 | 59.48176
201 | E11507 | 2017-04-19 08:05 | 55.0267 | 57.1069 | 44 | 48 | 1.4197 | 550.0534 | 24111 | 31 | 239962 | 239921 | 139147 | 139154 | 139261 | 139303 | 221069 | 221077 | 221036 | 221028 | 215335 | 215350 | 216036 | 216044 | 294066 | 294017 | 1362.8101 | 6644.8008 | 6 | 142.2278 | 142.2278 | 142.2278 | 124.5376 | 124.5376 | 59.0088 | 59.0088 | 1210.3516 | 1113.9738 | 1060.1666 | 933.7039 | 1056.5569 | 1006.9184 | 993.5235 | 980.3507 | 966.8398 | 959.5528 | 952.0214 | 941.1326 | 16 | 22.4 | 32.4047 | 21.8484 | 14.5966 | 10.5373 | 7.8259 | 6.0461 | 4.7328 | 4.1092 | 4.0981 | 104.55 | 146.72 | 157.16 | 217.82 | 220.46 | 303.54 | 296.85 | 409.09 | 389.72 | 535.25 | 493.03 | 681.44 | 580.4 | 796.75 | 49.4 | 46.6 | 22.6974 | 0.71 | 0.7373 | 0.7422 | -0.1602 | 0.7373 | 6108667 | 2 |  |  | 3.7643 | 6.3143 | 7.9543 | 10.2179 | 11.9221 | 16.1043 | 3.842 | 6.91 | 8.648 | 11.28 | 12.87 | 18.284 | 24.8571 | 24.9816 | 24.9846 | 25.0255 | 24.9995 | 25.079 |  | 16680 | 616 | 5 |  | CC007 | 406 | 1364 | 9 | 2 | 35 | 34 | 0.71 | 1707.0428 | 1699.6072 | 1479.9785 | 1394.0643 | 1350.5714 | 1301.3928 | 1099.0786 | 68.8436 | 71.6507 | 74.4693 | 75.1164 | 71.5314 | 44.9507 | 51.0393 | 32.4047 | 21.8484 | 14.5966 | 10.5373 | 7.8259 | 6.0461 | 4.7328 | 4.1092 | 0 | 0 | 0 | 0 | 0 | 0.1016 | 0.0254 | 0 | 0 | 0 | 0 | 0 | 0 | 0 | 0.052938 | 0.043534 | 0.038009 | 0.026652 | 0.02601 | 0.020863 | 0.018591 | -0.001939 | -0.005848 | -0.01342 | -0.005415 | -0.007237 | -0.02532 | -0.013421 | 0.075634 | 0.072792 | 0.071106 | 0.068345 | 0.07269 | 0.096942 | 0.091215 | -0.328279 | -0.323036 | -0.320384 | -0.319095 | -0.32461 | -0.336441 | -0.327754 | -1.326373 | -1.294874 | -1.279961 | -1.272152 | -1.306271 | -1.370681 | -1.32052 | -0.542049 | -0.491529 | -0.473028 | -0.466986 | -0.520885 | -0.721925 | -0.63664 | -0.326884 | -0.299927 | -0.286116 | -0.279746 | -0.307314 | -0.369634 | -0.325112 | 0.400193 | 0.363672 | 0.324168 | 0.266186 | 0.43809 | 0.36328 | 0.326775 | -15 | -20 | -20 | -20 | -5 | 10 | -10 | -2.224744 | -2.192368 | -2.177133 | -2.169853 | -2.203558 | 0 | 0 |  | 1452.829 | 0 |  | 1454.658 | 0 |  | 738.622 | 0 |  | 738.541 | 0 |  | 1407.922 | 0 |  | 1417.828 | 0 |  | 762.976 | 0 |  | 762.8 | 0 |  | 1406.3979 | 0 |  | 1433.068 | 0 |  | 773.699 | 0 |  | 773.94 | 0 |  | 1530.274 | 0 |  | 1531.137 | 0 |  | 779.999 | 0 |  | 779.815 | 0 |  | 1510.2841 | 0 |  | 1510.665 | 0 |  | 751.706 | 0 |  | 751.497 | 0 |  | 1517.9041 | 0 |  | 1518.234 | 0 |  | 733.501 | 0.102 |  | 733.757 | 0.102 |  | 1495.8571 | 0 |  | 1496.339 | 0 |  | 768.019 | 0.025 |  | 768.247 | 0.025 | 129.1105 | 123.7178 | 105.2354 | 95.27732 | 98.17304 | 126.1596 | 100.2525 | 0 | 0 | 0 | 0 | 0 | -34.1824056 | -8.3249516 | -67.6437 | -48.79862 | -31.47296 | -27.01669 | -24.52263 | 6.109125217 | -6.8270884 | 0 | 0 | 0 | 0 | 0 | 0 | 0 | 33.37116 | 43.84736 | 43.54266 | 43.39706 | 11.01779 | 0 | 0 | -37.3166 | -35.2184 | -35.22606 | -35.07831 | -37.25963 | -32.45103 | -32.49366 | 57.52133 | 83.54815 | 82.07899 | 76.57939 | 47.40857 | 65.63531 | 52.60675
201 | E11508 | 2017-04-19 08:06 | 54.9168 | 57.0707 | 51 | 48 | 1.4197 | 550.5634 | 24116 | 31 | 239962 | 239921 | 139147 | 139154 | 139261 | 139303 | 221069 | 221077 | 221036 | 221028 | 215335 | 215350 | 216036 | 216044 | 294066 | 294017 | 1362.8101 | 6693.8931 | 6 | 142.614 | 142.614 | 142.614 | 124.9237 | 124.9237 | 59.3949 | 59.3949 | 1208.0078 | 1117.0328 | 1066.3334 | 938.5302 | 1062.843 | 1013.3145 | 999.7795 | 986.4255 | 972.7053 | 964.9614 | 956.9875 | 946.1391 | 16 | 20.6 | 32.3285 | 21.6489 | 14.4733 | 10.4556 | 7.76 | 6.0031 | 4.7452 | 4.1073 | 4.0977 | 106.85 | 149.35 | 160.83 | 221.17 | 226.15 | 308.12 | 304.07 | 415.34 | 398.02 | 543.29 | 502.66 | 688.37 | 590.78 | 803.87 | 50.6 | 46.6 | 19.9557 | 4.410001 | 3.8362 | 3.8362 | -1.0362 | 3.8362 | 6108667 | 1 |  |  | 3.5786 | 6.3214 | 7.8543 | 10.1993 | 11.9179 | 16.0364 | 3.77 | 6.632 | 8.76 | 11.426 | 12.9 | 18.084 | 25.0578 | 24.9916 | 24.9658 | 24.9456 | 24.9731 | 24.9992 |  | 16680 | 616 | 6 |  | CC007 | 406 | 1364 | 9 | 2 | 35 | 31 | 4.410001 | 1729.6643 | 1687.25 | 1460.4928 | 1371.5571 | 1299.1285 | 1238.7214 | 1106.6786 | 60.2186 | 61.1821 | 60.4407 | 60.52 | 65.7643 | 42.7193 | 50.3164 | 32.3285 | 21.6489 | 14.4733 | 10.4556 | 7.76 | 6.0031 | 4.7452 | 4.1073 | 0 | 0 | 0 | 0 | 0 | 0.1016 | 0.0254 | 0 | 0 | 0 | 0 | 0 | 0 | 0 | 0.053453 | 0.044195 | 0.038517 | 0.02692 | 0.026138 | 0.021354 | 0.019053 | -0.001939 | -0.005848 | -0.01342 | -0.005415 | -0.007239 | -0.02503 | -0.0131 | 0.075645 | 0.072806 | 0.071122 | 0.068362 | 0.072714 | 0.096993 | 0.091228 | -0.328217 | -0.322921 | -0.320228 | -0.318919 | -0.324327 | -0.336125 | -0.327715 | -1.326675 | -1.294861 | -1.279714 | -1.271793 | -1.305305 | -1.370098 | -1.321475 | -0.541745 | -0.491404 | -0.473019 | -0.46703 | -0.521241 | -0.722665 | -0.636329 | -0.327177 | -0.299923 | -0.28591 | -0.279446 | -0.30644 | -0.368361 | -0.325312 | 0.399933 | 0.362829 | 0.322799 | 0.264918 | 0.436991 | 0.363454 | 0.326758 | -15 | -20 | -20 | -20 | -5 | 0 | 0 | -2.224389 | -2.192019 | -2.176707 | -2.169355 | -2.202964 | 0 | 0 |  | 1452.829 | 0 |  | 1454.658 | 0 |  | 738.622 | 0 |  | 738.541 | 0 |  | 1407.922 | 0 |  | 1417.828 | 0 |  | 762.976 | 0 |  | 762.8 | 0 |  | 1406.3979 | 0 |  | 1433.068 | 0 |  | 773.699 | 0 |  | 773.94 | 0 |  | 1530.274 | 0 |  | 1531.137 | 0 |  | 779.999 | 0 |  | 779.815 | 0 |  | 1510.2841 | 0 |  | 1510.665 | 0 |  | 751.706 | 0 |  | 751.497 | 0 |  | 1517.9041 | 0 |  | 1518.234 | 0 |  | 733.501 | 0.102 |  | 733.757 | 0.102 |  | 1495.8571 | 0 |  | 1496.339 | 0 |  | 768.019 | 0.025 |  | 768.247 | 0.025 | 130.8405 | 122.8419235 | 103.8732 | 93.76239 | 94.46483 | 120.1473 | 100.9601 | 0 | 0 | 0 | 0 | 0 | -34.1503 | -8.323961 | -68.34233595 | -49.65403 | -32.11698 | -27.34991 | -24.66896 | 5.036480248 | -7.866740675 | 0 | 0 | 0 | 0 | 0 | 0 | 0 | 33.365835 | 43.84038 | 43.53414 | 43.3871 | 11.01482 | 0 | 0 | -32.62313 | -30.06513 | -28.5896 | -28.2646556 | -34.27905 | -30.87174 | -32.01778 | 63.24083 | 86.96314 | 86.70073 | 81.53492 | 46.53164 | 60.16174 | 52.75159
201 | E11509 | 2017-04-19 08:08 | 55.0012 | 57.1577 | 41 | 49 | 1.4197 | 551.2604 | 24153 | 31 | 239962 | 239921 | 139147 | 139154 | 139261 | 139303 | 221069 | 221077 | 221036 | 221028 | 215335 | 215350 | 216036 | 216044 | 294066 | 294017 | 1362.8101 | 6693.8931 | 6 | 143.0006 | 143.0006 | 143.0006 | 125.3103 | 125.3103 | 59.7815 | 59.7815 | 1209.1797 | 1117.3574 | 1063.1666 | 934.2895 | 1059.7645 | 1009.1993 | 995.3383 | 981.7797 | 967.9464 | 960.2564 | 952.0294 | 941.1345 | 16 | 21.4 | 32.3728 | 21.7509 | 14.5365 | 10.4989 | 7.7669 | 5.9858 | 4.7547 | 4.1107 | 4.0998 | 103.81 | 146.08 | 156.22 | 216.72 | 219.65 | 302.28 | 295.71 | 408.39 | 387.95 | 537.09 | 490.03 | 676.32 | 575.96 | 792.76 | 49.7 | 46.6 | 22.4646 | 3.76 | 3.4916 | 3.4916 | -1.4246 | 3.4916 | 6108667 | 2 |  |  | 3.745 | 6.3271 | 7.8543 | 10.1579 | 12.1186 | 16.3593 | 4.028 | 6.848 | 8.73 | 11.254 | 13.376 | 18.384 | 24.9012 | 24.969 | 24.9876 | 25.0752 | 24.9586 | 24.9366 |  | 16680 | 616 | 7 |  | CC007 | 406 | 1364 | 9 | 2 | 35 | 34.5 | 3.76 | 1710.7786 | 1687.8857 | 1475 | 1388.9 | 1331.6215 | 1219.3572 | 1138.75 | 52.0714 | 52.14 | 51.42 | 53.8179 | 66.4771 | 43.8771 | 50.1507 | 32.3728 | 21.7509 | 14.5365 | 10.4989 | 7.7669 | 5.9858 | 4.7547 | 4.1107 | 0 | 0 | 0 | 0 | 0 | 0.1016 | 0.0254 | 0 | 0 | 0 | 0 | 0 | 0 | 0 | 0.054128 | 0.044858 | 0.038983 | 0.027094 | 0.026229 | 0.021266 | 0.019002 | -0.001935 | -0.005869 | -0.013476 | -0.005429 | -0.007237 | -0.025092 | -0.013161 | 0.075643 | 0.072802 | 0.071115 | 0.068353 | 0.072703 | 0.09699 | 0.091202 | -0.328134 | -0.322858 | -0.320171 | -0.318932 | -0.324473 | -0.336091 | -0.327874 | -1.325022 | -1.293075 | -1.277564 | -1.270457 | -1.305997 | -1.369037 | -1.321662 | -0.541891 | -0.491421 | -0.472927 | -0.466847 | -0.520965 | -0.722805 | -0.635761 | -0.326991 | -0.299961 | -0.286142 | -0.279841 | -0.307002 | -0.368242 | -0.326119 | 0.400163 | 0.363338 | 0.323706 | 0.26537 | 0.436656 | 0.363412 | 0.326948 | -20 | -25 | -25 | -25 | -5 | -10 | 10 | -2.223308 | -2.190795 | -2.17554 | -2.168234 | -2.202591 | 0 | 0 |  | 1452.829 | 0 |  | 1454.658 | 0 |  | 738.622 | 0 |  | 738.541 | 0 |  | 1407.922 | 0 |  | 1417.828 | 0 |  | 762.976 | 0 |  | 762.8 | 0 |  | 1406.3979 | 0 |  | 1433.068 | 0 |  | 773.699 | 0 |  | 773.94 | 0 |  | 1530.274 | 0 |  | 1531.137 | 0 |  | 779.999 | 0 |  | 779.815 | 0 |  | 1510.2841 | 0 |  | 1510.665 | 0 |  | 751.706 | 0 |  | 751.497 | 0 |  | 1517.9041 | 0 |  | 1518.234 | 0 |  | 733.501 | 0.102 |  | 733.757 | 0.102 |  | 1495.8571 | 0 |  | 1496.339 | 0 |  | 768.019 | 0.025 |  | 768.247 | 0.025 | 129.4084 | 122.8815 | 104.894625 | 94.9354817 | 96.81288 | 118.2655 | 103.8562775 | 0 | 0 | 0 | 0 | 0 | -34.1468456 | -8.3279996 | -69.15687 | -50.4157 | -32.58682 | -27.52445 | -24.8035 | 5.237935562 | -7.719827742 | 0 | 0 | 0 | 0 | 0 | 0 | 0 | 44.46616 | 54.769875 | 54.3885 | 54.20585 | 11.012955 | 0 | 0 | -28.21702 | -25.62269094 | -24.31790634 | -25.12473 | -34.63224 | -31.71459 | -31.88386 | 76.50069 | 101.6129 | 102.3784 | 96.49216 | 48.3901 | 57.64196 | 55.92459
201 | E11510 | 2017-04-19 08:09 | 54.9644 | 57.1569 | 46 | 47 | 1.4197 | 554.3617 | 24282 | 31 | 239962 | 239921 | 139147 | 139154 | 139261 | 139303 | 221069 | 221077 | 221036 | 221028 | 215335 | 215350 | 216036 | 216044 | 294066 | 294017 | 1362.8101 | 6718.5161 | 6 | 143.3894 | 143.3894 | 143.3894 | 125.6991 | 125.6991 | 60.1703 | 60.1703 | 1199.8047 | 1114.6426 | 1069.1666 | 937.2517 | 1056.2755 | 1007.9679 | 994.9369 | 982.0282 | 969.0838 | 962.0549 | 954.6757 | 944.1028 | 16 | 21.4 | 32.2624 | 21.7112 | 14.5353 | 10.5275 | 7.8002 | 6.0206 | 4.7468 | 4.104 | 4.0985 | 108.01 | 150.42 | 162.45 | 221.48 | 227.92 | 307.99 | 307.8 | 416.06 | 404.67 | 545.84 | 512.03 | 692.2 | 601.4 | 811.23 | 50.3 | 46.6 | 20.1784 | 3.32 | 3.3346 | 3.3346 | -1.7081 | 3.3346 | 6108667 | 1 |  |  | 3.6686 | 6.35 | 7.85 | 10.1421 | 11.9636 | 16.4457 | 3.62 | 6.728 | 8.7 | 11.536 | 12.996 | 18.336 | 25.0903 | 25.0091 | 24.9328 | 25.0088 | 25.1386 | 25.0917 |  | 16680 | 616 | 8 |  | CC007 | 406 | 1364 | 9 | 2 | 35 | 37.75 | 3.32 | 1732.4928 | 1684.1929 | 1465.6215 | 1410.2858 | 1322.9143 | 1257.85 | 1115.2572 | 55.255 | 53.8864 | 53.0157 | 52.0257 | 59.8836 | 39.3021 | 49.9164 | 32.2624 | 21.7112 | 14.5353 | 10.5275 | 7.8002 | 6.0206 | 4.7468 | 4.104 | 0 | 0 | 0 | 0 | 0 | 0.1016 | 0.0254 | 0 | 0 | 0 | 0 | 0 | 0 | 0 | 0.05461 | 0.04416 | 0.038216 | 0.026993 | 0.02637 | 0.021861 | 0.019613 | -0.001936 | -0.00587 | -0.013477 | -0.005429 | -0.007238 | -0.025451 | -0.01351 | 0.075616 | 0.072778 | 0.071092 | 0.068329 | 0.072676 | 0.096936 | 0.091181 | -0.328352 | -0.323036 | -0.320344 | -0.319145 | -0.324707 | -0.336299 | -0.327852 | -1.325018 | -1.292867 | -1.277334 | -1.27046 | -1.306103 | -1.366939 | -1.318497 | -0.542168 | -0.491772 | -0.473277 | -0.467083 | -0.521175 | -0.722662 | -0.636489 | -0.326972 | -0.299763 | -0.285931 | -0.279832 | -0.307085 | -0.368916 | -0.325554 | 0.400395 | 0.363757 | 0.324704 | 0.265946 | 0.437093 | 0.363239 | 0.326864 | -20 | -25 | -25 | -25 | -5 | -20 | 20 | -2.223333 | -2.19082 | -2.175573 | -2.168273 | -2.20264 | 0 | 0 |  | 1452.829 | 0 |  | 1454.658 | 0 |  | 738.622 | 0 |  | 738.541 | 0 |  | 1407.922 | 0 |  | 1417.828 | 0 |  | 762.976 | 0 |  | 762.8 | 0 |  | 1406.3979 | 0 |  | 1433.068 | 0 |  | 773.699 | 0 |  | 773.94 | 0 |  | 1530.274 | 0 |  | 1531.137 | 0 |  | 779.999 | 0 |  | 779.815 | 0 |  | 1510.2841 | 0 |  | 1510.665 | 0 |  | 751.706 | 0 |  | 751.497 | 0 |  | 1517.9041 | 0 |  | 1518.234 | 0 |  | 733.501 | 0.102 |  | 733.757 | 0.102 |  | 1495.8571 | 0 |  | 1496.339 | 0 |  | 768.019 | 0.025 |  | 768.247 | 0.025 | 131.0042 | 122.5722 | 104.194 | 96.36342 | 96.14412 | 121.9309476 | 101.6903 | 0 | 0 | 0 | 0 | 0 | -34.1679784 | -8.3274408 | -69.794 | -49.50387743 | -31.59997 | -27.39619944 | -24.98836 | 4.90731101 | -8.046787191 | 0 | 0 | 0 | 0 | 0 | 0 | 0 | 44.46666 | 54.7705 | 54.389325 | 54.206825 | 11.0132 | 0 | 0 | -29.95749284 | -26.49982 | -25.09111 | -24.30032 | -31.20983523 | -28.40213 | -31.77124 | 75.71934 | 101.339 | 101.8922 | 98.87372 | 50.95912 | 64.26815 | 53.5448
201 | E11511 | 2017-04-19 08:11 | 54.9678 | 57.192 | 45 | 48 | 1.4197 | 556.177 | 24359 | 31 | 239962 | 239921 | 139147 | 139154 | 139261 | 139303 | 221069 | 221077 | 221036 | 221028 | 215335 | 215350 | 216036 | 216044 | 294066 | 294017 | 1362.8101 | 6743.0098 | 6 | 143.7794 | 143.7794 | 143.7794 | 126.0892 | 126.0892 | 60.5603 | 60.5603 | 1199.8047 | 1112.78 | 1061.1666 | 936.3581 | 1057.9127 | 1008.8979 | 995.9077 | 982.9092 | 969.7822 | 962.3523 | 954.879 | 944.3058 | 16 | 21.2 | 32.2504 | 21.6708 | 14.4622 | 10.445 | 7.7421 | 6.0114 | 4.7549 | 4.108 | 4.1008 | 106.69 | 149.1 | 161.33 | 220.98 | 226.28 | 307.89 | 305.16 | 414.81 | 399.34 | 541.58 | 503.79 | 684.71 | 591.74 | 804.81 | 50.3 | 46.4 | 22.602 | 2.78 | 2.4394 | 2.4394 | -0.9252 | 2.4394 | 6108667 | 2 |  |  | 3.7371 | 6.4393 | 7.865 | 10.245 | 12.0807 | 16.4243 | 3.822 | 6.944 | 8.872 | 11.476 | 13.134 | 18.508 | 24.9981 | 24.9827 | 24.9274 | 25.0608 | 25.0061 | 25.0716 |  | 16680 | 616 | 9 |  | CC007 | 406 | 1364 | 9 | 2 | 35 | 34.25 | 2.78 | 1718.4071 | 1690.8643 | 1464.3 | 1376.6428 | 1298.7715 | 1245.4857 | 1122 | 62.7307 | 64.7679 | 66.355 | 67.1221 | 69.1907 | 44.9 | 50.6907 | 32.2504 | 21.6708 | 14.4622 | 10.445 | 7.7421 | 6.0114 | 4.7549 | 4.108 | 0 | 0 | 0 | 0 | 0 | 0.1016 | 0.0254 | 0 | 0 | 0 | 0 | 0 | 0 | 0 | 0.055134 | 0.0439 | 0.037848 | 0.0269 | 0.02653 | 0.022347 | 0.020096 | -0.001936 | -0.005871 | -0.013481 | -0.005432 | -0.007244 | -0.026352 | -0.014171 | 0.075655 | 0.072813 | 0.071128 | 0.068366 | 0.072721 | 0.096996 | 0.091234 | -0.328035 | -0.322758 | -0.32005 | -0.318805 | -0.324286 | -0.335688 | -0.327291 | -1.324991 | -1.293035 | -1.277395 | -1.270256 | -1.305505 | -1.36198 | -1.314037 | -0.541789 | -0.491333 | -0.472904 | -0.46684 | -0.521133 | -0.722333 | -0.636127 | -0.326968 | -0.299931 | -0.286001 | -0.279675 | -0.306506 | -0.368682 | -0.325467 | 0.399968 | 0.362729 | 0.322811 | 0.264723 | 0.436319 | 0.363427 | 0.326961 | -20 | -25 | -25 | -25 | -5 | -30 | 30 | -2.223981 | -2.191458 | -2.176213 | -2.168918 | -2.203303 | 0 | 0 |  | 1452.829 | 0 |  | 1454.658 | 0 |  | 738.622 | 0 |  | 738.541 | 0 |  | 1407.922 | 0 |  | 1417.828 | 0 |  | 762.976 | 0 |  | 762.8 | 0 |  | 1406.3979 | 0 |  | 1433.068 | 0 |  | 773.699 | 0 |  | 773.94 | 0 |  | 1530.274 | 0 |  | 1531.137 | 0 |  | 779.999 | 0 |  | 779.815 | 0 |  | 1510.2841 | 0 |  | 1510.665 | 0 |  | 751.706 | 0 |  | 751.497 | 0 |  | 1517.9041 | 0 |  | 1518.234 | 0 |  | 733.501 | 0.102 |  | 733.757 | 0.102 |  | 1495.8571 | 0 |  | 1496.339 | 0 |  | 768.019 | 0.025 |  | 768.247 | 0.025 | 130.0061 | 123.1169 | 104.1527304 | 94.11556 | 94.44796 | 120.8071 | 102.364548 | 0 | 0 | 0 | 0 | 0 | -34.1059008 | -8.3131914 | -70.48687 | -49.17283 | -31.12628 | -27.26986 | -25.17796943 | 5.4547299 | -7.785669225 | 0 | 0 | 0 | 0 | 0 | 0 | 0 | 44.47962 | 54.78645 | 54.405325 | 54.22295 | 11.016515 | 0 | 0 | -33.9868 | -31.82261 | -31.37954492 | -31.33528 | -36.05756 | -32.4327517 | -32.24572 | 70.01203 | 96.90792 | 96.05223 | 89.73337 | 44.22895 | 59.72321 | 54.01996
201 | E11512 | 2017-04-19 08:13 | 54.9189 | 57.1585 | 46 | 47 | 1.4197 | 549.3411 | 24050 | 31 | 239962 | 239921 | 139147 | 139154 | 139261 | 139303 | 221069 | 221077 | 221036 | 221028 | 215335 | 215350 | 216036 | 216044 | 294066 | 294017 | 1362.8101 | 6767.5449 | 6 | 144.1647 | 144.1647 | 144.1647 | 126.4744 | 126.4744 | 60.9456 | 60.9456 | 1191.6016 | 1112.4575 | 1061.6666 | 938.5625 | 1054.2747 | 1006.7905 | 994.2603 | 981.726 | 969.0713 | 962.08 | 954.756 | 944.4889 | 15.8 | 21.4 | 32.1152 | 21.6265 | 14.5027 | 10.4722 | 7.7678 | 6.02 | 4.7655 | 4.1015 | 4.101 | 109.96 | 150.56 | 165.76 | 222.5 | 232.29 | 310.02 | 313.45 | 418.68 | 410.7 | 547.02 | 518.38 | 691.4 | 609.94 | 814.5 | 49.2 | 46.5 | 18.3673 | 3.96 | 3.8006 | 3.8006 | -1.4171 | 3.8006 | 6108667 | 1 |  |  | 3.6486 | 6.3629 | 7.8386 | 10.165 | 12.1086 | 16.0593 | 3.96 | 6.668 | 9.038 | 11.642 | 12.81 | 17.874 | 25.1268 | 24.9426 | 24.9489 | 25.017 | 25.1167 | 25.14 |  | 16680 | 616 | 10 |  | CC007 | 406 | 1364 | 9 | 2 | 35 | 37 | 3.96 | 1726.9286 | 1706.6929 | 1476.1786 | 1407.7786 | 1312.0571 | 1240.5286 | 1149.4928 | 62.2043 | 62.0771 | 63.1629 | 61.8507 | 63.2843 | 41.0043 | 50.7986 | 32.1152 | 21.6265 | 14.5027 | 10.4722 | 7.7678 | 6.02 | 4.7655 | 4.1015 | 0 | 0 | 0 | 0 | 0 | 0.1016 | 0.0254 | 0 | 0 | 0 | 0 | 0 | 0 | 0 | 0.055618 | 0.043789 | 0.037637 | 0.026811 | 0.026664 | 0.022206 | 0.020013 | -0.001936 | -0.005872 | -0.013482 | -0.005432 | -0.007246 | -0.028445 | -0.015236 | 0.07565 | 0.072806 | 0.071121 | 0.068358 | 0.07271 | 0.096989 | 0.0912 | -0.328085 | -0.322851 | -0.320142 | -0.318907 | -0.324422 | -0.335393 | -0.327232 | -1.325092 | -1.29338 | -1.277738 | -1.270652 | -1.306094 | -1.35545 | -1.30915 | -0.541777 | -0.4912 | -0.472777 | -0.466688 | -0.52087 | -0.722357 | -0.635321 | -0.327061 | -0.300236 | -0.286295 | -0.280011 | -0.307041 | -0.368721 | -0.326593 | 0.400164 | 0.363242 | 0.323796 | 0.265352 | 0.436878 | 0.36402 | 0.326973 | -20 | -25 | -25 | -25 | -5 | -40 | 40 | -2.22389 | -2.191369 | -2.176095 | -2.168773 | -2.203123 | 0 | 0 |  | 1452.829 | 0 |  | 1454.658 | 0 |  | 738.622 | 0 |  | 738.541 | 0 |  | 1407.922 | 0 |  | 1417.828 | 0 |  | 762.976 | 0 |  | 762.8 | 0 |  | 1406.3979 | 0 |  | 1433.068 | 0 |  | 773.699 | 0 |  | 773.94 | 0 |  | 1530.274 | 0 |  | 1531.137 | 0 |  | 779.999 | 0 |  | 779.815 | 0 |  | 1510.2841 | 0 |  | 1510.665 | 0 |  | 751.706 | 0 |  | 751.497 | 0 |  | 1517.9041 | 0 |  | 1518.234 | 0 |  | 733.501 | 0.102 |  | 733.757 | 0.102 |  | 1495.8571 | 0 |  | 1496.339 | 0 |  | 768.019 | 0.025 |  | 768.247 | 0.025 | 130.6421 | 124.2575 | 104.9873 | 96.23293 | 95.39967 | 120.3176 | 104.8337 | 0 | 0 | 0 | 0 | 0 | -34.0759288 | -8.3116928 | -71.13359 | -49.04108946 | -30.86376139 | -27.16527 | -25.36173 | 8.45665255 | -6.25380955 | 0 | 0 | 0 | 0 | 0 | 0 | 0 | 44.4778 | 54.784225 | 54.402375 | 54.219325 | 11.015615 | 0 | 0 | -33.70086 | -30.49227152 | -29.86197 | -28.86498 | -32.96289 | -29.61974 | -32.27342 | 70.2855 | 99.50835 | 98.66395 | 94.42201 | 48.09066 | 65.07861 | 57.99482
201 | E11513 | 2017-04-19 08:14 | 55.0075 | 57.1735 | 44 | 47 | 1.4197 | 561.1829 | 22588 | 31 | 239962 | 239921 | 139147 | 139154 | 139261 | 139303 | 221069 | 221077 | 221036 | 221028 | 215335 | 215350 | 216036 | 216044 | 294066 | 294017 | 1362.8101 | 6790.606 | 6 | 144.5891 | 144.5891 | 144.5891 | 126.8988 | 126.8988 | 61.37 | 61.37 | 1178.7109 | 1102.4606 | 1055.6666 | 932.1699 | 1046.0039 | 995.027 | 983.1454 | 971.5549 | 959.81 | 953.1436 | 946.3063 | 935.9954 | 15.8 | 18.8 | 32.1887 | 21.2674 | 14.1358 | 10.1103 | 7.4418 | 5.7232 | 4.4924 | 3.8476 | 3.85 | 104.13 | 144.2 | 159.12 | 217.14 | 225.96 | 304.53 | 307.41 | 413.87 | 406.84 | 547.78 | 516.95 | 695.72 | 609.71 | 825.04 | 49.2 | 46.4 | 18.0291 | 3.99 | 4.1126 | 4.1126 | -2.5338 | 4.1126 | 6901725 | 2 |  |  | 3.7529 | 6.5971 | 8.0786 | 10.3814 | 12.3564 | 16.315 | 4.15 | 6.804 | 8.904 | 11.918 | 12.818 | 16.82 | 25.1907 | 24.9206 | 24.8824 | 25.0223 | 25.0422 | 25.0086 |  | 16680 | 616 | 11 |  | CC007 | 381 | 1337 | 9 | 2 | 35 | 40.599998 | 3.99 | 1737.3643 | 1716.7142 | 1503.5714 | 1443.25 | 1348.6929 | 1282.2715 | 1193.6357 | 76.385 | 81.6714 | 86.0507 | 86.5521 | 72.095 | 42.1993 | 53.8386 | 32.1887 | 21.2674 | 14.1358 | 10.1103 | 7.4418 | 5.7232 | 4.4924 | 3.8476 | 0 | 0 | 0 | 0 | 0 | 0.1016 | 0.0254 | 0 | 0 | 0 | 0 | 0 | 0 | 0 | 0.049968 | 0.039013 | 0.032907 | 0.023087 | 0.023248 | 0.019591 | 0.017585 | -0.001874 | -0.00563 | -0.012839 | -0.005082 | -0.006939 | -0.024683 | -0.013015 | 0.077211 | 0.074313 | 0.072591 | 0.069771 | 0.074212 | 0.099025 | 0.093115 | -0.315933 | -0.310806 | -0.308228 | -0.307056 | -0.312388 | -0.323406 | -0.315519 | -1.337646 | -1.305122 | -1.289514 | -1.282471 | -1.318371 | -1.376417 | -1.329167 | -0.517126 | -0.469089 | -0.451417 | -0.445556 | -0.497222 | -0.688903 | -0.605901 | -0.339923 | -0.311576 | -0.297267 | -0.290833 | -0.31903 | -0.383455 | -0.339607 | 0.401308 | 0.363461 | 0.321922 | 0.26204 | 0.428378 | 0.354414 | 0.317724 | -20 | -25 | -25 | -25 | -5 | -30 | 30 | -2.135475 | -2.104216 | -2.08957 | -2.082652 | -2.115914 | 0 | 0 |  | 1452.829 | 0 |  | 1454.658 | 0 |  | 738.622 | 0 |  | 738.541 | 0 |  | 1407.922 | 0 |  | 1417.828 | 0 |  | 762.976 | 0 |  | 762.8 | 0 |  | 1406.3979 | 0 |  | 1433.068 | 0 |  | 773.699 | 0 |  | 773.94 | 0 |  | 1530.274 | 0 |  | 1531.137 | 0 |  | 779.999 | 0 |  | 779.815 | 0 |  | 1510.2841 | 0 |  | 1510.665 | 0 |  | 751.706 | 0 |  | 751.497 | 0 |  | 1517.9041 | 0 |  | 1518.234 | 0 |  | 733.501 | 0.102 |  | 733.757 | 0.102 |  | 1495.8571 | 0 |  | 1496.339 | 0 |  | 768.019 | 0.025 |  | 768.247 | 0.025 | 134.1436 | 127.5742 | 109.1458 | 100.697 | 100.0892 | 126.9769 | 111.1454 | 0 | 0 | 0 | 0 | 0 | -32.8580496 | -8.0141826 | -64.33275 | -43.56889 | -25.87797 | -23.09089 | -21.50131 | 7.008715364 | -6.07429319 | 0 | 0 | 0 | 0 | 0 | 0 | 0 | 42.7095 | 52.6054 | 52.23925 | 52.0663 | 10.57957 | 0 | 0 | -39.50066951 | -38.31116 | -38.84475 | -38.56381 | -35.84722009 | -29.07122 | -32.62086 | 73.01972 | 98.29954 | 96.66229 | 91.1086 | 53.32023 | 72.05638 | 64.43605
201 | E11514 | 2017-04-19 08:16 | 54.4385 | 56.7021 | 63 | 41 | 1.4197 | 439.4756 | 23317 | 31 | 239962 | 239921 | 139147 | 139154 | 139261 | 139303 | 221069 | 221077 | 221036 | 221028 | 215335 | 215350 | 216036 | 216044 | 294066 | 294017 | 1362.8101 | 6838.2632 | 6 | 144.8306 | 144.8306 | 144.8306 | 127.1404 | 127.1404 | 61.6115 | 61.6115 | 1175.1953 | 1094.988 | 1048.5 | 941.9141 | 1045.1329 | 999.4526 | 989.1616 | 979.0961 | 968.5073 | 959.9967 | 953.3355 | 944.0438 | 16 | 18 | 32.4419 | 22.7528 | 15.8833 | 11.873 | 9.1868 | 7.3017 | 5.8789 | 5.1396 | 5.1386 | 121.11 | 164.06 | 174.06 | 232.61 | 235.05 | 313.19 | 305.05 | 406.13 | 388.08 | 517.9 | 480.94 | 641.57 | 557.97 | 743.23 | 50.1 | 46.5 | 12.2237 | 3.277778 | 2.9181 | 2.9181 | -1.9197 | 2.9181 | 6108866 | 1 |  |  | 2.7179 | 4.7421 | 5.7393 | 7.2236 | 8.4886 | 11.4029 | 3.16 | 4.862 | 6.596 | 8.244 | 9.02 | 12.754 | 24.7784 | 24.9189 | 24.9165 | 24.8856 | 24.9812 | 25.0145 |  | 16680 | 616 | 12 |  | CC007 | 508 | 1320 | 10 | 2 | 35 | 35.25 | 3.277778 | 1539.4286 | 1554.0786 | 1332.1929 | 1239.7 | 1231.4143 | 1129.4214 | 1031.45 | 97.3229 | 99.6379 | 95.9686 | 94.375 | 81.1493 | 43.0329 | 56.725 | 32.4419 | 22.7528 | 15.8833 | 11.873 | 9.1868 | 7.3017 | 5.8789 | 5.1396 | 0 | 0 | 0 | 0 | 0 | 0.1016 | 0.0254 | 0 | 0 | 0 | 0 | 0 | 0 | 0 | 0.047099 | 0.038038 | 0.032316 | 0.021711 | 0.021995 | 0.018768 | 0.016804 | -0.001816 | -0.00547 | -0.012655 | -0.004959 | -0.006582 | -0.024093 | -0.012562 | 0.078068 | 0.075134 | 0.073393 | 0.070548 | 0.075023 | 0.100183 | 0.094211 | -0.308424 | -0.303609 | -0.301153 | -0.299894 | -0.30511 | -0.315986 | -0.308221 | -1.340889 | -1.310915 | -1.296529 | -1.288599 | -1.321949 | -1.385244 | -1.337196 | -0.50508 | -0.457957 | -0.440721 | -0.43527 | -0.485098 | -0.672645 | -0.591863 | -0.343412 | -0.315191 | -0.300652 | -0.293588 | -0.323342 | -0.387739 | -0.343106 | 0.406912 | 0.377541 | 0.361128 | 0.306438 | 0.519213 | 0.442278 | 0.404155 | -20 | -20 | -15 | -15 | -10 | -20 | 20 | -2.082744 | -2.05284 | -2.038738 | -2.03145 | -2.06178 | 0 | 0 |  | 1452.829 | 0 |  | 1454.658 | 0 |  | 738.622 | 0 |  | 738.541 | 0 |  | 1407.922 | 0 |  | 1417.828 | 0 |  | 762.976 | 0 |  | 762.8 | 0 |  | 1406.3979 | 0 |  | 1433.068 | 0 |  | 773.699 | 0 |  | 773.94 | 0 |  | 1530.274 | 0 |  | 1531.137 | 0 |  | 779.999 | 0 |  | 779.815 | 0 |  | 1510.2841 | 0 |  | 1510.665 | 0 |  | 751.706 | 0 |  | 751.497 | 0 |  | 1517.9041 | 0 |  | 1518.234 | 0 |  | 733.501 | 0.102 |  | 733.757 | 0.102 |  | 1495.8571 | 0 |  | 1496.339 | 0 |  | 768.019 | 0.025 |  | 768.247 | 0.025 | 120.1801 | 116.7641 | 97.77363 | 87.4583556 | 92.3844 | 113.1488 | 97.17393595 | 0 | 0 | 0 | 0 | 0 | -32.1041776 | -7.8288134 | -60.71948 | -42.69387972 | -25.49106 | -21.58661 | -20.3752 | 7.3764243 | -5.672385432 | 0 | 0 | 0 | 0 | 0 | 0 | 0 | 41.65488 | 41.0568 | 30.58107 | 30.47175 | 20.6178 | 0 | 0 | -49.15585 | -45.62987 | -42.29538 | -41.07860625 | -39.36536 | -28.94587 | -33.57343 | 51.95967 | 69.49719 | 60.56827 | 55.26489 | 53.26163 | 59.47521 | 50.09931
201 | E11515 | 2017-04-19 08:17 | 54.3722 | 56.5914 | 40 | 43 | 1.4197 | 440.067 | 23348 | 31 | 239962 | 239921 | 139147 | 139154 | 139261 | 139303 | 221069 | 221077 | 221036 | 221028 | 215335 | 215350 | 216036 | 216044 | 294066 | 294017 | 1362.8101 | 6838.2632 | 6 | 145.0725 | 145.0725 | 145.0725 | 127.3822 | 127.3822 | 61.8534 | 61.8534 | 1179.8828 | 1113.6357 | 1061.5 | 940.3582 | 1055.3629 | 1007.6962 | 996.7578 | 986.2022 | 975.1446 | 966.0422 | 957.2368 | 945.9202 | 15.8 | 22 | 32.433 | 22.4667 | 15.6246 | 11.641 | 8.9565 | 7.1969 | 5.8412 | 5.1403 | 5.1346 | 114.36 | 160.34 | 166.16 | 229.76 | 225.09 | 310.25 | 292.59 | 403.38 | 370.02 | 509.88 | 455.85 | 627.63 | 525.66 | 722.5 | 49.6 | 46.4 | 15.3367 | 1.842857 | 1.1632 | 1.3129 | -0.9419 | 1.1632 | 6106176 | 2 |  |  | 2.5064 | 4.6764 | 5.6679 | 7.3571 | 8.5429 | 11.5457 | 2.722 | 4.904 | 6.108 | 8.378 | 9.672 | 13.49 | 25.1876 | 24.8763 | 24.9251 | 24.968 | 24.9698 | 25.0094 |  | 16680 | 616 | 13 |  | CC007 | 508 | 1320 | 10 | 2 | 35 | 28.75 | 1.842857 | 1560.4357 | 1530.0143 | 1324.0857 | 1224.8 | 1165.1215 | 1112.1215 | 1000.7 | 96.1929 | 96.5064 | 95.4557 | 96.5264 | 87.2621 | 47.93 | 54.8814 | 32.433 | 22.4667 | 15.6246 | 11.641 | 8.9565 | 7.1969 | 5.8412 | 5.1403 | 0 | 0 | 0 | 0 | 0 | 0.1016 | 0.0254 | 0 | 0 | 0 | 0 | 0 | 0 | 0 | 0.047991 | 0.038928 | 0.032195 | 0.021834 | 0.022432 | 0.019409 | 0.017391 | -0.001817 | -0.005473 | -0.012659 | -0.004961 | -0.006587 | -0.024104 | -0.012546 | 0.078063 | 0.075132 | 0.073391 | 0.070547 | 0.075036 | 0.100195 | 0.094234 | -0.308471 | -0.303595 | -0.301156 | -0.299898 | -0.304904 | -0.316036 | -0.30818 | -1.34079 | -1.310452 | -1.296324 | -1.288407 | -1.320407 | -1.38717 | -1.338376 | -0.505211 | -0.45824 | -0.440979 | -0.435527 | -0.485983 | -0.673371 | -0.592842 | -0.343312 | -0.314762 | -0.300269 | -0.293209 | -0.321725 | -0.386813 | -0.341832 | 0.406124 | 0.375852 | 0.356477 | 0.301848 | 0.514257 | 0.439668 | 0.403867 | -20 | -20 | -15 | -15 | -10 | -10 | 10 | -2.083013 | -2.053096 | -2.038866 | -2.031492 | -2.061735 | 0 | 0 |  | 1452.829 | 0 |  | 1454.658 | 0 |  | 738.622 | 0 |  | 738.541 | 0 |  | 1407.922 | 0 |  | 1417.828 | 0 |  | 762.976 | 0 |  | 762.8 | 0 |  | 1406.3979 | 0 |  | 1433.068 | 0 |  | 773.699 | 0 |  | 773.94 | 0 |  | 1530.274 | 0 |  | 1531.137 | 0 |  | 779.999 | 0 |  | 779.815 | 0 |  | 1510.2841 | 0 |  | 1510.665 | 0 |  | 751.706 | 0 |  | 751.497 | 0 |  | 1517.9041 | 0 |  | 1518.234 | 0 |  | 733.501 | 0.102 |  | 733.757 | 0.102 |  | 1495.8571 | 0 |  | 1496.339 | 0 |  | 768.019 | 0.025 |  | 768.247 | 0.025 | 121.8123 | 114.953 | 97.17597 | 86.4059656 | 87.42606 | 111.429 | 94.2999638 | 0 | 0 | 0 | 0 | 0 | -32.1092576 | -7.827772 | -61.90963746 | -43.84117166 | -25.32499 | -21.73929 | -20.92185 | 6.51276315 | -6.48443172 | 0 | 0 | 0 | 0 | 0 | 0 | 0 | 41.66026 | 41.06192 | 30.58299 | 30.47238 | 20.61735 | 0 | 0 | -48.59771 | -44.22309 | -42.09396 | -42.03985 | -42.4079 | -32.27467203 | -32.536 | 52.9652 | 67.95069 | 60.34002 | 53.0992 | 44.71366 | 53.55785 | 47.45176
201 | E11516 | 2017-04-19 08:19 | 53.8669 | 56.1907 | 66 | 43 | 1.4197 | 442.9027 | 23503 | 31 | 239962 | 239921 | 139147 | 139154 | 139261 | 139303 | 221069 | 221077 | 221036 | 221028 | 215335 | 215350 | 216036 | 216044 | 294066 | 294017 | 1362.8101 | 6886.8721 | 6 | 145.3159 | 145.3159 | 145.3159 | 127.6257 | 127.6257 | 62.0968 | 62.0968 | 1186.9141 | 1105.2175 | 1059.5 | 939.3788 | 1052.7676 | 1005.6502 | 994.4879 | 983.6989 | 972.4448 | 963.2226 | 954.0336 | 942.3123 | 15.8 | 19 | 32.3455 | 22.4858 | 15.6672 | 11.678 | 8.9665 | 7.1484 | 5.8097 | 5.1417 | 5.1299 | 117.55 | 163.08 | 169.95 | 232.09 | 230.4 | 313.6 | 300.55 | 408.98 | 379.87 | 521.58 | 467.31 | 641.28 | 537.77 | 733.13 | 49.3 | 46.5 | 15.4912 | 3.71 | 3.9425 | 3.9425 | -0.6776 | 3.9425 | 6108866 | 1 |  |  | 2.4971 | 4.6907 | 5.5457 | 7.3336 | 8.5329 | 11.5429 | 2.678 | 4.676 | 6.326 | 8.402 | 9.314 | 12.806 | 25.0431 | 24.8004 | 24.9241 | 25.0427 | 25.0571 | 25.0166 |  | 16680 | 616 | 14 |  | CC007 | 508 | 1320 | 10 | 2 | 35 | 35.75 | 3.71 | 1553.5643 | 1531.7 | 1323.0643 | 1238.0643 | 1188.6 | 1101.8 | 965.9143 | 82.5357 | 82.48 | 76.45 | 75.8057 | 77.6986 | 41.6929 | 54.6121 | 32.3455 | 22.4858 | 15.6672 | 11.678 | 8.9665 | 7.1484 | 5.8097 | 5.1417 | 0 | 0 | 0 | 0 | 0 | 0.1016 | 0.0254 | 0 | 0 | 0 | 0 | 0 | 0 | 0 | 0.048271 | 0.039531 | 0.032376 | 0.021994 | 0.022979 | 0.019694 | 0.017696 | -0.001817 | -0.005473 | -0.01266 | -0.004962 | -0.006589 | -0.024328 | -0.012672 | 0.078069 | 0.075139 | 0.073398 | 0.070552 | 0.075037 | 0.100206 | 0.094253 | -0.308418 | -0.303535 | -0.301098 | -0.299859 | -0.30492 | -0.316006 | -0.308084 | -1.340928 | -1.310539 | -1.296414 | -1.288619 | -1.320967 | -1.388143 | -1.338783 | -0.505045 | -0.458111 | -0.440854 | -0.435349 | -0.485622 | -0.67323 | -0.592951 | -0.34345 | -0.314844 | -0.300352 | -0.293398 | -0.322258 | -0.386836 | -0.341526 | 0.406044 | 0.375941 | 0.356561 | 0.301115 | 0.513134 | 0.439333 | 0.403584 | -20 | -20 | -15 | -15 | -10 | 0 | 0 | -2.083006 | -2.053089 | -2.038856 | -2.031479 | -2.061719 | 0 | 0 |  | 1452.829 | 0 |  | 1454.658 | 0 |  | 738.622 | 0 |  | 738.541 | 0 |  | 1407.922 | 0 |  | 1417.828 | 0 |  | 762.976 | 0 |  | 762.8 | 0 |  | 1406.3979 | 0 |  | 1433.068 | 0 |  | 773.699 | 0 |  | 773.94 | 0 |  | 1530.274 | 0 |  | 1531.137 | 0 |  | 779.999 | 0 |  | 779.815 | 0 |  | 1510.2841 | 0 |  | 1510.665 | 0 |  | 751.706 | 0 |  | 751.497 | 0 |  | 1517.9041 | 0 |  | 1518.234 | 0 |  | 733.501 | 0.102 |  | 733.757 | 0.102 |  | 1495.8571 | 0 |  | 1496.339 | 0 |  | 768.019 | 0.025 |  | 768.247 | 0.025 | 121.2852 | 115.0904063 | 97.11027 | 87.34791 | 89.1889782 | 110.4069708 | 91.04032 | 0 | 0 | 0 | 0 | 0 | -32.1062096 | -7.8253336 | -62.29147 | -44.63434 | -25.5601 | -21.94776 | -21.65064913 | 6.432654662 | -6.726045792 | 0 | 0 | 0 | 0 | 0 | 0 | 0 | 41.66012 | 41.06178 | 30.58284 | 30.472185 | 20.61719 | 0 | 0 | -41.68424 | -37.78499528 | -33.7032883 | -33.00194 | -37.73215 | -28.06891 | -32.3823 | 58.96962 | 73.73285 | 68.42973 | 62.8704 | 50.42337 | 56.6645 | 44.10664
201 | E11517 | 2017-04-19 08:21 | 53.8492 | 56.1547 | 43 | 45 | 1.4197 | 470.4191 | 24577 | 31 | 239962 | 239921 | 139147 | 139154 | 139261 | 139303 | 221069 | 221077 | 221036 | 221028 | 215335 | 215350 | 216036 | 216044 | 294066 | 294017 | 1362.8101 | 6886.8721 | 6 | 145.5745 | 145.5745 | 145.5745 | 127.8842 | 127.8842 | 62.3554 | 62.3554 | 1189.2578 | 1118.524 | 1065 | 940.6642 | 1061.8777 | 1013.6558 | 1001.8721 | 990.2977 | 978.3387 | 969.0977 | 959.9652 | 948.3486 | 16 | 22.8 | 32.3075 | 22.4186 | 15.6195 | 11.6272 | 8.9172 | 7.131 | 5.8118 | 5.1393 | 5.1291 | 115.58 | 165.52 | 167.29 | 235.08 | 227.07 | 317.98 | 296.41 | 414.38 | 374.69 | 526.54 | 459.37 | 646.71 | 528.11 | 741.83 | 50.9 | 46.6 | 18.5799 | 5.3 | 5.2908 | 5.2908 | -0.1052 | 5.2908 | 6108880 | 2 |  |  | 2.6071 | 4.4807 | 5.53 | 7.2814 | 8.5329 | 11.5336 | 2.602 | 4.92 | 6.446 | 8.394 | 9.234 | 13.144 | 24.983 | 24.9428 | 24.9587 | 24.8927 | 25.1173 | 25.0359 |  | 16680 | 616 | 15 |  | CC007 | 508 | 1299 | 10 | 2 | 35 | 30.75 | 5.3 | 1515.4785 | 1491.1428 | 1302.4 | 1210.0215 | 1150.6215 | 1080.6643 | 958.5071 | 87.1221 | 82.6343 | 81.2229 | 83.0186 | 85.5643 | 48.8293 | 56.8271 | 32.3075 | 22.4186 | 15.6195 | 11.6272 | 8.9172 | 7.131 | 5.8118 | 5.1393 | 0 | 0 | 0 | 0 | 0 | 0.1016 | 0.0254 | 0 | 0 | 0 | 0 | 0 | 0 | 0 | 0.04495 | 0.036347 | 0.029138 | 0.019615 | 0.020678 | 0.017991 | 0.016101 | -0.00174 | -0.005187 | -0.01211 | -0.004608 | -0.006183 | -0.023935 | -0.012485 | 0.079013 | 0.076044 | 0.07428 | 0.071401 | 0.075944 | 0.101461 | 0.095437 | -0.299756 | -0.295054 | -0.292719 | -0.291495 | -0.296356 | -0.307152 | -0.29941 | -1.347463 | -1.317202 | -1.303223 | -1.295263 | -1.327399 | -1.395027 | -1.345032 | -0.489076 | -0.443506 | -0.426707 | -0.421433 | -0.470272 | -0.651663 | -0.574125 | -0.350161 | -0.321255 | -0.306662 | -0.299446 | -0.328533 | -0.394616 | -0.348192 | 0.40749 | 0.37771 | 0.360373 | 0.304444 | 0.519139 | 0.445697 | 0.410395 | -20 | -20 | -15 | -15 | -10 | 10 | -10 | -2.012315 | -1.983388 | -1.969342 | -1.962024 | -1.99104 | 0 | 0 |  | 1452.829 | 0 |  | 1454.658 | 0 |  | 738.622 | 0 |  | 738.541 | 0 |  | 1407.922 | 0 |  | 1417.828 | 0 |  | 762.976 | 0 |  | 762.8 | 0 |  | 1406.3979 | 0 |  | 1433.068 | 0 |  | 773.699 | 0 |  | 773.94 | 0 |  | 1530.274 | 0 |  | 1531.137 | 0 |  | 779.999 | 0 |  | 779.815 | 0 |  | 1510.2841 | 0 |  | 1510.665 | 0 |  | 751.706 | 0 |  | 751.497 | 0 |  | 1517.9041 | 0 |  | 1518.234 | 0 |  | 733.501 | 0.102 |  | 733.757 | 0.102 |  | 1495.8571 | 0 |  | 1496.339 | 0 |  | 768.019 | 0.025 |  | 768.247 | 0.025 | 119.7425 | 113.3925 | 96.742272 | 86.39675 | 87.3828 | 109.6453 | 91.47704 | 0 | 0 | 0 | 0 | 0 | -31.2066432 | -7.605014 | -58.22387623 | -41.04401432 | -22.19128 | -19.43801 | -19.24065 | 8.292040488 | -4.863635712 | 0 | 0 | 0 | 0 | 0 | 0 | 0 | 40.2463 | 39.66776 | 29.54013 | 29.43036 | 19.9104 | 0 | 0 | -42.60933 | -36.64881 | -34.65838 | -34.98678 | -40.23849 | -31.82025 | -32.62586 | 59.1556 | 75.3674 | 69.43274 | 61.40232 | 47.81406 | 54.91043 | 46.38253
201 | E11518 | 2017-04-19 08:22 | 53.6328 | 55.9897 | 55 | 46 | 1.4197 | 465.7134 | 24356 | 31 | 239962 | 239921 | 139147 | 139154 | 139261 | 139303 | 221069 | 221077 | 221036 | 221028 | 215335 | 215350 | 216036 | 216044 | 294066 | 294017 | 1362.8101 | 6911.6499 | 6 | 145.8304 | 145.8304 | 145.8304 | 128.1402 | 128.1402 | 62.6113 | 62.6113 | 1184.5703 | 1115.9812 | 1058 | 939.5767 | 1067.0668 | 1017.8019 | 1005.4339 | 993.4069 | 981.0472 | 971.4943 | 962.0844 | 950.2594 | 16 | 19.8 | 32.3991 | 22.3348 | 15.5964 | 11.6336 | 8.922 | 7.1224 | 5.8037 | 5.1421 | 5.1262 | 112.92 | 163.95 | 163.7 | 233.08 | 222.08 | 315.54 | 289.9 | 411.82 | 366.76 | 523.95 | 448.79 | 643.26 | 515.76 | 733.2 | 49.7 | 46.5 | 21.1765 | 4.544444 | 4.0729 | 4.0729 | -0.6973 | 4.0729 | 6108880 | 1 |  |  | 2.4607 | 4.5121 | 5.4193 | 7.12 | 8.595 | 11.5014 | 2.752 | 5.124 | 6.18 | 8.034 | 9.484 | 13.19 | 25.1231 | 24.9851 | 24.9558 | 25.1081 | 24.9902 | 25.0244 |  | 16680 | 616 | 16 |  | CC007 | 508 | 1299 | 10 | 2 | 35 | 32.25 | 4.544444 | 1525.6714 | 1490.2572 | 1301.9928 | 1226.4785 | 1164.5786 | 1095.1 | 956.3714 | 74.8929 | 68.2729 | 66.5257 | 69.9764 | 85.7943 | 49.7307 | 52.3121 | 32.3991 | 22.3348 | 15.5964 | 11.6336 | 8.922 | 7.1224 | 5.8037 | 5.1421 | 0 | 0 | 0 | 0 | 0 | 0.1016 | 0.0254 | 0 | 0 | 0 | 0 | 0 | 0 | 0 | 0.046404 | 0.037802 | 0.030976 | 0.020189 | 0.02134 | 0.018954 | 0.016948 | -0.001741 | -0.005191 | -0.012118 | -0.004612 | -0.006189 | -0.024096 | -0.012579 | 0.078976 | 0.076011 | 0.074248 | 0.071369 | 0.075912 | 0.101415 | 0.095408 | -0.3001 | -0.295356 | -0.293013 | -0.291804 | -0.296658 | -0.307366 | -0.299518 | -1.347046 | -1.316561 | -1.302554 | -1.294695 | -1.326748 | -1.391796 | -1.341154 | -0.489818 | -0.444281 | -0.427467 | -0.422144 | -0.471098 | -0.652732 | -0.575449 | -0.349738 | -0.320648 | -0.306048 | -0.298932 | -0.327902 | -0.394053 | -0.347157 | 0.407229 | 0.377454 | 0.359949 | 0.304034 | 0.517976 | 0.445408 | 0.410139 | -20 | -20 | -15 | -15 | -10 | 20 | -20 | -2.012976 | -1.984032 | -1.969896 | -1.962525 | -1.991497 | 0 | 0 |  | 1452.829 | 0 |  | 1454.658 | 0 |  | 738.622 | 0 |  | 738.541 | 0 |  | 1407.922 | 0 |  | 1417.828 | 0 |  | 762.976 | 0 |  | 762.8 | 0 |  | 1406.3979 | 0 |  | 1433.068 | 0 |  | 773.699 | 0 |  | 773.94 | 0 |  | 1530.274 | 0 |  | 1531.137 | 0 |  | 779.999 | 0 |  | 779.815 | 0 |  | 1510.2841 | 0 |  | 1510.665 | 0 |  | 751.706 | 0 |  | 751.497 | 0 |  | 1517.9041 | 0 |  | 1518.234 | 0 |  | 733.501 | 0.102 |  | 733.757 | 0.102 |  | 1495.8571 | 0 |  | 1496.339 | 0 |  | 768.019 | 0.025 |  | 768.247 | 0.025 | 120.4914 | 113.2759 | 96.67036 | 87.53254 | 88.40549 | 111.0595665 | 91.24548 | 0 | 0 | 0 | 0 | 0 | -31.2283856 | -7.6077572 | -60.16312 | -42.93437 | -24.56356 | -20.16746 | -20.10156 | 7.156615032 | -5.859501826 | 0 | 0 | 0 | 0 | 0 | 0 | 0 | 40.25952 | 39.68064 | 29.54844 | 29.437875 | 19.91497 | 0 | 0 | -36.68389 | -30.33235 | -28.43754 | -29.54012 | -40.41752 | -32.46082 | -30.10295 | 63.90394 | 79.68986 | 73.2177 | 67.26284 | 47.80138 | 54.52698 | 47.67528
201 | E11519 | 2017-04-19 08:24 | 53.6214 | 55.955 | 46 | 47 | 1.4197 | 467.3506 | 24436 | 31 | 239962 | 239921 | 139147 | 139154 | 139261 | 139303 | 221069 | 221077 | 221036 | 221028 | 215335 | 215350 | 216036 | 216044 | 294066 | 294017 | 1362.8101 | 6936.5278 | 6 | 146.0873 | 146.0873 | 146.0873 | 128.3971 | 128.3971 | 62.8682 | 62.8682 | 1184.5703 | 1116.2988 | 1067.3334 | 933.65 | 1059.9657 | 1010.0158 | 997.3482 | 984.9811 | 972.4121 | 962.6329 | 952.8608 | 940.7245 | 16 | 22 | 32.3076 | 22.3422 | 15.6232 | 11.6516 | 8.9242 | 7.1212 | 5.8069 | 5.1422 | 5.1247 | 109.52 | 161.82 | 157.71 | 229.07 | 214.13 | 309.85 | 279.44 | 404.42 | 354.55 | 514.92 | 433.44 | 631.76 | 498.57 | 722.27 | 49 | 46.4 | 23.3065 | 3.377778 | 4.036 | 4.036 | -0.2337 | 4.036 | 6109890 | 2 |  |  | 2.635 | 4.5086 | 5.5193 | 7.2907 | 8.6571 | 11.475 | 2.69 | 5.362 | 6.204 | 8.496 | 9.456 | 13.498 | 24.8794 | 24.9214 | 24.9983 | 24.9867 | 24.9971 | 24.9942 |  | 16680 | 616 | 17 |  | CC007 | 508 | 1299 | 10 | 2 | 35 | 36 | 3.377778 | 1500.8715 | 1487.5786 | 1311.9785 | 1236.8143 | 1183.8286 | 1102.0786 | 975.4357 | 65.185 | 59.96 | 55.0407 | 58.9393 | 81.0221 | 47.73 | 54.1457 | 32.3076 | 22.3422 | 15.6232 | 11.6516 | 8.9242 | 7.1212 | 5.8069 | 5.1422 | 0 | 0 | 0 | 0 | 0 | 0.1016 | 0.0254 | 0 | 0 | 0 | 0 | 0 | 0 | 0 | 0.047547 | 0.038831 | 0.032277 | 0.020721 | 0.021906 | 0.01972 | 0.017609 | -0.001742 | -0.005192 | -0.01212 | -0.004613 | -0.006191 | -0.023885 | -0.012458 | 0.078989 | 0.076023 | 0.07426 | 0.071377 | 0.075916 | 0.101419 | 0.095395 | -0.299991 | -0.295263 | -0.292917 | -0.291748 | -0.296665 | -0.307114 | -0.299375 | -1.347508 | -1.317107 | -1.303065 | -1.295458 | -1.327932 | -1.388142 | -1.338144 | -0.489359 | -0.443824 | -0.427039 | -0.421614 | -0.470321 | -0.651804 | -0.574148 | -0.350203 | -0.321163 | -0.306516 | -0.299619 | -0.329048 | -0.395001 | -0.348651 | 0.407233 | 0.377659 | 0.360456 | 0.304385 | 0.517776 | 0.445465 | 0.410048 | -20 | -20 | -15 | -15 | -10 | 30 | -30 | -2.013157 | -1.984221 | -1.97019 | -1.962884 | -1.991926 | 0 | 0 |  | 1452.829 | 0 |  | 1454.658 | 0 |  | 738.622 | 0 |  | 738.541 | 0 |  | 1407.922 | 0 |  | 1417.828 | 0 |  | 762.976 | 0 |  | 762.8 | 0 |  | 1406.3979 | 0 |  | 1433.068 | 0 |  | 773.699 | 0 |  | 773.94 | 0 |  | 1530.274 | 0 |  | 1531.137 | 0 |  | 779.999 | 0 |  | 779.815 | 0 |  | 1510.2841 | 0 |  | 1510.665 | 0 |  | 751.706 | 0 |  | 751.497 | 0 |  | 1517.9041 | 0 |  | 1518.234 | 0 |  | 733.501 | 0.102 |  | 733.757 | 0.102 |  | 1495.8571 | 0 |  | 1496.339 | 0 |  | 768.019 | 0.025 |  | 768.247 | 0.025 | 118.5523 | 113.0902 | 97.42752341 | 88.28009 | 89.87153 | 111.7717 | 93.05169 | 0 | 0 | 0 | 0 | 0 | -31.2027824 | -7.604125 | -61.72260394 | -44.30616 | -26.26588 | -20.86724 | -20.86845138 | 5.78161143 | -6.892779744 | 0 | 0 | 0 | 0 | 0 | 0 | 0 | 40.26314 | 39.68442 | 29.55285 | 29.44326 | 19.91926 | 0 | 0 | -31.89887 | -26.61168704 | -23.50453 | -24.84963 | -38.1064 | -31.11060492 | -31.08765 | 65.19401 | 81.85676 | 77.20997 | 72.00648 | 50.81595 | 55.23993 | 47.46714
201 | E11520 | 2017-04-19 08:25 | 53.5659 | 55.8763 | 48 | 46 | 1.4197 | 468.6072 | 24481 | 31 | 239962 | 239921 | 139147 | 139154 | 139261 | 139303 | 221069 | 221077 | 221036 | 221028 | 215335 | 215350 | 216036 | 216044 | 294066 | 294017 | 1362.8101 | 6961.3091 | 6 | 146.3449 | 146.3449 | 146.3449 | 128.6546 | 128.6546 | 63.1258 | 63.1258 | 1185.7422 | 1114.2634 | 1055.8334 | 935.3456 | 1061.5978 | 1012.515 | 1000.2416 | 988.3455 | 976.0237 | 966.5682 | 956.9633 | 944.972 | 16 | 21.8 | 32.1935 | 22.2454 | 15.5994 | 11.6257 | 8.91 | 7.0987 | 5.7972 | 5.1398 | 5.1212 | 114.04 | 164.65 | 164.47 | 233.73 | 222.84 | 316.15 | 291.08 | 413.23 | 368.48 | 527.95 | 450.83 | 646.62 | 517.78 | 735.91 | 50.3 | 46.6 | 18.9412 | 4.533333 | 5.1691 | 5.1691 | -0.4633 | 5.1691 | 6109890 | 1 |  |  | 2.5693 | 4.5221 | 5.4207 | 7.2536 | 8.665 | 11.6193 | 2.618 | 4.986 | 6.114 | 8.058 | 9.544 | 13.312 | 25.1129 | 24.8778 | 24.9925 | 25.0619 | 25.0419 | 24.9585 |  | 16680 | 616 | 18 |  | CC007 | 508 | 1299 | 10 | 2 | 35 | 37.5 | 4.533333 | 1507.2428 | 1491.1857 | 1309.1786 | 1233.35 | 1182.7357 | 1084.35 | 961.75 | 67.9429 | 61.8929 | 57.5907 | 60.2543 | 81.7307 | 48.5243 | 52.9864 | 32.1935 | 22.2454 | 15.5994 | 11.6257 | 8.91 | 7.0987 | 5.7972 | 5.1398 | 0 | 0 | 0 | 0 | 0 | 0.1016 | 0.0254 | 0 | 0 | 0 | 0 | 0 | 0 | 0 | 0.048473 | 0.039687 | 0.033352 | 0.021241 | 0.022453 | 0.019778 | 0.017692 | -0.001741 | -0.005189 | -0.012115 | -0.00461 | -0.00619 | -0.023654 | -0.012439 | 0.079022 | 0.076054 | 0.074289 | 0.071407 | 0.075949 | 0.10148 | 0.095457 | -0.299658 | -0.294944 | -0.292616 | -0.291439 | -0.296323 | -0.306387 | -0.298629 | -1.347404 | -1.317057 | -1.303116 | -1.295451 | -1.327742 | -1.380999 | -1.330884 | -0.488985 | -0.443462 | -0.426649 | -0.421253 | -0.470003 | -0.651688 | -0.574201 | -0.350104 | -0.32112 | -0.306565 | -0.299615 | -0.328865 | -0.394349 | -0.347895 | 0.407025 | 0.377494 | 0.359898 | 0.303868 | 0.517491 | 0.445257 | 0.409905 | -20 | -20 | -15 | -15 | -10 | 40 | -40 | -2.012388 | -1.983459 | -1.969397 | -1.962072 | -1.991079 | 0 | 0 |  | 1452.829 | 0 |  | 1454.658 | 0 |  | 738.622 | 0 |  | 738.541 | 0 |  | 1407.922 | 0 |  | 1417.828 | 0 |  | 762.976 | 0 |  | 762.8 | 0 |  | 1406.3979 | 0 |  | 1433.068 | 0 |  | 773.699 | 0 |  | 773.94 | 0 |  | 1530.274 | 0 |  | 1531.137 | 0 |  | 779.999 | 0 |  | 779.815 | 0 |  | 1510.2841 | 0 |  | 1510.665 | 0 |  | 751.706 | 0 |  | 751.497 | 0 |  | 1517.9041 | 0 |  | 1518.234 | 0 |  | 733.501 | 0.102 |  | 733.757 | 0.102 |  | 1495.8571 | 0 |  | 1496.339 | 0 |  | 768.019 | 0.025 |  | 768.247 | 0.025 | 119.1053 | 113.4106 | 97.25757 | 88.06982345 | 89.82759 | 110.039838 | 91.80576975 | 0 | 0 | 0 | 0 | 0 | -31.1289192 | -7.5851766 | -62.96688 | -45.43583 | -27.67427 | -21.54465 | -21.59307 | 5.352752124 | -6.991133652 | 0 | 0 | 0 | 0 | 0 | 0 | 0 | 40.24776 | 39.66918 | 29.540955 | 29.43108 | 19.91079 | 0 | 0 | -33.22306 | -27.44715 | -24.57101 | -25.3823 | -38.41367 | -31.6227 | -30.42484 | 63.16316 | 80.19684 | 74.55323 | 70.57395 | 49.73164 | 52.64097 | 46.80462
201 | E11521 | 2017-04-19 08:27 | 53.3414 | 55.6735 | 53 | 46 | 1.4197 | 431.2397 | 23436 | 31 | 239962 | 239921 | 139147 | 139154 | 139261 | 139303 | 221069 | 221077 | 221036 | 221028 | 215335 | 215350 | 216036 | 216044 | 294066 | 294017 | 1362.8101 | 6985.1299 | 6 | 146.5819 | 146.5819 | 146.5819 | 128.8916 | 128.8916 | 63.3628 | 63.3628 | 1189.2578 | 1122.8739 | 1072.1666 | 935.8955 | 1056.9377 | 1008.1793 | 995.9453 | 984.8058 | 973.0295 | 963.6154 | 954.2462 | 942.572 | 16 | 25.8 | 32.095 | 22.7029 | 16.3299 | 12.3644 | 9.6549 | 7.7706 | 6.3622 | 5.6608 | 5.6356 | 113.72 | 161.52 | 159.98 | 223.16 | 212.59 | 296.24 | 272.42 | 380.41 | 341.31 | 479.65 | 416.75 | 586.26 | 477 | 668.41 | 49.6 | 46.3 | 18.9252 | 5.5875 | 5.382 | 5.382 | -1.122 | 5.382 | 6109451 | 2 |  |  | 2.5036 | 4.5279 | 5.5479 | 7.2479 | 8.3236 | 11.2757 | 2.608 | 4.884 | 6.328 | 8.08 | 9.466 | 13.482 | 25.1766 | 24.8913 | 24.9304 | 25.1066 | 25.0346 | 25.0919 |  | 16680 | 617 | 1 |  | CC007 | 559 | 1230 | 11 | 2 | 35 | 36.25 | 5.5875 | 1369.8857 | 1342.2858 | 1203.1357 | 1134.6357 | 1098.2572 | 1030.4286 | 891.0071 | 91.2486 | 86.9271 | 86.145 | 86.3436 | 88.5943 | 52.3229 | 56.4057 | 32.095 | 22.7029 | 16.3299 | 12.3644 | 9.6549 | 7.7706 | 6.3622 | 5.6608 | 0 | 0 | 0 | 0 | 0 | 0.1016 | 0.0254 | 0 | 0 | 0 | 0 | 0 | 0 | 0 | 0.036745 | 0.028907 | 0.023108 | 0.013926 | 0.014943 | 0.013937 | 0.012323 | -0.001133 | -0.003302 | -0.008065 | -0.002152 | -0.002672 | -0.018805 | -0.009706 | 0.081796 | 0.078727 | 0.076893 | 0.07391 | 0.078602 | 0.105182 | 0.098945 | -0.268663 | -0.264404 | -0.262404 | -0.261338 | -0.265843 | -0.27521 | -0.268239 | -1.369755 | -1.338673 | -1.325119 | -1.317259 | -1.351096 | -1.413511 | -1.362726 | -0.43178 | -0.391669 | -0.376596 | -0.371861 | -0.414555 | -0.574152 | -0.506064 | -0.372839 | -0.341743 | -0.326829 | -0.319341 | -0.351383 | -0.421375 | -0.371496 | 0.413525 | 0.388896 | 0.361621 | 0.336576 | 0.580125 | 0.502609 | 0.465822 | -20 | -20 | -15 | -15 | -10 | 30 | -30 | -1.778952 | -1.752772 | -1.740109 | -1.733246 | -1.758885 | 0 | 0 |  | 1452.829 | 0 |  | 1454.658 | 0 |  | 738.622 | 0 |  | 738.541 | 0 |  | 1407.922 | 0 |  | 1417.828 | 0 |  | 762.976 | 0 |  | 762.8 | 0 |  | 1406.3979 | 0 |  | 1433.068 | 0 |  | 773.699 | 0 |  | 773.94 | 0 |  | 1530.274 | 0 |  | 1531.137 | 0 |  | 779.999 | 0 |  | 779.815 | 0 |  | 1510.2841 | 0 |  | 1510.665 | 0 |  | 751.706 | 0 |  | 751.497 | 0 |  | 1517.9041 | 0 |  | 1518.234 | 0 |  | 733.501 | 0.102 |  | 733.757 | 0.102 |  | 1495.8571 | 0 |  | 1496.339 | 0 |  | 768.019 | 0.025 |  | 768.247 | 0.025 | 112.0512 | 105.6741 | 92.51271 | 83.86092 | 86.32521 | 108.3825 | 88.1607 | 0 | 0 | 0 | 0 | 0 | -27.961336 | -6.8132706 | -48.77971506 | -34.27672 | -19.93377 | -15.50941 | -16.5793 | 6.880971548 | -3.566253942 | 0 | 0 | 0 | 0 | 0 | 0 | 0 | 35.57904 | 35.05544 | 26.101635 | 25.99869 | 17.58885 | 0 | 0 | -39.39932 | -34.04665 | -32.44186242 | -32.10782 | -36.72721 | -30.0413 | -28.54489 | 59.45118 | 72.4062 | 66.23872 | 62.24239 | 50.60755 | 57.26088 | 49.23628
201 | E11522 | 2017-04-19 08:29 | 53.4448 | 55.7727 | 59 | 50 | 1.4197 | 624.7175 | 21948 | 31 | 239962 | 239921 | 139147 | 139154 | 139261 | 139303 | 221069 | 221077 | 221036 | 221028 | 215335 | 215350 | 216036 | 216044 | 294066 | 294017 | 1362.8101 | 7027.9058 | 6 | 147.0887 | 147.0887 | 147.0887 | 129.3984 | 129.3984 | 63.8696 | 63.8696 | 1188.0859 | 1106.9142 | 1062.3334 | 932.8563 | 1054.4071 | 1000.8304 | 988.4713 | 975.9044 | 963.3634 | 957.4862 | 950.7524 | 940.5592 | 16 | 17.6 | 32.149 | 20.9848 | 13.6517 | 9.7758 | 7.161 | 5.3798 | 4.1723 | 3.5969 | 3.5784 | 101.78 | 146.83 | 158.95 | 223.92 | 226.77 | 316.09 | 310.12 | 433.6 | 415.39 | 588 | 532 | 757.42 | 630.01 | 889.17 | 49.9 | 46.5 | 27.6618 | 3.072727 | 2.6393 | 2.6393 | -0.9293 | 2.6393 | 6109244 | 1 |  |  | 3.8214 | 6.6057 | 8.2686 | 10.2686 | 12.8679 | 17.1664 | 3.884 | 6.858 | 8.83 | 11.952 | 14.854 | 19.466 | 24.9944 | 25.0979 | 24.992 | 24.8604 | 25.2471 | 24.5341 |  | 16680 | 617 | 2 |  | CC007 | 356 | 1246 | 8 | 2 | 35 | 35.799999 | 3.072727 | 1636.2858 | 1617.75 | 1396.4857 | 1350.1714 | 1331.1643 | 1241.2072 | 1107.4214 | 94.4257 | 93.6379 | 90.5993 | 97.1071 | 94.1529 | 48.33 | 56.7271 | 32.149 | 20.9848 | 13.6517 | 9.7758 | 7.161 | 5.3798 | 4.1723 | 3.5969 | 0 | 0 | 0 | 0 | 0 | 0.1016 | 0.0254 | 0 | 0 | 0 | 0 | 0 | 0 | 0 | 0.04207 | 0.034069 | 0.028445 | 0.016738 | 0.017762 | 0.017647 | 0.01508 | -0.001412 | -0.004078 | -0.010649 | -0.003713 | -0.004149 | -0.021342 | -0.011083 | 0.0811 | 0.078054 | 0.076252 | 0.073292 | 0.077943 | 0.104208 | 0.098003 | -0.277595 | -0.273215 | -0.270944 | -0.269886 | -0.274485 | -0.284405 | -0.277355 | -1.370242 | -1.33907 | -1.324201 | -1.316737 | -1.349212 | -1.416278 | -1.366473 | -0.444921 | -0.403493 | -0.388512 | -0.383532 | -0.427523 | -0.591869 | -0.520922 | -0.371934 | -0.34116 | -0.324921 | -0.317717 | -0.349705 | -0.419428 | -0.370856 | 0.406899 | 0.36936 | 0.332247 | 0.270297 | 0.438556 | 0.361031 | 0.322699 | -15 | -15 | -5 | -5 | -10 | 20 | -20 | -1.846438 | -1.819975 | -1.807634 | -1.801498 | -1.828306 | 0 | 0 |  | 1452.829 | 0 |  | 1454.658 | 0 |  | 738.622 | 0 |  | 738.541 | 0 |  | 1407.922 | 0 |  | 1417.828 | 0 |  | 762.976 | 0 |  | 762.8 | 0 |  | 1406.3979 | 0 |  | 1433.068 | 0 |  | 773.699 | 0 |  | 773.94 | 0 |  | 1530.274 | 0 |  | 1531.137 | 0 |  | 779.999 | 0 |  | 779.815 | 0 |  | 1510.2841 | 0 |  | 1510.665 | 0 |  | 751.706 | 0 |  | 751.497 | 0 |  | 1517.9041 | 0 |  | 1518.234 | 0 |  | 733.501 | 0.102 |  | 733.757 | 0.102 |  | 1495.8571 | 0 |  | 1496.339 | 0 |  | 768.019 | 0.025 |  | 768.247 | 0.025 | 132.7028 | 126.2718585 | 106.4848 | 98.95676 | 103.7549 | 129.3437 | 108.5306 | 0 | 0 | 0 | 0 | 0 | -28.895548 | -7.044817 | -55.7113 | -40.16004837 | -23.56548 | -17.1505 | -18.36682 | 5.23314721 | -5.461792581 | 0 | 0 | 0 | 0 | 0 | 0 | 0 | 27.69657 | 27.299625 | 9.03817 | 9.00749 | 18.28306 | 0 | 0 | -42.01198 | -37.78224 | -35.19892 | -37.24368 | -40.25253 | -28.60502877 | -29.55039 | 62.67607 | 75.6292 | 56.7586 | 53.57007 | 63.41865 | 77.07629 | 66.47362
201 | E11523 | 2017-04-19 08:30 | 53.8629 | 56.0852 | 30 | 47 | 1.4197 | 554.4034 | 19496 | 31 | 239962 | 239921 | 139147 | 139154 | 139261 | 139303 | 221069 | 221077 | 221036 | 221028 | 215335 | 215350 | 216036 | 216044 | 294066 | 294017 | 1362.8101 | 7044.6592 | 6 | 147.508 | 147.508 | 147.508 | 129.8177 | 129.8177 | 64.2889 | 64.2889 | 1161.1328 | 1105.1119 | 1060 | 935.987 | 1048.3916 | 998.9797 | 987.2711 | 975.7359 | 964.0162 | 958.0859 | 951.24 | 941.1756 | 16 | 19.6 | 32.3958 | 21.8331 | 14.3049 | 10.2574 | 7.5462 | 5.6856 | 4.4527 | 3.8574 | 3.8397 | 103.42 | 138.55 | 157.85 | 210.29 | 222.74 | 296.32 | 302.08 | 402.47 | 402.44 | 542.07 | 516.77 | 692.14 | 609.74 | 809.78 | 50.2 | 46.5 | 20.202 | 0.9 | 1.0229 | 1.0229 | -0.26 | 1.0229 | 6205094 | 2 |  |  | 3.7271 | 6.6371 | 8.175 | 10.305 | 12.2007 | 16.4864 | 4.392 | 6.98 | 8.99 | 11.476 | 12.868 | 19.05 | 25.0101 | 24.9451 | 24.9936 | 24.9226 | 24.9778 | 25.1192 |  | 16680 | 617 | 3 |  | CC007 | 381 | 1189 | 9 | 2 | 35 | 45.5 | 0.9 | 1512.5215 | 1518.0571 | 1307.6 | 1253.3071 | 1238.65 | 1105.3928 | 1006.4786 | 99.9621 | 98.7036 | 97.355 | 95.1629 | 90.3943 | 45.365 | 61.0164 | 32.3958 | 21.8331 | 14.3049 | 10.2574 | 7.5462 | 5.6856 | 4.4527 | 3.8574 | 0 | 0 | 0 | 0 | 0 | 0.1016 | 0.0254 | 0 | 0 | 0 | 0 | 0 | 0 | 0 | 0.034338 | 0.026747 | 0.020714 | 0.011813 | 0.01266 | 0.013019 | 0.011176 | -0.001023 | -0.002972 | -0.006869 | -0.001375 | -0.001777 | -0.015995 | -0.008274 | 0.082817 | 0.079706 | 0.077859 | 0.074834 | 0.079585 | 0.10656 | 0.10021 | -0.25322 | -0.249229 | -0.247162 | -0.246234 | -0.250416 | -0.259524 | -0.253119 | -1.387393 | -1.355867 | -1.339738 | -1.332537 | -1.365365 | -1.43658 | -1.386271 | -0.400867 | -0.363529 | -0.349843 | -0.345271 | -0.38493 | -0.532832 | -0.468906 | -0.387559 | -0.355528 | -0.339138 | -0.331866 | -0.365115 | -0.43703 | -0.386618 | 0.413119 | 0.380437 | 0.358537 | 0.294901 | 0.482846 | 0.40026 | 0.359283 | -5 | -5 | 0 | 0 | -5 | 10 | -10 | -1.661762 | -1.637959 | -1.626056 | -1.620252 | -1.644221 | 0 | 0 |  | 1452.829 | 0 |  | 1454.658 | 0 |  | 738.622 | 0 |  | 738.541 | 0 |  | 1407.922 | 0 |  | 1417.828 | 0 |  | 762.976 | 0 |  | 762.8 | 0 |  | 1406.3979 | 0 |  | 1433.068 | 0 |  | 773.699 | 0 |  | 773.94 | 0 |  | 1530.274 | 0 |  | 1531.137 | 0 |  | 779.999 | 0 |  | 779.815 | 0 |  | 1510.2841 | 0 |  | 1510.665 | 0 |  | 751.706 | 0 |  | 751.497 | 0 |  | 1517.9041 | 0 |  | 1518.234 | 0 |  | 733.501 | 0.102 |  | 733.757 | 0.102 |  | 1495.8571 | 0 |  | 1496.339 | 0 |  | 768.019 | 0.025 |  | 768.247 | 0.025 | 125.2625 | 120.9983 | 101.8084284 | 93.78998 | 98.57796025 | 117.7907 | 100.8592 | 0 | 0 | 0 | 0 | 0 | -26.3676384 | -6.4292226 | -46.221 | -32.23574 | -18.54867261 | -13.90902 | -14.85927 | 4.27526208 | -4.022958442 | 0 | 0 | 0 | 0 | 0 | 0 | 0 | 8.30881 | 8.189795 | 0 | 0 | 8.221105 | 0 | 0 | -40.07151 | -35.88162 | -34.05897 | -32.85699 | -34.79548 | -24.17192368 | -28.61096 | 47.2788 | 61.0707 | 49.20079 | 47.02397 | 57.14432 | 71.52636 | 61.79608
201 | E11524 | 2017-04-19 08:32 | 53.981 | 56.1238 | 36 | 41 | 1.4197 | 467.1739 | 16455 | 31 | 239962 | 239921 | 139147 | 139154 | 139261 | 139303 | 221069 | 221077 | 221036 | 221028 | 215335 | 215350 | 216036 | 216044 | 294066 | 294017 | 1362.8101 | 7061.354 | 6 | 147.8613 | 147.8613 | 147.8613 | 130.171 | 130.171 | 64.6422 | 64.6422 | 1171.6797 | 1110.5476 | 1055.8334 | 936.1569 | 1048.2914 | 998.6116 | 986.6847 | 974.7772 | 962.5223 | 956.1039 | 949.0609 | 938.3638 | 16 | 19.6 | 32.3265 | 21.6599 | 14.1266 | 10.1242 | 7.4688 | 5.6487 | 4.4219 | 3.8555 | 3.8383 | 103.35 | 134.52 | 159.39 | 203.52 | 225.33 | 286.5 | 305.61 | 388.6 | 405.55 | 521.89 | 518.77 | 669.45 | 609.87 | 776.71 | 49.8 | 46.5 | 8.2353 | 3.53 | 3.3187 | 3.3187 | -1.0693 | 3.3187 | 6214037 | 1 |  |  | 3.6407 | 6.5736 | 8.0707 | 10.2257 | 12.0586 | 16.6136 | 4.834 | 6.948 | 8.664 | 11.39 | 12.8 | 19.498 | 24.9786 | 24.9206 | 24.9647 | 25.0041 | 25.01 | 25.0561 |  | 16680 | 617 | 4 |  | CC007 | 381 | 1166 | 9 | 2 | 35 | 31.5 | 3.53 | 1479.4286 | 1489.9357 | 1272.1786 | 1206.3286 | 1184.0215 | 1086.3643 | 924.35 | 101.2907 | 100.2729 | 99.4414 | 99.4057 | 96.7757 | 51.7057 | 65.3693 | 32.3265 | 21.6599 | 14.1266 | 10.1242 | 7.4688 | 5.6487 | 4.4219 | 3.8555 | 0 | 0 | 0 | 0 | 0 | 0.1016 | 0.0254 | 0 | 0 | 0 | 0 | 0 | 0 | 0 | 0.033221 | 0.025923 | 0.01982 | 0.010951 | 0.011519 | 0.012181 | 0.010482 | -0.001022 | -0.002979 | -0.006731 | -0.001243 | -0.001536 | -0.01475 | -0.007585 | 0.083338 | 0.08021 | 0.078353 | 0.075311 | 0.080092 | 0.107285 | 0.100934 | -0.243432 | -0.239572 | -0.237569 | -0.236648 | -0.240711 | -0.249594 | -0.243211 | -1.392458 | -1.360624 | -1.344225 | -1.336867 | -1.370789 | -1.444192 | -1.391824 | -0.383226 | -0.347594 | -0.334536 | -0.330255 | -0.368163 | -0.509149 | -0.448918 | -0.393462 | -0.360747 | -0.344027 | -0.33637 | -0.370147 | -0.443752 | -0.390754 | 0.414646 | 0.381828 | 0.361362 | 0.297581 | 0.488937 | 0.406312 | 0.36661 | 10 | 10 | 10 | 10 | 0 | 0 | 0 | -1.590806 | -1.56801 | -1.556358 | -1.550694 | -1.573811 | 0 | 0 |  | 1452.829 | 0 |  | 1454.658 | 0 |  | 738.622 | 0 |  | 738.541 | 0 |  | 1407.922 | 0 |  | 1417.828 | 0 |  | 762.976 | 0 |  | 762.8 | 0 |  | 1406.3979 | 0 |  | 1433.068 | 0 |  | 773.699 | 0 |  | 773.94 | 0 |  | 1530.274 | 0 |  | 1531.137 | 0 |  | 779.999 | 0 |  | 779.815 | 0 |  | 1510.2841 | 0 |  | 1510.665 | 0 |  | 751.706 | 0 |  | 751.497 | 0 |  | 1517.9041 | 0 |  | 1518.234 | 0 |  | 733.501 | 0.102 |  | 733.757 | 0.102 |  | 1495.8571 | 0 |  | 1496.339 | 0 |  | 768.019 | 0.025 |  | 768.247 | 0.025 | 123.2926 | 119.5077 | 99.67901 | 90.84981 | 94.83065 | 116.5506 | 93.2983429 | 0 | 0 | 0 | 0 | 0 | -25.3587504 | -6.1775594 | -44.83576 | -31.21816 | -17.59456 | -12.9783 | -13.68459 | 3.710129248 | -4.032114128 | 0 | 0 | 0 | 0 | 0 | 0 | 0 | -15.90806 | -15.6801 | -15.56358 | -15.50694 | 0 | 0 | 0 | -38.81723 | -34.85426 | -33.26673 | -32.82923 | -35.62923 | -26.32591 | -29.34546 | 23.73158 | 37.75523 | 33.25414 | 29.53534 | 45.51683 | 68.57607 | 53.74321
201 | E11525 | 2017-04-19 08:33 | 54 | 56.104 | 42 | 41 | 1.4197 | 467.5251 | 16471 | 31 | 239962 | 239921 | 139147 | 139154 | 139261 | 139303 | 221069 | 221077 | 221036 | 221028 | 215335 | 215350 | 216036 | 216044 | 294066 | 294017 | 1362.8101 | 7061.354 | 6 | 148.2149 | 148.2149 | 148.2149 | 130.5246 | 130.5246 | 64.9958 | 64.9958 | 1172.8516 | 1117.4498 | 1070.1666 | 935.9477 | 1048.8341 | 999.0773 | 987.1579 | 975.254 | 963.0766 | 956.4855 | 949.3233 | 938.5715 | 16.2 | 25.4 | 32.28 | 21.5608 | 14.0267 | 10.0406 | 7.408 | 5.636 | 4.4191 | 3.8556 | 3.8391 | 103.7 | 133.49 | 160.79 | 203.45 | 227.11 | 286.14 | 307.96 | 388.21 | 408.05 | 517.99 | 518.88 | 662.13 | 609.7 | 770.95 | 50 | 46.5 | 7.5423 | 3.29 | 3.4576 | 3.4576 | -1.4199 | 3.4576 | 6214037 | 2 |  |  | 3.6736 | 6.5336 | 8.1714 | 10.41 | 12.2543 | 16.8086 | 4.54 | 6.814 | 8.878 | 11.744 | 12.944 | 19.286 | 24.9473 | 24.9488 | 24.9531 | 24.9524 | 24.9998 | 24.9072 |  | 16680 | 617 | 5 |  | CC007 | 381 | 1166 | 9 | 2 | 35 | 34 | 3.29 | 1494.0571 | 1511.4857 | 1287.4429 | 1212.1143 | 1176.5571 | 1090.0714 | 934.3857 | 87.4379 | 85.5357 | 80.1657 | 81.0293 | 88.7343 | 48.705 | 65.2379 | 32.28 | 21.5608 | 14.0267 | 10.0406 | 7.408 | 5.636 | 4.4191 | 3.8556 | 0 | 0 | 0 | 0 | 0 | 0.1016 | 0.0254 | 0 | 0 | 0 | 0 | 0 | 0 | 0 | 0.035095 | 0.027809 | 0.021837 | 0.011444 | 0.012407 | 0.01392 | 0.012103 | -0.001021 | -0.002975 | -0.006728 | -0.00124 | -0.001536 | -0.014948 | -0.007679 | 0.083342 | 0.080211 | 0.078355 | 0.075314 | 0.080098 | 0.107289 | 0.100933 | -0.243351 | -0.239516 | -0.237495 | -0.236579 | -0.240605 | -0.249484 | -0.243138 | -1.392472 | -1.360713 | -1.344159 | -1.336851 | -1.370589 | -1.443283 | -1.391358 | -0.383097 | -0.347394 | -0.334392 | -0.330102 | -0.368114 | -0.508947 | -0.44863 | -0.393474 | -0.361017 | -0.344134 | -0.336507 | -0.369934 | -0.443837 | -0.391058 | 0.414438 | 0.381048 | 0.359535 | 0.296144 | 0.487442 | 0.40622 | 0.366745 | 10 | 10 | 10 | 10 | 0 | -10 | 10 | -1.590073 | -1.567287 | -1.555611 | -1.549932 | -1.573025 | 0 | 0 |  | 1452.829 | 0 |  | 1454.658 | 0 |  | 738.622 | 0 |  | 738.541 | 0 |  | 1407.922 | 0 |  | 1417.828 | 0 |  | 762.976 | 0 |  | 762.8 | 0 |  | 1406.3979 | 0 |  | 1433.068 | 0 |  | 773.699 | 0 |  | 773.94 | 0 |  | 1530.274 | 0 |  | 1531.137 | 0 |  | 779.999 | 0 |  | 779.815 | 0 |  | 1510.2841 | 0 |  | 1510.665 | 0 |  | 751.706 | 0 |  | 751.497 | 0 |  | 1517.9041 | 0 |  | 1518.234 | 0 |  | 733.501 | 0.102 |  | 733.757 | 0.102 |  | 1495.8571 | 0 |  | 1496.339 | 0 |  | 768.019 | 0.025 |  | 768.247 | 0.025 | 124.5177 | 121.2378 | 100.8776 | 91.28918 | 94.23987 | 116.9527 | 94.31035 | 0 | 0 | 0 | 0 | 0 | -25.3475744 | -6.1757052 | -47.44709 | -33.79195 | -20.3089 | -13.64123 | -14.89967 | 1.483694924 | -6.155367792 | 0 | 0 | 0 | 0 | 0 | 0 | 0 | -15.90073 | -15.67287 | -15.55611 | -15.49932 | 0 | 0 | 0 | -33.4972 | -29.71459 | -26.80677 | -26.74793 | -32.66434 | -24.78826 | -29.26768 | 27.67269 | 42.05837 | 38.20581 | 35.40069 | 46.67586 | 68.30053 | 52.7116
201 | E11526 | 2017-04-19 08:35 | 53.7404 | 55.9021 | 58 | 41 | 1.4197 | 467.3873 | 16465 | 30 | 239962 | 239921 | 139147 | 139154 | 139261 | 139303 | 221069 | 221077 | 221036 | 221028 | 215335 | 215350 | 216036 | 216044 | 294066 | 294017 | 1362.8101 | 7094.7412 | 6 | 148.5683 | 148.5683 | 148.5683 | 130.8781 | 130.8781 | 65.3492 | 65.3492 | 1175.1953 | 1115.7598 | 1062 | 938.3007 | 1051.837 | 1001.6273 | 989.4696 | 977.2565 | 964.8165 | 957.9938 | 950.5011 | 939.7675 | 16 | 19.6 | 32.2516 | 21.4379 | 13.9903 | 10.0255 | 7.4083 | 5.6274 | 4.4381 | 3.8538 | 3.8372 | 103.7 | 135.56 | 160.67 | 205.36 | 227.35 | 289.52 | 308.65 | 392.52 | 408.2 | 524.18 | 518.88 | 667.73 | 608.9 | 776.67 | 49.3 | 46.3 | 8.7353 | 3.7 | 3.7357 | 3.7357 | -1.739 | 3.7357 | 6214037 | 1 |  |  | 3.6586 | 6.5393 | 8.0629 | 10.3629 | 12.2586 | 17.2971 | 4.018 | 6.926 | 8.73 | 11.606 | 13.862 | 20.216 | 25.1076 | 24.9719 | 24.9639 | 24.9396 | 25.1204 | 24.6746 |  | 16680 | 617 | 6 |  | CC007 | 381 | 1166 | 9 | 2 | 35 | 13.500001 | 3.7 | 1485.2 | 1492.6786 | 1267.3071 | 1191.0571 | 1157.55 | 1048.4785 | 951.2286 | 82.1321 | 80.8086 | 75.9507 | 77.3757 | 92.2014 | 49.9757 | 65.7057 | 32.2516 | 21.4379 | 13.9903 | 10.0255 | 7.4083 | 5.6274 | 4.4381 | 3.8538 | 0 | 0 | 0 | 0 | 0 | 0.1016 | 0.0254 | 0 | 0 | 0 | 0 | 0 | 0 | 0 | 0.036615 | 0.029439 | 0.023712 | 0.012138 | 0.013521 | 0.01478 | 0.01292 | -0.001021 | -0.002976 | -0.006729 | -0.001241 | -0.001537 | -0.015368 | -0.007904 | 0.083332 | 0.080204 | 0.078352 | 0.075313 | 0.080097 | 0.107304 | 0.100912 | -0.243538 | -0.239674 | -0.237616 | -0.236669 | -0.240702 | -0.249435 | -0.243263 | -1.392377 | -1.360523 | -1.343694 | -1.336145 | -1.369907 | -1.439528 | -1.388998 | -0.383341 | -0.347706 | -0.334781 | -0.330564 | -0.368615 | -0.509887 | -0.448796 | -0.393576 | -0.360829 | -0.34368 | -0.335823 | -0.369224 | -0.442559 | -0.391379 | 0.414447 | 0.380888 | 0.358832 | 0.295326 | 0.486532 | 0.40585 | 0.366602 | 10 | 10 | 10 | 10 | 0 | -20 | 20 | -1.59008 | -1.567294 | -1.555623 | -1.549946 | -1.573042 | 0 | 0 |  | 1452.829 | 0 |  | 1454.658 | 0 |  | 738.622 | 0 |  | 738.541 | 0 |  | 1407.922 | 0 |  | 1417.828 | 0 |  | 762.976 | 0 |  | 762.8 | 0 |  | 1406.3979 | 0 |  | 1433.068 | 0 |  | 773.699 | 0 |  | 773.94 | 0 |  | 1530.274 | 0 |  | 1531.137 | 0 |  | 779.999 | 0 |  | 779.815 | 0 |  | 1510.2841 | 0 |  | 1510.665 | 0 |  | 751.706 | 0 |  | 751.497 | 0 |  | 1517.9041 | 0 |  | 1518.234 | 0 |  | 733.501 | 0.102 |  | 733.757 | 0.102 |  | 1495.8571 | 0 |  | 1496.339 | 0 |  | 768.019 | 0.025 |  | 768.247 | 0.025 | 123.7646864 | 119.7188 | 99.29605 | 89.70208 | 92.71628235 | 112.5059 | 95.99038 | 0 | 0 | 0 | 0 | 0 | -25.342596 | -6.1788802 | -49.56027 | -36.00352 | -22.81996 | -14.55997 | -16.41697 | 0.846442464 | -6.967213968 | 0 | 0 | 0 | 0 | 0 | 0 | 0 | -15.9008 | -15.67294 | -15.55623 | -15.49946 | 0 | 0 | 0 | -31.4846 | -28.09764 | -25.42685 | -25.57762 | -33.98682 | -25.48196 | -29.48846 | 26.81902 | 39.9447 | 35.49301 | 34.06503 | 42.3125 | 62.52782 | 53.35583
201 | E11527 | 2017-04-19 08:36 | 53.8689 | 55.9494 | 37 | 41 | 1.4197 | 466.671 | 16453 | 30 | 239962 | 239921 | 139147 | 139154 | 139261 | 139303 | 221069 | 221077 | 221036 | 221028 | 215335 | 215350 | 216036 | 216044 | 294066 | 294017 | 1362.8101 | 7094.7412 | 6 | 148.9213 | 148.9213 | 148.9213 | 131.231 | 131.231 | 65.7022 | 65.7022 | 1174.0234 | 1121.3707 | 1072.5 | 934.9615 | 1051.2689 | 1000.2756 | 987.7509 | 975.5049 | 962.9413 | 956.03 | 948.3475 | 937.2104 | 16 | 23.8 | 32.3592 | 21.5737 | 14.0584 | 10.0313 | 7.3816 | 5.6047 | 4.4087 | 3.8559 | 3.8413 | 101.88 | 132.88 | 157.48 | 202.26 | 223.08 | 285.31 | 303.07 | 387.5 | 402.01 | 517.91 | 510.44 | 661.32 | 598.04 | 767.42 | 50.9 | 46.4 | 10.7097 | 3.19 | 3.571 | 3.571 | -1.0994 | 3.571 | 6214037 | 2 |  |  | 3.6743 | 6.5636 | 8.0643 | 10.2871 | 12.3907 | 16.9143 | 3.896 | 6.858 | 8.8 | 11.498 | 13.392 | 19.95 | 25.0549 | 24.9177 | 24.968 | 24.9139 | 24.9844 | 25.0413 |  | 16680 | 617 | 7 |  | CC007 | 381 | 1166 | 9 | 2 | 35 | 30 | 3.19 | 1494.7858 | 1503.15 | 1294.9 | 1211.7214 | 1161.2357 | 1074.4143 | 907.3143 | 57.0771 | 55.8814 | 54.5207 | 53.9914 | 61.9493 | 43.1929 | 57.0636 | 32.3592 | 21.5737 | 14.0584 | 10.0313 | 7.3816 | 5.6047 | 4.4087 | 3.8559 | 0 | 0 | 0 | 0 | 0 | 0.1016 | 0.0254 | 0 | 0 | 0 | 0 | 0 | 0 | 0 | 0.038229 | 0.030851 | 0.025124 | 0.012701 | 0.014343 | 0.015663 | 0.013713 | -0.000991 | -0.00287 | -0.006473 | -0.001039 | -0.001538 | -0.015533 | -0.007987 | 0.083328 | 0.080197 | 0.078341 | 0.075301 | 0.080089 | 0.107281 | 0.100937 | -0.24369 | -0.239852 | -0.237842 | -0.236901 | -0.240854 | -0.249449 | -0.243056 | -1.393159 | -1.361517 | -1.34507 | -1.337452 | -1.369982 | -1.43467 | -1.382947 | -0.383653 | -0.347913 | -0.334854 | -0.3306 | -0.368795 | -0.509933 | -0.449758 | -0.393283 | -0.360796 | -0.344038 | -0.336286 | -0.369309 | -0.443086 | -0.389891 | 0.414422 | 0.381131 | 0.358997 | 0.295298 | 0.48574 | 0.405615 | 0.366853 | 0 | 0 | 0 | 0 | 0 | -30 | 30 | -1.590821 | -1.568023 | -1.556339 | -1.550652 | -1.573527 | 0 | 0 |  | 1452.829 | 0 |  | 1454.658 | 0 |  | 738.622 | 0 |  | 738.541 | 0 |  | 1407.922 | 0 |  | 1417.828 | 0 |  | 762.976 | 0 |  | 762.8 | 0 |  | 1406.3979 | 0 |  | 1433.068 | 0 |  | 773.699 | 0 |  | 773.94 | 0 |  | 1530.274 | 0 |  | 1531.137 | 0 |  | 779.999 | 0 |  | 779.815 | 0 |  | 1510.2841 | 0 |  | 1510.665 | 0 |  | 751.706 | 0 |  | 751.497 | 0 |  | 1517.9041 | 0 |  | 1518.234 | 0 |  | 733.501 | 0.102 |  | 733.757 | 0.102 |  | 1495.8571 | 0 |  | 1496.339 | 0 |  | 768.019 | 0.025 |  | 768.247 | 0.025 | 124.5575 | 120.5481 | 101.4437609 | 91.24383 | 93.00221 | 115.2642 | 91.58158 | 0 | 0 | 0 | 0 | 0 | -25.3440184 | -6.1736224 | -51.87845 | -38.09661 | -25.08690057 | -15.59737 | -17.54261951 | -0.1865071 | -7.918754522 | 0 | 0 | 0 | 0 | 0 | 0 | 0 | 0 | 0 | 0 | 0 | 0 | 0 | 0 | -21.8978 | -19.44187 | -18.25647 | -17.84955684 | -22.84659 | -22.02549 | -25.66481 | 50.78126 | 63.00965 | 58.10039 | 57.79691 | 52.61299 | 67.70823 | 51.8244
201 | E11528 | 2017-04-19 08:38 | 53.6843 | 55.7741 | 54 | 41 | 1.4197 | 467.3391 | 16468 | 30 | 239962 | 239921 | 139147 | 139154 | 139261 | 139303 | 221069 | 221077 | 221036 | 221028 | 215335 | 215350 | 216036 | 216044 | 294066 | 294017 | 1362.8101 | 7111.4429 | 6 | 149.2747 | 149.2747 | 149.2747 | 131.5844 | 131.5844 | 66.0556 | 66.0556 | 1183.3984 | 1119.1719 | 1064 | 935.2026 | 1042.4495 | 992.5805 | 980.6425 | 968.847 | 956.7147 | 950.4064 | 943.1587 | 932.6597 | 16 | 23.8 | 32.2579 | 21.5836 | 14.1495 | 10.1328 | 7.4761 | 5.6693 | 4.4488 | 3.8522 | 3.8389 | 103.27 | 134.09 | 159.32 | 202.03 | 225.57 | 284.92 | 306.52 | 387.4 | 407.69 | 519.38 | 518.82 | 664.23 | 610.09 | 775.58 | 49.4 | 46.6 | 11.6492 | 2.71 | 2.6275 | 2.6275 | -0.8588 | 2.6275 | 6214037 | 1 |  |  | 3.6457 | 6.6429 | 8.1779 | 10.3679 | 12.3893 | 16.6043 | 4.044 | 6.87 | 8.85 | 12.02 | 14.26 | 18.062 | 25.1163 | 24.9718 | 24.9621 | 25.0107 | 24.9184 | 24.8816 |  | 16680 | 617 | 8 |  | CC007 | 381 | 1166 | 9 | 2 | 35 | 43.5 | 2.71 | 1492.2072 | 1509.0215 | 1287.85 | 1221.6857 | 1186.5929 | 1085.2357 | 987.0286 | 56.5007 | 54.6471 | 54.5857 | 55.225 | 53.8864 | 42.4121 | 54.5757 | 32.2579 | 21.5836 | 14.1495 | 10.1328 | 7.4761 | 5.6693 | 4.4488 | 3.8522 | 0 | 0 | 0 | 0 | 0 | 0.1016 | 0.0254 | 0 | 0 | 0 | 0 | 0 | 0 | 0 | 0.040179 | 0.032952 | 0.027353 | 0.013656 | 0.015289 | 0.016823 | 0.014874 | -0.000952 | -0.002778 | -0.006274 | -0.000945 | -0.001539 | -0.015581 | -0.007971 | 0.083313 | 0.080182 | 0.078328 | 0.075289 | 0.080066 | 0.10725 | 0.100841 | -0.243909 | -0.240078 | -0.238051 | -0.2371 | -0.241199 | -0.249484 | -0.243424 | -1.392646 | -1.361104 | -1.34474 | -1.336843 | -1.371104 | -1.428314 | -1.379075 | -0.383837 | -0.348051 | -0.335059 | -0.330795 | -0.368705 | -0.510062 | -0.448506 | -0.393683 | -0.361252 | -0.344255 | -0.336521 | -0.370497 | -0.443724 | -0.393327 | 0.414801 | 0.381954 | 0.361108 | 0.297025 | 0.487673 | 0.406579 | 0.36669 | -10 | -10 | -10 | -10 | 0 | -40 | 40 | -1.590598 | -1.567808 | -1.556235 | -1.550609 | -1.573765 | 0 | 0 |  | 1452.829 | 0 |  | 1454.658 | 0 |  | 738.622 | 0 |  | 738.541 | 0 |  | 1407.922 | 0 |  | 1417.828 | 0 |  | 762.976 | 0 |  | 762.8 | 0 |  | 1406.3979 | 0 |  | 1433.068 | 0 |  | 773.699 | 0 |  | 773.94 | 0 |  | 1530.274 | 0 |  | 1531.137 | 0 |  | 779.999 | 0 |  | 779.815 | 0 |  | 1510.2841 | 0 |  | 1510.665 | 0 |  | 751.706 | 0 |  | 751.497 | 0 |  | 1517.9041 | 0 |  | 1518.234 | 0 |  | 733.501 | 0.102 |  | 733.757 | 0.102 |  | 1495.8571 | 0 |  | 1496.339 | 0 |  | 768.019 | 0.025 |  | 768.247 | 0.025 | 124.3203 | 120.9964 | 100.8747148 | 91.97949 | 95.00575 | 116.3915 | 99.53295 | 0 | 0 | 0 | 0 | 0 | -25.3475744 | -6.1829696 | -54.62932 | -41.06995 | -28.34577446 | -16.99261 | -18.85268 | -1.773965988 | -9.519754725 | 0 | 0 | 0 | 0 | 0 | 0 | 0 | 15.90598 | 15.67808 | 15.56235 | 15.50609 | 0 | 0 | 0 | -21.68706 | -19.01998 | -18.28943 | -18.26815 | -19.86819 | -21.6328 | -24.47753 | 63.90985 | 76.58451 | 69.80186 | 72.22482 | 56.28488 | 67.63719 | 59.3527
201 | E11529 | 2017-04-19 08:39 | 53.6981 | 55.7372 | 45 | 41 | 1.4197 | 469.7745 | 16555 | 30 | 239962 | 239921 | 139147 | 139154 | 139261 | 139303 | 221069 | 221077 | 221036 | 221028 | 215335 | 215350 | 216036 | 216044 | 294066 | 294017 | 1362.8101 | 7128.146 | 6 | 149.63 | 149.63 | 149.63 | 131.9397 | 131.9397 | 66.4109 | 66.4109 | 1181.0547 | 1108.4502 | 1053 | 934.9805 | 1041.3853 | 992.4756 | 981.076 | 969.7629 | 958.026 | 951.7593 | 945.187 | 934.5434 | 15.8 | 18.8 | 32.5208 | 21.6592 | 14.1217 | 10.0465 | 7.3937 | 5.6369 | 4.3998 | 3.8542 | 3.841 | 103.33 | 133.27 | 159.49 | 202.64 | 226.55 | 286.32 | 308.32 | 389.65 | 408.35 | 517.78 | 520.04 | 663.94 | 610.06 | 772.22 | 50.2 | 46.4 | 10.608 | 3.02 | 2.922 | 2.922 | -0.7704 | 2.922 | 6214079 | 2 |  |  | 3.7507 | 6.66 | 8.3036 | 10.5764 | 12.5221 | 17.155 | 4.832 | 6.986 | 9.244 | 11.818 | 13.164 | 20.494 | 24.9774 | 24.9114 | 24.9296 | 25.0854 | 24.9136 | 24.8636 |  | 16680 | 617 | 9 |  | CC007 | 381 | 1166 | 9 | 2 | 35 | 40 | 3.02 | 1497.7786 | 1509.3785 | 1294.5428 | 1203.4928 | 1152.9785 | 1110.7572 | 881.8714 | 83.8971 | 87.4643 | 93.9736 | 94.5429 | 65.0371 | 46.02 | 57.3414 | 32.5208 | 21.6592 | 14.1217 | 10.0465 | 7.3937 | 5.6369 | 4.3998 | 3.8542 | 0 | 0 | 0 | 0 | 0 | 0.1016 | 0.0254 | 0 | 0 | 0 | 0 | 0 | 0 | 0 | 0.040345 | 0.033185 | 0.027607 | 0.014062 | 0.015797 | 0.016751 | 0.014853 | -0.000952 | -0.002779 | -0.006274 | -0.000945 | -0.001539 | -0.015486 | -0.007944 | 0.083321 | 0.080193 | 0.078336 | 0.075299 | 0.080086 | 0.10725 | 0.100951 | -0.243727 | -0.239868 | -0.237874 | -0.236891 | -0.240888 | -0.249608 | -0.242986 | -1.392802 | -1.361007 | -1.3449 | -1.336744 | -1.370189 | -1.435893 | -1.382328 | -0.383481 | -0.34781 | -0.334746 | -0.330568 | -0.368731 | -0.509349 | -0.450078 | -0.393846 | -0.361147 | -0.344406 | -0.336417 | -0.369536 | -0.444434 | -0.389264 | 0.414721 | 0.381794 | 0.360116 | 0.296016 | 0.48722 | 0.405619 | 0.366893 | -10 | -10 | -10 | -10 | 0 | -30 | 30 | -1.590346 | -1.567565 | -1.556093 | -1.550525 | -1.573734 | 0 | 0 |  | 1452.829 | 0 |  | 1454.658 | 0 |  | 738.622 | 0 |  | 738.541 | 0 |  | 1407.922 | 0 |  | 1417.828 | 0 |  | 762.976 | 0 |  | 762.8 | 0 |  | 1406.3979 | 0 |  | 1433.068 | 0 |  | 773.699 | 0 |  | 773.94 | 0 |  | 1530.274 | 0 |  | 1531.137 | 0 |  | 779.999 | 0 |  | 779.815 | 0 |  | 1510.2841 | 0 |  | 1510.665 | 0 |  | 751.706 | 0 |  | 751.497 | 0 |  | 1517.9041 | 0 |  | 1518.234 | 0 |  | 733.501 | 0.102 |  | 733.757 | 0.102 |  | 1495.8571 | 0 |  | 1496.339 | 0 |  | 768.019 | 0.025 |  | 768.247 | 0.025 | 124.7964 | 121.0416 | 101.4093 | 90.6218 | 92.33744 | 119.1287097 | 89.0258 | 0 | 0 | 0 | 0 | 0 | -25.3601728 | -6.1718444 | -54.86665 | -41.38278 | -28.6907517 | -17.53407 | -19.53615 | -1.816404645 | -9.550504152 | 0 | 0 | 0 | 0 | 0 | 0 | 0 | 15.90346 | 15.67565 | 15.56093 | 15.50525 | 0 | 0 | 0 | -32.17294 | -30.42096 | -31.45729 | -31.25286 | -23.98119 | -23.44024098 | -25.8081 | 53.66028 | 64.9135 | 56.8222 | 57.34013 | 48.82009 | 68.51189 | 47.49535
201 | E11530 | 2017-04-19 08:41 | 53.4291 | 55.4968 | 62 | 41 | 1.4197 | 468.9831 | 16515 | 30 | 239962 | 239921 | 139147 | 139154 | 139261 | 139303 | 221069 | 221077 | 221036 | 221028 | 215335 | 215350 | 216036 | 216044 | 294066 | 294017 | 1362.8101 | 7166.0181 | 6 | 149.9846 | 149.9846 | 149.9846 | 132.2944 | 132.2944 | 66.7656 | 66.7656 | 1178.7109 | 1099.168 | 1039 | 931.3766 | 1040.1444 | 991.2042 | 979.9576 | 968.7723 | 957.3754 | 951.483 | 944.679 | 934.819 | 16 | 17.8 | 32.6247 | 21.7464 | 14.1774 | 10.115 | 7.4348 | 5.655 | 4.4583 | 3.8524 | 3.8372 | 103 | 135.94 | 158.94 | 205.64 | 225.52 | 290.46 | 307.21 | 395.58 | 407.66 | 528.66 | 518.67 | 672.6 | 609.95 | 785.86 | 50.4 | 46.4 | 7.4607 | 3.82 | 3.9678 | 3.9678 | -1.1315 | 3.9678 | 6214037 | 1 |  |  | 3.6657 | 6.6379 | 8.19 | 10.4614 | 12.49 | 16.8157 | 4.252 | 7.07 | 9.164 | 11.796 | 13.292 | 19.374 | 25.1683 | 24.9168 | 24.9704 | 25.0724 | 24.9307 | 24.9125 |  | 16680 | 617 | 10 |  | CC007 | 381 | 1166 | 9 | 2 | 35 | 39.5 | 3.82 | 1520.6857 | 1521 | 1300.3286 | 1234.9642 | 1189.6215 | 1073.3572 | 1009.9072 | 101.5893 | 99.1936 | 100.9 | 102.23 | 73.7264 | 49.2371 | 59.9971 | 32.6247 | 21.7464 | 14.1774 | 10.115 | 7.4348 | 5.655 | 4.4583 | 3.8524 | 0 | 0 | 0 | 0 | 0 | 0.1016 | 0.0254 | 0 | 0 | 0 | 0 | 0 | 0 | 0 | 0.040558 | 0.033708 | 0.028547 | 0.014826 | 0.016306 | 0.017422 | 0.015473 | -0.000953 | -0.002779 | -0.006476 | -0.00104 | -0.001541 | -0.015334 | -0.007845 | 0.083327 | 0.080197 | 0.078341 | 0.075303 | 0.080086 | 0.107285 | 0.100856 | -0.243605 | -0.239763 | -0.237777 | -0.236824 | -0.24083 | -0.24952 | -0.243567 | -1.392947 | -1.361271 | -1.345577 | -1.337861 | -1.370839 | -1.439849 | -1.391338 | -0.383221 | -0.347534 | -0.334517 | -0.3303 | -0.368305 | -0.509559 | -0.447723 | -0.393998 | -0.361412 | -0.344545 | -0.336681 | -0.370213 | -0.443336 | -0.393746 | 0.414969 | 0.382095 | 0.361041 | 0.296548 | 0.487872 | 0.406796 | 0.366542 | -10 | -10 | 0 | 0 | 0 | -20 | 20 | -1.590879 | -1.568088 | -1.556792 | -1.551194 | -1.574162 | 0 | 0 |  | 1452.829 | 0 |  | 1454.658 | 0 |  | 738.622 | 0 |  | 738.541 | 0 |  | 1407.922 | 0 |  | 1417.828 | 0 |  | 762.976 | 0 |  | 762.8 | 0 |  | 1406.3979 | 0 |  | 1433.068 | 0 |  | 773.699 | 0 |  | 773.94 | 0 |  | 1530.274 | 0 |  | 1531.137 | 0 |  | 779.999 | 0 |  | 779.815 | 0 |  | 1510.2841 | 0 |  | 1510.665 | 0 |  | 751.706 | 0 |  | 751.497 | 0 |  | 1517.9041 | 0 |  | 1518.234 | 0 |  | 733.501 | 0.102 |  | 733.757 | 0.102 |  | 1495.8571 | 0 |  | 1496.339 | 0 |  | 768.019 | 0.025 |  | 768.247 | 0.025 | 126.7142 | 121.979637 | 101.869 | 92.99651 | 95.27203 | 115.1551 | 101.8552 | 0 | 0 | 0 | 0 | 0 | -25.351232 | -6.1866018 | -55.16767 | -42.10275 | -29.69823 | -18.44375 | -20.24044 | -3.006404712 | -10.61313 | 0 | 0 | 0 | 0 | 0 | 0 | 0 | 15.90879 | 15.68088 | 0 | 0 | 0 | 0 | 0 | -38.93115 | -34.47315 | -33.7527653 | -33.766569 | -27.1538 | -25.08921 | -26.86208 | 48.52415 | 61.08462 | 38.41805 | 40.78619 | 47.87779 | 61.70828 | 58.19339
201 | E11531 | 2017-04-19 08:42 | 53.4008 | 55.4093 | 41 | 41 | 1.4197 | 439.4962 | 20580 | 30 | 239962 | 239921 | 139147 | 139154 | 139261 | 139303 | 221069 | 221077 | 221036 | 221028 | 215335 | 215350 | 216036 | 216044 | 294066 | 294017 | 1362.8101 | 7166.0181 | 6 | 150.2262 | 150.2262 | 150.2262 | 132.536 | 132.536 | 67.0071 | 67.0071 | 1174.0234 | 1102.8752 | 1048.6666 | 941.7166 | 1046.9182 | 1001.425 | 991.5585 | 981.9913 | 972.0021 | 964.0746 | 956.1857 | 947.6738 | 15.8 | 22 | 32.2992 | 22.5625 | 15.7686 | 11.8083 | 9.1021 | 7.2632 | 5.8635 | 5.1425 | 5.1205 | 120.8 | 162.47 | 174.04 | 231.26 | 235.28 | 311.34 | 305.39 | 404.64 | 389.03 | 514.61 | 481.04 | 636.13 | 556.18 | 733.8 | 50.9 | 46.7 | 11.3695 | 3.39 | 3.2719 | 3.2719 | -0.8944 | 3.2719 | 6110434 | 2 |  |  | 2.4864 | 4.7293 | 5.6307 | 7.2471 | 8.5514 | 11.4771 | 2.606 | 5.224 | 6.164 | 8.612 | 9.678 | 13.862 | 25.1308 | 24.8301 | 24.9724 | 25.044 | 24.9421 | 25.0576 |  | 16680 | 617 | 11 |  | CC007 | 508 | 1162 | 10 | 2 | 35 | 22 | 3.39 | 1370.6 | 1346.95 | 1179.1072 | 1112.2572 | 1070.55 | 1010.8857 | 915.8143 | 94.3843 | 95.6843 | 95.0779 | 97.9036 | 77.4529 | 50.925 | 58.9279 | 32.2992 | 22.5625 | 15.7686 | 11.8083 | 9.1021 | 7.2632 | 5.8635 | 5.1425 | 0 | 0 | 0 | 0 | 0 | 0.1016 | 0.0254 | 0 | 0 | 0 | 0 | 0 | 0 | 0 | 0.040741 | 0.033917 | 0.028641 | 0.015017 | 0.016309 | 0.017093 | 0.015198 | -0.000964 | -0.002806 | -0.006559 | -0.001104 | -0.001526 | -0.014551 | -0.007409 | 0.083404 | 0.080275 | 0.078412 | 0.075369 | 0.080161 | 0.107405 | 0.101008 | -0.242432 | -0.238568 | -0.236603 | -0.235678 | -0.239626 | -0.248474 | -0.24233 | -1.39096 | -1.359 | -1.342743 | -1.335281 | -1.368031 | -1.440697 | -1.390284 | -0.382885 | -0.347337 | -0.334198 | -0.329938 | -0.368035 | -0.508929 | -0.448006 | -0.391007 | -0.358332 | -0.341993 | -0.334329 | -0.367223 | -0.440968 | -0.389941 | 0.417802 | 0.392387 | 0.364803 | 0.339588 | 0.579533 | 0.497868 | 0.457699 | -5 | -5 | 5 | 5 | 0 | -10 | 10 | -1.579734 | -1.556955 | -1.544831 | -1.538695 | -1.560837 | 0 | 0 |  | 1452.829 | 0 |  | 1454.658 | 0 |  | 738.622 | 0 |  | 738.541 | 0 |  | 1407.922 | 0 |  | 1417.828 | 0 |  | 762.976 | 0 |  | 762.8 | 0 |  | 1406.3979 | 0 |  | 1433.068 | 0 |  | 773.699 | 0 |  | 773.94 | 0 |  | 1530.274 | 0 |  | 1531.137 | 0 |  | 779.999 | 0 |  | 779.815 | 0 |  | 1510.2841 | 0 |  | 1510.665 | 0 |  | 751.706 | 0 |  | 751.497 | 0 |  | 1517.9041 | 0 |  | 1518.234 | 0 |  | 733.501 | 0.102 |  | 733.757 | 0.102 |  | 1495.8571 | 0 |  | 1496.339 | 0 |  | 768.019 | 0.025 |  | 768.247 | 0.025 | 114.3135224 | 108.1264 | 92.45615 | 83.82971 | 85.81635855 | 108.5742 | 92.50457 | 0 | 0 | 0 | 0 | 0 | -25.2449584 | -6.155182 | -55.32821592 | -42.279849 | -29.65045 | -18.57776 | -20.2236 | -3.662251774 | -10.82892 | 0 | 0 | 0 | 0 | 0 | 0 | 0 | 7.89867 | 7.784775 | -7.724155 | -7.693475 | 0 | 0 | 0 | -36.13833 | -33.2347 | -31.77484 | -32.30212 | -28.50538 | -25.91721 | -26.40005 | 30.74564 | 40.39664 | 23.3067 | 25.25636 | 37.08738 | 53.74976 | 49.12041
201 | E11532 | 2017-04-19 08:44 | 53.3023 | 55.3405 | 47 | 43 | 1.4197 | 441.0511 | 20659 | 30 | 239962 | 239921 | 139147 | 139154 | 139261 | 139303 | 221069 | 221077 | 221036 | 221028 | 215335 | 215350 | 216036 | 216044 | 294066 | 294017 | 1362.8101 | 7207.9971 | 6 | 150.4686 | 150.4686 | 150.4686 | 132.7784 | 132.7784 | 67.2495 | 67.2495 | 1183.3984 | 1114.3671 | 1061.8334 | 936.806 | 1072.3535 | 1021.8384 | 1008.1872 | 994.9042 | 981.071 | 970.2134 | 959.4152 | 946.1786 | 15.8 | 18.8 | 32.3356 | 22.3307 | 15.5181 | 11.5746 | 8.9281 | 7.1251 | 5.7907 | 5.1461 | 5.1165 | 116.08 | 162.12 | 167.96 | 232.02 | 227.52 | 313.93 | 295.36 | 407.81 | 373.05 | 518.77 | 458.09 | 637.7 | 526.45 | 725.58 | 49.4 | 46.5 | 15.231 | 3.211111 | 3.7235 | 3.7235 | -0.6888 | 3.7235 | 6110203 | 1 |  |  | 2.3529 | 4.5514 | 5.5429 | 7.165 | 8.4743 | 11.5586 | 2.6 | 4.734 | 6.354 | 8.368 | 9.404 | 13.864 | 25.1366 | 24.8542 | 24.9649 | 25.0581 | 24.9929 | 25.0328 |  | 16680 | 617 | 12 |  | CC007 | 508 | 1162 | 10 | 2 | 35 | 17 | 3.211111 | 1385.8643 | 1358.8643 | 1168.6357 | 1087.9928 | 1060.7357 | 980.4786 | 847.2286 | 55.6629 | 56.0679 | 51.7471 | 51.6086 | 58.5129 | 44.8343 | 55.9886 | 32.3356 | 22.3307 | 15.5181 | 11.5746 | 8.9281 | 7.1251 | 5.7907 | 5.1461 | 0 | 0 | 0 | 0 | 0 | 0.1016 | 0.0254 | 0 | 0 | 0 | 0 | 0 | 0 | 0 | 0.041185 | 0.034374 | 0.029499 | 0.015389 | 0.01698 | 0.017557 | 0.015678 | -0.000951 | -0.002774 | -0.006335 | -0.000963 | -0.001528 | -0.014491 | -0.00738 | 0.083408 | 0.080276 | 0.078418 | 0.07538 | 0.080171 | 0.10743 | 0.101075 | -0.242378 | -0.238548 | -0.236573 | -0.235579 | -0.239539 | -0.24841 | -0.242036 | -1.389629 | -1.358076 | -1.342268 | -1.334103 | -1.366935 | -1.440471 | -1.388066 | -0.38317 | -0.347525 | -0.334487 | -0.330378 | -0.368489 | -0.509657 | -0.449602 | -0.390359 | -0.357957 | -0.341298 | -0.333178 | -0.366071 | -0.439639 | -0.386926 | 0.4169 | 0.39044 | 0.36211 | 0.33478 | 0.57414 | 0.495309 | 0.457368 | -10 | -10 | -5 | -5 | 0 | 0 | 0 | -1.579395 | -1.556581 | -1.544263 | -1.537934 | -1.559889 | 0 | 0 |  | 1452.829 | 0 |  | 1454.658 | 0 |  | 738.622 | 0 |  | 738.541 | 0 |  | 1407.922 | 0 |  | 1417.828 | 0 |  | 762.976 | 0 |  | 762.8 | 0 |  | 1406.3979 | 0 |  | 1433.068 | 0 |  | 773.699 | 0 |  | 773.94 | 0 |  | 1530.274 | 0 |  | 1531.137 | 0 |  | 779.999 | 0 |  | 779.815 | 0 |  | 1510.2841 | 0 |  | 1510.665 | 0 |  | 751.706 | 0 |  | 751.497 | 0 |  | 1517.9041 | 0 |  | 1518.234 | 0 |  | 733.501 | 0.102 |  | 733.757 | 0.102 |  | 1495.8571 | 0 |  | 1496.339 | 0 |  | 768.019 | 0.025 |  | 768.247 | 0.025 | 115.5922 | 109.0842 | 91.64207 | 82.0129 | 85.04024 | 105.3328 | 85.63363 | 0 | 0 | 0 | 0 | 0 | -25.238456 | -6.1477144 | -55.91033 | -42.9152016 | -31.0923 | -19.24577 | -21.12187962 | -4.416484086 | -11.51817 | 0 | 0 | 0 | 0 | 0 | 0 | 0 | 15.79395 | 15.56581 | 7.721315 | 7.68967 | 0 | 0 | 0 | -21.32835 | -19.485 | -17.30873 | -17.05035 | -21.56136 | -22.85011 | -25.17259 | 54.14743 | 62.2498 | 50.96236 | 53.40645 | 42.357 | 52.82776 | 42.79516
201 | E11533 | 2017-04-19 08:45 | 53.3692 | 55.3121 | 36 | 41 | 1.4197 | 442.9625 | 20732 | 30 | 239962 | 239921 | 139147 | 139154 | 139261 | 139303 | 221069 | 221077 | 221036 | 221028 | 215335 | 215350 | 216036 | 216044 | 294066 | 294017 | 1362.8101 | 7207.9971 | 6 | 150.7121 | 150.7121 | 150.7121 | 133.0218 | 133.0218 | 67.493 | 67.493 | 1145.8984 | 1094.9696 | 1040.8334 | 942.3594 | 1049.9447 | 1003.1567 | 991.9558 | 981.0115 | 969.884 | 963.4268 | 956.5643 | 947.1691 | 16 | 19.8 | 32.0462 | 22.4346 | 15.7774 | 11.7986 | 9.0527 | 7.205 | 5.8442 | 5.1403 | 5.1141 | 121.08 | 164.87 | 173.52 | 234.74 | 234.71 | 316.06 | 306.03 | 411.33 | 388.66 | 524.89 | 479.17 | 646.64 | 553.71 | 744.32 | 48.8 | 46.5 | 10.9255 | 4.9 | 5.1236 | 5.1236 | -0.6309 | 5.1236 | 6110434 | 2 |  |  | 2.5543 | 4.6629 | 5.63 | 7.3186 | 8.6029 | 11.5264 | 2.576 | 4.846 | 6.104 | 8.566 | 9.738 | 13.192 | 25.1944 | 24.8426 | 24.9599 | 24.9629 | 24.7854 | 24.9521 |  | 16680 | 617 | 13 |  | CC007 | 508 | 1162 | 10 | 2 | 35 | 62.5 | 4.9 | 1357.8 | 1358.9642 | 1192.2428 | 1147.2214 | 1046.1143 | 991.0643 | 893.3929 | 51.5057 | 53.2121 | 49.02 | 50.5743 | 51.0957 | 42.0543 | 50.9793 | 32.0462 | 22.4346 | 15.7774 | 11.7986 | 9.0527 | 7.205 | 5.8442 | 5.1403 | 0 | 0 | 0 | 0 | 0 | 0.1016 | 0.0254 | 0 | 0 | 0 | 0 | 0 | 0 | 0 | 0.041828 | 0.03491 | 0.029763 | 0.015719 | 0.017681 | 0.01849 | 0.01652 | -0.000948 | -0.002765 | -0.006243 | -0.000929 | -0.001506 | -0.014614 | -0.007409 | 0.083412 | 0.080276 | 0.078414 | 0.075366 | 0.080166 | 0.107418 | 0.101022 | -0.242224 | -0.238428 | -0.236483 | -0.235603 | -0.239511 | -0.248341 | -0.242185 | -1.388904 | -1.35752 | -1.341707 | -1.334383 | -1.367822 | -1.440514 | -1.389853 | -0.382805 | -0.347091 | -0.333956 | -0.329549 | -0.367881 | -0.508814 | -0.447945 | -0.390751 | -0.358637 | -0.3423 | -0.335089 | -0.367214 | -0.44076 | -0.389684 | 0.417532 | 0.392171 | 0.364308 | 0.337711 | 0.577793 | 0.497079 | 0.457155 | -15 | -15 | -15 | -15 | -5 | 10 | -10 | -1.580247 | -1.557461 | -1.545333 | -1.539194 | -1.561736 | 0 | 0 |  | 1452.829 | 0 |  | 1454.658 | 0 |  | 738.622 | 0 |  | 738.541 | 0 |  | 1407.922 | 0 |  | 1417.828 | 0 |  | 762.976 | 0 |  | 762.8 | 0 |  | 1406.3979 | 0 |  | 1433.068 | 0 |  | 773.699 | 0 |  | 773.94 | 0 |  | 1530.274 | 0 |  | 1531.137 | 0 |  | 779.999 | 0 |  | 779.815 | 0 |  | 1510.2841 | 0 |  | 1510.665 | 0 |  | 751.706 | 0 |  | 751.497 | 0 |  | 1517.9041 | 0 |  | 1518.234 | 0 |  | 733.501 | 0.102 |  | 733.757 | 0.102 |  | 1495.8571 | 0 |  | 1496.339 | 0 |  | 768.019 | 0.025 |  | 768.247 | 0.025 | 113.2568136 | 109.0922 | 93.48853 | 86.46149 | 83.8628 | 106.4581 | 90.25234 | 0 | 0 | 0 | 0 | 0 | -25.2314456 | -6.151499 | -56.77839552 | -43.6374804 | -31.55694864 | -19.73552457 | -22.12452085 | -5.583432264 | -12.66295 | 0 | 0 | 0 | 0 | 0 | 0 | 0 | 23.703705 | 23.361915 | 23.179995 | 23.08791 | 7.80868 | 0 | 0 | -19.71664 | -18.46944 | -16.37052312 | -16.66671 | -18.79714 | -21.39782 | -22.83592 | 60.46548 | 70.3472 | 68.74105 | 73.14716 | 50.74982 | 54.24545 | 48.60197
201 | E11534 | 2017-04-19 08:46 | 53.0977 | 54.9757 | 47 | 38 | 1.4197 | 359.3507 | 18762 | 30 | 239962 | 239921 | 139147 | 139154 | 139261 | 139303 | 221069 | 221077 | 221036 | 221028 | 215335 | 215350 | 216036 | 216044 | 294066 | 294017 | 1362.8101 | 7246.2578 | 6 | 150.9096 | 150.9096 | 150.9096 | 133.2193 | 133.2193 | 67.6905 | 67.6905 | 1152.9297 | 1096.9467 | 1042.5 | 941.6774 | 1039.8417 | 994.7506 | 984.1129 | 974.6184 | 964.5698 | 958.8237 | 952.259 | 943.3482 | 15.8 | 20.2 | 32.2607 | 23.0721 | 16.8705 | 12.8871 | 10.1191 | 8.093 | 6.6252 | 5.9138 | 5.881 | 121.97 | 160.44 | 167.88 | 219.19 | 221.2 | 288.6 | 282.19 | 368.54 | 353.3 | 467.41 | 431.54 | 570.83 | 493.86 | 645.63 | 50.6 | 46.4 | 2.9371 | 4.277778 | 4.7574 | 4.7574 | -1.1079 | 4.7574 | 6111247 | 1 |  |  | 2.655 | 4.7693 | 5.7057 | 7.35 | 8.4536 | 11.3971 | 2.902 | 5.368 | 6.76 | 7.904 | 9.18 | 13.57 | 25.0654 | 24.8983 | 24.9888 | 25.0054 | 24.9541 | 25.0106 |  | 16680 | 617 | 14 |  | CC007 | 584 | 1131 | 11 | 2 | 35 | 39 | 4.277778 | 1270.2072 | 1225.2072 | 1128.4714 | 1066.2357 | 1017.4214 | 918.0143 | 786.5214 | 102.0136 | 102.3886 | 105.26 | 104.725 | 75.5943 | 50.8336 | 54.8064 | 32.2607 | 23.0721 | 16.8705 | 12.8871 | 10.1191 | 8.093 | 6.6252 | 5.9138 | 0 | 0 | 0 | 0 | 0 | 0.1016 | 0.0254 | 0 | 0 | 0 | 0 | 0 | 0 | 0 | 0.036454 | 0.030006 | 0.025032 | 0.0124 | 0.013828 | 0.015574 | 0.013868 | -0.000921 | -0.00262 | -0.005592 | -0.000498 | -0.000996 | -0.01212 | -0.006125 | 0.084018 | 0.080875 | 0.078984 | 0.075918 | 0.080738 | 0.108308 | 0.101897 | -0.227665 | -0.223945 | -0.222271 | -0.221407 | -0.225186 | -0.233274 | -0.227307 | -1.396131 | -1.363267 | -1.348743 | -1.341132 | -1.374814 | -1.444296 | -1.391911 | -0.357337 | -0.324402 | -0.311741 | -0.307733 | -0.343101 | -0.47493 | -0.418919 | -0.396837 | -0.362859 | -0.347617 | -0.339939 | -0.373928 | -0.447393 | -0.393909 | 0.421441 | 0.401038 | 0.37776 | 0.371229 | 0.643426 | 0.560383 | 0.520887 | -10 | -10 | -10 | -10 | -5 | 20 | -20 | -1.472688 | -1.45048 | -1.439664 | -1.43379 | -1.454932 | 0 | 0 |  | 1452.829 | 0 |  | 1454.658 | 0 |  | 738.622 | 0 |  | 738.541 | 0 |  | 1407.922 | 0 |  | 1417.828 | 0 |  | 762.976 | 0 |  | 762.8 | 0 |  | 1406.3979 | 0 |  | 1433.068 | 0 |  | 773.699 | 0 |  | 773.94 | 0 |  | 1530.274 | 0 |  | 1531.137 | 0 |  | 779.999 | 0 |  | 779.815 | 0 |  | 1510.2841 | 0 |  | 1510.665 | 0 |  | 751.706 | 0 |  | 751.497 | 0 |  | 1517.9041 | 0 |  | 1518.234 | 0 |  | 733.501 | 0.102 |  | 733.757 | 0.102 |  | 1495.8571 | 0 |  | 1496.339 | 0 |  | 768.019 | 0.025 |  | 768.247 | 0.025 | 106.7203 | 99.0886323 | 89.13119 | 80.94648 | 82.14457 | 99.42829 | 80.14417 | 0 | 0 | 0 | 0 | 0 | -23.7006384 | -5.7735978 | -49.60872 | -37.33443 | -26.21956392 | -15.96215 | -17.64161 | -4.988598384 | -10.77757 | 0 | 0 | 0 | 0 | 0 | 0 | 0 | 14.72688 | 14.5048 | 14.39664 | 14.3379 | 7.27466 | 0 | 0 | -36.45323 | -33.21507 | -32.81385766 | -32.22734 | -25.93648 | -24.1424 | -22.95944 | 35.38519 | 43.04394 | 44.4944 | 47.09489 | 45.84114 | 46.59665 | 40.63356
201 | E11535 | 2017-04-19 08:48 | 52.9466 | 54.7251 | 42 | 38 | 1.4197 | 361.5757 | 18871 | 30 | 239962 | 239921 | 139147 | 139154 | 139261 | 139303 | 221069 | 221077 | 221036 | 221028 | 215335 | 215350 | 216036 | 216044 | 294066 | 294017 | 1362.8101 | 7246.2578 | 6 | 151.1083 | 151.1083 | 151.1083 | 133.4181 | 133.4181 | 67.8892 | 67.8892 | 1161.1328 | 1103.6497 | 1055.6666 | 939.7097 | 1041.8481 | 996.675 | 985.7117 | 975.8511 | 965.4323 | 956.9877 | 948.2111 | 939.0172 | 16 | 22.8 | 32.108 | 22.9161 | 16.7632 | 12.7641 | 10.0403 | 8.0754 | 6.6187 | 5.9109 | 5.8816 | 122.88 | 161.76 | 169.67 | 220.5 | 224.01 | 291.17 | 285.04 | 371.07 | 356.45 | 467.23 | 434.4 | 571.22 | 496.24 | 648.19 | 19.2 | 46.2 | 5.7263 | 4.666667 | 4.6947 | 4.6947 | -0.0725 | 4.6947 | 6111251 | 2 |  |  | 2.6886 | 4.7579 | 5.72 | 7.4257 | 8.5721 | 11.5207 | 2.866 | 5.218 | 6.5 | 8.138 | 9.476 | 13.25 | 24.9358 | 24.9046 | 24.9793 | 25.0714 | 24.9756 | 25.0895 |  | 16680 | 617 | 15 |  | CC007 | 584 | 1131 | 11 | 2 | 35 | 13.5 | 4.666667 | 1262.2928 | 1218.0857 | 1117.55 | 1047.2572 | 1011.8214 | 927.2072 | 791.95 | 100.7593 | 102.9021 | 101.9643 | 100.7493 | 77 | 45.9314 | 59.3679 | 32.108 | 22.9161 | 16.7632 | 12.7641 | 10.0403 | 8.0754 | 6.6187 | 5.9109 | 0 | 0 | 0 | 0 | 0 | 0.1016 | 0.0254 | 0 | 0 | 0 | 0 | 0 | 0 | 0 | 0.037804 | 0.031891 | 0.025739 | 0.012703 | 0.014217 | 0.016646 | 0.014251 | -0.000852 | -0.00252 | -0.006059 | -0.000644 | -0.000998 | -0.01031 | -0.00487 | 0.084016 | 0.080873 | 0.078982 | 0.075916 | 0.080738 | 0.108296 | 0.101881 | -0.227742 | -0.224019 | -0.222333 | -0.221465 | -0.225209 | -0.233209 | -0.227245 | -1.39709 | -1.364209 | -1.349369 | -1.341738 | -1.37474 | -1.440346 | -1.387714 | -0.357348 | -0.324421 | -0.311759 | -0.307758 | -0.343172 | -0.474784 | -0.418691 | -0.396968 | -0.36295 | -0.347704 | -0.339999 | -0.373851 | -0.447869 | -0.394512 | 0.421108 | 0.400421 | 0.377011 | 0.37001 | 0.64162 | 0.559626 | 0.520924 | 0 | 0 | 0 | -5 | -5 | 30 | -30 | -1.47293 | -1.450724 | -1.439915 | -1.433995 | -1.454988 | 0 | 0 |  | 1452.829 | 0 |  | 1454.658 | 0 |  | 738.622 | 0 |  | 738.541 | 0 |  | 1407.922 | 0 |  | 1417.828 | 0 |  | 762.976 | 0 |  | 762.8 | 0 |  | 1406.3979 | 0 |  | 1433.068 | 0 |  | 773.699 | 0 |  | 773.94 | 0 |  | 1530.274 | 0 |  | 1531.137 | 0 |  | 779.999 | 0 |  | 779.815 | 0 |  | 1510.2841 | 0 |  | 1510.665 | 0 |  | 751.706 | 0 |  | 751.497 | 0 |  | 1517.9041 | 0 |  | 1518.234 | 0 |  | 733.501 | 0.102 |  | 733.757 | 0.102 |  | 1495.8571 | 0 |  | 1496.339 | 0 |  | 768.019 | 0.025 |  | 768.247 | 0.025 | 106.0528 | 98.51024 | 88.2663341 | 79.50358 | 81.69244 | 100.4128 | 80.68465795 | 0 | 0 | 0 | 0 | 0 | -23.6940344 | -5.772023 | -51.62526968 | -40.06818 | -26.55558192 | -16.18002 | -18.17268806 | -9.126032256 | -13.01815 | 0 | 0 | 0 | 0 | 0 | 0 | 0 | 0 | 0 | 0 | 7.169975 | 7.27494 | 0 | 0 | -36.00613 | -33.3836 | -31.78829 | -31.0064 | -26.424244 | -21.80749 | -24.85681 | 18.42139 | 25.05846 | 29.92246 | 39.48713 | 44.37044 | 45.78527 | 37.03768
201 | E11536 | 2017-04-19 08:49 | 52.6755 | 54.4366 | 52 | 40 | 1.4197 | 361.8349 | 18893 | 30 | 239962 | 239921 | 139147 | 139154 | 139261 | 139303 | 221069 | 221077 | 221036 | 221028 | 215335 | 215350 | 216036 | 216044 | 294066 | 294017 | 1362.8101 | 7284.4199 | 6 | 151.3072 | 151.3072 | 151.3072 | 133.6169 | 133.6169 | 68.0881 | 68.0881 | 1164.6484 | 1112.6818 | 1057.6666 | 936.8154 | 1052.1034 | 1003.1074 | 989.7269 | 977.8257 | 965.324 | 957.3417 | 948.5938 | 937.6328 | 16 | 22 | 32.1465 | 22.8494 | 16.6732 | 12.7181 | 10.0289 | 8.0604 | 6.604 | 5.915 | 5.8818 | 115.95 | 158.68 | 159.97 | 217.83 | 211.29 | 287.29 | 268.49 | 365.2 | 335.56 | 460.69 | 407.46 | 561.61 | 464.54 | 633.95 | 50.5 | 46.3 | 10.5615 | 4.175 | 3.9424 | 3.9424 | -0.2263 | 3.9424 | 6111250 | 1 |  |  | 2.5879 | 4.6264 | 5.8107 | 7.3343 | 8.5736 | 11.4971 | 3.24 | 5.068 | 6.638 | 8.432 | 9.302 | 13.294 | 24.9412 | 24.9257 | 24.9804 | 25.0386 | 24.9161 | 24.9738 |  | 16680 | 617 | 16 |  | CC007 | 584 | 1131 | 11 | 2 | 35 | 15 | 4.175 | 1299.4143 | 1223.5358 | 1136.7 | 1060.1072 | 1015.7928 | 929.45 | 778.0143 | 63.6479 | 61.7857 | 63.4321 | 65.9493 | 58.6857 | 45.5293 | 54.0643 | 32.1465 | 22.8494 | 16.6732 | 12.7181 | 10.0289 | 8.0604 | 6.604 | 5.915 | 0 | 0 | 0 | 0 | 0 | 0.1016 | 0.0254 | 0 | 0 | 0 | 0 | 0 | 0 | 0 | 0.038467 | 0.032445 | 0.027008 | 0.013307 | 0.014648 | 0.017266 | 0.015011 | -0.000887 | -0.002621 | -0.005595 | -0.000499 | -0.000998 | -0.010538 | -0.004997 | 0.084014 | 0.080875 | 0.078984 | 0.075921 | 0.080739 | 0.1083 | 0.101899 | -0.227759 | -0.223971 | -0.222299 | -0.221398 | -0.225207 | -0.232969 | -0.226938 | -1.397001 | -1.363109 | -1.348605 | -1.340576 | -1.374616 | -1.433373 | -1.380234 | -0.357336 | -0.324514 | -0.311842 | -0.30791 | -0.343231 | -0.474923 | -0.419099 | -0.397074 | -0.362697 | -0.34748 | -0.339548 | -0.37372 | -0.447616 | -0.393702 | 0.42077 | 0.399827 | 0.376158 | 0.368727 | 0.639953 | 0.559039 | 0.520941 | -5 | -10 | -10 | -10 | -5 | 40 | -40 | -1.472664 | -1.45027 | -1.439411 | -1.433502 | -1.454617 | 0 | 0 |  | 1452.829 | 0 |  | 1454.658 | 0 |  | 738.622 | 0 |  | 738.541 | 0 |  | 1407.922 | 0 |  | 1417.828 | 0 |  | 762.976 | 0 |  | 762.8 | 0 |  | 1406.3979 | 0 |  | 1433.068 | 0 |  | 773.699 | 0 |  | 773.94 | 0 |  | 1530.274 | 0 |  | 1531.137 | 0 |  | 779.999 | 0 |  | 779.815 | 0 |  | 1510.2841 | 0 |  | 1510.665 | 0 |  | 751.706 | 0 |  | 751.497 | 0 |  | 1517.9041 | 0 |  | 1518.234 | 0 |  | 733.501 | 0.102 |  | 733.757 | 0.102 |  | 1495.8571 | 0 |  | 1496.339 | 0 |  | 768.019 | 0.025 |  | 768.247 | 0.025 | 109.169 | 98.95346 | 89.7811128 | 80.4844 | 82.01409 | 100.659435 | 79.27888 | 0 | 0 | 0 | 0 | 0 | -23.6696504 | -5.7642252 | -52.49929758 | -40.65336 | -28.87768 | -17.1701 | -18.7635084 | -9.643733544 | -13.82166 | 0 | 0 | 0 | 0 | 0 | 0 | 0 | 7.36332 | 14.5027 | 14.39411 | 14.33502 | 7.273085 | 0 | 0 | -22.74369 | -20.05032 | -19.78079 | -20.30645 | -20.14275 | -21.62291 | -22.65829 | 41.28933 | 52.75247 | 55.51675 | 57.34287 | 50.38092 | 45.72314 | 37.0347
201 | E11537 | 2017-04-19 08:51 | 52.5754 | 54.2504 | 43 | 39 | 1.4197 | 360.1151 | 18795 | 30 | 239962 | 239921 | 139147 | 139154 | 139261 | 139303 | 221069 | 221077 | 221036 | 221028 | 215335 | 215350 | 216036 | 216044 | 294066 | 294017 | 1362.8101 | 7284.4199 | 6 | 151.5051 | 151.5051 | 151.5051 | 133.8149 | 133.8149 | 68.286 | 68.286 | 1168.1641 | 1115.0823 | 1066 | 939.768 | 1049.433 | 1002.9186 | 991.0378 | 980.3593 | 969.0654 | 959.7988 | 950.1335 | 938.306 | 16 | 22.6 | 32.144 | 22.8662 | 16.6772 | 12.6732 | 9.9649 | 8.0397 | 6.6059 | 5.9108 | 5.8828 | 120.59 | 160.73 | 166.54 | 219.63 | 220.42 | 290.75 | 280.64 | 370.97 | 350.3 | 466.32 | 425.93 | 568.29 | 485.26 | 643.81 | 49.2 | 46.5 | 5.3793 | 5.255556 | 6.3237 | 6.3237 | -1.5602 | 6.3237 | 6111250 | 2 |  |  | 2.6864 | 4.7364 | 5.8329 | 7.3936 | 8.6471 | 11.7064 | 2.994 | 5.346 | 6.476 | 8.204 | 9.904 | 13.392 | 24.8942 | 24.9045 | 24.9656 | 25.1147 | 24.9708 | 25.0692 |  | 16680 | 617 | 17 |  | CC007 | 584 | 1131 | 11 | 2 | 35 | 36 | 5.255556 | 1267.3429 | 1211.2715 | 1110.3857 | 1037.3928 | 1004.5286 | 913.6143 | 783.6357 | 56.285 | 59.0736 | 56.1786 | 56.0393 | 53.4486 | 38.8107 | 48.725 | 32.144 | 22.8662 | 16.6772 | 12.6732 | 9.9649 | 8.0397 | 6.6059 | 5.9108 | 0 | 0 | 0 | 0 | 0 | 0.1016 | 0.0254 | 0 | 0 | 0 | 0 | 0 | 0 | 0 | 0.039447 | 0.033953 | 0.027996 | 0.014116 | 0.015529 | 0.017635 | 0.015504 | -0.000879 | -0.002495 | -0.005454 | -0.000469 | -0.000873 | -0.010319 | -0.004867 | 0.084011 | 0.080872 | 0.078982 | 0.075918 | 0.080739 | 0.108309 | 0.101886 | -0.227731 | -0.223979 | -0.222273 | -0.221393 | -0.225149 | -0.233164 | -0.227241 | -1.395451 | -1.362334 | -1.34734 | -1.339705 | -1.372824 | -1.439725 | -1.387451 | -0.357291 | -0.324442 | -0.311832 | -0.307874 | -0.343273 | -0.475147 | -0.418866 | -0.397299 | -0.363004 | -0.347579 | -0.33973 | -0.373651 | -0.447176 | -0.394243 | 0.421008 | 0.400069 | 0.376303 | 0.368576 | 0.639768 | 0.558825 | 0.520951 | -15 | -15 | -15 | -15 | -15 | 30 | -30 | -1.472817 | -1.450623 | -1.439829 | -1.433973 | -1.454972 | 0 | 0 |  | 1452.829 | 0 |  | 1454.658 | 0 |  | 738.622 | 0 |  | 738.541 | 0 |  | 1407.922 | 0 |  | 1417.828 | 0 |  | 762.976 | 0 |  | 762.8 | 0 |  | 1406.3979 | 0 |  | 1433.068 | 0 |  | 773.699 | 0 |  | 773.94 | 0 |  | 1530.274 | 0 |  | 1531.137 | 0 |  | 779.999 | 0 |  | 779.815 | 0 |  | 1510.2841 | 0 |  | 1510.665 | 0 |  | 751.706 | 0 |  | 751.497 | 0 |  | 1517.9041 | 0 |  | 1518.234 | 0 |  | 733.501 | 0.102 |  | 733.757 | 0.102 |  | 1495.8571 | 0 |  | 1496.339 | 0 |  | 768.019 | 0.025 |  | 768.247 | 0.025 | 106.4707 | 97.95795 | 87.70048 | 78.75679 | 81.10463 | 98.95265 | 79.84151 | 0 | 0 | 0 | 0 | 0 | -23.6894624 | -5.7719214 | -53.81975 | -42.8563 | -30.37173828 | -18.28295 | -20.12011 | -10.5330281 | -14.75832 | 0 | 0 | 0 | 0 | 0 | 0 | 0 | 22.092255 | 21.759345 | 21.597435 | 21.509595 | 21.82458 | 0 | 0 | -20.11012 | -19.16596 | -17.51829 | -17.25304 | -18.34746 | -18.44079 | -20.40924585 | 54.63312 | 57.69503 | 61.40789 | 64.73038 | 64.46164 | 46.28937 | 38.90202
201 | E11538 | 2017-04-19 08:52 | 52.3734 | 54.0122 | 50 | 39 | 1.4197 | 361.08 | 18862 | 30 | 239962 | 239921 | 139147 | 139154 | 139261 | 139303 | 221069 | 221077 | 221036 | 221028 | 215335 | 215350 | 216036 | 216044 | 294066 | 294017 | 1362.8101 | 7322.876 | 6 | 151.7036 | 151.7036 | 151.7036 | 134.0133 | 134.0133 | 68.4845 | 68.4845 | 1166.9922 | 1114.4703 | 1058.6666 | 938.6142 | 1050.5227 | 1003.6996 | 991.6052 | 980.8958 | 969.5906 | 960.3516 | 950.7541 | 938.9079 | 15.8 | 21 | 32.2688 | 22.9705 | 16.7371 | 12.7151 | 9.9944 | 8.0473 | 6.6076 | 5.9118 | 5.8836 | 118.27 | 160.01 | 163.51 | 219.49 | 217.06 | 290.93 | 276.5 | 371.15 | 345.38 | 468.27 | 420.02 | 570.36 | 478.5 | 643.14 | 48.3 | 46.5 | 5.8904 | 3.3625 | 3.6668 | 3.6668 | -1.0598 | 3.6668 | 6111248 | 1 |  |  | 2.6836 | 4.6871 | 5.8093 | 7.5807 | 8.6086 | 11.7071 | 3.308 | 5.002 | 6.614 | 8.614 | 9.894 | 13.396 | 24.8961 | 24.8749 | 24.9774 | 25.0132 | 24.9346 | 24.9041 |  | 16680 | 617 | 18 |  | CC007 | 584 | 1131 | 11 | 2 | 35 | 32 | 3.3625 | 1281.3928 | 1225.0643 | 1128.8143 | 1044.2142 | 1012.2143 | 922.7571 | 786.0571 | 62.5986 | 60.8186 | 60.2136 | 61.6264 | 57.685 | 42.3443 | 45.8236 | 32.2688 | 22.9705 | 16.7371 | 12.7151 | 9.9944 | 8.0473 | 6.6076 | 5.9118 | 0 | 0 | 0 | 0 | 0 | 0.1016 | 0.0254 | 0 | 0 | 0 | 0 | 0 | 0 | 0 | 0.040862 | 0.035117 | 0.029539 | 0.014824 | 0.016155 | 0.017879 | 0.015832 | -0.000881 | -0.002499 | -0.005458 | -0.00047 | -0.000875 | -0.012185 | -0.006145 | 0.084004 | 0.080862 | 0.078972 | 0.075911 | 0.08073 | 0.108288 | 0.10187 | -0.228018 | -0.224297 | -0.222596 | -0.221688 | -0.225462 | -0.233688 | -0.227746 | -1.394898 | -1.362103 | -1.347177 | -1.339306 | -1.372527 | -1.444508 | -1.39242 | -0.358015 | -0.325005 | -0.312353 | -0.30846 | -0.343889 | -0.475843 | -0.419575 | -0.396703 | -0.362778 | -0.347429 | -0.339348 | -0.37335 | -0.447221 | -0.39407 | 0.421216 | 0.400332 | 0.376408 | 0.368592 | 0.639941 | 0.558561 | 0.520911 | -15 | -15 | -15 | -15 | -15 | 20 | -20 | -1.4735 | -1.451311 | -1.440536 | -1.434694 | -1.455716 | 0 | 0 |  | 1452.829 | 0 |  | 1454.658 | 0 |  | 738.622 | 0 |  | 738.541 | 0 |  | 1407.922 | 0 |  | 1417.828 | 0 |  | 762.976 | 0 |  | 762.8 | 0 |  | 1406.3979 | 0 |  | 1433.068 | 0 |  | 773.699 | 0 |  | 773.94 | 0 |  | 1530.274 | 0 |  | 1531.137 | 0 |  | 779.999 | 0 |  | 779.815 | 0 |  | 1510.2841 | 0 |  | 1510.665 | 0 |  | 751.706 | 0 |  | 751.497 | 0 |  | 1517.9041 | 0 |  | 1518.234 | 0 |  | 733.501 | 0.102 |  | 733.757 | 0.102 |  | 1495.8571 | 0 |  | 1496.339 | 0 |  | 768.019 | 0.025 |  | 768.247 | 0.025 | 107.6421 | 99.06115 | 89.14472 | 79.26734 | 81.71606 | 99.92352 | 80.07564 | 0 | 0 | 0 | 0 | 0 | -23.7427008 | -5.7847484 | -55.76942 | -44.42908 | -32.44137 | -19.2244 | -20.97221256 | -8.225028552 | -13.48837254 | 0 | 0 | 0 | 0 | 0 | 0 | 0 | 22.1025 | 21.769665 | 21.60804 | 21.52041 | 21.83574 | 0 | 0 | -22.41124 | -19.76635 | -18.8079 | -19.00928 | -19.83724 | -20.14924 | -19.22643697 | 51.56397 | 56.63539 | 59.50349 | 62.55408 | 62.74235 | 47.80655 | 41.57608
201 | E11539 | 2017-04-19 08:54 | 52.4245 | 54.0017 | 45 | 41 | 1.4197 | 441.3071 | 19210 | 31 | 239962 | 239921 | 139147 | 139154 | 139261 | 139303 | 221069 | 221077 | 221036 | 221028 | 215335 | 215350 | 216036 | 216044 | 294066 | 294017 | 1362.8101 | 7322.876 | 6 | 151.9461 | 151.9461 | 151.9461 | 134.2559 | 134.2559 | 68.727 | 68.727 | 1170.5078 | 1107.9928 | 1056.3334 | 941.1732 | 1055.0663 | 1008.2936 | 996.843 | 985.5225 | 973.7474 | 964.9153 | 955.8745 | 946.5268 | 16 | 23.8 | 32.2071 | 22.2306 | 15.5936 | 11.6852 | 9.0354 | 7.2024 | 5.8488 | 5.1356 | 5.1155 | 122.64 | 166.76 | 176.48 | 237.5 | 238.28 | 318.53 | 308.68 | 412.49 | 390.73 | 526.23 | 482.15 | 647.47 | 555.97 | 746.04 | 49.7 | 46.3 | 8.3979 | 4.55 | 4.6299 | 4.6299 | -0.5439 | 4.6299 | 6108065 | 2 |  |  | 2.5636 | 4.7614 | 5.6914 | 7.3507 | 8.67 | 11.635 | 2.67 | 5.274 | 6.346 | 8.388 | 9.86 | 13.358 | 25.1911 | 24.8889 | 25.0141 | 25.0296 | 24.8759 | 24.9859 |  | 16680 | 618 | 1 |  | CC007 | 508 | 1080 | 10 | 2 | 35 | 57 | 4.55 | 1300.6215 | 1264.3857 | 1099.65 | 1047.6714 | 1001.5143 | 934.5357 | 865.5071 | 60.7929 | 64.4514 | 63.3657 | 64.8336 | 54.4429 | 40.4464 | 44.5607 | 32.2071 | 22.2306 | 15.5936 | 11.6852 | 9.0354 | 7.2024 | 5.8488 | 5.1356 | 0 | 0 | 0 | 0 | 0 | 0.1016 | 0.0254 | 0 | 0 | 0 | 0 | 0 | 0 | 0 | 0.033906 | 0.028461 | 0.0236 | 0.010755 | 0.011974 | 0.014463 | 0.012718 | -0.000583 | -0.001682 | -0.004282 | -0.000226 | -0.000644 | -0.006166 | -0.002617 | 0.08445 | 0.081286 | 0.079403 | 0.076322 | 0.08117 | 0.108995 | 0.102473 | -0.21024 | -0.206855 | -0.205125 | -0.20433 | -0.207785 | -0.21551 | -0.210304 | -1.403109 | -1.370551 | -1.354022 | -1.3465 | -1.37968 | -1.455658 | -1.405608 | -0.32619 | -0.295995 | -0.284882 | -0.281226 | -0.313592 | -0.433555 | -0.381162 | -0.40508 | -0.370892 | -0.35366 | -0.345821 | -0.380234 | -0.455626 | -0.404194 | 0.422671 | 0.399212 | 0.373499 | 0.358378 | 0.615659 | 0.531748 | 0.490612 | -15 | -15 | -15 | -15 | -15 | 10 | -10 | -1.344939 | -1.32548 | -1.314569 | -1.309047 | -1.327558 | 0 | 0 |  | 1452.829 | 0 |  | 1454.658 | 0 |  | 738.622 | 0 |  | 738.541 | 0 |  | 1407.922 | 0 |  | 1417.828 | 0 |  | 762.976 | 0 |  | 762.8 | 0 |  | 1406.3979 | 0 |  | 1433.068 | 0 |  | 773.699 | 0 |  | 773.94 | 0 |  | 1530.274 | 0 |  | 1531.137 | 0 |  | 779.999 | 0 |  | 779.815 | 0 |  | 1510.2841 | 0 |  | 1510.665 | 0 |  | 751.706 | 0 |  | 751.497 | 0 |  | 1517.9041 | 0 |  | 1518.234 | 0 |  | 733.501 | 0.102 |  | 733.757 | 0.102 |  | 1495.8571 | 0 |  | 1496.339 | 0 |  | 768.019 | 0.025 |  | 768.247 | 0.025 | 109.8375 | 102.7769 | 87.31550895 | 79.96038 | 81.29292 | 101.8597 | 88.69111 | 0 | 0 | 0 | 0 | 0 | -21.895816 | -5.3417216 | -46.7558 | -36.70199 | -26.157 | -14.1772985 | -15.6317744 | -12.07759 | -14.19805 | 0 | 0 | 0 | 0 | 0 | 0 | 0 | 20.174085 | 19.8822 | 19.718535 | 19.635705 | 19.91337 | 0 | 0 | -19.83004 | -19.07729 | -18.05175 | -18.23289 | -17.07286 | -17.53574 | -16.98485 | 63.42573 | 66.87978 | 62.8253 | 67.18589 | 68.50165 | 50.35057 | 52.1665
201 | E11540 | 2017-04-19 08:55 | 52.234 | 53.855 | 56 | 42 | 1.4197 | 408.3094 | 19122 | 31 | 239962 | 239921 | 139147 | 139154 | 139261 | 139303 | 221069 | 221077 | 221036 | 221028 | 215335 | 215350 | 216036 | 216044 | 294066 | 294017 | 1362.8101 | 7361.3242 | 6 | 152.1705 | 152.1705 | 152.1705 | 134.4803 | 134.4803 | 68.9514 | 68.9514 | 1161.1328 | 1109.2592 | 1063 | 939.8527 | 1059.8889 | 1012.0849 | 999.2711 | 987.115 | 974.3243 | 964.6236 | 954.7733 | 944.7715 | 16 | 19.8 | 32.3769 | 22.7127 | 16.2446 | 12.3159 | 9.6782 | 7.7672 | 6.3482 | 5.6548 | 5.6386 | 119.43 | 162.75 | 167.23 | 227.29 | 223.08 | 302.13 | 285.21 | 385.53 | 356.65 | 487.74 | 435.31 | 596.23 | 497.73 | 678.03 | 49.3 | 46.4 | 13.6882 | 3.011111 | 3.766 | 3.766 | -1.9284 | 3.766 | 6108109 | 1 |  |  | 2.5386 | 4.67 | 5.7279 | 7.2914 | 8.4236 | 11.5107 | 3.348 | 5.226 | 6.64 | 8.564 | 9.036 | 13.164 | 24.8693 | 24.9107 | 24.9786 | 25.0619 | 25.0188 | 25.0607 |  | 16680 | 618 | 2 |  | CC007 | 559 | 1060 | 11 | 2 | 35 | 41 | 3.011111 | 1231.9857 | 1174.1143 | 1044.8857 | 966.8357 | 951.0786 | 875.6643 | 758.7928 | 105.1514 | 105.12 | 99.3057 | 99.8214 | 64.7793 | 37.5179 | 49.2014 | 32.3769 | 22.7127 | 16.2446 | 12.3159 | 9.6782 | 7.7672 | 6.3482 | 5.6548 | 0 | 0 | 0 | 0 | 0 | 0.1016 | 0.0254 | 0 | 0 | 0 | 0 | 0 | 0 | 0 | 0.031258 | 0.025947 | 0.021407 | 0.009366 | 0.010504 | 0.01355 | 0.011854 | -0.000438 | -0.001241 | -0.00317 | -7.7e-05 | -0.000322 | -0.002428 | -0.000313 | 0.084591 | 0.081427 | 0.079531 | 0.076453 | 0.081302 | 0.109259 | 0.102773 | -0.200438 | -0.197155 | -0.195637 | -0.194762 | -0.19812 | -0.205534 | -0.200353 | -1.404102 | -1.370978 | -1.356557 | -1.347049 | -1.380882 | -1.458082 | -1.405951 | -0.310083 | -0.281523 | -0.270727 | -0.267449 | -0.298051 | -0.41201 | -0.363155 | -0.405844 | -0.371014 | -0.354669 | -0.346037 | -0.381164 | -0.457007 | -0.403138 | 0.425362 | 0.404851 | 0.381872 | 0.356178 | 0.660903 | 0.576666 | 0.53678 | -15 | -15 | -10 | -15 | -15 | 0 | 0 | -1.279972 | -1.26083 | -1.250816 | -1.245166 | -1.262979 | 0 | 0 |  | 1452.829 | 0 |  | 1454.658 | 0 |  | 738.622 | 0 |  | 738.541 | 0 |  | 1407.922 | 0 |  | 1417.828 | 0 |  | 762.976 | 0 |  | 762.8 | 0 |  | 1406.3979 | 0 |  | 1433.068 | 0 |  | 773.699 | 0 |  | 773.94 | 0 |  | 1530.274 | 0 |  | 1531.137 | 0 |  | 779.999 | 0 |  | 779.815 | 0 |  | 1510.2841 | 0 |  | 1510.665 | 0 |  | 751.706 | 0 |  | 751.497 | 0 |  | 1517.9041 | 0 |  | 1518.234 | 0 |  | 733.501 | 0.102 |  | 733.757 | 0.102 |  | 1495.8571 | 0 |  | 1496.339 | 0 |  | 768.019 | 0.025 |  | 768.247 | 0.025 | 104.2149 | 95.60461 | 83.1008 | 73.91749 | 77.32459 | 95.67421 | 77.98341 | 0 | 0 | 0 | 0 | 0 | -20.8822544 | -5.0889662 | -43.27442364 | -33.87138 | -24.73953 | -12.51274 | -14.06014 | -16.21679 | -16.22608 | 0 | 0 | 0 | 0 | 0 | 0 | 0 | 19.19958 | 18.91245 | 12.50816 | 18.67749 | 18.944685 | 0 | 0 | -32.60566 | -29.59369776 | -26.88473 | -26.69713 | -19.30754 | -15.45775 | -17.86773 | 47.5344 | 51.05197 | 43.9847 | 53.38511 | 62.9016 | 43.11741 | 38.80063
201 | E11541 | 2017-04-19 08:57 | 52.2182 | 53.7999 | 46 | 42 | 1.4197 | 406.4704 | 19051 | 31 | 239962 | 239921 | 139147 | 139154 | 139261 | 139303 | 221069 | 221077 | 221036 | 221028 | 215335 | 215350 | 216036 | 216044 | 294066 | 294017 | 1362.8101 | 7361.3242 | 6 | 152.394 | 152.394 | 152.394 | 134.7037 | 134.7037 | 69.1749 | 69.1749 | 1161.1328 | 1104.6541 | 1055.1666 | 938.2913 | 1047.437 | 1000.7881 | 989.4051 | 978.9783 | 967.9535 | 961.0309 | 953.6286 | 943.8981 | 15.8 | 25.8 | 32.3266 | 22.8883 | 16.4133 | 12.4519 | 9.7285 | 7.8124 | 6.3795 | 5.6574 | 5.6435 | 118.57 | 162.24 | 166.69 | 226.61 | 221.64 | 299.98 | 284.37 | 384.34 | 356.77 | 485.29 | 436.59 | 594.18 | 499.75 | 678.18 | 48.4 | 46.3 | 13.3929 | 3.411111 | 4.0441 | 4.0441 | -1.2293 | 4.0441 | 6108109 | 2 |  |  | 2.5064 | 4.7193 | 5.7121 | 7.4129 | 8.535 | 11.5964 | 2.56 | 4.914 | 6.526 | 8.876 | 10.006 | 13.416 | 25.0756 | 24.9814 | 24.9928 | 25.0544 | 24.9303 | 25.0629 |  | 16680 | 618 | 3 |  | CC007 | 559 | 1060 | 11 | 2 | 35 | 48.5 | 3.411111 | 1219.8857 | 1190.2715 | 1081.0215 | 1033.1357 | 949.3286 | 900.7714 | 790.0643 | 96.9521 | 98.6021 | 96.9436 | 99.8007 | 71.7443 | 41.665 | 51.3943 | 32.3266 | 22.8883 | 16.4133 | 12.4519 | 9.7285 | 7.8124 | 6.3795 | 5.6574 | 0 | 0 | 0 | 0 | 0 | 0.1016 | 0.0254 | 0 | 0 | 0 | 0 | 0 | 0 | 0 | 0.033539 | 0.027977 | 0.02369 | 0.010004 | 0.011214 | 0.014363 | 0.012635 | -0.000423 | -0.001294 | -0.003139 | -0.000134 | -0.000324 | -0.003557 | -0.001028 | 0.084588 | 0.081415 | 0.079517 | 0.076432 | 0.081294 | 0.109234 | 0.102742 | -0.200707 | -0.1975 | -0.195965 | -0.195191 | -0.198376 | -0.205792 | -0.200637 | -1.406097 | -1.373672 | -1.358341 | -1.350519 | -1.381654 | -1.457917 | -1.406109 | -0.310376 | -0.281576 | -0.270722 | -0.267265 | -0.29821 | -0.412064 | -0.363049 | -0.405952 | -0.371964 | -0.355798 | -0.347842 | -0.381738 | -0.45796 | -0.404314 | 0.425801 | 0.405457 | 0.382794 | 0.35682 | 0.662056 | 0.577021 | 0.537031 | -5 | -5 | 0 | -5 | -15 | -10 | 10 | -1.281036 | -1.261914 | -1.251801 | -1.246378 | -1.263884 | 0 | 0 |  | 1452.829 | 0 |  | 1454.658 | 0 |  | 738.622 | 0 |  | 738.541 | 0 |  | 1407.922 | 0 |  | 1417.828 | 0 |  | 762.976 | 0 |  | 762.8 | 0 |  | 1406.3979 | 0 |  | 1433.068 | 0 |  | 773.699 | 0 |  | 773.94 | 0 |  | 1530.274 | 0 |  | 1531.137 | 0 |  | 779.999 | 0 |  | 779.815 | 0 |  | 1510.2841 | 0 |  | 1510.665 | 0 |  | 751.706 | 0 |  | 751.497 | 0 |  | 1517.9041 | 0 |  | 1518.234 | 0 |  | 733.501 | 0.102 |  | 733.757 | 0.102 |  | 1495.8571 | 0 |  | 1496.339 | 0 |  | 768.019 | 0.025 |  | 768.247 | 0.025 | 103.1877 | 96.90595 | 85.95959 | 78.96463 | 77.17472 | 98.39486 | 81.17279 | 0 | 0 | 0 | 0 | 0 | -20.9084672 | -5.0961798 | -46.56431 | -36.65369 | -27.91527 | -13.32962253 | -15.04621206 | -15.75425 | -16.32071 | 0 | 0 | 0 | 0 | 0 | 0 | 0 | 6.40518 | 6.30957 | 0 | 6.23189 | 18.95826 | 0 | 0 | -30.0916 | -27.76398 | -26.24477 | -26.67323 | -21.39487 | -17.16864656 | -18.65865 | 32.93695835 | 38.79785 | 31.79956 | 45.19366 | 59.6919 | 44.5635 | 41.09725
201 | E11542 | 2017-04-19 08:59 | 51.9878 | 53.6296 | 65 | 43 | 1.4197 | 458.5618 | 18924 | 31 | 239962 | 239921 | 139147 | 139154 | 139261 | 139303 | 221069 | 221077 | 221036 | 221028 | 215335 | 215350 | 216036 | 216044 | 294066 | 294017 | 1362.8101 | 7380.5801 | 6 | 152.646 | 152.646 | 152.646 | 134.9557 | 134.9557 | 69.4269 | 69.4269 | 1165.8203 | 1099.0918 | 1052.8334 | 941.2734 | 1046.3186 | 1000.9364 | 990.4449 | 979.9699 | 969.048 | 961.0025 | 954.778 | 946.0944 | 15.8 | 22 | 32.3023 | 22.3761 | 15.6411 | 11.7154 | 9.0117 | 7.1713 | 5.8128 | 5.137 | 5.127 | 121.84 | 167.6 | 175.31 | 237.99 | 236.31 | 320.16 | 306.68 | 417.28 | 388.8 | 533.64 | 480.37 | 657.52 | 553.77 | 754.56 | 50.2 | 46.4 | 12.9838 | 4.42 | 3.865 | 3.865 | -0.7486 | 3.865 | 6110014 | 1 |  |  | 2.5879 | 4.8529 | 5.8186 | 7.4007 | 8.8021 | 11.9621 | 2.864 | 5.28 | 6.444 | 8.46 | 10.316 | 14.266 | 25.1091 | 24.9322 | 24.9779 | 25.0202 | 25.0026 | 24.9721 |  | 16680 | 618 | 4 |  | CC007 | 508 | 1025 | 10 | 2 | 35 | 37 | 4.42 | 1245.6643 | 1203.9214 | 1057.1929 | 999.3286 | 937.1429 | 869.0714 | 771.65 | 102.6736 | 101.6029 | 97.7021 | 95.945 | 71.8443 | 37.9536 | 50.1207 | 32.3023 | 22.3761 | 15.6411 | 11.7154 | 9.0117 | 7.1713 | 5.8128 | 5.137 | 0 | 0 | 0 | 0 | 0 | 0.1016 | 0.0254 | 0 | 0 | 0 | 0 | 0 | 0 | 0 | 0.02972 | 0.024692 | 0.020532 | 0.008346 | 0.009283 | 0.013088 | 0.011384 | -0.000224 | -0.000632 | -0.001788 | -4.5e-05 | -0.000188 | -0.001849 | -2.6e-05 | 0.084604 | 0.081432 | 0.079543 | 0.076458 | 0.081322 | 0.109378 | 0.102871 | -0.188668 | -0.185643 | -0.184107 | -0.183386 | -0.186374 | -0.193258 | -0.188445 | -1.409431 | -1.376863 | -1.360291 | -1.352805 | -1.383786 | -1.457193 | -1.405702 | -0.289478 | -0.262648 | -0.25273 | -0.249522 | -0.27841 | -0.384672 | -0.338822 | -0.409258 | -0.374859 | -0.357685 | -0.349603 | -0.383681 | -0.460093 | -0.406495 | 0.42702 | 0.40522 | 0.381247 | 0.353746 | 0.646715 | 0.559375 | 0.516736 | 0 | 0 | 5 | 0 | -15 | -20 | 20 | -1.201094 | -1.183689 | -1.173687 | -1.168693 | -1.184741 | 0 | 0 |  | 1452.829 | 0 |  | 1454.658 | 0 |  | 738.622 | 0 |  | 738.541 | 0 |  | 1407.922 | 0 |  | 1417.828 | 0 |  | 762.976 | 0 |  | 762.8 | 0 |  | 1406.3979 | 0 |  | 1433.068 | 0 |  | 773.699 | 0 |  | 773.94 | 0 |  | 1530.274 | 0 |  | 1531.137 | 0 |  | 779.999 | 0 |  | 779.815 | 0 |  | 1510.2841 | 0 |  | 1510.665 | 0 |  | 751.706 | 0 |  | 751.497 | 0 |  | 1517.9041 | 0 |  | 1518.234 | 0 |  | 733.501 | 0.102 |  | 733.757 | 0.102 |  | 1495.8571 | 0 |  | 1496.339 | 0 |  | 768.019 | 0.025 |  | 768.247 | 0.025 | 105.3882 | 98.03773 | 84.09229 | 76.40667 | 76.21033 | 95.05729 | 79.38040715 | 0 | 0 | 0 | 0 | 0 | -19.6350128 | -4.786503 | -41.57258 | -33.12732378 | -25.49729 | -11.22963 | -12.58553367 | -16.37739 | -15.96596 | 0 | 0 | 0 | 0 | 0 | 0 | 0 | 0 | 0 | -5.868435 | 0 | 17.771115 | 0 | 0 | -29.72175 | -26.6858 | -24.69225 | -23.94038829 | -20.00217 | -14.59969 | -16.982 | 34.09386 | 38.22461 | 28.03431 | 41.23664 | 61.39374 | 44.4452 | 41.64595
201 | E11543 | 2017-04-19 09:00 | 52.5325 | 53.9892 | 42 | 49 | 1.4197 | 617.9265 | 17401 | 31 | 239962 | 239921 | 139147 | 139154 | 139261 | 139303 | 221069 | 221077 | 221036 | 221028 | 215335 | 215350 | 216036 | 216044 | 294066 | 294017 | 1362.8101 | 7398.2998 | 6 | 153.1473 | 153.1473 | 153.1473 | 135.457 | 135.457 | 69.9282 | 69.9282 | 1138.8672 | 1080.4878 | 1043.1666 | 920.55 | 1023.3589 | 971.9014 | 960.6129 | 949.3349 | 938.4897 | 933.4642 | 928.2705 | 918.0448 | 15.8 | 17 | 32.4604 | 21.246 | 13.8485 | 9.8451 | 7.1967 | 5.4309 | 4.1862 | 3.5989 | 3.5942 | 100.78 | 146.59 | 156.86 | 223.4 | 223.65 | 317.68 | 306.6 | 436.69 | 412.18 | 588.32 | 530.85 | 761.03 | 629.8 | 896.82 | 50.4 | 46.4 | 26.129 | 4.581818 | 5.502 | 5.502 | -0.2583 | 5.502 | 6106263 | 2 |  |  | 3.9171 | 7.1064 | 8.6579 | 10.8179 | 12.9171 | 17.4821 | 4.458 | 7.596 | 9.386 | 12.25 | 13.738 | 20.198 | 25.0976 | 24.9461 | 24.9998 | 24.942 | 24.9615 | 24.9275 |  | 16680 | 618 | 5 |  | CC007 | 356 | 995 | 8 | 2 | 35 | 47.599998 | 4.581818 | 1351.0857 | 1321.9714 | 1163.1857 | 1176.4928 | 1089.4572 | 1095.0571 | 923.5286 | 97.2621 | 94.2179 | 90.725 | 92.3564 | 85.5143 | 40.7721 | 57.9164 | 32.4604 | 21.246 | 13.8485 | 9.8451 | 7.1967 | 5.4309 | 4.1862 | 3.5989 | 0 | 0 | 0 | 0 | 0 | 0.1016 | 0.0254 | 0 | 0 | 0 | 0 | 0 | 0 | 0 | 0.027925 | 0.022997 | 0.018851 | 0.00722 | 0.007804 | 0.012165 | 0.010487 | -0.000183 | -0.000503 | -0.000901 | 7e-06 | -0.000155 | -0.001339 | 0.000219 | 0.084473 | 0.081304 | 0.079414 | 0.076319 | 0.081175 | 0.10914 | 0.102693 | -0.179019 | -0.176162 | -0.174757 | -0.174195 | -0.177073 | -0.183734 | -0.178999 | -1.413309 | -1.380805 | -1.365029 | -1.358842 | -1.391573 | -1.46232 | -1.409311 | -0.271771 | -0.246546 | -0.237131 | -0.233811 | -0.260902 | -0.359069 | -0.316766 | -0.414654 | -0.379971 | -0.363052 | -0.356267 | -0.390902 | -0.471453 | -0.414557 | 0.426296 | 0.398556 | 0.36729 | 0.332908 | 0.546762 | 0.455029 | 0.409637 | 10 | 10 | 10 | 10 | -10 | -30 | 30 | -1.134212 | -1.117908 | -1.109154 | -1.104919 | -1.121027 | 0 | 0 |  | 1452.829 | 0 |  | 1454.658 | 0 |  | 738.622 | 0 |  | 738.541 | 0 |  | 1407.922 | 0 |  | 1417.828 | 0 |  | 762.976 | 0 |  | 762.8 | 0 |  | 1406.3979 | 0 |  | 1433.068 | 0 |  | 773.699 | 0 |  | 773.94 | 0 |  | 1530.274 | 0 |  | 1531.137 | 0 |  | 779.999 | 0 |  | 779.815 | 0 |  | 1510.2841 | 0 |  | 1510.665 | 0 |  | 751.706 | 0 |  | 751.497 | 0 |  | 1517.9041 | 0 |  | 1518.234 | 0 |  | 733.501 | 0.102 |  | 733.757 | 0.102 |  | 1495.8571 | 0 |  | 1496.339 | 0 |  | 768.019 | 0.025 |  | 768.247 | 0.025 | 114.1303 | 107.4816 | 92.37323 | 89.78875 | 88.43668821 | 119.5145 | 94.83992 | 0 | 0 | 0 | 0 | 0 | -18.6673744 | -4.5465746 | -39.20802 | -31.05982767 | -24.50227055 | -9.820351134 | -10.64414 | -15.83107632 | -15.08808 | 0 | 0 | 0 | 0 | 0 | 0 | 0 | -11.34212 | -11.17908 | -11.09154 | -11.04919 | 11.21027 | 0 | 0 | -26.43302 | -23.22905 | -21.51371 | -21.59394 | -22.31085 | -14.64 | -18.34595 | 37.14711 | 42.01361 | 35.26571 | 47.32527 | 66.69196 | 70.37608 | 56.85932

## F6top
[6 empty] | 0 | 1 | 2 | 3 | 4 | 5 | 6 | 7 | 8 | 9 | 10 | 11 | 12 | 13 | 14 | 15 | 16 | 17 | 18 | 19 | 20 | 21 | 22 | 23 | 24 | 25 | 26 | 27 | 28 | 29 | 30 | 31 | 32 | 33 | 34 | 35 | 36 | 37 | 38 | 39 | 40 | 41 | 42 | 43 | 44 | 45 | 46 | 47 | 48 | 49 | 50 | 51 | 52 | 53 | 54 | 55 | 56 | 57 | 58 | 59 | 60 | 61 | 62 | 63 | 64
ord_wdt | alpha | alpha/k | WROLL_SHIFT_POS_6 | Width1 | Width2 | -855.04 | -828.32 | -801.6 | -774.88 | -748.16 | -721.44 | -694.72 | -668 | -641.28 | -614.56 | -587.84 | -561.12 | -534.4 | -507.68 | -480.96 | -454.24 | -427.52 | -400.8 | -374.08 | -347.36 | -320.64 | -293.92 | -267.2 | -240.48 | -213.76 | -187.04 | -160.32 | -133.6 | -106.88 | -80.16 | -53.44 | -26.72 | 0 | 26.72 | 53.44 | 80.16 | 106.88 | 133.6 | 160.32 | 187.04 | 213.76 | 240.48 | 267.2 | 293.92 | 320.64 | 347.36 | 374.08 | 400.8 | 427.52 | 454.24 | 480.96 | 507.68 | 534.4 | 561.12 | 587.84 | 614.56 | 641.28 | 668 | 694.72 | 721.44 | 748.16 | 774.88 | 801.6 | 828.32 | 855.04
951 | 510.9763 | 0.001456003 | 0 | 475.5 | -475.5 | 0 | 0 | 0 | 0 | 0 | 0 | 0 | 0 | 0 | 0 | 0 | 0 | 0 | 0 | 0 | 0.001456003 | 0.001456003 | 0.001456003 | 0.001456003 | 0.001456003 | 0.001456003 | 0.001456003 | 0.001456003 | 0.001456003 | 0.001456003 | 0.001456003 | 0.001456003 | 0.001456003 | 0.001456003 | 0.001456003 | 0.001456003 | 0.001456003 | 0.001456003 | 0.001456003 | 0.001456003 | 0.001456003 | 0.001456003 | 0.001456003 | 0.001456003 | 0.001456003 | 0.001456003 | 0.001456003 | 0.001456003 | 0.001456003 | 0.001456003 | 0.001456003 | 0.001456003 | 0.001456003 | 0.001456003 | 0.001456003 | 0 | 0 | 0 | 0 | 0 | 0 | 0 | 0 | 0 | 0 | 0 | 0 | 0 | 0 | 0
959 | 516.1767 | 0.001470822 | 0 | 479.5 | -479.5 | 0 | 0 | 0 | 0 | 0 | 0 | 0 | 0 | 0 | 0 | 0 | 0 | 0 | 0 | 0 | 0.001470822 | 0.001470822 | 0.001470822 | 0.001470822 | 0.001470822 | 0.001470822 | 0.001470822 | 0.001470822 | 0.001470822 | 0.001470822 | 0.001470822 | 0.001470822 | 0.001470822 | 0.001470822 | 0.001470822 | 0.001470822 | 0.001470822 | 0.001470822 | 0.001470822 | 0.001470822 | 0.001470822 | 0.001470822 | 0.001470822 | 0.001470822 | 0.001470822 | 0.001470822 | 0.001470822 | 0.001470822 | 0.001470822 | 0.001470822 | 0.001470822 | 0.001470822 | 0.001470822 | 0.001470822 | 0.001470822 | 0 | 0 | 0 | 0 | 0 | 0 | 0 | 0 | 0 | 0 | 0 | 0 | 0 | 0 | 0
959 | 549.4173 | 0.001565539 | 0 | 479.5 | -479.5 | 0 | 0 | 0 | 0 | 0 | 0 | 0 | 0 | 0 | 0 | 0 | 0 | 0 | 0 | 0 | 0.001565539 | 0.001565539 | 0.001565539 | 0.001565539 | 0.001565539 | 0.001565539 | 0.001565539 | 0.001565539 | 0.001565539 | 0.001565539 | 0.001565539 | 0.001565539 | 0.001565539 | 0.001565539 | 0.001565539 | 0.001565539 | 0.001565539 | 0.001565539 | 0.001565539 | 0.001565539 | 0.001565539 | 0.001565539 | 0.001565539 | 0.001565539 | 0.001565539 | 0.001565539 | 0.001565539 | 0.001565539 | 0.001565539 | 0.001565539 | 0.001565539 | 0.001565539 | 0.001565539 | 0.001565539 | 0.001565539 | 0 | 0 | 0 | 0 | 0 | 0 | 0 | 0 | 0 | 0 | 0 | 0 | 0 | 0 | 0
951 | 539.5483 | 0.001537418 | 0 | 475.5 | -475.5 | 0 | 0 | 0 | 0 | 0 | 0 | 0 | 0 | 0 | 0 | 0 | 0 | 0 | 0 | 0 | 0.001537418 | 0.001537418 | 0.001537418 | 0.001537418 | 0.001537418 | 0.001537418 | 0.001537418 | 0.001537418 | 0.001537418 | 0.001537418 | 0.001537418 | 0.001537418 | 0.001537418 | 0.001537418 | 0.001537418 | 0.001537418 | 0.001537418 | 0.001537418 | 0.001537418 | 0.001537418 | 0.001537418 | 0.001537418 | 0.001537418 | 0.001537418 | 0.001537418 | 0.001537418 | 0.001537418 | 0.001537418 | 0.001537418 | 0.001537418 | 0.001537418 | 0.001537418 | 0.001537418 | 0.001537418 | 0.001537418 | 0 | 0 | 0 | 0 | 0 | 0 | 0 | 0 | 0 | 0 | 0 | 0 | 0 | 0 | 0
951 | 559.5203 | 0.001594327 | 0 | 475.5 | -475.5 | 0 | 0 | 0 | 0 | 0 | 0 | 0 | 0 | 0 | 0 | 0 | 0 | 0 | 0 | 0 | 0.001594327 | 0.001594327 | 0.001594327 | 0.001594327 | 0.001594327 | 0.001594327 | 0.001594327 | 0.001594327 | 0.001594327 | 0.001594327 | 0.001594327 | 0.001594327 | 0.001594327 | 0.001594327 | 0.001594327 | 0.001594327 | 0.001594327 | 0.001594327 | 0.001594327 | 0.001594327 | 0.001594327 | 0.001594327 | 0.001594327 | 0.001594327 | 0.001594327 | 0.001594327 | 0.001594327 | 0.001594327 | 0.001594327 | 0.001594327 | 0.001594327 | 0.001594327 | 0.001594327 | 0.001594327 | 0.001594327 | 0 | 0 | 0 | 0 | 0 | 0 | 0 | 0 | 0 | 0 | 0 | 0 | 0 | 0 | 0
1049 | 309.2668 | 0.0008812413 | -10 | 514.5 | -534.5 | 0 | 0 | 0 | 0 | 0 | 0 | 0 | 0 | 0 | 0 | 0 | 0 | 0.0008812413 | 0.0008812413 | 0.0008812413 | 0.0008812413 | 0.0008812413 | 0.0008812413 | 0.0008812413 | 0.0008812413 | 0.0008812413 | 0.0008812413 | 0.0008812413 | 0.0008812413 | 0.0008812413 | 0.0008812413 | 0.0008812413 | 0.0008812413 | 0.0008812413 | 0.0008812413 | 0.0008812413 | 0.0008812413 | 0.0008812413 | 0.0008812413 | 0.0008812413 | 0.0008812413 | 0.0008812413 | 0.0008812413 | 0.0008812413 | 0.0008812413 | 0.0008812413 | 0.0008812413 | 0.0008812413 | 0.0008812413 | 0.0008812413 | 0.0008812413 | 0.0008812413 | 0.0008812413 | 0.0008812413 | 0.0008812413 | 0.0008812413 | 0.0008812413 | 0 | 0 | 0 | 0 | 0 | 0 | 0 | 0 | 0 | 0 | 0 | 0 | 0
1049 | 314.5932 | 0.0008964185 | -20 | 504.5 | -544.5 | 0 | 0 | 0 | 0 | 0 | 0 | 0 | 0 | 0 | 0 | 0 | 0 | 0.0008964185 | 0.0008964185 | 0.0008964185 | 0.0008964185 | 0.0008964185 | 0.0008964185 | 0.0008964185 | 0.0008964185 | 0.0008964185 | 0.0008964185 | 0.0008964185 | 0.0008964185 | 0.0008964185 | 0.0008964185 | 0.0008964185 | 0.0008964185 | 0.0008964185 | 0.0008964185 | 0.0008964185 | 0.0008964185 | 0.0008964185 | 0.0008964185 | 0.0008964185 | 0.0008964185 | 0.0008964185 | 0.0008964185 | 0.0008964185 | 0.0008964185 | 0.0008964185 | 0.0008964185 | 0.0008964185 | 0.0008964185 | 0.0008964185 | 0.0008964185 | 0.0008964185 | 0.0008964185 | 0.0008964185 | 0.0008964185 | 0.0008964185 | 0 | 0 | 0 | 0 | 0 | 0 | 0 | 0 | 0 | 0 | 0 | 0 | 0 | 0
1049 | 306.1986 | 0.0008724986 | -30 | 494.5 | -554.5 | 0 | 0 | 0 | 0 | 0 | 0 | 0 | 0 | 0 | 0 | 0 | 0 | 0.0008724986 | 0.0008724986 | 0.0008724986 | 0.0008724986 | 0.0008724986 | 0.0008724986 | 0.0008724986 | 0.0008724986 | 0.0008724986 | 0.0008724986 | 0.0008724986 | 0.0008724986 | 0.0008724986 | 0.0008724986 | 0.0008724986 | 0.0008724986 | 0.0008724986 | 0.0008724986 | 0.0008724986 | 0.0008724986 | 0.0008724986 | 0.0008724986 | 0.0008724986 | 0.0008724986 | 0.0008724986 | 0.0008724986 | 0.0008724986 | 0.0008724986 | 0.0008724986 | 0.0008724986 | 0.0008724986 | 0.0008724986 | 0.0008724986 | 0.0008724986 | 0.0008724986 | 0.0008724986 | 0.0008724986 | 0.0008724986 | 0.0008724986 | 0 | 0 | 0 | 0 | 0 | 0 | 0 | 0 | 0 | 0 | 0 | 0 | 0 | 0
1049 | 321.8488 | 0.0009170933 | -40 | 484.5 | -564.5 | 0 | 0 | 0 | 0 | 0 | 0 | 0 | 0 | 0 | 0 | 0 | 0.0009170933 | 0.0009170933 | 0.0009170933 | 0.0009170933 | 0.0009170933 | 0.0009170933 | 0.0009170933 | 0.0009170933 | 0.0009170933 | 0.0009170933 | 0.0009170933 | 0.0009170933 | 0.0009170933 | 0.0009170933 | 0.0009170933 | 0.0009170933 | 0.0009170933 | 0.0009170933 | 0.0009170933 | 0.0009170933 | 0.0009170933 | 0.0009170933 | 0.0009170933 | 0.0009170933 | 0.0009170933 | 0.0009170933 | 0.0009170933 | 0.0009170933 | 0.0009170933 | 0.0009170933 | 0.0009170933 | 0.0009170933 | 0.0009170933 | 0.0009170933 | 0.0009170933 | 0.0009170933 | 0.0009170933 | 0.0009170933 | 0.0009170933 | 0.0009170933 | 0 | 0 | 0 | 0 | 0 | 0 | 0 | 0 | 0 | 0 | 0 | 0 | 0 | 0
1061 | 241.2565 | 0.0006874492 | -30 | 500.5 | -560.5 | 0 | 0 | 0 | 0 | 0 | 0 | 0 | 0 | 0 | 0 | 0 | 0 | 0.0006874492 | 0.0006874492 | 0.0006874492 | 0.0006874492 | 0.0006874492 | 0.0006874492 | 0.0006874492 | 0.0006874492 | 0.0006874492 | 0.0006874492 | 0.0006874492 | 0.0006874492 | 0.0006874492 | 0.0006874492 | 0.0006874492 | 0.0006874492 | 0.0006874492 | 0.0006874492 | 0.0006874492 | 0.0006874492 | 0.0006874492 | 0.0006874492 | 0.0006874492 | 0.0006874492 | 0.0006874492 | 0.0006874492 | 0.0006874492 | 0.0006874492 | 0.0006874492 | 0.0006874492 | 0.0006874492 | 0.0006874492 | 0.0006874492 | 0.0006874492 | 0.0006874492 | 0.0006874492 | 0.0006874492 | 0.0006874492 | 0.0006874492 | 0 | 0 | 0 | 0 | 0 | 0 | 0 | 0 | 0 | 0 | 0 | 0 | 0 | 0
1061 | 264.7129 | 0.0007542872 | -20 | 510.5 | -550.5 | 0 | 0 | 0 | 0 | 0 | 0 | 0 | 0 | 0 | 0 | 0 | 0 | 0.0007542872 | 0.0007542872 | 0.0007542872 | 0.0007542872 | 0.0007542872 | 0.0007542872 | 0.0007542872 | 0.0007542872 | 0.0007542872 | 0.0007542872 | 0.0007542872 | 0.0007542872 | 0.0007542872 | 0.0007542872 | 0.0007542872 | 0.0007542872 | 0.0007542872 | 0.0007542872 | 0.0007542872 | 0.0007542872 | 0.0007542872 | 0.0007542872 | 0.0007542872 | 0.0007542872 | 0.0007542872 | 0.0007542872 | 0.0007542872 | 0.0007542872 | 0.0007542872 | 0.0007542872 | 0.0007542872 | 0.0007542872 | 0.0007542872 | 0.0007542872 | 0.0007542872 | 0.0007542872 | 0.0007542872 | 0.0007542872 | 0.0007542872 | 0.0007542872 | 0 | 0 | 0 | 0 | 0 | 0 | 0 | 0 | 0 | 0 | 0 | 0 | 0
1061 | 267.9188 | 0.0007634222 | -10 | 520.5 | -540.5 | 0 | 0 | 0 | 0 | 0 | 0 | 0 | 0 | 0 | 0 | 0 | 0 | 0.0007634222 | 0.0007634222 | 0.0007634222 | 0.0007634222 | 0.0007634222 | 0.0007634222 | 0.0007634222 | 0.0007634222 | 0.0007634222 | 0.0007634222 | 0.0007634222 | 0.0007634222 | 0.0007634222 | 0.0007634222 | 0.0007634222 | 0.0007634222 | 0.0007634222 | 0.0007634222 | 0.0007634222 | 0.0007634222 | 0.0007634222 | 0.0007634222 | 0.0007634222 | 0.0007634222 | 0.0007634222 | 0.0007634222 | 0.0007634222 | 0.0007634222 | 0.0007634222 | 0.0007634222 | 0.0007634222 | 0.0007634222 | 0.0007634222 | 0.0007634222 | 0.0007634222 | 0.0007634222 | 0.0007634222 | 0.0007634222 | 0.0007634222 | 0.0007634222 | 0 | 0 | 0 | 0 | 0 | 0 | 0 | 0 | 0 | 0 | 0 | 0 | 0
1061 | 266.4693 | 0.000759292 | 0 | 530.5 | -530.5 | 0 | 0 | 0 | 0 | 0 | 0 | 0 | 0 | 0 | 0 | 0 | 0 | 0 | 0.000759292 | 0.000759292 | 0.000759292 | 0.000759292 | 0.000759292 | 0.000759292 | 0.000759292 | 0.000759292 | 0.000759292 | 0.000759292 | 0.000759292 | 0.000759292 | 0.000759292 | 0.000759292 | 0.000759292 | 0.000759292 | 0.000759292 | 0.000759292 | 0.000759292 | 0.000759292 | 0.000759292 | 0.000759292 | 0.000759292 | 0.000759292 | 0.000759292 | 0.000759292 | 0.000759292 | 0.000759292 | 0.000759292 | 0.000759292 | 0.000759292 | 0.000759292 | 0.000759292 | 0.000759292 | 0.000759292 | 0.000759292 | 0.000759292 | 0.000759292 | 0.000759292 | 0 | 0 | 0 | 0 | 0 | 0 | 0 | 0 | 0 | 0 | 0 | 0 | 0
1061 | 261.4671 | 0.0007450384 | 10 | 540.5 | -520.5 | 0 | 0 | 0 | 0 | 0 | 0 | 0 | 0 | 0 | 0 | 0 | 0 | 0 | 0.0007450384 | 0.0007450384 | 0.0007450384 | 0.0007450384 | 0.0007450384 | 0.0007450384 | 0.0007450384 | 0.0007450384 | 0.0007450384 | 0.0007450384 | 0.0007450384 | 0.0007450384 | 0.0007450384 | 0.0007450384 | 0.0007450384 | 0.0007450384 | 0.0007450384 | 0.0007450384 | 0.0007450384 | 0.0007450384 | 0.0007450384 | 0.0007450384 | 0.0007450384 | 0.0007450384 | 0.0007450384 | 0.0007450384 | 0.0007450384 | 0.0007450384 | 0.0007450384 | 0.0007450384 | 0.0007450384 | 0.0007450384 | 0.0007450384 | 0.0007450384 | 0.0007450384 | 0.0007450384 | 0.0007450384 | 0.0007450384 | 0.0007450384 | 0.0007450384 | 0 | 0 | 0 | 0 | 0 | 0 | 0 | 0 | 0 | 0 | 0 | 0
1061 | 269.6059 | 0.0007682295 | 20 | 550.5 | -510.5 | 0 | 0 | 0 | 0 | 0 | 0 | 0 | 0 | 0 | 0 | 0 | 0 | 0 | 0.0007682295 | 0.0007682295 | 0.0007682295 | 0.0007682295 | 0.0007682295 | 0.0007682295 | 0.0007682295 | 0.0007682295 | 0.0007682295 | 0.0007682295 | 0.0007682295 | 0.0007682295 | 0.0007682295 | 0.0007682295 | 0.0007682295 | 0.0007682295 | 0.0007682295 | 0.0007682295 | 0.0007682295 | 0.0007682295 | 0.0007682295 | 0.0007682295 | 0.0007682295 | 0.0007682295 | 0.0007682295 | 0.0007682295 | 0.0007682295 | 0.0007682295 | 0.0007682295 | 0.0007682295 | 0.0007682295 | 0.0007682295 | 0.0007682295 | 0.0007682295 | 0.0007682295 | 0.0007682295 | 0.0007682295 | 0.0007682295 | 0.0007682295 | 0.0007682295 | 0 | 0 | 0 | 0 | 0 | 0 | 0 | 0 | 0 | 0 | 0 | 0
1061 | 274.8836 | 0.0007832679 | 30 | 560.5 | -500.5 | 0 | 0 | 0 | 0 | 0 | 0 | 0 | 0 | 0 | 0 | 0 | 0 | 0 | 0 | 0.0007832679 | 0.0007832679 | 0.0007832679 | 0.0007832679 | 0.0007832679 | 0.0007832679 | 0.0007832679 | 0.0007832679 | 0.0007832679 | 0.0007832679 | 0.0007832679 | 0.0007832679 | 0.0007832679 | 0.0007832679 | 0.0007832679 | 0.0007832679 | 0.0007832679 | 0.0007832679 | 0.0007832679 | 0.0007832679 | 0.0007832679 | 0.0007832679 | 0.0007832679 | 0.0007832679 | 0.0007832679 | 0.0007832679 | 0.0007832679 | 0.0007832679 | 0.0007832679 | 0.0007832679 | 0.0007832679 | 0.0007832679 | 0.0007832679 | 0.0007832679 | 0.0007832679 | 0.0007832679 | 0.0007832679 | 0.0007832679 | 0.0007832679 | 0 | 0 | 0 | 0 | 0 | 0 | 0 | 0 | 0 | 0 | 0 | 0
1061 | 268.368 | 0.0007647022 | 40 | 570.5 | -490.5 | 0 | 0 | 0 | 0 | 0 | 0 | 0 | 0 | 0 | 0 | 0 | 0 | 0 | 0 | 0.0007647022 | 0.0007647022 | 0.0007647022 | 0.0007647022 | 0.0007647022 | 0.0007647022 | 0.0007647022 | 0.0007647022 | 0.0007647022 | 0.0007647022 | 0.0007647022 | 0.0007647022 | 0.0007647022 | 0.0007647022 | 0.0007647022 | 0.0007647022 | 0.0007647022 | 0.0007647022 | 0.0007647022 | 0.0007647022 | 0.0007647022 | 0.0007647022 | 0.0007647022 | 0.0007647022 | 0.0007647022 | 0.0007647022 | 0.0007647022 | 0.0007647022 | 0.0007647022 | 0.0007647022 | 0.0007647022 | 0.0007647022 | 0.0007647022 | 0.0007647022 | 0.0007647022 | 0.0007647022 | 0.0007647022 | 0.0007647022 | 0.0007647022 | 0.0007647022 | 0 | 0 | 0 | 0 | 0 | 0 | 0 | 0 | 0 | 0 | 0
1061 | 270.0457 | 0.0007694826 | 30 | 560.5 | -500.5 | 0 | 0 | 0 | 0 | 0 | 0 | 0 | 0 | 0 | 0 | 0 | 0 | 0 | 0 | 0.0007694826 | 0.0007694826 | 0.0007694826 | 0.0007694826 | 0.0007694826 | 0.0007694826 | 0.0007694826 | 0.0007694826 | 0.0007694826 | 0.0007694826 | 0.0007694826 | 0.0007694826 | 0.0007694826 | 0.0007694826 | 0.0007694826 | 0.0007694826 | 0.0007694826 | 0.0007694826 | 0.0007694826 | 0.0007694826 | 0.0007694826 | 0.0007694826 | 0.0007694826 | 0.0007694826 | 0.0007694826 | 0.0007694826 | 0.0007694826 | 0.0007694826 | 0.0007694826 | 0.0007694826 | 0.0007694826 | 0.0007694826 | 0.0007694826 | 0.0007694826 | 0.0007694826 | 0.0007694826 | 0.0007694826 | 0.0007694826 | 0.0007694826 | 0 | 0 | 0 | 0 | 0 | 0 | 0 | 0 | 0 | 0 | 0 | 0
1106 | 409.3043 | 0.001166293 | 20 | 573 | -533 | 0 | 0 | 0 | 0 | 0 | 0 | 0 | 0 | 0 | 0 | 0 | 0 | 0 | 0.001166293 | 0.001166293 | 0.001166293 | 0.001166293 | 0.001166293 | 0.001166293 | 0.001166293 | 0.001166293 | 0.001166293 | 0.001166293 | 0.001166293 | 0.001166293 | 0.001166293 | 0.001166293 | 0.001166293 | 0.001166293 | 0.001166293 | 0.001166293 | 0.001166293 | 0.001166293 | 0.001166293 | 0.001166293 | 0.001166293 | 0.001166293 | 0.001166293 | 0.001166293 | 0.001166293 | 0.001166293 | 0.001166293 | 0.001166293 | 0.001166293 | 0.001166293 | 0.001166293 | 0.001166293 | 0.001166293 | 0.001166293 | 0.001166293 | 0.001166293 | 0.001166293 | 0.001166293 | 0.001166293 | 0 | 0 | 0 | 0 | 0 | 0 | 0 | 0 | 0 | 0 | 0
1106 | 385.6501 | 0.001098892 | 10 | 563 | -543 | 0 | 0 | 0 | 0 | 0 | 0 | 0 | 0 | 0 | 0 | 0 | 0 | 0.001098892 | 0.001098892 | 0.001098892 | 0.001098892 | 0.001098892 | 0.001098892 | 0.001098892 | 0.001098892 | 0.001098892 | 0.001098892 | 0.001098892 | 0.001098892 | 0.001098892 | 0.001098892 | 0.001098892 | 0.001098892 | 0.001098892 | 0.001098892 | 0.001098892 | 0.001098892 | 0.001098892 | 0.001098892 | 0.001098892 | 0.001098892 | 0.001098892 | 0.001098892 | 0.001098892 | 0.001098892 | 0.001098892 | 0.001098892 | 0.001098892 | 0.001098892 | 0.001098892 | 0.001098892 | 0.001098892 | 0.001098892 | 0.001098892 | 0.001098892 | 0.001098892 | 0.001098892 | 0.001098892 | 0.001098892 | 0 | 0 | 0 | 0 | 0 | 0 | 0 | 0 | 0 | 0 | 0
1205 | 435.9911 | 0.001242336 | 0 | 602.5 | -602.5 | 0 | 0 | 0 | 0 | 0 | 0 | 0 | 0 | 0 | 0 | 0.001242336 | 0.001242336 | 0.001242336 | 0.001242336 | 0.001242336 | 0.001242336 | 0.001242336 | 0.001242336 | 0.001242336 | 0.001242336 | 0.001242336 | 0.001242336 | 0.001242336 | 0.001242336 | 0.001242336 | 0.001242336 | 0.001242336 | 0.001242336 | 0.001242336 | 0.001242336 | 0.001242336 | 0.001242336 | 0.001242336 | 0.001242336 | 0.001242336 | 0.001242336 | 0.001242336 | 0.001242336 | 0.001242336 | 0.001242336 | 0.001242336 | 0.001242336 | 0.001242336 | 0.001242336 | 0.001242336 | 0.001242336 | 0.001242336 | 0.001242336 | 0.001242336 | 0.001242336 | 0.001242336 | 0.001242336 | 0.001242336 | 0.001242336 | 0.001242336 | 0 | 0 | 0 | 0 | 0 | 0 | 0 | 0 | 0 | 0
1289 | 267.84 | 0.0007631976 | -10 | 634.5 | -654.5 | 0 | 0 | 0 | 0 | 0 | 0 | 0 | 0 | 0.0007631976 | 0.0007631976 | 0.0007631976 | 0.0007631976 | 0.0007631976 | 0.0007631976 | 0.0007631976 | 0.0007631976 | 0.0007631976 | 0.0007631976 | 0.0007631976 | 0.0007631976 | 0.0007631976 | 0.0007631976 | 0.0007631976 | 0.0007631976 | 0.0007631976 | 0.0007631976 | 0.0007631976 | 0.0007631976 | 0.0007631976 | 0.0007631976 | 0.0007631976 | 0.0007631976 | 0.0007631976 | 0.0007631976 | 0.0007631976 | 0.0007631976 | 0.0007631976 | 0.0007631976 | 0.0007631976 | 0.0007631976 | 0.0007631976 | 0.0007631976 | 0.0007631976 | 0.0007631976 | 0.0007631976 | 0.0007631976 | 0.0007631976 | 0.0007631976 | 0.0007631976 | 0.0007631976 | 0.0007631976 | 0.0007631976 | 0.0007631976 | 0.0007631976 | 0.0007631976 | 0.0007631976 | 0 | 0 | 0 | 0 | 0 | 0 | 0 | 0 | 0
1353 | 267.2966 | 0.0007616492 | -20 | 656.5 | -696.5 | 0 | 0 | 0 | 0 | 0 | 0 | 0.0007616492 | 0.0007616492 | 0.0007616492 | 0.0007616492 | 0.0007616492 | 0.0007616492 | 0.0007616492 | 0.0007616492 | 0.0007616492 | 0.0007616492 | 0.0007616492 | 0.0007616492 | 0.0007616492 | 0.0007616492 | 0.0007616492 | 0.0007616492 | 0.0007616492 | 0.0007616492 | 0.0007616492 | 0.0007616492 | 0.0007616492 | 0.0007616492 | 0.0007616492 | 0.0007616492 | 0.0007616492 | 0.0007616492 | 0.0007616492 | 0.0007616492 | 0.0007616492 | 0.0007616492 | 0.0007616492 | 0.0007616492 | 0.0007616492 | 0.0007616492 | 0.0007616492 | 0.0007616492 | 0.0007616492 | 0.0007616492 | 0.0007616492 | 0.0007616492 | 0.0007616492 | 0.0007616492 | 0.0007616492 | 0.0007616492 | 0.0007616492 | 0.0007616492 | 0.0007616492 | 0.0007616492 | 0.0007616492 | 0.0007616492 | 0.0007616492 | 0 | 0 | 0 | 0 | 0 | 0 | 0 | 0
1353 | 281.1672 | 0.0008011729 | -30 | 646.5 | -706.5 | 0 | 0 | 0 | 0 | 0 | 0 | 0.0008011729 | 0.0008011729 | 0.0008011729 | 0.0008011729 | 0.0008011729 | 0.0008011729 | 0.0008011729 | 0.0008011729 | 0.0008011729 | 0.0008011729 | 0.0008011729 | 0.0008011729 | 0.0008011729 | 0.0008011729 | 0.0008011729 | 0.0008011729 | 0.0008011729 | 0.0008011729 | 0.0008011729 | 0.0008011729 | 0.0008011729 | 0.0008011729 | 0.0008011729 | 0.0008011729 | 0.0008011729 | 0.0008011729 | 0.0008011729 | 0.0008011729 | 0.0008011729 | 0.0008011729 | 0.0008011729 | 0.0008011729 | 0.0008011729 | 0.0008011729 | 0.0008011729 | 0.0008011729 | 0.0008011729 | 0.0008011729 | 0.0008011729 | 0.0008011729 | 0.0008011729 | 0.0008011729 | 0.0008011729 | 0.0008011729 | 0.0008011729 | 0.0008011729 | 0.0008011729 | 0.0008011729 | 0.0008011729 | 0.0008011729 | 0.0008011729 | 0 | 0 | 0 | 0 | 0 | 0 | 0 | 0
1353 | 280.7029 | 0.0007998497 | -40 | 636.5 | -716.5 | 0 | 0 | 0 | 0 | 0 | 0 | 0.0007998497 | 0.0007998497 | 0.0007998497 | 0.0007998497 | 0.0007998497 | 0.0007998497 | 0.0007998497 | 0.0007998497 | 0.0007998497 | 0.0007998497 | 0.0007998497 | 0.0007998497 | 0.0007998497 | 0.0007998497 | 0.0007998497 | 0.0007998497 | 0.0007998497 | 0.0007998497 | 0.0007998497 | 0.0007998497 | 0.0007998497 | 0.0007998497 | 0.0007998497 | 0.0007998497 | 0.0007998497 | 0.0007998497 | 0.0007998497 | 0.0007998497 | 0.0007998497 | 0.0007998497 | 0.0007998497 | 0.0007998497 | 0.0007998497 | 0.0007998497 | 0.0007998497 | 0.0007998497 | 0.0007998497 | 0.0007998497 | 0.0007998497 | 0.0007998497 | 0.0007998497 | 0.0007998497 | 0.0007998497 | 0.0007998497 | 0.0007998497 | 0.0007998497 | 0.0007998497 | 0.0007998497 | 0.0007998497 | 0.0007998497 | 0 | 0 | 0 | 0 | 0 | 0 | 0 | 0 | 0
1353 | 274.2696 | 0.0007815184 | -30 | 646.5 | -706.5 | 0 | 0 | 0 | 0 | 0 | 0 | 0.0007815184 | 0.0007815184 | 0.0007815184 | 0.0007815184 | 0.0007815184 | 0.0007815184 | 0.0007815184 | 0.0007815184 | 0.0007815184 | 0.0007815184 | 0.0007815184 | 0.0007815184 | 0.0007815184 | 0.0007815184 | 0.0007815184 | 0.0007815184 | 0.0007815184 | 0.0007815184 | 0.0007815184 | 0.0007815184 | 0.0007815184 | 0.0007815184 | 0.0007815184 | 0.0007815184 | 0.0007815184 | 0.0007815184 | 0.0007815184 | 0.0007815184 | 0.0007815184 | 0.0007815184 | 0.0007815184 | 0.0007815184 | 0.0007815184 | 0.0007815184 | 0.0007815184 | 0.0007815184 | 0.0007815184 | 0.0007815184 | 0.0007815184 | 0.0007815184 | 0.0007815184 | 0.0007815184 | 0.0007815184 | 0.0007815184 | 0.0007815184 | 0.0007815184 | 0.0007815184 | 0.0007815184 | 0.0007815184 | 0.0007815184 | 0.0007815184 | 0 | 0 | 0 | 0 | 0 | 0 | 0 | 0
1353 | 280.9371 | 0.0008005171 | -20 | 656.5 | -696.5 | 0 | 0 | 0 | 0 | 0 | 0 | 0.0008005171 | 0.0008005171 | 0.0008005171 | 0.0008005171 | 0.0008005171 | 0.0008005171 | 0.0008005171 | 0.0008005171 | 0.0008005171 | 0.0008005171 | 0.0008005171 | 0.0008005171 | 0.0008005171 | 0.0008005171 | 0.0008005171 | 0.0008005171 | 0.0008005171 | 0.0008005171 | 0.0008005171 | 0.0008005171 | 0.0008005171 | 0.0008005171 | 0.0008005171 | 0.0008005171 | 0.0008005171 | 0.0008005171 | 0.0008005171 | 0.0008005171 | 0.0008005171 | 0.0008005171 | 0.0008005171 | 0.0008005171 | 0.0008005171 | 0.0008005171 | 0.0008005171 | 0.0008005171 | 0.0008005171 | 0.0008005171 | 0.0008005171 | 0.0008005171 | 0.0008005171 | 0.0008005171 | 0.0008005171 | 0.0008005171 | 0.0008005171 | 0.0008005171 | 0.0008005171 | 0.0008005171 | 0.0008005171 | 0.0008005171 | 0.0008005171 | 0 | 0 | 0 | 0 | 0 | 0 | 0 | 0
1353 | 256.3984 | 0.0007305953 | -10 | 666.5 | -686.5 | 0 | 0 | 0 | 0 | 0 | 0 | 0 | 0.0007305953 | 0.0007305953 | 0.0007305953 | 0.0007305953 | 0.0007305953 | 0.0007305953 | 0.0007305953 | 0.0007305953 | 0.0007305953 | 0.0007305953 | 0.0007305953 | 0.0007305953 | 0.0007305953 | 0.0007305953 | 0.0007305953 | 0.0007305953 | 0.0007305953 | 0.0007305953 | 0.0007305953 | 0.0007305953 | 0.0007305953 | 0.0007305953 | 0.0007305953 | 0.0007305953 | 0.0007305953 | 0.0007305953 | 0.0007305953 | 0.0007305953 | 0.0007305953 | 0.0007305953 | 0.0007305953 | 0.0007305953 | 0.0007305953 | 0.0007305953 | 0.0007305953 | 0.0007305953 | 0.0007305953 | 0.0007305953 | 0.0007305953 | 0.0007305953 | 0.0007305953 | 0.0007305953 | 0.0007305953 | 0.0007305953 | 0.0007305953 | 0.0007305953 | 0.0007305953 | 0.0007305953 | 0.0007305953 | 0.0007305953 | 0 | 0 | 0 | 0 | 0 | 0 | 0 | 0
1424 | 304.0742 | 0.0008664454 | 0 | 712 | -712 | 0 | 0 | 0 | 0 | 0 | 0 | 0.0008664454 | 0.0008664454 | 0.0008664454 | 0.0008664454 | 0.0008664454 | 0.0008664454 | 0.0008664454 | 0.0008664454 | 0.0008664454 | 0.0008664454 | 0.0008664454 | 0.0008664454 | 0.0008664454 | 0.0008664454 | 0.0008664454 | 0.0008664454 | 0.0008664454 | 0.0008664454 | 0.0008664454 | 0.0008664454 | 0.0008664454 | 0.0008664454 | 0.0008664454 | 0.0008664454 | 0.0008664454 | 0.0008664454 | 0.0008664454 | 0.0008664454 | 0.0008664454 | 0.0008664454 | 0.0008664454 | 0.0008664454 | 0.0008664454 | 0.0008664454 | 0.0008664454 | 0.0008664454 | 0.0008664454 | 0.0008664454 | 0.0008664454 | 0.0008664454 | 0.0008664454 | 0.0008664454 | 0.0008664454 | 0.0008664454 | 0.0008664454 | 0.0008664454 | 0.0008664454 | 0.0008664454 | 0.0008664454 | 0.0008664454 | 0.0008664454 | 0.0008664454 | 0.0008664454 | 0 | 0 | 0 | 0 | 0 | 0
1424 | 254.9808 | 0.0007265558 | 10 | 722 | -702 | 0 | 0 | 0 | 0 | 0 | 0 | 0.0007265558 | 0.0007265558 | 0.0007265558 | 0.0007265558 | 0.0007265558 | 0.0007265558 | 0.0007265558 | 0.0007265558 | 0.0007265558 | 0.0007265558 | 0.0007265558 | 0.0007265558 | 0.0007265558 | 0.0007265558 | 0.0007265558 | 0.0007265558 | 0.0007265558 | 0.0007265558 | 0.0007265558 | 0.0007265558 | 0.0007265558 | 0.0007265558 | 0.0007265558 | 0.0007265558 | 0.0007265558 | 0.0007265558 | 0.0007265558 | 0.0007265558 | 0.0007265558 | 0.0007265558 | 0.0007265558 | 0.0007265558 | 0.0007265558 | 0.0007265558 | 0.0007265558 | 0.0007265558 | 0.0007265558 | 0.0007265558 | 0.0007265558 | 0.0007265558 | 0.0007265558 | 0.0007265558 | 0.0007265558 | 0.0007265558 | 0.0007265558 | 0.0007265558 | 0.0007265558 | 0.0007265558 | 0.0007265558 | 0.0007265558 | 0.0007265558 | 0.0007265558 | 0.0007265558 | 0.0007265558 | 0 | 0 | 0 | 0 | 0
1496 | 328.0544 | 0.0009347758 | 20 | 768 | -728 | 0 | 0 | 0 | 0 | 0 | 0.0009347758 | 0.0009347758 | 0.0009347758 | 0.0009347758 | 0.0009347758 | 0.0009347758 | 0.0009347758 | 0.0009347758 | 0.0009347758 | 0.0009347758 | 0.0009347758 | 0.0009347758 | 0.0009347758 | 0.0009347758 | 0.0009347758 | 0.0009347758 | 0.0009347758 | 0.0009347758 | 0.0009347758 | 0.0009347758 | 0.0009347758 | 0.0009347758 | 0.0009347758 | 0.0009347758 | 0.0009347758 | 0.0009347758 | 0.0009347758 | 0.0009347758 | 0.0009347758 | 0.0009347758 | 0.0009347758 | 0.0009347758 | 0.0009347758 | 0.0009347758 | 0.0009347758 | 0.0009347758 | 0.0009347758 | 0.0009347758 | 0.0009347758 | 0.0009347758 | 0.0009347758 | 0.0009347758 | 0.0009347758 | 0.0009347758 | 0.0009347758 | 0.0009347758 | 0.0009347758 | 0.0009347758 | 0.0009347758 | 0.0009347758 | 0.0009347758 | 0.0009347758 | 0.0009347758 | 0.0009347758 | 0.0009347758 | 0.0009347758 | 0 | 0 | 0 | 0
1519 | 209.0242 | 0.0005956047 | 30 | 789.5 | -729.5 | 0 | 0 | 0 | 0 | 0 | 0.0005956047 | 0.0005956047 | 0.0005956047 | 0.0005956047 | 0.0005956047 | 0.0005956047 | 0.0005956047 | 0.0005956047 | 0.0005956047 | 0.0005956047 | 0.0005956047 | 0.0005956047 | 0.0005956047 | 0.0005956047 | 0.0005956047 | 0.0005956047 | 0.0005956047 | 0.0005956047 | 0.0005956047 | 0.0005956047 | 0.0005956047 | 0.0005956047 | 0.0005956047 | 0.0005956047 | 0.0005956047 | 0.0005956047 | 0.0005956047 | 0.0005956047 | 0.0005956047 | 0.0005956047 | 0.0005956047 | 0.0005956047 | 0.0005956047 | 0.0005956047 | 0.0005956047 | 0.0005956047 | 0.0005956047 | 0.0005956047 | 0.0005956047 | 0.0005956047 | 0.0005956047 | 0.0005956047 | 0.0005956047 | 0.0005956047 | 0.0005956047 | 0.0005956047 | 0.0005956047 | 0.0005956047 | 0.0005956047 | 0.0005956047 | 0.0005956047 | 0.0005956047 | 0.0005956047 | 0.0005956047 | 0.0005956047 | 0.0005956047 | 0.0005956047 | 0 | 0 | 0
1519 | 206.1568 | 0.0005874342 | 40 | 799.5 | -719.5 | 0 | 0 | 0 | 0 | 0 | 0 | 0.0005874342 | 0.0005874342 | 0.0005874342 | 0.0005874342 | 0.0005874342 | 0.0005874342 | 0.0005874342 | 0.0005874342 | 0.0005874342 | 0.0005874342 | 0.0005874342 | 0.0005874342 | 0.0005874342 | 0.0005874342 | 0.0005874342 | 0.0005874342 | 0.0005874342 | 0.0005874342 | 0.0005874342 | 0.0005874342 | 0.0005874342 | 0.0005874342 | 0.0005874342 | 0.0005874342 | 0.0005874342 | 0.0005874342 | 0.0005874342 | 0.0005874342 | 0.0005874342 | 0.0005874342 | 0.0005874342 | 0.0005874342 | 0.0005874342 | 0.0005874342 | 0.0005874342 | 0.0005874342 | 0.0005874342 | 0.0005874342 | 0.0005874342 | 0.0005874342 | 0.0005874342 | 0.0005874342 | 0.0005874342 | 0.0005874342 | 0.0005874342 | 0.0005874342 | 0.0005874342 | 0.0005874342 | 0.0005874342 | 0.0005874342 | 0.0005874342 | 0.0005874342 | 0.0005874342 | 0.0005874342 | 0.0005874342 | 0.0005874342 | 0 | 0 | 0
1519 | 218.0896 | 0.0006214362 | 30 | 789.5 | -729.5 | 0 | 0 | 0 | 0 | 0 | 0.0006214362 | 0.0006214362 | 0.0006214362 | 0.0006214362 | 0.0006214362 | 0.0006214362 | 0.0006214362 | 0.0006214362 | 0.0006214362 | 0.0006214362 | 0.0006214362 | 0.0006214362 | 0.0006214362 | 0.0006214362 | 0.0006214362 | 0.0006214362 | 0.0006214362 | 0.0006214362 | 0.0006214362 | 0.0006214362 | 0.0006214362 | 0.0006214362 | 0.0006214362 | 0.0006214362 | 0.0006214362 | 0.0006214362 | 0.0006214362 | 0.0006214362 | 0.0006214362 | 0.0006214362 | 0.0006214362 | 0.0006214362 | 0.0006214362 | 0.0006214362 | 0.0006214362 | 0.0006214362 | 0.0006214362 | 0.0006214362 | 0.0006214362 | 0.0006214362 | 0.0006214362 | 0.0006214362 | 0.0006214362 | 0.0006214362 | 0.0006214362 | 0.0006214362 | 0.0006214362 | 0.0006214362 | 0.0006214362 | 0.0006214362 | 0.0006214362 | 0.0006214362 | 0.0006214362 | 0.0006214362 | 0.0006214362 | 0.0006214362 | 0.0006214362 | 0 | 0 | 0
1519 | 207.7342 | 0.0005919289 | 20 | 779.5 | -739.5 | 0 | 0 | 0 | 0 | 0 | 0.0005919289 | 0.0005919289 | 0.0005919289 | 0.0005919289 | 0.0005919289 | 0.0005919289 | 0.0005919289 | 0.0005919289 | 0.0005919289 | 0.0005919289 | 0.0005919289 | 0.0005919289 | 0.0005919289 | 0.0005919289 | 0.0005919289 | 0.0005919289 | 0.0005919289 | 0.0005919289 | 0.0005919289 | 0.0005919289 | 0.0005919289 | 0.0005919289 | 0.0005919289 | 0.0005919289 | 0.0005919289 | 0.0005919289 | 0.0005919289 | 0.0005919289 | 0.0005919289 | 0.0005919289 | 0.0005919289 | 0.0005919289 | 0.0005919289 | 0.0005919289 | 0.0005919289 | 0.0005919289 | 0.0005919289 | 0.0005919289 | 0.0005919289 | 0.0005919289 | 0.0005919289 | 0.0005919289 | 0.0005919289 | 0.0005919289 | 0.0005919289 | 0.0005919289 | 0.0005919289 | 0.0005919289 | 0.0005919289 | 0.0005919289 | 0.0005919289 | 0.0005919289 | 0.0005919289 | 0.0005919289 | 0.0005919289 | 0.0005919289 | 0.0005919289 | 0 | 0 | 0
1519 | 209.3132 | 0.0005964281 | 10 | 769.5 | -749.5 | 0 | 0 | 0 | 0 | 0.0005964281 | 0.0005964281 | 0.0005964281 | 0.0005964281 | 0.0005964281 | 0.0005964281 | 0.0005964281 | 0.0005964281 | 0.0005964281 | 0.0005964281 | 0.0005964281 | 0.0005964281 | 0.0005964281 | 0.0005964281 | 0.0005964281 | 0.0005964281 | 0.0005964281 | 0.0005964281 | 0.0005964281 | 0.0005964281 | 0.0005964281 | 0.0005964281 | 0.0005964281 | 0.0005964281 | 0.0005964281 | 0.0005964281 | 0.0005964281 | 0.0005964281 | 0.0005964281 | 0.0005964281 | 0.0005964281 | 0.0005964281 | 0.0005964281 | 0.0005964281 | 0.0005964281 | 0.0005964281 | 0.0005964281 | 0.0005964281 | 0.0005964281 | 0.0005964281 | 0.0005964281 | 0.0005964281 | 0.0005964281 | 0.0005964281 | 0.0005964281 | 0.0005964281 | 0.0005964281 | 0.0005964281 | 0.0005964281 | 0.0005964281 | 0.0005964281 | 0.0005964281 | 0.0005964281 | 0.0005964281 | 0.0005964281 | 0.0005964281 | 0.0005964281 | 0 | 0 | 0 | 0
1519 | 211.8658 | 0.0006037018 | 0 | 759.5 | -759.5 | 0 | 0 | 0 | 0 | 0.0006037018 | 0.0006037018 | 0.0006037018 | 0.0006037018 | 0.0006037018 | 0.0006037018 | 0.0006037018 | 0.0006037018 | 0.0006037018 | 0.0006037018 | 0.0006037018 | 0.0006037018 | 0.0006037018 | 0.0006037018 | 0.0006037018 | 0.0006037018 | 0.0006037018 | 0.0006037018 | 0.0006037018 | 0.0006037018 | 0.0006037018 | 0.0006037018 | 0.0006037018 | 0.0006037018 | 0.0006037018 | 0.0006037018 | 0.0006037018 | 0.0006037018 | 0.0006037018 | 0.0006037018 | 0.0006037018 | 0.0006037018 | 0.0006037018 | 0.0006037018 | 0.0006037018 | 0.0006037018 | 0.0006037018 | 0.0006037018 | 0.0006037018 | 0.0006037018 | 0.0006037018 | 0.0006037018 | 0.0006037018 | 0.0006037018 | 0.0006037018 | 0.0006037018 | 0.0006037018 | 0.0006037018 | 0.0006037018 | 0.0006037018 | 0.0006037018 | 0.0006037018 | 0.0006037018 | 0.0006037018 | 0.0006037018 | 0.0006037018 | 0.0006037018 | 0 | 0 | 0 | 0
1519 | 209.5338 | 0.0005970569 | -10 | 749.5 | -769.5 | 0 | 0 | 0 | 0 | 0.0005970569 | 0.0005970569 | 0.0005970569 | 0.0005970569 | 0.0005970569 | 0.0005970569 | 0.0005970569 | 0.0005970569 | 0.0005970569 | 0.0005970569 | 0.0005970569 | 0.0005970569 | 0.0005970569 | 0.0005970569 | 0.0005970569 | 0.0005970569 | 0.0005970569 | 0.0005970569 | 0.0005970569 | 0.0005970569 | 0.0005970569 | 0.0005970569 | 0.0005970569 | 0.0005970569 | 0.0005970569 | 0.0005970569 | 0.0005970569 | 0.0005970569 | 0.0005970569 | 0.0005970569 | 0.0005970569 | 0.0005970569 | 0.0005970569 | 0.0005970569 | 0.0005970569 | 0.0005970569 | 0.0005970569 | 0.0005970569 | 0.0005970569 | 0.0005970569 | 0.0005970569 | 0.0005970569 | 0.0005970569 | 0.0005970569 | 0.0005970569 | 0.0005970569 | 0.0005970569 | 0.0005970569 | 0.0005970569 | 0.0005970569 | 0.0005970569 | 0.0005970569 | 0.0005970569 | 0.0005970569 | 0.0005970569 | 0.0005970569 | 0.0005970569 | 0 | 0 | 0 | 0
1519 | 206.4279 | 0.0005882067 | -20 | 739.5 | -779.5 | 0 | 0 | 0 | 0.0005882067 | 0.0005882067 | 0.0005882067 | 0.0005882067 | 0.0005882067 | 0.0005882067 | 0.0005882067 | 0.0005882067 | 0.0005882067 | 0.0005882067 | 0.0005882067 | 0.0005882067 | 0.0005882067 | 0.0005882067 | 0.0005882067 | 0.0005882067 | 0.0005882067 | 0.0005882067 | 0.0005882067 | 0.0005882067 | 0.0005882067 | 0.0005882067 | 0.0005882067 | 0.0005882067 | 0.0005882067 | 0.0005882067 | 0.0005882067 | 0.0005882067 | 0.0005882067 | 0.0005882067 | 0.0005882067 | 0.0005882067 | 0.0005882067 | 0.0005882067 | 0.0005882067 | 0.0005882067 | 0.0005882067 | 0.0005882067 | 0.0005882067 | 0.0005882067 | 0.0005882067 | 0.0005882067 | 0.0005882067 | 0.0005882067 | 0.0005882067 | 0.0005882067 | 0.0005882067 | 0.0005882067 | 0.0005882067 | 0.0005882067 | 0.0005882067 | 0.0005882067 | 0.0005882067 | 0.0005882067 | 0.0005882067 | 0.0005882067 | 0.0005882067 | 0 | 0 | 0 | 0 | 0
1521 | 281.701 | 0.0008026938 | -30 | 730.5 | -790.5 | 0 | 0 | 0 | 0.0008026938 | 0.0008026938 | 0.0008026938 | 0.0008026938 | 0.0008026938 | 0.0008026938 | 0.0008026938 | 0.0008026938 | 0.0008026938 | 0.0008026938 | 0.0008026938 | 0.0008026938 | 0.0008026938 | 0.0008026938 | 0.0008026938 | 0.0008026938 | 0.0008026938 | 0.0008026938 | 0.0008026938 | 0.0008026938 | 0.0008026938 | 0.0008026938 | 0.0008026938 | 0.0008026938 | 0.0008026938 | 0.0008026938 | 0.0008026938 | 0.0008026938 | 0.0008026938 | 0.0008026938 | 0.0008026938 | 0.0008026938 | 0.0008026938 | 0.0008026938 | 0.0008026938 | 0.0008026938 | 0.0008026938 | 0.0008026938 | 0.0008026938 | 0.0008026938 | 0.0008026938 | 0.0008026938 | 0.0008026938 | 0.0008026938 | 0.0008026938 | 0.0008026938 | 0.0008026938 | 0.0008026938 | 0.0008026938 | 0.0008026938 | 0.0008026938 | 0.0008026938 | 0.0008026938 | 0.0008026938 | 0.0008026938 | 0.0008026938 | 0.0008026938 | 0 | 0 | 0 | 0 | 0
1521 | 270.8495 | 0.000771773 | -40 | 720.5 | -800.5 | 0 | 0 | 0 | 0.000771773 | 0.000771773 | 0.000771773 | 0.000771773 | 0.000771773 | 0.000771773 | 0.000771773 | 0.000771773 | 0.000771773 | 0.000771773 | 0.000771773 | 0.000771773 | 0.000771773 | 0.000771773 | 0.000771773 | 0.000771773 | 0.000771773 | 0.000771773 | 0.000771773 | 0.000771773 | 0.000771773 | 0.000771773 | 0.000771773 | 0.000771773 | 0.000771773 | 0.000771773 | 0.000771773 | 0.000771773 | 0.000771773 | 0.000771773 | 0.000771773 | 0.000771773 | 0.000771773 | 0.000771773 | 0.000771773 | 0.000771773 | 0.000771773 | 0.000771773 | 0.000771773 | 0.000771773 | 0.000771773 | 0.000771773 | 0.000771773 | 0.000771773 | 0.000771773 | 0.000771773 | 0.000771773 | 0.000771773 | 0.000771773 | 0.000771773 | 0.000771773 | 0.000771773 | 0.000771773 | 0.000771773 | 0.000771773 | 0.000771773 | 0 | 0 | 0 | 0 | 0 | 0
1558 | 428.9938 | 0.001222398 | -30 | 749 | -809 | 0 | 0 | 0.001222398 | 0.001222398 | 0.001222398 | 0.001222398 | 0.001222398 | 0.001222398 | 0.001222398 | 0.001222398 | 0.001222398 | 0.001222398 | 0.001222398 | 0.001222398 | 0.001222398 | 0.001222398 | 0.001222398 | 0.001222398 | 0.001222398 | 0.001222398 | 0.001222398 | 0.001222398 | 0.001222398 | 0.001222398 | 0.001222398 | 0.001222398 | 0.001222398 | 0.001222398 | 0.001222398 | 0.001222398 | 0.001222398 | 0.001222398 | 0.001222398 | 0.001222398 | 0.001222398 | 0.001222398 | 0.001222398 | 0.001222398 | 0.001222398 | 0.001222398 | 0.001222398 | 0.001222398 | 0.001222398 | 0.001222398 | 0.001222398 | 0.001222398 | 0.001222398 | 0.001222398 | 0.001222398 | 0.001222398 | 0.001222398 | 0.001222398 | 0.001222398 | 0.001222398 | 0.001222398 | 0.001222398 | 0.001222398 | 0.001222398 | 0.001222398 | 0.001222398 | 0.001222398 | 0 | 0 | 0 | 0
1522 | 527.7161 | 0.001503703 | -20 | 741 | -781 | 0 | 0 | 0 | 0.001503703 | 0.001503703 | 0.001503703 | 0.001503703 | 0.001503703 | 0.001503703 | 0.001503703 | 0.001503703 | 0.001503703 | 0.001503703 | 0.001503703 | 0.001503703 | 0.001503703 | 0.001503703 | 0.001503703 | 0.001503703 | 0.001503703 | 0.001503703 | 0.001503703 | 0.001503703 | 0.001503703 | 0.001503703 | 0.001503703 | 0.001503703 | 0.001503703 | 0.001503703 | 0.001503703 | 0.001503703 | 0.001503703 | 0.001503703 | 0.001503703 | 0.001503703 | 0.001503703 | 0.001503703 | 0.001503703 | 0.001503703 | 0.001503703 | 0.001503703 | 0.001503703 | 0.001503703 | 0.001503703 | 0.001503703 | 0.001503703 | 0.001503703 | 0.001503703 | 0.001503703 | 0.001503703 | 0.001503703 | 0.001503703 | 0.001503703 | 0.001503703 | 0.001503703 | 0.001503703 | 0.001503703 | 0.001503703 | 0.001503703 | 0.001503703 | 0 | 0 | 0 | 0 | 0
1522 | 505.4763 | 0.001440331 | -10 | 751 | -771 | 0 | 0 | 0 | 0 | 0.001440331 | 0.001440331 | 0.001440331 | 0.001440331 | 0.001440331 | 0.001440331 | 0.001440331 | 0.001440331 | 0.001440331 | 0.001440331 | 0.001440331 | 0.001440331 | 0.001440331 | 0.001440331 | 0.001440331 | 0.001440331 | 0.001440331 | 0.001440331 | 0.001440331 | 0.001440331 | 0.001440331 | 0.001440331 | 0.001440331 | 0.001440331 | 0.001440331 | 0.001440331 | 0.001440331 | 0.001440331 | 0.001440331 | 0.001440331 | 0.001440331 | 0.001440331 | 0.001440331 | 0.001440331 | 0.001440331 | 0.001440331 | 0.001440331 | 0.001440331 | 0.001440331 | 0.001440331 | 0.001440331 | 0.001440331 | 0.001440331 | 0.001440331 | 0.001440331 | 0.001440331 | 0.001440331 | 0.001440331 | 0.001440331 | 0.001440331 | 0.001440331 | 0.001440331 | 0.001440331 | 0.001440331 | 0.001440331 | 0.001440331 | 0.001440331 | 0 | 0 | 0 | 0
1522 | 505.7367 | 0.001441073 | 0 | 761 | -761 | 0 | 0 | 0 | 0 | 0.001441073 | 0.001441073 | 0.001441073 | 0.001441073 | 0.001441073 | 0.001441073 | 0.001441073 | 0.001441073 | 0.001441073 | 0.001441073 | 0.001441073 | 0.001441073 | 0.001441073 | 0.001441073 | 0.001441073 | 0.001441073 | 0.001441073 | 0.001441073 | 0.001441073 | 0.001441073 | 0.001441073 | 0.001441073 | 0.001441073 | 0.001441073 | 0.001441073 | 0.001441073 | 0.001441073 | 0.001441073 | 0.001441073 | 0.001441073 | 0.001441073 | 0.001441073 | 0.001441073 | 0.001441073 | 0.001441073 | 0.001441073 | 0.001441073 | 0.001441073 | 0.001441073 | 0.001441073 | 0.001441073 | 0.001441073 | 0.001441073 | 0.001441073 | 0.001441073 | 0.001441073 | 0.001441073 | 0.001441073 | 0.001441073 | 0.001441073 | 0.001441073 | 0.001441073 | 0.001441073 | 0.001441073 | 0.001441073 | 0.001441073 | 0.001441073 | 0 | 0 | 0 | 0
1522 | 519.9694 | 0.001481629 | 10 | 771 | -751 | 0 | 0 | 0 | 0 | 0.001481629 | 0.001481629 | 0.001481629 | 0.001481629 | 0.001481629 | 0.001481629 | 0.001481629 | 0.001481629 | 0.001481629 | 0.001481629 | 0.001481629 | 0.001481629 | 0.001481629 | 0.001481629 | 0.001481629 | 0.001481629 | 0.001481629 | 0.001481629 | 0.001481629 | 0.001481629 | 0.001481629 | 0.001481629 | 0.001481629 | 0.001481629 | 0.001481629 | 0.001481629 | 0.001481629 | 0.001481629 | 0.001481629 | 0.001481629 | 0.001481629 | 0.001481629 | 0.001481629 | 0.001481629 | 0.001481629 | 0.001481629 | 0.001481629 | 0.001481629 | 0.001481629 | 0.001481629 | 0.001481629 | 0.001481629 | 0.001481629 | 0.001481629 | 0.001481629 | 0.001481629 | 0.001481629 | 0.001481629 | 0.001481629 | 0.001481629 | 0.001481629 | 0.001481629 | 0.001481629 | 0.001481629 | 0.001481629 | 0.001481629 | 0.001481629 | 0 | 0 | 0 | 0
1522 | 495.9783 | 0.001413267 | 20 | 781 | -741 | 0 | 0 | 0 | 0 | 0 | 0.001413267 | 0.001413267 | 0.001413267 | 0.001413267 | 0.001413267 | 0.001413267 | 0.001413267 | 0.001413267 | 0.001413267 | 0.001413267 | 0.001413267 | 0.001413267 | 0.001413267 | 0.001413267 | 0.001413267 | 0.001413267 | 0.001413267 | 0.001413267 | 0.001413267 | 0.001413267 | 0.001413267 | 0.001413267 | 0.001413267 | 0.001413267 | 0.001413267 | 0.001413267 | 0.001413267 | 0.001413267 | 0.001413267 | 0.001413267 | 0.001413267 | 0.001413267 | 0.001413267 | 0.001413267 | 0.001413267 | 0.001413267 | 0.001413267 | 0.001413267 | 0.001413267 | 0.001413267 | 0.001413267 | 0.001413267 | 0.001413267 | 0.001413267 | 0.001413267 | 0.001413267 | 0.001413267 | 0.001413267 | 0.001413267 | 0.001413267 | 0.001413267 | 0.001413267 | 0.001413267 | 0.001413267 | 0.001413267 | 0.001413267 | 0.001413267 | 0 | 0 | 0
1522 | 511.8187 | 0.001458404 | 30 | 791 | -731 | 0 | 0 | 0 | 0 | 0 | 0.001458404 | 0.001458404 | 0.001458404 | 0.001458404 | 0.001458404 | 0.001458404 | 0.001458404 | 0.001458404 | 0.001458404 | 0.001458404 | 0.001458404 | 0.001458404 | 0.001458404 | 0.001458404 | 0.001458404 | 0.001458404 | 0.001458404 | 0.001458404 | 0.001458404 | 0.001458404 | 0.001458404 | 0.001458404 | 0.001458404 | 0.001458404 | 0.001458404 | 0.001458404 | 0.001458404 | 0.001458404 | 0.001458404 | 0.001458404 | 0.001458404 | 0.001458404 | 0.001458404 | 0.001458404 | 0.001458404 | 0.001458404 | 0.001458404 | 0.001458404 | 0.001458404 | 0.001458404 | 0.001458404 | 0.001458404 | 0.001458404 | 0.001458404 | 0.001458404 | 0.001458404 | 0.001458404 | 0.001458404 | 0.001458404 | 0.001458404 | 0.001458404 | 0.001458404 | 0.001458404 | 0.001458404 | 0.001458404 | 0.001458404 | 0.001458404 | 0 | 0 | 0
1522 | 509.5752 | 0.001452011 | 40 | 801 | -721 | 0 | 0 | 0 | 0 | 0 | 0 | 0.001452011 | 0.001452011 | 0.001452011 | 0.001452011 | 0.001452011 | 0.001452011 | 0.001452011 | 0.001452011 | 0.001452011 | 0.001452011 | 0.001452011 | 0.001452011 | 0.001452011 | 0.001452011 | 0.001452011 | 0.001452011 | 0.001452011 | 0.001452011 | 0.001452011 | 0.001452011 | 0.001452011 | 0.001452011 | 0.001452011 | 0.001452011 | 0.001452011 | 0.001452011 | 0.001452011 | 0.001452011 | 0.001452011 | 0.001452011 | 0.001452011 | 0.001452011 | 0.001452011 | 0.001452011 | 0.001452011 | 0.001452011 | 0.001452011 | 0.001452011 | 0.001452011 | 0.001452011 | 0.001452011 | 0.001452011 | 0.001452011 | 0.001452011 | 0.001452011 | 0.001452011 | 0.001452011 | 0.001452011 | 0.001452011 | 0.001452011 | 0.001452011 | 0.001452011 | 0.001452011 | 0.001452011 | 0.001452011 | 0.001452011 | 0 | 0 | 0
1522 | 505.9248 | 0.001441609 | 30 | 791 | -731 | 0 | 0 | 0 | 0 | 0 | 0.001441609 | 0.001441609 | 0.001441609 | 0.001441609 | 0.001441609 | 0.001441609 | 0.001441609 | 0.001441609 | 0.001441609 | 0.001441609 | 0.001441609 | 0.001441609 | 0.001441609 | 0.001441609 | 0.001441609 | 0.001441609 | 0.001441609 | 0.001441609 | 0.001441609 | 0.001441609 | 0.001441609 | 0.001441609 | 0.001441609 | 0.001441609 | 0.001441609 | 0.001441609 | 0.001441609 | 0.001441609 | 0.001441609 | 0.001441609 | 0.001441609 | 0.001441609 | 0.001441609 | 0.001441609 | 0.001441609 | 0.001441609 | 0.001441609 | 0.001441609 | 0.001441609 | 0.001441609 | 0.001441609 | 0.001441609 | 0.001441609 | 0.001441609 | 0.001441609 | 0.001441609 | 0.001441609 | 0.001441609 | 0.001441609 | 0.001441609 | 0.001441609 | 0.001441609 | 0.001441609 | 0.001441609 | 0.001441609 | 0.001441609 | 0.001441609 | 0 | 0 | 0
1522 | 515.9671 | 0.001470224 | 20 | 781 | -741 | 0 | 0 | 0 | 0 | 0 | 0.001470224 | 0.001470224 | 0.001470224 | 0.001470224 | 0.001470224 | 0.001470224 | 0.001470224 | 0.001470224 | 0.001470224 | 0.001470224 | 0.001470224 | 0.001470224 | 0.001470224 | 0.001470224 | 0.001470224 | 0.001470224 | 0.001470224 | 0.001470224 | 0.001470224 | 0.001470224 | 0.001470224 | 0.001470224 | 0.001470224 | 0.001470224 | 0.001470224 | 0.001470224 | 0.001470224 | 0.001470224 | 0.001470224 | 0.001470224 | 0.001470224 | 0.001470224 | 0.001470224 | 0.001470224 | 0.001470224 | 0.001470224 | 0.001470224 | 0.001470224 | 0.001470224 | 0.001470224 | 0.001470224 | 0.001470224 | 0.001470224 | 0.001470224 | 0.001470224 | 0.001470224 | 0.001470224 | 0.001470224 | 0.001470224 | 0.001470224 | 0.001470224 | 0.001470224 | 0.001470224 | 0.001470224 | 0.001470224 | 0.001470224 | 0.001470224 | 0 | 0 | 0
1522 | 505.0151 | 0.001439017 | 10 | 771 | -751 | 0 | 0 | 0 | 0 | 0.001439017 | 0.001439017 | 0.001439017 | 0.001439017 | 0.001439017 | 0.001439017 | 0.001439017 | 0.001439017 | 0.001439017 | 0.001439017 | 0.001439017 | 0.001439017 | 0.001439017 | 0.001439017 | 0.001439017 | 0.001439017 | 0.001439017 | 0.001439017 | 0.001439017 | 0.001439017 | 0.001439017 | 0.001439017 | 0.001439017 | 0.001439017 | 0.001439017 | 0.001439017 | 0.001439017 | 0.001439017 | 0.001439017 | 0.001439017 | 0.001439017 | 0.001439017 | 0.001439017 | 0.001439017 | 0.001439017 | 0.001439017 | 0.001439017 | 0.001439017 | 0.001439017 | 0.001439017 | 0.001439017 | 0.001439017 | 0.001439017 | 0.001439017 | 0.001439017 | 0.001439017 | 0.001439017 | 0.001439017 | 0.001439017 | 0.001439017 | 0.001439017 | 0.001439017 | 0.001439017 | 0.001439017 | 0.001439017 | 0.001439017 | 0.001439017 | 0 | 0 | 0 | 0
1522 | 520.4192 | 0.00148291 | 0 | 761 | -761 | 0 | 0 | 0 | 0 | 0.00148291 | 0.00148291 | 0.00148291 | 0.00148291 | 0.00148291 | 0.00148291 | 0.00148291 | 0.00148291 | 0.00148291 | 0.00148291 | 0.00148291 | 0.00148291 | 0.00148291 | 0.00148291 | 0.00148291 | 0.00148291 | 0.00148291 | 0.00148291 | 0.00148291 | 0.00148291 | 0.00148291 | 0.00148291 | 0.00148291 | 0.00148291 | 0.00148291 | 0.00148291 | 0.00148291 | 0.00148291 | 0.00148291 | 0.00148291 | 0.00148291 | 0.00148291 | 0.00148291 | 0.00148291 | 0.00148291 | 0.00148291 | 0.00148291 | 0.00148291 | 0.00148291 | 0.00148291 | 0.00148291 | 0.00148291 | 0.00148291 | 0.00148291 | 0.00148291 | 0.00148291 | 0.00148291 | 0.00148291 | 0.00148291 | 0.00148291 | 0.00148291 | 0.00148291 | 0.00148291 | 0.00148291 | 0.00148291 | 0.00148291 | 0.00148291 | 0 | 0 | 0 | 0
1502 | 369.2393 | 0.00105213 | -10 | 741 | -761 | 0 | 0 | 0 | 0 | 0.00105213 | 0.00105213 | 0.00105213 | 0.00105213 | 0.00105213 | 0.00105213 | 0.00105213 | 0.00105213 | 0.00105213 | 0.00105213 | 0.00105213 | 0.00105213 | 0.00105213 | 0.00105213 | 0.00105213 | 0.00105213 | 0.00105213 | 0.00105213 | 0.00105213 | 0.00105213 | 0.00105213 | 0.00105213 | 0.00105213 | 0.00105213 | 0.00105213 | 0.00105213 | 0.00105213 | 0.00105213 | 0.00105213 | 0.00105213 | 0.00105213 | 0.00105213 | 0.00105213 | 0.00105213 | 0.00105213 | 0.00105213 | 0.00105213 | 0.00105213 | 0.00105213 | 0.00105213 | 0.00105213 | 0.00105213 | 0.00105213 | 0.00105213 | 0.00105213 | 0.00105213 | 0.00105213 | 0.00105213 | 0.00105213 | 0.00105213 | 0.00105213 | 0.00105213 | 0.00105213 | 0.00105213 | 0.00105213 | 0.00105213 | 0 | 0 | 0 | 0 | 0
1519 | 222.0282 | 0.0006326591 | -20 | 739.5 | -779.5 | 0 | 0 | 0 | 0.0006326591 | 0.0006326591 | 0.0006326591 | 0.0006326591 | 0.0006326591 | 0.0006326591 | 0.0006326591 | 0.0006326591 | 0.0006326591 | 0.0006326591 | 0.0006326591 | 0.0006326591 | 0.0006326591 | 0.0006326591 | 0.0006326591 | 0.0006326591 | 0.0006326591 | 0.0006326591 | 0.0006326591 | 0.0006326591 | 0.0006326591 | 0.0006326591 | 0.0006326591 | 0.0006326591 | 0.0006326591 | 0.0006326591 | 0.0006326591 | 0.0006326591 | 0.0006326591 | 0.0006326591 | 0.0006326591 | 0.0006326591 | 0.0006326591 | 0.0006326591 | 0.0006326591 | 0.0006326591 | 0.0006326591 | 0.0006326591 | 0.0006326591 | 0.0006326591 | 0.0006326591 | 0.0006326591 | 0.0006326591 | 0.0006326591 | 0.0006326591 | 0.0006326591 | 0.0006326591 | 0.0006326591 | 0.0006326591 | 0.0006326591 | 0.0006326591 | 0.0006326591 | 0.0006326591 | 0.0006326591 | 0.0006326591 | 0.0006326591 | 0.0006326591 | 0 | 0 | 0 | 0 | 0
1519 | 210.1162 | 0.0005987164 | -30 | 729.5 | -789.5 | 0 | 0 | 0 | 0.0005987164 | 0.0005987164 | 0.0005987164 | 0.0005987164 | 0.0005987164 | 0.0005987164 | 0.0005987164 | 0.0005987164 | 0.0005987164 | 0.0005987164 | 0.0005987164 | 0.0005987164 | 0.0005987164 | 0.0005987164 | 0.0005987164 | 0.0005987164 | 0.0005987164 | 0.0005987164 | 0.0005987164 | 0.0005987164 | 0.0005987164 | 0.0005987164 | 0.0005987164 | 0.0005987164 | 0.0005987164 | 0.0005987164 | 0.0005987164 | 0.0005987164 | 0.0005987164 | 0.0005987164 | 0.0005987164 | 0.0005987164 | 0.0005987164 | 0.0005987164 | 0.0005987164 | 0.0005987164 | 0.0005987164 | 0.0005987164 | 0.0005987164 | 0.0005987164 | 0.0005987164 | 0.0005987164 | 0.0005987164 | 0.0005987164 | 0.0005987164 | 0.0005987164 | 0.0005987164 | 0.0005987164 | 0.0005987164 | 0.0005987164 | 0.0005987164 | 0.0005987164 | 0.0005987164 | 0.0005987164 | 0.0005987164 | 0.0005987164 | 0.0005987164 | 0 | 0 | 0 | 0 | 0
1519 | 215.3501 | 0.00061363 | -40 | 719.5 | -799.5 | 0 | 0 | 0 | 0.00061363 | 0.00061363 | 0.00061363 | 0.00061363 | 0.00061363 | 0.00061363 | 0.00061363 | 0.00061363 | 0.00061363 | 0.00061363 | 0.00061363 | 0.00061363 | 0.00061363 | 0.00061363 | 0.00061363 | 0.00061363 | 0.00061363 | 0.00061363 | 0.00061363 | 0.00061363 | 0.00061363 | 0.00061363 | 0.00061363 | 0.00061363 | 0.00061363 | 0.00061363 | 0.00061363 | 0.00061363 | 0.00061363 | 0.00061363 | 0.00061363 | 0.00061363 | 0.00061363 | 0.00061363 | 0.00061363 | 0.00061363 | 0.00061363 | 0.00061363 | 0.00061363 | 0.00061363 | 0.00061363 | 0.00061363 | 0.00061363 | 0.00061363 | 0.00061363 | 0.00061363 | 0.00061363 | 0.00061363 | 0.00061363 | 0.00061363 | 0.00061363 | 0.00061363 | 0.00061363 | 0.00061363 | 0.00061363 | 0.00061363 | 0 | 0 | 0 | 0 | 0 | 0
1488 | 214.4541 | 0.0006110771 | -30 | 714 | -774 | 0 | 0 | 0 | 0 | 0.0006110771 | 0.0006110771 | 0.0006110771 | 0.0006110771 | 0.0006110771 | 0.0006110771 | 0.0006110771 | 0.0006110771 | 0.0006110771 | 0.0006110771 | 0.0006110771 | 0.0006110771 | 0.0006110771 | 0.0006110771 | 0.0006110771 | 0.0006110771 | 0.0006110771 | 0.0006110771 | 0.0006110771 | 0.0006110771 | 0.0006110771 | 0.0006110771 | 0.0006110771 | 0.0006110771 | 0.0006110771 | 0.0006110771 | 0.0006110771 | 0.0006110771 | 0.0006110771 | 0.0006110771 | 0.0006110771 | 0.0006110771 | 0.0006110771 | 0.0006110771 | 0.0006110771 | 0.0006110771 | 0.0006110771 | 0.0006110771 | 0.0006110771 | 0.0006110771 | 0.0006110771 | 0.0006110771 | 0.0006110771 | 0.0006110771 | 0.0006110771 | 0.0006110771 | 0.0006110771 | 0.0006110771 | 0.0006110771 | 0.0006110771 | 0.0006110771 | 0.0006110771 | 0.0006110771 | 0.0006110771 | 0.0006110771 | 0 | 0 | 0 | 0 | 0 | 0
1454 | 518.3225 | 0.001476936 | -20 | 707 | -747 | 0 | 0 | 0 | 0 | 0 | 0.001476936 | 0.001476936 | 0.001476936 | 0.001476936 | 0.001476936 | 0.001476936 | 0.001476936 | 0.001476936 | 0.001476936 | 0.001476936 | 0.001476936 | 0.001476936 | 0.001476936 | 0.001476936 | 0.001476936 | 0.001476936 | 0.001476936 | 0.001476936 | 0.001476936 | 0.001476936 | 0.001476936 | 0.001476936 | 0.001476936 | 0.001476936 | 0.001476936 | 0.001476936 | 0.001476936 | 0.001476936 | 0.001476936 | 0.001476936 | 0.001476936 | 0.001476936 | 0.001476936 | 0.001476936 | 0.001476936 | 0.001476936 | 0.001476936 | 0.001476936 | 0.001476936 | 0.001476936 | 0.001476936 | 0.001476936 | 0.001476936 | 0.001476936 | 0.001476936 | 0.001476936 | 0.001476936 | 0.001476936 | 0.001476936 | 0.001476936 | 0.001476936 | 0.001476936 | 0.001476936 | 0.001476936 | 0 | 0 | 0 | 0 | 0 | 0
1465 | 383.6123 | 0.001093085 | -10 | 722.5 | -742.5 | 0 | 0 | 0 | 0 | 0 | 0.001093085 | 0.001093085 | 0.001093085 | 0.001093085 | 0.001093085 | 0.001093085 | 0.001093085 | 0.001093085 | 0.001093085 | 0.001093085 | 0.001093085 | 0.001093085 | 0.001093085 | 0.001093085 | 0.001093085 | 0.001093085 | 0.001093085 | 0.001093085 | 0.001093085 | 0.001093085 | 0.001093085 | 0.001093085 | 0.001093085 | 0.001093085 | 0.001093085 | 0.001093085 | 0.001093085 | 0.001093085 | 0.001093085 | 0.001093085 | 0.001093085 | 0.001093085 | 0.001093085 | 0.001093085 | 0.001093085 | 0.001093085 | 0.001093085 | 0.001093085 | 0.001093085 | 0.001093085 | 0.001093085 | 0.001093085 | 0.001093085 | 0.001093085 | 0.001093085 | 0.001093085 | 0.001093085 | 0.001093085 | 0.001093085 | 0.001093085 | 0.001093085 | 0.001093085 | 0.001093085 | 0.001093085 | 0.001093085 | 0 | 0 | 0 | 0 | 0
1465 | 315.7349 | 0.0008996719 | 0 | 732.5 | -732.5 | 0 | 0 | 0 | 0 | 0 | 0.0008996719 | 0.0008996719 | 0.0008996719 | 0.0008996719 | 0.0008996719 | 0.0008996719 | 0.0008996719 | 0.0008996719 | 0.0008996719 | 0.0008996719 | 0.0008996719 | 0.0008996719 | 0.0008996719 | 0.0008996719 | 0.0008996719 | 0.0008996719 | 0.0008996719 | 0.0008996719 | 0.0008996719 | 0.0008996719 | 0.0008996719 | 0.0008996719 | 0.0008996719 | 0.0008996719 | 0.0008996719 | 0.0008996719 | 0.0008996719 | 0.0008996719 | 0.0008996719 | 0.0008996719 | 0.0008996719 | 0.0008996719 | 0.0008996719 | 0.0008996719 | 0.0008996719 | 0.0008996719 | 0.0008996719 | 0.0008996719 | 0.0008996719 | 0.0008996719 | 0.0008996719 | 0.0008996719 | 0.0008996719 | 0.0008996719 | 0.0008996719 | 0.0008996719 | 0.0008996719 | 0.0008996719 | 0.0008996719 | 0.0008996719 | 0.0008996719 | 0.0008996719 | 0.0008996719 | 0.0008996719 | 0.0008996719 | 0 | 0 | 0 | 0 | 0
1465 | 384.6698 | 0.001096099 | 10 | 742.5 | -722.5 | 0 | 0 | 0 | 0 | 0 | 0.001096099 | 0.001096099 | 0.001096099 | 0.001096099 | 0.001096099 | 0.001096099 | 0.001096099 | 0.001096099 | 0.001096099 | 0.001096099 | 0.001096099 | 0.001096099 | 0.001096099 | 0.001096099 | 0.001096099 | 0.001096099 | 0.001096099 | 0.001096099 | 0.001096099 | 0.001096099 | 0.001096099 | 0.001096099 | 0.001096099 | 0.001096099 | 0.001096099 | 0.001096099 | 0.001096099 | 0.001096099 | 0.001096099 | 0.001096099 | 0.001096099 | 0.001096099 | 0.001096099 | 0.001096099 | 0.001096099 | 0.001096099 | 0.001096099 | 0.001096099 | 0.001096099 | 0.001096099 | 0.001096099 | 0.001096099 | 0.001096099 | 0.001096099 | 0.001096099 | 0.001096099 | 0.001096099 | 0.001096099 | 0.001096099 | 0.001096099 | 0.001096099 | 0.001096099 | 0.001096099 | 0.001096099 | 0.001096099 | 0 | 0 | 0 | 0 | 0
1465 | 371.8993 | 0.00105971 | 20 | 752.5 | -712.5 | 0 | 0 | 0 | 0 | 0 | 0 | 0.00105971 | 0.00105971 | 0.00105971 | 0.00105971 | 0.00105971 | 0.00105971 | 0.00105971 | 0.00105971 | 0.00105971 | 0.00105971 | 0.00105971 | 0.00105971 | 0.00105971 | 0.00105971 | 0.00105971 | 0.00105971 | 0.00105971 | 0.00105971 | 0.00105971 | 0.00105971 | 0.00105971 | 0.00105971 | 0.00105971 | 0.00105971 | 0.00105971 | 0.00105971 | 0.00105971 | 0.00105971 | 0.00105971 | 0.00105971 | 0.00105971 | 0.00105971 | 0.00105971 | 0.00105971 | 0.00105971 | 0.00105971 | 0.00105971 | 0.00105971 | 0.00105971 | 0.00105971 | 0.00105971 | 0.00105971 | 0.00105971 | 0.00105971 | 0.00105971 | 0.00105971 | 0.00105971 | 0.00105971 | 0.00105971 | 0.00105971 | 0.00105971 | 0.00105971 | 0.00105971 | 0.00105971 | 0.00105971 | 0 | 0 | 0 | 0
1465 | 398.6665 | 0.001135981 | 30 | 762.5 | -702.5 | 0 | 0 | 0 | 0 | 0 | 0 | 0.001135981 | 0.001135981 | 0.001135981 | 0.001135981 | 0.001135981 | 0.001135981 | 0.001135981 | 0.001135981 | 0.001135981 | 0.001135981 | 0.001135981 | 0.001135981 | 0.001135981 | 0.001135981 | 0.001135981 | 0.001135981 | 0.001135981 | 0.001135981 | 0.001135981 | 0.001135981 | 0.001135981 | 0.001135981 | 0.001135981 | 0.001135981 | 0.001135981 | 0.001135981 | 0.001135981 | 0.001135981 | 0.001135981 | 0.001135981 | 0.001135981 | 0.001135981 | 0.001135981 | 0.001135981 | 0.001135981 | 0.001135981 | 0.001135981 | 0.001135981 | 0.001135981 | 0.001135981 | 0.001135981 | 0.001135981 | 0.001135981 | 0.001135981 | 0.001135981 | 0.001135981 | 0.001135981 | 0.001135981 | 0.001135981 | 0.001135981 | 0.001135981 | 0.001135981 | 0.001135981 | 0.001135981 | 0.001135981 | 0 | 0 | 0 | 0
1465 | 369.9795 | 0.001054239 | 40 | 772.5 | -692.5 | 0 | 0 | 0 | 0 | 0 | 0 | 0 | 0.001054239 | 0.001054239 | 0.001054239 | 0.001054239 | 0.001054239 | 0.001054239 | 0.001054239 | 0.001054239 | 0.001054239 | 0.001054239 | 0.001054239 | 0.001054239 | 0.001054239 | 0.001054239 | 0.001054239 | 0.001054239 | 0.001054239 | 0.001054239 | 0.001054239 | 0.001054239 | 0.001054239 | 0.001054239 | 0.001054239 | 0.001054239 | 0.001054239 | 0.001054239 | 0.001054239 | 0.001054239 | 0.001054239 | 0.001054239 | 0.001054239 | 0.001054239 | 0.001054239 | 0.001054239 | 0.001054239 | 0.001054239 | 0.001054239 | 0.001054239 | 0.001054239 | 0.001054239 | 0.001054239 | 0.001054239 | 0.001054239 | 0.001054239 | 0.001054239 | 0.001054239 | 0.001054239 | 0.001054239 | 0.001054239 | 0.001054239 | 0.001054239 | 0.001054239 | 0.001054239 | 0.001054239 | 0 | 0 | 0 | 0
1465 | 392.3265 | 0.001117916 | 30 | 762.5 | -702.5 | 0 | 0 | 0 | 0 | 0 | 0 | 0.001117916 | 0.001117916 | 0.001117916 | 0.001117916 | 0.001117916 | 0.001117916 | 0.001117916 | 0.001117916 | 0.001117916 | 0.001117916 | 0.001117916 | 0.001117916 | 0.001117916 | 0.001117916 | 0.001117916 | 0.001117916 | 0.001117916 | 0.001117916 | 0.001117916 | 0.001117916 | 0.001117916 | 0.001117916 | 0.001117916 | 0.001117916 | 0.001117916 | 0.001117916 | 0.001117916 | 0.001117916 | 0.001117916 | 0.001117916 | 0.001117916 | 0.001117916 | 0.001117916 | 0.001117916 | 0.001117916 | 0.001117916 | 0.001117916 | 0.001117916 | 0.001117916 | 0.001117916 | 0.001117916 | 0.001117916 | 0.001117916 | 0.001117916 | 0.001117916 | 0.001117916 | 0.001117916 | 0.001117916 | 0.001117916 | 0.001117916 | 0.001117916 | 0.001117916 | 0.001117916 | 0.001117916 | 0.001117916 | 0 | 0 | 0 | 0
1465 | 374.7138 | 0.00106773 | 20 | 752.5 | -712.5 | 0 | 0 | 0 | 0 | 0 | 0 | 0.00106773 | 0.00106773 | 0.00106773 | 0.00106773 | 0.00106773 | 0.00106773 | 0.00106773 | 0.00106773 | 0.00106773 | 0.00106773 | 0.00106773 | 0.00106773 | 0.00106773 | 0.00106773 | 0.00106773 | 0.00106773 | 0.00106773 | 0.00106773 | 0.00106773 | 0.00106773 | 0.00106773 | 0.00106773 | 0.00106773 | 0.00106773 | 0.00106773 | 0.00106773 | 0.00106773 | 0.00106773 | 0.00106773 | 0.00106773 | 0.00106773 | 0.00106773 | 0.00106773 | 0.00106773 | 0.00106773 | 0.00106773 | 0.00106773 | 0.00106773 | 0.00106773 | 0.00106773 | 0.00106773 | 0.00106773 | 0.00106773 | 0.00106773 | 0.00106773 | 0.00106773 | 0.00106773 | 0.00106773 | 0.00106773 | 0.00106773 | 0.00106773 | 0.00106773 | 0.00106773 | 0.00106773 | 0.00106773 | 0 | 0 | 0 | 0
1465 | 379.8901 | 0.001082479 | 10 | 742.5 | -722.5 | 0 | 0 | 0 | 0 | 0 | 0.001082479 | 0.001082479 | 0.001082479 | 0.001082479 | 0.001082479 | 0.001082479 | 0.001082479 | 0.001082479 | 0.001082479 | 0.001082479 | 0.001082479 | 0.001082479 | 0.001082479 | 0.001082479 | 0.001082479 | 0.001082479 | 0.001082479 | 0.001082479 | 0.001082479 | 0.001082479 | 0.001082479 | 0.001082479 | 0.001082479 | 0.001082479 | 0.001082479 | 0.001082479 | 0.001082479 | 0.001082479 | 0.001082479 | 0.001082479 | 0.001082479 | 0.001082479 | 0.001082479 | 0.001082479 | 0.001082479 | 0.001082479 | 0.001082479 | 0.001082479 | 0.001082479 | 0.001082479 | 0.001082479 | 0.001082479 | 0.001082479 | 0.001082479 | 0.001082479 | 0.001082479 | 0.001082479 | 0.001082479 | 0.001082479 | 0.001082479 | 0.001082479 | 0.001082479 | 0.001082479 | 0.001082479 | 0.001082479 | 0 | 0 | 0 | 0 | 0
1465 | 386.2093 | 0.001100485 | 0 | 732.5 | -732.5 | 0 | 0 | 0 | 0 | 0 | 0.001100485 | 0.001100485 | 0.001100485 | 0.001100485 | 0.001100485 | 0.001100485 | 0.001100485 | 0.001100485 | 0.001100485 | 0.001100485 | 0.001100485 | 0.001100485 | 0.001100485 | 0.001100485 | 0.001100485 | 0.001100485 | 0.001100485 | 0.001100485 | 0.001100485 | 0.001100485 | 0.001100485 | 0.001100485 | 0.001100485 | 0.001100485 | 0.001100485 | 0.001100485 | 0.001100485 | 0.001100485 | 0.001100485 | 0.001100485 | 0.001100485 | 0.001100485 | 0.001100485 | 0.001100485 | 0.001100485 | 0.001100485 | 0.001100485 | 0.001100485 | 0.001100485 | 0.001100485 | 0.001100485 | 0.001100485 | 0.001100485 | 0.001100485 | 0.001100485 | 0.001100485 | 0.001100485 | 0.001100485 | 0.001100485 | 0.001100485 | 0.001100485 | 0.001100485 | 0.001100485 | 0.001100485 | 0.001100485 | 0 | 0 | 0 | 0 | 0
1465 | 391.6358 | 0.001115948 | -10 | 722.5 | -742.5 | 0 | 0 | 0 | 0 | 0 | 0.001115948 | 0.001115948 | 0.001115948 | 0.001115948 | 0.001115948 | 0.001115948 | 0.001115948 | 0.001115948 | 0.001115948 | 0.001115948 | 0.001115948 | 0.001115948 | 0.001115948 | 0.001115948 | 0.001115948 | 0.001115948 | 0.001115948 | 0.001115948 | 0.001115948 | 0.001115948 | 0.001115948 | 0.001115948 | 0.001115948 | 0.001115948 | 0.001115948 | 0.001115948 | 0.001115948 | 0.001115948 | 0.001115948 | 0.001115948 | 0.001115948 | 0.001115948 | 0.001115948 | 0.001115948 | 0.001115948 | 0.001115948 | 0.001115948 | 0.001115948 | 0.001115948 | 0.001115948 | 0.001115948 | 0.001115948 | 0.001115948 | 0.001115948 | 0.001115948 | 0.001115948 | 0.001115948 | 0.001115948 | 0.001115948 | 0.001115948 | 0.001115948 | 0.001115948 | 0.001115948 | 0.001115948 | 0.001115948 | 0 | 0 | 0 | 0 | 0
1465 | 379.9457 | 0.001082637 | -20 | 712.5 | -752.5 | 0 | 0 | 0 | 0 | 0.001082637 | 0.001082637 | 0.001082637 | 0.001082637 | 0.001082637 | 0.001082637 | 0.001082637 | 0.001082637 | 0.001082637 | 0.001082637 | 0.001082637 | 0.001082637 | 0.001082637 | 0.001082637 | 0.001082637 | 0.001082637 | 0.001082637 | 0.001082637 | 0.001082637 | 0.001082637 | 0.001082637 | 0.001082637 | 0.001082637 | 0.001082637 | 0.001082637 | 0.001082637 | 0.001082637 | 0.001082637 | 0.001082637 | 0.001082637 | 0.001082637 | 0.001082637 | 0.001082637 | 0.001082637 | 0.001082637 | 0.001082637 | 0.001082637 | 0.001082637 | 0.001082637 | 0.001082637 | 0.001082637 | 0.001082637 | 0.001082637 | 0.001082637 | 0.001082637 | 0.001082637 | 0.001082637 | 0.001082637 | 0.001082637 | 0.001082637 | 0.001082637 | 0.001082637 | 0.001082637 | 0.001082637 | 0.001082637 | 0 | 0 | 0 | 0 | 0 | 0
1465 | 363.2733 | 0.00103513 | -30 | 702.5 | -762.5 | 0 | 0 | 0 | 0 | 0.00103513 | 0.00103513 | 0.00103513 | 0.00103513 | 0.00103513 | 0.00103513 | 0.00103513 | 0.00103513 | 0.00103513 | 0.00103513 | 0.00103513 | 0.00103513 | 0.00103513 | 0.00103513 | 0.00103513 | 0.00103513 | 0.00103513 | 0.00103513 | 0.00103513 | 0.00103513 | 0.00103513 | 0.00103513 | 0.00103513 | 0.00103513 | 0.00103513 | 0.00103513 | 0.00103513 | 0.00103513 | 0.00103513 | 0.00103513 | 0.00103513 | 0.00103513 | 0.00103513 | 0.00103513 | 0.00103513 | 0.00103513 | 0.00103513 | 0.00103513 | 0.00103513 | 0.00103513 | 0.00103513 | 0.00103513 | 0.00103513 | 0.00103513 | 0.00103513 | 0.00103513 | 0.00103513 | 0.00103513 | 0.00103513 | 0.00103513 | 0.00103513 | 0.00103513 | 0.00103513 | 0.00103513 | 0.00103513 | 0 | 0 | 0 | 0 | 0 | 0
1465 | 375.0165 | 0.001068592 | -40 | 692.5 | -772.5 | 0 | 0 | 0 | 0 | 0.001068592 | 0.001068592 | 0.001068592 | 0.001068592 | 0.001068592 | 0.001068592 | 0.001068592 | 0.001068592 | 0.001068592 | 0.001068592 | 0.001068592 | 0.001068592 | 0.001068592 | 0.001068592 | 0.001068592 | 0.001068592 | 0.001068592 | 0.001068592 | 0.001068592 | 0.001068592 | 0.001068592 | 0.001068592 | 0.001068592 | 0.001068592 | 0.001068592 | 0.001068592 | 0.001068592 | 0.001068592 | 0.001068592 | 0.001068592 | 0.001068592 | 0.001068592 | 0.001068592 | 0.001068592 | 0.001068592 | 0.001068592 | 0.001068592 | 0.001068592 | 0.001068592 | 0.001068592 | 0.001068592 | 0.001068592 | 0.001068592 | 0.001068592 | 0.001068592 | 0.001068592 | 0.001068592 | 0.001068592 | 0.001068592 | 0.001068592 | 0.001068592 | 0.001068592 | 0.001068592 | 0.001068592 | 0 | 0 | 0 | 0 | 0 | 0 | 0
1457 | 571.3011 | 0.001627896 | -30 | 698.5 | -758.5 | 0 | 0 | 0 | 0 | 0.001627896 | 0.001627896 | 0.001627896 | 0.001627896 | 0.001627896 | 0.001627896 | 0.001627896 | 0.001627896 | 0.001627896 | 0.001627896 | 0.001627896 | 0.001627896 | 0.001627896 | 0.001627896 | 0.001627896 | 0.001627896 | 0.001627896 | 0.001627896 | 0.001627896 | 0.001627896 | 0.001627896 | 0.001627896 | 0.001627896 | 0.001627896 | 0.001627896 | 0.001627896 | 0.001627896 | 0.001627896 | 0.001627896 | 0.001627896 | 0.001627896 | 0.001627896 | 0.001627896 | 0.001627896 | 0.001627896 | 0.001627896 | 0.001627896 | 0.001627896 | 0.001627896 | 0.001627896 | 0.001627896 | 0.001627896 | 0.001627896 | 0.001627896 | 0.001627896 | 0.001627896 | 0.001627896 | 0.001627896 | 0.001627896 | 0.001627896 | 0.001627896 | 0.001627896 | 0.001627896 | 0.001627896 | 0.001627896 | 0 | 0 | 0 | 0 | 0 | 0
1457 | 549.7239 | 0.001566413 | -20 | 708.5 | -748.5 | 0 | 0 | 0 | 0 | 0.001566413 | 0.001566413 | 0.001566413 | 0.001566413 | 0.001566413 | 0.001566413 | 0.001566413 | 0.001566413 | 0.001566413 | 0.001566413 | 0.001566413 | 0.001566413 | 0.001566413 | 0.001566413 | 0.001566413 | 0.001566413 | 0.001566413 | 0.001566413 | 0.001566413 | 0.001566413 | 0.001566413 | 0.001566413 | 0.001566413 | 0.001566413 | 0.001566413 | 0.001566413 | 0.001566413 | 0.001566413 | 0.001566413 | 0.001566413 | 0.001566413 | 0.001566413 | 0.001566413 | 0.001566413 | 0.001566413 | 0.001566413 | 0.001566413 | 0.001566413 | 0.001566413 | 0.001566413 | 0.001566413 | 0.001566413 | 0.001566413 | 0.001566413 | 0.001566413 | 0.001566413 | 0.001566413 | 0.001566413 | 0.001566413 | 0.001566413 | 0.001566413 | 0.001566413 | 0.001566413 | 0.001566413 | 0.001566413 | 0 | 0 | 0 | 0 | 0 | 0
1457 | 546.219 | 0.001556426 | -10 | 718.5 | -738.5 | 0 | 0 | 0 | 0 | 0 | 0.001556426 | 0.001556426 | 0.001556426 | 0.001556426 | 0.001556426 | 0.001556426 | 0.001556426 | 0.001556426 | 0.001556426 | 0.001556426 | 0.001556426 | 0.001556426 | 0.001556426 | 0.001556426 | 0.001556426 | 0.001556426 | 0.001556426 | 0.001556426 | 0.001556426 | 0.001556426 | 0.001556426 | 0.001556426 | 0.001556426 | 0.001556426 | 0.001556426 | 0.001556426 | 0.001556426 | 0.001556426 | 0.001556426 | 0.001556426 | 0.001556426 | 0.001556426 | 0.001556426 | 0.001556426 | 0.001556426 | 0.001556426 | 0.001556426 | 0.001556426 | 0.001556426 | 0.001556426 | 0.001556426 | 0.001556426 | 0.001556426 | 0.001556426 | 0.001556426 | 0.001556426 | 0.001556426 | 0.001556426 | 0.001556426 | 0.001556426 | 0.001556426 | 0.001556426 | 0.001556426 | 0.001556426 | 0 | 0 | 0 | 0 | 0 | 0
1457 | 510.3942 | 0.001454345 | 0 | 728.5 | -728.5 | 0 | 0 | 0 | 0 | 0 | 0.001454345 | 0.001454345 | 0.001454345 | 0.001454345 | 0.001454345 | 0.001454345 | 0.001454345 | 0.001454345 | 0.001454345 | 0.001454345 | 0.001454345 | 0.001454345 | 0.001454345 | 0.001454345 | 0.001454345 | 0.001454345 | 0.001454345 | 0.001454345 | 0.001454345 | 0.001454345 | 0.001454345 | 0.001454345 | 0.001454345 | 0.001454345 | 0.001454345 | 0.001454345 | 0.001454345 | 0.001454345 | 0.001454345 | 0.001454345 | 0.001454345 | 0.001454345 | 0.001454345 | 0.001454345 | 0.001454345 | 0.001454345 | 0.001454345 | 0.001454345 | 0.001454345 | 0.001454345 | 0.001454345 | 0.001454345 | 0.001454345 | 0.001454345 | 0.001454345 | 0.001454345 | 0.001454345 | 0.001454345 | 0.001454345 | 0.001454345 | 0.001454345 | 0.001454345 | 0.001454345 | 0.001454345 | 0.001454345 | 0 | 0 | 0 | 0 | 0
1457 | 628.1942 | 0.00179001 | 10 | 738.5 | -718.5 | 0 | 0 | 0 | 0 | 0 | 0 | 0.00179001 | 0.00179001 | 0.00179001 | 0.00179001 | 0.00179001 | 0.00179001 | 0.00179001 | 0.00179001 | 0.00179001 | 0.00179001 | 0.00179001 | 0.00179001 | 0.00179001 | 0.00179001 | 0.00179001 | 0.00179001 | 0.00179001 | 0.00179001 | 0.00179001 | 0.00179001 | 0.00179001 | 0.00179001 | 0.00179001 | 0.00179001 | 0.00179001 | 0.00179001 | 0.00179001 | 0.00179001 | 0.00179001 | 0.00179001 | 0.00179001 | 0.00179001 | 0.00179001 | 0.00179001 | 0.00179001 | 0.00179001 | 0.00179001 | 0.00179001 | 0.00179001 | 0.00179001 | 0.00179001 | 0.00179001 | 0.00179001 | 0.00179001 | 0.00179001 | 0.00179001 | 0.00179001 | 0.00179001 | 0.00179001 | 0.00179001 | 0.00179001 | 0.00179001 | 0.00179001 | 0.00179001 | 0 | 0 | 0 | 0 | 0
1457 | 510.0876 | 0.001453471 | 20 | 748.5 | -708.5 | 0 | 0 | 0 | 0 | 0 | 0 | 0.001453471 | 0.001453471 | 0.001453471 | 0.001453471 | 0.001453471 | 0.001453471 | 0.001453471 | 0.001453471 | 0.001453471 | 0.001453471 | 0.001453471 | 0.001453471 | 0.001453471 | 0.001453471 | 0.001453471 | 0.001453471 | 0.001453471 | 0.001453471 | 0.001453471 | 0.001453471 | 0.001453471 | 0.001453471 | 0.001453471 | 0.001453471 | 0.001453471 | 0.001453471 | 0.001453471 | 0.001453471 | 0.001453471 | 0.001453471 | 0.001453471 | 0.001453471 | 0.001453471 | 0.001453471 | 0.001453471 | 0.001453471 | 0.001453471 | 0.001453471 | 0.001453471 | 0.001453471 | 0.001453471 | 0.001453471 | 0.001453471 | 0.001453471 | 0.001453471 | 0.001453471 | 0.001453471 | 0.001453471 | 0.001453471 | 0.001453471 | 0.001453471 | 0.001453471 | 0.001453471 | 0.001453471 | 0.001453471 | 0 | 0 | 0 | 0
1457 | 544.0892 | 0.001550357 | 30 | 758.5 | -698.5 | 0 | 0 | 0 | 0 | 0 | 0 | 0.001550357 | 0.001550357 | 0.001550357 | 0.001550357 | 0.001550357 | 0.001550357 | 0.001550357 | 0.001550357 | 0.001550357 | 0.001550357 | 0.001550357 | 0.001550357 | 0.001550357 | 0.001550357 | 0.001550357 | 0.001550357 | 0.001550357 | 0.001550357 | 0.001550357 | 0.001550357 | 0.001550357 | 0.001550357 | 0.001550357 | 0.001550357 | 0.001550357 | 0.001550357 | 0.001550357 | 0.001550357 | 0.001550357 | 0.001550357 | 0.001550357 | 0.001550357 | 0.001550357 | 0.001550357 | 0.001550357 | 0.001550357 | 0.001550357 | 0.001550357 | 0.001550357 | 0.001550357 | 0.001550357 | 0.001550357 | 0.001550357 | 0.001550357 | 0.001550357 | 0.001550357 | 0.001550357 | 0.001550357 | 0.001550357 | 0.001550357 | 0.001550357 | 0.001550357 | 0.001550357 | 0.001550357 | 0.001550357 | 0 | 0 | 0 | 0
1457 | 525.067 | 0.001496154 | 40 | 768.5 | -688.5 | 0 | 0 | 0 | 0 | 0 | 0 | 0 | 0.001496154 | 0.001496154 | 0.001496154 | 0.001496154 | 0.001496154 | 0.001496154 | 0.001496154 | 0.001496154 | 0.001496154 | 0.001496154 | 0.001496154 | 0.001496154 | 0.001496154 | 0.001496154 | 0.001496154 | 0.001496154 | 0.001496154 | 0.001496154 | 0.001496154 | 0.001496154 | 0.001496154 | 0.001496154 | 0.001496154 | 0.001496154 | 0.001496154 | 0.001496154 | 0.001496154 | 0.001496154 | 0.001496154 | 0.001496154 | 0.001496154 | 0.001496154 | 0.001496154 | 0.001496154 | 0.001496154 | 0.001496154 | 0.001496154 | 0.001496154 | 0.001496154 | 0.001496154 | 0.001496154 | 0.001496154 | 0.001496154 | 0.001496154 | 0.001496154 | 0.001496154 | 0.001496154 | 0.001496154 | 0.001496154 | 0.001496154 | 0.001496154 | 0.001496154 | 0.001496154 | 0.001496154 | 0 | 0 | 0 | 0
1444 | 495.7585 | 0.001412641 | 30 | 752 | -692 | 0 | 0 | 0 | 0 | 0 | 0 | 0 | 0.001412641 | 0.001412641 | 0.001412641 | 0.001412641 | 0.001412641 | 0.001412641 | 0.001412641 | 0.001412641 | 0.001412641 | 0.001412641 | 0.001412641 | 0.001412641 | 0.001412641 | 0.001412641 | 0.001412641 | 0.001412641 | 0.001412641 | 0.001412641 | 0.001412641 | 0.001412641 | 0.001412641 | 0.001412641 | 0.001412641 | 0.001412641 | 0.001412641 | 0.001412641 | 0.001412641 | 0.001412641 | 0.001412641 | 0.001412641 | 0.001412641 | 0.001412641 | 0.001412641 | 0.001412641 | 0.001412641 | 0.001412641 | 0.001412641 | 0.001412641 | 0.001412641 | 0.001412641 | 0.001412641 | 0.001412641 | 0.001412641 | 0.001412641 | 0.001412641 | 0.001412641 | 0.001412641 | 0.001412641 | 0.001412641 | 0.001412641 | 0.001412641 | 0.001412641 | 0.001412641 | 0.001412641 | 0 | 0 | 0 | 0
1444 | 485.8589 | 0.001384432 | 20 | 742 | -702 | 0 | 0 | 0 | 0 | 0 | 0 | 0.001384432 | 0.001384432 | 0.001384432 | 0.001384432 | 0.001384432 | 0.001384432 | 0.001384432 | 0.001384432 | 0.001384432 | 0.001384432 | 0.001384432 | 0.001384432 | 0.001384432 | 0.001384432 | 0.001384432 | 0.001384432 | 0.001384432 | 0.001384432 | 0.001384432 | 0.001384432 | 0.001384432 | 0.001384432 | 0.001384432 | 0.001384432 | 0.001384432 | 0.001384432 | 0.001384432 | 0.001384432 | 0.001384432 | 0.001384432 | 0.001384432 | 0.001384432 | 0.001384432 | 0.001384432 | 0.001384432 | 0.001384432 | 0.001384432 | 0.001384432 | 0.001384432 | 0.001384432 | 0.001384432 | 0.001384432 | 0.001384432 | 0.001384432 | 0.001384432 | 0.001384432 | 0.001384432 | 0.001384432 | 0.001384432 | 0.001384432 | 0.001384432 | 0.001384432 | 0.001384432 | 0.001384432 | 0 | 0 | 0 | 0 | 0
1444 | 496.7696 | 0.001415522 | 10 | 732 | -712 | 0 | 0 | 0 | 0 | 0 | 0 | 0.001415522 | 0.001415522 | 0.001415522 | 0.001415522 | 0.001415522 | 0.001415522 | 0.001415522 | 0.001415522 | 0.001415522 | 0.001415522 | 0.001415522 | 0.001415522 | 0.001415522 | 0.001415522 | 0.001415522 | 0.001415522 | 0.001415522 | 0.001415522 | 0.001415522 | 0.001415522 | 0.001415522 | 0.001415522 | 0.001415522 | 0.001415522 | 0.001415522 | 0.001415522 | 0.001415522 | 0.001415522 | 0.001415522 | 0.001415522 | 0.001415522 | 0.001415522 | 0.001415522 | 0.001415522 | 0.001415522 | 0.001415522 | 0.001415522 | 0.001415522 | 0.001415522 | 0.001415522 | 0.001415522 | 0.001415522 | 0.001415522 | 0.001415522 | 0.001415522 | 0.001415522 | 0.001415522 | 0.001415522 | 0.001415522 | 0.001415522 | 0.001415522 | 0.001415522 | 0.001415522 | 0.001415522 | 0 | 0 | 0 | 0 | 0
1444 | 485.2656 | 0.001382742 | 0 | 722 | -722 | 0 | 0 | 0 | 0 | 0 | 0.001382742 | 0.001382742 | 0.001382742 | 0.001382742 | 0.001382742 | 0.001382742 | 0.001382742 | 0.001382742 | 0.001382742 | 0.001382742 | 0.001382742 | 0.001382742 | 0.001382742 | 0.001382742 | 0.001382742 | 0.001382742 | 0.001382742 | 0.001382742 | 0.001382742 | 0.001382742 | 0.001382742 | 0.001382742 | 0.001382742 | 0.001382742 | 0.001382742 | 0.001382742 | 0.001382742 | 0.001382742 | 0.001382742 | 0.001382742 | 0.001382742 | 0.001382742 | 0.001382742 | 0.001382742 | 0.001382742 | 0.001382742 | 0.001382742 | 0.001382742 | 0.001382742 | 0.001382742 | 0.001382742 | 0.001382742 | 0.001382742 | 0.001382742 | 0.001382742 | 0.001382742 | 0.001382742 | 0.001382742 | 0.001382742 | 0.001382742 | 0.001382742 | 0.001382742 | 0.001382742 | 0.001382742 | 0.001382742 | 0 | 0 | 0 | 0 | 0
1444 | 482.3408 | 0.001374408 | -10 | 712 | -732 | 0 | 0 | 0 | 0 | 0 | 0.001374408 | 0.001374408 | 0.001374408 | 0.001374408 | 0.001374408 | 0.001374408 | 0.001374408 | 0.001374408 | 0.001374408 | 0.001374408 | 0.001374408 | 0.001374408 | 0.001374408 | 0.001374408 | 0.001374408 | 0.001374408 | 0.001374408 | 0.001374408 | 0.001374408 | 0.001374408 | 0.001374408 | 0.001374408 | 0.001374408 | 0.001374408 | 0.001374408 | 0.001374408 | 0.001374408 | 0.001374408 | 0.001374408 | 0.001374408 | 0.001374408 | 0.001374408 | 0.001374408 | 0.001374408 | 0.001374408 | 0.001374408 | 0.001374408 | 0.001374408 | 0.001374408 | 0.001374408 | 0.001374408 | 0.001374408 | 0.001374408 | 0.001374408 | 0.001374408 | 0.001374408 | 0.001374408 | 0.001374408 | 0.001374408 | 0.001374408 | 0.001374408 | 0.001374408 | 0.001374408 | 0.001374408 | 0 | 0 | 0 | 0 | 0 | 0
1444 | 475.6743 | 0.001355412 | -20 | 702 | -742 | 0 | 0 | 0 | 0 | 0 | 0.001355412 | 0.001355412 | 0.001355412 | 0.001355412 | 0.001355412 | 0.001355412 | 0.001355412 | 0.001355412 | 0.001355412 | 0.001355412 | 0.001355412 | 0.001355412 | 0.001355412 | 0.001355412 | 0.001355412 | 0.001355412 | 0.001355412 | 0.001355412 | 0.001355412 | 0.001355412 | 0.001355412 | 0.001355412 | 0.001355412 | 0.001355412 | 0.001355412 | 0.001355412 | 0.001355412 | 0.001355412 | 0.001355412 | 0.001355412 | 0.001355412 | 0.001355412 | 0.001355412 | 0.001355412 | 0.001355412 | 0.001355412 | 0.001355412 | 0.001355412 | 0.001355412 | 0.001355412 | 0.001355412 | 0.001355412 | 0.001355412 | 0.001355412 | 0.001355412 | 0.001355412 | 0.001355412 | 0.001355412 | 0.001355412 | 0.001355412 | 0.001355412 | 0.001355412 | 0.001355412 | 0.001355412 | 0 | 0 | 0 | 0 | 0 | 0
1444 | 473.6639 | 0.001349683 | -30 | 692 | -752 | 0 | 0 | 0 | 0 | 0.001349683 | 0.001349683 | 0.001349683 | 0.001349683 | 0.001349683 | 0.001349683 | 0.001349683 | 0.001349683 | 0.001349683 | 0.001349683 | 0.001349683 | 0.001349683 | 0.001349683 | 0.001349683 | 0.001349683 | 0.001349683 | 0.001349683 | 0.001349683 | 0.001349683 | 0.001349683 | 0.001349683 | 0.001349683 | 0.001349683 | 0.001349683 | 0.001349683 | 0.001349683 | 0.001349683 | 0.001349683 | 0.001349683 | 0.001349683 | 0.001349683 | 0.001349683 | 0.001349683 | 0.001349683 | 0.001349683 | 0.001349683 | 0.001349683 | 0.001349683 | 0.001349683 | 0.001349683 | 0.001349683 | 0.001349683 | 0.001349683 | 0.001349683 | 0.001349683 | 0.001349683 | 0.001349683 | 0.001349683 | 0.001349683 | 0.001349683 | 0.001349683 | 0.001349683 | 0.001349683 | 0.001349683 | 0 | 0 | 0 | 0 | 0 | 0 | 0
1444 | 491.3772 | 0.001400156 | -40 | 682 | -762 | 0 | 0 | 0 | 0 | 0.001400156 | 0.001400156 | 0.001400156 | 0.001400156 | 0.001400156 | 0.001400156 | 0.001400156 | 0.001400156 | 0.001400156 | 0.001400156 | 0.001400156 | 0.001400156 | 0.001400156 | 0.001400156 | 0.001400156 | 0.001400156 | 0.001400156 | 0.001400156 | 0.001400156 | 0.001400156 | 0.001400156 | 0.001400156 | 0.001400156 | 0.001400156 | 0.001400156 | 0.001400156 | 0.001400156 | 0.001400156 | 0.001400156 | 0.001400156 | 0.001400156 | 0.001400156 | 0.001400156 | 0.001400156 | 0.001400156 | 0.001400156 | 0.001400156 | 0.001400156 | 0.001400156 | 0.001400156 | 0.001400156 | 0.001400156 | 0.001400156 | 0.001400156 | 0.001400156 | 0.001400156 | 0.001400156 | 0.001400156 | 0.001400156 | 0.001400156 | 0.001400156 | 0.001400156 | 0.001400156 | 0.001400156 | 0 | 0 | 0 | 0 | 0 | 0 | 0
1444 | 468.9524 | 0.001336258 | -30 | 692 | -752 | 0 | 0 | 0 | 0 | 0.001336258 | 0.001336258 | 0.001336258 | 0.001336258 | 0.001336258 | 0.001336258 | 0.001336258 | 0.001336258 | 0.001336258 | 0.001336258 | 0.001336258 | 0.001336258 | 0.001336258 | 0.001336258 | 0.001336258 | 0.001336258 | 0.001336258 | 0.001336258 | 0.001336258 | 0.001336258 | 0.001336258 | 0.001336258 | 0.001336258 | 0.001336258 | 0.001336258 | 0.001336258 | 0.001336258 | 0.001336258 | 0.001336258 | 0.001336258 | 0.001336258 | 0.001336258 | 0.001336258 | 0.001336258 | 0.001336258 | 0.001336258 | 0.001336258 | 0.001336258 | 0.001336258 | 0.001336258 | 0.001336258 | 0.001336258 | 0.001336258 | 0.001336258 | 0.001336258 | 0.001336258 | 0.001336258 | 0.001336258 | 0.001336258 | 0.001336258 | 0.001336258 | 0.001336258 | 0.001336258 | 0.001336258 | 0 | 0 | 0 | 0 | 0 | 0 | 0
1444 | 469.3881 | 0.0013375 | -20 | 702 | -742 | 0 | 0 | 0 | 0 | 0 | 0.0013375 | 0.0013375 | 0.0013375 | 0.0013375 | 0.0013375 | 0.0013375 | 0.0013375 | 0.0013375 | 0.0013375 | 0.0013375 | 0.0013375 | 0.0013375 | 0.0013375 | 0.0013375 | 0.0013375 | 0.0013375 | 0.0013375 | 0.0013375 | 0.0013375 | 0.0013375 | 0.0013375 | 0.0013375 | 0.0013375 | 0.0013375 | 0.0013375 | 0.0013375 | 0.0013375 | 0.0013375 | 0.0013375 | 0.0013375 | 0.0013375 | 0.0013375 | 0.0013375 | 0.0013375 | 0.0013375 | 0.0013375 | 0.0013375 | 0.0013375 | 0.0013375 | 0.0013375 | 0.0013375 | 0.0013375 | 0.0013375 | 0.0013375 | 0.0013375 | 0.0013375 | 0.0013375 | 0.0013375 | 0.0013375 | 0.0013375 | 0.0013375 | 0.0013375 | 0.0013375 | 0.0013375 | 0 | 0 | 0 | 0 | 0 | 0
1444 | 470.6461 | 0.001341084 | -10 | 712 | -732 | 0 | 0 | 0 | 0 | 0 | 0.001341084 | 0.001341084 | 0.001341084 | 0.001341084 | 0.001341084 | 0.001341084 | 0.001341084 | 0.001341084 | 0.001341084 | 0.001341084 | 0.001341084 | 0.001341084 | 0.001341084 | 0.001341084 | 0.001341084 | 0.001341084 | 0.001341084 | 0.001341084 | 0.001341084 | 0.001341084 | 0.001341084 | 0.001341084 | 0.001341084 | 0.001341084 | 0.001341084 | 0.001341084 | 0.001341084 | 0.001341084 | 0.001341084 | 0.001341084 | 0.001341084 | 0.001341084 | 0.001341084 | 0.001341084 | 0.001341084 | 0.001341084 | 0.001341084 | 0.001341084 | 0.001341084 | 0.001341084 | 0.001341084 | 0.001341084 | 0.001341084 | 0.001341084 | 0.001341084 | 0.001341084 | 0.001341084 | 0.001341084 | 0.001341084 | 0.001341084 | 0.001341084 | 0.001341084 | 0.001341084 | 0.001341084 | 0 | 0 | 0 | 0 | 0 | 0
1444 | 476.4712 | 0.001357683 | 0 | 722 | -722 | 0 | 0 | 0 | 0 | 0 | 0.001357683 | 0.001357683 | 0.001357683 | 0.001357683 | 0.001357683 | 0.001357683 | 0.001357683 | 0.001357683 | 0.001357683 | 0.001357683 | 0.001357683 | 0.001357683 | 0.001357683 | 0.001357683 | 0.001357683 | 0.001357683 | 0.001357683 | 0.001357683 | 0.001357683 | 0.001357683 | 0.001357683 | 0.001357683 | 0.001357683 | 0.001357683 | 0.001357683 | 0.001357683 | 0.001357683 | 0.001357683 | 0.001357683 | 0.001357683 | 0.001357683 | 0.001357683 | 0.001357683 | 0.001357683 | 0.001357683 | 0.001357683 | 0.001357683 | 0.001357683 | 0.001357683 | 0.001357683 | 0.001357683 | 0.001357683 | 0.001357683 | 0.001357683 | 0.001357683 | 0.001357683 | 0.001357683 | 0.001357683 | 0.001357683 | 0.001357683 | 0.001357683 | 0.001357683 | 0.001357683 | 0.001357683 | 0.001357683 | 0 | 0 | 0 | 0 | 0
1444 | 483.5063 | 0.001377729 | 10 | 732 | -712 | 0 | 0 | 0 | 0 | 0 | 0 | 0.001377729 | 0.001377729 | 0.001377729 | 0.001377729 | 0.001377729 | 0.001377729 | 0.001377729 | 0.001377729 | 0.001377729 | 0.001377729 | 0.001377729 | 0.001377729 | 0.001377729 | 0.001377729 | 0.001377729 | 0.001377729 | 0.001377729 | 0.001377729 | 0.001377729 | 0.001377729 | 0.001377729 | 0.001377729 | 0.001377729 | 0.001377729 | 0.001377729 | 0.001377729 | 0.001377729 | 0.001377729 | 0.001377729 | 0.001377729 | 0.001377729 | 0.001377729 | 0.001377729 | 0.001377729 | 0.001377729 | 0.001377729 | 0.001377729 | 0.001377729 | 0.001377729 | 0.001377729 | 0.001377729 | 0.001377729 | 0.001377729 | 0.001377729 | 0.001377729 | 0.001377729 | 0.001377729 | 0.001377729 | 0.001377729 | 0.001377729 | 0.001377729 | 0.001377729 | 0.001377729 | 0.001377729 | 0 | 0 | 0 | 0 | 0
1444 | 514.0959 | 0.001464892 | 20 | 742 | -702 | 0 | 0 | 0 | 0 | 0 | 0 | 0.001464892 | 0.001464892 | 0.001464892 | 0.001464892 | 0.001464892 | 0.001464892 | 0.001464892 | 0.001464892 | 0.001464892 | 0.001464892 | 0.001464892 | 0.001464892 | 0.001464892 | 0.001464892 | 0.001464892 | 0.001464892 | 0.001464892 | 0.001464892 | 0.001464892 | 0.001464892 | 0.001464892 | 0.001464892 | 0.001464892 | 0.001464892 | 0.001464892 | 0.001464892 | 0.001464892 | 0.001464892 | 0.001464892 | 0.001464892 | 0.001464892 | 0.001464892 | 0.001464892 | 0.001464892 | 0.001464892 | 0.001464892 | 0.001464892 | 0.001464892 | 0.001464892 | 0.001464892 | 0.001464892 | 0.001464892 | 0.001464892 | 0.001464892 | 0.001464892 | 0.001464892 | 0.001464892 | 0.001464892 | 0.001464892 | 0.001464892 | 0.001464892 | 0.001464892 | 0.001464892 | 0.001464892 | 0 | 0 | 0 | 0 | 0
1444 | 476.836 | 0.001358722 | 30 | 752 | -692 | 0 | 0 | 0 | 0 | 0 | 0 | 0 | 0.001358722 | 0.001358722 | 0.001358722 | 0.001358722 | 0.001358722 | 0.001358722 | 0.001358722 | 0.001358722 | 0.001358722 | 0.001358722 | 0.001358722 | 0.001358722 | 0.001358722 | 0.001358722 | 0.001358722 | 0.001358722 | 0.001358722 | 0.001358722 | 0.001358722 | 0.001358722 | 0.001358722 | 0.001358722 | 0.001358722 | 0.001358722 | 0.001358722 | 0.001358722 | 0.001358722 | 0.001358722 | 0.001358722 | 0.001358722 | 0.001358722 | 0.001358722 | 0.001358722 | 0.001358722 | 0.001358722 | 0.001358722 | 0.001358722 | 0.001358722 | 0.001358722 | 0.001358722 | 0.001358722 | 0.001358722 | 0.001358722 | 0.001358722 | 0.001358722 | 0.001358722 | 0.001358722 | 0.001358722 | 0.001358722 | 0.001358722 | 0.001358722 | 0.001358722 | 0.001358722 | 0.001358722 | 0 | 0 | 0 | 0
1444 | 482.1806 | 0.001373951 | 40 | 762 | -682 | 0 | 0 | 0 | 0 | 0 | 0 | 0 | 0.001373951 | 0.001373951 | 0.001373951 | 0.001373951 | 0.001373951 | 0.001373951 | 0.001373951 | 0.001373951 | 0.001373951 | 0.001373951 | 0.001373951 | 0.001373951 | 0.001373951 | 0.001373951 | 0.001373951 | 0.001373951 | 0.001373951 | 0.001373951 | 0.001373951 | 0.001373951 | 0.001373951 | 0.001373951 | 0.001373951 | 0.001373951 | 0.001373951 | 0.001373951 | 0.001373951 | 0.001373951 | 0.001373951 | 0.001373951 | 0.001373951 | 0.001373951 | 0.001373951 | 0.001373951 | 0.001373951 | 0.001373951 | 0.001373951 | 0.001373951 | 0.001373951 | 0.001373951 | 0.001373951 | 0.001373951 | 0.001373951 | 0.001373951 | 0.001373951 | 0.001373951 | 0.001373951 | 0.001373951 | 0.001373951 | 0.001373951 | 0.001373951 | 0.001373951 | 0.001373951 | 0.001373951 | 0 | 0 | 0 | 0
1444 | 472.486 | 0.001346327 | 30 | 752 | -692 | 0 | 0 | 0 | 0 | 0 | 0 | 0 | 0.001346327 | 0.001346327 | 0.001346327 | 0.001346327 | 0.001346327 | 0.001346327 | 0.001346327 | 0.001346327 | 0.001346327 | 0.001346327 | 0.001346327 | 0.001346327 | 0.001346327 | 0.001346327 | 0.001346327 | 0.001346327 | 0.001346327 | 0.001346327 | 0.001346327 | 0.001346327 | 0.001346327 | 0.001346327 | 0.001346327 | 0.001346327 | 0.001346327 | 0.001346327 | 0.001346327 | 0.001346327 | 0.001346327 | 0.001346327 | 0.001346327 | 0.001346327 | 0.001346327 | 0.001346327 | 0.001346327 | 0.001346327 | 0.001346327 | 0.001346327 | 0.001346327 | 0.001346327 | 0.001346327 | 0.001346327 | 0.001346327 | 0.001346327 | 0.001346327 | 0.001346327 | 0.001346327 | 0.001346327 | 0.001346327 | 0.001346327 | 0.001346327 | 0.001346327 | 0.001346327 | 0.001346327 | 0 | 0 | 0 | 0
1444 | 490.6887 | 0.001398195 | 20 | 742 | -702 | 0 | 0 | 0 | 0 | 0 | 0 | 0.001398195 | 0.001398195 | 0.001398195 | 0.001398195 | 0.001398195 | 0.001398195 | 0.001398195 | 0.001398195 | 0.001398195 | 0.001398195 | 0.001398195 | 0.001398195 | 0.001398195 | 0.001398195 | 0.001398195 | 0.001398195 | 0.001398195 | 0.001398195 | 0.001398195 | 0.001398195 | 0.001398195 | 0.001398195 | 0.001398195 | 0.001398195 | 0.001398195 | 0.001398195 | 0.001398195 | 0.001398195 | 0.001398195 | 0.001398195 | 0.001398195 | 0.001398195 | 0.001398195 | 0.001398195 | 0.001398195 | 0.001398195 | 0.001398195 | 0.001398195 | 0.001398195 | 0.001398195 | 0.001398195 | 0.001398195 | 0.001398195 | 0.001398195 | 0.001398195 | 0.001398195 | 0.001398195 | 0.001398195 | 0.001398195 | 0.001398195 | 0.001398195 | 0.001398195 | 0.001398195 | 0.001398195 | 0 | 0 | 0 | 0 | 0
1444 | 486.1232 | 0.001385185 | 10 | 732 | -712 | 0 | 0 | 0 | 0 | 0 | 0 | 0.001385185 | 0.001385185 | 0.001385185 | 0.001385185 | 0.001385185 | 0.001385185 | 0.001385185 | 0.001385185 | 0.001385185 | 0.001385185 | 0.001385185 | 0.001385185 | 0.001385185 | 0.001385185 | 0.001385185 | 0.001385185 | 0.001385185 | 0.001385185 | 0.001385185 | 0.001385185 | 0.001385185 | 0.001385185 | 0.001385185 | 0.001385185 | 0.001385185 | 0.001385185 | 0.001385185 | 0.001385185 | 0.001385185 | 0.001385185 | 0.001385185 | 0.001385185 | 0.001385185 | 0.001385185 | 0.001385185 | 0.001385185 | 0.001385185 | 0.001385185 | 0.001385185 | 0.001385185 | 0.001385185 | 0.001385185 | 0.001385185 | 0.001385185 | 0.001385185 | 0.001385185 | 0.001385185 | 0.001385185 | 0.001385185 | 0.001385185 | 0.001385185 | 0.001385185 | 0.001385185 | 0.001385185 | 0 | 0 | 0 | 0 | 0
1444 | 472.7534 | 0.001347089 | 0 | 722 | -722 | 0 | 0 | 0 | 0 | 0 | 0.001347089 | 0.001347089 | 0.001347089 | 0.001347089 | 0.001347089 | 0.001347089 | 0.001347089 | 0.001347089 | 0.001347089 | 0.001347089 | 0.001347089 | 0.001347089 | 0.001347089 | 0.001347089 | 0.001347089 | 0.001347089 | 0.001347089 | 0.001347089 | 0.001347089 | 0.001347089 | 0.001347089 | 0.001347089 | 0.001347089 | 0.001347089 | 0.001347089 | 0.001347089 | 0.001347089 | 0.001347089 | 0.001347089 | 0.001347089 | 0.001347089 | 0.001347089 | 0.001347089 | 0.001347089 | 0.001347089 | 0.001347089 | 0.001347089 | 0.001347089 | 0.001347089 | 0.001347089 | 0.001347089 | 0.001347089 | 0.001347089 | 0.001347089 | 0.001347089 | 0.001347089 | 0.001347089 | 0.001347089 | 0.001347089 | 0.001347089 | 0.001347089 | 0.001347089 | 0.001347089 | 0.001347089 | 0.001347089 | 0 | 0 | 0 | 0 | 0
1444 | 483.6708 | 0.001378197 | -10 | 712 | -732 | 0 | 0 | 0 | 0 | 0 | 0.001378197 | 0.001378197 | 0.001378197 | 0.001378197 | 0.001378197 | 0.001378197 | 0.001378197 | 0.001378197 | 0.001378197 | 0.001378197 | 0.001378197 | 0.001378197 | 0.001378197 | 0.001378197 | 0.001378197 | 0.001378197 | 0.001378197 | 0.001378197 | 0.001378197 | 0.001378197 | 0.001378197 | 0.001378197 | 0.001378197 | 0.001378197 | 0.001378197 | 0.001378197 | 0.001378197 | 0.001378197 | 0.001378197 | 0.001378197 | 0.001378197 | 0.001378197 | 0.001378197 | 0.001378197 | 0.001378197 | 0.001378197 | 0.001378197 | 0.001378197 | 0.001378197 | 0.001378197 | 0.001378197 | 0.001378197 | 0.001378197 | 0.001378197 | 0.001378197 | 0.001378197 | 0.001378197 | 0.001378197 | 0.001378197 | 0.001378197 | 0.001378197 | 0.001378197 | 0.001378197 | 0.001378197 | 0 | 0 | 0 | 0 | 0 | 0
1444 | 486.7613 | 0.001387004 | -20 | 702 | -742 | 0 | 0 | 0 | 0 | 0 | 0.001387004 | 0.001387004 | 0.001387004 | 0.001387004 | 0.001387004 | 0.001387004 | 0.001387004 | 0.001387004 | 0.001387004 | 0.001387004 | 0.001387004 | 0.001387004 | 0.001387004 | 0.001387004 | 0.001387004 | 0.001387004 | 0.001387004 | 0.001387004 | 0.001387004 | 0.001387004 | 0.001387004 | 0.001387004 | 0.001387004 | 0.001387004 | 0.001387004 | 0.001387004 | 0.001387004 | 0.001387004 | 0.001387004 | 0.001387004 | 0.001387004 | 0.001387004 | 0.001387004 | 0.001387004 | 0.001387004 | 0.001387004 | 0.001387004 | 0.001387004 | 0.001387004 | 0.001387004 | 0.001387004 | 0.001387004 | 0.001387004 | 0.001387004 | 0.001387004 | 0.001387004 | 0.001387004 | 0.001387004 | 0.001387004 | 0.001387004 | 0.001387004 | 0.001387004 | 0.001387004 | 0.001387004 | 0 | 0 | 0 | 0 | 0 | 0
1444 | 487.9847 | 0.00139049 | -30 | 692 | -752 | 0 | 0 | 0 | 0 | 0.00139049 | 0.00139049 | 0.00139049 | 0.00139049 | 0.00139049 | 0.00139049 | 0.00139049 | 0.00139049 | 0.00139049 | 0.00139049 | 0.00139049 | 0.00139049 | 0.00139049 | 0.00139049 | 0.00139049 | 0.00139049 | 0.00139049 | 0.00139049 | 0.00139049 | 0.00139049 | 0.00139049 | 0.00139049 | 0.00139049 | 0.00139049 | 0.00139049 | 0.00139049 | 0.00139049 | 0.00139049 | 0.00139049 | 0.00139049 | 0.00139049 | 0.00139049 | 0.00139049 | 0.00139049 | 0.00139049 | 0.00139049 | 0.00139049 | 0.00139049 | 0.00139049 | 0.00139049 | 0.00139049 | 0.00139049 | 0.00139049 | 0.00139049 | 0.00139049 | 0.00139049 | 0.00139049 | 0.00139049 | 0.00139049 | 0.00139049 | 0.00139049 | 0.00139049 | 0.00139049 | 0.00139049 | 0 | 0 | 0 | 0 | 0 | 0 | 0
1444 | 500.4048 | 0.00142588 | -40 | 682 | -762 | 0 | 0 | 0 | 0 | 0.00142588 | 0.00142588 | 0.00142588 | 0.00142588 | 0.00142588 | 0.00142588 | 0.00142588 | 0.00142588 | 0.00142588 | 0.00142588 | 0.00142588 | 0.00142588 | 0.00142588 | 0.00142588 | 0.00142588 | 0.00142588 | 0.00142588 | 0.00142588 | 0.00142588 | 0.00142588 | 0.00142588 | 0.00142588 | 0.00142588 | 0.00142588 | 0.00142588 | 0.00142588 | 0.00142588 | 0.00142588 | 0.00142588 | 0.00142588 | 0.00142588 | 0.00142588 | 0.00142588 | 0.00142588 | 0.00142588 | 0.00142588 | 0.00142588 | 0.00142588 | 0.00142588 | 0.00142588 | 0.00142588 | 0.00142588 | 0.00142588 | 0.00142588 | 0.00142588 | 0.00142588 | 0.00142588 | 0.00142588 | 0.00142588 | 0.00142588 | 0.00142588 | 0.00142588 | 0.00142588 | 0.00142588 | 0 | 0 | 0 | 0 | 0 | 0 | 0
1444 | 478.5271 | 0.001363541 | -30 | 692 | -752 | 0 | 0 | 0 | 0 | 0.001363541 | 0.001363541 | 0.001363541 | 0.001363541 | 0.001363541 | 0.001363541 | 0.001363541 | 0.001363541 | 0.001363541 | 0.001363541 | 0.001363541 | 0.001363541 | 0.001363541 | 0.001363541 | 0.001363541 | 0.001363541 | 0.001363541 | 0.001363541 | 0.001363541 | 0.001363541 | 0.001363541 | 0.001363541 | 0.001363541 | 0.001363541 | 0.001363541 | 0.001363541 | 0.001363541 | 0.001363541 | 0.001363541 | 0.001363541 | 0.001363541 | 0.001363541 | 0.001363541 | 0.001363541 | 0.001363541 | 0.001363541 | 0.001363541 | 0.001363541 | 0.001363541 | 0.001363541 | 0.001363541 | 0.001363541 | 0.001363541 | 0.001363541 | 0.001363541 | 0.001363541 | 0.001363541 | 0.001363541 | 0.001363541 | 0.001363541 | 0.001363541 | 0.001363541 | 0.001363541 | 0.001363541 | 0 | 0 | 0 | 0 | 0 | 0 | 0
1444 | 480.1592 | 0.001368191 | -20 | 702 | -742 | 0 | 0 | 0 | 0 | 0 | 0.001368191 | 0.001368191 | 0.001368191 | 0.001368191 | 0.001368191 | 0.001368191 | 0.001368191 | 0.001368191 | 0.001368191 | 0.001368191 | 0.001368191 | 0.001368191 | 0.001368191 | 0.001368191 | 0.001368191 | 0.001368191 | 0.001368191 | 0.001368191 | 0.001368191 | 0.001368191 | 0.001368191 | 0.001368191 | 0.001368191 | 0.001368191 | 0.001368191 | 0.001368191 | 0.001368191 | 0.001368191 | 0.001368191 | 0.001368191 | 0.001368191 | 0.001368191 | 0.001368191 | 0.001368191 | 0.001368191 | 0.001368191 | 0.001368191 | 0.001368191 | 0.001368191 | 0.001368191 | 0.001368191 | 0.001368191 | 0.001368191 | 0.001368191 | 0.001368191 | 0.001368191 | 0.001368191 | 0.001368191 | 0.001368191 | 0.001368191 | 0.001368191 | 0.001368191 | 0.001368191 | 0.001368191 | 0 | 0 | 0 | 0 | 0 | 0
1444 | 475.7877 | 0.001355735 | -10 | 712 | -732 | 0 | 0 | 0 | 0 | 0 | 0.001355735 | 0.001355735 | 0.001355735 | 0.001355735 | 0.001355735 | 0.001355735 | 0.001355735 | 0.001355735 | 0.001355735 | 0.001355735 | 0.001355735 | 0.001355735 | 0.001355735 | 0.001355735 | 0.001355735 | 0.001355735 | 0.001355735 | 0.001355735 | 0.001355735 | 0.001355735 | 0.001355735 | 0.001355735 | 0.001355735 | 0.001355735 | 0.001355735 | 0.001355735 | 0.001355735 | 0.001355735 | 0.001355735 | 0.001355735 | 0.001355735 | 0.001355735 | 0.001355735 | 0.001355735 | 0.001355735 | 0.001355735 | 0.001355735 | 0.001355735 | 0.001355735 | 0.001355735 | 0.001355735 | 0.001355735 | 0.001355735 | 0.001355735 | 0.001355735 | 0.001355735 | 0.001355735 | 0.001355735 | 0.001355735 | 0.001355735 | 0.001355735 | 0.001355735 | 0.001355735 | 0.001355735 | 0 | 0 | 0 | 0 | 0 | 0
1444 | 454.1608 | 0.00129411 | 0 | 722 | -722 | 0 | 0 | 0 | 0 | 0 | 0.00129411 | 0.00129411 | 0.00129411 | 0.00129411 | 0.00129411 | 0.00129411 | 0.00129411 | 0.00129411 | 0.00129411 | 0.00129411 | 0.00129411 | 0.00129411 | 0.00129411 | 0.00129411 | 0.00129411 | 0.00129411 | 0.00129411 | 0.00129411 | 0.00129411 | 0.00129411 | 0.00129411 | 0.00129411 | 0.00129411 | 0.00129411 | 0.00129411 | 0.00129411 | 0.00129411 | 0.00129411 | 0.00129411 | 0.00129411 | 0.00129411 | 0.00129411 | 0.00129411 | 0.00129411 | 0.00129411 | 0.00129411 | 0.00129411 | 0.00129411 | 0.00129411 | 0.00129411 | 0.00129411 | 0.00129411 | 0.00129411 | 0.00129411 | 0.00129411 | 0.00129411 | 0.00129411 | 0.00129411 | 0.00129411 | 0.00129411 | 0.00129411 | 0.00129411 | 0.00129411 | 0.00129411 | 0.00129411 | 0 | 0 | 0 | 0 | 0
1444 | 483.9698 | 0.001379049 | 10 | 732 | -712 | 0 | 0 | 0 | 0 | 0 | 0 | 0.001379049 | 0.001379049 | 0.001379049 | 0.001379049 | 0.001379049 | 0.001379049 | 0.001379049 | 0.001379049 | 0.001379049 | 0.001379049 | 0.001379049 | 0.001379049 | 0.001379049 | 0.001379049 | 0.001379049 | 0.001379049 | 0.001379049 | 0.001379049 | 0.001379049 | 0.001379049 | 0.001379049 | 0.001379049 | 0.001379049 | 0.001379049 | 0.001379049 | 0.001379049 | 0.001379049 | 0.001379049 | 0.001379049 | 0.001379049 | 0.001379049 | 0.001379049 | 0.001379049 | 0.001379049 | 0.001379049 | 0.001379049 | 0.001379049 | 0.001379049 | 0.001379049 | 0.001379049 | 0.001379049 | 0.001379049 | 0.001379049 | 0.001379049 | 0.001379049 | 0.001379049 | 0.001379049 | 0.001379049 | 0.001379049 | 0.001379049 | 0.001379049 | 0.001379049 | 0.001379049 | 0.001379049 | 0 | 0 | 0 | 0 | 0
1444 | 471.4052 | 0.001343247 | 20 | 742 | -702 | 0 | 0 | 0 | 0 | 0 | 0 | 0.001343247 | 0.001343247 | 0.001343247 | 0.001343247 | 0.001343247 | 0.001343247 | 0.001343247 | 0.001343247 | 0.001343247 | 0.001343247 | 0.001343247 | 0.001343247 | 0.001343247 | 0.001343247 | 0.001343247 | 0.001343247 | 0.001343247 | 0.001343247 | 0.001343247 | 0.001343247 | 0.001343247 | 0.001343247 | 0.001343247 | 0.001343247 | 0.001343247 | 0.001343247 | 0.001343247 | 0.001343247 | 0.001343247 | 0.001343247 | 0.001343247 | 0.001343247 | 0.001343247 | 0.001343247 | 0.001343247 | 0.001343247 | 0.001343247 | 0.001343247 | 0.001343247 | 0.001343247 | 0.001343247 | 0.001343247 | 0.001343247 | 0.001343247 | 0.001343247 | 0.001343247 | 0.001343247 | 0.001343247 | 0.001343247 | 0.001343247 | 0.001343247 | 0.001343247 | 0.001343247 | 0.001343247 | 0 | 0 | 0 | 0 | 0
1444 | 492.8265 | 0.001404286 | 30 | 752 | -692 | 0 | 0 | 0 | 0 | 0 | 0 | 0 | 0.001404286 | 0.001404286 | 0.001404286 | 0.001404286 | 0.001404286 | 0.001404286 | 0.001404286 | 0.001404286 | 0.001404286 | 0.001404286 | 0.001404286 | 0.001404286 | 0.001404286 | 0.001404286 | 0.001404286 | 0.001404286 | 0.001404286 | 0.001404286 | 0.001404286 | 0.001404286 | 0.001404286 | 0.001404286 | 0.001404286 | 0.001404286 | 0.001404286 | 0.001404286 | 0.001404286 | 0.001404286 | 0.001404286 | 0.001404286 | 0.001404286 | 0.001404286 | 0.001404286 | 0.001404286 | 0.001404286 | 0.001404286 | 0.001404286 | 0.001404286 | 0.001404286 | 0.001404286 | 0.001404286 | 0.001404286 | 0.001404286 | 0.001404286 | 0.001404286 | 0.001404286 | 0.001404286 | 0.001404286 | 0.001404286 | 0.001404286 | 0.001404286 | 0.001404286 | 0.001404286 | 0.001404286 | 0 | 0 | 0 | 0
1444 | 474.7066 | 0.001352654 | 40 | 762 | -682 | 0 | 0 | 0 | 0 | 0 | 0 | 0 | 0.001352654 | 0.001352654 | 0.001352654 | 0.001352654 | 0.001352654 | 0.001352654 | 0.001352654 | 0.001352654 | 0.001352654 | 0.001352654 | 0.001352654 | 0.001352654 | 0.001352654 | 0.001352654 | 0.001352654 | 0.001352654 | 0.001352654 | 0.001352654 | 0.001352654 | 0.001352654 | 0.001352654 | 0.001352654 | 0.001352654 | 0.001352654 | 0.001352654 | 0.001352654 | 0.001352654 | 0.001352654 | 0.001352654 | 0.001352654 | 0.001352654 | 0.001352654 | 0.001352654 | 0.001352654 | 0.001352654 | 0.001352654 | 0.001352654 | 0.001352654 | 0.001352654 | 0.001352654 | 0.001352654 | 0.001352654 | 0.001352654 | 0.001352654 | 0.001352654 | 0.001352654 | 0.001352654 | 0.001352654 | 0.001352654 | 0.001352654 | 0.001352654 | 0.001352654 | 0.001352654 | 0.001352654 | 0 | 0 | 0 | 0
1444 | 485.4658 | 0.001383312 | 30 | 752 | -692 | 0 | 0 | 0 | 0 | 0 | 0 | 0 | 0.001383312 | 0.001383312 | 0.001383312 | 0.001383312 | 0.001383312 | 0.001383312 | 0.001383312 | 0.001383312 | 0.001383312 | 0.001383312 | 0.001383312 | 0.001383312 | 0.001383312 | 0.001383312 | 0.001383312 | 0.001383312 | 0.001383312 | 0.001383312 | 0.001383312 | 0.001383312 | 0.001383312 | 0.001383312 | 0.001383312 | 0.001383312 | 0.001383312 | 0.001383312 | 0.001383312 | 0.001383312 | 0.001383312 | 0.001383312 | 0.001383312 | 0.001383312 | 0.001383312 | 0.001383312 | 0.001383312 | 0.001383312 | 0.001383312 | 0.001383312 | 0.001383312 | 0.001383312 | 0.001383312 | 0.001383312 | 0.001383312 | 0.001383312 | 0.001383312 | 0.001383312 | 0.001383312 | 0.001383312 | 0.001383312 | 0.001383312 | 0.001383312 | 0.001383312 | 0.001383312 | 0.001383312 | 0 | 0 | 0 | 0
1444 | 470.0813 | 0.001339475 | 20 | 742 | -702 | 0 | 0 | 0 | 0 | 0 | 0 | 0.001339475 | 0.001339475 | 0.001339475 | 0.001339475 | 0.001339475 | 0.001339475 | 0.001339475 | 0.001339475 | 0.001339475 | 0.001339475 | 0.001339475 | 0.001339475 | 0.001339475 | 0.001339475 | 0.001339475 | 0.001339475 | 0.001339475 | 0.001339475 | 0.001339475 | 0.001339475 | 0.001339475 | 0.001339475 | 0.001339475 | 0.001339475 | 0.001339475 | 0.001339475 | 0.001339475 | 0.001339475 | 0.001339475 | 0.001339475 | 0.001339475 | 0.001339475 | 0.001339475 | 0.001339475 | 0.001339475 | 0.001339475 | 0.001339475 | 0.001339475 | 0.001339475 | 0.001339475 | 0.001339475 | 0.001339475 | 0.001339475 | 0.001339475 | 0.001339475 | 0.001339475 | 0.001339475 | 0.001339475 | 0.001339475 | 0.001339475 | 0.001339475 | 0.001339475 | 0.001339475 | 0.001339475 | 0 | 0 | 0 | 0 | 0
1444 | 483.7064 | 0.001378299 | 10 | 732 | -712 | 0 | 0 | 0 | 0 | 0 | 0 | 0.001378299 | 0.001378299 | 0.001378299 | 0.001378299 | 0.001378299 | 0.001378299 | 0.001378299 | 0.001378299 | 0.001378299 | 0.001378299 | 0.001378299 | 0.001378299 | 0.001378299 | 0.001378299 | 0.001378299 | 0.001378299 | 0.001378299 | 0.001378299 | 0.001378299 | 0.001378299 | 0.001378299 | 0.001378299 | 0.001378299 | 0.001378299 | 0.001378299 | 0.001378299 | 0.001378299 | 0.001378299 | 0.001378299 | 0.001378299 | 0.001378299 | 0.001378299 | 0.001378299 | 0.001378299 | 0.001378299 | 0.001378299 | 0.001378299 | 0.001378299 | 0.001378299 | 0.001378299 | 0.001378299 | 0.001378299 | 0.001378299 | 0.001378299 | 0.001378299 | 0.001378299 | 0.001378299 | 0.001378299 | 0.001378299 | 0.001378299 | 0.001378299 | 0.001378299 | 0.001378299 | 0.001378299 | 0 | 0 | 0 | 0 | 0
1444 | 472.1698 | 0.001345426 | 0 | 722 | -722 | 0 | 0 | 0 | 0 | 0 | 0.001345426 | 0.001345426 | 0.001345426 | 0.001345426 | 0.001345426 | 0.001345426 | 0.001345426 | 0.001345426 | 0.001345426 | 0.001345426 | 0.001345426 | 0.001345426 | 0.001345426 | 0.001345426 | 0.001345426 | 0.001345426 | 0.001345426 | 0.001345426 | 0.001345426 | 0.001345426 | 0.001345426 | 0.001345426 | 0.001345426 | 0.001345426 | 0.001345426 | 0.001345426 | 0.001345426 | 0.001345426 | 0.001345426 | 0.001345426 | 0.001345426 | 0.001345426 | 0.001345426 | 0.001345426 | 0.001345426 | 0.001345426 | 0.001345426 | 0.001345426 | 0.001345426 | 0.001345426 | 0.001345426 | 0.001345426 | 0.001345426 | 0.001345426 | 0.001345426 | 0.001345426 | 0.001345426 | 0.001345426 | 0.001345426 | 0.001345426 | 0.001345426 | 0.001345426 | 0.001345426 | 0.001345426 | 0.001345426 | 0 | 0 | 0 | 0 | 0
1444 | 498.996 | 0.001421866 | -10 | 712 | -732 | 0 | 0 | 0 | 0 | 0 | 0.001421866 | 0.001421866 | 0.001421866 | 0.001421866 | 0.001421866 | 0.001421866 | 0.001421866 | 0.001421866 | 0.001421866 | 0.001421866 | 0.001421866 | 0.001421866 | 0.001421866 | 0.001421866 | 0.001421866 | 0.001421866 | 0.001421866 | 0.001421866 | 0.001421866 | 0.001421866 | 0.001421866 | 0.001421866 | 0.001421866 | 0.001421866 | 0.001421866 | 0.001421866 | 0.001421866 | 0.001421866 | 0.001421866 | 0.001421866 | 0.001421866 | 0.001421866 | 0.001421866 | 0.001421866 | 0.001421866 | 0.001421866 | 0.001421866 | 0.001421866 | 0.001421866 | 0.001421866 | 0.001421866 | 0.001421866 | 0.001421866 | 0.001421866 | 0.001421866 | 0.001421866 | 0.001421866 | 0.001421866 | 0.001421866 | 0.001421866 | 0.001421866 | 0.001421866 | 0.001421866 | 0.001421866 | 0 | 0 | 0 | 0 | 0 | 0
1444 | 482.3489 | 0.001374431 | -20 | 702 | -742 | 0 | 0 | 0 | 0 | 0 | 0.001374431 | 0.001374431 | 0.001374431 | 0.001374431 | 0.001374431 | 0.001374431 | 0.001374431 | 0.001374431 | 0.001374431 | 0.001374431 | 0.001374431 | 0.001374431 | 0.001374431 | 0.001374431 | 0.001374431 | 0.001374431 | 0.001374431 | 0.001374431 | 0.001374431 | 0.001374431 | 0.001374431 | 0.001374431 | 0.001374431 | 0.001374431 | 0.001374431 | 0.001374431 | 0.001374431 | 0.001374431 | 0.001374431 | 0.001374431 | 0.001374431 | 0.001374431 | 0.001374431 | 0.001374431 | 0.001374431 | 0.001374431 | 0.001374431 | 0.001374431 | 0.001374431 | 0.001374431 | 0.001374431 | 0.001374431 | 0.001374431 | 0.001374431 | 0.001374431 | 0.001374431 | 0.001374431 | 0.001374431 | 0.001374431 | 0.001374431 | 0.001374431 | 0.001374431 | 0.001374431 | 0.001374431 | 0 | 0 | 0 | 0 | 0 | 0
1444 | 480.9032 | 0.001370311 | -30 | 692 | -752 | 0 | 0 | 0 | 0 | 0.001370311 | 0.001370311 | 0.001370311 | 0.001370311 | 0.001370311 | 0.001370311 | 0.001370311 | 0.001370311 | 0.001370311 | 0.001370311 | 0.001370311 | 0.001370311 | 0.001370311 | 0.001370311 | 0.001370311 | 0.001370311 | 0.001370311 | 0.001370311 | 0.001370311 | 0.001370311 | 0.001370311 | 0.001370311 | 0.001370311 | 0.001370311 | 0.001370311 | 0.001370311 | 0.001370311 | 0.001370311 | 0.001370311 | 0.001370311 | 0.001370311 | 0.001370311 | 0.001370311 | 0.001370311 | 0.001370311 | 0.001370311 | 0.001370311 | 0.001370311 | 0.001370311 | 0.001370311 | 0.001370311 | 0.001370311 | 0.001370311 | 0.001370311 | 0.001370311 | 0.001370311 | 0.001370311 | 0.001370311 | 0.001370311 | 0.001370311 | 0.001370311 | 0.001370311 | 0.001370311 | 0.001370311 | 0 | 0 | 0 | 0 | 0 | 0 | 0
1444 | 476.7963 | 0.001358609 | -40 | 682 | -762 | 0 | 0 | 0 | 0 | 0.001358609 | 0.001358609 | 0.001358609 | 0.001358609 | 0.001358609 | 0.001358609 | 0.001358609 | 0.001358609 | 0.001358609 | 0.001358609 | 0.001358609 | 0.001358609 | 0.001358609 | 0.001358609 | 0.001358609 | 0.001358609 | 0.001358609 | 0.001358609 | 0.001358609 | 0.001358609 | 0.001358609 | 0.001358609 | 0.001358609 | 0.001358609 | 0.001358609 | 0.001358609 | 0.001358609 | 0.001358609 | 0.001358609 | 0.001358609 | 0.001358609 | 0.001358609 | 0.001358609 | 0.001358609 | 0.001358609 | 0.001358609 | 0.001358609 | 0.001358609 | 0.001358609 | 0.001358609 | 0.001358609 | 0.001358609 | 0.001358609 | 0.001358609 | 0.001358609 | 0.001358609 | 0.001358609 | 0.001358609 | 0.001358609 | 0.001358609 | 0.001358609 | 0.001358609 | 0.001358609 | 0.001358609 | 0 | 0 | 0 | 0 | 0 | 0 | 0
1444 | 468.2987 | 0.001334395 | -30 | 692 | -752 | 0 | 0 | 0 | 0 | 0.001334395 | 0.001334395 | 0.001334395 | 0.001334395 | 0.001334395 | 0.001334395 | 0.001334395 | 0.001334395 | 0.001334395 | 0.001334395 | 0.001334395 | 0.001334395 | 0.001334395 | 0.001334395 | 0.001334395 | 0.001334395 | 0.001334395 | 0.001334395 | 0.001334395 | 0.001334395 | 0.001334395 | 0.001334395 | 0.001334395 | 0.001334395 | 0.001334395 | 0.001334395 | 0.001334395 | 0.001334395 | 0.001334395 | 0.001334395 | 0.001334395 | 0.001334395 | 0.001334395 | 0.001334395 | 0.001334395 | 0.001334395 | 0.001334395 | 0.001334395 | 0.001334395 | 0.001334395 | 0.001334395 | 0.001334395 | 0.001334395 | 0.001334395 | 0.001334395 | 0.001334395 | 0.001334395 | 0.001334395 | 0.001334395 | 0.001334395 | 0.001334395 | 0.001334395 | 0.001334395 | 0.001334395 | 0 | 0 | 0 | 0 | 0 | 0 | 0
1444 | 486.7235 | 0.001386896 | -20 | 702 | -742 | 0 | 0 | 0 | 0 | 0 | 0.001386896 | 0.001386896 | 0.001386896 | 0.001386896 | 0.001386896 | 0.001386896 | 0.001386896 | 0.001386896 | 0.001386896 | 0.001386896 | 0.001386896 | 0.001386896 | 0.001386896 | 0.001386896 | 0.001386896 | 0.001386896 | 0.001386896 | 0.001386896 | 0.001386896 | 0.001386896 | 0.001386896 | 0.001386896 | 0.001386896 | 0.001386896 | 0.001386896 | 0.001386896 | 0.001386896 | 0.001386896 | 0.001386896 | 0.001386896 | 0.001386896 | 0.001386896 | 0.001386896 | 0.001386896 | 0.001386896 | 0.001386896 | 0.001386896 | 0.001386896 | 0.001386896 | 0.001386896 | 0.001386896 | 0.001386896 | 0.001386896 | 0.001386896 | 0.001386896 | 0.001386896 | 0.001386896 | 0.001386896 | 0.001386896 | 0.001386896 | 0.001386896 | 0.001386896 | 0.001386896 | 0.001386896 | 0 | 0 | 0 | 0 | 0 | 0
1444 | 455.1647 | 0.001296971 | -10 | 712 | -732 | 0 | 0 | 0 | 0 | 0 | 0.001296971 | 0.001296971 | 0.001296971 | 0.001296971 | 0.001296971 | 0.001296971 | 0.001296971 | 0.001296971 | 0.001296971 | 0.001296971 | 0.001296971 | 0.001296971 | 0.001296971 | 0.001296971 | 0.001296971 | 0.001296971 | 0.001296971 | 0.001296971 | 0.001296971 | 0.001296971 | 0.001296971 | 0.001296971 | 0.001296971 | 0.001296971 | 0.001296971 | 0.001296971 | 0.001296971 | 0.001296971 | 0.001296971 | 0.001296971 | 0.001296971 | 0.001296971 | 0.001296971 | 0.001296971 | 0.001296971 | 0.001296971 | 0.001296971 | 0.001296971 | 0.001296971 | 0.001296971 | 0.001296971 | 0.001296971 | 0.001296971 | 0.001296971 | 0.001296971 | 0.001296971 | 0.001296971 | 0.001296971 | 0.001296971 | 0.001296971 | 0.001296971 | 0.001296971 | 0.001296971 | 0.001296971 | 0 | 0 | 0 | 0 | 0 | 0
1444 | 502.0349 | 0.001430525 | 0 | 722 | -722 | 0 | 0 | 0 | 0 | 0 | 0.001430525 | 0.001430525 | 0.001430525 | 0.001430525 | 0.001430525 | 0.001430525 | 0.001430525 | 0.001430525 | 0.001430525 | 0.001430525 | 0.001430525 | 0.001430525 | 0.001430525 | 0.001430525 | 0.001430525 | 0.001430525 | 0.001430525 | 0.001430525 | 0.001430525 | 0.001430525 | 0.001430525 | 0.001430525 | 0.001430525 | 0.001430525 | 0.001430525 | 0.001430525 | 0.001430525 | 0.001430525 | 0.001430525 | 0.001430525 | 0.001430525 | 0.001430525 | 0.001430525 | 0.001430525 | 0.001430525 | 0.001430525 | 0.001430525 | 0.001430525 | 0.001430525 | 0.001430525 | 0.001430525 | 0.001430525 | 0.001430525 | 0.001430525 | 0.001430525 | 0.001430525 | 0.001430525 | 0.001430525 | 0.001430525 | 0.001430525 | 0.001430525 | 0.001430525 | 0.001430525 | 0.001430525 | 0.001430525 | 0 | 0 | 0 | 0 | 0
1444 | 485.7069 | 0.001383999 | 10 | 732 | -712 | 0 | 0 | 0 | 0 | 0 | 0 | 0.001383999 | 0.001383999 | 0.001383999 | 0.001383999 | 0.001383999 | 0.001383999 | 0.001383999 | 0.001383999 | 0.001383999 | 0.001383999 | 0.001383999 | 0.001383999 | 0.001383999 | 0.001383999 | 0.001383999 | 0.001383999 | 0.001383999 | 0.001383999 | 0.001383999 | 0.001383999 | 0.001383999 | 0.001383999 | 0.001383999 | 0.001383999 | 0.001383999 | 0.001383999 | 0.001383999 | 0.001383999 | 0.001383999 | 0.001383999 | 0.001383999 | 0.001383999 | 0.001383999 | 0.001383999 | 0.001383999 | 0.001383999 | 0.001383999 | 0.001383999 | 0.001383999 | 0.001383999 | 0.001383999 | 0.001383999 | 0.001383999 | 0.001383999 | 0.001383999 | 0.001383999 | 0.001383999 | 0.001383999 | 0.001383999 | 0.001383999 | 0.001383999 | 0.001383999 | 0.001383999 | 0.001383999 | 0 | 0 | 0 | 0 | 0
1427 | 517.7142 | 0.001475203 | 20 | 733.5 | -693.5 | 0 | 0 | 0 | 0 | 0 | 0 | 0 | 0.001475203 | 0.001475203 | 0.001475203 | 0.001475203 | 0.001475203 | 0.001475203 | 0.001475203 | 0.001475203 | 0.001475203 | 0.001475203 | 0.001475203 | 0.001475203 | 0.001475203 | 0.001475203 | 0.001475203 | 0.001475203 | 0.001475203 | 0.001475203 | 0.001475203 | 0.001475203 | 0.001475203 | 0.001475203 | 0.001475203 | 0.001475203 | 0.001475203 | 0.001475203 | 0.001475203 | 0.001475203 | 0.001475203 | 0.001475203 | 0.001475203 | 0.001475203 | 0.001475203 | 0.001475203 | 0.001475203 | 0.001475203 | 0.001475203 | 0.001475203 | 0.001475203 | 0.001475203 | 0.001475203 | 0.001475203 | 0.001475203 | 0.001475203 | 0.001475203 | 0.001475203 | 0.001475203 | 0.001475203 | 0.001475203 | 0.001475203 | 0.001475203 | 0.001475203 | 0.001475203 | 0 | 0 | 0 | 0 | 0
1432 | 324.898 | 0.0009257817 | 30 | 746 | -686 | 0 | 0 | 0 | 0 | 0 | 0 | 0 | 0.0009257817 | 0.0009257817 | 0.0009257817 | 0.0009257817 | 0.0009257817 | 0.0009257817 | 0.0009257817 | 0.0009257817 | 0.0009257817 | 0.0009257817 | 0.0009257817 | 0.0009257817 | 0.0009257817 | 0.0009257817 | 0.0009257817 | 0.0009257817 | 0.0009257817 | 0.0009257817 | 0.0009257817 | 0.0009257817 | 0.0009257817 | 0.0009257817 | 0.0009257817 | 0.0009257817 | 0.0009257817 | 0.0009257817 | 0.0009257817 | 0.0009257817 | 0.0009257817 | 0.0009257817 | 0.0009257817 | 0.0009257817 | 0.0009257817 | 0.0009257817 | 0.0009257817 | 0.0009257817 | 0.0009257817 | 0.0009257817 | 0.0009257817 | 0.0009257817 | 0.0009257817 | 0.0009257817 | 0.0009257817 | 0.0009257817 | 0.0009257817 | 0.0009257817 | 0.0009257817 | 0.0009257817 | 0.0009257817 | 0.0009257817 | 0.0009257817 | 0.0009257817 | 0.0009257817 | 0 | 0 | 0 | 0 | 0
1415 | 327.9576 | 0.0009344999 | 40 | 747.5 | -667.5 | 0 | 0 | 0 | 0 | 0 | 0 | 0 | 0 | 0.0009344999 | 0.0009344999 | 0.0009344999 | 0.0009344999 | 0.0009344999 | 0.0009344999 | 0.0009344999 | 0.0009344999 | 0.0009344999 | 0.0009344999 | 0.0009344999 | 0.0009344999 | 0.0009344999 | 0.0009344999 | 0.0009344999 | 0.0009344999 | 0.0009344999 | 0.0009344999 | 0.0009344999 | 0.0009344999 | 0.0009344999 | 0.0009344999 | 0.0009344999 | 0.0009344999 | 0.0009344999 | 0.0009344999 | 0.0009344999 | 0.0009344999 | 0.0009344999 | 0.0009344999 | 0.0009344999 | 0.0009344999 | 0.0009344999 | 0.0009344999 | 0.0009344999 | 0.0009344999 | 0.0009344999 | 0.0009344999 | 0.0009344999 | 0.0009344999 | 0.0009344999 | 0.0009344999 | 0.0009344999 | 0.0009344999 | 0.0009344999 | 0.0009344999 | 0.0009344999 | 0.0009344999 | 0.0009344999 | 0.0009344999 | 0.0009344999 | 0.0009344999 | 0 | 0 | 0 | 0 | 0
1413 | 544.8594 | 0.001552552 | 30 | 736.5 | -676.5 | 0 | 0 | 0 | 0 | 0 | 0 | 0 | 0.001552552 | 0.001552552 | 0.001552552 | 0.001552552 | 0.001552552 | 0.001552552 | 0.001552552 | 0.001552552 | 0.001552552 | 0.001552552 | 0.001552552 | 0.001552552 | 0.001552552 | 0.001552552 | 0.001552552 | 0.001552552 | 0.001552552 | 0.001552552 | 0.001552552 | 0.001552552 | 0.001552552 | 0.001552552 | 0.001552552 | 0.001552552 | 0.001552552 | 0.001552552 | 0.001552552 | 0.001552552 | 0.001552552 | 0.001552552 | 0.001552552 | 0.001552552 | 0.001552552 | 0.001552552 | 0.001552552 | 0.001552552 | 0.001552552 | 0.001552552 | 0.001552552 | 0.001552552 | 0.001552552 | 0.001552552 | 0.001552552 | 0.001552552 | 0.001552552 | 0.001552552 | 0.001552552 | 0.001552552 | 0.001552552 | 0.001552552 | 0.001552552 | 0.001552552 | 0.001552552 | 0 | 0 | 0 | 0 | 0
1408 | 557.4806 | 0.001588515 | 20 | 724 | -684 | 0 | 0 | 0 | 0 | 0 | 0 | 0 | 0.001588515 | 0.001588515 | 0.001588515 | 0.001588515 | 0.001588515 | 0.001588515 | 0.001588515 | 0.001588515 | 0.001588515 | 0.001588515 | 0.001588515 | 0.001588515 | 0.001588515 | 0.001588515 | 0.001588515 | 0.001588515 | 0.001588515 | 0.001588515 | 0.001588515 | 0.001588515 | 0.001588515 | 0.001588515 | 0.001588515 | 0.001588515 | 0.001588515 | 0.001588515 | 0.001588515 | 0.001588515 | 0.001588515 | 0.001588515 | 0.001588515 | 0.001588515 | 0.001588515 | 0.001588515 | 0.001588515 | 0.001588515 | 0.001588515 | 0.001588515 | 0.001588515 | 0.001588515 | 0.001588515 | 0.001588515 | 0.001588515 | 0.001588515 | 0.001588515 | 0.001588515 | 0.001588515 | 0.001588515 | 0.001588515 | 0.001588515 | 0.001588515 | 0.001588515 | 0.001588515 | 0 | 0 | 0 | 0 | 0
1408 | 554.6438 | 0.001580432 | 10 | 714 | -694 | 0 | 0 | 0 | 0 | 0 | 0 | 0 | 0.001580432 | 0.001580432 | 0.001580432 | 0.001580432 | 0.001580432 | 0.001580432 | 0.001580432 | 0.001580432 | 0.001580432 | 0.001580432 | 0.001580432 | 0.001580432 | 0.001580432 | 0.001580432 | 0.001580432 | 0.001580432 | 0.001580432 | 0.001580432 | 0.001580432 | 0.001580432 | 0.001580432 | 0.001580432 | 0.001580432 | 0.001580432 | 0.001580432 | 0.001580432 | 0.001580432 | 0.001580432 | 0.001580432 | 0.001580432 | 0.001580432 | 0.001580432 | 0.001580432 | 0.001580432 | 0.001580432 | 0.001580432 | 0.001580432 | 0.001580432 | 0.001580432 | 0.001580432 | 0.001580432 | 0.001580432 | 0.001580432 | 0.001580432 | 0.001580432 | 0.001580432 | 0.001580432 | 0.001580432 | 0.001580432 | 0.001580432 | 0.001580432 | 0.001580432 | 0 | 0 | 0 | 0 | 0 | 0
1408 | 548.8554 | 0.001563938 | 0 | 704 | -704 | 0 | 0 | 0 | 0 | 0 | 0 | 0.001563938 | 0.001563938 | 0.001563938 | 0.001563938 | 0.001563938 | 0.001563938 | 0.001563938 | 0.001563938 | 0.001563938 | 0.001563938 | 0.001563938 | 0.001563938 | 0.001563938 | 0.001563938 | 0.001563938 | 0.001563938 | 0.001563938 | 0.001563938 | 0.001563938 | 0.001563938 | 0.001563938 | 0.001563938 | 0.001563938 | 0.001563938 | 0.001563938 | 0.001563938 | 0.001563938 | 0.001563938 | 0.001563938 | 0.001563938 | 0.001563938 | 0.001563938 | 0.001563938 | 0.001563938 | 0.001563938 | 0.001563938 | 0.001563938 | 0.001563938 | 0.001563938 | 0.001563938 | 0.001563938 | 0.001563938 | 0.001563938 | 0.001563938 | 0.001563938 | 0.001563938 | 0.001563938 | 0.001563938 | 0.001563938 | 0.001563938 | 0.001563938 | 0.001563938 | 0.001563938 | 0 | 0 | 0 | 0 | 0 | 0
1408 | 568.2097 | 0.001619087 | -10 | 694 | -714 | 0 | 0 | 0 | 0 | 0 | 0 | 0.001619087 | 0.001619087 | 0.001619087 | 0.001619087 | 0.001619087 | 0.001619087 | 0.001619087 | 0.001619087 | 0.001619087 | 0.001619087 | 0.001619087 | 0.001619087 | 0.001619087 | 0.001619087 | 0.001619087 | 0.001619087 | 0.001619087 | 0.001619087 | 0.001619087 | 0.001619087 | 0.001619087 | 0.001619087 | 0.001619087 | 0.001619087 | 0.001619087 | 0.001619087 | 0.001619087 | 0.001619087 | 0.001619087 | 0.001619087 | 0.001619087 | 0.001619087 | 0.001619087 | 0.001619087 | 0.001619087 | 0.001619087 | 0.001619087 | 0.001619087 | 0.001619087 | 0.001619087 | 0.001619087 | 0.001619087 | 0.001619087 | 0.001619087 | 0.001619087 | 0.001619087 | 0.001619087 | 0.001619087 | 0.001619087 | 0.001619087 | 0.001619087 | 0.001619087 | 0 | 0 | 0 | 0 | 0 | 0 | 0
1408 | 569.4585 | 0.001622645 | -20 | 684 | -724 | 0 | 0 | 0 | 0 | 0 | 0.001622645 | 0.001622645 | 0.001622645 | 0.001622645 | 0.001622645 | 0.001622645 | 0.001622645 | 0.001622645 | 0.001622645 | 0.001622645 | 0.001622645 | 0.001622645 | 0.001622645 | 0.001622645 | 0.001622645 | 0.001622645 | 0.001622645 | 0.001622645 | 0.001622645 | 0.001622645 | 0.001622645 | 0.001622645 | 0.001622645 | 0.001622645 | 0.001622645 | 0.001622645 | 0.001622645 | 0.001622645 | 0.001622645 | 0.001622645 | 0.001622645 | 0.001622645 | 0.001622645 | 0.001622645 | 0.001622645 | 0.001622645 | 0.001622645 | 0.001622645 | 0.001622645 | 0.001622645 | 0.001622645 | 0.001622645 | 0.001622645 | 0.001622645 | 0.001622645 | 0.001622645 | 0.001622645 | 0.001622645 | 0.001622645 | 0.001622645 | 0.001622645 | 0.001622645 | 0.001622645 | 0 | 0 | 0 | 0 | 0 | 0 | 0
1408 | 561.1919 | 0.00159909 | -30 | 674 | -734 | 0 | 0 | 0 | 0 | 0 | 0.00159909 | 0.00159909 | 0.00159909 | 0.00159909 | 0.00159909 | 0.00159909 | 0.00159909 | 0.00159909 | 0.00159909 | 0.00159909 | 0.00159909 | 0.00159909 | 0.00159909 | 0.00159909 | 0.00159909 | 0.00159909 | 0.00159909 | 0.00159909 | 0.00159909 | 0.00159909 | 0.00159909 | 0.00159909 | 0.00159909 | 0.00159909 | 0.00159909 | 0.00159909 | 0.00159909 | 0.00159909 | 0.00159909 | 0.00159909 | 0.00159909 | 0.00159909 | 0.00159909 | 0.00159909 | 0.00159909 | 0.00159909 | 0.00159909 | 0.00159909 | 0.00159909 | 0.00159909 | 0.00159909 | 0.00159909 | 0.00159909 | 0.00159909 | 0.00159909 | 0.00159909 | 0.00159909 | 0.00159909 | 0.00159909 | 0.00159909 | 0.00159909 | 0.00159909 | 0.00159909 | 0 | 0 | 0 | 0 | 0 | 0 | 0
1396 | 623.3797 | 0.001776291 | -40 | 658 | -738 | 0 | 0 | 0 | 0 | 0 | 0.001776291 | 0.001776291 | 0.001776291 | 0.001776291 | 0.001776291 | 0.001776291 | 0.001776291 | 0.001776291 | 0.001776291 | 0.001776291 | 0.001776291 | 0.001776291 | 0.001776291 | 0.001776291 | 0.001776291 | 0.001776291 | 0.001776291 | 0.001776291 | 0.001776291 | 0.001776291 | 0.001776291 | 0.001776291 | 0.001776291 | 0.001776291 | 0.001776291 | 0.001776291 | 0.001776291 | 0.001776291 | 0.001776291 | 0.001776291 | 0.001776291 | 0.001776291 | 0.001776291 | 0.001776291 | 0.001776291 | 0.001776291 | 0.001776291 | 0.001776291 | 0.001776291 | 0.001776291 | 0.001776291 | 0.001776291 | 0.001776291 | 0.001776291 | 0.001776291 | 0.001776291 | 0.001776291 | 0.001776291 | 0.001776291 | 0.001776291 | 0.001776291 | 0.001776291 | 0 | 0 | 0 | 0 | 0 | 0 | 0 | 0
1372 | 618.7294 | 0.001763041 | -30 | 656 | -716 | 0 | 0 | 0 | 0 | 0 | 0 | 0.001763041 | 0.001763041 | 0.001763041 | 0.001763041 | 0.001763041 | 0.001763041 | 0.001763041 | 0.001763041 | 0.001763041 | 0.001763041 | 0.001763041 | 0.001763041 | 0.001763041 | 0.001763041 | 0.001763041 | 0.001763041 | 0.001763041 | 0.001763041 | 0.001763041 | 0.001763041 | 0.001763041 | 0.001763041 | 0.001763041 | 0.001763041 | 0.001763041 | 0.001763041 | 0.001763041 | 0.001763041 | 0.001763041 | 0.001763041 | 0.001763041 | 0.001763041 | 0.001763041 | 0.001763041 | 0.001763041 | 0.001763041 | 0.001763041 | 0.001763041 | 0.001763041 | 0.001763041 | 0.001763041 | 0.001763041 | 0.001763041 | 0.001763041 | 0.001763041 | 0.001763041 | 0.001763041 | 0.001763041 | 0.001763041 | 0.001763041 | 0.001763041 | 0 | 0 | 0 | 0 | 0 | 0 | 0 | 0
1372 | 611.0444 | 0.001741143 | -20 | 666 | -706 | 0 | 0 | 0 | 0 | 0 | 0 | 0.001741143 | 0.001741143 | 0.001741143 | 0.001741143 | 0.001741143 | 0.001741143 | 0.001741143 | 0.001741143 | 0.001741143 | 0.001741143 | 0.001741143 | 0.001741143 | 0.001741143 | 0.001741143 | 0.001741143 | 0.001741143 | 0.001741143 | 0.001741143 | 0.001741143 | 0.001741143 | 0.001741143 | 0.001741143 | 0.001741143 | 0.001741143 | 0.001741143 | 0.001741143 | 0.001741143 | 0.001741143 | 0.001741143 | 0.001741143 | 0.001741143 | 0.001741143 | 0.001741143 | 0.001741143 | 0.001741143 | 0.001741143 | 0.001741143 | 0.001741143 | 0.001741143 | 0.001741143 | 0.001741143 | 0.001741143 | 0.001741143 | 0.001741143 | 0.001741143 | 0.001741143 | 0.001741143 | 0.001741143 | 0.001741143 | 0.001741143 | 0.001741143 | 0 | 0 | 0 | 0 | 0 | 0 | 0 | 0
1372 | 618.4581 | 0.001762267 | -10 | 676 | -696 | 0 | 0 | 0 | 0 | 0 | 0 | 0.001762267 | 0.001762267 | 0.001762267 | 0.001762267 | 0.001762267 | 0.001762267 | 0.001762267 | 0.001762267 | 0.001762267 | 0.001762267 | 0.001762267 | 0.001762267 | 0.001762267 | 0.001762267 | 0.001762267 | 0.001762267 | 0.001762267 | 0.001762267 | 0.001762267 | 0.001762267 | 0.001762267 | 0.001762267 | 0.001762267 | 0.001762267 | 0.001762267 | 0.001762267 | 0.001762267 | 0.001762267 | 0.001762267 | 0.001762267 | 0.001762267 | 0.001762267 | 0.001762267 | 0.001762267 | 0.001762267 | 0.001762267 | 0.001762267 | 0.001762267 | 0.001762267 | 0.001762267 | 0.001762267 | 0.001762267 | 0.001762267 | 0.001762267 | 0.001762267 | 0.001762267 | 0.001762267 | 0.001762267 | 0.001762267 | 0.001762267 | 0.001762267 | 0.001762267 | 0 | 0 | 0 | 0 | 0 | 0 | 0
1372 | 605.7418 | 0.001726033 | 0 | 686 | -686 | 0 | 0 | 0 | 0 | 0 | 0 | 0 | 0.001726033 | 0.001726033 | 0.001726033 | 0.001726033 | 0.001726033 | 0.001726033 | 0.001726033 | 0.001726033 | 0.001726033 | 0.001726033 | 0.001726033 | 0.001726033 | 0.001726033 | 0.001726033 | 0.001726033 | 0.001726033 | 0.001726033 | 0.001726033 | 0.001726033 | 0.001726033 | 0.001726033 | 0.001726033 | 0.001726033 | 0.001726033 | 0.001726033 | 0.001726033 | 0.001726033 | 0.001726033 | 0.001726033 | 0.001726033 | 0.001726033 | 0.001726033 | 0.001726033 | 0.001726033 | 0.001726033 | 0.001726033 | 0.001726033 | 0.001726033 | 0.001726033 | 0.001726033 | 0.001726033 | 0.001726033 | 0.001726033 | 0.001726033 | 0.001726033 | 0.001726033 | 0.001726033 | 0.001726033 | 0.001726033 | 0.001726033 | 0.001726033 | 0 | 0 | 0 | 0 | 0 | 0 | 0
1371 | 454.7239 | 0.001295715 | 10 | 695.5 | -675.5 | 0 | 0 | 0 | 0 | 0 | 0 | 0 | 0.001295715 | 0.001295715 | 0.001295715 | 0.001295715 | 0.001295715 | 0.001295715 | 0.001295715 | 0.001295715 | 0.001295715 | 0.001295715 | 0.001295715 | 0.001295715 | 0.001295715 | 0.001295715 | 0.001295715 | 0.001295715 | 0.001295715 | 0.001295715 | 0.001295715 | 0.001295715 | 0.001295715 | 0.001295715 | 0.001295715 | 0.001295715 | 0.001295715 | 0.001295715 | 0.001295715 | 0.001295715 | 0.001295715 | 0.001295715 | 0.001295715 | 0.001295715 | 0.001295715 | 0.001295715 | 0.001295715 | 0.001295715 | 0.001295715 | 0.001295715 | 0.001295715 | 0.001295715 | 0.001295715 | 0.001295715 | 0.001295715 | 0.001295715 | 0.001295715 | 0.001295715 | 0.001295715 | 0.001295715 | 0.001295715 | 0.001295715 | 0.001295715 | 0.001295715 | 0 | 0 | 0 | 0 | 0 | 0
1371 | 243.5224 | 0.0006939057 | 20 | 705.5 | -665.5 | 0 | 0 | 0 | 0 | 0 | 0 | 0 | 0 | 0.0006939057 | 0.0006939057 | 0.0006939057 | 0.0006939057 | 0.0006939057 | 0.0006939057 | 0.0006939057 | 0.0006939057 | 0.0006939057 | 0.0006939057 | 0.0006939057 | 0.0006939057 | 0.0006939057 | 0.0006939057 | 0.0006939057 | 0.0006939057 | 0.0006939057 | 0.0006939057 | 0.0006939057 | 0.0006939057 | 0.0006939057 | 0.0006939057 | 0.0006939057 | 0.0006939057 | 0.0006939057 | 0.0006939057 | 0.0006939057 | 0.0006939057 | 0.0006939057 | 0.0006939057 | 0.0006939057 | 0.0006939057 | 0.0006939057 | 0.0006939057 | 0.0006939057 | 0.0006939057 | 0.0006939057 | 0.0006939057 | 0.0006939057 | 0.0006939057 | 0.0006939057 | 0.0006939057 | 0.0006939057 | 0.0006939057 | 0.0006939057 | 0.0006939057 | 0.0006939057 | 0.0006939057 | 0.0006939057 | 0.0006939057 | 0.0006939057 | 0 | 0 | 0 | 0 | 0 | 0
1371 | 248.9718 | 0.0007094336 | 30 | 715.5 | -655.5 | 0 | 0 | 0 | 0 | 0 | 0 | 0 | 0 | 0.0007094336 | 0.0007094336 | 0.0007094336 | 0.0007094336 | 0.0007094336 | 0.0007094336 | 0.0007094336 | 0.0007094336 | 0.0007094336 | 0.0007094336 | 0.0007094336 | 0.0007094336 | 0.0007094336 | 0.0007094336 | 0.0007094336 | 0.0007094336 | 0.0007094336 | 0.0007094336 | 0.0007094336 | 0.0007094336 | 0.0007094336 | 0.0007094336 | 0.0007094336 | 0.0007094336 | 0.0007094336 | 0.0007094336 | 0.0007094336 | 0.0007094336 | 0.0007094336 | 0.0007094336 | 0.0007094336 | 0.0007094336 | 0.0007094336 | 0.0007094336 | 0.0007094336 | 0.0007094336 | 0.0007094336 | 0.0007094336 | 0.0007094336 | 0.0007094336 | 0.0007094336 | 0.0007094336 | 0.0007094336 | 0.0007094336 | 0.0007094336 | 0.0007094336 | 0.0007094336 | 0.0007094336 | 0.0007094336 | 0.0007094336 | 0.0007094336 | 0 | 0 | 0 | 0 | 0 | 0
1371 | 241.8498 | 0.0006891399 | 40 | 725.5 | -645.5 | 0 | 0 | 0 | 0 | 0 | 0 | 0 | 0 | 0.0006891399 | 0.0006891399 | 0.0006891399 | 0.0006891399 | 0.0006891399 | 0.0006891399 | 0.0006891399 | 0.0006891399 | 0.0006891399 | 0.0006891399 | 0.0006891399 | 0.0006891399 | 0.0006891399 | 0.0006891399 | 0.0006891399 | 0.0006891399 | 0.0006891399 | 0.0006891399 | 0.0006891399 | 0.0006891399 | 0.0006891399 | 0.0006891399 | 0.0006891399 | 0.0006891399 | 0.0006891399 | 0.0006891399 | 0.0006891399 | 0.0006891399 | 0.0006891399 | 0.0006891399 | 0.0006891399 | 0.0006891399 | 0.0006891399 | 0.0006891399 | 0.0006891399 | 0.0006891399 | 0.0006891399 | 0.0006891399 | 0.0006891399 | 0.0006891399 | 0.0006891399 | 0.0006891399 | 0.0006891399 | 0.0006891399 | 0.0006891399 | 0.0006891399 | 0.0006891399 | 0.0006891399 | 0.0006891399 | 0.0006891399 | 0.0006891399 | 0.0006891399 | 0 | 0 | 0 | 0 | 0
1371 | 242.0939 | 0.0006898354 | 30 | 715.5 | -655.5 | 0 | 0 | 0 | 0 | 0 | 0 | 0 | 0 | 0.0006898354 | 0.0006898354 | 0.0006898354 | 0.0006898354 | 0.0006898354 | 0.0006898354 | 0.0006898354 | 0.0006898354 | 0.0006898354 | 0.0006898354 | 0.0006898354 | 0.0006898354 | 0.0006898354 | 0.0006898354 | 0.0006898354 | 0.0006898354 | 0.0006898354 | 0.0006898354 | 0.0006898354 | 0.0006898354 | 0.0006898354 | 0.0006898354 | 0.0006898354 | 0.0006898354 | 0.0006898354 | 0.0006898354 | 0.0006898354 | 0.0006898354 | 0.0006898354 | 0.0006898354 | 0.0006898354 | 0.0006898354 | 0.0006898354 | 0.0006898354 | 0.0006898354 | 0.0006898354 | 0.0006898354 | 0.0006898354 | 0.0006898354 | 0.0006898354 | 0.0006898354 | 0.0006898354 | 0.0006898354 | 0.0006898354 | 0.0006898354 | 0.0006898354 | 0.0006898354 | 0.0006898354 | 0.0006898354 | 0.0006898354 | 0.0006898354 | 0 | 0 | 0 | 0 | 0 | 0
1364 | 442.6468 | 0.001261301 | 20 | 702 | -662 | 0 | 0 | 0 | 0 | 0 | 0 | 0 | 0 | 0.001261301 | 0.001261301 | 0.001261301 | 0.001261301 | 0.001261301 | 0.001261301 | 0.001261301 | 0.001261301 | 0.001261301 | 0.001261301 | 0.001261301 | 0.001261301 | 0.001261301 | 0.001261301 | 0.001261301 | 0.001261301 | 0.001261301 | 0.001261301 | 0.001261301 | 0.001261301 | 0.001261301 | 0.001261301 | 0.001261301 | 0.001261301 | 0.001261301 | 0.001261301 | 0.001261301 | 0.001261301 | 0.001261301 | 0.001261301 | 0.001261301 | 0.001261301 | 0.001261301 | 0.001261301 | 0.001261301 | 0.001261301 | 0.001261301 | 0.001261301 | 0.001261301 | 0.001261301 | 0.001261301 | 0.001261301 | 0.001261301 | 0.001261301 | 0.001261301 | 0.001261301 | 0.001261301 | 0.001261301 | 0.001261301 | 0.001261301 | 0.001261301 | 0 | 0 | 0 | 0 | 0 | 0
1364 | 455.657 | 0.001298373 | 10 | 692 | -672 | 0 | 0 | 0 | 0 | 0 | 0 | 0 | 0.001298373 | 0.001298373 | 0.001298373 | 0.001298373 | 0.001298373 | 0.001298373 | 0.001298373 | 0.001298373 | 0.001298373 | 0.001298373 | 0.001298373 | 0.001298373 | 0.001298373 | 0.001298373 | 0.001298373 | 0.001298373 | 0.001298373 | 0.001298373 | 0.001298373 | 0.001298373 | 0.001298373 | 0.001298373 | 0.001298373 | 0.001298373 | 0.001298373 | 0.001298373 | 0.001298373 | 0.001298373 | 0.001298373 | 0.001298373 | 0.001298373 | 0.001298373 | 0.001298373 | 0.001298373 | 0.001298373 | 0.001298373 | 0.001298373 | 0.001298373 | 0.001298373 | 0.001298373 | 0.001298373 | 0.001298373 | 0.001298373 | 0.001298373 | 0.001298373 | 0.001298373 | 0.001298373 | 0.001298373 | 0.001298373 | 0.001298373 | 0.001298373 | 0 | 0 | 0 | 0 | 0 | 0 | 0
1364 | 432.7813 | 0.00123319 | 0 | 682 | -682 | 0 | 0 | 0 | 0 | 0 | 0 | 0 | 0.00123319 | 0.00123319 | 0.00123319 | 0.00123319 | 0.00123319 | 0.00123319 | 0.00123319 | 0.00123319 | 0.00123319 | 0.00123319 | 0.00123319 | 0.00123319 | 0.00123319 | 0.00123319 | 0.00123319 | 0.00123319 | 0.00123319 | 0.00123319 | 0.00123319 | 0.00123319 | 0.00123319 | 0.00123319 | 0.00123319 | 0.00123319 | 0.00123319 | 0.00123319 | 0.00123319 | 0.00123319 | 0.00123319 | 0.00123319 | 0.00123319 | 0.00123319 | 0.00123319 | 0.00123319 | 0.00123319 | 0.00123319 | 0.00123319 | 0.00123319 | 0.00123319 | 0.00123319 | 0.00123319 | 0.00123319 | 0.00123319 | 0.00123319 | 0.00123319 | 0.00123319 | 0.00123319 | 0.00123319 | 0.00123319 | 0.00123319 | 0.00123319 | 0 | 0 | 0 | 0 | 0 | 0 | 0
1364 | 426.0554 | 0.001214025 | -10 | 672 | -692 | 0 | 0 | 0 | 0 | 0 | 0 | 0 | 0.001214025 | 0.001214025 | 0.001214025 | 0.001214025 | 0.001214025 | 0.001214025 | 0.001214025 | 0.001214025 | 0.001214025 | 0.001214025 | 0.001214025 | 0.001214025 | 0.001214025 | 0.001214025 | 0.001214025 | 0.001214025 | 0.001214025 | 0.001214025 | 0.001214025 | 0.001214025 | 0.001214025 | 0.001214025 | 0.001214025 | 0.001214025 | 0.001214025 | 0.001214025 | 0.001214025 | 0.001214025 | 0.001214025 | 0.001214025 | 0.001214025 | 0.001214025 | 0.001214025 | 0.001214025 | 0.001214025 | 0.001214025 | 0.001214025 | 0.001214025 | 0.001214025 | 0.001214025 | 0.001214025 | 0.001214025 | 0.001214025 | 0.001214025 | 0.001214025 | 0.001214025 | 0.001214025 | 0.001214025 | 0.001214025 | 0.001214025 | 0.001214025 | 0 | 0 | 0 | 0 | 0 | 0 | 0
1364 | 441.9917 | 0.001259435 | -20 | 662 | -702 | 0 | 0 | 0 | 0 | 0 | 0 | 0.001259435 | 0.001259435 | 0.001259435 | 0.001259435 | 0.001259435 | 0.001259435 | 0.001259435 | 0.001259435 | 0.001259435 | 0.001259435 | 0.001259435 | 0.001259435 | 0.001259435 | 0.001259435 | 0.001259435 | 0.001259435 | 0.001259435 | 0.001259435 | 0.001259435 | 0.001259435 | 0.001259435 | 0.001259435 | 0.001259435 | 0.001259435 | 0.001259435 | 0.001259435 | 0.001259435 | 0.001259435 | 0.001259435 | 0.001259435 | 0.001259435 | 0.001259435 | 0.001259435 | 0.001259435 | 0.001259435 | 0.001259435 | 0.001259435 | 0.001259435 | 0.001259435 | 0.001259435 | 0.001259435 | 0.001259435 | 0.001259435 | 0.001259435 | 0.001259435 | 0.001259435 | 0.001259435 | 0.001259435 | 0.001259435 | 0.001259435 | 0.001259435 | 0 | 0 | 0 | 0 | 0 | 0 | 0 | 0
1364 | 438.7594 | 0.001250224 | -30 | 652 | -712 | 0 | 0 | 0 | 0 | 0 | 0 | 0.001250224 | 0.001250224 | 0.001250224 | 0.001250224 | 0.001250224 | 0.001250224 | 0.001250224 | 0.001250224 | 0.001250224 | 0.001250224 | 0.001250224 | 0.001250224 | 0.001250224 | 0.001250224 | 0.001250224 | 0.001250224 | 0.001250224 | 0.001250224 | 0.001250224 | 0.001250224 | 0.001250224 | 0.001250224 | 0.001250224 | 0.001250224 | 0.001250224 | 0.001250224 | 0.001250224 | 0.001250224 | 0.001250224 | 0.001250224 | 0.001250224 | 0.001250224 | 0.001250224 | 0.001250224 | 0.001250224 | 0.001250224 | 0.001250224 | 0.001250224 | 0.001250224 | 0.001250224 | 0.001250224 | 0.001250224 | 0.001250224 | 0.001250224 | 0.001250224 | 0.001250224 | 0.001250224 | 0.001250224 | 0.001250224 | 0.001250224 | 0.001250224 | 0 | 0 | 0 | 0 | 0 | 0 | 0 | 0
1364 | 430.0003 | 0.001225266 | -40 | 642 | -722 | 0 | 0 | 0 | 0 | 0 | 0.001225266 | 0.001225266 | 0.001225266 | 0.001225266 | 0.001225266 | 0.001225266 | 0.001225266 | 0.001225266 | 0.001225266 | 0.001225266 | 0.001225266 | 0.001225266 | 0.001225266 | 0.001225266 | 0.001225266 | 0.001225266 | 0.001225266 | 0.001225266 | 0.001225266 | 0.001225266 | 0.001225266 | 0.001225266 | 0.001225266 | 0.001225266 | 0.001225266 | 0.001225266 | 0.001225266 | 0.001225266 | 0.001225266 | 0.001225266 | 0.001225266 | 0.001225266 | 0.001225266 | 0.001225266 | 0.001225266 | 0.001225266 | 0.001225266 | 0.001225266 | 0.001225266 | 0.001225266 | 0.001225266 | 0.001225266 | 0.001225266 | 0.001225266 | 0.001225266 | 0.001225266 | 0.001225266 | 0.001225266 | 0.001225266 | 0.001225266 | 0.001225266 | 0.001225266 | 0 | 0 | 0 | 0 | 0 | 0 | 0 | 0
1337 | 460.9613 | 0.001313488 | -30 | 638.5 | -698.5 | 0 | 0 | 0 | 0 | 0 | 0 | 0.001313488 | 0.001313488 | 0.001313488 | 0.001313488 | 0.001313488 | 0.001313488 | 0.001313488 | 0.001313488 | 0.001313488 | 0.001313488 | 0.001313488 | 0.001313488 | 0.001313488 | 0.001313488 | 0.001313488 | 0.001313488 | 0.001313488 | 0.001313488 | 0.001313488 | 0.001313488 | 0.001313488 | 0.001313488 | 0.001313488 | 0.001313488 | 0.001313488 | 0.001313488 | 0.001313488 | 0.001313488 | 0.001313488 | 0.001313488 | 0.001313488 | 0.001313488 | 0.001313488 | 0.001313488 | 0.001313488 | 0.001313488 | 0.001313488 | 0.001313488 | 0.001313488 | 0.001313488 | 0.001313488 | 0.001313488 | 0.001313488 | 0.001313488 | 0.001313488 | 0.001313488 | 0.001313488 | 0.001313488 | 0.001313488 | 0.001313488 | 0 | 0 | 0 | 0 | 0 | 0 | 0 | 0 | 0
1320 | 328.7381 | 0.000936724 | -20 | 640 | -680 | 0 | 0 | 0 | 0 | 0 | 0 | 0 | 0.000936724 | 0.000936724 | 0.000936724 | 0.000936724 | 0.000936724 | 0.000936724 | 0.000936724 | 0.000936724 | 0.000936724 | 0.000936724 | 0.000936724 | 0.000936724 | 0.000936724 | 0.000936724 | 0.000936724 | 0.000936724 | 0.000936724 | 0.000936724 | 0.000936724 | 0.000936724 | 0.000936724 | 0.000936724 | 0.000936724 | 0.000936724 | 0.000936724 | 0.000936724 | 0.000936724 | 0.000936724 | 0.000936724 | 0.000936724 | 0.000936724 | 0.000936724 | 0.000936724 | 0.000936724 | 0.000936724 | 0.000936724 | 0.000936724 | 0.000936724 | 0.000936724 | 0.000936724 | 0.000936724 | 0.000936724 | 0.000936724 | 0.000936724 | 0.000936724 | 0.000936724 | 0.000936724 | 0.000936724 | 0.000936724 | 0 | 0 | 0 | 0 | 0 | 0 | 0 | 0 | 0
1320 | 326.2748 | 0.0009297048 | -10 | 650 | -670 | 0 | 0 | 0 | 0 | 0 | 0 | 0 | 0.0009297048 | 0.0009297048 | 0.0009297048 | 0.0009297048 | 0.0009297048 | 0.0009297048 | 0.0009297048 | 0.0009297048 | 0.0009297048 | 0.0009297048 | 0.0009297048 | 0.0009297048 | 0.0009297048 | 0.0009297048 | 0.0009297048 | 0.0009297048 | 0.0009297048 | 0.0009297048 | 0.0009297048 | 0.0009297048 | 0.0009297048 | 0.0009297048 | 0.0009297048 | 0.0009297048 | 0.0009297048 | 0.0009297048 | 0.0009297048 | 0.0009297048 | 0.0009297048 | 0.0009297048 | 0.0009297048 | 0.0009297048 | 0.0009297048 | 0.0009297048 | 0.0009297048 | 0.0009297048 | 0.0009297048 | 0.0009297048 | 0.0009297048 | 0.0009297048 | 0.0009297048 | 0.0009297048 | 0.0009297048 | 0.0009297048 | 0.0009297048 | 0.0009297048 | 0.0009297048 | 0.0009297048 | 0.0009297048 | 0.0009297048 | 0 | 0 | 0 | 0 | 0 | 0 | 0 | 0
1320 | 327.1826 | 0.0009322915 | 0 | 660 | -660 | 0 | 0 | 0 | 0 | 0 | 0 | 0 | 0 | 0.0009322915 | 0.0009322915 | 0.0009322915 | 0.0009322915 | 0.0009322915 | 0.0009322915 | 0.0009322915 | 0.0009322915 | 0.0009322915 | 0.0009322915 | 0.0009322915 | 0.0009322915 | 0.0009322915 | 0.0009322915 | 0.0009322915 | 0.0009322915 | 0.0009322915 | 0.0009322915 | 0.0009322915 | 0.0009322915 | 0.0009322915 | 0.0009322915 | 0.0009322915 | 0.0009322915 | 0.0009322915 | 0.0009322915 | 0.0009322915 | 0.0009322915 | 0.0009322915 | 0.0009322915 | 0.0009322915 | 0.0009322915 | 0.0009322915 | 0.0009322915 | 0.0009322915 | 0.0009322915 | 0.0009322915 | 0.0009322915 | 0.0009322915 | 0.0009322915 | 0.0009322915 | 0.0009322915 | 0.0009322915 | 0.0009322915 | 0.0009322915 | 0.0009322915 | 0.0009322915 | 0.0009322915 | 0.0009322915 | 0 | 0 | 0 | 0 | 0 | 0 | 0 | 0
1299 | 346.0668 | 0.0009861011 | 10 | 659.5 | -639.5 | 0 | 0 | 0 | 0 | 0 | 0 | 0 | 0 | 0 | 0.0009861011 | 0.0009861011 | 0.0009861011 | 0.0009861011 | 0.0009861011 | 0.0009861011 | 0.0009861011 | 0.0009861011 | 0.0009861011 | 0.0009861011 | 0.0009861011 | 0.0009861011 | 0.0009861011 | 0.0009861011 | 0.0009861011 | 0.0009861011 | 0.0009861011 | 0.0009861011 | 0.0009861011 | 0.0009861011 | 0.0009861011 | 0.0009861011 | 0.0009861011 | 0.0009861011 | 0.0009861011 | 0.0009861011 | 0.0009861011 | 0.0009861011 | 0.0009861011 | 0.0009861011 | 0.0009861011 | 0.0009861011 | 0.0009861011 | 0.0009861011 | 0.0009861011 | 0.0009861011 | 0.0009861011 | 0.0009861011 | 0.0009861011 | 0.0009861011 | 0.0009861011 | 0.0009861011 | 0.0009861011 | 0.0009861011 | 0.0009861011 | 0.0009861011 | 0.0009861011 | 0.0009861011 | 0 | 0 | 0 | 0 | 0 | 0 | 0 | 0
1299 | 347.8555 | 0.0009911981 | 20 | 669.5 | -629.5 | 0 | 0 | 0 | 0 | 0 | 0 | 0 | 0 | 0 | 0.0009911981 | 0.0009911981 | 0.0009911981 | 0.0009911981 | 0.0009911981 | 0.0009911981 | 0.0009911981 | 0.0009911981 | 0.0009911981 | 0.0009911981 | 0.0009911981 | 0.0009911981 | 0.0009911981 | 0.0009911981 | 0.0009911981 | 0.0009911981 | 0.0009911981 | 0.0009911981 | 0.0009911981 | 0.0009911981 | 0.0009911981 | 0.0009911981 | 0.0009911981 | 0.0009911981 | 0.0009911981 | 0.0009911981 | 0.0009911981 | 0.0009911981 | 0.0009911981 | 0.0009911981 | 0.0009911981 | 0.0009911981 | 0.0009911981 | 0.0009911981 | 0.0009911981 | 0.0009911981 | 0.0009911981 | 0.0009911981 | 0.0009911981 | 0.0009911981 | 0.0009911981 | 0.0009911981 | 0.0009911981 | 0.0009911981 | 0.0009911981 | 0.0009911981 | 0.0009911981 | 0.0009911981 | 0.0009911981 | 0 | 0 | 0 | 0 | 0 | 0 | 0
1299 | 351.1162 | 0.001000489 | 30 | 679.5 | -619.5 | 0 | 0 | 0 | 0 | 0 | 0 | 0 | 0 | 0 | 0.001000489 | 0.001000489 | 0.001000489 | 0.001000489 | 0.001000489 | 0.001000489 | 0.001000489 | 0.001000489 | 0.001000489 | 0.001000489 | 0.001000489 | 0.001000489 | 0.001000489 | 0.001000489 | 0.001000489 | 0.001000489 | 0.001000489 | 0.001000489 | 0.001000489 | 0.001000489 | 0.001000489 | 0.001000489 | 0.001000489 | 0.001000489 | 0.001000489 | 0.001000489 | 0.001000489 | 0.001000489 | 0.001000489 | 0.001000489 | 0.001000489 | 0.001000489 | 0.001000489 | 0.001000489 | 0.001000489 | 0.001000489 | 0.001000489 | 0.001000489 | 0.001000489 | 0.001000489 | 0.001000489 | 0.001000489 | 0.001000489 | 0.001000489 | 0.001000489 | 0.001000489 | 0.001000489 | 0.001000489 | 0.001000489 | 0 | 0 | 0 | 0 | 0 | 0 | 0
1299 | 346.8145 | 0.0009882317 | 40 | 689.5 | -609.5 | 0 | 0 | 0 | 0 | 0 | 0 | 0 | 0 | 0 | 0 | 0.0009882317 | 0.0009882317 | 0.0009882317 | 0.0009882317 | 0.0009882317 | 0.0009882317 | 0.0009882317 | 0.0009882317 | 0.0009882317 | 0.0009882317 | 0.0009882317 | 0.0009882317 | 0.0009882317 | 0.0009882317 | 0.0009882317 | 0.0009882317 | 0.0009882317 | 0.0009882317 | 0.0009882317 | 0.0009882317 | 0.0009882317 | 0.0009882317 | 0.0009882317 | 0.0009882317 | 0.0009882317 | 0.0009882317 | 0.0009882317 | 0.0009882317 | 0.0009882317 | 0.0009882317 | 0.0009882317 | 0.0009882317 | 0.0009882317 | 0.0009882317 | 0.0009882317 | 0.0009882317 | 0.0009882317 | 0.0009882317 | 0.0009882317 | 0.0009882317 | 0.0009882317 | 0.0009882317 | 0.0009882317 | 0.0009882317 | 0.0009882317 | 0.0009882317 | 0.0009882317 | 0.0009882317 | 0 | 0 | 0 | 0 | 0 | 0 | 0
1230 | 321.4416 | 0.0009159327 | 30 | 645 | -585 | 0 | 0 | 0 | 0 | 0 | 0 | 0 | 0 | 0 | 0 | 0 | 0.0009159327 | 0.0009159327 | 0.0009159327 | 0.0009159327 | 0.0009159327 | 0.0009159327 | 0.0009159327 | 0.0009159327 | 0.0009159327 | 0.0009159327 | 0.0009159327 | 0.0009159327 | 0.0009159327 | 0.0009159327 | 0.0009159327 | 0.0009159327 | 0.0009159327 | 0.0009159327 | 0.0009159327 | 0.0009159327 | 0.0009159327 | 0.0009159327 | 0.0009159327 | 0.0009159327 | 0.0009159327 | 0.0009159327 | 0.0009159327 | 0.0009159327 | 0.0009159327 | 0.0009159327 | 0.0009159327 | 0.0009159327 | 0.0009159327 | 0.0009159327 | 0.0009159327 | 0.0009159327 | 0.0009159327 | 0.0009159327 | 0.0009159327 | 0.0009159327 | 0.0009159327 | 0.0009159327 | 0.0009159327 | 0.0009159327 | 0.0009159327 | 0.0009159327 | 0 | 0 | 0 | 0 | 0 | 0 | 0 | 0
1246 | 536.4914 | 0.001528707 | 20 | 643 | -603 | 0 | 0 | 0 | 0 | 0 | 0 | 0 | 0 | 0 | 0 | 0.001528707 | 0.001528707 | 0.001528707 | 0.001528707 | 0.001528707 | 0.001528707 | 0.001528707 | 0.001528707 | 0.001528707 | 0.001528707 | 0.001528707 | 0.001528707 | 0.001528707 | 0.001528707 | 0.001528707 | 0.001528707 | 0.001528707 | 0.001528707 | 0.001528707 | 0.001528707 | 0.001528707 | 0.001528707 | 0.001528707 | 0.001528707 | 0.001528707 | 0.001528707 | 0.001528707 | 0.001528707 | 0.001528707 | 0.001528707 | 0.001528707 | 0.001528707 | 0.001528707 | 0.001528707 | 0.001528707 | 0.001528707 | 0.001528707 | 0.001528707 | 0.001528707 | 0.001528707 | 0.001528707 | 0.001528707 | 0.001528707 | 0.001528707 | 0.001528707 | 0.001528707 | 0.001528707 | 0 | 0 | 0 | 0 | 0 | 0 | 0 | 0
1189 | 446.5107 | 0.001272312 | 10 | 604.5 | -584.5 | 0 | 0 | 0 | 0 | 0 | 0 | 0 | 0 | 0 | 0 | 0 | 0.001272312 | 0.001272312 | 0.001272312 | 0.001272312 | 0.001272312 | 0.001272312 | 0.001272312 | 0.001272312 | 0.001272312 | 0.001272312 | 0.001272312 | 0.001272312 | 0.001272312 | 0.001272312 | 0.001272312 | 0.001272312 | 0.001272312 | 0.001272312 | 0.001272312 | 0.001272312 | 0.001272312 | 0.001272312 | 0.001272312 | 0.001272312 | 0.001272312 | 0.001272312 | 0.001272312 | 0.001272312 | 0.001272312 | 0.001272312 | 0.001272312 | 0.001272312 | 0.001272312 | 0.001272312 | 0.001272312 | 0.001272312 | 0.001272312 | 0.001272312 | 0.001272312 | 0.001272312 | 0.001272312 | 0.001272312 | 0.001272312 | 0.001272312 | 0 | 0 | 0 | 0 | 0 | 0 | 0 | 0 | 0 | 0
1166 | 379.5136 | 0.001081406 | 0 | 583 | -583 | 0 | 0 | 0 | 0 | 0 | 0 | 0 | 0 | 0 | 0 | 0 | 0.001081406 | 0.001081406 | 0.001081406 | 0.001081406 | 0.001081406 | 0.001081406 | 0.001081406 | 0.001081406 | 0.001081406 | 0.001081406 | 0.001081406 | 0.001081406 | 0.001081406 | 0.001081406 | 0.001081406 | 0.001081406 | 0.001081406 | 0.001081406 | 0.001081406 | 0.001081406 | 0.001081406 | 0.001081406 | 0.001081406 | 0.001081406 | 0.001081406 | 0.001081406 | 0.001081406 | 0.001081406 | 0.001081406 | 0.001081406 | 0.001081406 | 0.001081406 | 0.001081406 | 0.001081406 | 0.001081406 | 0.001081406 | 0.001081406 | 0.001081406 | 0.001081406 | 0.001081406 | 0.001081406 | 0.001081406 | 0.001081406 | 0 | 0 | 0 | 0 | 0 | 0 | 0 | 0 | 0 | 0 | 0
1166 | 381.3462 | 0.001086628 | -10 | 573 | -593 | 0 | 0 | 0 | 0 | 0 | 0 | 0 | 0 | 0 | 0 | 0.001086628 | 0.001086628 | 0.001086628 | 0.001086628 | 0.001086628 | 0.001086628 | 0.001086628 | 0.001086628 | 0.001086628 | 0.001086628 | 0.001086628 | 0.001086628 | 0.001086628 | 0.001086628 | 0.001086628 | 0.001086628 | 0.001086628 | 0.001086628 | 0.001086628 | 0.001086628 | 0.001086628 | 0.001086628 | 0.001086628 | 0.001086628 | 0.001086628 | 0.001086628 | 0.001086628 | 0.001086628 | 0.001086628 | 0.001086628 | 0.001086628 | 0.001086628 | 0.001086628 | 0.001086628 | 0.001086628 | 0.001086628 | 0.001086628 | 0.001086628 | 0.001086628 | 0.001086628 | 0.001086628 | 0.001086628 | 0.001086628 | 0.001086628 | 0 | 0 | 0 | 0 | 0 | 0 | 0 | 0 | 0 | 0 | 0
1166 | 364.9471 | 0.0010399 | -20 | 563 | -603 | 0 | 0 | 0 | 0 | 0 | 0 | 0 | 0 | 0 | 0 | 0.0010399 | 0.0010399 | 0.0010399 | 0.0010399 | 0.0010399 | 0.0010399 | 0.0010399 | 0.0010399 | 0.0010399 | 0.0010399 | 0.0010399 | 0.0010399 | 0.0010399 | 0.0010399 | 0.0010399 | 0.0010399 | 0.0010399 | 0.0010399 | 0.0010399 | 0.0010399 | 0.0010399 | 0.0010399 | 0.0010399 | 0.0010399 | 0.0010399 | 0.0010399 | 0.0010399 | 0.0010399 | 0.0010399 | 0.0010399 | 0.0010399 | 0.0010399 | 0.0010399 | 0.0010399 | 0.0010399 | 0.0010399 | 0.0010399 | 0.0010399 | 0.0010399 | 0.0010399 | 0.0010399 | 0.0010399 | 0.0010399 | 0.0010399 | 0 | 0 | 0 | 0 | 0 | 0 | 0 | 0 | 0 | 0 | 0
1166 | 376.0965 | 0.001071669 | -30 | 553 | -613 | 0 | 0 | 0 | 0 | 0 | 0 | 0 | 0 | 0 | 0 | 0.001071669 | 0.001071669 | 0.001071669 | 0.001071669 | 0.001071669 | 0.001071669 | 0.001071669 | 0.001071669 | 0.001071669 | 0.001071669 | 0.001071669 | 0.001071669 | 0.001071669 | 0.001071669 | 0.001071669 | 0.001071669 | 0.001071669 | 0.001071669 | 0.001071669 | 0.001071669 | 0.001071669 | 0.001071669 | 0.001071669 | 0.001071669 | 0.001071669 | 0.001071669 | 0.001071669 | 0.001071669 | 0.001071669 | 0.001071669 | 0.001071669 | 0.001071669 | 0.001071669 | 0.001071669 | 0.001071669 | 0.001071669 | 0.001071669 | 0.001071669 | 0.001071669 | 0.001071669 | 0.001071669 | 0.001071669 | 0.001071669 | 0 | 0 | 0 | 0 | 0 | 0 | 0 | 0 | 0 | 0 | 0 | 0
1166 | 376.6375 | 0.001073211 | -40 | 543 | -623 | 0 | 0 | 0 | 0 | 0 | 0 | 0 | 0 | 0 | 0.001073211 | 0.001073211 | 0.001073211 | 0.001073211 | 0.001073211 | 0.001073211 | 0.001073211 | 0.001073211 | 0.001073211 | 0.001073211 | 0.001073211 | 0.001073211 | 0.001073211 | 0.001073211 | 0.001073211 | 0.001073211 | 0.001073211 | 0.001073211 | 0.001073211 | 0.001073211 | 0.001073211 | 0.001073211 | 0.001073211 | 0.001073211 | 0.001073211 | 0.001073211 | 0.001073211 | 0.001073211 | 0.001073211 | 0.001073211 | 0.001073211 | 0.001073211 | 0.001073211 | 0.001073211 | 0.001073211 | 0.001073211 | 0.001073211 | 0.001073211 | 0.001073211 | 0.001073211 | 0.001073211 | 0.001073211 | 0.001073211 | 0.001073211 | 0 | 0 | 0 | 0 | 0 | 0 | 0 | 0 | 0 | 0 | 0 | 0
1166 | 392.0228 | 0.001117051 | -30 | 553 | -613 | 0 | 0 | 0 | 0 | 0 | 0 | 0 | 0 | 0 | 0 | 0.001117051 | 0.001117051 | 0.001117051 | 0.001117051 | 0.001117051 | 0.001117051 | 0.001117051 | 0.001117051 | 0.001117051 | 0.001117051 | 0.001117051 | 0.001117051 | 0.001117051 | 0.001117051 | 0.001117051 | 0.001117051 | 0.001117051 | 0.001117051 | 0.001117051 | 0.001117051 | 0.001117051 | 0.001117051 | 0.001117051 | 0.001117051 | 0.001117051 | 0.001117051 | 0.001117051 | 0.001117051 | 0.001117051 | 0.001117051 | 0.001117051 | 0.001117051 | 0.001117051 | 0.001117051 | 0.001117051 | 0.001117051 | 0.001117051 | 0.001117051 | 0.001117051 | 0.001117051 | 0.001117051 | 0.001117051 | 0.001117051 | 0 | 0 | 0 | 0 | 0 | 0 | 0 | 0 | 0 | 0 | 0 | 0
1166 | 373.0482 | 0.001062984 | -20 | 563 | -603 | 0 | 0 | 0 | 0 | 0 | 0 | 0 | 0 | 0 | 0 | 0.001062984 | 0.001062984 | 0.001062984 | 0.001062984 | 0.001062984 | 0.001062984 | 0.001062984 | 0.001062984 | 0.001062984 | 0.001062984 | 0.001062984 | 0.001062984 | 0.001062984 | 0.001062984 | 0.001062984 | 0.001062984 | 0.001062984 | 0.001062984 | 0.001062984 | 0.001062984 | 0.001062984 | 0.001062984 | 0.001062984 | 0.001062984 | 0.001062984 | 0.001062984 | 0.001062984 | 0.001062984 | 0.001062984 | 0.001062984 | 0.001062984 | 0.001062984 | 0.001062984 | 0.001062984 | 0.001062984 | 0.001062984 | 0.001062984 | 0.001062984 | 0.001062984 | 0.001062984 | 0.001062984 | 0.001062984 | 0.001062984 | 0.001062984 | 0 | 0 | 0 | 0 | 0 | 0 | 0 | 0 | 0 | 0 | 0
1162 | 335.3269 | 0.0009554984 | -10 | 571 | -591 | 0 | 0 | 0 | 0 | 0 | 0 | 0 | 0 | 0 | 0 | 0.0009554984 | 0.0009554984 | 0.0009554984 | 0.0009554984 | 0.0009554984 | 0.0009554984 | 0.0009554984 | 0.0009554984 | 0.0009554984 | 0.0009554984 | 0.0009554984 | 0.0009554984 | 0.0009554984 | 0.0009554984 | 0.0009554984 | 0.0009554984 | 0.0009554984 | 0.0009554984 | 0.0009554984 | 0.0009554984 | 0.0009554984 | 0.0009554984 | 0.0009554984 | 0.0009554984 | 0.0009554984 | 0.0009554984 | 0.0009554984 | 0.0009554984 | 0.0009554984 | 0.0009554984 | 0.0009554984 | 0.0009554984 | 0.0009554984 | 0.0009554984 | 0.0009554984 | 0.0009554984 | 0.0009554984 | 0.0009554984 | 0.0009554984 | 0.0009554984 | 0.0009554984 | 0.0009554984 | 0.0009554984 | 0.0009554984 | 0 | 0 | 0 | 0 | 0 | 0 | 0 | 0 | 0 | 0 | 0
1162 | 330.7258 | 0.0009423877 | 0 | 581 | -581 | 0 | 0 | 0 | 0 | 0 | 0 | 0 | 0 | 0 | 0 | 0 | 0.0009423877 | 0.0009423877 | 0.0009423877 | 0.0009423877 | 0.0009423877 | 0.0009423877 | 0.0009423877 | 0.0009423877 | 0.0009423877 | 0.0009423877 | 0.0009423877 | 0.0009423877 | 0.0009423877 | 0.0009423877 | 0.0009423877 | 0.0009423877 | 0.0009423877 | 0.0009423877 | 0.0009423877 | 0.0009423877 | 0.0009423877 | 0.0009423877 | 0.0009423877 | 0.0009423877 | 0.0009423877 | 0.0009423877 | 0.0009423877 | 0.0009423877 | 0.0009423877 | 0.0009423877 | 0.0009423877 | 0.0009423877 | 0.0009423877 | 0.0009423877 | 0.0009423877 | 0.0009423877 | 0.0009423877 | 0.0009423877 | 0.0009423877 | 0.0009423877 | 0.0009423877 | 0.0009423877 | 0.0009423877 | 0 | 0 | 0 | 0 | 0 | 0 | 0 | 0 | 0 | 0 | 0
1162 | 332.2967 | 0.000946864 | 10 | 591 | -571 | 0 | 0 | 0 | 0 | 0 | 0 | 0 | 0 | 0 | 0 | 0 | 0.000946864 | 0.000946864 | 0.000946864 | 0.000946864 | 0.000946864 | 0.000946864 | 0.000946864 | 0.000946864 | 0.000946864 | 0.000946864 | 0.000946864 | 0.000946864 | 0.000946864 | 0.000946864 | 0.000946864 | 0.000946864 | 0.000946864 | 0.000946864 | 0.000946864 | 0.000946864 | 0.000946864 | 0.000946864 | 0.000946864 | 0.000946864 | 0.000946864 | 0.000946864 | 0.000946864 | 0.000946864 | 0.000946864 | 0.000946864 | 0.000946864 | 0.000946864 | 0.000946864 | 0.000946864 | 0.000946864 | 0.000946864 | 0.000946864 | 0.000946864 | 0.000946864 | 0.000946864 | 0.000946864 | 0.000946864 | 0.000946864 | 0.000946864 | 0 | 0 | 0 | 0 | 0 | 0 | 0 | 0 | 0 | 0
1131 | 260.3592 | 0.0007418815 | 20 | 585.5 | -545.5 | 0 | 0 | 0 | 0 | 0 | 0 | 0 | 0 | 0 | 0 | 0 | 0 | 0.0007418815 | 0.0007418815 | 0.0007418815 | 0.0007418815 | 0.0007418815 | 0.0007418815 | 0.0007418815 | 0.0007418815 | 0.0007418815 | 0.0007418815 | 0.0007418815 | 0.0007418815 | 0.0007418815 | 0.0007418815 | 0.0007418815 | 0.0007418815 | 0.0007418815 | 0.0007418815 | 0.0007418815 | 0.0007418815 | 0.0007418815 | 0.0007418815 | 0.0007418815 | 0.0007418815 | 0.0007418815 | 0.0007418815 | 0.0007418815 | 0.0007418815 | 0.0007418815 | 0.0007418815 | 0.0007418815 | 0.0007418815 | 0.0007418815 | 0.0007418815 | 0.0007418815 | 0.0007418815 | 0.0007418815 | 0.0007418815 | 0.0007418815 | 0.0007418815 | 0.0007418815 | 0.0007418815 | 0 | 0 | 0 | 0 | 0 | 0 | 0 | 0 | 0 | 0 | 0
1131 | 264.7246 | 0.0007543205 | 30 | 595.5 | -535.5 | 0 | 0 | 0 | 0 | 0 | 0 | 0 | 0 | 0 | 0 | 0 | 0 | 0.0007543205 | 0.0007543205 | 0.0007543205 | 0.0007543205 | 0.0007543205 | 0.0007543205 | 0.0007543205 | 0.0007543205 | 0.0007543205 | 0.0007543205 | 0.0007543205 | 0.0007543205 | 0.0007543205 | 0.0007543205 | 0.0007543205 | 0.0007543205 | 0.0007543205 | 0.0007543205 | 0.0007543205 | 0.0007543205 | 0.0007543205 | 0.0007543205 | 0.0007543205 | 0.0007543205 | 0.0007543205 | 0.0007543205 | 0.0007543205 | 0.0007543205 | 0.0007543205 | 0.0007543205 | 0.0007543205 | 0.0007543205 | 0.0007543205 | 0.0007543205 | 0.0007543205 | 0.0007543205 | 0.0007543205 | 0.0007543205 | 0.0007543205 | 0.0007543205 | 0.0007543205 | 0.0007543205 | 0.0007543205 | 0 | 0 | 0 | 0 | 0 | 0 | 0 | 0 | 0 | 0
1131 | 266.3309 | 0.0007588975 | 40 | 605.5 | -525.5 | 0 | 0 | 0 | 0 | 0 | 0 | 0 | 0 | 0 | 0 | 0 | 0 | 0 | 0.0007588975 | 0.0007588975 | 0.0007588975 | 0.0007588975 | 0.0007588975 | 0.0007588975 | 0.0007588975 | 0.0007588975 | 0.0007588975 | 0.0007588975 | 0.0007588975 | 0.0007588975 | 0.0007588975 | 0.0007588975 | 0.0007588975 | 0.0007588975 | 0.0007588975 | 0.0007588975 | 0.0007588975 | 0.0007588975 | 0.0007588975 | 0.0007588975 | 0.0007588975 | 0.0007588975 | 0.0007588975 | 0.0007588975 | 0.0007588975 | 0.0007588975 | 0.0007588975 | 0.0007588975 | 0.0007588975 | 0.0007588975 | 0.0007588975 | 0.0007588975 | 0.0007588975 | 0.0007588975 | 0.0007588975 | 0.0007588975 | 0.0007588975 | 0.0007588975 | 0.0007588975 | 0.0007588975 | 0 | 0 | 0 | 0 | 0 | 0 | 0 | 0 | 0 | 0
1131 | 260.289 | 0.0007416815 | 30 | 595.5 | -535.5 | 0 | 0 | 0 | 0 | 0 | 0 | 0 | 0 | 0 | 0 | 0 | 0 | 0.0007416815 | 0.0007416815 | 0.0007416815 | 0.0007416815 | 0.0007416815 | 0.0007416815 | 0.0007416815 | 0.0007416815 | 0.0007416815 | 0.0007416815 | 0.0007416815 | 0.0007416815 | 0.0007416815 | 0.0007416815 | 0.0007416815 | 0.0007416815 | 0.0007416815 | 0.0007416815 | 0.0007416815 | 0.0007416815 | 0.0007416815 | 0.0007416815 | 0.0007416815 | 0.0007416815 | 0.0007416815 | 0.0007416815 | 0.0007416815 | 0.0007416815 | 0.0007416815 | 0.0007416815 | 0.0007416815 | 0.0007416815 | 0.0007416815 | 0.0007416815 | 0.0007416815 | 0.0007416815 | 0.0007416815 | 0.0007416815 | 0.0007416815 | 0.0007416815 | 0.0007416815 | 0.0007416815 | 0.0007416815 | 0 | 0 | 0 | 0 | 0 | 0 | 0 | 0 | 0 | 0
1131 | 263.575 | 0.0007510447 | 20 | 585.5 | -545.5 | 0 | 0 | 0 | 0 | 0 | 0 | 0 | 0 | 0 | 0 | 0 | 0 | 0.0007510447 | 0.0007510447 | 0.0007510447 | 0.0007510447 | 0.0007510447 | 0.0007510447 | 0.0007510447 | 0.0007510447 | 0.0007510447 | 0.0007510447 | 0.0007510447 | 0.0007510447 | 0.0007510447 | 0.0007510447 | 0.0007510447 | 0.0007510447 | 0.0007510447 | 0.0007510447 | 0.0007510447 | 0.0007510447 | 0.0007510447 | 0.0007510447 | 0.0007510447 | 0.0007510447 | 0.0007510447 | 0.0007510447 | 0.0007510447 | 0.0007510447 | 0.0007510447 | 0.0007510447 | 0.0007510447 | 0.0007510447 | 0.0007510447 | 0.0007510447 | 0.0007510447 | 0.0007510447 | 0.0007510447 | 0.0007510447 | 0.0007510447 | 0.0007510447 | 0.0007510447 | 0.0007510447 | 0 | 0 | 0 | 0 | 0 | 0 | 0 | 0 | 0 | 0 | 0
1080 | 335.303 | 0.0009554303 | 10 | 550 | -530 | 0 | 0 | 0 | 0 | 0 | 0 | 0 | 0 | 0 | 0 | 0 | 0 | 0 | 0.0009554303 | 0.0009554303 | 0.0009554303 | 0.0009554303 | 0.0009554303 | 0.0009554303 | 0.0009554303 | 0.0009554303 | 0.0009554303 | 0.0009554303 | 0.0009554303 | 0.0009554303 | 0.0009554303 | 0.0009554303 | 0.0009554303 | 0.0009554303 | 0.0009554303 | 0.0009554303 | 0.0009554303 | 0.0009554303 | 0.0009554303 | 0.0009554303 | 0.0009554303 | 0.0009554303 | 0.0009554303 | 0.0009554303 | 0.0009554303 | 0.0009554303 | 0.0009554303 | 0.0009554303 | 0.0009554303 | 0.0009554303 | 0.0009554303 | 0.0009554303 | 0.0009554303 | 0.0009554303 | 0.0009554303 | 0.0009554303 | 0.0009554303 | 0.0009554303 | 0 | 0 | 0 | 0 | 0 | 0 | 0 | 0 | 0 | 0 | 0 | 0
1060 | 300.4608 | 0.000856149 | 0 | 530 | -530 | 0 | 0 | 0 | 0 | 0 | 0 | 0 | 0 | 0 | 0 | 0 | 0 | 0 | 0.000856149 | 0.000856149 | 0.000856149 | 0.000856149 | 0.000856149 | 0.000856149 | 0.000856149 | 0.000856149 | 0.000856149 | 0.000856149 | 0.000856149 | 0.000856149 | 0.000856149 | 0.000856149 | 0.000856149 | 0.000856149 | 0.000856149 | 0.000856149 | 0.000856149 | 0.000856149 | 0.000856149 | 0.000856149 | 0.000856149 | 0.000856149 | 0.000856149 | 0.000856149 | 0.000856149 | 0.000856149 | 0.000856149 | 0.000856149 | 0.000856149 | 0.000856149 | 0.000856149 | 0.000856149 | 0.000856149 | 0.000856149 | 0.000856149 | 0.000856149 | 0.000856149 | 0 | 0 | 0 | 0 | 0 | 0 | 0 | 0 | 0 | 0 | 0 | 0 | 0
1060 | 306.3147 | 0.0008728296 | -10 | 520 | -540 | 0 | 0 | 0 | 0 | 0 | 0 | 0 | 0 | 0 | 0 | 0 | 0 | 0.0008728296 | 0.0008728296 | 0.0008728296 | 0.0008728296 | 0.0008728296 | 0.0008728296 | 0.0008728296 | 0.0008728296 | 0.0008728296 | 0.0008728296 | 0.0008728296 | 0.0008728296 | 0.0008728296 | 0.0008728296 | 0.0008728296 | 0.0008728296 | 0.0008728296 | 0.0008728296 | 0.0008728296 | 0.0008728296 | 0.0008728296 | 0.0008728296 | 0.0008728296 | 0.0008728296 | 0.0008728296 | 0.0008728296 | 0.0008728296 | 0.0008728296 | 0.0008728296 | 0.0008728296 | 0.0008728296 | 0.0008728296 | 0.0008728296 | 0.0008728296 | 0.0008728296 | 0.0008728296 | 0.0008728296 | 0.0008728296 | 0.0008728296 | 0.0008728296 | 0 | 0 | 0 | 0 | 0 | 0 | 0 | 0 | 0 | 0 | 0 | 0 | 0
1025 | 343.6004 | 0.0009790733 | -20 | 492.5 | -532.5 | 0 | 0 | 0 | 0 | 0 | 0 | 0 | 0 | 0 | 0 | 0 | 0 | 0 | 0.0009790733 | 0.0009790733 | 0.0009790733 | 0.0009790733 | 0.0009790733 | 0.0009790733 | 0.0009790733 | 0.0009790733 | 0.0009790733 | 0.0009790733 | 0.0009790733 | 0.0009790733 | 0.0009790733 | 0.0009790733 | 0.0009790733 | 0.0009790733 | 0.0009790733 | 0.0009790733 | 0.0009790733 | 0.0009790733 | 0.0009790733 | 0.0009790733 | 0.0009790733 | 0.0009790733 | 0.0009790733 | 0.0009790733 | 0.0009790733 | 0.0009790733 | 0.0009790733 | 0.0009790733 | 0.0009790733 | 0.0009790733 | 0.0009790733 | 0.0009790733 | 0.0009790733 | 0.0009790733 | 0.0009790733 | 0.0009790733 | 0 | 0 | 0 | 0 | 0 | 0 | 0 | 0 | 0 | 0 | 0 | 0 | 0 | 0
995 | 584.6559 | 0.00166595 | -30 | 467.5 | -527.5 | 0 | 0 | 0 | 0 | 0 | 0 | 0 | 0 | 0 | 0 | 0 | 0 | 0 | 0.00166595 | 0.00166595 | 0.00166595 | 0.00166595 | 0.00166595 | 0.00166595 | 0.00166595 | 0.00166595 | 0.00166595 | 0.00166595 | 0.00166595 | 0.00166595 | 0.00166595 | 0.00166595 | 0.00166595 | 0.00166595 | 0.00166595 | 0.00166595 | 0.00166595 | 0.00166595 | 0.00166595 | 0.00166595 | 0.00166595 | 0.00166595 | 0.00166595 | 0.00166595 | 0.00166595 | 0.00166595 | 0.00166595 | 0.00166595 | 0.00166595 | 0.00166595 | 0.00166595 | 0.00166595 | 0.00166595 | 0.00166595 | 0.00166595 | 0 | 0 | 0 | 0 | 0 | 0 | 0 | 0 | 0 | 0 | 0 | 0 | 0 | 0 | 0

## F6bottom
[6 empty] | 0 | 1 | 2 | 3 | 4 | 5 | 6 | 7 | 8 | 9 | 10 | 11 | 12 | 13 | 14 | 15 | 16 | 17 | 18 | 19 | 20 | 21 | 22 | 23 | 24 | 25 | 26 | 27 | 28 | 29 | 30 | 31 | 32 | 33 | 34 | 35 | 36 | 37 | 38 | 39 | 40 | 41 | 42 | 43 | 44 | 45 | 46 | 47 | 48 | 49 | 50 | 51 | 52 | 53 | 54 | 55 | 56 | 57 | 58 | 59 | 60 | 61 | 62 | 63 | 64
ord_wdt | alpha | alpha/k | WROLL_SHIFT_POS_6 | Width1 | Width2 | -855.04 | -828.32 | -801.6 | -774.88 | -748.16 | -721.44 | -694.72 | -668 | -641.28 | -614.56 | -587.84 | -561.12 | -534.4 | -507.68 | -480.96 | -454.24 | -427.52 | -400.8 | -374.08 | -347.36 | -320.64 | -293.92 | -267.2 | -240.48 | -213.76 | -187.04 | -160.32 | -133.6 | -106.88 | -80.16 | -53.44 | -26.72 | 0 | 26.72 | 53.44 | 80.16 | 106.88 | 133.6 | 160.32 | 187.04 | 213.76 | 240.48 | 267.2 | 293.92 | 320.64 | 347.36 | 374.08 | 400.8 | 427.52 | 454.24 | 480.96 | 507.68 | 534.4 | 561.12 | 587.84 | 614.56 | 641.28 | 668 | 694.72 | 721.44 | 748.16 | 774.88 | 801.6 | 828.32 | 855.04
951 | 510.9763 | 0.001816951 | 0 | 475.5 | -475.5 | 0 | 0 | 0 | 0 | 0 | 0 | 0 | 0 | 0 | 0 | 0 | 0 | 0 | 0 | 0 | 0.001816951 | 0.001816951 | 0.001816951 | 0.001816951 | 0.001816951 | 0.001816951 | 0.001816951 | 0.001816951 | 0.001816951 | 0.001816951 | 0.001816951 | 0.001816951 | 0.001816951 | 0.001816951 | 0.001816951 | 0.001816951 | 0.001816951 | 0.001816951 | 0.001816951 | 0.001816951 | 0.001816951 | 0.001816951 | 0.001816951 | 0.001816951 | 0.001816951 | 0.001816951 | 0.001816951 | 0.001816951 | 0.001816951 | 0.001816951 | 0.001816951 | 0.001816951 | 0.001816951 | 0.001816951 | 0.001816951 | 0 | 0 | 0 | 0 | 0 | 0 | 0 | 0 | 0 | 0 | 0 | 0 | 0 | 0 | 0
959 | 516.1767 | 0.001835443 | 0 | 479.5 | -479.5 | 0 | 0 | 0 | 0 | 0 | 0 | 0 | 0 | 0 | 0 | 0 | 0 | 0 | 0 | 0 | 0.001835443 | 0.001835443 | 0.001835443 | 0.001835443 | 0.001835443 | 0.001835443 | 0.001835443 | 0.001835443 | 0.001835443 | 0.001835443 | 0.001835443 | 0.001835443 | 0.001835443 | 0.001835443 | 0.001835443 | 0.001835443 | 0.001835443 | 0.001835443 | 0.001835443 | 0.001835443 | 0.001835443 | 0.001835443 | 0.001835443 | 0.001835443 | 0.001835443 | 0.001835443 | 0.001835443 | 0.001835443 | 0.001835443 | 0.001835443 | 0.001835443 | 0.001835443 | 0.001835443 | 0.001835443 | 0.001835443 | 0 | 0 | 0 | 0 | 0 | 0 | 0 | 0 | 0 | 0 | 0 | 0 | 0 | 0 | 0
959 | 549.4173 | 0.001953641 | 0 | 479.5 | -479.5 | 0 | 0 | 0 | 0 | 0 | 0 | 0 | 0 | 0 | 0 | 0 | 0 | 0 | 0 | 0 | 0.001953641 | 0.001953641 | 0.001953641 | 0.001953641 | 0.001953641 | 0.001953641 | 0.001953641 | 0.001953641 | 0.001953641 | 0.001953641 | 0.001953641 | 0.001953641 | 0.001953641 | 0.001953641 | 0.001953641 | 0.001953641 | 0.001953641 | 0.001953641 | 0.001953641 | 0.001953641 | 0.001953641 | 0.001953641 | 0.001953641 | 0.001953641 | 0.001953641 | 0.001953641 | 0.001953641 | 0.001953641 | 0.001953641 | 0.001953641 | 0.001953641 | 0.001953641 | 0.001953641 | 0.001953641 | 0.001953641 | 0 | 0 | 0 | 0 | 0 | 0 | 0 | 0 | 0 | 0 | 0 | 0 | 0 | 0 | 0
951 | 539.5483 | 0.001918548 | 0 | 475.5 | -475.5 | 0 | 0 | 0 | 0 | 0 | 0 | 0 | 0 | 0 | 0 | 0 | 0 | 0 | 0 | 0 | 0.001918548 | 0.001918548 | 0.001918548 | 0.001918548 | 0.001918548 | 0.001918548 | 0.001918548 | 0.001918548 | 0.001918548 | 0.001918548 | 0.001918548 | 0.001918548 | 0.001918548 | 0.001918548 | 0.001918548 | 0.001918548 | 0.001918548 | 0.001918548 | 0.001918548 | 0.001918548 | 0.001918548 | 0.001918548 | 0.001918548 | 0.001918548 | 0.001918548 | 0.001918548 | 0.001918548 | 0.001918548 | 0.001918548 | 0.001918548 | 0.001918548 | 0.001918548 | 0.001918548 | 0.001918548 | 0.001918548 | 0 | 0 | 0 | 0 | 0 | 0 | 0 | 0 | 0 | 0 | 0 | 0 | 0 | 0 | 0
951 | 559.5203 | 0.001989566 | 0 | 475.5 | -475.5 | 0 | 0 | 0 | 0 | 0 | 0 | 0 | 0 | 0 | 0 | 0 | 0 | 0 | 0 | 0 | 0.001989566 | 0.001989566 | 0.001989566 | 0.001989566 | 0.001989566 | 0.001989566 | 0.001989566 | 0.001989566 | 0.001989566 | 0.001989566 | 0.001989566 | 0.001989566 | 0.001989566 | 0.001989566 | 0.001989566 | 0.001989566 | 0.001989566 | 0.001989566 | 0.001989566 | 0.001989566 | 0.001989566 | 0.001989566 | 0.001989566 | 0.001989566 | 0.001989566 | 0.001989566 | 0.001989566 | 0.001989566 | 0.001989566 | 0.001989566 | 0.001989566 | 0.001989566 | 0.001989566 | 0.001989566 | 0.001989566 | 0 | 0 | 0 | 0 | 0 | 0 | 0 | 0 | 0 | 0 | 0 | 0 | 0 | 0 | 0
1049 | 309.2668 | 0.001099704 | -10 | 534.5 | -514.5 | 0 | 0 | 0 | 0 | 0 | 0 | 0 | 0 | 0 | 0 | 0 | 0 | 0 | 0.001099704 | 0.001099704 | 0.001099704 | 0.001099704 | 0.001099704 | 0.001099704 | 0.001099704 | 0.001099704 | 0.001099704 | 0.001099704 | 0.001099704 | 0.001099704 | 0.001099704 | 0.001099704 | 0.001099704 | 0.001099704 | 0.001099704 | 0.001099704 | 0.001099704 | 0.001099704 | 0.001099704 | 0.001099704 | 0.001099704 | 0.001099704 | 0.001099704 | 0.001099704 | 0.001099704 | 0.001099704 | 0.001099704 | 0.001099704 | 0.001099704 | 0.001099704 | 0.001099704 | 0.001099704 | 0.001099704 | 0.001099704 | 0.001099704 | 0.001099704 | 0.001099704 | 0.001099704 | 0 | 0 | 0 | 0 | 0 | 0 | 0 | 0 | 0 | 0 | 0 | 0
1049 | 314.5932 | 0.001118643 | -20 | 544.5 | -504.5 | 0 | 0 | 0 | 0 | 0 | 0 | 0 | 0 | 0 | 0 | 0 | 0 | 0 | 0 | 0.001118643 | 0.001118643 | 0.001118643 | 0.001118643 | 0.001118643 | 0.001118643 | 0.001118643 | 0.001118643 | 0.001118643 | 0.001118643 | 0.001118643 | 0.001118643 | 0.001118643 | 0.001118643 | 0.001118643 | 0.001118643 | 0.001118643 | 0.001118643 | 0.001118643 | 0.001118643 | 0.001118643 | 0.001118643 | 0.001118643 | 0.001118643 | 0.001118643 | 0.001118643 | 0.001118643 | 0.001118643 | 0.001118643 | 0.001118643 | 0.001118643 | 0.001118643 | 0.001118643 | 0.001118643 | 0.001118643 | 0.001118643 | 0.001118643 | 0.001118643 | 0.001118643 | 0 | 0 | 0 | 0 | 0 | 0 | 0 | 0 | 0 | 0 | 0 | 0
1049 | 306.1986 | 0.001088794 | -30 | 554.5 | -494.5 | 0 | 0 | 0 | 0 | 0 | 0 | 0 | 0 | 0 | 0 | 0 | 0 | 0 | 0 | 0.001088794 | 0.001088794 | 0.001088794 | 0.001088794 | 0.001088794 | 0.001088794 | 0.001088794 | 0.001088794 | 0.001088794 | 0.001088794 | 0.001088794 | 0.001088794 | 0.001088794 | 0.001088794 | 0.001088794 | 0.001088794 | 0.001088794 | 0.001088794 | 0.001088794 | 0.001088794 | 0.001088794 | 0.001088794 | 0.001088794 | 0.001088794 | 0.001088794 | 0.001088794 | 0.001088794 | 0.001088794 | 0.001088794 | 0.001088794 | 0.001088794 | 0.001088794 | 0.001088794 | 0.001088794 | 0.001088794 | 0.001088794 | 0.001088794 | 0.001088794 | 0.001088794 | 0 | 0 | 0 | 0 | 0 | 0 | 0 | 0 | 0 | 0 | 0 | 0
1049 | 321.8488 | 0.001144444 | -40 | 564.5 | -484.5 | 0 | 0 | 0 | 0 | 0 | 0 | 0 | 0 | 0 | 0 | 0 | 0 | 0 | 0 | 0.001144444 | 0.001144444 | 0.001144444 | 0.001144444 | 0.001144444 | 0.001144444 | 0.001144444 | 0.001144444 | 0.001144444 | 0.001144444 | 0.001144444 | 0.001144444 | 0.001144444 | 0.001144444 | 0.001144444 | 0.001144444 | 0.001144444 | 0.001144444 | 0.001144444 | 0.001144444 | 0.001144444 | 0.001144444 | 0.001144444 | 0.001144444 | 0.001144444 | 0.001144444 | 0.001144444 | 0.001144444 | 0.001144444 | 0.001144444 | 0.001144444 | 0.001144444 | 0.001144444 | 0.001144444 | 0.001144444 | 0.001144444 | 0.001144444 | 0.001144444 | 0.001144444 | 0.001144444 | 0 | 0 | 0 | 0 | 0 | 0 | 0 | 0 | 0 | 0 | 0
1061 | 241.2565 | 0.0008578699 | -30 | 560.5 | -500.5 | 0 | 0 | 0 | 0 | 0 | 0 | 0 | 0 | 0 | 0 | 0 | 0 | 0 | 0 | 0.0008578699 | 0.0008578699 | 0.0008578699 | 0.0008578699 | 0.0008578699 | 0.0008578699 | 0.0008578699 | 0.0008578699 | 0.0008578699 | 0.0008578699 | 0.0008578699 | 0.0008578699 | 0.0008578699 | 0.0008578699 | 0.0008578699 | 0.0008578699 | 0.0008578699 | 0.0008578699 | 0.0008578699 | 0.0008578699 | 0.0008578699 | 0.0008578699 | 0.0008578699 | 0.0008578699 | 0.0008578699 | 0.0008578699 | 0.0008578699 | 0.0008578699 | 0.0008578699 | 0.0008578699 | 0.0008578699 | 0.0008578699 | 0.0008578699 | 0.0008578699 | 0.0008578699 | 0.0008578699 | 0.0008578699 | 0.0008578699 | 0.0008578699 | 0 | 0 | 0 | 0 | 0 | 0 | 0 | 0 | 0 | 0 | 0 | 0
1061 | 264.7129 | 0.0009412773 | -20 | 550.5 | -510.5 | 0 | 0 | 0 | 0 | 0 | 0 | 0 | 0 | 0 | 0 | 0 | 0 | 0 | 0.0009412773 | 0.0009412773 | 0.0009412773 | 0.0009412773 | 0.0009412773 | 0.0009412773 | 0.0009412773 | 0.0009412773 | 0.0009412773 | 0.0009412773 | 0.0009412773 | 0.0009412773 | 0.0009412773 | 0.0009412773 | 0.0009412773 | 0.0009412773 | 0.0009412773 | 0.0009412773 | 0.0009412773 | 0.0009412773 | 0.0009412773 | 0.0009412773 | 0.0009412773 | 0.0009412773 | 0.0009412773 | 0.0009412773 | 0.0009412773 | 0.0009412773 | 0.0009412773 | 0.0009412773 | 0.0009412773 | 0.0009412773 | 0.0009412773 | 0.0009412773 | 0.0009412773 | 0.0009412773 | 0.0009412773 | 0.0009412773 | 0.0009412773 | 0.0009412773 | 0 | 0 | 0 | 0 | 0 | 0 | 0 | 0 | 0 | 0 | 0 | 0
1061 | 267.9188 | 0.0009526769 | -10 | 540.5 | -520.5 | 0 | 0 | 0 | 0 | 0 | 0 | 0 | 0 | 0 | 0 | 0 | 0 | 0 | 0.0009526769 | 0.0009526769 | 0.0009526769 | 0.0009526769 | 0.0009526769 | 0.0009526769 | 0.0009526769 | 0.0009526769 | 0.0009526769 | 0.0009526769 | 0.0009526769 | 0.0009526769 | 0.0009526769 | 0.0009526769 | 0.0009526769 | 0.0009526769 | 0.0009526769 | 0.0009526769 | 0.0009526769 | 0.0009526769 | 0.0009526769 | 0.0009526769 | 0.0009526769 | 0.0009526769 | 0.0009526769 | 0.0009526769 | 0.0009526769 | 0.0009526769 | 0.0009526769 | 0.0009526769 | 0.0009526769 | 0.0009526769 | 0.0009526769 | 0.0009526769 | 0.0009526769 | 0.0009526769 | 0.0009526769 | 0.0009526769 | 0.0009526769 | 0.0009526769 | 0 | 0 | 0 | 0 | 0 | 0 | 0 | 0 | 0 | 0 | 0 | 0
1061 | 266.4693 | 0.0009475228 | 0 | 530.5 | -530.5 | 0 | 0 | 0 | 0 | 0 | 0 | 0 | 0 | 0 | 0 | 0 | 0 | 0 | 0.0009475228 | 0.0009475228 | 0.0009475228 | 0.0009475228 | 0.0009475228 | 0.0009475228 | 0.0009475228 | 0.0009475228 | 0.0009475228 | 0.0009475228 | 0.0009475228 | 0.0009475228 | 0.0009475228 | 0.0009475228 | 0.0009475228 | 0.0009475228 | 0.0009475228 | 0.0009475228 | 0.0009475228 | 0.0009475228 | 0.0009475228 | 0.0009475228 | 0.0009475228 | 0.0009475228 | 0.0009475228 | 0.0009475228 | 0.0009475228 | 0.0009475228 | 0.0009475228 | 0.0009475228 | 0.0009475228 | 0.0009475228 | 0.0009475228 | 0.0009475228 | 0.0009475228 | 0.0009475228 | 0.0009475228 | 0.0009475228 | 0.0009475228 | 0 | 0 | 0 | 0 | 0 | 0 | 0 | 0 | 0 | 0 | 0 | 0 | 0
1061 | 261.4671 | 0.0009297357 | 10 | 520.5 | -540.5 | 0 | 0 | 0 | 0 | 0 | 0 | 0 | 0 | 0 | 0 | 0 | 0 | 0.0009297357 | 0.0009297357 | 0.0009297357 | 0.0009297357 | 0.0009297357 | 0.0009297357 | 0.0009297357 | 0.0009297357 | 0.0009297357 | 0.0009297357 | 0.0009297357 | 0.0009297357 | 0.0009297357 | 0.0009297357 | 0.0009297357 | 0.0009297357 | 0.0009297357 | 0.0009297357 | 0.0009297357 | 0.0009297357 | 0.0009297357 | 0.0009297357 | 0.0009297357 | 0.0009297357 | 0.0009297357 | 0.0009297357 | 0.0009297357 | 0.0009297357 | 0.0009297357 | 0.0009297357 | 0.0009297357 | 0.0009297357 | 0.0009297357 | 0.0009297357 | 0.0009297357 | 0.0009297357 | 0.0009297357 | 0.0009297357 | 0.0009297357 | 0.0009297357 | 0 | 0 | 0 | 0 | 0 | 0 | 0 | 0 | 0 | 0 | 0 | 0 | 0
1061 | 269.6059 | 0.0009586759 | 20 | 510.5 | -550.5 | 0 | 0 | 0 | 0 | 0 | 0 | 0 | 0 | 0 | 0 | 0 | 0 | 0.0009586759 | 0.0009586759 | 0.0009586759 | 0.0009586759 | 0.0009586759 | 0.0009586759 | 0.0009586759 | 0.0009586759 | 0.0009586759 | 0.0009586759 | 0.0009586759 | 0.0009586759 | 0.0009586759 | 0.0009586759 | 0.0009586759 | 0.0009586759 | 0.0009586759 | 0.0009586759 | 0.0009586759 | 0.0009586759 | 0.0009586759 | 0.0009586759 | 0.0009586759 | 0.0009586759 | 0.0009586759 | 0.0009586759 | 0.0009586759 | 0.0009586759 | 0.0009586759 | 0.0009586759 | 0.0009586759 | 0.0009586759 | 0.0009586759 | 0.0009586759 | 0.0009586759 | 0.0009586759 | 0.0009586759 | 0.0009586759 | 0.0009586759 | 0.0009586759 | 0 | 0 | 0 | 0 | 0 | 0 | 0 | 0 | 0 | 0 | 0 | 0 | 0
1061 | 274.8836 | 0.0009774425 | 30 | 500.5 | -560.5 | 0 | 0 | 0 | 0 | 0 | 0 | 0 | 0 | 0 | 0 | 0 | 0 | 0.0009774425 | 0.0009774425 | 0.0009774425 | 0.0009774425 | 0.0009774425 | 0.0009774425 | 0.0009774425 | 0.0009774425 | 0.0009774425 | 0.0009774425 | 0.0009774425 | 0.0009774425 | 0.0009774425 | 0.0009774425 | 0.0009774425 | 0.0009774425 | 0.0009774425 | 0.0009774425 | 0.0009774425 | 0.0009774425 | 0.0009774425 | 0.0009774425 | 0.0009774425 | 0.0009774425 | 0.0009774425 | 0.0009774425 | 0.0009774425 | 0.0009774425 | 0.0009774425 | 0.0009774425 | 0.0009774425 | 0.0009774425 | 0.0009774425 | 0.0009774425 | 0.0009774425 | 0.0009774425 | 0.0009774425 | 0.0009774425 | 0.0009774425 | 0 | 0 | 0 | 0 | 0 | 0 | 0 | 0 | 0 | 0 | 0 | 0 | 0 | 0
1061 | 268.368 | 0.0009542742 | 40 | 490.5 | -570.5 | 0 | 0 | 0 | 0 | 0 | 0 | 0 | 0 | 0 | 0 | 0 | 0.0009542742 | 0.0009542742 | 0.0009542742 | 0.0009542742 | 0.0009542742 | 0.0009542742 | 0.0009542742 | 0.0009542742 | 0.0009542742 | 0.0009542742 | 0.0009542742 | 0.0009542742 | 0.0009542742 | 0.0009542742 | 0.0009542742 | 0.0009542742 | 0.0009542742 | 0.0009542742 | 0.0009542742 | 0.0009542742 | 0.0009542742 | 0.0009542742 | 0.0009542742 | 0.0009542742 | 0.0009542742 | 0.0009542742 | 0.0009542742 | 0.0009542742 | 0.0009542742 | 0.0009542742 | 0.0009542742 | 0.0009542742 | 0.0009542742 | 0.0009542742 | 0.0009542742 | 0.0009542742 | 0.0009542742 | 0.0009542742 | 0.0009542742 | 0.0009542742 | 0 | 0 | 0 | 0 | 0 | 0 | 0 | 0 | 0 | 0 | 0 | 0 | 0 | 0
1061 | 270.0457 | 0.0009602397 | 30 | 500.5 | -560.5 | 0 | 0 | 0 | 0 | 0 | 0 | 0 | 0 | 0 | 0 | 0 | 0 | 0.0009602397 | 0.0009602397 | 0.0009602397 | 0.0009602397 | 0.0009602397 | 0.0009602397 | 0.0009602397 | 0.0009602397 | 0.0009602397 | 0.0009602397 | 0.0009602397 | 0.0009602397 | 0.0009602397 | 0.0009602397 | 0.0009602397 | 0.0009602397 | 0.0009602397 | 0.0009602397 | 0.0009602397 | 0.0009602397 | 0.0009602397 | 0.0009602397 | 0.0009602397 | 0.0009602397 | 0.0009602397 | 0.0009602397 | 0.0009602397 | 0.0009602397 | 0.0009602397 | 0.0009602397 | 0.0009602397 | 0.0009602397 | 0.0009602397 | 0.0009602397 | 0.0009602397 | 0.0009602397 | 0.0009602397 | 0.0009602397 | 0.0009602397 | 0 | 0 | 0 | 0 | 0 | 0 | 0 | 0 | 0 | 0 | 0 | 0 | 0 | 0
1106 | 409.3043 | 0.001455421 | 20 | 533 | -573 | 0 | 0 | 0 | 0 | 0 | 0 | 0 | 0 | 0 | 0 | 0 | 0.001455421 | 0.001455421 | 0.001455421 | 0.001455421 | 0.001455421 | 0.001455421 | 0.001455421 | 0.001455421 | 0.001455421 | 0.001455421 | 0.001455421 | 0.001455421 | 0.001455421 | 0.001455421 | 0.001455421 | 0.001455421 | 0.001455421 | 0.001455421 | 0.001455421 | 0.001455421 | 0.001455421 | 0.001455421 | 0.001455421 | 0.001455421 | 0.001455421 | 0.001455421 | 0.001455421 | 0.001455421 | 0.001455421 | 0.001455421 | 0.001455421 | 0.001455421 | 0.001455421 | 0.001455421 | 0.001455421 | 0.001455421 | 0.001455421 | 0.001455421 | 0.001455421 | 0.001455421 | 0.001455421 | 0 | 0 | 0 | 0 | 0 | 0 | 0 | 0 | 0 | 0 | 0 | 0 | 0
1106 | 385.6501 | 0.001371311 | 10 | 543 | -563 | 0 | 0 | 0 | 0 | 0 | 0 | 0 | 0 | 0 | 0 | 0 | 0.001371311 | 0.001371311 | 0.001371311 | 0.001371311 | 0.001371311 | 0.001371311 | 0.001371311 | 0.001371311 | 0.001371311 | 0.001371311 | 0.001371311 | 0.001371311 | 0.001371311 | 0.001371311 | 0.001371311 | 0.001371311 | 0.001371311 | 0.001371311 | 0.001371311 | 0.001371311 | 0.001371311 | 0.001371311 | 0.001371311 | 0.001371311 | 0.001371311 | 0.001371311 | 0.001371311 | 0.001371311 | 0.001371311 | 0.001371311 | 0.001371311 | 0.001371311 | 0.001371311 | 0.001371311 | 0.001371311 | 0.001371311 | 0.001371311 | 0.001371311 | 0.001371311 | 0.001371311 | 0.001371311 | 0.001371311 | 0 | 0 | 0 | 0 | 0 | 0 | 0 | 0 | 0 | 0 | 0 | 0
1205 | 435.9911 | 0.001550315 | 0 | 602.5 | -602.5 | 0 | 0 | 0 | 0 | 0 | 0 | 0 | 0 | 0 | 0 | 0.001550315 | 0.001550315 | 0.001550315 | 0.001550315 | 0.001550315 | 0.001550315 | 0.001550315 | 0.001550315 | 0.001550315 | 0.001550315 | 0.001550315 | 0.001550315 | 0.001550315 | 0.001550315 | 0.001550315 | 0.001550315 | 0.001550315 | 0.001550315 | 0.001550315 | 0.001550315 | 0.001550315 | 0.001550315 | 0.001550315 | 0.001550315 | 0.001550315 | 0.001550315 | 0.001550315 | 0.001550315 | 0.001550315 | 0.001550315 | 0.001550315 | 0.001550315 | 0.001550315 | 0.001550315 | 0.001550315 | 0.001550315 | 0.001550315 | 0.001550315 | 0.001550315 | 0.001550315 | 0.001550315 | 0.001550315 | 0.001550315 | 0.001550315 | 0.001550315 | 0 | 0 | 0 | 0 | 0 | 0 | 0 | 0 | 0 | 0
1289 | 267.84 | 0.0009523966 | -10 | 654.5 | -634.5 | 0 | 0 | 0 | 0 | 0 | 0 | 0 | 0 | 0 | 0.0009523966 | 0.0009523966 | 0.0009523966 | 0.0009523966 | 0.0009523966 | 0.0009523966 | 0.0009523966 | 0.0009523966 | 0.0009523966 | 0.0009523966 | 0.0009523966 | 0.0009523966 | 0.0009523966 | 0.0009523966 | 0.0009523966 | 0.0009523966 | 0.0009523966 | 0.0009523966 | 0.0009523966 | 0.0009523966 | 0.0009523966 | 0.0009523966 | 0.0009523966 | 0.0009523966 | 0.0009523966 | 0.0009523966 | 0.0009523966 | 0.0009523966 | 0.0009523966 | 0.0009523966 | 0.0009523966 | 0.0009523966 | 0.0009523966 | 0.0009523966 | 0.0009523966 | 0.0009523966 | 0.0009523966 | 0.0009523966 | 0.0009523966 | 0.0009523966 | 0.0009523966 | 0.0009523966 | 0.0009523966 | 0.0009523966 | 0.0009523966 | 0.0009523966 | 0.0009523966 | 0.0009523966 | 0 | 0 | 0 | 0 | 0 | 0 | 0 | 0
1353 | 267.2966 | 0.0009504644 | -20 | 696.5 | -656.5 | 0 | 0 | 0 | 0 | 0 | 0 | 0 | 0 | 0.0009504644 | 0.0009504644 | 0.0009504644 | 0.0009504644 | 0.0009504644 | 0.0009504644 | 0.0009504644 | 0.0009504644 | 0.0009504644 | 0.0009504644 | 0.0009504644 | 0.0009504644 | 0.0009504644 | 0.0009504644 | 0.0009504644 | 0.0009504644 | 0.0009504644 | 0.0009504644 | 0.0009504644 | 0.0009504644 | 0.0009504644 | 0.0009504644 | 0.0009504644 | 0.0009504644 | 0.0009504644 | 0.0009504644 | 0.0009504644 | 0.0009504644 | 0.0009504644 | 0.0009504644 | 0.0009504644 | 0.0009504644 | 0.0009504644 | 0.0009504644 | 0.0009504644 | 0.0009504644 | 0.0009504644 | 0.0009504644 | 0.0009504644 | 0.0009504644 | 0.0009504644 | 0.0009504644 | 0.0009504644 | 0.0009504644 | 0.0009504644 | 0.0009504644 | 0.0009504644 | 0.0009504644 | 0.0009504644 | 0.0009504644 | 0.0009504644 | 0 | 0 | 0 | 0 | 0 | 0
1353 | 281.1672 | 0.0009997861 | -30 | 706.5 | -646.5 | 0 | 0 | 0 | 0 | 0 | 0 | 0 | 0 | 0.0009997861 | 0.0009997861 | 0.0009997861 | 0.0009997861 | 0.0009997861 | 0.0009997861 | 0.0009997861 | 0.0009997861 | 0.0009997861 | 0.0009997861 | 0.0009997861 | 0.0009997861 | 0.0009997861 | 0.0009997861 | 0.0009997861 | 0.0009997861 | 0.0009997861 | 0.0009997861 | 0.0009997861 | 0.0009997861 | 0.0009997861 | 0.0009997861 | 0.0009997861 | 0.0009997861 | 0.0009997861 | 0.0009997861 | 0.0009997861 | 0.0009997861 | 0.0009997861 | 0.0009997861 | 0.0009997861 | 0.0009997861 | 0.0009997861 | 0.0009997861 | 0.0009997861 | 0.0009997861 | 0.0009997861 | 0.0009997861 | 0.0009997861 | 0.0009997861 | 0.0009997861 | 0.0009997861 | 0.0009997861 | 0.0009997861 | 0.0009997861 | 0.0009997861 | 0.0009997861 | 0.0009997861 | 0.0009997861 | 0.0009997861 | 0.0009997861 | 0 | 0 | 0 | 0 | 0 | 0
1353 | 280.7029 | 0.0009981349 | -40 | 716.5 | -636.5 | 0 | 0 | 0 | 0 | 0 | 0 | 0 | 0 | 0 | 0.0009981349 | 0.0009981349 | 0.0009981349 | 0.0009981349 | 0.0009981349 | 0.0009981349 | 0.0009981349 | 0.0009981349 | 0.0009981349 | 0.0009981349 | 0.0009981349 | 0.0009981349 | 0.0009981349 | 0.0009981349 | 0.0009981349 | 0.0009981349 | 0.0009981349 | 0.0009981349 | 0.0009981349 | 0.0009981349 | 0.0009981349 | 0.0009981349 | 0.0009981349 | 0.0009981349 | 0.0009981349 | 0.0009981349 | 0.0009981349 | 0.0009981349 | 0.0009981349 | 0.0009981349 | 0.0009981349 | 0.0009981349 | 0.0009981349 | 0.0009981349 | 0.0009981349 | 0.0009981349 | 0.0009981349 | 0.0009981349 | 0.0009981349 | 0.0009981349 | 0.0009981349 | 0.0009981349 | 0.0009981349 | 0.0009981349 | 0.0009981349 | 0.0009981349 | 0.0009981349 | 0.0009981349 | 0.0009981349 | 0.0009981349 | 0 | 0 | 0 | 0 | 0 | 0
1353 | 274.2696 | 0.0009752593 | -30 | 706.5 | -646.5 | 0 | 0 | 0 | 0 | 0 | 0 | 0 | 0 | 0.0009752593 | 0.0009752593 | 0.0009752593 | 0.0009752593 | 0.0009752593 | 0.0009752593 | 0.0009752593 | 0.0009752593 | 0.0009752593 | 0.0009752593 | 0.0009752593 | 0.0009752593 | 0.0009752593 | 0.0009752593 | 0.0009752593 | 0.0009752593 | 0.0009752593 | 0.0009752593 | 0.0009752593 | 0.0009752593 | 0.0009752593 | 0.0009752593 | 0.0009752593 | 0.0009752593 | 0.0009752593 | 0.0009752593 | 0.0009752593 | 0.0009752593 | 0.0009752593 | 0.0009752593 | 0.0009752593 | 0.0009752593 | 0.0009752593 | 0.0009752593 | 0.0009752593 | 0.0009752593 | 0.0009752593 | 0.0009752593 | 0.0009752593 | 0.0009752593 | 0.0009752593 | 0.0009752593 | 0.0009752593 | 0.0009752593 | 0.0009752593 | 0.0009752593 | 0.0009752593 | 0.0009752593 | 0.0009752593 | 0.0009752593 | 0.0009752593 | 0 | 0 | 0 | 0 | 0 | 0
1353 | 280.9371 | 0.0009989678 | -20 | 696.5 | -656.5 | 0 | 0 | 0 | 0 | 0 | 0 | 0 | 0 | 0.0009989678 | 0.0009989678 | 0.0009989678 | 0.0009989678 | 0.0009989678 | 0.0009989678 | 0.0009989678 | 0.0009989678 | 0.0009989678 | 0.0009989678 | 0.0009989678 | 0.0009989678 | 0.0009989678 | 0.0009989678 | 0.0009989678 | 0.0009989678 | 0.0009989678 | 0.0009989678 | 0.0009989678 | 0.0009989678 | 0.0009989678 | 0.0009989678 | 0.0009989678 | 0.0009989678 | 0.0009989678 | 0.0009989678 | 0.0009989678 | 0.0009989678 | 0.0009989678 | 0.0009989678 | 0.0009989678 | 0.0009989678 | 0.0009989678 | 0.0009989678 | 0.0009989678 | 0.0009989678 | 0.0009989678 | 0.0009989678 | 0.0009989678 | 0.0009989678 | 0.0009989678 | 0.0009989678 | 0.0009989678 | 0.0009989678 | 0.0009989678 | 0.0009989678 | 0.0009989678 | 0.0009989678 | 0.0009989678 | 0.0009989678 | 0.0009989678 | 0 | 0 | 0 | 0 | 0 | 0
1353 | 256.3984 | 0.0009117121 | -10 | 686.5 | -666.5 | 0 | 0 | 0 | 0 | 0 | 0 | 0 | 0 | 0.0009117121 | 0.0009117121 | 0.0009117121 | 0.0009117121 | 0.0009117121 | 0.0009117121 | 0.0009117121 | 0.0009117121 | 0.0009117121 | 0.0009117121 | 0.0009117121 | 0.0009117121 | 0.0009117121 | 0.0009117121 | 0.0009117121 | 0.0009117121 | 0.0009117121 | 0.0009117121 | 0.0009117121 | 0.0009117121 | 0.0009117121 | 0.0009117121 | 0.0009117121 | 0.0009117121 | 0.0009117121 | 0.0009117121 | 0.0009117121 | 0.0009117121 | 0.0009117121 | 0.0009117121 | 0.0009117121 | 0.0009117121 | 0.0009117121 | 0.0009117121 | 0.0009117121 | 0.0009117121 | 0.0009117121 | 0.0009117121 | 0.0009117121 | 0.0009117121 | 0.0009117121 | 0.0009117121 | 0.0009117121 | 0.0009117121 | 0.0009117121 | 0.0009117121 | 0.0009117121 | 0.0009117121 | 0.0009117121 | 0.0009117121 | 0 | 0 | 0 | 0 | 0 | 0 | 0
1424 | 304.0742 | 0.00108124 | 0 | 712 | -712 | 0 | 0 | 0 | 0 | 0 | 0 | 0.00108124 | 0.00108124 | 0.00108124 | 0.00108124 | 0.00108124 | 0.00108124 | 0.00108124 | 0.00108124 | 0.00108124 | 0.00108124 | 0.00108124 | 0.00108124 | 0.00108124 | 0.00108124 | 0.00108124 | 0.00108124 | 0.00108124 | 0.00108124 | 0.00108124 | 0.00108124 | 0.00108124 | 0.00108124 | 0.00108124 | 0.00108124 | 0.00108124 | 0.00108124 | 0.00108124 | 0.00108124 | 0.00108124 | 0.00108124 | 0.00108124 | 0.00108124 | 0.00108124 | 0.00108124 | 0.00108124 | 0.00108124 | 0.00108124 | 0.00108124 | 0.00108124 | 0.00108124 | 0.00108124 | 0.00108124 | 0.00108124 | 0.00108124 | 0.00108124 | 0.00108124 | 0.00108124 | 0.00108124 | 0.00108124 | 0.00108124 | 0.00108124 | 0.00108124 | 0.00108124 | 0 | 0 | 0 | 0 | 0 | 0
1424 | 254.9808 | 0.0009066712 | 10 | 702 | -722 | 0 | 0 | 0 | 0 | 0 | 0.0009066712 | 0.0009066712 | 0.0009066712 | 0.0009066712 | 0.0009066712 | 0.0009066712 | 0.0009066712 | 0.0009066712 | 0.0009066712 | 0.0009066712 | 0.0009066712 | 0.0009066712 | 0.0009066712 | 0.0009066712 | 0.0009066712 | 0.0009066712 | 0.0009066712 | 0.0009066712 | 0.0009066712 | 0.0009066712 | 0.0009066712 | 0.0009066712 | 0.0009066712 | 0.0009066712 | 0.0009066712 | 0.0009066712 | 0.0009066712 | 0.0009066712 | 0.0009066712 | 0.0009066712 | 0.0009066712 | 0.0009066712 | 0.0009066712 | 0.0009066712 | 0.0009066712 | 0.0009066712 | 0.0009066712 | 0.0009066712 | 0.0009066712 | 0.0009066712 | 0.0009066712 | 0.0009066712 | 0.0009066712 | 0.0009066712 | 0.0009066712 | 0.0009066712 | 0.0009066712 | 0.0009066712 | 0.0009066712 | 0.0009066712 | 0.0009066712 | 0.0009066712 | 0.0009066712 | 0.0009066712 | 0 | 0 | 0 | 0 | 0 | 0
1496 | 328.0544 | 0.00116651 | 20 | 728 | -768 | 0 | 0 | 0 | 0 | 0.00116651 | 0.00116651 | 0.00116651 | 0.00116651 | 0.00116651 | 0.00116651 | 0.00116651 | 0.00116651 | 0.00116651 | 0.00116651 | 0.00116651 | 0.00116651 | 0.00116651 | 0.00116651 | 0.00116651 | 0.00116651 | 0.00116651 | 0.00116651 | 0.00116651 | 0.00116651 | 0.00116651 | 0.00116651 | 0.00116651 | 0.00116651 | 0.00116651 | 0.00116651 | 0.00116651 | 0.00116651 | 0.00116651 | 0.00116651 | 0.00116651 | 0.00116651 | 0.00116651 | 0.00116651 | 0.00116651 | 0.00116651 | 0.00116651 | 0.00116651 | 0.00116651 | 0.00116651 | 0.00116651 | 0.00116651 | 0.00116651 | 0.00116651 | 0.00116651 | 0.00116651 | 0.00116651 | 0.00116651 | 0.00116651 | 0.00116651 | 0.00116651 | 0.00116651 | 0.00116651 | 0.00116651 | 0.00116651 | 0.00116651 | 0 | 0 | 0 | 0 | 0
1519 | 209.0242 | 0.000743257 | 30 | 729.5 | -789.5 | 0 | 0 | 0 | 0.000743257 | 0.000743257 | 0.000743257 | 0.000743257 | 0.000743257 | 0.000743257 | 0.000743257 | 0.000743257 | 0.000743257 | 0.000743257 | 0.000743257 | 0.000743257 | 0.000743257 | 0.000743257 | 0.000743257 | 0.000743257 | 0.000743257 | 0.000743257 | 0.000743257 | 0.000743257 | 0.000743257 | 0.000743257 | 0.000743257 | 0.000743257 | 0.000743257 | 0.000743257 | 0.000743257 | 0.000743257 | 0.000743257 | 0.000743257 | 0.000743257 | 0.000743257 | 0.000743257 | 0.000743257 | 0.000743257 | 0.000743257 | 0.000743257 | 0.000743257 | 0.000743257 | 0.000743257 | 0.000743257 | 0.000743257 | 0.000743257 | 0.000743257 | 0.000743257 | 0.000743257 | 0.000743257 | 0.000743257 | 0.000743257 | 0.000743257 | 0.000743257 | 0.000743257 | 0.000743257 | 0.000743257 | 0.000743257 | 0.000743257 | 0.000743257 | 0 | 0 | 0 | 0 | 0
1519 | 206.1568 | 0.000733061 | 40 | 719.5 | -799.5 | 0 | 0 | 0 | 0.000733061 | 0.000733061 | 0.000733061 | 0.000733061 | 0.000733061 | 0.000733061 | 0.000733061 | 0.000733061 | 0.000733061 | 0.000733061 | 0.000733061 | 0.000733061 | 0.000733061 | 0.000733061 | 0.000733061 | 0.000733061 | 0.000733061 | 0.000733061 | 0.000733061 | 0.000733061 | 0.000733061 | 0.000733061 | 0.000733061 | 0.000733061 | 0.000733061 | 0.000733061 | 0.000733061 | 0.000733061 | 0.000733061 | 0.000733061 | 0.000733061 | 0.000733061 | 0.000733061 | 0.000733061 | 0.000733061 | 0.000733061 | 0.000733061 | 0.000733061 | 0.000733061 | 0.000733061 | 0.000733061 | 0.000733061 | 0.000733061 | 0.000733061 | 0.000733061 | 0.000733061 | 0.000733061 | 0.000733061 | 0.000733061 | 0.000733061 | 0.000733061 | 0.000733061 | 0.000733061 | 0.000733061 | 0.000733061 | 0.000733061 | 0 | 0 | 0 | 0 | 0 | 0
1519 | 218.0896 | 0.0007754922 | 30 | 729.5 | -789.5 | 0 | 0 | 0 | 0.0007754922 | 0.0007754922 | 0.0007754922 | 0.0007754922 | 0.0007754922 | 0.0007754922 | 0.0007754922 | 0.0007754922 | 0.0007754922 | 0.0007754922 | 0.0007754922 | 0.0007754922 | 0.0007754922 | 0.0007754922 | 0.0007754922 | 0.0007754922 | 0.0007754922 | 0.0007754922 | 0.0007754922 | 0.0007754922 | 0.0007754922 | 0.0007754922 | 0.0007754922 | 0.0007754922 | 0.0007754922 | 0.0007754922 | 0.0007754922 | 0.0007754922 | 0.0007754922 | 0.0007754922 | 0.0007754922 | 0.0007754922 | 0.0007754922 | 0.0007754922 | 0.0007754922 | 0.0007754922 | 0.0007754922 | 0.0007754922 | 0.0007754922 | 0.0007754922 | 0.0007754922 | 0.0007754922 | 0.0007754922 | 0.0007754922 | 0.0007754922 | 0.0007754922 | 0.0007754922 | 0.0007754922 | 0.0007754922 | 0.0007754922 | 0.0007754922 | 0.0007754922 | 0.0007754922 | 0.0007754922 | 0.0007754922 | 0.0007754922 | 0.0007754922 | 0 | 0 | 0 | 0 | 0
1519 | 207.7342 | 0.0007386699 | 20 | 739.5 | -779.5 | 0 | 0 | 0 | 0.0007386699 | 0.0007386699 | 0.0007386699 | 0.0007386699 | 0.0007386699 | 0.0007386699 | 0.0007386699 | 0.0007386699 | 0.0007386699 | 0.0007386699 | 0.0007386699 | 0.0007386699 | 0.0007386699 | 0.0007386699 | 0.0007386699 | 0.0007386699 | 0.0007386699 | 0.0007386699 | 0.0007386699 | 0.0007386699 | 0.0007386699 | 0.0007386699 | 0.0007386699 | 0.0007386699 | 0.0007386699 | 0.0007386699 | 0.0007386699 | 0.0007386699 | 0.0007386699 | 0.0007386699 | 0.0007386699 | 0.0007386699 | 0.0007386699 | 0.0007386699 | 0.0007386699 | 0.0007386699 | 0.0007386699 | 0.0007386699 | 0.0007386699 | 0.0007386699 | 0.0007386699 | 0.0007386699 | 0.0007386699 | 0.0007386699 | 0.0007386699 | 0.0007386699 | 0.0007386699 | 0.0007386699 | 0.0007386699 | 0.0007386699 | 0.0007386699 | 0.0007386699 | 0.0007386699 | 0.0007386699 | 0.0007386699 | 0.0007386699 | 0.0007386699 | 0 | 0 | 0 | 0 | 0
1519 | 209.3132 | 0.0007442845 | 10 | 749.5 | -769.5 | 0 | 0 | 0 | 0 | 0.0007442845 | 0.0007442845 | 0.0007442845 | 0.0007442845 | 0.0007442845 | 0.0007442845 | 0.0007442845 | 0.0007442845 | 0.0007442845 | 0.0007442845 | 0.0007442845 | 0.0007442845 | 0.0007442845 | 0.0007442845 | 0.0007442845 | 0.0007442845 | 0.0007442845 | 0.0007442845 | 0.0007442845 | 0.0007442845 | 0.0007442845 | 0.0007442845 | 0.0007442845 | 0.0007442845 | 0.0007442845 | 0.0007442845 | 0.0007442845 | 0.0007442845 | 0.0007442845 | 0.0007442845 | 0.0007442845 | 0.0007442845 | 0.0007442845 | 0.0007442845 | 0.0007442845 | 0.0007442845 | 0.0007442845 | 0.0007442845 | 0.0007442845 | 0.0007442845 | 0.0007442845 | 0.0007442845 | 0.0007442845 | 0.0007442845 | 0.0007442845 | 0.0007442845 | 0.0007442845 | 0.0007442845 | 0.0007442845 | 0.0007442845 | 0.0007442845 | 0.0007442845 | 0.0007442845 | 0.0007442845 | 0.0007442845 | 0.0007442845 | 0.0007442845 | 0 | 0 | 0 | 0
1519 | 211.8658 | 0.0007533613 | 0 | 759.5 | -759.5 | 0 | 0 | 0 | 0 | 0.0007533613 | 0.0007533613 | 0.0007533613 | 0.0007533613 | 0.0007533613 | 0.0007533613 | 0.0007533613 | 0.0007533613 | 0.0007533613 | 0.0007533613 | 0.0007533613 | 0.0007533613 | 0.0007533613 | 0.0007533613 | 0.0007533613 | 0.0007533613 | 0.0007533613 | 0.0007533613 | 0.0007533613 | 0.0007533613 | 0.0007533613 | 0.0007533613 | 0.0007533613 | 0.0007533613 | 0.0007533613 | 0.0007533613 | 0.0007533613 | 0.0007533613 | 0.0007533613 | 0.0007533613 | 0.0007533613 | 0.0007533613 | 0.0007533613 | 0.0007533613 | 0.0007533613 | 0.0007533613 | 0.0007533613 | 0.0007533613 | 0.0007533613 | 0.0007533613 | 0.0007533613 | 0.0007533613 | 0.0007533613 | 0.0007533613 | 0.0007533613 | 0.0007533613 | 0.0007533613 | 0.0007533613 | 0.0007533613 | 0.0007533613 | 0.0007533613 | 0.0007533613 | 0.0007533613 | 0.0007533613 | 0.0007533613 | 0.0007533613 | 0.0007533613 | 0 | 0 | 0 | 0
1519 | 209.5338 | 0.0007450691 | -10 | 769.5 | -749.5 | 0 | 0 | 0 | 0 | 0.0007450691 | 0.0007450691 | 0.0007450691 | 0.0007450691 | 0.0007450691 | 0.0007450691 | 0.0007450691 | 0.0007450691 | 0.0007450691 | 0.0007450691 | 0.0007450691 | 0.0007450691 | 0.0007450691 | 0.0007450691 | 0.0007450691 | 0.0007450691 | 0.0007450691 | 0.0007450691 | 0.0007450691 | 0.0007450691 | 0.0007450691 | 0.0007450691 | 0.0007450691 | 0.0007450691 | 0.0007450691 | 0.0007450691 | 0.0007450691 | 0.0007450691 | 0.0007450691 | 0.0007450691 | 0.0007450691 | 0.0007450691 | 0.0007450691 | 0.0007450691 | 0.0007450691 | 0.0007450691 | 0.0007450691 | 0.0007450691 | 0.0007450691 | 0.0007450691 | 0.0007450691 | 0.0007450691 | 0.0007450691 | 0.0007450691 | 0.0007450691 | 0.0007450691 | 0.0007450691 | 0.0007450691 | 0.0007450691 | 0.0007450691 | 0.0007450691 | 0.0007450691 | 0.0007450691 | 0.0007450691 | 0.0007450691 | 0.0007450691 | 0.0007450691 | 0 | 0 | 0 | 0
1519 | 206.4279 | 0.000734025 | -20 | 779.5 | -739.5 | 0 | 0 | 0 | 0 | 0 | 0.000734025 | 0.000734025 | 0.000734025 | 0.000734025 | 0.000734025 | 0.000734025 | 0.000734025 | 0.000734025 | 0.000734025 | 0.000734025 | 0.000734025 | 0.000734025 | 0.000734025 | 0.000734025 | 0.000734025 | 0.000734025 | 0.000734025 | 0.000734025 | 0.000734025 | 0.000734025 | 0.000734025 | 0.000734025 | 0.000734025 | 0.000734025 | 0.000734025 | 0.000734025 | 0.000734025 | 0.000734025 | 0.000734025 | 0.000734025 | 0.000734025 | 0.000734025 | 0.000734025 | 0.000734025 | 0.000734025 | 0.000734025 | 0.000734025 | 0.000734025 | 0.000734025 | 0.000734025 | 0.000734025 | 0.000734025 | 0.000734025 | 0.000734025 | 0.000734025 | 0.000734025 | 0.000734025 | 0.000734025 | 0.000734025 | 0.000734025 | 0.000734025 | 0.000734025 | 0.000734025 | 0.000734025 | 0.000734025 | 0.000734025 | 0.000734025 | 0 | 0 | 0
1521 | 281.701 | 0.001001684 | -30 | 790.5 | -730.5 | 0 | 0 | 0 | 0 | 0 | 0.001001684 | 0.001001684 | 0.001001684 | 0.001001684 | 0.001001684 | 0.001001684 | 0.001001684 | 0.001001684 | 0.001001684 | 0.001001684 | 0.001001684 | 0.001001684 | 0.001001684 | 0.001001684 | 0.001001684 | 0.001001684 | 0.001001684 | 0.001001684 | 0.001001684 | 0.001001684 | 0.001001684 | 0.001001684 | 0.001001684 | 0.001001684 | 0.001001684 | 0.001001684 | 0.001001684 | 0.001001684 | 0.001001684 | 0.001001684 | 0.001001684 | 0.001001684 | 0.001001684 | 0.001001684 | 0.001001684 | 0.001001684 | 0.001001684 | 0.001001684 | 0.001001684 | 0.001001684 | 0.001001684 | 0.001001684 | 0.001001684 | 0.001001684 | 0.001001684 | 0.001001684 | 0.001001684 | 0.001001684 | 0.001001684 | 0.001001684 | 0.001001684 | 0.001001684 | 0.001001684 | 0.001001684 | 0.001001684 | 0.001001684 | 0.001001684 | 0 | 0 | 0
1521 | 270.8495 | 0.0009630979 | -40 | 800.5 | -720.5 | 0 | 0 | 0 | 0 | 0 | 0 | 0.0009630979 | 0.0009630979 | 0.0009630979 | 0.0009630979 | 0.0009630979 | 0.0009630979 | 0.0009630979 | 0.0009630979 | 0.0009630979 | 0.0009630979 | 0.0009630979 | 0.0009630979 | 0.0009630979 | 0.0009630979 | 0.0009630979 | 0.0009630979 | 0.0009630979 | 0.0009630979 | 0.0009630979 | 0.0009630979 | 0.0009630979 | 0.0009630979 | 0.0009630979 | 0.0009630979 | 0.0009630979 | 0.0009630979 | 0.0009630979 | 0.0009630979 | 0.0009630979 | 0.0009630979 | 0.0009630979 | 0.0009630979 | 0.0009630979 | 0.0009630979 | 0.0009630979 | 0.0009630979 | 0.0009630979 | 0.0009630979 | 0.0009630979 | 0.0009630979 | 0.0009630979 | 0.0009630979 | 0.0009630979 | 0.0009630979 | 0.0009630979 | 0.0009630979 | 0.0009630979 | 0.0009630979 | 0.0009630979 | 0.0009630979 | 0.0009630979 | 0.0009630979 | 0.0009630979 | 0.0009630979 | 0.0009630979 | 0.0009630979 | 0 | 0 | 0
1558 | 428.9938 | 0.001525434 | -30 | 809 | -749 | 0 | 0 | 0 | 0 | 0.001525434 | 0.001525434 | 0.001525434 | 0.001525434 | 0.001525434 | 0.001525434 | 0.001525434 | 0.001525434 | 0.001525434 | 0.001525434 | 0.001525434 | 0.001525434 | 0.001525434 | 0.001525434 | 0.001525434 | 0.001525434 | 0.001525434 | 0.001525434 | 0.001525434 | 0.001525434 | 0.001525434 | 0.001525434 | 0.001525434 | 0.001525434 | 0.001525434 | 0.001525434 | 0.001525434 | 0.001525434 | 0.001525434 | 0.001525434 | 0.001525434 | 0.001525434 | 0.001525434 | 0.001525434 | 0.001525434 | 0.001525434 | 0.001525434 | 0.001525434 | 0.001525434 | 0.001525434 | 0.001525434 | 0.001525434 | 0.001525434 | 0.001525434 | 0.001525434 | 0.001525434 | 0.001525434 | 0.001525434 | 0.001525434 | 0.001525434 | 0.001525434 | 0.001525434 | 0.001525434 | 0.001525434 | 0.001525434 | 0.001525434 | 0.001525434 | 0.001525434 | 0.001525434 | 0 | 0
1522 | 527.7161 | 0.001876475 | -20 | 781 | -741 | 0 | 0 | 0 | 0 | 0 | 0.001876475 | 0.001876475 | 0.001876475 | 0.001876475 | 0.001876475 | 0.001876475 | 0.001876475 | 0.001876475 | 0.001876475 | 0.001876475 | 0.001876475 | 0.001876475 | 0.001876475 | 0.001876475 | 0.001876475 | 0.001876475 | 0.001876475 | 0.001876475 | 0.001876475 | 0.001876475 | 0.001876475 | 0.001876475 | 0.001876475 | 0.001876475 | 0.001876475 | 0.001876475 | 0.001876475 | 0.001876475 | 0.001876475 | 0.001876475 | 0.001876475 | 0.001876475 | 0.001876475 | 0.001876475 | 0.001876475 | 0.001876475 | 0.001876475 | 0.001876475 | 0.001876475 | 0.001876475 | 0.001876475 | 0.001876475 | 0.001876475 | 0.001876475 | 0.001876475 | 0.001876475 | 0.001876475 | 0.001876475 | 0.001876475 | 0.001876475 | 0.001876475 | 0.001876475 | 0.001876475 | 0.001876475 | 0.001876475 | 0.001876475 | 0.001876475 | 0 | 0 | 0
1522 | 505.4763 | 0.001797394 | -10 | 771 | -751 | 0 | 0 | 0 | 0 | 0.001797394 | 0.001797394 | 0.001797394 | 0.001797394 | 0.001797394 | 0.001797394 | 0.001797394 | 0.001797394 | 0.001797394 | 0.001797394 | 0.001797394 | 0.001797394 | 0.001797394 | 0.001797394 | 0.001797394 | 0.001797394 | 0.001797394 | 0.001797394 | 0.001797394 | 0.001797394 | 0.001797394 | 0.001797394 | 0.001797394 | 0.001797394 | 0.001797394 | 0.001797394 | 0.001797394 | 0.001797394 | 0.001797394 | 0.001797394 | 0.001797394 | 0.001797394 | 0.001797394 | 0.001797394 | 0.001797394 | 0.001797394 | 0.001797394 | 0.001797394 | 0.001797394 | 0.001797394 | 0.001797394 | 0.001797394 | 0.001797394 | 0.001797394 | 0.001797394 | 0.001797394 | 0.001797394 | 0.001797394 | 0.001797394 | 0.001797394 | 0.001797394 | 0.001797394 | 0.001797394 | 0.001797394 | 0.001797394 | 0.001797394 | 0.001797394 | 0 | 0 | 0 | 0
1522 | 505.7367 | 0.001798319 | 0 | 761 | -761 | 0 | 0 | 0 | 0 | 0.001798319 | 0.001798319 | 0.001798319 | 0.001798319 | 0.001798319 | 0.001798319 | 0.001798319 | 0.001798319 | 0.001798319 | 0.001798319 | 0.001798319 | 0.001798319 | 0.001798319 | 0.001798319 | 0.001798319 | 0.001798319 | 0.001798319 | 0.001798319 | 0.001798319 | 0.001798319 | 0.001798319 | 0.001798319 | 0.001798319 | 0.001798319 | 0.001798319 | 0.001798319 | 0.001798319 | 0.001798319 | 0.001798319 | 0.001798319 | 0.001798319 | 0.001798319 | 0.001798319 | 0.001798319 | 0.001798319 | 0.001798319 | 0.001798319 | 0.001798319 | 0.001798319 | 0.001798319 | 0.001798319 | 0.001798319 | 0.001798319 | 0.001798319 | 0.001798319 | 0.001798319 | 0.001798319 | 0.001798319 | 0.001798319 | 0.001798319 | 0.001798319 | 0.001798319 | 0.001798319 | 0.001798319 | 0.001798319 | 0.001798319 | 0.001798319 | 0 | 0 | 0 | 0
1522 | 519.9694 | 0.001848929 | 10 | 751 | -771 | 0 | 0 | 0 | 0 | 0.001848929 | 0.001848929 | 0.001848929 | 0.001848929 | 0.001848929 | 0.001848929 | 0.001848929 | 0.001848929 | 0.001848929 | 0.001848929 | 0.001848929 | 0.001848929 | 0.001848929 | 0.001848929 | 0.001848929 | 0.001848929 | 0.001848929 | 0.001848929 | 0.001848929 | 0.001848929 | 0.001848929 | 0.001848929 | 0.001848929 | 0.001848929 | 0.001848929 | 0.001848929 | 0.001848929 | 0.001848929 | 0.001848929 | 0.001848929 | 0.001848929 | 0.001848929 | 0.001848929 | 0.001848929 | 0.001848929 | 0.001848929 | 0.001848929 | 0.001848929 | 0.001848929 | 0.001848929 | 0.001848929 | 0.001848929 | 0.001848929 | 0.001848929 | 0.001848929 | 0.001848929 | 0.001848929 | 0.001848929 | 0.001848929 | 0.001848929 | 0.001848929 | 0.001848929 | 0.001848929 | 0.001848929 | 0.001848929 | 0.001848929 | 0.001848929 | 0 | 0 | 0 | 0
1522 | 495.9783 | 0.00176362 | 20 | 741 | -781 | 0 | 0 | 0 | 0.00176362 | 0.00176362 | 0.00176362 | 0.00176362 | 0.00176362 | 0.00176362 | 0.00176362 | 0.00176362 | 0.00176362 | 0.00176362 | 0.00176362 | 0.00176362 | 0.00176362 | 0.00176362 | 0.00176362 | 0.00176362 | 0.00176362 | 0.00176362 | 0.00176362 | 0.00176362 | 0.00176362 | 0.00176362 | 0.00176362 | 0.00176362 | 0.00176362 | 0.00176362 | 0.00176362 | 0.00176362 | 0.00176362 | 0.00176362 | 0.00176362 | 0.00176362 | 0.00176362 | 0.00176362 | 0.00176362 | 0.00176362 | 0.00176362 | 0.00176362 | 0.00176362 | 0.00176362 | 0.00176362 | 0.00176362 | 0.00176362 | 0.00176362 | 0.00176362 | 0.00176362 | 0.00176362 | 0.00176362 | 0.00176362 | 0.00176362 | 0.00176362 | 0.00176362 | 0.00176362 | 0.00176362 | 0.00176362 | 0.00176362 | 0.00176362 | 0 | 0 | 0 | 0 | 0
1522 | 511.8187 | 0.001819946 | 30 | 731 | -791 | 0 | 0 | 0 | 0.001819946 | 0.001819946 | 0.001819946 | 0.001819946 | 0.001819946 | 0.001819946 | 0.001819946 | 0.001819946 | 0.001819946 | 0.001819946 | 0.001819946 | 0.001819946 | 0.001819946 | 0.001819946 | 0.001819946 | 0.001819946 | 0.001819946 | 0.001819946 | 0.001819946 | 0.001819946 | 0.001819946 | 0.001819946 | 0.001819946 | 0.001819946 | 0.001819946 | 0.001819946 | 0.001819946 | 0.001819946 | 0.001819946 | 0.001819946 | 0.001819946 | 0.001819946 | 0.001819946 | 0.001819946 | 0.001819946 | 0.001819946 | 0.001819946 | 0.001819946 | 0.001819946 | 0.001819946 | 0.001819946 | 0.001819946 | 0.001819946 | 0.001819946 | 0.001819946 | 0.001819946 | 0.001819946 | 0.001819946 | 0.001819946 | 0.001819946 | 0.001819946 | 0.001819946 | 0.001819946 | 0.001819946 | 0.001819946 | 0.001819946 | 0.001819946 | 0 | 0 | 0 | 0 | 0
1522 | 509.5752 | 0.001811969 | 40 | 721 | -801 | 0 | 0 | 0 | 0.001811969 | 0.001811969 | 0.001811969 | 0.001811969 | 0.001811969 | 0.001811969 | 0.001811969 | 0.001811969 | 0.001811969 | 0.001811969 | 0.001811969 | 0.001811969 | 0.001811969 | 0.001811969 | 0.001811969 | 0.001811969 | 0.001811969 | 0.001811969 | 0.001811969 | 0.001811969 | 0.001811969 | 0.001811969 | 0.001811969 | 0.001811969 | 0.001811969 | 0.001811969 | 0.001811969 | 0.001811969 | 0.001811969 | 0.001811969 | 0.001811969 | 0.001811969 | 0.001811969 | 0.001811969 | 0.001811969 | 0.001811969 | 0.001811969 | 0.001811969 | 0.001811969 | 0.001811969 | 0.001811969 | 0.001811969 | 0.001811969 | 0.001811969 | 0.001811969 | 0.001811969 | 0.001811969 | 0.001811969 | 0.001811969 | 0.001811969 | 0.001811969 | 0.001811969 | 0.001811969 | 0.001811969 | 0.001811969 | 0.001811969 | 0 | 0 | 0 | 0 | 0 | 0
1522 | 505.9248 | 0.001798989 | 30 | 731 | -791 | 0 | 0 | 0 | 0.001798989 | 0.001798989 | 0.001798989 | 0.001798989 | 0.001798989 | 0.001798989 | 0.001798989 | 0.001798989 | 0.001798989 | 0.001798989 | 0.001798989 | 0.001798989 | 0.001798989 | 0.001798989 | 0.001798989 | 0.001798989 | 0.001798989 | 0.001798989 | 0.001798989 | 0.001798989 | 0.001798989 | 0.001798989 | 0.001798989 | 0.001798989 | 0.001798989 | 0.001798989 | 0.001798989 | 0.001798989 | 0.001798989 | 0.001798989 | 0.001798989 | 0.001798989 | 0.001798989 | 0.001798989 | 0.001798989 | 0.001798989 | 0.001798989 | 0.001798989 | 0.001798989 | 0.001798989 | 0.001798989 | 0.001798989 | 0.001798989 | 0.001798989 | 0.001798989 | 0.001798989 | 0.001798989 | 0.001798989 | 0.001798989 | 0.001798989 | 0.001798989 | 0.001798989 | 0.001798989 | 0.001798989 | 0.001798989 | 0.001798989 | 0.001798989 | 0 | 0 | 0 | 0 | 0
1522 | 515.9671 | 0.001834697 | 20 | 741 | -781 | 0 | 0 | 0 | 0.001834697 | 0.001834697 | 0.001834697 | 0.001834697 | 0.001834697 | 0.001834697 | 0.001834697 | 0.001834697 | 0.001834697 | 0.001834697 | 0.001834697 | 0.001834697 | 0.001834697 | 0.001834697 | 0.001834697 | 0.001834697 | 0.001834697 | 0.001834697 | 0.001834697 | 0.001834697 | 0.001834697 | 0.001834697 | 0.001834697 | 0.001834697 | 0.001834697 | 0.001834697 | 0.001834697 | 0.001834697 | 0.001834697 | 0.001834697 | 0.001834697 | 0.001834697 | 0.001834697 | 0.001834697 | 0.001834697 | 0.001834697 | 0.001834697 | 0.001834697 | 0.001834697 | 0.001834697 | 0.001834697 | 0.001834697 | 0.001834697 | 0.001834697 | 0.001834697 | 0.001834697 | 0.001834697 | 0.001834697 | 0.001834697 | 0.001834697 | 0.001834697 | 0.001834697 | 0.001834697 | 0.001834697 | 0.001834697 | 0.001834697 | 0.001834697 | 0 | 0 | 0 | 0 | 0
1522 | 505.0151 | 0.001795754 | 10 | 751 | -771 | 0 | 0 | 0 | 0 | 0.001795754 | 0.001795754 | 0.001795754 | 0.001795754 | 0.001795754 | 0.001795754 | 0.001795754 | 0.001795754 | 0.001795754 | 0.001795754 | 0.001795754 | 0.001795754 | 0.001795754 | 0.001795754 | 0.001795754 | 0.001795754 | 0.001795754 | 0.001795754 | 0.001795754 | 0.001795754 | 0.001795754 | 0.001795754 | 0.001795754 | 0.001795754 | 0.001795754 | 0.001795754 | 0.001795754 | 0.001795754 | 0.001795754 | 0.001795754 | 0.001795754 | 0.001795754 | 0.001795754 | 0.001795754 | 0.001795754 | 0.001795754 | 0.001795754 | 0.001795754 | 0.001795754 | 0.001795754 | 0.001795754 | 0.001795754 | 0.001795754 | 0.001795754 | 0.001795754 | 0.001795754 | 0.001795754 | 0.001795754 | 0.001795754 | 0.001795754 | 0.001795754 | 0.001795754 | 0.001795754 | 0.001795754 | 0.001795754 | 0.001795754 | 0.001795754 | 0 | 0 | 0 | 0
1522 | 520.4192 | 0.001850528 | 0 | 761 | -761 | 0 | 0 | 0 | 0 | 0.001850528 | 0.001850528 | 0.001850528 | 0.001850528 | 0.001850528 | 0.001850528 | 0.001850528 | 0.001850528 | 0.001850528 | 0.001850528 | 0.001850528 | 0.001850528 | 0.001850528 | 0.001850528 | 0.001850528 | 0.001850528 | 0.001850528 | 0.001850528 | 0.001850528 | 0.001850528 | 0.001850528 | 0.001850528 | 0.001850528 | 0.001850528 | 0.001850528 | 0.001850528 | 0.001850528 | 0.001850528 | 0.001850528 | 0.001850528 | 0.001850528 | 0.001850528 | 0.001850528 | 0.001850528 | 0.001850528 | 0.001850528 | 0.001850528 | 0.001850528 | 0.001850528 | 0.001850528 | 0.001850528 | 0.001850528 | 0.001850528 | 0.001850528 | 0.001850528 | 0.001850528 | 0.001850528 | 0.001850528 | 0.001850528 | 0.001850528 | 0.001850528 | 0.001850528 | 0.001850528 | 0.001850528 | 0.001850528 | 0.001850528 | 0.001850528 | 0 | 0 | 0 | 0
1502 | 369.2393 | 0.001312957 | -10 | 761 | -741 | 0 | 0 | 0 | 0 | 0 | 0.001312957 | 0.001312957 | 0.001312957 | 0.001312957 | 0.001312957 | 0.001312957 | 0.001312957 | 0.001312957 | 0.001312957 | 0.001312957 | 0.001312957 | 0.001312957 | 0.001312957 | 0.001312957 | 0.001312957 | 0.001312957 | 0.001312957 | 0.001312957 | 0.001312957 | 0.001312957 | 0.001312957 | 0.001312957 | 0.001312957 | 0.001312957 | 0.001312957 | 0.001312957 | 0.001312957 | 0.001312957 | 0.001312957 | 0.001312957 | 0.001312957 | 0.001312957 | 0.001312957 | 0.001312957 | 0.001312957 | 0.001312957 | 0.001312957 | 0.001312957 | 0.001312957 | 0.001312957 | 0.001312957 | 0.001312957 | 0.001312957 | 0.001312957 | 0.001312957 | 0.001312957 | 0.001312957 | 0.001312957 | 0.001312957 | 0.001312957 | 0.001312957 | 0.001312957 | 0.001312957 | 0.001312957 | 0.001312957 | 0.001312957 | 0 | 0 | 0 | 0
1519 | 222.0282 | 0.0007894972 | -20 | 779.5 | -739.5 | 0 | 0 | 0 | 0 | 0 | 0.0007894972 | 0.0007894972 | 0.0007894972 | 0.0007894972 | 0.0007894972 | 0.0007894972 | 0.0007894972 | 0.0007894972 | 0.0007894972 | 0.0007894972 | 0.0007894972 | 0.0007894972 | 0.0007894972 | 0.0007894972 | 0.0007894972 | 0.0007894972 | 0.0007894972 | 0.0007894972 | 0.0007894972 | 0.0007894972 | 0.0007894972 | 0.0007894972 | 0.0007894972 | 0.0007894972 | 0.0007894972 | 0.0007894972 | 0.0007894972 | 0.0007894972 | 0.0007894972 | 0.0007894972 | 0.0007894972 | 0.0007894972 | 0.0007894972 | 0.0007894972 | 0.0007894972 | 0.0007894972 | 0.0007894972 | 0.0007894972 | 0.0007894972 | 0.0007894972 | 0.0007894972 | 0.0007894972 | 0.0007894972 | 0.0007894972 | 0.0007894972 | 0.0007894972 | 0.0007894972 | 0.0007894972 | 0.0007894972 | 0.0007894972 | 0.0007894972 | 0.0007894972 | 0.0007894972 | 0.0007894972 | 0.0007894972 | 0.0007894972 | 0.0007894972 | 0 | 0 | 0
1519 | 210.1162 | 0.0007471401 | -30 | 789.5 | -729.5 | 0 | 0 | 0 | 0 | 0 | 0.0007471401 | 0.0007471401 | 0.0007471401 | 0.0007471401 | 0.0007471401 | 0.0007471401 | 0.0007471401 | 0.0007471401 | 0.0007471401 | 0.0007471401 | 0.0007471401 | 0.0007471401 | 0.0007471401 | 0.0007471401 | 0.0007471401 | 0.0007471401 | 0.0007471401 | 0.0007471401 | 0.0007471401 | 0.0007471401 | 0.0007471401 | 0.0007471401 | 0.0007471401 | 0.0007471401 | 0.0007471401 | 0.0007471401 | 0.0007471401 | 0.0007471401 | 0.0007471401 | 0.0007471401 | 0.0007471401 | 0.0007471401 | 0.0007471401 | 0.0007471401 | 0.0007471401 | 0.0007471401 | 0.0007471401 | 0.0007471401 | 0.0007471401 | 0.0007471401 | 0.0007471401 | 0.0007471401 | 0.0007471401 | 0.0007471401 | 0.0007471401 | 0.0007471401 | 0.0007471401 | 0.0007471401 | 0.0007471401 | 0.0007471401 | 0.0007471401 | 0.0007471401 | 0.0007471401 | 0.0007471401 | 0.0007471401 | 0.0007471401 | 0.0007471401 | 0 | 0 | 0
1519 | 215.3501 | 0.0007657507 | -40 | 799.5 | -719.5 | 0 | 0 | 0 | 0 | 0 | 0 | 0.0007657507 | 0.0007657507 | 0.0007657507 | 0.0007657507 | 0.0007657507 | 0.0007657507 | 0.0007657507 | 0.0007657507 | 0.0007657507 | 0.0007657507 | 0.0007657507 | 0.0007657507 | 0.0007657507 | 0.0007657507 | 0.0007657507 | 0.0007657507 | 0.0007657507 | 0.0007657507 | 0.0007657507 | 0.0007657507 | 0.0007657507 | 0.0007657507 | 0.0007657507 | 0.0007657507 | 0.0007657507 | 0.0007657507 | 0.0007657507 | 0.0007657507 | 0.0007657507 | 0.0007657507 | 0.0007657507 | 0.0007657507 | 0.0007657507 | 0.0007657507 | 0.0007657507 | 0.0007657507 | 0.0007657507 | 0.0007657507 | 0.0007657507 | 0.0007657507 | 0.0007657507 | 0.0007657507 | 0.0007657507 | 0.0007657507 | 0.0007657507 | 0.0007657507 | 0.0007657507 | 0.0007657507 | 0.0007657507 | 0.0007657507 | 0.0007657507 | 0.0007657507 | 0.0007657507 | 0.0007657507 | 0.0007657507 | 0.0007657507 | 0 | 0 | 0
1488 | 214.4541 | 0.000762565 | -30 | 774 | -714 | 0 | 0 | 0 | 0 | 0 | 0 | 0.000762565 | 0.000762565 | 0.000762565 | 0.000762565 | 0.000762565 | 0.000762565 | 0.000762565 | 0.000762565 | 0.000762565 | 0.000762565 | 0.000762565 | 0.000762565 | 0.000762565 | 0.000762565 | 0.000762565 | 0.000762565 | 0.000762565 | 0.000762565 | 0.000762565 | 0.000762565 | 0.000762565 | 0.000762565 | 0.000762565 | 0.000762565 | 0.000762565 | 0.000762565 | 0.000762565 | 0.000762565 | 0.000762565 | 0.000762565 | 0.000762565 | 0.000762565 | 0.000762565 | 0.000762565 | 0.000762565 | 0.000762565 | 0.000762565 | 0.000762565 | 0.000762565 | 0.000762565 | 0.000762565 | 0.000762565 | 0.000762565 | 0.000762565 | 0.000762565 | 0.000762565 | 0.000762565 | 0.000762565 | 0.000762565 | 0.000762565 | 0.000762565 | 0.000762565 | 0.000762565 | 0.000762565 | 0.000762565 | 0 | 0 | 0 | 0
1454 | 518.3225 | 0.001843073 | -20 | 747 | -707 | 0 | 0 | 0 | 0 | 0 | 0 | 0.001843073 | 0.001843073 | 0.001843073 | 0.001843073 | 0.001843073 | 0.001843073 | 0.001843073 | 0.001843073 | 0.001843073 | 0.001843073 | 0.001843073 | 0.001843073 | 0.001843073 | 0.001843073 | 0.001843073 | 0.001843073 | 0.001843073 | 0.001843073 | 0.001843073 | 0.001843073 | 0.001843073 | 0.001843073 | 0.001843073 | 0.001843073 | 0.001843073 | 0.001843073 | 0.001843073 | 0.001843073 | 0.001843073 | 0.001843073 | 0.001843073 | 0.001843073 | 0.001843073 | 0.001843073 | 0.001843073 | 0.001843073 | 0.001843073 | 0.001843073 | 0.001843073 | 0.001843073 | 0.001843073 | 0.001843073 | 0.001843073 | 0.001843073 | 0.001843073 | 0.001843073 | 0.001843073 | 0.001843073 | 0.001843073 | 0.001843073 | 0.001843073 | 0.001843073 | 0.001843073 | 0.001843073 | 0 | 0 | 0 | 0 | 0
1465 | 383.6123 | 0.001364065 | -10 | 742.5 | -722.5 | 0 | 0 | 0 | 0 | 0 | 0.001364065 | 0.001364065 | 0.001364065 | 0.001364065 | 0.001364065 | 0.001364065 | 0.001364065 | 0.001364065 | 0.001364065 | 0.001364065 | 0.001364065 | 0.001364065 | 0.001364065 | 0.001364065 | 0.001364065 | 0.001364065 | 0.001364065 | 0.001364065 | 0.001364065 | 0.001364065 | 0.001364065 | 0.001364065 | 0.001364065 | 0.001364065 | 0.001364065 | 0.001364065 | 0.001364065 | 0.001364065 | 0.001364065 | 0.001364065 | 0.001364065 | 0.001364065 | 0.001364065 | 0.001364065 | 0.001364065 | 0.001364065 | 0.001364065 | 0.001364065 | 0.001364065 | 0.001364065 | 0.001364065 | 0.001364065 | 0.001364065 | 0.001364065 | 0.001364065 | 0.001364065 | 0.001364065 | 0.001364065 | 0.001364065 | 0.001364065 | 0.001364065 | 0.001364065 | 0.001364065 | 0.001364065 | 0.001364065 | 0 | 0 | 0 | 0 | 0
1465 | 315.7349 | 0.001122703 | 0 | 732.5 | -732.5 | 0 | 0 | 0 | 0 | 0 | 0.001122703 | 0.001122703 | 0.001122703 | 0.001122703 | 0.001122703 | 0.001122703 | 0.001122703 | 0.001122703 | 0.001122703 | 0.001122703 | 0.001122703 | 0.001122703 | 0.001122703 | 0.001122703 | 0.001122703 | 0.001122703 | 0.001122703 | 0.001122703 | 0.001122703 | 0.001122703 | 0.001122703 | 0.001122703 | 0.001122703 | 0.001122703 | 0.001122703 | 0.001122703 | 0.001122703 | 0.001122703 | 0.001122703 | 0.001122703 | 0.001122703 | 0.001122703 | 0.001122703 | 0.001122703 | 0.001122703 | 0.001122703 | 0.001122703 | 0.001122703 | 0.001122703 | 0.001122703 | 0.001122703 | 0.001122703 | 0.001122703 | 0.001122703 | 0.001122703 | 0.001122703 | 0.001122703 | 0.001122703 | 0.001122703 | 0.001122703 | 0.001122703 | 0.001122703 | 0.001122703 | 0.001122703 | 0.001122703 | 0 | 0 | 0 | 0 | 0
1465 | 384.6698 | 0.001367825 | 10 | 722.5 | -742.5 | 0 | 0 | 0 | 0 | 0 | 0.001367825 | 0.001367825 | 0.001367825 | 0.001367825 | 0.001367825 | 0.001367825 | 0.001367825 | 0.001367825 | 0.001367825 | 0.001367825 | 0.001367825 | 0.001367825 | 0.001367825 | 0.001367825 | 0.001367825 | 0.001367825 | 0.001367825 | 0.001367825 | 0.001367825 | 0.001367825 | 0.001367825 | 0.001367825 | 0.001367825 | 0.001367825 | 0.001367825 | 0.001367825 | 0.001367825 | 0.001367825 | 0.001367825 | 0.001367825 | 0.001367825 | 0.001367825 | 0.001367825 | 0.001367825 | 0.001367825 | 0.001367825 | 0.001367825 | 0.001367825 | 0.001367825 | 0.001367825 | 0.001367825 | 0.001367825 | 0.001367825 | 0.001367825 | 0.001367825 | 0.001367825 | 0.001367825 | 0.001367825 | 0.001367825 | 0.001367825 | 0.001367825 | 0.001367825 | 0.001367825 | 0.001367825 | 0.001367825 | 0 | 0 | 0 | 0 | 0
1465 | 371.8993 | 0.001322415 | 20 | 712.5 | -752.5 | 0 | 0 | 0 | 0 | 0.001322415 | 0.001322415 | 0.001322415 | 0.001322415 | 0.001322415 | 0.001322415 | 0.001322415 | 0.001322415 | 0.001322415 | 0.001322415 | 0.001322415 | 0.001322415 | 0.001322415 | 0.001322415 | 0.001322415 | 0.001322415 | 0.001322415 | 0.001322415 | 0.001322415 | 0.001322415 | 0.001322415 | 0.001322415 | 0.001322415 | 0.001322415 | 0.001322415 | 0.001322415 | 0.001322415 | 0.001322415 | 0.001322415 | 0.001322415 | 0.001322415 | 0.001322415 | 0.001322415 | 0.001322415 | 0.001322415 | 0.001322415 | 0.001322415 | 0.001322415 | 0.001322415 | 0.001322415 | 0.001322415 | 0.001322415 | 0.001322415 | 0.001322415 | 0.001322415 | 0.001322415 | 0.001322415 | 0.001322415 | 0.001322415 | 0.001322415 | 0.001322415 | 0.001322415 | 0.001322415 | 0.001322415 | 0.001322415 | 0 | 0 | 0 | 0 | 0 | 0
1465 | 398.6665 | 0.001417595 | 30 | 702.5 | -762.5 | 0 | 0 | 0 | 0 | 0.001417595 | 0.001417595 | 0.001417595 | 0.001417595 | 0.001417595 | 0.001417595 | 0.001417595 | 0.001417595 | 0.001417595 | 0.001417595 | 0.001417595 | 0.001417595 | 0.001417595 | 0.001417595 | 0.001417595 | 0.001417595 | 0.001417595 | 0.001417595 | 0.001417595 | 0.001417595 | 0.001417595 | 0.001417595 | 0.001417595 | 0.001417595 | 0.001417595 | 0.001417595 | 0.001417595 | 0.001417595 | 0.001417595 | 0.001417595 | 0.001417595 | 0.001417595 | 0.001417595 | 0.001417595 | 0.001417595 | 0.001417595 | 0.001417595 | 0.001417595 | 0.001417595 | 0.001417595 | 0.001417595 | 0.001417595 | 0.001417595 | 0.001417595 | 0.001417595 | 0.001417595 | 0.001417595 | 0.001417595 | 0.001417595 | 0.001417595 | 0.001417595 | 0.001417595 | 0.001417595 | 0.001417595 | 0.001417595 | 0 | 0 | 0 | 0 | 0 | 0
1465 | 369.9795 | 0.001315588 | 40 | 692.5 | -772.5 | 0 | 0 | 0 | 0 | 0.001315588 | 0.001315588 | 0.001315588 | 0.001315588 | 0.001315588 | 0.001315588 | 0.001315588 | 0.001315588 | 0.001315588 | 0.001315588 | 0.001315588 | 0.001315588 | 0.001315588 | 0.001315588 | 0.001315588 | 0.001315588 | 0.001315588 | 0.001315588 | 0.001315588 | 0.001315588 | 0.001315588 | 0.001315588 | 0.001315588 | 0.001315588 | 0.001315588 | 0.001315588 | 0.001315588 | 0.001315588 | 0.001315588 | 0.001315588 | 0.001315588 | 0.001315588 | 0.001315588 | 0.001315588 | 0.001315588 | 0.001315588 | 0.001315588 | 0.001315588 | 0.001315588 | 0.001315588 | 0.001315588 | 0.001315588 | 0.001315588 | 0.001315588 | 0.001315588 | 0.001315588 | 0.001315588 | 0.001315588 | 0.001315588 | 0.001315588 | 0.001315588 | 0.001315588 | 0.001315588 | 0.001315588 | 0 | 0 | 0 | 0 | 0 | 0 | 0
1465 | 392.3265 | 0.001395051 | 30 | 702.5 | -762.5 | 0 | 0 | 0 | 0 | 0.001395051 | 0.001395051 | 0.001395051 | 0.001395051 | 0.001395051 | 0.001395051 | 0.001395051 | 0.001395051 | 0.001395051 | 0.001395051 | 0.001395051 | 0.001395051 | 0.001395051 | 0.001395051 | 0.001395051 | 0.001395051 | 0.001395051 | 0.001395051 | 0.001395051 | 0.001395051 | 0.001395051 | 0.001395051 | 0.001395051 | 0.001395051 | 0.001395051 | 0.001395051 | 0.001395051 | 0.001395051 | 0.001395051 | 0.001395051 | 0.001395051 | 0.001395051 | 0.001395051 | 0.001395051 | 0.001395051 | 0.001395051 | 0.001395051 | 0.001395051 | 0.001395051 | 0.001395051 | 0.001395051 | 0.001395051 | 0.001395051 | 0.001395051 | 0.001395051 | 0.001395051 | 0.001395051 | 0.001395051 | 0.001395051 | 0.001395051 | 0.001395051 | 0.001395051 | 0.001395051 | 0.001395051 | 0.001395051 | 0 | 0 | 0 | 0 | 0 | 0
1465 | 374.7138 | 0.001332423 | 20 | 712.5 | -752.5 | 0 | 0 | 0 | 0 | 0.001332423 | 0.001332423 | 0.001332423 | 0.001332423 | 0.001332423 | 0.001332423 | 0.001332423 | 0.001332423 | 0.001332423 | 0.001332423 | 0.001332423 | 0.001332423 | 0.001332423 | 0.001332423 | 0.001332423 | 0.001332423 | 0.001332423 | 0.001332423 | 0.001332423 | 0.001332423 | 0.001332423 | 0.001332423 | 0.001332423 | 0.001332423 | 0.001332423 | 0.001332423 | 0.001332423 | 0.001332423 | 0.001332423 | 0.001332423 | 0.001332423 | 0.001332423 | 0.001332423 | 0.001332423 | 0.001332423 | 0.001332423 | 0.001332423 | 0.001332423 | 0.001332423 | 0.001332423 | 0.001332423 | 0.001332423 | 0.001332423 | 0.001332423 | 0.001332423 | 0.001332423 | 0.001332423 | 0.001332423 | 0.001332423 | 0.001332423 | 0.001332423 | 0.001332423 | 0.001332423 | 0.001332423 | 0.001332423 | 0 | 0 | 0 | 0 | 0 | 0
1465 | 379.8901 | 0.001350829 | 10 | 722.5 | -742.5 | 0 | 0 | 0 | 0 | 0 | 0.001350829 | 0.001350829 | 0.001350829 | 0.001350829 | 0.001350829 | 0.001350829 | 0.001350829 | 0.001350829 | 0.001350829 | 0.001350829 | 0.001350829 | 0.001350829 | 0.001350829 | 0.001350829 | 0.001350829 | 0.001350829 | 0.001350829 | 0.001350829 | 0.001350829 | 0.001350829 | 0.001350829 | 0.001350829 | 0.001350829 | 0.001350829 | 0.001350829 | 0.001350829 | 0.001350829 | 0.001350829 | 0.001350829 | 0.001350829 | 0.001350829 | 0.001350829 | 0.001350829 | 0.001350829 | 0.001350829 | 0.001350829 | 0.001350829 | 0.001350829 | 0.001350829 | 0.001350829 | 0.001350829 | 0.001350829 | 0.001350829 | 0.001350829 | 0.001350829 | 0.001350829 | 0.001350829 | 0.001350829 | 0.001350829 | 0.001350829 | 0.001350829 | 0.001350829 | 0.001350829 | 0.001350829 | 0.001350829 | 0 | 0 | 0 | 0 | 0
1465 | 386.2093 | 0.001373299 | 0 | 732.5 | -732.5 | 0 | 0 | 0 | 0 | 0 | 0.001373299 | 0.001373299 | 0.001373299 | 0.001373299 | 0.001373299 | 0.001373299 | 0.001373299 | 0.001373299 | 0.001373299 | 0.001373299 | 0.001373299 | 0.001373299 | 0.001373299 | 0.001373299 | 0.001373299 | 0.001373299 | 0.001373299 | 0.001373299 | 0.001373299 | 0.001373299 | 0.001373299 | 0.001373299 | 0.001373299 | 0.001373299 | 0.001373299 | 0.001373299 | 0.001373299 | 0.001373299 | 0.001373299 | 0.001373299 | 0.001373299 | 0.001373299 | 0.001373299 | 0.001373299 | 0.001373299 | 0.001373299 | 0.001373299 | 0.001373299 | 0.001373299 | 0.001373299 | 0.001373299 | 0.001373299 | 0.001373299 | 0.001373299 | 0.001373299 | 0.001373299 | 0.001373299 | 0.001373299 | 0.001373299 | 0.001373299 | 0.001373299 | 0.001373299 | 0.001373299 | 0.001373299 | 0.001373299 | 0 | 0 | 0 | 0 | 0
1465 | 391.6358 | 0.001392595 | -10 | 742.5 | -722.5 | 0 | 0 | 0 | 0 | 0 | 0.001392595 | 0.001392595 | 0.001392595 | 0.001392595 | 0.001392595 | 0.001392595 | 0.001392595 | 0.001392595 | 0.001392595 | 0.001392595 | 0.001392595 | 0.001392595 | 0.001392595 | 0.001392595 | 0.001392595 | 0.001392595 | 0.001392595 | 0.001392595 | 0.001392595 | 0.001392595 | 0.001392595 | 0.001392595 | 0.001392595 | 0.001392595 | 0.001392595 | 0.001392595 | 0.001392595 | 0.001392595 | 0.001392595 | 0.001392595 | 0.001392595 | 0.001392595 | 0.001392595 | 0.001392595 | 0.001392595 | 0.001392595 | 0.001392595 | 0.001392595 | 0.001392595 | 0.001392595 | 0.001392595 | 0.001392595 | 0.001392595 | 0.001392595 | 0.001392595 | 0.001392595 | 0.001392595 | 0.001392595 | 0.001392595 | 0.001392595 | 0.001392595 | 0.001392595 | 0.001392595 | 0.001392595 | 0.001392595 | 0 | 0 | 0 | 0 | 0
1465 | 379.9457 | 0.001351027 | -20 | 752.5 | -712.5 | 0 | 0 | 0 | 0 | 0 | 0 | 0.001351027 | 0.001351027 | 0.001351027 | 0.001351027 | 0.001351027 | 0.001351027 | 0.001351027 | 0.001351027 | 0.001351027 | 0.001351027 | 0.001351027 | 0.001351027 | 0.001351027 | 0.001351027 | 0.001351027 | 0.001351027 | 0.001351027 | 0.001351027 | 0.001351027 | 0.001351027 | 0.001351027 | 0.001351027 | 0.001351027 | 0.001351027 | 0.001351027 | 0.001351027 | 0.001351027 | 0.001351027 | 0.001351027 | 0.001351027 | 0.001351027 | 0.001351027 | 0.001351027 | 0.001351027 | 0.001351027 | 0.001351027 | 0.001351027 | 0.001351027 | 0.001351027 | 0.001351027 | 0.001351027 | 0.001351027 | 0.001351027 | 0.001351027 | 0.001351027 | 0.001351027 | 0.001351027 | 0.001351027 | 0.001351027 | 0.001351027 | 0.001351027 | 0.001351027 | 0.001351027 | 0.001351027 | 0.001351027 | 0 | 0 | 0 | 0
1465 | 363.2733 | 0.001291742 | -30 | 762.5 | -702.5 | 0 | 0 | 0 | 0 | 0 | 0 | 0.001291742 | 0.001291742 | 0.001291742 | 0.001291742 | 0.001291742 | 0.001291742 | 0.001291742 | 0.001291742 | 0.001291742 | 0.001291742 | 0.001291742 | 0.001291742 | 0.001291742 | 0.001291742 | 0.001291742 | 0.001291742 | 0.001291742 | 0.001291742 | 0.001291742 | 0.001291742 | 0.001291742 | 0.001291742 | 0.001291742 | 0.001291742 | 0.001291742 | 0.001291742 | 0.001291742 | 0.001291742 | 0.001291742 | 0.001291742 | 0.001291742 | 0.001291742 | 0.001291742 | 0.001291742 | 0.001291742 | 0.001291742 | 0.001291742 | 0.001291742 | 0.001291742 | 0.001291742 | 0.001291742 | 0.001291742 | 0.001291742 | 0.001291742 | 0.001291742 | 0.001291742 | 0.001291742 | 0.001291742 | 0.001291742 | 0.001291742 | 0.001291742 | 0.001291742 | 0.001291742 | 0.001291742 | 0.001291742 | 0 | 0 | 0 | 0
1465 | 375.0165 | 0.001333499 | -40 | 772.5 | -692.5 | 0 | 0 | 0 | 0 | 0 | 0 | 0 | 0.001333499 | 0.001333499 | 0.001333499 | 0.001333499 | 0.001333499 | 0.001333499 | 0.001333499 | 0.001333499 | 0.001333499 | 0.001333499 | 0.001333499 | 0.001333499 | 0.001333499 | 0.001333499 | 0.001333499 | 0.001333499 | 0.001333499 | 0.001333499 | 0.001333499 | 0.001333499 | 0.001333499 | 0.001333499 | 0.001333499 | 0.001333499 | 0.001333499 | 0.001333499 | 0.001333499 | 0.001333499 | 0.001333499 | 0.001333499 | 0.001333499 | 0.001333499 | 0.001333499 | 0.001333499 | 0.001333499 | 0.001333499 | 0.001333499 | 0.001333499 | 0.001333499 | 0.001333499 | 0.001333499 | 0.001333499 | 0.001333499 | 0.001333499 | 0.001333499 | 0.001333499 | 0.001333499 | 0.001333499 | 0.001333499 | 0.001333499 | 0.001333499 | 0.001333499 | 0.001333499 | 0.001333499 | 0 | 0 | 0 | 0
1457 | 571.3011 | 0.002031456 | -30 | 758.5 | -698.5 | 0 | 0 | 0 | 0 | 0 | 0 | 0.002031456 | 0.002031456 | 0.002031456 | 0.002031456 | 0.002031456 | 0.002031456 | 0.002031456 | 0.002031456 | 0.002031456 | 0.002031456 | 0.002031456 | 0.002031456 | 0.002031456 | 0.002031456 | 0.002031456 | 0.002031456 | 0.002031456 | 0.002031456 | 0.002031456 | 0.002031456 | 0.002031456 | 0.002031456 | 0.002031456 | 0.002031456 | 0.002031456 | 0.002031456 | 0.002031456 | 0.002031456 | 0.002031456 | 0.002031456 | 0.002031456 | 0.002031456 | 0.002031456 | 0.002031456 | 0.002031456 | 0.002031456 | 0.002031456 | 0.002031456 | 0.002031456 | 0.002031456 | 0.002031456 | 0.002031456 | 0.002031456 | 0.002031456 | 0.002031456 | 0.002031456 | 0.002031456 | 0.002031456 | 0.002031456 | 0.002031456 | 0.002031456 | 0.002031456 | 0.002031456 | 0.002031456 | 0.002031456 | 0 | 0 | 0 | 0
1457 | 549.7239 | 0.001954731 | -20 | 748.5 | -708.5 | 0 | 0 | 0 | 0 | 0 | 0 | 0.001954731 | 0.001954731 | 0.001954731 | 0.001954731 | 0.001954731 | 0.001954731 | 0.001954731 | 0.001954731 | 0.001954731 | 0.001954731 | 0.001954731 | 0.001954731 | 0.001954731 | 0.001954731 | 0.001954731 | 0.001954731 | 0.001954731 | 0.001954731 | 0.001954731 | 0.001954731 | 0.001954731 | 0.001954731 | 0.001954731 | 0.001954731 | 0.001954731 | 0.001954731 | 0.001954731 | 0.001954731 | 0.001954731 | 0.001954731 | 0.001954731 | 0.001954731 | 0.001954731 | 0.001954731 | 0.001954731 | 0.001954731 | 0.001954731 | 0.001954731 | 0.001954731 | 0.001954731 | 0.001954731 | 0.001954731 | 0.001954731 | 0.001954731 | 0.001954731 | 0.001954731 | 0.001954731 | 0.001954731 | 0.001954731 | 0.001954731 | 0.001954731 | 0.001954731 | 0.001954731 | 0.001954731 | 0.001954731 | 0 | 0 | 0 | 0
1457 | 546.219 | 0.001942268 | -10 | 738.5 | -718.5 | 0 | 0 | 0 | 0 | 0 | 0 | 0.001942268 | 0.001942268 | 0.001942268 | 0.001942268 | 0.001942268 | 0.001942268 | 0.001942268 | 0.001942268 | 0.001942268 | 0.001942268 | 0.001942268 | 0.001942268 | 0.001942268 | 0.001942268 | 0.001942268 | 0.001942268 | 0.001942268 | 0.001942268 | 0.001942268 | 0.001942268 | 0.001942268 | 0.001942268 | 0.001942268 | 0.001942268 | 0.001942268 | 0.001942268 | 0.001942268 | 0.001942268 | 0.001942268 | 0.001942268 | 0.001942268 | 0.001942268 | 0.001942268 | 0.001942268 | 0.001942268 | 0.001942268 | 0.001942268 | 0.001942268 | 0.001942268 | 0.001942268 | 0.001942268 | 0.001942268 | 0.001942268 | 0.001942268 | 0.001942268 | 0.001942268 | 0.001942268 | 0.001942268 | 0.001942268 | 0.001942268 | 0.001942268 | 0.001942268 | 0.001942268 | 0.001942268 | 0 | 0 | 0 | 0 | 0
1457 | 510.3942 | 0.001814881 | 0 | 728.5 | -728.5 | 0 | 0 | 0 | 0 | 0 | 0.001814881 | 0.001814881 | 0.001814881 | 0.001814881 | 0.001814881 | 0.001814881 | 0.001814881 | 0.001814881 | 0.001814881 | 0.001814881 | 0.001814881 | 0.001814881 | 0.001814881 | 0.001814881 | 0.001814881 | 0.001814881 | 0.001814881 | 0.001814881 | 0.001814881 | 0.001814881 | 0.001814881 | 0.001814881 | 0.001814881 | 0.001814881 | 0.001814881 | 0.001814881 | 0.001814881 | 0.001814881 | 0.001814881 | 0.001814881 | 0.001814881 | 0.001814881 | 0.001814881 | 0.001814881 | 0.001814881 | 0.001814881 | 0.001814881 | 0.001814881 | 0.001814881 | 0.001814881 | 0.001814881 | 0.001814881 | 0.001814881 | 0.001814881 | 0.001814881 | 0.001814881 | 0.001814881 | 0.001814881 | 0.001814881 | 0.001814881 | 0.001814881 | 0.001814881 | 0.001814881 | 0.001814881 | 0.001814881 | 0 | 0 | 0 | 0 | 0
1457 | 628.1942 | 0.002233759 | 10 | 718.5 | -738.5 | 0 | 0 | 0 | 0 | 0 | 0.002233759 | 0.002233759 | 0.002233759 | 0.002233759 | 0.002233759 | 0.002233759 | 0.002233759 | 0.002233759 | 0.002233759 | 0.002233759 | 0.002233759 | 0.002233759 | 0.002233759 | 0.002233759 | 0.002233759 | 0.002233759 | 0.002233759 | 0.002233759 | 0.002233759 | 0.002233759 | 0.002233759 | 0.002233759 | 0.002233759 | 0.002233759 | 0.002233759 | 0.002233759 | 0.002233759 | 0.002233759 | 0.002233759 | 0.002233759 | 0.002233759 | 0.002233759 | 0.002233759 | 0.002233759 | 0.002233759 | 0.002233759 | 0.002233759 | 0.002233759 | 0.002233759 | 0.002233759 | 0.002233759 | 0.002233759 | 0.002233759 | 0.002233759 | 0.002233759 | 0.002233759 | 0.002233759 | 0.002233759 | 0.002233759 | 0.002233759 | 0.002233759 | 0.002233759 | 0.002233759 | 0.002233759 | 0 | 0 | 0 | 0 | 0 | 0
1457 | 510.0876 | 0.001813791 | 20 | 708.5 | -748.5 | 0 | 0 | 0 | 0 | 0.001813791 | 0.001813791 | 0.001813791 | 0.001813791 | 0.001813791 | 0.001813791 | 0.001813791 | 0.001813791 | 0.001813791 | 0.001813791 | 0.001813791 | 0.001813791 | 0.001813791 | 0.001813791 | 0.001813791 | 0.001813791 | 0.001813791 | 0.001813791 | 0.001813791 | 0.001813791 | 0.001813791 | 0.001813791 | 0.001813791 | 0.001813791 | 0.001813791 | 0.001813791 | 0.001813791 | 0.001813791 | 0.001813791 | 0.001813791 | 0.001813791 | 0.001813791 | 0.001813791 | 0.001813791 | 0.001813791 | 0.001813791 | 0.001813791 | 0.001813791 | 0.001813791 | 0.001813791 | 0.001813791 | 0.001813791 | 0.001813791 | 0.001813791 | 0.001813791 | 0.001813791 | 0.001813791 | 0.001813791 | 0.001813791 | 0.001813791 | 0.001813791 | 0.001813791 | 0.001813791 | 0.001813791 | 0.001813791 | 0 | 0 | 0 | 0 | 0 | 0
1457 | 544.0892 | 0.001934695 | 30 | 698.5 | -758.5 | 0 | 0 | 0 | 0 | 0.001934695 | 0.001934695 | 0.001934695 | 0.001934695 | 0.001934695 | 0.001934695 | 0.001934695 | 0.001934695 | 0.001934695 | 0.001934695 | 0.001934695 | 0.001934695 | 0.001934695 | 0.001934695 | 0.001934695 | 0.001934695 | 0.001934695 | 0.001934695 | 0.001934695 | 0.001934695 | 0.001934695 | 0.001934695 | 0.001934695 | 0.001934695 | 0.001934695 | 0.001934695 | 0.001934695 | 0.001934695 | 0.001934695 | 0.001934695 | 0.001934695 | 0.001934695 | 0.001934695 | 0.001934695 | 0.001934695 | 0.001934695 | 0.001934695 | 0.001934695 | 0.001934695 | 0.001934695 | 0.001934695 | 0.001934695 | 0.001934695 | 0.001934695 | 0.001934695 | 0.001934695 | 0.001934695 | 0.001934695 | 0.001934695 | 0.001934695 | 0.001934695 | 0.001934695 | 0.001934695 | 0.001934695 | 0.001934695 | 0 | 0 | 0 | 0 | 0 | 0
1457 | 525.067 | 0.001867055 | 40 | 688.5 | -768.5 | 0 | 0 | 0 | 0 | 0.001867055 | 0.001867055 | 0.001867055 | 0.001867055 | 0.001867055 | 0.001867055 | 0.001867055 | 0.001867055 | 0.001867055 | 0.001867055 | 0.001867055 | 0.001867055 | 0.001867055 | 0.001867055 | 0.001867055 | 0.001867055 | 0.001867055 | 0.001867055 | 0.001867055 | 0.001867055 | 0.001867055 | 0.001867055 | 0.001867055 | 0.001867055 | 0.001867055 | 0.001867055 | 0.001867055 | 0.001867055 | 0.001867055 | 0.001867055 | 0.001867055 | 0.001867055 | 0.001867055 | 0.001867055 | 0.001867055 | 0.001867055 | 0.001867055 | 0.001867055 | 0.001867055 | 0.001867055 | 0.001867055 | 0.001867055 | 0.001867055 | 0.001867055 | 0.001867055 | 0.001867055 | 0.001867055 | 0.001867055 | 0.001867055 | 0.001867055 | 0.001867055 | 0.001867055 | 0.001867055 | 0.001867055 | 0 | 0 | 0 | 0 | 0 | 0 | 0
1444 | 495.7585 | 0.001762839 | 30 | 692 | -752 | 0 | 0 | 0 | 0 | 0.001762839 | 0.001762839 | 0.001762839 | 0.001762839 | 0.001762839 | 0.001762839 | 0.001762839 | 0.001762839 | 0.001762839 | 0.001762839 | 0.001762839 | 0.001762839 | 0.001762839 | 0.001762839 | 0.001762839 | 0.001762839 | 0.001762839 | 0.001762839 | 0.001762839 | 0.001762839 | 0.001762839 | 0.001762839 | 0.001762839 | 0.001762839 | 0.001762839 | 0.001762839 | 0.001762839 | 0.001762839 | 0.001762839 | 0.001762839 | 0.001762839 | 0.001762839 | 0.001762839 | 0.001762839 | 0.001762839 | 0.001762839 | 0.001762839 | 0.001762839 | 0.001762839 | 0.001762839 | 0.001762839 | 0.001762839 | 0.001762839 | 0.001762839 | 0.001762839 | 0.001762839 | 0.001762839 | 0.001762839 | 0.001762839 | 0.001762839 | 0.001762839 | 0.001762839 | 0.001762839 | 0.001762839 | 0 | 0 | 0 | 0 | 0 | 0 | 0
1444 | 485.8589 | 0.001727637 | 20 | 702 | -742 | 0 | 0 | 0 | 0 | 0 | 0.001727637 | 0.001727637 | 0.001727637 | 0.001727637 | 0.001727637 | 0.001727637 | 0.001727637 | 0.001727637 | 0.001727637 | 0.001727637 | 0.001727637 | 0.001727637 | 0.001727637 | 0.001727637 | 0.001727637 | 0.001727637 | 0.001727637 | 0.001727637 | 0.001727637 | 0.001727637 | 0.001727637 | 0.001727637 | 0.001727637 | 0.001727637 | 0.001727637 | 0.001727637 | 0.001727637 | 0.001727637 | 0.001727637 | 0.001727637 | 0.001727637 | 0.001727637 | 0.001727637 | 0.001727637 | 0.001727637 | 0.001727637 | 0.001727637 | 0.001727637 | 0.001727637 | 0.001727637 | 0.001727637 | 0.001727637 | 0.001727637 | 0.001727637 | 0.001727637 | 0.001727637 | 0.001727637 | 0.001727637 | 0.001727637 | 0.001727637 | 0.001727637 | 0.001727637 | 0.001727637 | 0.001727637 | 0 | 0 | 0 | 0 | 0 | 0
1444 | 496.7696 | 0.001766434 | 10 | 712 | -732 | 0 | 0 | 0 | 0 | 0 | 0.001766434 | 0.001766434 | 0.001766434 | 0.001766434 | 0.001766434 | 0.001766434 | 0.001766434 | 0.001766434 | 0.001766434 | 0.001766434 | 0.001766434 | 0.001766434 | 0.001766434 | 0.001766434 | 0.001766434 | 0.001766434 | 0.001766434 | 0.001766434 | 0.001766434 | 0.001766434 | 0.001766434 | 0.001766434 | 0.001766434 | 0.001766434 | 0.001766434 | 0.001766434 | 0.001766434 | 0.001766434 | 0.001766434 | 0.001766434 | 0.001766434 | 0.001766434 | 0.001766434 | 0.001766434 | 0.001766434 | 0.001766434 | 0.001766434 | 0.001766434 | 0.001766434 | 0.001766434 | 0.001766434 | 0.001766434 | 0.001766434 | 0.001766434 | 0.001766434 | 0.001766434 | 0.001766434 | 0.001766434 | 0.001766434 | 0.001766434 | 0.001766434 | 0.001766434 | 0.001766434 | 0.001766434 | 0 | 0 | 0 | 0 | 0 | 0
1444 | 485.2656 | 0.001725527 | 0 | 722 | -722 | 0 | 0 | 0 | 0 | 0 | 0.001725527 | 0.001725527 | 0.001725527 | 0.001725527 | 0.001725527 | 0.001725527 | 0.001725527 | 0.001725527 | 0.001725527 | 0.001725527 | 0.001725527 | 0.001725527 | 0.001725527 | 0.001725527 | 0.001725527 | 0.001725527 | 0.001725527 | 0.001725527 | 0.001725527 | 0.001725527 | 0.001725527 | 0.001725527 | 0.001725527 | 0.001725527 | 0.001725527 | 0.001725527 | 0.001725527 | 0.001725527 | 0.001725527 | 0.001725527 | 0.001725527 | 0.001725527 | 0.001725527 | 0.001725527 | 0.001725527 | 0.001725527 | 0.001725527 | 0.001725527 | 0.001725527 | 0.001725527 | 0.001725527 | 0.001725527 | 0.001725527 | 0.001725527 | 0.001725527 | 0.001725527 | 0.001725527 | 0.001725527 | 0.001725527 | 0.001725527 | 0.001725527 | 0.001725527 | 0.001725527 | 0.001725527 | 0.001725527 | 0 | 0 | 0 | 0 | 0
1444 | 482.3408 | 0.001715128 | -10 | 732 | -712 | 0 | 0 | 0 | 0 | 0 | 0 | 0.001715128 | 0.001715128 | 0.001715128 | 0.001715128 | 0.001715128 | 0.001715128 | 0.001715128 | 0.001715128 | 0.001715128 | 0.001715128 | 0.001715128 | 0.001715128 | 0.001715128 | 0.001715128 | 0.001715128 | 0.001715128 | 0.001715128 | 0.001715128 | 0.001715128 | 0.001715128 | 0.001715128 | 0.001715128 | 0.001715128 | 0.001715128 | 0.001715128 | 0.001715128 | 0.001715128 | 0.001715128 | 0.001715128 | 0.001715128 | 0.001715128 | 0.001715128 | 0.001715128 | 0.001715128 | 0.001715128 | 0.001715128 | 0.001715128 | 0.001715128 | 0.001715128 | 0.001715128 | 0.001715128 | 0.001715128 | 0.001715128 | 0.001715128 | 0.001715128 | 0.001715128 | 0.001715128 | 0.001715128 | 0.001715128 | 0.001715128 | 0.001715128 | 0.001715128 | 0.001715128 | 0.001715128 | 0 | 0 | 0 | 0 | 0
1444 | 475.6743 | 0.001691423 | -20 | 742 | -702 | 0 | 0 | 0 | 0 | 0 | 0 | 0.001691423 | 0.001691423 | 0.001691423 | 0.001691423 | 0.001691423 | 0.001691423 | 0.001691423 | 0.001691423 | 0.001691423 | 0.001691423 | 0.001691423 | 0.001691423 | 0.001691423 | 0.001691423 | 0.001691423 | 0.001691423 | 0.001691423 | 0.001691423 | 0.001691423 | 0.001691423 | 0.001691423 | 0.001691423 | 0.001691423 | 0.001691423 | 0.001691423 | 0.001691423 | 0.001691423 | 0.001691423 | 0.001691423 | 0.001691423 | 0.001691423 | 0.001691423 | 0.001691423 | 0.001691423 | 0.001691423 | 0.001691423 | 0.001691423 | 0.001691423 | 0.001691423 | 0.001691423 | 0.001691423 | 0.001691423 | 0.001691423 | 0.001691423 | 0.001691423 | 0.001691423 | 0.001691423 | 0.001691423 | 0.001691423 | 0.001691423 | 0.001691423 | 0.001691423 | 0.001691423 | 0.001691423 | 0 | 0 | 0 | 0 | 0
1444 | 473.6639 | 0.001684274 | -30 | 752 | -692 | 0 | 0 | 0 | 0 | 0 | 0 | 0 | 0.001684274 | 0.001684274 | 0.001684274 | 0.001684274 | 0.001684274 | 0.001684274 | 0.001684274 | 0.001684274 | 0.001684274 | 0.001684274 | 0.001684274 | 0.001684274 | 0.001684274 | 0.001684274 | 0.001684274 | 0.001684274 | 0.001684274 | 0.001684274 | 0.001684274 | 0.001684274 | 0.001684274 | 0.001684274 | 0.001684274 | 0.001684274 | 0.001684274 | 0.001684274 | 0.001684274 | 0.001684274 | 0.001684274 | 0.001684274 | 0.001684274 | 0.001684274 | 0.001684274 | 0.001684274 | 0.001684274 | 0.001684274 | 0.001684274 | 0.001684274 | 0.001684274 | 0.001684274 | 0.001684274 | 0.001684274 | 0.001684274 | 0.001684274 | 0.001684274 | 0.001684274 | 0.001684274 | 0.001684274 | 0.001684274 | 0.001684274 | 0.001684274 | 0.001684274 | 0.001684274 | 0.001684274 | 0 | 0 | 0 | 0
1444 | 491.3772 | 0.00174726 | -40 | 762 | -682 | 0 | 0 | 0 | 0 | 0 | 0 | 0 | 0.00174726 | 0.00174726 | 0.00174726 | 0.00174726 | 0.00174726 | 0.00174726 | 0.00174726 | 0.00174726 | 0.00174726 | 0.00174726 | 0.00174726 | 0.00174726 | 0.00174726 | 0.00174726 | 0.00174726 | 0.00174726 | 0.00174726 | 0.00174726 | 0.00174726 | 0.00174726 | 0.00174726 | 0.00174726 | 0.00174726 | 0.00174726 | 0.00174726 | 0.00174726 | 0.00174726 | 0.00174726 | 0.00174726 | 0.00174726 | 0.00174726 | 0.00174726 | 0.00174726 | 0.00174726 | 0.00174726 | 0.00174726 | 0.00174726 | 0.00174726 | 0.00174726 | 0.00174726 | 0.00174726 | 0.00174726 | 0.00174726 | 0.00174726 | 0.00174726 | 0.00174726 | 0.00174726 | 0.00174726 | 0.00174726 | 0.00174726 | 0.00174726 | 0.00174726 | 0.00174726 | 0.00174726 | 0 | 0 | 0 | 0
1444 | 468.9524 | 0.00166752 | -30 | 752 | -692 | 0 | 0 | 0 | 0 | 0 | 0 | 0 | 0.00166752 | 0.00166752 | 0.00166752 | 0.00166752 | 0.00166752 | 0.00166752 | 0.00166752 | 0.00166752 | 0.00166752 | 0.00166752 | 0.00166752 | 0.00166752 | 0.00166752 | 0.00166752 | 0.00166752 | 0.00166752 | 0.00166752 | 0.00166752 | 0.00166752 | 0.00166752 | 0.00166752 | 0.00166752 | 0.00166752 | 0.00166752 | 0.00166752 | 0.00166752 | 0.00166752 | 0.00166752 | 0.00166752 | 0.00166752 | 0.00166752 | 0.00166752 | 0.00166752 | 0.00166752 | 0.00166752 | 0.00166752 | 0.00166752 | 0.00166752 | 0.00166752 | 0.00166752 | 0.00166752 | 0.00166752 | 0.00166752 | 0.00166752 | 0.00166752 | 0.00166752 | 0.00166752 | 0.00166752 | 0.00166752 | 0.00166752 | 0.00166752 | 0.00166752 | 0.00166752 | 0.00166752 | 0 | 0 | 0 | 0
1444 | 469.3881 | 0.00166907 | -20 | 742 | -702 | 0 | 0 | 0 | 0 | 0 | 0 | 0.00166907 | 0.00166907 | 0.00166907 | 0.00166907 | 0.00166907 | 0.00166907 | 0.00166907 | 0.00166907 | 0.00166907 | 0.00166907 | 0.00166907 | 0.00166907 | 0.00166907 | 0.00166907 | 0.00166907 | 0.00166907 | 0.00166907 | 0.00166907 | 0.00166907 | 0.00166907 | 0.00166907 | 0.00166907 | 0.00166907 | 0.00166907 | 0.00166907 | 0.00166907 | 0.00166907 | 0.00166907 | 0.00166907 | 0.00166907 | 0.00166907 | 0.00166907 | 0.00166907 | 0.00166907 | 0.00166907 | 0.00166907 | 0.00166907 | 0.00166907 | 0.00166907 | 0.00166907 | 0.00166907 | 0.00166907 | 0.00166907 | 0.00166907 | 0.00166907 | 0.00166907 | 0.00166907 | 0.00166907 | 0.00166907 | 0.00166907 | 0.00166907 | 0.00166907 | 0.00166907 | 0.00166907 | 0 | 0 | 0 | 0 | 0
1444 | 470.6461 | 0.001673543 | -10 | 732 | -712 | 0 | 0 | 0 | 0 | 0 | 0 | 0.001673543 | 0.001673543 | 0.001673543 | 0.001673543 | 0.001673543 | 0.001673543 | 0.001673543 | 0.001673543 | 0.001673543 | 0.001673543 | 0.001673543 | 0.001673543 | 0.001673543 | 0.001673543 | 0.001673543 | 0.001673543 | 0.001673543 | 0.001673543 | 0.001673543 | 0.001673543 | 0.001673543 | 0.001673543 | 0.001673543 | 0.001673543 | 0.001673543 | 0.001673543 | 0.001673543 | 0.001673543 | 0.001673543 | 0.001673543 | 0.001673543 | 0.001673543 | 0.001673543 | 0.001673543 | 0.001673543 | 0.001673543 | 0.001673543 | 0.001673543 | 0.001673543 | 0.001673543 | 0.001673543 | 0.001673543 | 0.001673543 | 0.001673543 | 0.001673543 | 0.001673543 | 0.001673543 | 0.001673543 | 0.001673543 | 0.001673543 | 0.001673543 | 0.001673543 | 0.001673543 | 0.001673543 | 0 | 0 | 0 | 0 | 0
1444 | 476.4712 | 0.001694256 | 0 | 722 | -722 | 0 | 0 | 0 | 0 | 0 | 0.001694256 | 0.001694256 | 0.001694256 | 0.001694256 | 0.001694256 | 0.001694256 | 0.001694256 | 0.001694256 | 0.001694256 | 0.001694256 | 0.001694256 | 0.001694256 | 0.001694256 | 0.001694256 | 0.001694256 | 0.001694256 | 0.001694256 | 0.001694256 | 0.001694256 | 0.001694256 | 0.001694256 | 0.001694256 | 0.001694256 | 0.001694256 | 0.001694256 | 0.001694256 | 0.001694256 | 0.001694256 | 0.001694256 | 0.001694256 | 0.001694256 | 0.001694256 | 0.001694256 | 0.001694256 | 0.001694256 | 0.001694256 | 0.001694256 | 0.001694256 | 0.001694256 | 0.001694256 | 0.001694256 | 0.001694256 | 0.001694256 | 0.001694256 | 0.001694256 | 0.001694256 | 0.001694256 | 0.001694256 | 0.001694256 | 0.001694256 | 0.001694256 | 0.001694256 | 0.001694256 | 0.001694256 | 0.001694256 | 0 | 0 | 0 | 0 | 0
1444 | 483.5063 | 0.001719272 | 10 | 712 | -732 | 0 | 0 | 0 | 0 | 0 | 0.001719272 | 0.001719272 | 0.001719272 | 0.001719272 | 0.001719272 | 0.001719272 | 0.001719272 | 0.001719272 | 0.001719272 | 0.001719272 | 0.001719272 | 0.001719272 | 0.001719272 | 0.001719272 | 0.001719272 | 0.001719272 | 0.001719272 | 0.001719272 | 0.001719272 | 0.001719272 | 0.001719272 | 0.001719272 | 0.001719272 | 0.001719272 | 0.001719272 | 0.001719272 | 0.001719272 | 0.001719272 | 0.001719272 | 0.001719272 | 0.001719272 | 0.001719272 | 0.001719272 | 0.001719272 | 0.001719272 | 0.001719272 | 0.001719272 | 0.001719272 | 0.001719272 | 0.001719272 | 0.001719272 | 0.001719272 | 0.001719272 | 0.001719272 | 0.001719272 | 0.001719272 | 0.001719272 | 0.001719272 | 0.001719272 | 0.001719272 | 0.001719272 | 0.001719272 | 0.001719272 | 0.001719272 | 0 | 0 | 0 | 0 | 0 | 0
1444 | 514.0959 | 0.001828044 | 20 | 702 | -742 | 0 | 0 | 0 | 0 | 0 | 0.001828044 | 0.001828044 | 0.001828044 | 0.001828044 | 0.001828044 | 0.001828044 | 0.001828044 | 0.001828044 | 0.001828044 | 0.001828044 | 0.001828044 | 0.001828044 | 0.001828044 | 0.001828044 | 0.001828044 | 0.001828044 | 0.001828044 | 0.001828044 | 0.001828044 | 0.001828044 | 0.001828044 | 0.001828044 | 0.001828044 | 0.001828044 | 0.001828044 | 0.001828044 | 0.001828044 | 0.001828044 | 0.001828044 | 0.001828044 | 0.001828044 | 0.001828044 | 0.001828044 | 0.001828044 | 0.001828044 | 0.001828044 | 0.001828044 | 0.001828044 | 0.001828044 | 0.001828044 | 0.001828044 | 0.001828044 | 0.001828044 | 0.001828044 | 0.001828044 | 0.001828044 | 0.001828044 | 0.001828044 | 0.001828044 | 0.001828044 | 0.001828044 | 0.001828044 | 0.001828044 | 0.001828044 | 0 | 0 | 0 | 0 | 0 | 0
1444 | 476.836 | 0.001695553 | 30 | 692 | -752 | 0 | 0 | 0 | 0 | 0.001695553 | 0.001695553 | 0.001695553 | 0.001695553 | 0.001695553 | 0.001695553 | 0.001695553 | 0.001695553 | 0.001695553 | 0.001695553 | 0.001695553 | 0.001695553 | 0.001695553 | 0.001695553 | 0.001695553 | 0.001695553 | 0.001695553 | 0.001695553 | 0.001695553 | 0.001695553 | 0.001695553 | 0.001695553 | 0.001695553 | 0.001695553 | 0.001695553 | 0.001695553 | 0.001695553 | 0.001695553 | 0.001695553 | 0.001695553 | 0.001695553 | 0.001695553 | 0.001695553 | 0.001695553 | 0.001695553 | 0.001695553 | 0.001695553 | 0.001695553 | 0.001695553 | 0.001695553 | 0.001695553 | 0.001695553 | 0.001695553 | 0.001695553 | 0.001695553 | 0.001695553 | 0.001695553 | 0.001695553 | 0.001695553 | 0.001695553 | 0.001695553 | 0.001695553 | 0.001695553 | 0.001695553 | 0 | 0 | 0 | 0 | 0 | 0 | 0
1444 | 482.1806 | 0.001714558 | 40 | 682 | -762 | 0 | 0 | 0 | 0 | 0.001714558 | 0.001714558 | 0.001714558 | 0.001714558 | 0.001714558 | 0.001714558 | 0.001714558 | 0.001714558 | 0.001714558 | 0.001714558 | 0.001714558 | 0.001714558 | 0.001714558 | 0.001714558 | 0.001714558 | 0.001714558 | 0.001714558 | 0.001714558 | 0.001714558 | 0.001714558 | 0.001714558 | 0.001714558 | 0.001714558 | 0.001714558 | 0.001714558 | 0.001714558 | 0.001714558 | 0.001714558 | 0.001714558 | 0.001714558 | 0.001714558 | 0.001714558 | 0.001714558 | 0.001714558 | 0.001714558 | 0.001714558 | 0.001714558 | 0.001714558 | 0.001714558 | 0.001714558 | 0.001714558 | 0.001714558 | 0.001714558 | 0.001714558 | 0.001714558 | 0.001714558 | 0.001714558 | 0.001714558 | 0.001714558 | 0.001714558 | 0.001714558 | 0.001714558 | 0.001714558 | 0.001714558 | 0 | 0 | 0 | 0 | 0 | 0 | 0
1444 | 472.486 | 0.001680085 | 30 | 692 | -752 | 0 | 0 | 0 | 0 | 0.001680085 | 0.001680085 | 0.001680085 | 0.001680085 | 0.001680085 | 0.001680085 | 0.001680085 | 0.001680085 | 0.001680085 | 0.001680085 | 0.001680085 | 0.001680085 | 0.001680085 | 0.001680085 | 0.001680085 | 0.001680085 | 0.001680085 | 0.001680085 | 0.001680085 | 0.001680085 | 0.001680085 | 0.001680085 | 0.001680085 | 0.001680085 | 0.001680085 | 0.001680085 | 0.001680085 | 0.001680085 | 0.001680085 | 0.001680085 | 0.001680085 | 0.001680085 | 0.001680085 | 0.001680085 | 0.001680085 | 0.001680085 | 0.001680085 | 0.001680085 | 0.001680085 | 0.001680085 | 0.001680085 | 0.001680085 | 0.001680085 | 0.001680085 | 0.001680085 | 0.001680085 | 0.001680085 | 0.001680085 | 0.001680085 | 0.001680085 | 0.001680085 | 0.001680085 | 0.001680085 | 0.001680085 | 0 | 0 | 0 | 0 | 0 | 0 | 0
1444 | 490.6887 | 0.001744811 | 20 | 702 | -742 | 0 | 0 | 0 | 0 | 0 | 0.001744811 | 0.001744811 | 0.001744811 | 0.001744811 | 0.001744811 | 0.001744811 | 0.001744811 | 0.001744811 | 0.001744811 | 0.001744811 | 0.001744811 | 0.001744811 | 0.001744811 | 0.001744811 | 0.001744811 | 0.001744811 | 0.001744811 | 0.001744811 | 0.001744811 | 0.001744811 | 0.001744811 | 0.001744811 | 0.001744811 | 0.001744811 | 0.001744811 | 0.001744811 | 0.001744811 | 0.001744811 | 0.001744811 | 0.001744811 | 0.001744811 | 0.001744811 | 0.001744811 | 0.001744811 | 0.001744811 | 0.001744811 | 0.001744811 | 0.001744811 | 0.001744811 | 0.001744811 | 0.001744811 | 0.001744811 | 0.001744811 | 0.001744811 | 0.001744811 | 0.001744811 | 0.001744811 | 0.001744811 | 0.001744811 | 0.001744811 | 0.001744811 | 0.001744811 | 0.001744811 | 0.001744811 | 0 | 0 | 0 | 0 | 0 | 0
1444 | 486.1232 | 0.001728577 | 10 | 712 | -732 | 0 | 0 | 0 | 0 | 0 | 0.001728577 | 0.001728577 | 0.001728577 | 0.001728577 | 0.001728577 | 0.001728577 | 0.001728577 | 0.001728577 | 0.001728577 | 0.001728577 | 0.001728577 | 0.001728577 | 0.001728577 | 0.001728577 | 0.001728577 | 0.001728577 | 0.001728577 | 0.001728577 | 0.001728577 | 0.001728577 | 0.001728577 | 0.001728577 | 0.001728577 | 0.001728577 | 0.001728577 | 0.001728577 | 0.001728577 | 0.001728577 | 0.001728577 | 0.001728577 | 0.001728577 | 0.001728577 | 0.001728577 | 0.001728577 | 0.001728577 | 0.001728577 | 0.001728577 | 0.001728577 | 0.001728577 | 0.001728577 | 0.001728577 | 0.001728577 | 0.001728577 | 0.001728577 | 0.001728577 | 0.001728577 | 0.001728577 | 0.001728577 | 0.001728577 | 0.001728577 | 0.001728577 | 0.001728577 | 0.001728577 | 0.001728577 | 0 | 0 | 0 | 0 | 0 | 0
1444 | 472.7534 | 0.001681036 | 0 | 722 | -722 | 0 | 0 | 0 | 0 | 0 | 0.001681036 | 0.001681036 | 0.001681036 | 0.001681036 | 0.001681036 | 0.001681036 | 0.001681036 | 0.001681036 | 0.001681036 | 0.001681036 | 0.001681036 | 0.001681036 | 0.001681036 | 0.001681036 | 0.001681036 | 0.001681036 | 0.001681036 | 0.001681036 | 0.001681036 | 0.001681036 | 0.001681036 | 0.001681036 | 0.001681036 | 0.001681036 | 0.001681036 | 0.001681036 | 0.001681036 | 0.001681036 | 0.001681036 | 0.001681036 | 0.001681036 | 0.001681036 | 0.001681036 | 0.001681036 | 0.001681036 | 0.001681036 | 0.001681036 | 0.001681036 | 0.001681036 | 0.001681036 | 0.001681036 | 0.001681036 | 0.001681036 | 0.001681036 | 0.001681036 | 0.001681036 | 0.001681036 | 0.001681036 | 0.001681036 | 0.001681036 | 0.001681036 | 0.001681036 | 0.001681036 | 0.001681036 | 0.001681036 | 0 | 0 | 0 | 0 | 0
1444 | 483.6708 | 0.001719857 | -10 | 732 | -712 | 0 | 0 | 0 | 0 | 0 | 0 | 0.001719857 | 0.001719857 | 0.001719857 | 0.001719857 | 0.001719857 | 0.001719857 | 0.001719857 | 0.001719857 | 0.001719857 | 0.001719857 | 0.001719857 | 0.001719857 | 0.001719857 | 0.001719857 | 0.001719857 | 0.001719857 | 0.001719857 | 0.001719857 | 0.001719857 | 0.001719857 | 0.001719857 | 0.001719857 | 0.001719857 | 0.001719857 | 0.001719857 | 0.001719857 | 0.001719857 | 0.001719857 | 0.001719857 | 0.001719857 | 0.001719857 | 0.001719857 | 0.001719857 | 0.001719857 | 0.001719857 | 0.001719857 | 0.001719857 | 0.001719857 | 0.001719857 | 0.001719857 | 0.001719857 | 0.001719857 | 0.001719857 | 0.001719857 | 0.001719857 | 0.001719857 | 0.001719857 | 0.001719857 | 0.001719857 | 0.001719857 | 0.001719857 | 0.001719857 | 0.001719857 | 0.001719857 | 0 | 0 | 0 | 0 | 0
1444 | 486.7613 | 0.001730846 | -20 | 742 | -702 | 0 | 0 | 0 | 0 | 0 | 0 | 0.001730846 | 0.001730846 | 0.001730846 | 0.001730846 | 0.001730846 | 0.001730846 | 0.001730846 | 0.001730846 | 0.001730846 | 0.001730846 | 0.001730846 | 0.001730846 | 0.001730846 | 0.001730846 | 0.001730846 | 0.001730846 | 0.001730846 | 0.001730846 | 0.001730846 | 0.001730846 | 0.001730846 | 0.001730846 | 0.001730846 | 0.001730846 | 0.001730846 | 0.001730846 | 0.001730846 | 0.001730846 | 0.001730846 | 0.001730846 | 0.001730846 | 0.001730846 | 0.001730846 | 0.001730846 | 0.001730846 | 0.001730846 | 0.001730846 | 0.001730846 | 0.001730846 | 0.001730846 | 0.001730846 | 0.001730846 | 0.001730846 | 0.001730846 | 0.001730846 | 0.001730846 | 0.001730846 | 0.001730846 | 0.001730846 | 0.001730846 | 0.001730846 | 0.001730846 | 0.001730846 | 0.001730846 | 0 | 0 | 0 | 0 | 0
1444 | 487.9847 | 0.001735196 | -30 | 752 | -692 | 0 | 0 | 0 | 0 | 0 | 0 | 0 | 0.001735196 | 0.001735196 | 0.001735196 | 0.001735196 | 0.001735196 | 0.001735196 | 0.001735196 | 0.001735196 | 0.001735196 | 0.001735196 | 0.001735196 | 0.001735196 | 0.001735196 | 0.001735196 | 0.001735196 | 0.001735196 | 0.001735196 | 0.001735196 | 0.001735196 | 0.001735196 | 0.001735196 | 0.001735196 | 0.001735196 | 0.001735196 | 0.001735196 | 0.001735196 | 0.001735196 | 0.001735196 | 0.001735196 | 0.001735196 | 0.001735196 | 0.001735196 | 0.001735196 | 0.001735196 | 0.001735196 | 0.001735196 | 0.001735196 | 0.001735196 | 0.001735196 | 0.001735196 | 0.001735196 | 0.001735196 | 0.001735196 | 0.001735196 | 0.001735196 | 0.001735196 | 0.001735196 | 0.001735196 | 0.001735196 | 0.001735196 | 0.001735196 | 0.001735196 | 0.001735196 | 0.001735196 | 0 | 0 | 0 | 0
1444 | 500.4048 | 0.00177936 | -40 | 762 | -682 | 0 | 0 | 0 | 0 | 0 | 0 | 0 | 0.00177936 | 0.00177936 | 0.00177936 | 0.00177936 | 0.00177936 | 0.00177936 | 0.00177936 | 0.00177936 | 0.00177936 | 0.00177936 | 0.00177936 | 0.00177936 | 0.00177936 | 0.00177936 | 0.00177936 | 0.00177936 | 0.00177936 | 0.00177936 | 0.00177936 | 0.00177936 | 0.00177936 | 0.00177936 | 0.00177936 | 0.00177936 | 0.00177936 | 0.00177936 | 0.00177936 | 0.00177936 | 0.00177936 | 0.00177936 | 0.00177936 | 0.00177936 | 0.00177936 | 0.00177936 | 0.00177936 | 0.00177936 | 0.00177936 | 0.00177936 | 0.00177936 | 0.00177936 | 0.00177936 | 0.00177936 | 0.00177936 | 0.00177936 | 0.00177936 | 0.00177936 | 0.00177936 | 0.00177936 | 0.00177936 | 0.00177936 | 0.00177936 | 0.00177936 | 0.00177936 | 0.00177936 | 0 | 0 | 0 | 0
1444 | 478.5271 | 0.001701566 | -30 | 752 | -692 | 0 | 0 | 0 | 0 | 0 | 0 | 0 | 0.001701566 | 0.001701566 | 0.001701566 | 0.001701566 | 0.001701566 | 0.001701566 | 0.001701566 | 0.001701566 | 0.001701566 | 0.001701566 | 0.001701566 | 0.001701566 | 0.001701566 | 0.001701566 | 0.001701566 | 0.001701566 | 0.001701566 | 0.001701566 | 0.001701566 | 0.001701566 | 0.001701566 | 0.001701566 | 0.001701566 | 0.001701566 | 0.001701566 | 0.001701566 | 0.001701566 | 0.001701566 | 0.001701566 | 0.001701566 | 0.001701566 | 0.001701566 | 0.001701566 | 0.001701566 | 0.001701566 | 0.001701566 | 0.001701566 | 0.001701566 | 0.001701566 | 0.001701566 | 0.001701566 | 0.001701566 | 0.001701566 | 0.001701566 | 0.001701566 | 0.001701566 | 0.001701566 | 0.001701566 | 0.001701566 | 0.001701566 | 0.001701566 | 0.001701566 | 0.001701566 | 0.001701566 | 0 | 0 | 0 | 0
1444 | 480.1592 | 0.00170737 | -20 | 742 | -702 | 0 | 0 | 0 | 0 | 0 | 0 | 0.00170737 | 0.00170737 | 0.00170737 | 0.00170737 | 0.00170737 | 0.00170737 | 0.00170737 | 0.00170737 | 0.00170737 | 0.00170737 | 0.00170737 | 0.00170737 | 0.00170737 | 0.00170737 | 0.00170737 | 0.00170737 | 0.00170737 | 0.00170737 | 0.00170737 | 0.00170737 | 0.00170737 | 0.00170737 | 0.00170737 | 0.00170737 | 0.00170737 | 0.00170737 | 0.00170737 | 0.00170737 | 0.00170737 | 0.00170737 | 0.00170737 | 0.00170737 | 0.00170737 | 0.00170737 | 0.00170737 | 0.00170737 | 0.00170737 | 0.00170737 | 0.00170737 | 0.00170737 | 0.00170737 | 0.00170737 | 0.00170737 | 0.00170737 | 0.00170737 | 0.00170737 | 0.00170737 | 0.00170737 | 0.00170737 | 0.00170737 | 0.00170737 | 0.00170737 | 0.00170737 | 0.00170737 | 0 | 0 | 0 | 0 | 0
1444 | 475.7877 | 0.001691826 | -10 | 732 | -712 | 0 | 0 | 0 | 0 | 0 | 0 | 0.001691826 | 0.001691826 | 0.001691826 | 0.001691826 | 0.001691826 | 0.001691826 | 0.001691826 | 0.001691826 | 0.001691826 | 0.001691826 | 0.001691826 | 0.001691826 | 0.001691826 | 0.001691826 | 0.001691826 | 0.001691826 | 0.001691826 | 0.001691826 | 0.001691826 | 0.001691826 | 0.001691826 | 0.001691826 | 0.001691826 | 0.001691826 | 0.001691826 | 0.001691826 | 0.001691826 | 0.001691826 | 0.001691826 | 0.001691826 | 0.001691826 | 0.001691826 | 0.001691826 | 0.001691826 | 0.001691826 | 0.001691826 | 0.001691826 | 0.001691826 | 0.001691826 | 0.001691826 | 0.001691826 | 0.001691826 | 0.001691826 | 0.001691826 | 0.001691826 | 0.001691826 | 0.001691826 | 0.001691826 | 0.001691826 | 0.001691826 | 0.001691826 | 0.001691826 | 0.001691826 | 0.001691826 | 0 | 0 | 0 | 0 | 0
1444 | 454.1608 | 0.001614924 | 0 | 722 | -722 | 0 | 0 | 0 | 0 | 0 | 0.001614924 | 0.001614924 | 0.001614924 | 0.001614924 | 0.001614924 | 0.001614924 | 0.001614924 | 0.001614924 | 0.001614924 | 0.001614924 | 0.001614924 | 0.001614924 | 0.001614924 | 0.001614924 | 0.001614924 | 0.001614924 | 0.001614924 | 0.001614924 | 0.001614924 | 0.001614924 | 0.001614924 | 0.001614924 | 0.001614924 | 0.001614924 | 0.001614924 | 0.001614924 | 0.001614924 | 0.001614924 | 0.001614924 | 0.001614924 | 0.001614924 | 0.001614924 | 0.001614924 | 0.001614924 | 0.001614924 | 0.001614924 | 0.001614924 | 0.001614924 | 0.001614924 | 0.001614924 | 0.001614924 | 0.001614924 | 0.001614924 | 0.001614924 | 0.001614924 | 0.001614924 | 0.001614924 | 0.001614924 | 0.001614924 | 0.001614924 | 0.001614924 | 0.001614924 | 0.001614924 | 0.001614924 | 0.001614924 | 0 | 0 | 0 | 0 | 0
1444 | 483.9698 | 0.00172092 | 10 | 712 | -732 | 0 | 0 | 0 | 0 | 0 | 0.00172092 | 0.00172092 | 0.00172092 | 0.00172092 | 0.00172092 | 0.00172092 | 0.00172092 | 0.00172092 | 0.00172092 | 0.00172092 | 0.00172092 | 0.00172092 | 0.00172092 | 0.00172092 | 0.00172092 | 0.00172092 | 0.00172092 | 0.00172092 | 0.00172092 | 0.00172092 | 0.00172092 | 0.00172092 | 0.00172092 | 0.00172092 | 0.00172092 | 0.00172092 | 0.00172092 | 0.00172092 | 0.00172092 | 0.00172092 | 0.00172092 | 0.00172092 | 0.00172092 | 0.00172092 | 0.00172092 | 0.00172092 | 0.00172092 | 0.00172092 | 0.00172092 | 0.00172092 | 0.00172092 | 0.00172092 | 0.00172092 | 0.00172092 | 0.00172092 | 0.00172092 | 0.00172092 | 0.00172092 | 0.00172092 | 0.00172092 | 0.00172092 | 0.00172092 | 0.00172092 | 0.00172092 | 0 | 0 | 0 | 0 | 0 | 0
1444 | 471.4052 | 0.001676242 | 20 | 702 | -742 | 0 | 0 | 0 | 0 | 0 | 0.001676242 | 0.001676242 | 0.001676242 | 0.001676242 | 0.001676242 | 0.001676242 | 0.001676242 | 0.001676242 | 0.001676242 | 0.001676242 | 0.001676242 | 0.001676242 | 0.001676242 | 0.001676242 | 0.001676242 | 0.001676242 | 0.001676242 | 0.001676242 | 0.001676242 | 0.001676242 | 0.001676242 | 0.001676242 | 0.001676242 | 0.001676242 | 0.001676242 | 0.001676242 | 0.001676242 | 0.001676242 | 0.001676242 | 0.001676242 | 0.001676242 | 0.001676242 | 0.001676242 | 0.001676242 | 0.001676242 | 0.001676242 | 0.001676242 | 0.001676242 | 0.001676242 | 0.001676242 | 0.001676242 | 0.001676242 | 0.001676242 | 0.001676242 | 0.001676242 | 0.001676242 | 0.001676242 | 0.001676242 | 0.001676242 | 0.001676242 | 0.001676242 | 0.001676242 | 0.001676242 | 0.001676242 | 0 | 0 | 0 | 0 | 0 | 0
1444 | 492.8265 | 0.001752413 | 30 | 692 | -752 | 0 | 0 | 0 | 0 | 0.001752413 | 0.001752413 | 0.001752413 | 0.001752413 | 0.001752413 | 0.001752413 | 0.001752413 | 0.001752413 | 0.001752413 | 0.001752413 | 0.001752413 | 0.001752413 | 0.001752413 | 0.001752413 | 0.001752413 | 0.001752413 | 0.001752413 | 0.001752413 | 0.001752413 | 0.001752413 | 0.001752413 | 0.001752413 | 0.001752413 | 0.001752413 | 0.001752413 | 0.001752413 | 0.001752413 | 0.001752413 | 0.001752413 | 0.001752413 | 0.001752413 | 0.001752413 | 0.001752413 | 0.001752413 | 0.001752413 | 0.001752413 | 0.001752413 | 0.001752413 | 0.001752413 | 0.001752413 | 0.001752413 | 0.001752413 | 0.001752413 | 0.001752413 | 0.001752413 | 0.001752413 | 0.001752413 | 0.001752413 | 0.001752413 | 0.001752413 | 0.001752413 | 0.001752413 | 0.001752413 | 0.001752413 | 0 | 0 | 0 | 0 | 0 | 0 | 0
1444 | 474.7066 | 0.001687982 | 40 | 682 | -762 | 0 | 0 | 0 | 0 | 0.001687982 | 0.001687982 | 0.001687982 | 0.001687982 | 0.001687982 | 0.001687982 | 0.001687982 | 0.001687982 | 0.001687982 | 0.001687982 | 0.001687982 | 0.001687982 | 0.001687982 | 0.001687982 | 0.001687982 | 0.001687982 | 0.001687982 | 0.001687982 | 0.001687982 | 0.001687982 | 0.001687982 | 0.001687982 | 0.001687982 | 0.001687982 | 0.001687982 | 0.001687982 | 0.001687982 | 0.001687982 | 0.001687982 | 0.001687982 | 0.001687982 | 0.001687982 | 0.001687982 | 0.001687982 | 0.001687982 | 0.001687982 | 0.001687982 | 0.001687982 | 0.001687982 | 0.001687982 | 0.001687982 | 0.001687982 | 0.001687982 | 0.001687982 | 0.001687982 | 0.001687982 | 0.001687982 | 0.001687982 | 0.001687982 | 0.001687982 | 0.001687982 | 0.001687982 | 0.001687982 | 0.001687982 | 0 | 0 | 0 | 0 | 0 | 0 | 0
1444 | 485.4658 | 0.00172624 | 30 | 692 | -752 | 0 | 0 | 0 | 0 | 0.00172624 | 0.00172624 | 0.00172624 | 0.00172624 | 0.00172624 | 0.00172624 | 0.00172624 | 0.00172624 | 0.00172624 | 0.00172624 | 0.00172624 | 0.00172624 | 0.00172624 | 0.00172624 | 0.00172624 | 0.00172624 | 0.00172624 | 0.00172624 | 0.00172624 | 0.00172624 | 0.00172624 | 0.00172624 | 0.00172624 | 0.00172624 | 0.00172624 | 0.00172624 | 0.00172624 | 0.00172624 | 0.00172624 | 0.00172624 | 0.00172624 | 0.00172624 | 0.00172624 | 0.00172624 | 0.00172624 | 0.00172624 | 0.00172624 | 0.00172624 | 0.00172624 | 0.00172624 | 0.00172624 | 0.00172624 | 0.00172624 | 0.00172624 | 0.00172624 | 0.00172624 | 0.00172624 | 0.00172624 | 0.00172624 | 0.00172624 | 0.00172624 | 0.00172624 | 0.00172624 | 0.00172624 | 0 | 0 | 0 | 0 | 0 | 0 | 0
1444 | 470.0813 | 0.001671535 | 20 | 702 | -742 | 0 | 0 | 0 | 0 | 0 | 0.001671535 | 0.001671535 | 0.001671535 | 0.001671535 | 0.001671535 | 0.001671535 | 0.001671535 | 0.001671535 | 0.001671535 | 0.001671535 | 0.001671535 | 0.001671535 | 0.001671535 | 0.001671535 | 0.001671535 | 0.001671535 | 0.001671535 | 0.001671535 | 0.001671535 | 0.001671535 | 0.001671535 | 0.001671535 | 0.001671535 | 0.001671535 | 0.001671535 | 0.001671535 | 0.001671535 | 0.001671535 | 0.001671535 | 0.001671535 | 0.001671535 | 0.001671535 | 0.001671535 | 0.001671535 | 0.001671535 | 0.001671535 | 0.001671535 | 0.001671535 | 0.001671535 | 0.001671535 | 0.001671535 | 0.001671535 | 0.001671535 | 0.001671535 | 0.001671535 | 0.001671535 | 0.001671535 | 0.001671535 | 0.001671535 | 0.001671535 | 0.001671535 | 0.001671535 | 0.001671535 | 0.001671535 | 0 | 0 | 0 | 0 | 0 | 0
1444 | 483.7064 | 0.001719983 | 10 | 712 | -732 | 0 | 0 | 0 | 0 | 0 | 0.001719983 | 0.001719983 | 0.001719983 | 0.001719983 | 0.001719983 | 0.001719983 | 0.001719983 | 0.001719983 | 0.001719983 | 0.001719983 | 0.001719983 | 0.001719983 | 0.001719983 | 0.001719983 | 0.001719983 | 0.001719983 | 0.001719983 | 0.001719983 | 0.001719983 | 0.001719983 | 0.001719983 | 0.001719983 | 0.001719983 | 0.001719983 | 0.001719983 | 0.001719983 | 0.001719983 | 0.001719983 | 0.001719983 | 0.001719983 | 0.001719983 | 0.001719983 | 0.001719983 | 0.001719983 | 0.001719983 | 0.001719983 | 0.001719983 | 0.001719983 | 0.001719983 | 0.001719983 | 0.001719983 | 0.001719983 | 0.001719983 | 0.001719983 | 0.001719983 | 0.001719983 | 0.001719983 | 0.001719983 | 0.001719983 | 0.001719983 | 0.001719983 | 0.001719983 | 0.001719983 | 0.001719983 | 0 | 0 | 0 | 0 | 0 | 0
1444 | 472.1698 | 0.001678961 | 0 | 722 | -722 | 0 | 0 | 0 | 0 | 0 | 0.001678961 | 0.001678961 | 0.001678961 | 0.001678961 | 0.001678961 | 0.001678961 | 0.001678961 | 0.001678961 | 0.001678961 | 0.001678961 | 0.001678961 | 0.001678961 | 0.001678961 | 0.001678961 | 0.001678961 | 0.001678961 | 0.001678961 | 0.001678961 | 0.001678961 | 0.001678961 | 0.001678961 | 0.001678961 | 0.001678961 | 0.001678961 | 0.001678961 | 0.001678961 | 0.001678961 | 0.001678961 | 0.001678961 | 0.001678961 | 0.001678961 | 0.001678961 | 0.001678961 | 0.001678961 | 0.001678961 | 0.001678961 | 0.001678961 | 0.001678961 | 0.001678961 | 0.001678961 | 0.001678961 | 0.001678961 | 0.001678961 | 0.001678961 | 0.001678961 | 0.001678961 | 0.001678961 | 0.001678961 | 0.001678961 | 0.001678961 | 0.001678961 | 0.001678961 | 0.001678961 | 0.001678961 | 0.001678961 | 0 | 0 | 0 | 0 | 0
1444 | 498.996 | 0.001774351 | -10 | 732 | -712 | 0 | 0 | 0 | 0 | 0 | 0 | 0.001774351 | 0.001774351 | 0.001774351 | 0.001774351 | 0.001774351 | 0.001774351 | 0.001774351 | 0.001774351 | 0.001774351 | 0.001774351 | 0.001774351 | 0.001774351 | 0.001774351 | 0.001774351 | 0.001774351 | 0.001774351 | 0.001774351 | 0.001774351 | 0.001774351 | 0.001774351 | 0.001774351 | 0.001774351 | 0.001774351 | 0.001774351 | 0.001774351 | 0.001774351 | 0.001774351 | 0.001774351 | 0.001774351 | 0.001774351 | 0.001774351 | 0.001774351 | 0.001774351 | 0.001774351 | 0.001774351 | 0.001774351 | 0.001774351 | 0.001774351 | 0.001774351 | 0.001774351 | 0.001774351 | 0.001774351 | 0.001774351 | 0.001774351 | 0.001774351 | 0.001774351 | 0.001774351 | 0.001774351 | 0.001774351 | 0.001774351 | 0.001774351 | 0.001774351 | 0.001774351 | 0.001774351 | 0 | 0 | 0 | 0 | 0
1444 | 482.3489 | 0.001715156 | -20 | 742 | -702 | 0 | 0 | 0 | 0 | 0 | 0 | 0.001715156 | 0.001715156 | 0.001715156 | 0.001715156 | 0.001715156 | 0.001715156 | 0.001715156 | 0.001715156 | 0.001715156 | 0.001715156 | 0.001715156 | 0.001715156 | 0.001715156 | 0.001715156 | 0.001715156 | 0.001715156 | 0.001715156 | 0.001715156 | 0.001715156 | 0.001715156 | 0.001715156 | 0.001715156 | 0.001715156 | 0.001715156 | 0.001715156 | 0.001715156 | 0.001715156 | 0.001715156 | 0.001715156 | 0.001715156 | 0.001715156 | 0.001715156 | 0.001715156 | 0.001715156 | 0.001715156 | 0.001715156 | 0.001715156 | 0.001715156 | 0.001715156 | 0.001715156 | 0.001715156 | 0.001715156 | 0.001715156 | 0.001715156 | 0.001715156 | 0.001715156 | 0.001715156 | 0.001715156 | 0.001715156 | 0.001715156 | 0.001715156 | 0.001715156 | 0.001715156 | 0.001715156 | 0 | 0 | 0 | 0 | 0
1444 | 480.9032 | 0.001710016 | -30 | 752 | -692 | 0 | 0 | 0 | 0 | 0 | 0 | 0 | 0.001710016 | 0.001710016 | 0.001710016 | 0.001710016 | 0.001710016 | 0.001710016 | 0.001710016 | 0.001710016 | 0.001710016 | 0.001710016 | 0.001710016 | 0.001710016 | 0.001710016 | 0.001710016 | 0.001710016 | 0.001710016 | 0.001710016 | 0.001710016 | 0.001710016 | 0.001710016 | 0.001710016 | 0.001710016 | 0.001710016 | 0.001710016 | 0.001710016 | 0.001710016 | 0.001710016 | 0.001710016 | 0.001710016 | 0.001710016 | 0.001710016 | 0.001710016 | 0.001710016 | 0.001710016 | 0.001710016 | 0.001710016 | 0.001710016 | 0.001710016 | 0.001710016 | 0.001710016 | 0.001710016 | 0.001710016 | 0.001710016 | 0.001710016 | 0.001710016 | 0.001710016 | 0.001710016 | 0.001710016 | 0.001710016 | 0.001710016 | 0.001710016 | 0.001710016 | 0.001710016 | 0.001710016 | 0 | 0 | 0 | 0
1444 | 476.7963 | 0.001695412 | -40 | 762 | -682 | 0 | 0 | 0 | 0 | 0 | 0 | 0 | 0.001695412 | 0.001695412 | 0.001695412 | 0.001695412 | 0.001695412 | 0.001695412 | 0.001695412 | 0.001695412 | 0.001695412 | 0.001695412 | 0.001695412 | 0.001695412 | 0.001695412 | 0.001695412 | 0.001695412 | 0.001695412 | 0.001695412 | 0.001695412 | 0.001695412 | 0.001695412 | 0.001695412 | 0.001695412 | 0.001695412 | 0.001695412 | 0.001695412 | 0.001695412 | 0.001695412 | 0.001695412 | 0.001695412 | 0.001695412 | 0.001695412 | 0.001695412 | 0.001695412 | 0.001695412 | 0.001695412 | 0.001695412 | 0.001695412 | 0.001695412 | 0.001695412 | 0.001695412 | 0.001695412 | 0.001695412 | 0.001695412 | 0.001695412 | 0.001695412 | 0.001695412 | 0.001695412 | 0.001695412 | 0.001695412 | 0.001695412 | 0.001695412 | 0.001695412 | 0.001695412 | 0.001695412 | 0 | 0 | 0 | 0
1444 | 468.2987 | 0.001665196 | -30 | 752 | -692 | 0 | 0 | 0 | 0 | 0 | 0 | 0 | 0.001665196 | 0.001665196 | 0.001665196 | 0.001665196 | 0.001665196 | 0.001665196 | 0.001665196 | 0.001665196 | 0.001665196 | 0.001665196 | 0.001665196 | 0.001665196 | 0.001665196 | 0.001665196 | 0.001665196 | 0.001665196 | 0.001665196 | 0.001665196 | 0.001665196 | 0.001665196 | 0.001665196 | 0.001665196 | 0.001665196 | 0.001665196 | 0.001665196 | 0.001665196 | 0.001665196 | 0.001665196 | 0.001665196 | 0.001665196 | 0.001665196 | 0.001665196 | 0.001665196 | 0.001665196 | 0.001665196 | 0.001665196 | 0.001665196 | 0.001665196 | 0.001665196 | 0.001665196 | 0.001665196 | 0.001665196 | 0.001665196 | 0.001665196 | 0.001665196 | 0.001665196 | 0.001665196 | 0.001665196 | 0.001665196 | 0.001665196 | 0.001665196 | 0.001665196 | 0.001665196 | 0.001665196 | 0 | 0 | 0 | 0
1444 | 486.7235 | 0.001730712 | -20 | 742 | -702 | 0 | 0 | 0 | 0 | 0 | 0 | 0.001730712 | 0.001730712 | 0.001730712 | 0.001730712 | 0.001730712 | 0.001730712 | 0.001730712 | 0.001730712 | 0.001730712 | 0.001730712 | 0.001730712 | 0.001730712 | 0.001730712 | 0.001730712 | 0.001730712 | 0.001730712 | 0.001730712 | 0.001730712 | 0.001730712 | 0.001730712 | 0.001730712 | 0.001730712 | 0.001730712 | 0.001730712 | 0.001730712 | 0.001730712 | 0.001730712 | 0.001730712 | 0.001730712 | 0.001730712 | 0.001730712 | 0.001730712 | 0.001730712 | 0.001730712 | 0.001730712 | 0.001730712 | 0.001730712 | 0.001730712 | 0.001730712 | 0.001730712 | 0.001730712 | 0.001730712 | 0.001730712 | 0.001730712 | 0.001730712 | 0.001730712 | 0.001730712 | 0.001730712 | 0.001730712 | 0.001730712 | 0.001730712 | 0.001730712 | 0.001730712 | 0.001730712 | 0 | 0 | 0 | 0 | 0
1444 | 455.1647 | 0.001618493 | -10 | 732 | -712 | 0 | 0 | 0 | 0 | 0 | 0 | 0.001618493 | 0.001618493 | 0.001618493 | 0.001618493 | 0.001618493 | 0.001618493 | 0.001618493 | 0.001618493 | 0.001618493 | 0.001618493 | 0.001618493 | 0.001618493 | 0.001618493 | 0.001618493 | 0.001618493 | 0.001618493 | 0.001618493 | 0.001618493 | 0.001618493 | 0.001618493 | 0.001618493 | 0.001618493 | 0.001618493 | 0.001618493 | 0.001618493 | 0.001618493 | 0.001618493 | 0.001618493 | 0.001618493 | 0.001618493 | 0.001618493 | 0.001618493 | 0.001618493 | 0.001618493 | 0.001618493 | 0.001618493 | 0.001618493 | 0.001618493 | 0.001618493 | 0.001618493 | 0.001618493 | 0.001618493 | 0.001618493 | 0.001618493 | 0.001618493 | 0.001618493 | 0.001618493 | 0.001618493 | 0.001618493 | 0.001618493 | 0.001618493 | 0.001618493 | 0.001618493 | 0.001618493 | 0 | 0 | 0 | 0 | 0
1444 | 502.0349 | 0.001785156 | 0 | 722 | -722 | 0 | 0 | 0 | 0 | 0 | 0.001785156 | 0.001785156 | 0.001785156 | 0.001785156 | 0.001785156 | 0.001785156 | 0.001785156 | 0.001785156 | 0.001785156 | 0.001785156 | 0.001785156 | 0.001785156 | 0.001785156 | 0.001785156 | 0.001785156 | 0.001785156 | 0.001785156 | 0.001785156 | 0.001785156 | 0.001785156 | 0.001785156 | 0.001785156 | 0.001785156 | 0.001785156 | 0.001785156 | 0.001785156 | 0.001785156 | 0.001785156 | 0.001785156 | 0.001785156 | 0.001785156 | 0.001785156 | 0.001785156 | 0.001785156 | 0.001785156 | 0.001785156 | 0.001785156 | 0.001785156 | 0.001785156 | 0.001785156 | 0.001785156 | 0.001785156 | 0.001785156 | 0.001785156 | 0.001785156 | 0.001785156 | 0.001785156 | 0.001785156 | 0.001785156 | 0.001785156 | 0.001785156 | 0.001785156 | 0.001785156 | 0.001785156 | 0.001785156 | 0 | 0 | 0 | 0 | 0
1444 | 485.7069 | 0.001727097 | 10 | 712 | -732 | 0 | 0 | 0 | 0 | 0 | 0.001727097 | 0.001727097 | 0.001727097 | 0.001727097 | 0.001727097 | 0.001727097 | 0.001727097 | 0.001727097 | 0.001727097 | 0.001727097 | 0.001727097 | 0.001727097 | 0.001727097 | 0.001727097 | 0.001727097 | 0.001727097 | 0.001727097 | 0.001727097 | 0.001727097 | 0.001727097 | 0.001727097 | 0.001727097 | 0.001727097 | 0.001727097 | 0.001727097 | 0.001727097 | 0.001727097 | 0.001727097 | 0.001727097 | 0.001727097 | 0.001727097 | 0.001727097 | 0.001727097 | 0.001727097 | 0.001727097 | 0.001727097 | 0.001727097 | 0.001727097 | 0.001727097 | 0.001727097 | 0.001727097 | 0.001727097 | 0.001727097 | 0.001727097 | 0.001727097 | 0.001727097 | 0.001727097 | 0.001727097 | 0.001727097 | 0.001727097 | 0.001727097 | 0.001727097 | 0.001727097 | 0.001727097 | 0 | 0 | 0 | 0 | 0 | 0
1427 | 517.7142 | 0.00184091 | 20 | 693.5 | -733.5 | 0 | 0 | 0 | 0 | 0 | 0.00184091 | 0.00184091 | 0.00184091 | 0.00184091 | 0.00184091 | 0.00184091 | 0.00184091 | 0.00184091 | 0.00184091 | 0.00184091 | 0.00184091 | 0.00184091 | 0.00184091 | 0.00184091 | 0.00184091 | 0.00184091 | 0.00184091 | 0.00184091 | 0.00184091 | 0.00184091 | 0.00184091 | 0.00184091 | 0.00184091 | 0.00184091 | 0.00184091 | 0.00184091 | 0.00184091 | 0.00184091 | 0.00184091 | 0.00184091 | 0.00184091 | 0.00184091 | 0.00184091 | 0.00184091 | 0.00184091 | 0.00184091 | 0.00184091 | 0.00184091 | 0.00184091 | 0.00184091 | 0.00184091 | 0.00184091 | 0.00184091 | 0.00184091 | 0.00184091 | 0.00184091 | 0.00184091 | 0.00184091 | 0.00184091 | 0.00184091 | 0.00184091 | 0.00184091 | 0.00184091 | 0 | 0 | 0 | 0 | 0 | 0 | 0
1432 | 324.898 | 0.001155286 | 30 | 686 | -746 | 0 | 0 | 0 | 0 | 0 | 0.001155286 | 0.001155286 | 0.001155286 | 0.001155286 | 0.001155286 | 0.001155286 | 0.001155286 | 0.001155286 | 0.001155286 | 0.001155286 | 0.001155286 | 0.001155286 | 0.001155286 | 0.001155286 | 0.001155286 | 0.001155286 | 0.001155286 | 0.001155286 | 0.001155286 | 0.001155286 | 0.001155286 | 0.001155286 | 0.001155286 | 0.001155286 | 0.001155286 | 0.001155286 | 0.001155286 | 0.001155286 | 0.001155286 | 0.001155286 | 0.001155286 | 0.001155286 | 0.001155286 | 0.001155286 | 0.001155286 | 0.001155286 | 0.001155286 | 0.001155286 | 0.001155286 | 0.001155286 | 0.001155286 | 0.001155286 | 0.001155286 | 0.001155286 | 0.001155286 | 0.001155286 | 0.001155286 | 0.001155286 | 0.001155286 | 0.001155286 | 0.001155286 | 0.001155286 | 0.001155286 | 0 | 0 | 0 | 0 | 0 | 0 | 0
1415 | 327.9576 | 0.001166165 | 40 | 667.5 | -747.5 | 0 | 0 | 0 | 0 | 0 | 0.001166165 | 0.001166165 | 0.001166165 | 0.001166165 | 0.001166165 | 0.001166165 | 0.001166165 | 0.001166165 | 0.001166165 | 0.001166165 | 0.001166165 | 0.001166165 | 0.001166165 | 0.001166165 | 0.001166165 | 0.001166165 | 0.001166165 | 0.001166165 | 0.001166165 | 0.001166165 | 0.001166165 | 0.001166165 | 0.001166165 | 0.001166165 | 0.001166165 | 0.001166165 | 0.001166165 | 0.001166165 | 0.001166165 | 0.001166165 | 0.001166165 | 0.001166165 | 0.001166165 | 0.001166165 | 0.001166165 | 0.001166165 | 0.001166165 | 0.001166165 | 0.001166165 | 0.001166165 | 0.001166165 | 0.001166165 | 0.001166165 | 0.001166165 | 0.001166165 | 0.001166165 | 0.001166165 | 0.001166165 | 0.001166165 | 0.001166165 | 0.001166165 | 0.001166165 | 0 | 0 | 0 | 0 | 0 | 0 | 0 | 0
1413 | 544.8594 | 0.001937434 | 30 | 676.5 | -736.5 | 0 | 0 | 0 | 0 | 0 | 0.001937434 | 0.001937434 | 0.001937434 | 0.001937434 | 0.001937434 | 0.001937434 | 0.001937434 | 0.001937434 | 0.001937434 | 0.001937434 | 0.001937434 | 0.001937434 | 0.001937434 | 0.001937434 | 0.001937434 | 0.001937434 | 0.001937434 | 0.001937434 | 0.001937434 | 0.001937434 | 0.001937434 | 0.001937434 | 0.001937434 | 0.001937434 | 0.001937434 | 0.001937434 | 0.001937434 | 0.001937434 | 0.001937434 | 0.001937434 | 0.001937434 | 0.001937434 | 0.001937434 | 0.001937434 | 0.001937434 | 0.001937434 | 0.001937434 | 0.001937434 | 0.001937434 | 0.001937434 | 0.001937434 | 0.001937434 | 0.001937434 | 0.001937434 | 0.001937434 | 0.001937434 | 0.001937434 | 0.001937434 | 0.001937434 | 0.001937434 | 0.001937434 | 0.001937434 | 0.001937434 | 0 | 0 | 0 | 0 | 0 | 0 | 0
1408 | 557.4806 | 0.001982313 | 20 | 684 | -724 | 0 | 0 | 0 | 0 | 0 | 0.001982313 | 0.001982313 | 0.001982313 | 0.001982313 | 0.001982313 | 0.001982313 | 0.001982313 | 0.001982313 | 0.001982313 | 0.001982313 | 0.001982313 | 0.001982313 | 0.001982313 | 0.001982313 | 0.001982313 | 0.001982313 | 0.001982313 | 0.001982313 | 0.001982313 | 0.001982313 | 0.001982313 | 0.001982313 | 0.001982313 | 0.001982313 | 0.001982313 | 0.001982313 | 0.001982313 | 0.001982313 | 0.001982313 | 0.001982313 | 0.001982313 | 0.001982313 | 0.001982313 | 0.001982313 | 0.001982313 | 0.001982313 | 0.001982313 | 0.001982313 | 0.001982313 | 0.001982313 | 0.001982313 | 0.001982313 | 0.001982313 | 0.001982313 | 0.001982313 | 0.001982313 | 0.001982313 | 0.001982313 | 0.001982313 | 0.001982313 | 0.001982313 | 0.001982313 | 0.001982313 | 0 | 0 | 0 | 0 | 0 | 0 | 0
1408 | 554.6438 | 0.001972226 | 10 | 694 | -714 | 0 | 0 | 0 | 0 | 0 | 0 | 0.001972226 | 0.001972226 | 0.001972226 | 0.001972226 | 0.001972226 | 0.001972226 | 0.001972226 | 0.001972226 | 0.001972226 | 0.001972226 | 0.001972226 | 0.001972226 | 0.001972226 | 0.001972226 | 0.001972226 | 0.001972226 | 0.001972226 | 0.001972226 | 0.001972226 | 0.001972226 | 0.001972226 | 0.001972226 | 0.001972226 | 0.001972226 | 0.001972226 | 0.001972226 | 0.001972226 | 0.001972226 | 0.001972226 | 0.001972226 | 0.001972226 | 0.001972226 | 0.001972226 | 0.001972226 | 0.001972226 | 0.001972226 | 0.001972226 | 0.001972226 | 0.001972226 | 0.001972226 | 0.001972226 | 0.001972226 | 0.001972226 | 0.001972226 | 0.001972226 | 0.001972226 | 0.001972226 | 0.001972226 | 0.001972226 | 0.001972226 | 0.001972226 | 0.001972226 | 0 | 0 | 0 | 0 | 0 | 0 | 0
1408 | 548.8554 | 0.001951643 | 0 | 704 | -704 | 0 | 0 | 0 | 0 | 0 | 0 | 0.001951643 | 0.001951643 | 0.001951643 | 0.001951643 | 0.001951643 | 0.001951643 | 0.001951643 | 0.001951643 | 0.001951643 | 0.001951643 | 0.001951643 | 0.001951643 | 0.001951643 | 0.001951643 | 0.001951643 | 0.001951643 | 0.001951643 | 0.001951643 | 0.001951643 | 0.001951643 | 0.001951643 | 0.001951643 | 0.001951643 | 0.001951643 | 0.001951643 | 0.001951643 | 0.001951643 | 0.001951643 | 0.001951643 | 0.001951643 | 0.001951643 | 0.001951643 | 0.001951643 | 0.001951643 | 0.001951643 | 0.001951643 | 0.001951643 | 0.001951643 | 0.001951643 | 0.001951643 | 0.001951643 | 0.001951643 | 0.001951643 | 0.001951643 | 0.001951643 | 0.001951643 | 0.001951643 | 0.001951643 | 0.001951643 | 0.001951643 | 0.001951643 | 0.001951643 | 0.001951643 | 0 | 0 | 0 | 0 | 0 | 0
1408 | 568.2097 | 0.002020464 | -10 | 714 | -694 | 0 | 0 | 0 | 0 | 0 | 0 | 0 | 0.002020464 | 0.002020464 | 0.002020464 | 0.002020464 | 0.002020464 | 0.002020464 | 0.002020464 | 0.002020464 | 0.002020464 | 0.002020464 | 0.002020464 | 0.002020464 | 0.002020464 | 0.002020464 | 0.002020464 | 0.002020464 | 0.002020464 | 0.002020464 | 0.002020464 | 0.002020464 | 0.002020464 | 0.002020464 | 0.002020464 | 0.002020464 | 0.002020464 | 0.002020464 | 0.002020464 | 0.002020464 | 0.002020464 | 0.002020464 | 0.002020464 | 0.002020464 | 0.002020464 | 0.002020464 | 0.002020464 | 0.002020464 | 0.002020464 | 0.002020464 | 0.002020464 | 0.002020464 | 0.002020464 | 0.002020464 | 0.002020464 | 0.002020464 | 0.002020464 | 0.002020464 | 0.002020464 | 0.002020464 | 0.002020464 | 0.002020464 | 0.002020464 | 0.002020464 | 0 | 0 | 0 | 0 | 0 | 0
1408 | 569.4585 | 0.002024904 | -20 | 724 | -684 | 0 | 0 | 0 | 0 | 0 | 0 | 0 | 0.002024904 | 0.002024904 | 0.002024904 | 0.002024904 | 0.002024904 | 0.002024904 | 0.002024904 | 0.002024904 | 0.002024904 | 0.002024904 | 0.002024904 | 0.002024904 | 0.002024904 | 0.002024904 | 0.002024904 | 0.002024904 | 0.002024904 | 0.002024904 | 0.002024904 | 0.002024904 | 0.002024904 | 0.002024904 | 0.002024904 | 0.002024904 | 0.002024904 | 0.002024904 | 0.002024904 | 0.002024904 | 0.002024904 | 0.002024904 | 0.002024904 | 0.002024904 | 0.002024904 | 0.002024904 | 0.002024904 | 0.002024904 | 0.002024904 | 0.002024904 | 0.002024904 | 0.002024904 | 0.002024904 | 0.002024904 | 0.002024904 | 0.002024904 | 0.002024904 | 0.002024904 | 0.002024904 | 0.002024904 | 0.002024904 | 0.002024904 | 0.002024904 | 0.002024904 | 0.002024904 | 0 | 0 | 0 | 0 | 0
1408 | 561.1919 | 0.00199551 | -30 | 734 | -674 | 0 | 0 | 0 | 0 | 0 | 0 | 0 | 0.00199551 | 0.00199551 | 0.00199551 | 0.00199551 | 0.00199551 | 0.00199551 | 0.00199551 | 0.00199551 | 0.00199551 | 0.00199551 | 0.00199551 | 0.00199551 | 0.00199551 | 0.00199551 | 0.00199551 | 0.00199551 | 0.00199551 | 0.00199551 | 0.00199551 | 0.00199551 | 0.00199551 | 0.00199551 | 0.00199551 | 0.00199551 | 0.00199551 | 0.00199551 | 0.00199551 | 0.00199551 | 0.00199551 | 0.00199551 | 0.00199551 | 0.00199551 | 0.00199551 | 0.00199551 | 0.00199551 | 0.00199551 | 0.00199551 | 0.00199551 | 0.00199551 | 0.00199551 | 0.00199551 | 0.00199551 | 0.00199551 | 0.00199551 | 0.00199551 | 0.00199551 | 0.00199551 | 0.00199551 | 0.00199551 | 0.00199551 | 0.00199551 | 0.00199551 | 0.00199551 | 0 | 0 | 0 | 0 | 0
1396 | 623.3797 | 0.00221664 | -40 | 738 | -658 | 0 | 0 | 0 | 0 | 0 | 0 | 0 | 0 | 0.00221664 | 0.00221664 | 0.00221664 | 0.00221664 | 0.00221664 | 0.00221664 | 0.00221664 | 0.00221664 | 0.00221664 | 0.00221664 | 0.00221664 | 0.00221664 | 0.00221664 | 0.00221664 | 0.00221664 | 0.00221664 | 0.00221664 | 0.00221664 | 0.00221664 | 0.00221664 | 0.00221664 | 0.00221664 | 0.00221664 | 0.00221664 | 0.00221664 | 0.00221664 | 0.00221664 | 0.00221664 | 0.00221664 | 0.00221664 | 0.00221664 | 0.00221664 | 0.00221664 | 0.00221664 | 0.00221664 | 0.00221664 | 0.00221664 | 0.00221664 | 0.00221664 | 0.00221664 | 0.00221664 | 0.00221664 | 0.00221664 | 0.00221664 | 0.00221664 | 0.00221664 | 0.00221664 | 0.00221664 | 0.00221664 | 0.00221664 | 0.00221664 | 0.00221664 | 0 | 0 | 0 | 0 | 0
1372 | 618.7294 | 0.002200104 | -30 | 716 | -656 | 0 | 0 | 0 | 0 | 0 | 0 | 0 | 0 | 0.002200104 | 0.002200104 | 0.002200104 | 0.002200104 | 0.002200104 | 0.002200104 | 0.002200104 | 0.002200104 | 0.002200104 | 0.002200104 | 0.002200104 | 0.002200104 | 0.002200104 | 0.002200104 | 0.002200104 | 0.002200104 | 0.002200104 | 0.002200104 | 0.002200104 | 0.002200104 | 0.002200104 | 0.002200104 | 0.002200104 | 0.002200104 | 0.002200104 | 0.002200104 | 0.002200104 | 0.002200104 | 0.002200104 | 0.002200104 | 0.002200104 | 0.002200104 | 0.002200104 | 0.002200104 | 0.002200104 | 0.002200104 | 0.002200104 | 0.002200104 | 0.002200104 | 0.002200104 | 0.002200104 | 0.002200104 | 0.002200104 | 0.002200104 | 0.002200104 | 0.002200104 | 0.002200104 | 0.002200104 | 0.002200104 | 0.002200104 | 0.002200104 | 0 | 0 | 0 | 0 | 0 | 0
1372 | 611.0444 | 0.002172777 | -20 | 706 | -666 | 0 | 0 | 0 | 0 | 0 | 0 | 0 | 0 | 0.002172777 | 0.002172777 | 0.002172777 | 0.002172777 | 0.002172777 | 0.002172777 | 0.002172777 | 0.002172777 | 0.002172777 | 0.002172777 | 0.002172777 | 0.002172777 | 0.002172777 | 0.002172777 | 0.002172777 | 0.002172777 | 0.002172777 | 0.002172777 | 0.002172777 | 0.002172777 | 0.002172777 | 0.002172777 | 0.002172777 | 0.002172777 | 0.002172777 | 0.002172777 | 0.002172777 | 0.002172777 | 0.002172777 | 0.002172777 | 0.002172777 | 0.002172777 | 0.002172777 | 0.002172777 | 0.002172777 | 0.002172777 | 0.002172777 | 0.002172777 | 0.002172777 | 0.002172777 | 0.002172777 | 0.002172777 | 0.002172777 | 0.002172777 | 0.002172777 | 0.002172777 | 0.002172777 | 0.002172777 | 0.002172777 | 0.002172777 | 0.002172777 | 0 | 0 | 0 | 0 | 0 | 0
1372 | 618.4581 | 0.002199139 | -10 | 696 | -676 | 0 | 0 | 0 | 0 | 0 | 0 | 0 | 0.002199139 | 0.002199139 | 0.002199139 | 0.002199139 | 0.002199139 | 0.002199139 | 0.002199139 | 0.002199139 | 0.002199139 | 0.002199139 | 0.002199139 | 0.002199139 | 0.002199139 | 0.002199139 | 0.002199139 | 0.002199139 | 0.002199139 | 0.002199139 | 0.002199139 | 0.002199139 | 0.002199139 | 0.002199139 | 0.002199139 | 0.002199139 | 0.002199139 | 0.002199139 | 0.002199139 | 0.002199139 | 0.002199139 | 0.002199139 | 0.002199139 | 0.002199139 | 0.002199139 | 0.002199139 | 0.002199139 | 0.002199139 | 0.002199139 | 0.002199139 | 0.002199139 | 0.002199139 | 0.002199139 | 0.002199139 | 0.002199139 | 0.002199139 | 0.002199139 | 0.002199139 | 0.002199139 | 0.002199139 | 0.002199139 | 0.002199139 | 0.002199139 | 0.002199139 | 0 | 0 | 0 | 0 | 0 | 0
1372 | 605.7418 | 0.002153922 | 0 | 686 | -686 | 0 | 0 | 0 | 0 | 0 | 0 | 0 | 0.002153922 | 0.002153922 | 0.002153922 | 0.002153922 | 0.002153922 | 0.002153922 | 0.002153922 | 0.002153922 | 0.002153922 | 0.002153922 | 0.002153922 | 0.002153922 | 0.002153922 | 0.002153922 | 0.002153922 | 0.002153922 | 0.002153922 | 0.002153922 | 0.002153922 | 0.002153922 | 0.002153922 | 0.002153922 | 0.002153922 | 0.002153922 | 0.002153922 | 0.002153922 | 0.002153922 | 0.002153922 | 0.002153922 | 0.002153922 | 0.002153922 | 0.002153922 | 0.002153922 | 0.002153922 | 0.002153922 | 0.002153922 | 0.002153922 | 0.002153922 | 0.002153922 | 0.002153922 | 0.002153922 | 0.002153922 | 0.002153922 | 0.002153922 | 0.002153922 | 0.002153922 | 0.002153922 | 0.002153922 | 0.002153922 | 0.002153922 | 0.002153922 | 0 | 0 | 0 | 0 | 0 | 0 | 0
1371 | 454.7239 | 0.001616926 | 10 | 675.5 | -695.5 | 0 | 0 | 0 | 0 | 0 | 0 | 0.001616926 | 0.001616926 | 0.001616926 | 0.001616926 | 0.001616926 | 0.001616926 | 0.001616926 | 0.001616926 | 0.001616926 | 0.001616926 | 0.001616926 | 0.001616926 | 0.001616926 | 0.001616926 | 0.001616926 | 0.001616926 | 0.001616926 | 0.001616926 | 0.001616926 | 0.001616926 | 0.001616926 | 0.001616926 | 0.001616926 | 0.001616926 | 0.001616926 | 0.001616926 | 0.001616926 | 0.001616926 | 0.001616926 | 0.001616926 | 0.001616926 | 0.001616926 | 0.001616926 | 0.001616926 | 0.001616926 | 0.001616926 | 0.001616926 | 0.001616926 | 0.001616926 | 0.001616926 | 0.001616926 | 0.001616926 | 0.001616926 | 0.001616926 | 0.001616926 | 0.001616926 | 0.001616926 | 0.001616926 | 0.001616926 | 0.001616926 | 0.001616926 | 0.001616926 | 0 | 0 | 0 | 0 | 0 | 0 | 0
1371 | 243.5224 | 0.0008659271 | 20 | 665.5 | -705.5 | 0 | 0 | 0 | 0 | 0 | 0 | 0.0008659271 | 0.0008659271 | 0.0008659271 | 0.0008659271 | 0.0008659271 | 0.0008659271 | 0.0008659271 | 0.0008659271 | 0.0008659271 | 0.0008659271 | 0.0008659271 | 0.0008659271 | 0.0008659271 | 0.0008659271 | 0.0008659271 | 0.0008659271 | 0.0008659271 | 0.0008659271 | 0.0008659271 | 0.0008659271 | 0.0008659271 | 0.0008659271 | 0.0008659271 | 0.0008659271 | 0.0008659271 | 0.0008659271 | 0.0008659271 | 0.0008659271 | 0.0008659271 | 0.0008659271 | 0.0008659271 | 0.0008659271 | 0.0008659271 | 0.0008659271 | 0.0008659271 | 0.0008659271 | 0.0008659271 | 0.0008659271 | 0.0008659271 | 0.0008659271 | 0.0008659271 | 0.0008659271 | 0.0008659271 | 0.0008659271 | 0.0008659271 | 0.0008659271 | 0.0008659271 | 0.0008659271 | 0.0008659271 | 0.0008659271 | 0.0008659271 | 0 | 0 | 0 | 0 | 0 | 0 | 0 | 0
1371 | 248.9718 | 0.0008853043 | 30 | 655.5 | -715.5 | 0 | 0 | 0 | 0 | 0 | 0 | 0.0008853043 | 0.0008853043 | 0.0008853043 | 0.0008853043 | 0.0008853043 | 0.0008853043 | 0.0008853043 | 0.0008853043 | 0.0008853043 | 0.0008853043 | 0.0008853043 | 0.0008853043 | 0.0008853043 | 0.0008853043 | 0.0008853043 | 0.0008853043 | 0.0008853043 | 0.0008853043 | 0.0008853043 | 0.0008853043 | 0.0008853043 | 0.0008853043 | 0.0008853043 | 0.0008853043 | 0.0008853043 | 0.0008853043 | 0.0008853043 | 0.0008853043 | 0.0008853043 | 0.0008853043 | 0.0008853043 | 0.0008853043 | 0.0008853043 | 0.0008853043 | 0.0008853043 | 0.0008853043 | 0.0008853043 | 0.0008853043 | 0.0008853043 | 0.0008853043 | 0.0008853043 | 0.0008853043 | 0.0008853043 | 0.0008853043 | 0.0008853043 | 0.0008853043 | 0.0008853043 | 0.0008853043 | 0.0008853043 | 0.0008853043 | 0.0008853043 | 0 | 0 | 0 | 0 | 0 | 0 | 0 | 0
1371 | 241.8498 | 0.0008599797 | 40 | 645.5 | -725.5 | 0 | 0 | 0 | 0 | 0 | 0.0008599797 | 0.0008599797 | 0.0008599797 | 0.0008599797 | 0.0008599797 | 0.0008599797 | 0.0008599797 | 0.0008599797 | 0.0008599797 | 0.0008599797 | 0.0008599797 | 0.0008599797 | 0.0008599797 | 0.0008599797 | 0.0008599797 | 0.0008599797 | 0.0008599797 | 0.0008599797 | 0.0008599797 | 0.0008599797 | 0.0008599797 | 0.0008599797 | 0.0008599797 | 0.0008599797 | 0.0008599797 | 0.0008599797 | 0.0008599797 | 0.0008599797 | 0.0008599797 | 0.0008599797 | 0.0008599797 | 0.0008599797 | 0.0008599797 | 0.0008599797 | 0.0008599797 | 0.0008599797 | 0.0008599797 | 0.0008599797 | 0.0008599797 | 0.0008599797 | 0.0008599797 | 0.0008599797 | 0.0008599797 | 0.0008599797 | 0.0008599797 | 0.0008599797 | 0.0008599797 | 0.0008599797 | 0.0008599797 | 0.0008599797 | 0.0008599797 | 0.0008599797 | 0 | 0 | 0 | 0 | 0 | 0 | 0 | 0
1371 | 242.0939 | 0.0008608477 | 30 | 655.5 | -715.5 | 0 | 0 | 0 | 0 | 0 | 0 | 0.0008608477 | 0.0008608477 | 0.0008608477 | 0.0008608477 | 0.0008608477 | 0.0008608477 | 0.0008608477 | 0.0008608477 | 0.0008608477 | 0.0008608477 | 0.0008608477 | 0.0008608477 | 0.0008608477 | 0.0008608477 | 0.0008608477 | 0.0008608477 | 0.0008608477 | 0.0008608477 | 0.0008608477 | 0.0008608477 | 0.0008608477 | 0.0008608477 | 0.0008608477 | 0.0008608477 | 0.0008608477 | 0.0008608477 | 0.0008608477 | 0.0008608477 | 0.0008608477 | 0.0008608477 | 0.0008608477 | 0.0008608477 | 0.0008608477 | 0.0008608477 | 0.0008608477 | 0.0008608477 | 0.0008608477 | 0.0008608477 | 0.0008608477 | 0.0008608477 | 0.0008608477 | 0.0008608477 | 0.0008608477 | 0.0008608477 | 0.0008608477 | 0.0008608477 | 0.0008608477 | 0.0008608477 | 0.0008608477 | 0.0008608477 | 0.0008608477 | 0 | 0 | 0 | 0 | 0 | 0 | 0 | 0
1364 | 442.6468 | 0.001573982 | 20 | 662 | -702 | 0 | 0 | 0 | 0 | 0 | 0 | 0.001573982 | 0.001573982 | 0.001573982 | 0.001573982 | 0.001573982 | 0.001573982 | 0.001573982 | 0.001573982 | 0.001573982 | 0.001573982 | 0.001573982 | 0.001573982 | 0.001573982 | 0.001573982 | 0.001573982 | 0.001573982 | 0.001573982 | 0.001573982 | 0.001573982 | 0.001573982 | 0.001573982 | 0.001573982 | 0.001573982 | 0.001573982 | 0.001573982 | 0.001573982 | 0.001573982 | 0.001573982 | 0.001573982 | 0.001573982 | 0.001573982 | 0.001573982 | 0.001573982 | 0.001573982 | 0.001573982 | 0.001573982 | 0.001573982 | 0.001573982 | 0.001573982 | 0.001573982 | 0.001573982 | 0.001573982 | 0.001573982 | 0.001573982 | 0.001573982 | 0.001573982 | 0.001573982 | 0.001573982 | 0.001573982 | 0.001573982 | 0.001573982 | 0 | 0 | 0 | 0 | 0 | 0 | 0 | 0
1364 | 455.657 | 0.001620244 | 10 | 672 | -692 | 0 | 0 | 0 | 0 | 0 | 0 | 0 | 0.001620244 | 0.001620244 | 0.001620244 | 0.001620244 | 0.001620244 | 0.001620244 | 0.001620244 | 0.001620244 | 0.001620244 | 0.001620244 | 0.001620244 | 0.001620244 | 0.001620244 | 0.001620244 | 0.001620244 | 0.001620244 | 0.001620244 | 0.001620244 | 0.001620244 | 0.001620244 | 0.001620244 | 0.001620244 | 0.001620244 | 0.001620244 | 0.001620244 | 0.001620244 | 0.001620244 | 0.001620244 | 0.001620244 | 0.001620244 | 0.001620244 | 0.001620244 | 0.001620244 | 0.001620244 | 0.001620244 | 0.001620244 | 0.001620244 | 0.001620244 | 0.001620244 | 0.001620244 | 0.001620244 | 0.001620244 | 0.001620244 | 0.001620244 | 0.001620244 | 0.001620244 | 0.001620244 | 0.001620244 | 0.001620244 | 0.001620244 | 0.001620244 | 0 | 0 | 0 | 0 | 0 | 0 | 0
1364 | 432.7813 | 0.001538902 | 0 | 682 | -682 | 0 | 0 | 0 | 0 | 0 | 0 | 0 | 0.001538902 | 0.001538902 | 0.001538902 | 0.001538902 | 0.001538902 | 0.001538902 | 0.001538902 | 0.001538902 | 0.001538902 | 0.001538902 | 0.001538902 | 0.001538902 | 0.001538902 | 0.001538902 | 0.001538902 | 0.001538902 | 0.001538902 | 0.001538902 | 0.001538902 | 0.001538902 | 0.001538902 | 0.001538902 | 0.001538902 | 0.001538902 | 0.001538902 | 0.001538902 | 0.001538902 | 0.001538902 | 0.001538902 | 0.001538902 | 0.001538902 | 0.001538902 | 0.001538902 | 0.001538902 | 0.001538902 | 0.001538902 | 0.001538902 | 0.001538902 | 0.001538902 | 0.001538902 | 0.001538902 | 0.001538902 | 0.001538902 | 0.001538902 | 0.001538902 | 0.001538902 | 0.001538902 | 0.001538902 | 0.001538902 | 0.001538902 | 0.001538902 | 0 | 0 | 0 | 0 | 0 | 0 | 0
1364 | 426.0554 | 0.001514985 | -10 | 692 | -672 | 0 | 0 | 0 | 0 | 0 | 0 | 0 | 0.001514985 | 0.001514985 | 0.001514985 | 0.001514985 | 0.001514985 | 0.001514985 | 0.001514985 | 0.001514985 | 0.001514985 | 0.001514985 | 0.001514985 | 0.001514985 | 0.001514985 | 0.001514985 | 0.001514985 | 0.001514985 | 0.001514985 | 0.001514985 | 0.001514985 | 0.001514985 | 0.001514985 | 0.001514985 | 0.001514985 | 0.001514985 | 0.001514985 | 0.001514985 | 0.001514985 | 0.001514985 | 0.001514985 | 0.001514985 | 0.001514985 | 0.001514985 | 0.001514985 | 0.001514985 | 0.001514985 | 0.001514985 | 0.001514985 | 0.001514985 | 0.001514985 | 0.001514985 | 0.001514985 | 0.001514985 | 0.001514985 | 0.001514985 | 0.001514985 | 0.001514985 | 0.001514985 | 0.001514985 | 0.001514985 | 0.001514985 | 0.001514985 | 0 | 0 | 0 | 0 | 0 | 0 | 0
1364 | 441.9917 | 0.001571653 | -20 | 702 | -662 | 0 | 0 | 0 | 0 | 0 | 0 | 0 | 0 | 0.001571653 | 0.001571653 | 0.001571653 | 0.001571653 | 0.001571653 | 0.001571653 | 0.001571653 | 0.001571653 | 0.001571653 | 0.001571653 | 0.001571653 | 0.001571653 | 0.001571653 | 0.001571653 | 0.001571653 | 0.001571653 | 0.001571653 | 0.001571653 | 0.001571653 | 0.001571653 | 0.001571653 | 0.001571653 | 0.001571653 | 0.001571653 | 0.001571653 | 0.001571653 | 0.001571653 | 0.001571653 | 0.001571653 | 0.001571653 | 0.001571653 | 0.001571653 | 0.001571653 | 0.001571653 | 0.001571653 | 0.001571653 | 0.001571653 | 0.001571653 | 0.001571653 | 0.001571653 | 0.001571653 | 0.001571653 | 0.001571653 | 0.001571653 | 0.001571653 | 0.001571653 | 0.001571653 | 0.001571653 | 0.001571653 | 0.001571653 | 0.001571653 | 0 | 0 | 0 | 0 | 0 | 0
1364 | 438.7594 | 0.001560159 | -30 | 712 | -652 | 0 | 0 | 0 | 0 | 0 | 0 | 0 | 0 | 0.001560159 | 0.001560159 | 0.001560159 | 0.001560159 | 0.001560159 | 0.001560159 | 0.001560159 | 0.001560159 | 0.001560159 | 0.001560159 | 0.001560159 | 0.001560159 | 0.001560159 | 0.001560159 | 0.001560159 | 0.001560159 | 0.001560159 | 0.001560159 | 0.001560159 | 0.001560159 | 0.001560159 | 0.001560159 | 0.001560159 | 0.001560159 | 0.001560159 | 0.001560159 | 0.001560159 | 0.001560159 | 0.001560159 | 0.001560159 | 0.001560159 | 0.001560159 | 0.001560159 | 0.001560159 | 0.001560159 | 0.001560159 | 0.001560159 | 0.001560159 | 0.001560159 | 0.001560159 | 0.001560159 | 0.001560159 | 0.001560159 | 0.001560159 | 0.001560159 | 0.001560159 | 0.001560159 | 0.001560159 | 0.001560159 | 0.001560159 | 0.001560159 | 0 | 0 | 0 | 0 | 0 | 0
1364 | 430.0003 | 0.001529013 | -40 | 722 | -642 | 0 | 0 | 0 | 0 | 0 | 0 | 0 | 0 | 0.001529013 | 0.001529013 | 0.001529013 | 0.001529013 | 0.001529013 | 0.001529013 | 0.001529013 | 0.001529013 | 0.001529013 | 0.001529013 | 0.001529013 | 0.001529013 | 0.001529013 | 0.001529013 | 0.001529013 | 0.001529013 | 0.001529013 | 0.001529013 | 0.001529013 | 0.001529013 | 0.001529013 | 0.001529013 | 0.001529013 | 0.001529013 | 0.001529013 | 0.001529013 | 0.001529013 | 0.001529013 | 0.001529013 | 0.001529013 | 0.001529013 | 0.001529013 | 0.001529013 | 0.001529013 | 0.001529013 | 0.001529013 | 0.001529013 | 0.001529013 | 0.001529013 | 0.001529013 | 0.001529013 | 0.001529013 | 0.001529013 | 0.001529013 | 0.001529013 | 0.001529013 | 0.001529013 | 0.001529013 | 0.001529013 | 0.001529013 | 0.001529013 | 0.001529013 | 0 | 0 | 0 | 0 | 0
1337 | 460.9613 | 0.001639106 | -30 | 698.5 | -638.5 | 0 | 0 | 0 | 0 | 0 | 0 | 0 | 0 | 0 | 0.001639106 | 0.001639106 | 0.001639106 | 0.001639106 | 0.001639106 | 0.001639106 | 0.001639106 | 0.001639106 | 0.001639106 | 0.001639106 | 0.001639106 | 0.001639106 | 0.001639106 | 0.001639106 | 0.001639106 | 0.001639106 | 0.001639106 | 0.001639106 | 0.001639106 | 0.001639106 | 0.001639106 | 0.001639106 | 0.001639106 | 0.001639106 | 0.001639106 | 0.001639106 | 0.001639106 | 0.001639106 | 0.001639106 | 0.001639106 | 0.001639106 | 0.001639106 | 0.001639106 | 0.001639106 | 0.001639106 | 0.001639106 | 0.001639106 | 0.001639106 | 0.001639106 | 0.001639106 | 0.001639106 | 0.001639106 | 0.001639106 | 0.001639106 | 0.001639106 | 0.001639106 | 0.001639106 | 0.001639106 | 0.001639106 | 0.001639106 | 0 | 0 | 0 | 0 | 0 | 0
1320 | 328.7381 | 0.001168941 | -20 | 680 | -640 | 0 | 0 | 0 | 0 | 0 | 0 | 0 | 0 | 0 | 0.001168941 | 0.001168941 | 0.001168941 | 0.001168941 | 0.001168941 | 0.001168941 | 0.001168941 | 0.001168941 | 0.001168941 | 0.001168941 | 0.001168941 | 0.001168941 | 0.001168941 | 0.001168941 | 0.001168941 | 0.001168941 | 0.001168941 | 0.001168941 | 0.001168941 | 0.001168941 | 0.001168941 | 0.001168941 | 0.001168941 | 0.001168941 | 0.001168941 | 0.001168941 | 0.001168941 | 0.001168941 | 0.001168941 | 0.001168941 | 0.001168941 | 0.001168941 | 0.001168941 | 0.001168941 | 0.001168941 | 0.001168941 | 0.001168941 | 0.001168941 | 0.001168941 | 0.001168941 | 0.001168941 | 0.001168941 | 0.001168941 | 0.001168941 | 0.001168941 | 0.001168941 | 0.001168941 | 0.001168941 | 0.001168941 | 0 | 0 | 0 | 0 | 0 | 0 | 0
1320 | 326.2748 | 0.001160181 | -10 | 670 | -650 | 0 | 0 | 0 | 0 | 0 | 0 | 0 | 0 | 0.001160181 | 0.001160181 | 0.001160181 | 0.001160181 | 0.001160181 | 0.001160181 | 0.001160181 | 0.001160181 | 0.001160181 | 0.001160181 | 0.001160181 | 0.001160181 | 0.001160181 | 0.001160181 | 0.001160181 | 0.001160181 | 0.001160181 | 0.001160181 | 0.001160181 | 0.001160181 | 0.001160181 | 0.001160181 | 0.001160181 | 0.001160181 | 0.001160181 | 0.001160181 | 0.001160181 | 0.001160181 | 0.001160181 | 0.001160181 | 0.001160181 | 0.001160181 | 0.001160181 | 0.001160181 | 0.001160181 | 0.001160181 | 0.001160181 | 0.001160181 | 0.001160181 | 0.001160181 | 0.001160181 | 0.001160181 | 0.001160181 | 0.001160181 | 0.001160181 | 0.001160181 | 0.001160181 | 0.001160181 | 0.001160181 | 0.001160181 | 0 | 0 | 0 | 0 | 0 | 0 | 0
1320 | 327.1826 | 0.001163409 | 0 | 660 | -660 | 0 | 0 | 0 | 0 | 0 | 0 | 0 | 0 | 0.001163409 | 0.001163409 | 0.001163409 | 0.001163409 | 0.001163409 | 0.001163409 | 0.001163409 | 0.001163409 | 0.001163409 | 0.001163409 | 0.001163409 | 0.001163409 | 0.001163409 | 0.001163409 | 0.001163409 | 0.001163409 | 0.001163409 | 0.001163409 | 0.001163409 | 0.001163409 | 0.001163409 | 0.001163409 | 0.001163409 | 0.001163409 | 0.001163409 | 0.001163409 | 0.001163409 | 0.001163409 | 0.001163409 | 0.001163409 | 0.001163409 | 0.001163409 | 0.001163409 | 0.001163409 | 0.001163409 | 0.001163409 | 0.001163409 | 0.001163409 | 0.001163409 | 0.001163409 | 0.001163409 | 0.001163409 | 0.001163409 | 0.001163409 | 0.001163409 | 0.001163409 | 0.001163409 | 0.001163409 | 0.001163409 | 0 | 0 | 0 | 0 | 0 | 0 | 0 | 0
1299 | 346.0668 | 0.001230559 | 10 | 639.5 | -659.5 | 0 | 0 | 0 | 0 | 0 | 0 | 0 | 0 | 0.001230559 | 0.001230559 | 0.001230559 | 0.001230559 | 0.001230559 | 0.001230559 | 0.001230559 | 0.001230559 | 0.001230559 | 0.001230559 | 0.001230559 | 0.001230559 | 0.001230559 | 0.001230559 | 0.001230559 | 0.001230559 | 0.001230559 | 0.001230559 | 0.001230559 | 0.001230559 | 0.001230559 | 0.001230559 | 0.001230559 | 0.001230559 | 0.001230559 | 0.001230559 | 0.001230559 | 0.001230559 | 0.001230559 | 0.001230559 | 0.001230559 | 0.001230559 | 0.001230559 | 0.001230559 | 0.001230559 | 0.001230559 | 0.001230559 | 0.001230559 | 0.001230559 | 0.001230559 | 0.001230559 | 0.001230559 | 0.001230559 | 0.001230559 | 0.001230559 | 0.001230559 | 0.001230559 | 0.001230559 | 0 | 0 | 0 | 0 | 0 | 0 | 0 | 0 | 0
1299 | 347.8555 | 0.001236919 | 20 | 629.5 | -669.5 | 0 | 0 | 0 | 0 | 0 | 0 | 0 | 0.001236919 | 0.001236919 | 0.001236919 | 0.001236919 | 0.001236919 | 0.001236919 | 0.001236919 | 0.001236919 | 0.001236919 | 0.001236919 | 0.001236919 | 0.001236919 | 0.001236919 | 0.001236919 | 0.001236919 | 0.001236919 | 0.001236919 | 0.001236919 | 0.001236919 | 0.001236919 | 0.001236919 | 0.001236919 | 0.001236919 | 0.001236919 | 0.001236919 | 0.001236919 | 0.001236919 | 0.001236919 | 0.001236919 | 0.001236919 | 0.001236919 | 0.001236919 | 0.001236919 | 0.001236919 | 0.001236919 | 0.001236919 | 0.001236919 | 0.001236919 | 0.001236919 | 0.001236919 | 0.001236919 | 0.001236919 | 0.001236919 | 0.001236919 | 0.001236919 | 0.001236919 | 0.001236919 | 0.001236919 | 0.001236919 | 0 | 0 | 0 | 0 | 0 | 0 | 0 | 0 | 0
1299 | 351.1162 | 0.001248514 | 30 | 619.5 | -679.5 | 0 | 0 | 0 | 0 | 0 | 0 | 0 | 0.001248514 | 0.001248514 | 0.001248514 | 0.001248514 | 0.001248514 | 0.001248514 | 0.001248514 | 0.001248514 | 0.001248514 | 0.001248514 | 0.001248514 | 0.001248514 | 0.001248514 | 0.001248514 | 0.001248514 | 0.001248514 | 0.001248514 | 0.001248514 | 0.001248514 | 0.001248514 | 0.001248514 | 0.001248514 | 0.001248514 | 0.001248514 | 0.001248514 | 0.001248514 | 0.001248514 | 0.001248514 | 0.001248514 | 0.001248514 | 0.001248514 | 0.001248514 | 0.001248514 | 0.001248514 | 0.001248514 | 0.001248514 | 0.001248514 | 0.001248514 | 0.001248514 | 0.001248514 | 0.001248514 | 0.001248514 | 0.001248514 | 0.001248514 | 0.001248514 | 0.001248514 | 0.001248514 | 0.001248514 | 0.001248514 | 0 | 0 | 0 | 0 | 0 | 0 | 0 | 0 | 0
1299 | 346.8145 | 0.001233217 | 40 | 609.5 | -689.5 | 0 | 0 | 0 | 0 | 0 | 0 | 0 | 0.001233217 | 0.001233217 | 0.001233217 | 0.001233217 | 0.001233217 | 0.001233217 | 0.001233217 | 0.001233217 | 0.001233217 | 0.001233217 | 0.001233217 | 0.001233217 | 0.001233217 | 0.001233217 | 0.001233217 | 0.001233217 | 0.001233217 | 0.001233217 | 0.001233217 | 0.001233217 | 0.001233217 | 0.001233217 | 0.001233217 | 0.001233217 | 0.001233217 | 0.001233217 | 0.001233217 | 0.001233217 | 0.001233217 | 0.001233217 | 0.001233217 | 0.001233217 | 0.001233217 | 0.001233217 | 0.001233217 | 0.001233217 | 0.001233217 | 0.001233217 | 0.001233217 | 0.001233217 | 0.001233217 | 0.001233217 | 0.001233217 | 0.001233217 | 0.001233217 | 0.001233217 | 0.001233217 | 0.001233217 | 0 | 0 | 0 | 0 | 0 | 0 | 0 | 0 | 0 | 0
1230 | 321.4416 | 0.001142995 | 30 | 585 | -645 | 0 | 0 | 0 | 0 | 0 | 0 | 0 | 0 | 0.001142995 | 0.001142995 | 0.001142995 | 0.001142995 | 0.001142995 | 0.001142995 | 0.001142995 | 0.001142995 | 0.001142995 | 0.001142995 | 0.001142995 | 0.001142995 | 0.001142995 | 0.001142995 | 0.001142995 | 0.001142995 | 0.001142995 | 0.001142995 | 0.001142995 | 0.001142995 | 0.001142995 | 0.001142995 | 0.001142995 | 0.001142995 | 0.001142995 | 0.001142995 | 0.001142995 | 0.001142995 | 0.001142995 | 0.001142995 | 0.001142995 | 0.001142995 | 0.001142995 | 0.001142995 | 0.001142995 | 0.001142995 | 0.001142995 | 0.001142995 | 0.001142995 | 0.001142995 | 0.001142995 | 0.001142995 | 0.001142995 | 0.001142995 | 0.001142995 | 0.001142995 | 0 | 0 | 0 | 0 | 0 | 0 | 0 | 0 | 0 | 0 | 0
1246 | 536.4914 | 0.001907678 | 20 | 603 | -643 | 0 | 0 | 0 | 0 | 0 | 0 | 0 | 0 | 0.001907678 | 0.001907678 | 0.001907678 | 0.001907678 | 0.001907678 | 0.001907678 | 0.001907678 | 0.001907678 | 0.001907678 | 0.001907678 | 0.001907678 | 0.001907678 | 0.001907678 | 0.001907678 | 0.001907678 | 0.001907678 | 0.001907678 | 0.001907678 | 0.001907678 | 0.001907678 | 0.001907678 | 0.001907678 | 0.001907678 | 0.001907678 | 0.001907678 | 0.001907678 | 0.001907678 | 0.001907678 | 0.001907678 | 0.001907678 | 0.001907678 | 0.001907678 | 0.001907678 | 0.001907678 | 0.001907678 | 0.001907678 | 0.001907678 | 0.001907678 | 0.001907678 | 0.001907678 | 0.001907678 | 0.001907678 | 0.001907678 | 0.001907678 | 0.001907678 | 0.001907678 | 0.001907678 | 0 | 0 | 0 | 0 | 0 | 0 | 0 | 0 | 0 | 0
1189 | 446.5107 | 0.001587721 | 10 | 584.5 | -604.5 | 0 | 0 | 0 | 0 | 0 | 0 | 0 | 0 | 0 | 0 | 0.001587721 | 0.001587721 | 0.001587721 | 0.001587721 | 0.001587721 | 0.001587721 | 0.001587721 | 0.001587721 | 0.001587721 | 0.001587721 | 0.001587721 | 0.001587721 | 0.001587721 | 0.001587721 | 0.001587721 | 0.001587721 | 0.001587721 | 0.001587721 | 0.001587721 | 0.001587721 | 0.001587721 | 0.001587721 | 0.001587721 | 0.001587721 | 0.001587721 | 0.001587721 | 0.001587721 | 0.001587721 | 0.001587721 | 0.001587721 | 0.001587721 | 0.001587721 | 0.001587721 | 0.001587721 | 0.001587721 | 0.001587721 | 0.001587721 | 0.001587721 | 0.001587721 | 0.001587721 | 0.001587721 | 0.001587721 | 0.001587721 | 0.001587721 | 0 | 0 | 0 | 0 | 0 | 0 | 0 | 0 | 0 | 0 | 0
1166 | 379.5136 | 0.00134949 | 0 | 583 | -583 | 0 | 0 | 0 | 0 | 0 | 0 | 0 | 0 | 0 | 0 | 0 | 0.00134949 | 0.00134949 | 0.00134949 | 0.00134949 | 0.00134949 | 0.00134949 | 0.00134949 | 0.00134949 | 0.00134949 | 0.00134949 | 0.00134949 | 0.00134949 | 0.00134949 | 0.00134949 | 0.00134949 | 0.00134949 | 0.00134949 | 0.00134949 | 0.00134949 | 0.00134949 | 0.00134949 | 0.00134949 | 0.00134949 | 0.00134949 | 0.00134949 | 0.00134949 | 0.00134949 | 0.00134949 | 0.00134949 | 0.00134949 | 0.00134949 | 0.00134949 | 0.00134949 | 0.00134949 | 0.00134949 | 0.00134949 | 0.00134949 | 0.00134949 | 0.00134949 | 0.00134949 | 0.00134949 | 0.00134949 | 0.00134949 | 0 | 0 | 0 | 0 | 0 | 0 | 0 | 0 | 0 | 0 | 0
1166 | 381.3462 | 0.001356007 | -10 | 593 | -573 | 0 | 0 | 0 | 0 | 0 | 0 | 0 | 0 | 0 | 0 | 0 | 0.001356007 | 0.001356007 | 0.001356007 | 0.001356007 | 0.001356007 | 0.001356007 | 0.001356007 | 0.001356007 | 0.001356007 | 0.001356007 | 0.001356007 | 0.001356007 | 0.001356007 | 0.001356007 | 0.001356007 | 0.001356007 | 0.001356007 | 0.001356007 | 0.001356007 | 0.001356007 | 0.001356007 | 0.001356007 | 0.001356007 | 0.001356007 | 0.001356007 | 0.001356007 | 0.001356007 | 0.001356007 | 0.001356007 | 0.001356007 | 0.001356007 | 0.001356007 | 0.001356007 | 0.001356007 | 0.001356007 | 0.001356007 | 0.001356007 | 0.001356007 | 0.001356007 | 0.001356007 | 0.001356007 | 0.001356007 | 0.001356007 | 0.001356007 | 0 | 0 | 0 | 0 | 0 | 0 | 0 | 0 | 0 | 0
1166 | 364.9471 | 0.001297694 | -20 | 603 | -563 | 0 | 0 | 0 | 0 | 0 | 0 | 0 | 0 | 0 | 0 | 0 | 0.001297694 | 0.001297694 | 0.001297694 | 0.001297694 | 0.001297694 | 0.001297694 | 0.001297694 | 0.001297694 | 0.001297694 | 0.001297694 | 0.001297694 | 0.001297694 | 0.001297694 | 0.001297694 | 0.001297694 | 0.001297694 | 0.001297694 | 0.001297694 | 0.001297694 | 0.001297694 | 0.001297694 | 0.001297694 | 0.001297694 | 0.001297694 | 0.001297694 | 0.001297694 | 0.001297694 | 0.001297694 | 0.001297694 | 0.001297694 | 0.001297694 | 0.001297694 | 0.001297694 | 0.001297694 | 0.001297694 | 0.001297694 | 0.001297694 | 0.001297694 | 0.001297694 | 0.001297694 | 0.001297694 | 0.001297694 | 0.001297694 | 0.001297694 | 0 | 0 | 0 | 0 | 0 | 0 | 0 | 0 | 0 | 0
1166 | 376.0965 | 0.001337339 | -30 | 613 | -553 | 0 | 0 | 0 | 0 | 0 | 0 | 0 | 0 | 0 | 0 | 0 | 0 | 0.001337339 | 0.001337339 | 0.001337339 | 0.001337339 | 0.001337339 | 0.001337339 | 0.001337339 | 0.001337339 | 0.001337339 | 0.001337339 | 0.001337339 | 0.001337339 | 0.001337339 | 0.001337339 | 0.001337339 | 0.001337339 | 0.001337339 | 0.001337339 | 0.001337339 | 0.001337339 | 0.001337339 | 0.001337339 | 0.001337339 | 0.001337339 | 0.001337339 | 0.001337339 | 0.001337339 | 0.001337339 | 0.001337339 | 0.001337339 | 0.001337339 | 0.001337339 | 0.001337339 | 0.001337339 | 0.001337339 | 0.001337339 | 0.001337339 | 0.001337339 | 0.001337339 | 0.001337339 | 0.001337339 | 0.001337339 | 0.001337339 | 0 | 0 | 0 | 0 | 0 | 0 | 0 | 0 | 0 | 0
1166 | 376.6375 | 0.001339263 | -40 | 623 | -543 | 0 | 0 | 0 | 0 | 0 | 0 | 0 | 0 | 0 | 0 | 0 | 0 | 0.001339263 | 0.001339263 | 0.001339263 | 0.001339263 | 0.001339263 | 0.001339263 | 0.001339263 | 0.001339263 | 0.001339263 | 0.001339263 | 0.001339263 | 0.001339263 | 0.001339263 | 0.001339263 | 0.001339263 | 0.001339263 | 0.001339263 | 0.001339263 | 0.001339263 | 0.001339263 | 0.001339263 | 0.001339263 | 0.001339263 | 0.001339263 | 0.001339263 | 0.001339263 | 0.001339263 | 0.001339263 | 0.001339263 | 0.001339263 | 0.001339263 | 0.001339263 | 0.001339263 | 0.001339263 | 0.001339263 | 0.001339263 | 0.001339263 | 0.001339263 | 0.001339263 | 0.001339263 | 0.001339263 | 0.001339263 | 0.001339263 | 0.001339263 | 0 | 0 | 0 | 0 | 0 | 0 | 0 | 0 | 0
1166 | 392.0228 | 0.001393971 | -30 | 613 | -553 | 0 | 0 | 0 | 0 | 0 | 0 | 0 | 0 | 0 | 0 | 0 | 0 | 0.001393971 | 0.001393971 | 0.001393971 | 0.001393971 | 0.001393971 | 0.001393971 | 0.001393971 | 0.001393971 | 0.001393971 | 0.001393971 | 0.001393971 | 0.001393971 | 0.001393971 | 0.001393971 | 0.001393971 | 0.001393971 | 0.001393971 | 0.001393971 | 0.001393971 | 0.001393971 | 0.001393971 | 0.001393971 | 0.001393971 | 0.001393971 | 0.001393971 | 0.001393971 | 0.001393971 | 0.001393971 | 0.001393971 | 0.001393971 | 0.001393971 | 0.001393971 | 0.001393971 | 0.001393971 | 0.001393971 | 0.001393971 | 0.001393971 | 0.001393971 | 0.001393971 | 0.001393971 | 0.001393971 | 0.001393971 | 0.001393971 | 0 | 0 | 0 | 0 | 0 | 0 | 0 | 0 | 0 | 0
1166 | 373.0482 | 0.0013265 | -20 | 603 | -563 | 0 | 0 | 0 | 0 | 0 | 0 | 0 | 0 | 0 | 0 | 0 | 0.0013265 | 0.0013265 | 0.0013265 | 0.0013265 | 0.0013265 | 0.0013265 | 0.0013265 | 0.0013265 | 0.0013265 | 0.0013265 | 0.0013265 | 0.0013265 | 0.0013265 | 0.0013265 | 0.0013265 | 0.0013265 | 0.0013265 | 0.0013265 | 0.0013265 | 0.0013265 | 0.0013265 | 0.0013265 | 0.0013265 | 0.0013265 | 0.0013265 | 0.0013265 | 0.0013265 | 0.0013265 | 0.0013265 | 0.0013265 | 0.0013265 | 0.0013265 | 0.0013265 | 0.0013265 | 0.0013265 | 0.0013265 | 0.0013265 | 0.0013265 | 0.0013265 | 0.0013265 | 0.0013265 | 0.0013265 | 0.0013265 | 0.0013265 | 0 | 0 | 0 | 0 | 0 | 0 | 0 | 0 | 0 | 0
1162 | 335.3269 | 0.001192369 | -10 | 591 | -571 | 0 | 0 | 0 | 0 | 0 | 0 | 0 | 0 | 0 | 0 | 0 | 0.001192369 | 0.001192369 | 0.001192369 | 0.001192369 | 0.001192369 | 0.001192369 | 0.001192369 | 0.001192369 | 0.001192369 | 0.001192369 | 0.001192369 | 0.001192369 | 0.001192369 | 0.001192369 | 0.001192369 | 0.001192369 | 0.001192369 | 0.001192369 | 0.001192369 | 0.001192369 | 0.001192369 | 0.001192369 | 0.001192369 | 0.001192369 | 0.001192369 | 0.001192369 | 0.001192369 | 0.001192369 | 0.001192369 | 0.001192369 | 0.001192369 | 0.001192369 | 0.001192369 | 0.001192369 | 0.001192369 | 0.001192369 | 0.001192369 | 0.001192369 | 0.001192369 | 0.001192369 | 0.001192369 | 0.001192369 | 0.001192369 | 0.001192369 | 0 | 0 | 0 | 0 | 0 | 0 | 0 | 0 | 0 | 0
1162 | 330.7258 | 0.001176009 | 0 | 581 | -581 | 0 | 0 | 0 | 0 | 0 | 0 | 0 | 0 | 0 | 0 | 0 | 0.001176009 | 0.001176009 | 0.001176009 | 0.001176009 | 0.001176009 | 0.001176009 | 0.001176009 | 0.001176009 | 0.001176009 | 0.001176009 | 0.001176009 | 0.001176009 | 0.001176009 | 0.001176009 | 0.001176009 | 0.001176009 | 0.001176009 | 0.001176009 | 0.001176009 | 0.001176009 | 0.001176009 | 0.001176009 | 0.001176009 | 0.001176009 | 0.001176009 | 0.001176009 | 0.001176009 | 0.001176009 | 0.001176009 | 0.001176009 | 0.001176009 | 0.001176009 | 0.001176009 | 0.001176009 | 0.001176009 | 0.001176009 | 0.001176009 | 0.001176009 | 0.001176009 | 0.001176009 | 0.001176009 | 0.001176009 | 0.001176009 | 0 | 0 | 0 | 0 | 0 | 0 | 0 | 0 | 0 | 0 | 0
1162 | 332.2967 | 0.001181595 | 10 | 571 | -591 | 0 | 0 | 0 | 0 | 0 | 0 | 0 | 0 | 0 | 0 | 0.001181595 | 0.001181595 | 0.001181595 | 0.001181595 | 0.001181595 | 0.001181595 | 0.001181595 | 0.001181595 | 0.001181595 | 0.001181595 | 0.001181595 | 0.001181595 | 0.001181595 | 0.001181595 | 0.001181595 | 0.001181595 | 0.001181595 | 0.001181595 | 0.001181595 | 0.001181595 | 0.001181595 | 0.001181595 | 0.001181595 | 0.001181595 | 0.001181595 | 0.001181595 | 0.001181595 | 0.001181595 | 0.001181595 | 0.001181595 | 0.001181595 | 0.001181595 | 0.001181595 | 0.001181595 | 0.001181595 | 0.001181595 | 0.001181595 | 0.001181595 | 0.001181595 | 0.001181595 | 0.001181595 | 0.001181595 | 0.001181595 | 0.001181595 | 0 | 0 | 0 | 0 | 0 | 0 | 0 | 0 | 0 | 0 | 0
1131 | 260.3592 | 0.0009257962 | 20 | 545.5 | -585.5 | 0 | 0 | 0 | 0 | 0 | 0 | 0 | 0 | 0 | 0 | 0 | 0.0009257962 | 0.0009257962 | 0.0009257962 | 0.0009257962 | 0.0009257962 | 0.0009257962 | 0.0009257962 | 0.0009257962 | 0.0009257962 | 0.0009257962 | 0.0009257962 | 0.0009257962 | 0.0009257962 | 0.0009257962 | 0.0009257962 | 0.0009257962 | 0.0009257962 | 0.0009257962 | 0.0009257962 | 0.0009257962 | 0.0009257962 | 0.0009257962 | 0.0009257962 | 0.0009257962 | 0.0009257962 | 0.0009257962 | 0.0009257962 | 0.0009257962 | 0.0009257962 | 0.0009257962 | 0.0009257962 | 0.0009257962 | 0.0009257962 | 0.0009257962 | 0.0009257962 | 0.0009257962 | 0.0009257962 | 0.0009257962 | 0.0009257962 | 0.0009257962 | 0.0009257962 | 0.0009257962 | 0 | 0 | 0 | 0 | 0 | 0 | 0 | 0 | 0 | 0 | 0 | 0
1131 | 264.7246 | 0.0009413188 | 30 | 535.5 | -595.5 | 0 | 0 | 0 | 0 | 0 | 0 | 0 | 0 | 0 | 0 | 0.0009413188 | 0.0009413188 | 0.0009413188 | 0.0009413188 | 0.0009413188 | 0.0009413188 | 0.0009413188 | 0.0009413188 | 0.0009413188 | 0.0009413188 | 0.0009413188 | 0.0009413188 | 0.0009413188 | 0.0009413188 | 0.0009413188 | 0.0009413188 | 0.0009413188 | 0.0009413188 | 0.0009413188 | 0.0009413188 | 0.0009413188 | 0.0009413188 | 0.0009413188 | 0.0009413188 | 0.0009413188 | 0.0009413188 | 0.0009413188 | 0.0009413188 | 0.0009413188 | 0.0009413188 | 0.0009413188 | 0.0009413188 | 0.0009413188 | 0.0009413188 | 0.0009413188 | 0.0009413188 | 0.0009413188 | 0.0009413188 | 0.0009413188 | 0.0009413188 | 0.0009413188 | 0.0009413188 | 0.0009413188 | 0 | 0 | 0 | 0 | 0 | 0 | 0 | 0 | 0 | 0 | 0 | 0
1131 | 266.3309 | 0.0009470305 | 40 | 525.5 | -605.5 | 0 | 0 | 0 | 0 | 0 | 0 | 0 | 0 | 0 | 0 | 0.0009470305 | 0.0009470305 | 0.0009470305 | 0.0009470305 | 0.0009470305 | 0.0009470305 | 0.0009470305 | 0.0009470305 | 0.0009470305 | 0.0009470305 | 0.0009470305 | 0.0009470305 | 0.0009470305 | 0.0009470305 | 0.0009470305 | 0.0009470305 | 0.0009470305 | 0.0009470305 | 0.0009470305 | 0.0009470305 | 0.0009470305 | 0.0009470305 | 0.0009470305 | 0.0009470305 | 0.0009470305 | 0.0009470305 | 0.0009470305 | 0.0009470305 | 0.0009470305 | 0.0009470305 | 0.0009470305 | 0.0009470305 | 0.0009470305 | 0.0009470305 | 0.0009470305 | 0.0009470305 | 0.0009470305 | 0.0009470305 | 0.0009470305 | 0.0009470305 | 0.0009470305 | 0.0009470305 | 0 | 0 | 0 | 0 | 0 | 0 | 0 | 0 | 0 | 0 | 0 | 0 | 0
1131 | 260.289 | 0.0009255466 | 30 | 535.5 | -595.5 | 0 | 0 | 0 | 0 | 0 | 0 | 0 | 0 | 0 | 0 | 0.0009255466 | 0.0009255466 | 0.0009255466 | 0.0009255466 | 0.0009255466 | 0.0009255466 | 0.0009255466 | 0.0009255466 | 0.0009255466 | 0.0009255466 | 0.0009255466 | 0.0009255466 | 0.0009255466 | 0.0009255466 | 0.0009255466 | 0.0009255466 | 0.0009255466 | 0.0009255466 | 0.0009255466 | 0.0009255466 | 0.0009255466 | 0.0009255466 | 0.0009255466 | 0.0009255466 | 0.0009255466 | 0.0009255466 | 0.0009255466 | 0.0009255466 | 0.0009255466 | 0.0009255466 | 0.0009255466 | 0.0009255466 | 0.0009255466 | 0.0009255466 | 0.0009255466 | 0.0009255466 | 0.0009255466 | 0.0009255466 | 0.0009255466 | 0.0009255466 | 0.0009255466 | 0.0009255466 | 0.0009255466 | 0 | 0 | 0 | 0 | 0 | 0 | 0 | 0 | 0 | 0 | 0 | 0
1131 | 263.575 | 0.000937231 | 20 | 545.5 | -585.5 | 0 | 0 | 0 | 0 | 0 | 0 | 0 | 0 | 0 | 0 | 0 | 0.000937231 | 0.000937231 | 0.000937231 | 0.000937231 | 0.000937231 | 0.000937231 | 0.000937231 | 0.000937231 | 0.000937231 | 0.000937231 | 0.000937231 | 0.000937231 | 0.000937231 | 0.000937231 | 0.000937231 | 0.000937231 | 0.000937231 | 0.000937231 | 0.000937231 | 0.000937231 | 0.000937231 | 0.000937231 | 0.000937231 | 0.000937231 | 0.000937231 | 0.000937231 | 0.000937231 | 0.000937231 | 0.000937231 | 0.000937231 | 0.000937231 | 0.000937231 | 0.000937231 | 0.000937231 | 0.000937231 | 0.000937231 | 0.000937231 | 0.000937231 | 0.000937231 | 0.000937231 | 0.000937231 | 0.000937231 | 0 | 0 | 0 | 0 | 0 | 0 | 0 | 0 | 0 | 0 | 0 | 0
1080 | 335.303 | 0.001192284 | 10 | 530 | -550 | 0 | 0 | 0 | 0 | 0 | 0 | 0 | 0 | 0 | 0 | 0 | 0 | 0.001192284 | 0.001192284 | 0.001192284 | 0.001192284 | 0.001192284 | 0.001192284 | 0.001192284 | 0.001192284 | 0.001192284 | 0.001192284 | 0.001192284 | 0.001192284 | 0.001192284 | 0.001192284 | 0.001192284 | 0.001192284 | 0.001192284 | 0.001192284 | 0.001192284 | 0.001192284 | 0.001192284 | 0.001192284 | 0.001192284 | 0.001192284 | 0.001192284 | 0.001192284 | 0.001192284 | 0.001192284 | 0.001192284 | 0.001192284 | 0.001192284 | 0.001192284 | 0.001192284 | 0.001192284 | 0.001192284 | 0.001192284 | 0.001192284 | 0.001192284 | 0.001192284 | 0.001192284 | 0 | 0 | 0 | 0 | 0 | 0 | 0 | 0 | 0 | 0 | 0 | 0 | 0
1060 | 300.4608 | 0.001068391 | 0 | 530 | -530 | 0 | 0 | 0 | 0 | 0 | 0 | 0 | 0 | 0 | 0 | 0 | 0 | 0 | 0.001068391 | 0.001068391 | 0.001068391 | 0.001068391 | 0.001068391 | 0.001068391 | 0.001068391 | 0.001068391 | 0.001068391 | 0.001068391 | 0.001068391 | 0.001068391 | 0.001068391 | 0.001068391 | 0.001068391 | 0.001068391 | 0.001068391 | 0.001068391 | 0.001068391 | 0.001068391 | 0.001068391 | 0.001068391 | 0.001068391 | 0.001068391 | 0.001068391 | 0.001068391 | 0.001068391 | 0.001068391 | 0.001068391 | 0.001068391 | 0.001068391 | 0.001068391 | 0.001068391 | 0.001068391 | 0.001068391 | 0.001068391 | 0.001068391 | 0.001068391 | 0.001068391 | 0 | 0 | 0 | 0 | 0 | 0 | 0 | 0 | 0 | 0 | 0 | 0 | 0
1060 | 306.3147 | 0.001089207 | -10 | 540 | -520 | 0 | 0 | 0 | 0 | 0 | 0 | 0 | 0 | 0 | 0 | 0 | 0 | 0 | 0.001089207 | 0.001089207 | 0.001089207 | 0.001089207 | 0.001089207 | 0.001089207 | 0.001089207 | 0.001089207 | 0.001089207 | 0.001089207 | 0.001089207 | 0.001089207 | 0.001089207 | 0.001089207 | 0.001089207 | 0.001089207 | 0.001089207 | 0.001089207 | 0.001089207 | 0.001089207 | 0.001089207 | 0.001089207 | 0.001089207 | 0.001089207 | 0.001089207 | 0.001089207 | 0.001089207 | 0.001089207 | 0.001089207 | 0.001089207 | 0.001089207 | 0.001089207 | 0.001089207 | 0.001089207 | 0.001089207 | 0.001089207 | 0.001089207 | 0.001089207 | 0.001089207 | 0.001089207 | 0 | 0 | 0 | 0 | 0 | 0 | 0 | 0 | 0 | 0 | 0 | 0
1025 | 343.6004 | 0.001221789 | -20 | 532.5 | -492.5 | 0 | 0 | 0 | 0 | 0 | 0 | 0 | 0 | 0 | 0 | 0 | 0 | 0 | 0 | 0.001221789 | 0.001221789 | 0.001221789 | 0.001221789 | 0.001221789 | 0.001221789 | 0.001221789 | 0.001221789 | 0.001221789 | 0.001221789 | 0.001221789 | 0.001221789 | 0.001221789 | 0.001221789 | 0.001221789 | 0.001221789 | 0.001221789 | 0.001221789 | 0.001221789 | 0.001221789 | 0.001221789 | 0.001221789 | 0.001221789 | 0.001221789 | 0.001221789 | 0.001221789 | 0.001221789 | 0.001221789 | 0.001221789 | 0.001221789 | 0.001221789 | 0.001221789 | 0.001221789 | 0.001221789 | 0.001221789 | 0.001221789 | 0.001221789 | 0.001221789 | 0 | 0 | 0 | 0 | 0 | 0 | 0 | 0 | 0 | 0 | 0 | 0 | 0
995 | 584.6559 | 0.002078944 | -30 | 527.5 | -467.5 | 0 | 0 | 0 | 0 | 0 | 0 | 0 | 0 | 0 | 0 | 0 | 0 | 0 | 0 | 0 | 0.002078944 | 0.002078944 | 0.002078944 | 0.002078944 | 0.002078944 | 0.002078944 | 0.002078944 | 0.002078944 | 0.002078944 | 0.002078944 | 0.002078944 | 0.002078944 | 0.002078944 | 0.002078944 | 0.002078944 | 0.002078944 | 0.002078944 | 0.002078944 | 0.002078944 | 0.002078944 | 0.002078944 | 0.002078944 | 0.002078944 | 0.002078944 | 0.002078944 | 0.002078944 | 0.002078944 | 0.002078944 | 0.002078944 | 0.002078944 | 0.002078944 | 0.002078944 | 0.002078944 | 0.002078944 | 0.002078944 | 0.002078944 | 0.002078944 | 0 | 0 | 0 | 0 | 0 | 0 | 0 | 0 | 0 | 0 | 0 | 0 | 0

## F7top
[6 empty] | 0 | 1 | 2 | 3 | 4 | 5 | 6 | 7 | 8 | 9 | 10 | 11 | 12 | 13 | 14 | 15 | 16 | 17 | 18 | 19 | 20 | 21 | 22 | 23 | 24 | 25 | 26 | 27 | 28 | 29 | 30 | 31 | 32 | 33 | 34 | 35 | 36 | 37 | 38 | 39 | 40 | 41 | 42 | 43 | 44 | 45 | 46 | 47 | 48 | 49 | 50 | 51 | 52 | 53 | 54 | 55 | 56 | 57 | 58 | 59 | 60 | 61 | 62 | 63 | 64
ord_wdt | alpha | alpha/k | WROLL_SHIFT_POS_7 | Width1 | Width2 | -855.04 | -828.32 | -801.6 | -774.88 | -748.16 | -721.44 | -694.72 | -668 | -641.28 | -614.56 | -587.84 | -561.12 | -534.4 | -507.68 | -480.96 | -454.24 | -427.52 | -400.8 | -374.08 | -347.36 | -320.64 | -293.92 | -267.2 | -240.48 | -213.76 | -187.04 | -160.32 | -133.6 | -106.88 | -80.16 | -53.44 | -26.72 | 0 | 26.72 | 53.44 | 80.16 | 106.88 | 133.6 | 160.32 | 187.04 | 213.76 | 240.48 | 267.2 | 293.92 | 320.64 | 347.36 | 374.08 | 400.8 | 427.52 | 454.24 | 480.96 | 507.68 | 534.4 | 561.12 | 587.84 | 614.56 | 641.28 | 668 | 694.72 | 721.44 | 748.16 | 774.88 | 801.6 | 828.32 | 855.04
951 | 479.5678 | 0.0009473516 | 0 | 475.5 | -475.5 | 0 | 0 | 0 | 0 | 0 | 0 | 0 | 0 | 0 | 0 | 0 | 0 | 0 | 0 | 0 | 0.0009473516 | 0.0009473516 | 0.0009473516 | 0.0009473516 | 0.0009473516 | 0.0009473516 | 0.0009473516 | 0.0009473516 | 0.0009473516 | 0.0009473516 | 0.0009473516 | 0.0009473516 | 0.0009473516 | 0.0009473516 | 0.0009473516 | 0.0009473516 | 0.0009473516 | 0.0009473516 | 0.0009473516 | 0.0009473516 | 0.0009473516 | 0.0009473516 | 0.0009473516 | 0.0009473516 | 0.0009473516 | 0.0009473516 | 0.0009473516 | 0.0009473516 | 0.0009473516 | 0.0009473516 | 0.0009473516 | 0.0009473516 | 0.0009473516 | 0.0009473516 | 0.0009473516 | 0 | 0 | 0 | 0 | 0 | 0 | 0 | 0 | 0 | 0 | 0 | 0 | 0 | 0 | 0
959 | 589.563 | 0.001164639 | 0 | 479.5 | -479.5 | 0 | 0 | 0 | 0 | 0 | 0 | 0 | 0 | 0 | 0 | 0 | 0 | 0 | 0 | 0 | 0.001164639 | 0.001164639 | 0.001164639 | 0.001164639 | 0.001164639 | 0.001164639 | 0.001164639 | 0.001164639 | 0.001164639 | 0.001164639 | 0.001164639 | 0.001164639 | 0.001164639 | 0.001164639 | 0.001164639 | 0.001164639 | 0.001164639 | 0.001164639 | 0.001164639 | 0.001164639 | 0.001164639 | 0.001164639 | 0.001164639 | 0.001164639 | 0.001164639 | 0.001164639 | 0.001164639 | 0.001164639 | 0.001164639 | 0.001164639 | 0.001164639 | 0.001164639 | 0.001164639 | 0.001164639 | 0.001164639 | 0 | 0 | 0 | 0 | 0 | 0 | 0 | 0 | 0 | 0 | 0 | 0 | 0 | 0 | 0
959 | 656.3253 | 0.001296523 | 0 | 479.5 | -479.5 | 0 | 0 | 0 | 0 | 0 | 0 | 0 | 0 | 0 | 0 | 0 | 0 | 0 | 0 | 0 | 0.001296523 | 0.001296523 | 0.001296523 | 0.001296523 | 0.001296523 | 0.001296523 | 0.001296523 | 0.001296523 | 0.001296523 | 0.001296523 | 0.001296523 | 0.001296523 | 0.001296523 | 0.001296523 | 0.001296523 | 0.001296523 | 0.001296523 | 0.001296523 | 0.001296523 | 0.001296523 | 0.001296523 | 0.001296523 | 0.001296523 | 0.001296523 | 0.001296523 | 0.001296523 | 0.001296523 | 0.001296523 | 0.001296523 | 0.001296523 | 0.001296523 | 0.001296523 | 0.001296523 | 0.001296523 | 0.001296523 | 0 | 0 | 0 | 0 | 0 | 0 | 0 | 0 | 0 | 0 | 0 | 0 | 0 | 0 | 0
951 | 597.1601 | 0.001179647 | 0 | 475.5 | -475.5 | 0 | 0 | 0 | 0 | 0 | 0 | 0 | 0 | 0 | 0 | 0 | 0 | 0 | 0 | 0 | 0.001179647 | 0.001179647 | 0.001179647 | 0.001179647 | 0.001179647 | 0.001179647 | 0.001179647 | 0.001179647 | 0.001179647 | 0.001179647 | 0.001179647 | 0.001179647 | 0.001179647 | 0.001179647 | 0.001179647 | 0.001179647 | 0.001179647 | 0.001179647 | 0.001179647 | 0.001179647 | 0.001179647 | 0.001179647 | 0.001179647 | 0.001179647 | 0.001179647 | 0.001179647 | 0.001179647 | 0.001179647 | 0.001179647 | 0.001179647 | 0.001179647 | 0.001179647 | 0.001179647 | 0.001179647 | 0.001179647 | 0 | 0 | 0 | 0 | 0 | 0 | 0 | 0 | 0 | 0 | 0 | 0 | 0 | 0 | 0
951 | 674.6358 | 0.001332694 | 0 | 475.5 | -475.5 | 0 | 0 | 0 | 0 | 0 | 0 | 0 | 0 | 0 | 0 | 0 | 0 | 0 | 0 | 0 | 0.001332694 | 0.001332694 | 0.001332694 | 0.001332694 | 0.001332694 | 0.001332694 | 0.001332694 | 0.001332694 | 0.001332694 | 0.001332694 | 0.001332694 | 0.001332694 | 0.001332694 | 0.001332694 | 0.001332694 | 0.001332694 | 0.001332694 | 0.001332694 | 0.001332694 | 0.001332694 | 0.001332694 | 0.001332694 | 0.001332694 | 0.001332694 | 0.001332694 | 0.001332694 | 0.001332694 | 0.001332694 | 0.001332694 | 0.001332694 | 0.001332694 | 0.001332694 | 0.001332694 | 0.001332694 | 0.001332694 | 0 | 0 | 0 | 0 | 0 | 0 | 0 | 0 | 0 | 0 | 0 | 0 | 0 | 0 | 0
1049 | 302.0284 | 0.0005966353 | 10 | 534.5 | -514.5 | 0 | 0 | 0 | 0 | 0 | 0 | 0 | 0 | 0 | 0 | 0 | 0 | 0 | 0.0005966353 | 0.0005966353 | 0.0005966353 | 0.0005966353 | 0.0005966353 | 0.0005966353 | 0.0005966353 | 0.0005966353 | 0.0005966353 | 0.0005966353 | 0.0005966353 | 0.0005966353 | 0.0005966353 | 0.0005966353 | 0.0005966353 | 0.0005966353 | 0.0005966353 | 0.0005966353 | 0.0005966353 | 0.0005966353 | 0.0005966353 | 0.0005966353 | 0.0005966353 | 0.0005966353 | 0.0005966353 | 0.0005966353 | 0.0005966353 | 0.0005966353 | 0.0005966353 | 0.0005966353 | 0.0005966353 | 0.0005966353 | 0.0005966353 | 0.0005966353 | 0.0005966353 | 0.0005966353 | 0.0005966353 | 0.0005966353 | 0.0005966353 | 0.0005966353 | 0 | 0 | 0 | 0 | 0 | 0 | 0 | 0 | 0 | 0 | 0 | 0
1049 | 325.6242 | 0.0006432472 | 20 | 544.5 | -504.5 | 0 | 0 | 0 | 0 | 0 | 0 | 0 | 0 | 0 | 0 | 0 | 0 | 0 | 0 | 0.0006432472 | 0.0006432472 | 0.0006432472 | 0.0006432472 | 0.0006432472 | 0.0006432472 | 0.0006432472 | 0.0006432472 | 0.0006432472 | 0.0006432472 | 0.0006432472 | 0.0006432472 | 0.0006432472 | 0.0006432472 | 0.0006432472 | 0.0006432472 | 0.0006432472 | 0.0006432472 | 0.0006432472 | 0.0006432472 | 0.0006432472 | 0.0006432472 | 0.0006432472 | 0.0006432472 | 0.0006432472 | 0.0006432472 | 0.0006432472 | 0.0006432472 | 0.0006432472 | 0.0006432472 | 0.0006432472 | 0.0006432472 | 0.0006432472 | 0.0006432472 | 0.0006432472 | 0.0006432472 | 0.0006432472 | 0.0006432472 | 0.0006432472 | 0 | 0 | 0 | 0 | 0 | 0 | 0 | 0 | 0 | 0 | 0 | 0
1049 | 319.8468 | 0.0006318343 | 30 | 554.5 | -494.5 | 0 | 0 | 0 | 0 | 0 | 0 | 0 | 0 | 0 | 0 | 0 | 0 | 0 | 0 | 0.0006318343 | 0.0006318343 | 0.0006318343 | 0.0006318343 | 0.0006318343 | 0.0006318343 | 0.0006318343 | 0.0006318343 | 0.0006318343 | 0.0006318343 | 0.0006318343 | 0.0006318343 | 0.0006318343 | 0.0006318343 | 0.0006318343 | 0.0006318343 | 0.0006318343 | 0.0006318343 | 0.0006318343 | 0.0006318343 | 0.0006318343 | 0.0006318343 | 0.0006318343 | 0.0006318343 | 0.0006318343 | 0.0006318343 | 0.0006318343 | 0.0006318343 | 0.0006318343 | 0.0006318343 | 0.0006318343 | 0.0006318343 | 0.0006318343 | 0.0006318343 | 0.0006318343 | 0.0006318343 | 0.0006318343 | 0.0006318343 | 0.0006318343 | 0 | 0 | 0 | 0 | 0 | 0 | 0 | 0 | 0 | 0 | 0 | 0
1049 | 336.1924 | 0.0006641239 | 40 | 564.5 | -484.5 | 0 | 0 | 0 | 0 | 0 | 0 | 0 | 0 | 0 | 0 | 0 | 0 | 0 | 0 | 0.0006641239 | 0.0006641239 | 0.0006641239 | 0.0006641239 | 0.0006641239 | 0.0006641239 | 0.0006641239 | 0.0006641239 | 0.0006641239 | 0.0006641239 | 0.0006641239 | 0.0006641239 | 0.0006641239 | 0.0006641239 | 0.0006641239 | 0.0006641239 | 0.0006641239 | 0.0006641239 | 0.0006641239 | 0.0006641239 | 0.0006641239 | 0.0006641239 | 0.0006641239 | 0.0006641239 | 0.0006641239 | 0.0006641239 | 0.0006641239 | 0.0006641239 | 0.0006641239 | 0.0006641239 | 0.0006641239 | 0.0006641239 | 0.0006641239 | 0.0006641239 | 0.0006641239 | 0.0006641239 | 0.0006641239 | 0.0006641239 | 0.0006641239 | 0.0006641239 | 0 | 0 | 0 | 0 | 0 | 0 | 0 | 0 | 0 | 0 | 0
1061 | 237.0401 | 0.0004682556 | 30 | 560.5 | -500.5 | 0 | 0 | 0 | 0 | 0 | 0 | 0 | 0 | 0 | 0 | 0 | 0 | 0 | 0 | 0.0004682556 | 0.0004682556 | 0.0004682556 | 0.0004682556 | 0.0004682556 | 0.0004682556 | 0.0004682556 | 0.0004682556 | 0.0004682556 | 0.0004682556 | 0.0004682556 | 0.0004682556 | 0.0004682556 | 0.0004682556 | 0.0004682556 | 0.0004682556 | 0.0004682556 | 0.0004682556 | 0.0004682556 | 0.0004682556 | 0.0004682556 | 0.0004682556 | 0.0004682556 | 0.0004682556 | 0.0004682556 | 0.0004682556 | 0.0004682556 | 0.0004682556 | 0.0004682556 | 0.0004682556 | 0.0004682556 | 0.0004682556 | 0.0004682556 | 0.0004682556 | 0.0004682556 | 0.0004682556 | 0.0004682556 | 0.0004682556 | 0.0004682556 | 0 | 0 | 0 | 0 | 0 | 0 | 0 | 0 | 0 | 0 | 0 | 0
1061 | 271.1275 | 0.0005355929 | 20 | 550.5 | -510.5 | 0 | 0 | 0 | 0 | 0 | 0 | 0 | 0 | 0 | 0 | 0 | 0 | 0 | 0.0005355929 | 0.0005355929 | 0.0005355929 | 0.0005355929 | 0.0005355929 | 0.0005355929 | 0.0005355929 | 0.0005355929 | 0.0005355929 | 0.0005355929 | 0.0005355929 | 0.0005355929 | 0.0005355929 | 0.0005355929 | 0.0005355929 | 0.0005355929 | 0.0005355929 | 0.0005355929 | 0.0005355929 | 0.0005355929 | 0.0005355929 | 0.0005355929 | 0.0005355929 | 0.0005355929 | 0.0005355929 | 0.0005355929 | 0.0005355929 | 0.0005355929 | 0.0005355929 | 0.0005355929 | 0.0005355929 | 0.0005355929 | 0.0005355929 | 0.0005355929 | 0.0005355929 | 0.0005355929 | 0.0005355929 | 0.0005355929 | 0.0005355929 | 0.0005355929 | 0 | 0 | 0 | 0 | 0 | 0 | 0 | 0 | 0 | 0 | 0 | 0
1061 | 274.9203 | 0.0005430853 | 10 | 540.5 | -520.5 | 0 | 0 | 0 | 0 | 0 | 0 | 0 | 0 | 0 | 0 | 0 | 0 | 0 | 0.0005430853 | 0.0005430853 | 0.0005430853 | 0.0005430853 | 0.0005430853 | 0.0005430853 | 0.0005430853 | 0.0005430853 | 0.0005430853 | 0.0005430853 | 0.0005430853 | 0.0005430853 | 0.0005430853 | 0.0005430853 | 0.0005430853 | 0.0005430853 | 0.0005430853 | 0.0005430853 | 0.0005430853 | 0.0005430853 | 0.0005430853 | 0.0005430853 | 0.0005430853 | 0.0005430853 | 0.0005430853 | 0.0005430853 | 0.0005430853 | 0.0005430853 | 0.0005430853 | 0.0005430853 | 0.0005430853 | 0.0005430853 | 0.0005430853 | 0.0005430853 | 0.0005430853 | 0.0005430853 | 0.0005430853 | 0.0005430853 | 0.0005430853 | 0.0005430853 | 0 | 0 | 0 | 0 | 0 | 0 | 0 | 0 | 0 | 0 | 0 | 0
1061 | 270.2001 | 0.0005337608 | 0 | 530.5 | -530.5 | 0 | 0 | 0 | 0 | 0 | 0 | 0 | 0 | 0 | 0 | 0 | 0 | 0 | 0.0005337608 | 0.0005337608 | 0.0005337608 | 0.0005337608 | 0.0005337608 | 0.0005337608 | 0.0005337608 | 0.0005337608 | 0.0005337608 | 0.0005337608 | 0.0005337608 | 0.0005337608 | 0.0005337608 | 0.0005337608 | 0.0005337608 | 0.0005337608 | 0.0005337608 | 0.0005337608 | 0.0005337608 | 0.0005337608 | 0.0005337608 | 0.0005337608 | 0.0005337608 | 0.0005337608 | 0.0005337608 | 0.0005337608 | 0.0005337608 | 0.0005337608 | 0.0005337608 | 0.0005337608 | 0.0005337608 | 0.0005337608 | 0.0005337608 | 0.0005337608 | 0.0005337608 | 0.0005337608 | 0.0005337608 | 0.0005337608 | 0.0005337608 | 0 | 0 | 0 | 0 | 0 | 0 | 0 | 0 | 0 | 0 | 0 | 0 | 0
1061 | 266.9376 | 0.0005273161 | -10 | 520.5 | -540.5 | 0 | 0 | 0 | 0 | 0 | 0 | 0 | 0 | 0 | 0 | 0 | 0 | 0.0005273161 | 0.0005273161 | 0.0005273161 | 0.0005273161 | 0.0005273161 | 0.0005273161 | 0.0005273161 | 0.0005273161 | 0.0005273161 | 0.0005273161 | 0.0005273161 | 0.0005273161 | 0.0005273161 | 0.0005273161 | 0.0005273161 | 0.0005273161 | 0.0005273161 | 0.0005273161 | 0.0005273161 | 0.0005273161 | 0.0005273161 | 0.0005273161 | 0.0005273161 | 0.0005273161 | 0.0005273161 | 0.0005273161 | 0.0005273161 | 0.0005273161 | 0.0005273161 | 0.0005273161 | 0.0005273161 | 0.0005273161 | 0.0005273161 | 0.0005273161 | 0.0005273161 | 0.0005273161 | 0.0005273161 | 0.0005273161 | 0.0005273161 | 0.0005273161 | 0 | 0 | 0 | 0 | 0 | 0 | 0 | 0 | 0 | 0 | 0 | 0 | 0
1061 | 268.15 | 0.000529711 | -20 | 510.5 | -550.5 | 0 | 0 | 0 | 0 | 0 | 0 | 0 | 0 | 0 | 0 | 0 | 0 | 0.000529711 | 0.000529711 | 0.000529711 | 0.000529711 | 0.000529711 | 0.000529711 | 0.000529711 | 0.000529711 | 0.000529711 | 0.000529711 | 0.000529711 | 0.000529711 | 0.000529711 | 0.000529711 | 0.000529711 | 0.000529711 | 0.000529711 | 0.000529711 | 0.000529711 | 0.000529711 | 0.000529711 | 0.000529711 | 0.000529711 | 0.000529711 | 0.000529711 | 0.000529711 | 0.000529711 | 0.000529711 | 0.000529711 | 0.000529711 | 0.000529711 | 0.000529711 | 0.000529711 | 0.000529711 | 0.000529711 | 0.000529711 | 0.000529711 | 0.000529711 | 0.000529711 | 0.000529711 | 0 | 0 | 0 | 0 | 0 | 0 | 0 | 0 | 0 | 0 | 0 | 0 | 0
1061 | 276.6997 | 0.0005466003 | -30 | 500.5 | -560.5 | 0 | 0 | 0 | 0 | 0 | 0 | 0 | 0 | 0 | 0 | 0 | 0 | 0.0005466003 | 0.0005466003 | 0.0005466003 | 0.0005466003 | 0.0005466003 | 0.0005466003 | 0.0005466003 | 0.0005466003 | 0.0005466003 | 0.0005466003 | 0.0005466003 | 0.0005466003 | 0.0005466003 | 0.0005466003 | 0.0005466003 | 0.0005466003 | 0.0005466003 | 0.0005466003 | 0.0005466003 | 0.0005466003 | 0.0005466003 | 0.0005466003 | 0.0005466003 | 0.0005466003 | 0.0005466003 | 0.0005466003 | 0.0005466003 | 0.0005466003 | 0.0005466003 | 0.0005466003 | 0.0005466003 | 0.0005466003 | 0.0005466003 | 0.0005466003 | 0.0005466003 | 0.0005466003 | 0.0005466003 | 0.0005466003 | 0.0005466003 | 0 | 0 | 0 | 0 | 0 | 0 | 0 | 0 | 0 | 0 | 0 | 0 | 0 | 0
1061 | 237.0038 | 0.0004681839 | -40 | 490.5 | -570.5 | 0 | 0 | 0 | 0 | 0 | 0 | 0 | 0 | 0 | 0 | 0 | 0.0004681839 | 0.0004681839 | 0.0004681839 | 0.0004681839 | 0.0004681839 | 0.0004681839 | 0.0004681839 | 0.0004681839 | 0.0004681839 | 0.0004681839 | 0.0004681839 | 0.0004681839 | 0.0004681839 | 0.0004681839 | 0.0004681839 | 0.0004681839 | 0.0004681839 | 0.0004681839 | 0.0004681839 | 0.0004681839 | 0.0004681839 | 0.0004681839 | 0.0004681839 | 0.0004681839 | 0.0004681839 | 0.0004681839 | 0.0004681839 | 0.0004681839 | 0.0004681839 | 0.0004681839 | 0.0004681839 | 0.0004681839 | 0.0004681839 | 0.0004681839 | 0.0004681839 | 0.0004681839 | 0.0004681839 | 0.0004681839 | 0.0004681839 | 0.0004681839 | 0 | 0 | 0 | 0 | 0 | 0 | 0 | 0 | 0 | 0 | 0 | 0 | 0 | 0
1061 | 263.2433 | 0.0005200183 | -30 | 500.5 | -560.5 | 0 | 0 | 0 | 0 | 0 | 0 | 0 | 0 | 0 | 0 | 0 | 0 | 0.0005200183 | 0.0005200183 | 0.0005200183 | 0.0005200183 | 0.0005200183 | 0.0005200183 | 0.0005200183 | 0.0005200183 | 0.0005200183 | 0.0005200183 | 0.0005200183 | 0.0005200183 | 0.0005200183 | 0.0005200183 | 0.0005200183 | 0.0005200183 | 0.0005200183 | 0.0005200183 | 0.0005200183 | 0.0005200183 | 0.0005200183 | 0.0005200183 | 0.0005200183 | 0.0005200183 | 0.0005200183 | 0.0005200183 | 0.0005200183 | 0.0005200183 | 0.0005200183 | 0.0005200183 | 0.0005200183 | 0.0005200183 | 0.0005200183 | 0.0005200183 | 0.0005200183 | 0.0005200183 | 0.0005200183 | 0.0005200183 | 0.0005200183 | 0 | 0 | 0 | 0 | 0 | 0 | 0 | 0 | 0 | 0 | 0 | 0 | 0 | 0
1106 | 377.7381 | 0.0007461945 | -20 | 533 | -573 | 0 | 0 | 0 | 0 | 0 | 0 | 0 | 0 | 0 | 0 | 0 | 0.0007461945 | 0.0007461945 | 0.0007461945 | 0.0007461945 | 0.0007461945 | 0.0007461945 | 0.0007461945 | 0.0007461945 | 0.0007461945 | 0.0007461945 | 0.0007461945 | 0.0007461945 | 0.0007461945 | 0.0007461945 | 0.0007461945 | 0.0007461945 | 0.0007461945 | 0.0007461945 | 0.0007461945 | 0.0007461945 | 0.0007461945 | 0.0007461945 | 0.0007461945 | 0.0007461945 | 0.0007461945 | 0.0007461945 | 0.0007461945 | 0.0007461945 | 0.0007461945 | 0.0007461945 | 0.0007461945 | 0.0007461945 | 0.0007461945 | 0.0007461945 | 0.0007461945 | 0.0007461945 | 0.0007461945 | 0.0007461945 | 0.0007461945 | 0.0007461945 | 0.0007461945 | 0 | 0 | 0 | 0 | 0 | 0 | 0 | 0 | 0 | 0 | 0 | 0 | 0
1106 | 375.0565 | 0.0007408972 | -10 | 543 | -563 | 0 | 0 | 0 | 0 | 0 | 0 | 0 | 0 | 0 | 0 | 0 | 0.0007408972 | 0.0007408972 | 0.0007408972 | 0.0007408972 | 0.0007408972 | 0.0007408972 | 0.0007408972 | 0.0007408972 | 0.0007408972 | 0.0007408972 | 0.0007408972 | 0.0007408972 | 0.0007408972 | 0.0007408972 | 0.0007408972 | 0.0007408972 | 0.0007408972 | 0.0007408972 | 0.0007408972 | 0.0007408972 | 0.0007408972 | 0.0007408972 | 0.0007408972 | 0.0007408972 | 0.0007408972 | 0.0007408972 | 0.0007408972 | 0.0007408972 | 0.0007408972 | 0.0007408972 | 0.0007408972 | 0.0007408972 | 0.0007408972 | 0.0007408972 | 0.0007408972 | 0.0007408972 | 0.0007408972 | 0.0007408972 | 0.0007408972 | 0.0007408972 | 0.0007408972 | 0.0007408972 | 0 | 0 | 0 | 0 | 0 | 0 | 0 | 0 | 0 | 0 | 0 | 0
1205 | 451.8222 | 0.0008925422 | 0 | 602.5 | -602.5 | 0 | 0 | 0 | 0 | 0 | 0 | 0 | 0 | 0 | 0 | 0.0008925422 | 0.0008925422 | 0.0008925422 | 0.0008925422 | 0.0008925422 | 0.0008925422 | 0.0008925422 | 0.0008925422 | 0.0008925422 | 0.0008925422 | 0.0008925422 | 0.0008925422 | 0.0008925422 | 0.0008925422 | 0.0008925422 | 0.0008925422 | 0.0008925422 | 0.0008925422 | 0.0008925422 | 0.0008925422 | 0.0008925422 | 0.0008925422 | 0.0008925422 | 0.0008925422 | 0.0008925422 | 0.0008925422 | 0.0008925422 | 0.0008925422 | 0.0008925422 | 0.0008925422 | 0.0008925422 | 0.0008925422 | 0.0008925422 | 0.0008925422 | 0.0008925422 | 0.0008925422 | 0.0008925422 | 0.0008925422 | 0.0008925422 | 0.0008925422 | 0.0008925422 | 0.0008925422 | 0.0008925422 | 0.0008925422 | 0.0008925422 | 0 | 0 | 0 | 0 | 0 | 0 | 0 | 0 | 0 | 0
1289 | 267.5853 | 0.0005285955 | 10 | 654.5 | -634.5 | 0 | 0 | 0 | 0 | 0 | 0 | 0 | 0 | 0 | 0.0005285955 | 0.0005285955 | 0.0005285955 | 0.0005285955 | 0.0005285955 | 0.0005285955 | 0.0005285955 | 0.0005285955 | 0.0005285955 | 0.0005285955 | 0.0005285955 | 0.0005285955 | 0.0005285955 | 0.0005285955 | 0.0005285955 | 0.0005285955 | 0.0005285955 | 0.0005285955 | 0.0005285955 | 0.0005285955 | 0.0005285955 | 0.0005285955 | 0.0005285955 | 0.0005285955 | 0.0005285955 | 0.0005285955 | 0.0005285955 | 0.0005285955 | 0.0005285955 | 0.0005285955 | 0.0005285955 | 0.0005285955 | 0.0005285955 | 0.0005285955 | 0.0005285955 | 0.0005285955 | 0.0005285955 | 0.0005285955 | 0.0005285955 | 0.0005285955 | 0.0005285955 | 0.0005285955 | 0.0005285955 | 0.0005285955 | 0.0005285955 | 0.0005285955 | 0.0005285955 | 0.0005285955 | 0 | 0 | 0 | 0 | 0 | 0 | 0 | 0
1353 | 258.366 | 0.0005103835 | 20 | 696.5 | -656.5 | 0 | 0 | 0 | 0 | 0 | 0 | 0 | 0 | 0.0005103835 | 0.0005103835 | 0.0005103835 | 0.0005103835 | 0.0005103835 | 0.0005103835 | 0.0005103835 | 0.0005103835 | 0.0005103835 | 0.0005103835 | 0.0005103835 | 0.0005103835 | 0.0005103835 | 0.0005103835 | 0.0005103835 | 0.0005103835 | 0.0005103835 | 0.0005103835 | 0.0005103835 | 0.0005103835 | 0.0005103835 | 0.0005103835 | 0.0005103835 | 0.0005103835 | 0.0005103835 | 0.0005103835 | 0.0005103835 | 0.0005103835 | 0.0005103835 | 0.0005103835 | 0.0005103835 | 0.0005103835 | 0.0005103835 | 0.0005103835 | 0.0005103835 | 0.0005103835 | 0.0005103835 | 0.0005103835 | 0.0005103835 | 0.0005103835 | 0.0005103835 | 0.0005103835 | 0.0005103835 | 0.0005103835 | 0.0005103835 | 0.0005103835 | 0.0005103835 | 0.0005103835 | 0.0005103835 | 0.0005103835 | 0.0005103835 | 0 | 0 | 0 | 0 | 0 | 0
1353 | 278.8131 | 0.0005507751 | 30 | 706.5 | -646.5 | 0 | 0 | 0 | 0 | 0 | 0 | 0 | 0 | 0.0005507751 | 0.0005507751 | 0.0005507751 | 0.0005507751 | 0.0005507751 | 0.0005507751 | 0.0005507751 | 0.0005507751 | 0.0005507751 | 0.0005507751 | 0.0005507751 | 0.0005507751 | 0.0005507751 | 0.0005507751 | 0.0005507751 | 0.0005507751 | 0.0005507751 | 0.0005507751 | 0.0005507751 | 0.0005507751 | 0.0005507751 | 0.0005507751 | 0.0005507751 | 0.0005507751 | 0.0005507751 | 0.0005507751 | 0.0005507751 | 0.0005507751 | 0.0005507751 | 0.0005507751 | 0.0005507751 | 0.0005507751 | 0.0005507751 | 0.0005507751 | 0.0005507751 | 0.0005507751 | 0.0005507751 | 0.0005507751 | 0.0005507751 | 0.0005507751 | 0.0005507751 | 0.0005507751 | 0.0005507751 | 0.0005507751 | 0.0005507751 | 0.0005507751 | 0.0005507751 | 0.0005507751 | 0.0005507751 | 0.0005507751 | 0.0005507751 | 0 | 0 | 0 | 0 | 0 | 0
1353 | 273.043 | 0.0005393767 | 40 | 716.5 | -636.5 | 0 | 0 | 0 | 0 | 0 | 0 | 0 | 0 | 0 | 0.0005393767 | 0.0005393767 | 0.0005393767 | 0.0005393767 | 0.0005393767 | 0.0005393767 | 0.0005393767 | 0.0005393767 | 0.0005393767 | 0.0005393767 | 0.0005393767 | 0.0005393767 | 0.0005393767 | 0.0005393767 | 0.0005393767 | 0.0005393767 | 0.0005393767 | 0.0005393767 | 0.0005393767 | 0.0005393767 | 0.0005393767 | 0.0005393767 | 0.0005393767 | 0.0005393767 | 0.0005393767 | 0.0005393767 | 0.0005393767 | 0.0005393767 | 0.0005393767 | 0.0005393767 | 0.0005393767 | 0.0005393767 | 0.0005393767 | 0.0005393767 | 0.0005393767 | 0.0005393767 | 0.0005393767 | 0.0005393767 | 0.0005393767 | 0.0005393767 | 0.0005393767 | 0.0005393767 | 0.0005393767 | 0.0005393767 | 0.0005393767 | 0.0005393767 | 0.0005393767 | 0.0005393767 | 0.0005393767 | 0.0005393767 | 0 | 0 | 0 | 0 | 0 | 0
1353 | 265.6612 | 0.0005247947 | 30 | 706.5 | -646.5 | 0 | 0 | 0 | 0 | 0 | 0 | 0 | 0 | 0.0005247947 | 0.0005247947 | 0.0005247947 | 0.0005247947 | 0.0005247947 | 0.0005247947 | 0.0005247947 | 0.0005247947 | 0.0005247947 | 0.0005247947 | 0.0005247947 | 0.0005247947 | 0.0005247947 | 0.0005247947 | 0.0005247947 | 0.0005247947 | 0.0005247947 | 0.0005247947 | 0.0005247947 | 0.0005247947 | 0.0005247947 | 0.0005247947 | 0.0005247947 | 0.0005247947 | 0.0005247947 | 0.0005247947 | 0.0005247947 | 0.0005247947 | 0.0005247947 | 0.0005247947 | 0.0005247947 | 0.0005247947 | 0.0005247947 | 0.0005247947 | 0.0005247947 | 0.0005247947 | 0.0005247947 | 0.0005247947 | 0.0005247947 | 0.0005247947 | 0.0005247947 | 0.0005247947 | 0.0005247947 | 0.0005247947 | 0.0005247947 | 0.0005247947 | 0.0005247947 | 0.0005247947 | 0.0005247947 | 0.0005247947 | 0.0005247947 | 0 | 0 | 0 | 0 | 0 | 0
1353 | 269.5734 | 0.0005325228 | 20 | 696.5 | -656.5 | 0 | 0 | 0 | 0 | 0 | 0 | 0 | 0 | 0.0005325228 | 0.0005325228 | 0.0005325228 | 0.0005325228 | 0.0005325228 | 0.0005325228 | 0.0005325228 | 0.0005325228 | 0.0005325228 | 0.0005325228 | 0.0005325228 | 0.0005325228 | 0.0005325228 | 0.0005325228 | 0.0005325228 | 0.0005325228 | 0.0005325228 | 0.0005325228 | 0.0005325228 | 0.0005325228 | 0.0005325228 | 0.0005325228 | 0.0005325228 | 0.0005325228 | 0.0005325228 | 0.0005325228 | 0.0005325228 | 0.0005325228 | 0.0005325228 | 0.0005325228 | 0.0005325228 | 0.0005325228 | 0.0005325228 | 0.0005325228 | 0.0005325228 | 0.0005325228 | 0.0005325228 | 0.0005325228 | 0.0005325228 | 0.0005325228 | 0.0005325228 | 0.0005325228 | 0.0005325228 | 0.0005325228 | 0.0005325228 | 0.0005325228 | 0.0005325228 | 0.0005325228 | 0.0005325228 | 0.0005325228 | 0.0005325228 | 0 | 0 | 0 | 0 | 0 | 0
1353 | 246.8607 | 0.0004876556 | 10 | 686.5 | -666.5 | 0 | 0 | 0 | 0 | 0 | 0 | 0 | 0 | 0.0004876556 | 0.0004876556 | 0.0004876556 | 0.0004876556 | 0.0004876556 | 0.0004876556 | 0.0004876556 | 0.0004876556 | 0.0004876556 | 0.0004876556 | 0.0004876556 | 0.0004876556 | 0.0004876556 | 0.0004876556 | 0.0004876556 | 0.0004876556 | 0.0004876556 | 0.0004876556 | 0.0004876556 | 0.0004876556 | 0.0004876556 | 0.0004876556 | 0.0004876556 | 0.0004876556 | 0.0004876556 | 0.0004876556 | 0.0004876556 | 0.0004876556 | 0.0004876556 | 0.0004876556 | 0.0004876556 | 0.0004876556 | 0.0004876556 | 0.0004876556 | 0.0004876556 | 0.0004876556 | 0.0004876556 | 0.0004876556 | 0.0004876556 | 0.0004876556 | 0.0004876556 | 0.0004876556 | 0.0004876556 | 0.0004876556 | 0.0004876556 | 0.0004876556 | 0.0004876556 | 0.0004876556 | 0.0004876556 | 0.0004876556 | 0 | 0 | 0 | 0 | 0 | 0 | 0
1424 | 304.3181 | 0.0006011585 | 0 | 712 | -712 | 0 | 0 | 0 | 0 | 0 | 0 | 0.0006011585 | 0.0006011585 | 0.0006011585 | 0.0006011585 | 0.0006011585 | 0.0006011585 | 0.0006011585 | 0.0006011585 | 0.0006011585 | 0.0006011585 | 0.0006011585 | 0.0006011585 | 0.0006011585 | 0.0006011585 | 0.0006011585 | 0.0006011585 | 0.0006011585 | 0.0006011585 | 0.0006011585 | 0.0006011585 | 0.0006011585 | 0.0006011585 | 0.0006011585 | 0.0006011585 | 0.0006011585 | 0.0006011585 | 0.0006011585 | 0.0006011585 | 0.0006011585 | 0.0006011585 | 0.0006011585 | 0.0006011585 | 0.0006011585 | 0.0006011585 | 0.0006011585 | 0.0006011585 | 0.0006011585 | 0.0006011585 | 0.0006011585 | 0.0006011585 | 0.0006011585 | 0.0006011585 | 0.0006011585 | 0.0006011585 | 0.0006011585 | 0.0006011585 | 0.0006011585 | 0.0006011585 | 0.0006011585 | 0.0006011585 | 0.0006011585 | 0.0006011585 | 0.0006011585 | 0 | 0 | 0 | 0 | 0 | 0
1424 | 266.7265 | 0.000526899 | -10 | 702 | -722 | 0 | 0 | 0 | 0 | 0 | 0.000526899 | 0.000526899 | 0.000526899 | 0.000526899 | 0.000526899 | 0.000526899 | 0.000526899 | 0.000526899 | 0.000526899 | 0.000526899 | 0.000526899 | 0.000526899 | 0.000526899 | 0.000526899 | 0.000526899 | 0.000526899 | 0.000526899 | 0.000526899 | 0.000526899 | 0.000526899 | 0.000526899 | 0.000526899 | 0.000526899 | 0.000526899 | 0.000526899 | 0.000526899 | 0.000526899 | 0.000526899 | 0.000526899 | 0.000526899 | 0.000526899 | 0.000526899 | 0.000526899 | 0.000526899 | 0.000526899 | 0.000526899 | 0.000526899 | 0.000526899 | 0.000526899 | 0.000526899 | 0.000526899 | 0.000526899 | 0.000526899 | 0.000526899 | 0.000526899 | 0.000526899 | 0.000526899 | 0.000526899 | 0.000526899 | 0.000526899 | 0.000526899 | 0.000526899 | 0.000526899 | 0.000526899 | 0 | 0 | 0 | 0 | 0 | 0
1496 | 334.0025 | 0.0006597978 | -20 | 728 | -768 | 0 | 0 | 0 | 0 | 0.0006597978 | 0.0006597978 | 0.0006597978 | 0.0006597978 | 0.0006597978 | 0.0006597978 | 0.0006597978 | 0.0006597978 | 0.0006597978 | 0.0006597978 | 0.0006597978 | 0.0006597978 | 0.0006597978 | 0.0006597978 | 0.0006597978 | 0.0006597978 | 0.0006597978 | 0.0006597978 | 0.0006597978 | 0.0006597978 | 0.0006597978 | 0.0006597978 | 0.0006597978 | 0.0006597978 | 0.0006597978 | 0.0006597978 | 0.0006597978 | 0.0006597978 | 0.0006597978 | 0.0006597978 | 0.0006597978 | 0.0006597978 | 0.0006597978 | 0.0006597978 | 0.0006597978 | 0.0006597978 | 0.0006597978 | 0.0006597978 | 0.0006597978 | 0.0006597978 | 0.0006597978 | 0.0006597978 | 0.0006597978 | 0.0006597978 | 0.0006597978 | 0.0006597978 | 0.0006597978 | 0.0006597978 | 0.0006597978 | 0.0006597978 | 0.0006597978 | 0.0006597978 | 0.0006597978 | 0.0006597978 | 0.0006597978 | 0.0006597978 | 0 | 0 | 0 | 0 | 0
1519 | 210.5496 | 0.0004159255 | -30 | 729.5 | -789.5 | 0 | 0 | 0 | 0.0004159255 | 0.0004159255 | 0.0004159255 | 0.0004159255 | 0.0004159255 | 0.0004159255 | 0.0004159255 | 0.0004159255 | 0.0004159255 | 0.0004159255 | 0.0004159255 | 0.0004159255 | 0.0004159255 | 0.0004159255 | 0.0004159255 | 0.0004159255 | 0.0004159255 | 0.0004159255 | 0.0004159255 | 0.0004159255 | 0.0004159255 | 0.0004159255 | 0.0004159255 | 0.0004159255 | 0.0004159255 | 0.0004159255 | 0.0004159255 | 0.0004159255 | 0.0004159255 | 0.0004159255 | 0.0004159255 | 0.0004159255 | 0.0004159255 | 0.0004159255 | 0.0004159255 | 0.0004159255 | 0.0004159255 | 0.0004159255 | 0.0004159255 | 0.0004159255 | 0.0004159255 | 0.0004159255 | 0.0004159255 | 0.0004159255 | 0.0004159255 | 0.0004159255 | 0.0004159255 | 0.0004159255 | 0.0004159255 | 0.0004159255 | 0.0004159255 | 0.0004159255 | 0.0004159255 | 0.0004159255 | 0.0004159255 | 0.0004159255 | 0.0004159255 | 0 | 0 | 0 | 0 | 0
1519 | 200.7562 | 0.0003965793 | -40 | 719.5 | -799.5 | 0 | 0 | 0 | 0.0003965793 | 0.0003965793 | 0.0003965793 | 0.0003965793 | 0.0003965793 | 0.0003965793 | 0.0003965793 | 0.0003965793 | 0.0003965793 | 0.0003965793 | 0.0003965793 | 0.0003965793 | 0.0003965793 | 0.0003965793 | 0.0003965793 | 0.0003965793 | 0.0003965793 | 0.0003965793 | 0.0003965793 | 0.0003965793 | 0.0003965793 | 0.0003965793 | 0.0003965793 | 0.0003965793 | 0.0003965793 | 0.0003965793 | 0.0003965793 | 0.0003965793 | 0.0003965793 | 0.0003965793 | 0.0003965793 | 0.0003965793 | 0.0003965793 | 0.0003965793 | 0.0003965793 | 0.0003965793 | 0.0003965793 | 0.0003965793 | 0.0003965793 | 0.0003965793 | 0.0003965793 | 0.0003965793 | 0.0003965793 | 0.0003965793 | 0.0003965793 | 0.0003965793 | 0.0003965793 | 0.0003965793 | 0.0003965793 | 0.0003965793 | 0.0003965793 | 0.0003965793 | 0.0003965793 | 0.0003965793 | 0.0003965793 | 0.0003965793 | 0 | 0 | 0 | 0 | 0 | 0
1519 | 206.9654 | 0.0004088452 | -30 | 729.5 | -789.5 | 0 | 0 | 0 | 0.0004088452 | 0.0004088452 | 0.0004088452 | 0.0004088452 | 0.0004088452 | 0.0004088452 | 0.0004088452 | 0.0004088452 | 0.0004088452 | 0.0004088452 | 0.0004088452 | 0.0004088452 | 0.0004088452 | 0.0004088452 | 0.0004088452 | 0.0004088452 | 0.0004088452 | 0.0004088452 | 0.0004088452 | 0.0004088452 | 0.0004088452 | 0.0004088452 | 0.0004088452 | 0.0004088452 | 0.0004088452 | 0.0004088452 | 0.0004088452 | 0.0004088452 | 0.0004088452 | 0.0004088452 | 0.0004088452 | 0.0004088452 | 0.0004088452 | 0.0004088452 | 0.0004088452 | 0.0004088452 | 0.0004088452 | 0.0004088452 | 0.0004088452 | 0.0004088452 | 0.0004088452 | 0.0004088452 | 0.0004088452 | 0.0004088452 | 0.0004088452 | 0.0004088452 | 0.0004088452 | 0.0004088452 | 0.0004088452 | 0.0004088452 | 0.0004088452 | 0.0004088452 | 0.0004088452 | 0.0004088452 | 0.0004088452 | 0.0004088452 | 0.0004088452 | 0 | 0 | 0 | 0 | 0
1519 | 196.8262 | 0.000388816 | -20 | 739.5 | -779.5 | 0 | 0 | 0 | 0.000388816 | 0.000388816 | 0.000388816 | 0.000388816 | 0.000388816 | 0.000388816 | 0.000388816 | 0.000388816 | 0.000388816 | 0.000388816 | 0.000388816 | 0.000388816 | 0.000388816 | 0.000388816 | 0.000388816 | 0.000388816 | 0.000388816 | 0.000388816 | 0.000388816 | 0.000388816 | 0.000388816 | 0.000388816 | 0.000388816 | 0.000388816 | 0.000388816 | 0.000388816 | 0.000388816 | 0.000388816 | 0.000388816 | 0.000388816 | 0.000388816 | 0.000388816 | 0.000388816 | 0.000388816 | 0.000388816 | 0.000388816 | 0.000388816 | 0.000388816 | 0.000388816 | 0.000388816 | 0.000388816 | 0.000388816 | 0.000388816 | 0.000388816 | 0.000388816 | 0.000388816 | 0.000388816 | 0.000388816 | 0.000388816 | 0.000388816 | 0.000388816 | 0.000388816 | 0.000388816 | 0.000388816 | 0.000388816 | 0.000388816 | 0.000388816 | 0 | 0 | 0 | 0 | 0
1519 | 205.6332 | 0.0004062135 | -10 | 749.5 | -769.5 | 0 | 0 | 0 | 0 | 0.0004062135 | 0.0004062135 | 0.0004062135 | 0.0004062135 | 0.0004062135 | 0.0004062135 | 0.0004062135 | 0.0004062135 | 0.0004062135 | 0.0004062135 | 0.0004062135 | 0.0004062135 | 0.0004062135 | 0.0004062135 | 0.0004062135 | 0.0004062135 | 0.0004062135 | 0.0004062135 | 0.0004062135 | 0.0004062135 | 0.0004062135 | 0.0004062135 | 0.0004062135 | 0.0004062135 | 0.0004062135 | 0.0004062135 | 0.0004062135 | 0.0004062135 | 0.0004062135 | 0.0004062135 | 0.0004062135 | 0.0004062135 | 0.0004062135 | 0.0004062135 | 0.0004062135 | 0.0004062135 | 0.0004062135 | 0.0004062135 | 0.0004062135 | 0.0004062135 | 0.0004062135 | 0.0004062135 | 0.0004062135 | 0.0004062135 | 0.0004062135 | 0.0004062135 | 0.0004062135 | 0.0004062135 | 0.0004062135 | 0.0004062135 | 0.0004062135 | 0.0004062135 | 0.0004062135 | 0.0004062135 | 0.0004062135 | 0.0004062135 | 0.0004062135 | 0 | 0 | 0 | 0
1519 | 205.1727 | 0.0004053039 | 0 | 759.5 | -759.5 | 0 | 0 | 0 | 0 | 0.0004053039 | 0.0004053039 | 0.0004053039 | 0.0004053039 | 0.0004053039 | 0.0004053039 | 0.0004053039 | 0.0004053039 | 0.0004053039 | 0.0004053039 | 0.0004053039 | 0.0004053039 | 0.0004053039 | 0.0004053039 | 0.0004053039 | 0.0004053039 | 0.0004053039 | 0.0004053039 | 0.0004053039 | 0.0004053039 | 0.0004053039 | 0.0004053039 | 0.0004053039 | 0.0004053039 | 0.0004053039 | 0.0004053039 | 0.0004053039 | 0.0004053039 | 0.0004053039 | 0.0004053039 | 0.0004053039 | 0.0004053039 | 0.0004053039 | 0.0004053039 | 0.0004053039 | 0.0004053039 | 0.0004053039 | 0.0004053039 | 0.0004053039 | 0.0004053039 | 0.0004053039 | 0.0004053039 | 0.0004053039 | 0.0004053039 | 0.0004053039 | 0.0004053039 | 0.0004053039 | 0.0004053039 | 0.0004053039 | 0.0004053039 | 0.0004053039 | 0.0004053039 | 0.0004053039 | 0.0004053039 | 0.0004053039 | 0.0004053039 | 0.0004053039 | 0 | 0 | 0 | 0
1519 | 204.2545 | 0.0004034901 | 10 | 769.5 | -749.5 | 0 | 0 | 0 | 0 | 0.0004034901 | 0.0004034901 | 0.0004034901 | 0.0004034901 | 0.0004034901 | 0.0004034901 | 0.0004034901 | 0.0004034901 | 0.0004034901 | 0.0004034901 | 0.0004034901 | 0.0004034901 | 0.0004034901 | 0.0004034901 | 0.0004034901 | 0.0004034901 | 0.0004034901 | 0.0004034901 | 0.0004034901 | 0.0004034901 | 0.0004034901 | 0.0004034901 | 0.0004034901 | 0.0004034901 | 0.0004034901 | 0.0004034901 | 0.0004034901 | 0.0004034901 | 0.0004034901 | 0.0004034901 | 0.0004034901 | 0.0004034901 | 0.0004034901 | 0.0004034901 | 0.0004034901 | 0.0004034901 | 0.0004034901 | 0.0004034901 | 0.0004034901 | 0.0004034901 | 0.0004034901 | 0.0004034901 | 0.0004034901 | 0.0004034901 | 0.0004034901 | 0.0004034901 | 0.0004034901 | 0.0004034901 | 0.0004034901 | 0.0004034901 | 0.0004034901 | 0.0004034901 | 0.0004034901 | 0.0004034901 | 0.0004034901 | 0.0004034901 | 0.0004034901 | 0 | 0 | 0 | 0
1519 | 197.4883 | 0.000390124 | 20 | 779.5 | -739.5 | 0 | 0 | 0 | 0 | 0 | 0.000390124 | 0.000390124 | 0.000390124 | 0.000390124 | 0.000390124 | 0.000390124 | 0.000390124 | 0.000390124 | 0.000390124 | 0.000390124 | 0.000390124 | 0.000390124 | 0.000390124 | 0.000390124 | 0.000390124 | 0.000390124 | 0.000390124 | 0.000390124 | 0.000390124 | 0.000390124 | 0.000390124 | 0.000390124 | 0.000390124 | 0.000390124 | 0.000390124 | 0.000390124 | 0.000390124 | 0.000390124 | 0.000390124 | 0.000390124 | 0.000390124 | 0.000390124 | 0.000390124 | 0.000390124 | 0.000390124 | 0.000390124 | 0.000390124 | 0.000390124 | 0.000390124 | 0.000390124 | 0.000390124 | 0.000390124 | 0.000390124 | 0.000390124 | 0.000390124 | 0.000390124 | 0.000390124 | 0.000390124 | 0.000390124 | 0.000390124 | 0.000390124 | 0.000390124 | 0.000390124 | 0.000390124 | 0.000390124 | 0.000390124 | 0.000390124 | 0 | 0 | 0
1521 | 269.2784 | 0.00053194 | 30 | 790.5 | -730.5 | 0 | 0 | 0 | 0 | 0 | 0.00053194 | 0.00053194 | 0.00053194 | 0.00053194 | 0.00053194 | 0.00053194 | 0.00053194 | 0.00053194 | 0.00053194 | 0.00053194 | 0.00053194 | 0.00053194 | 0.00053194 | 0.00053194 | 0.00053194 | 0.00053194 | 0.00053194 | 0.00053194 | 0.00053194 | 0.00053194 | 0.00053194 | 0.00053194 | 0.00053194 | 0.00053194 | 0.00053194 | 0.00053194 | 0.00053194 | 0.00053194 | 0.00053194 | 0.00053194 | 0.00053194 | 0.00053194 | 0.00053194 | 0.00053194 | 0.00053194 | 0.00053194 | 0.00053194 | 0.00053194 | 0.00053194 | 0.00053194 | 0.00053194 | 0.00053194 | 0.00053194 | 0.00053194 | 0.00053194 | 0.00053194 | 0.00053194 | 0.00053194 | 0.00053194 | 0.00053194 | 0.00053194 | 0.00053194 | 0.00053194 | 0.00053194 | 0.00053194 | 0.00053194 | 0.00053194 | 0 | 0 | 0
1521 | 263.7914 | 0.0005211009 | 40 | 800.5 | -720.5 | 0 | 0 | 0 | 0 | 0 | 0 | 0.0005211009 | 0.0005211009 | 0.0005211009 | 0.0005211009 | 0.0005211009 | 0.0005211009 | 0.0005211009 | 0.0005211009 | 0.0005211009 | 0.0005211009 | 0.0005211009 | 0.0005211009 | 0.0005211009 | 0.0005211009 | 0.0005211009 | 0.0005211009 | 0.0005211009 | 0.0005211009 | 0.0005211009 | 0.0005211009 | 0.0005211009 | 0.0005211009 | 0.0005211009 | 0.0005211009 | 0.0005211009 | 0.0005211009 | 0.0005211009 | 0.0005211009 | 0.0005211009 | 0.0005211009 | 0.0005211009 | 0.0005211009 | 0.0005211009 | 0.0005211009 | 0.0005211009 | 0.0005211009 | 0.0005211009 | 0.0005211009 | 0.0005211009 | 0.0005211009 | 0.0005211009 | 0.0005211009 | 0.0005211009 | 0.0005211009 | 0.0005211009 | 0.0005211009 | 0.0005211009 | 0.0005211009 | 0.0005211009 | 0.0005211009 | 0.0005211009 | 0.0005211009 | 0.0005211009 | 0.0005211009 | 0.0005211009 | 0.0005211009 | 0 | 0 | 0
1558 | 467.6697 | 0.0009238479 | 30 | 809 | -749 | 0 | 0 | 0 | 0 | 0.0009238479 | 0.0009238479 | 0.0009238479 | 0.0009238479 | 0.0009238479 | 0.0009238479 | 0.0009238479 | 0.0009238479 | 0.0009238479 | 0.0009238479 | 0.0009238479 | 0.0009238479 | 0.0009238479 | 0.0009238479 | 0.0009238479 | 0.0009238479 | 0.0009238479 | 0.0009238479 | 0.0009238479 | 0.0009238479 | 0.0009238479 | 0.0009238479 | 0.0009238479 | 0.0009238479 | 0.0009238479 | 0.0009238479 | 0.0009238479 | 0.0009238479 | 0.0009238479 | 0.0009238479 | 0.0009238479 | 0.0009238479 | 0.0009238479 | 0.0009238479 | 0.0009238479 | 0.0009238479 | 0.0009238479 | 0.0009238479 | 0.0009238479 | 0.0009238479 | 0.0009238479 | 0.0009238479 | 0.0009238479 | 0.0009238479 | 0.0009238479 | 0.0009238479 | 0.0009238479 | 0.0009238479 | 0.0009238479 | 0.0009238479 | 0.0009238479 | 0.0009238479 | 0.0009238479 | 0.0009238479 | 0.0009238479 | 0.0009238479 | 0.0009238479 | 0.0009238479 | 0.0009238479 | 0 | 0
1522 | 560.3649 | 0.001106961 | 20 | 781 | -741 | 0 | 0 | 0 | 0 | 0 | 0.001106961 | 0.001106961 | 0.001106961 | 0.001106961 | 0.001106961 | 0.001106961 | 0.001106961 | 0.001106961 | 0.001106961 | 0.001106961 | 0.001106961 | 0.001106961 | 0.001106961 | 0.001106961 | 0.001106961 | 0.001106961 | 0.001106961 | 0.001106961 | 0.001106961 | 0.001106961 | 0.001106961 | 0.001106961 | 0.001106961 | 0.001106961 | 0.001106961 | 0.001106961 | 0.001106961 | 0.001106961 | 0.001106961 | 0.001106961 | 0.001106961 | 0.001106961 | 0.001106961 | 0.001106961 | 0.001106961 | 0.001106961 | 0.001106961 | 0.001106961 | 0.001106961 | 0.001106961 | 0.001106961 | 0.001106961 | 0.001106961 | 0.001106961 | 0.001106961 | 0.001106961 | 0.001106961 | 0.001106961 | 0.001106961 | 0.001106961 | 0.001106961 | 0.001106961 | 0.001106961 | 0.001106961 | 0.001106961 | 0.001106961 | 0.001106961 | 0 | 0 | 0
1522 | 550.043 | 0.00108657 | 10 | 771 | -751 | 0 | 0 | 0 | 0 | 0.00108657 | 0.00108657 | 0.00108657 | 0.00108657 | 0.00108657 | 0.00108657 | 0.00108657 | 0.00108657 | 0.00108657 | 0.00108657 | 0.00108657 | 0.00108657 | 0.00108657 | 0.00108657 | 0.00108657 | 0.00108657 | 0.00108657 | 0.00108657 | 0.00108657 | 0.00108657 | 0.00108657 | 0.00108657 | 0.00108657 | 0.00108657 | 0.00108657 | 0.00108657 | 0.00108657 | 0.00108657 | 0.00108657 | 0.00108657 | 0.00108657 | 0.00108657 | 0.00108657 | 0.00108657 | 0.00108657 | 0.00108657 | 0.00108657 | 0.00108657 | 0.00108657 | 0.00108657 | 0.00108657 | 0.00108657 | 0.00108657 | 0.00108657 | 0.00108657 | 0.00108657 | 0.00108657 | 0.00108657 | 0.00108657 | 0.00108657 | 0.00108657 | 0.00108657 | 0.00108657 | 0.00108657 | 0.00108657 | 0.00108657 | 0.00108657 | 0 | 0 | 0 | 0
1522 | 526.3669 | 0.0010398 | 0 | 761 | -761 | 0 | 0 | 0 | 0 | 0.0010398 | 0.0010398 | 0.0010398 | 0.0010398 | 0.0010398 | 0.0010398 | 0.0010398 | 0.0010398 | 0.0010398 | 0.0010398 | 0.0010398 | 0.0010398 | 0.0010398 | 0.0010398 | 0.0010398 | 0.0010398 | 0.0010398 | 0.0010398 | 0.0010398 | 0.0010398 | 0.0010398 | 0.0010398 | 0.0010398 | 0.0010398 | 0.0010398 | 0.0010398 | 0.0010398 | 0.0010398 | 0.0010398 | 0.0010398 | 0.0010398 | 0.0010398 | 0.0010398 | 0.0010398 | 0.0010398 | 0.0010398 | 0.0010398 | 0.0010398 | 0.0010398 | 0.0010398 | 0.0010398 | 0.0010398 | 0.0010398 | 0.0010398 | 0.0010398 | 0.0010398 | 0.0010398 | 0.0010398 | 0.0010398 | 0.0010398 | 0.0010398 | 0.0010398 | 0.0010398 | 0.0010398 | 0.0010398 | 0.0010398 | 0.0010398 | 0 | 0 | 0 | 0
1522 | 543.9312 | 0.001074497 | -10 | 751 | -771 | 0 | 0 | 0 | 0 | 0.001074497 | 0.001074497 | 0.001074497 | 0.001074497 | 0.001074497 | 0.001074497 | 0.001074497 | 0.001074497 | 0.001074497 | 0.001074497 | 0.001074497 | 0.001074497 | 0.001074497 | 0.001074497 | 0.001074497 | 0.001074497 | 0.001074497 | 0.001074497 | 0.001074497 | 0.001074497 | 0.001074497 | 0.001074497 | 0.001074497 | 0.001074497 | 0.001074497 | 0.001074497 | 0.001074497 | 0.001074497 | 0.001074497 | 0.001074497 | 0.001074497 | 0.001074497 | 0.001074497 | 0.001074497 | 0.001074497 | 0.001074497 | 0.001074497 | 0.001074497 | 0.001074497 | 0.001074497 | 0.001074497 | 0.001074497 | 0.001074497 | 0.001074497 | 0.001074497 | 0.001074497 | 0.001074497 | 0.001074497 | 0.001074497 | 0.001074497 | 0.001074497 | 0.001074497 | 0.001074497 | 0.001074497 | 0.001074497 | 0.001074497 | 0.001074497 | 0 | 0 | 0 | 0
1522 | 533.2681 | 0.001053433 | -20 | 741 | -781 | 0 | 0 | 0 | 0.001053433 | 0.001053433 | 0.001053433 | 0.001053433 | 0.001053433 | 0.001053433 | 0.001053433 | 0.001053433 | 0.001053433 | 0.001053433 | 0.001053433 | 0.001053433 | 0.001053433 | 0.001053433 | 0.001053433 | 0.001053433 | 0.001053433 | 0.001053433 | 0.001053433 | 0.001053433 | 0.001053433 | 0.001053433 | 0.001053433 | 0.001053433 | 0.001053433 | 0.001053433 | 0.001053433 | 0.001053433 | 0.001053433 | 0.001053433 | 0.001053433 | 0.001053433 | 0.001053433 | 0.001053433 | 0.001053433 | 0.001053433 | 0.001053433 | 0.001053433 | 0.001053433 | 0.001053433 | 0.001053433 | 0.001053433 | 0.001053433 | 0.001053433 | 0.001053433 | 0.001053433 | 0.001053433 | 0.001053433 | 0.001053433 | 0.001053433 | 0.001053433 | 0.001053433 | 0.001053433 | 0.001053433 | 0.001053433 | 0.001053433 | 0.001053433 | 0 | 0 | 0 | 0 | 0
1522 | 536.5331 | 0.001059883 | -30 | 731 | -791 | 0 | 0 | 0 | 0.001059883 | 0.001059883 | 0.001059883 | 0.001059883 | 0.001059883 | 0.001059883 | 0.001059883 | 0.001059883 | 0.001059883 | 0.001059883 | 0.001059883 | 0.001059883 | 0.001059883 | 0.001059883 | 0.001059883 | 0.001059883 | 0.001059883 | 0.001059883 | 0.001059883 | 0.001059883 | 0.001059883 | 0.001059883 | 0.001059883 | 0.001059883 | 0.001059883 | 0.001059883 | 0.001059883 | 0.001059883 | 0.001059883 | 0.001059883 | 0.001059883 | 0.001059883 | 0.001059883 | 0.001059883 | 0.001059883 | 0.001059883 | 0.001059883 | 0.001059883 | 0.001059883 | 0.001059883 | 0.001059883 | 0.001059883 | 0.001059883 | 0.001059883 | 0.001059883 | 0.001059883 | 0.001059883 | 0.001059883 | 0.001059883 | 0.001059883 | 0.001059883 | 0.001059883 | 0.001059883 | 0.001059883 | 0.001059883 | 0.001059883 | 0.001059883 | 0 | 0 | 0 | 0 | 0
1522 | 530.2382 | 0.001047447 | -40 | 721 | -801 | 0 | 0 | 0 | 0.001047447 | 0.001047447 | 0.001047447 | 0.001047447 | 0.001047447 | 0.001047447 | 0.001047447 | 0.001047447 | 0.001047447 | 0.001047447 | 0.001047447 | 0.001047447 | 0.001047447 | 0.001047447 | 0.001047447 | 0.001047447 | 0.001047447 | 0.001047447 | 0.001047447 | 0.001047447 | 0.001047447 | 0.001047447 | 0.001047447 | 0.001047447 | 0.001047447 | 0.001047447 | 0.001047447 | 0.001047447 | 0.001047447 | 0.001047447 | 0.001047447 | 0.001047447 | 0.001047447 | 0.001047447 | 0.001047447 | 0.001047447 | 0.001047447 | 0.001047447 | 0.001047447 | 0.001047447 | 0.001047447 | 0.001047447 | 0.001047447 | 0.001047447 | 0.001047447 | 0.001047447 | 0.001047447 | 0.001047447 | 0.001047447 | 0.001047447 | 0.001047447 | 0.001047447 | 0.001047447 | 0.001047447 | 0.001047447 | 0.001047447 | 0 | 0 | 0 | 0 | 0 | 0
1522 | 543.498 | 0.001073641 | -30 | 731 | -791 | 0 | 0 | 0 | 0.001073641 | 0.001073641 | 0.001073641 | 0.001073641 | 0.001073641 | 0.001073641 | 0.001073641 | 0.001073641 | 0.001073641 | 0.001073641 | 0.001073641 | 0.001073641 | 0.001073641 | 0.001073641 | 0.001073641 | 0.001073641 | 0.001073641 | 0.001073641 | 0.001073641 | 0.001073641 | 0.001073641 | 0.001073641 | 0.001073641 | 0.001073641 | 0.001073641 | 0.001073641 | 0.001073641 | 0.001073641 | 0.001073641 | 0.001073641 | 0.001073641 | 0.001073641 | 0.001073641 | 0.001073641 | 0.001073641 | 0.001073641 | 0.001073641 | 0.001073641 | 0.001073641 | 0.001073641 | 0.001073641 | 0.001073641 | 0.001073641 | 0.001073641 | 0.001073641 | 0.001073641 | 0.001073641 | 0.001073641 | 0.001073641 | 0.001073641 | 0.001073641 | 0.001073641 | 0.001073641 | 0.001073641 | 0.001073641 | 0.001073641 | 0.001073641 | 0 | 0 | 0 | 0 | 0
1522 | 542.1683 | 0.001071014 | -20 | 741 | -781 | 0 | 0 | 0 | 0.001071014 | 0.001071014 | 0.001071014 | 0.001071014 | 0.001071014 | 0.001071014 | 0.001071014 | 0.001071014 | 0.001071014 | 0.001071014 | 0.001071014 | 0.001071014 | 0.001071014 | 0.001071014 | 0.001071014 | 0.001071014 | 0.001071014 | 0.001071014 | 0.001071014 | 0.001071014 | 0.001071014 | 0.001071014 | 0.001071014 | 0.001071014 | 0.001071014 | 0.001071014 | 0.001071014 | 0.001071014 | 0.001071014 | 0.001071014 | 0.001071014 | 0.001071014 | 0.001071014 | 0.001071014 | 0.001071014 | 0.001071014 | 0.001071014 | 0.001071014 | 0.001071014 | 0.001071014 | 0.001071014 | 0.001071014 | 0.001071014 | 0.001071014 | 0.001071014 | 0.001071014 | 0.001071014 | 0.001071014 | 0.001071014 | 0.001071014 | 0.001071014 | 0.001071014 | 0.001071014 | 0.001071014 | 0.001071014 | 0.001071014 | 0.001071014 | 0 | 0 | 0 | 0 | 0
1522 | 518.851 | 0.001024953 | -10 | 751 | -771 | 0 | 0 | 0 | 0 | 0.001024953 | 0.001024953 | 0.001024953 | 0.001024953 | 0.001024953 | 0.001024953 | 0.001024953 | 0.001024953 | 0.001024953 | 0.001024953 | 0.001024953 | 0.001024953 | 0.001024953 | 0.001024953 | 0.001024953 | 0.001024953 | 0.001024953 | 0.001024953 | 0.001024953 | 0.001024953 | 0.001024953 | 0.001024953 | 0.001024953 | 0.001024953 | 0.001024953 | 0.001024953 | 0.001024953 | 0.001024953 | 0.001024953 | 0.001024953 | 0.001024953 | 0.001024953 | 0.001024953 | 0.001024953 | 0.001024953 | 0.001024953 | 0.001024953 | 0.001024953 | 0.001024953 | 0.001024953 | 0.001024953 | 0.001024953 | 0.001024953 | 0.001024953 | 0.001024953 | 0.001024953 | 0.001024953 | 0.001024953 | 0.001024953 | 0.001024953 | 0.001024953 | 0.001024953 | 0.001024953 | 0.001024953 | 0.001024953 | 0.001024953 | 0.001024953 | 0 | 0 | 0 | 0
1522 | 566.8631 | 0.001119797 | 0 | 761 | -761 | 0 | 0 | 0 | 0 | 0.001119797 | 0.001119797 | 0.001119797 | 0.001119797 | 0.001119797 | 0.001119797 | 0.001119797 | 0.001119797 | 0.001119797 | 0.001119797 | 0.001119797 | 0.001119797 | 0.001119797 | 0.001119797 | 0.001119797 | 0.001119797 | 0.001119797 | 0.001119797 | 0.001119797 | 0.001119797 | 0.001119797 | 0.001119797 | 0.001119797 | 0.001119797 | 0.001119797 | 0.001119797 | 0.001119797 | 0.001119797 | 0.001119797 | 0.001119797 | 0.001119797 | 0.001119797 | 0.001119797 | 0.001119797 | 0.001119797 | 0.001119797 | 0.001119797 | 0.001119797 | 0.001119797 | 0.001119797 | 0.001119797 | 0.001119797 | 0.001119797 | 0.001119797 | 0.001119797 | 0.001119797 | 0.001119797 | 0.001119797 | 0.001119797 | 0.001119797 | 0.001119797 | 0.001119797 | 0.001119797 | 0.001119797 | 0.001119797 | 0.001119797 | 0.001119797 | 0 | 0 | 0 | 0
1502 | 393.9101 | 0.000778141 | 10 | 761 | -741 | 0 | 0 | 0 | 0 | 0 | 0.000778141 | 0.000778141 | 0.000778141 | 0.000778141 | 0.000778141 | 0.000778141 | 0.000778141 | 0.000778141 | 0.000778141 | 0.000778141 | 0.000778141 | 0.000778141 | 0.000778141 | 0.000778141 | 0.000778141 | 0.000778141 | 0.000778141 | 0.000778141 | 0.000778141 | 0.000778141 | 0.000778141 | 0.000778141 | 0.000778141 | 0.000778141 | 0.000778141 | 0.000778141 | 0.000778141 | 0.000778141 | 0.000778141 | 0.000778141 | 0.000778141 | 0.000778141 | 0.000778141 | 0.000778141 | 0.000778141 | 0.000778141 | 0.000778141 | 0.000778141 | 0.000778141 | 0.000778141 | 0.000778141 | 0.000778141 | 0.000778141 | 0.000778141 | 0.000778141 | 0.000778141 | 0.000778141 | 0.000778141 | 0.000778141 | 0.000778141 | 0.000778141 | 0.000778141 | 0.000778141 | 0.000778141 | 0.000778141 | 0.000778141 | 0 | 0 | 0 | 0
1519 | 214.8892 | 0.0004244982 | 20 | 779.5 | -739.5 | 0 | 0 | 0 | 0 | 0 | 0.0004244982 | 0.0004244982 | 0.0004244982 | 0.0004244982 | 0.0004244982 | 0.0004244982 | 0.0004244982 | 0.0004244982 | 0.0004244982 | 0.0004244982 | 0.0004244982 | 0.0004244982 | 0.0004244982 | 0.0004244982 | 0.0004244982 | 0.0004244982 | 0.0004244982 | 0.0004244982 | 0.0004244982 | 0.0004244982 | 0.0004244982 | 0.0004244982 | 0.0004244982 | 0.0004244982 | 0.0004244982 | 0.0004244982 | 0.0004244982 | 0.0004244982 | 0.0004244982 | 0.0004244982 | 0.0004244982 | 0.0004244982 | 0.0004244982 | 0.0004244982 | 0.0004244982 | 0.0004244982 | 0.0004244982 | 0.0004244982 | 0.0004244982 | 0.0004244982 | 0.0004244982 | 0.0004244982 | 0.0004244982 | 0.0004244982 | 0.0004244982 | 0.0004244982 | 0.0004244982 | 0.0004244982 | 0.0004244982 | 0.0004244982 | 0.0004244982 | 0.0004244982 | 0.0004244982 | 0.0004244982 | 0.0004244982 | 0.0004244982 | 0.0004244982 | 0 | 0 | 0
1519 | 203.4435 | 0.000401888 | 30 | 789.5 | -729.5 | 0 | 0 | 0 | 0 | 0 | 0.000401888 | 0.000401888 | 0.000401888 | 0.000401888 | 0.000401888 | 0.000401888 | 0.000401888 | 0.000401888 | 0.000401888 | 0.000401888 | 0.000401888 | 0.000401888 | 0.000401888 | 0.000401888 | 0.000401888 | 0.000401888 | 0.000401888 | 0.000401888 | 0.000401888 | 0.000401888 | 0.000401888 | 0.000401888 | 0.000401888 | 0.000401888 | 0.000401888 | 0.000401888 | 0.000401888 | 0.000401888 | 0.000401888 | 0.000401888 | 0.000401888 | 0.000401888 | 0.000401888 | 0.000401888 | 0.000401888 | 0.000401888 | 0.000401888 | 0.000401888 | 0.000401888 | 0.000401888 | 0.000401888 | 0.000401888 | 0.000401888 | 0.000401888 | 0.000401888 | 0.000401888 | 0.000401888 | 0.000401888 | 0.000401888 | 0.000401888 | 0.000401888 | 0.000401888 | 0.000401888 | 0.000401888 | 0.000401888 | 0.000401888 | 0.000401888 | 0 | 0 | 0
1519 | 207.8712 | 0.0004106346 | 40 | 799.5 | -719.5 | 0 | 0 | 0 | 0 | 0 | 0 | 0.0004106346 | 0.0004106346 | 0.0004106346 | 0.0004106346 | 0.0004106346 | 0.0004106346 | 0.0004106346 | 0.0004106346 | 0.0004106346 | 0.0004106346 | 0.0004106346 | 0.0004106346 | 0.0004106346 | 0.0004106346 | 0.0004106346 | 0.0004106346 | 0.0004106346 | 0.0004106346 | 0.0004106346 | 0.0004106346 | 0.0004106346 | 0.0004106346 | 0.0004106346 | 0.0004106346 | 0.0004106346 | 0.0004106346 | 0.0004106346 | 0.0004106346 | 0.0004106346 | 0.0004106346 | 0.0004106346 | 0.0004106346 | 0.0004106346 | 0.0004106346 | 0.0004106346 | 0.0004106346 | 0.0004106346 | 0.0004106346 | 0.0004106346 | 0.0004106346 | 0.0004106346 | 0.0004106346 | 0.0004106346 | 0.0004106346 | 0.0004106346 | 0.0004106346 | 0.0004106346 | 0.0004106346 | 0.0004106346 | 0.0004106346 | 0.0004106346 | 0.0004106346 | 0.0004106346 | 0.0004106346 | 0.0004106346 | 0.0004106346 | 0 | 0 | 0
1488 | 205.5421 | 0.0004060335 | 30 | 774 | -714 | 0 | 0 | 0 | 0 | 0 | 0 | 0.0004060335 | 0.0004060335 | 0.0004060335 | 0.0004060335 | 0.0004060335 | 0.0004060335 | 0.0004060335 | 0.0004060335 | 0.0004060335 | 0.0004060335 | 0.0004060335 | 0.0004060335 | 0.0004060335 | 0.0004060335 | 0.0004060335 | 0.0004060335 | 0.0004060335 | 0.0004060335 | 0.0004060335 | 0.0004060335 | 0.0004060335 | 0.0004060335 | 0.0004060335 | 0.0004060335 | 0.0004060335 | 0.0004060335 | 0.0004060335 | 0.0004060335 | 0.0004060335 | 0.0004060335 | 0.0004060335 | 0.0004060335 | 0.0004060335 | 0.0004060335 | 0.0004060335 | 0.0004060335 | 0.0004060335 | 0.0004060335 | 0.0004060335 | 0.0004060335 | 0.0004060335 | 0.0004060335 | 0.0004060335 | 0.0004060335 | 0.0004060335 | 0.0004060335 | 0.0004060335 | 0.0004060335 | 0.0004060335 | 0.0004060335 | 0.0004060335 | 0.0004060335 | 0.0004060335 | 0.0004060335 | 0.0004060335 | 0 | 0 | 0 | 0
1454 | 525.899 | 0.001038876 | 20 | 747 | -707 | 0 | 0 | 0 | 0 | 0 | 0 | 0.001038876 | 0.001038876 | 0.001038876 | 0.001038876 | 0.001038876 | 0.001038876 | 0.001038876 | 0.001038876 | 0.001038876 | 0.001038876 | 0.001038876 | 0.001038876 | 0.001038876 | 0.001038876 | 0.001038876 | 0.001038876 | 0.001038876 | 0.001038876 | 0.001038876 | 0.001038876 | 0.001038876 | 0.001038876 | 0.001038876 | 0.001038876 | 0.001038876 | 0.001038876 | 0.001038876 | 0.001038876 | 0.001038876 | 0.001038876 | 0.001038876 | 0.001038876 | 0.001038876 | 0.001038876 | 0.001038876 | 0.001038876 | 0.001038876 | 0.001038876 | 0.001038876 | 0.001038876 | 0.001038876 | 0.001038876 | 0.001038876 | 0.001038876 | 0.001038876 | 0.001038876 | 0.001038876 | 0.001038876 | 0.001038876 | 0.001038876 | 0.001038876 | 0.001038876 | 0.001038876 | 0.001038876 | 0 | 0 | 0 | 0 | 0
1465 | 402.1343 | 0.0007943874 | 10 | 742.5 | -722.5 | 0 | 0 | 0 | 0 | 0 | 0.0007943874 | 0.0007943874 | 0.0007943874 | 0.0007943874 | 0.0007943874 | 0.0007943874 | 0.0007943874 | 0.0007943874 | 0.0007943874 | 0.0007943874 | 0.0007943874 | 0.0007943874 | 0.0007943874 | 0.0007943874 | 0.0007943874 | 0.0007943874 | 0.0007943874 | 0.0007943874 | 0.0007943874 | 0.0007943874 | 0.0007943874 | 0.0007943874 | 0.0007943874 | 0.0007943874 | 0.0007943874 | 0.0007943874 | 0.0007943874 | 0.0007943874 | 0.0007943874 | 0.0007943874 | 0.0007943874 | 0.0007943874 | 0.0007943874 | 0.0007943874 | 0.0007943874 | 0.0007943874 | 0.0007943874 | 0.0007943874 | 0.0007943874 | 0.0007943874 | 0.0007943874 | 0.0007943874 | 0.0007943874 | 0.0007943874 | 0.0007943874 | 0.0007943874 | 0.0007943874 | 0.0007943874 | 0.0007943874 | 0.0007943874 | 0.0007943874 | 0.0007943874 | 0.0007943874 | 0.0007943874 | 0.0007943874 | 0 | 0 | 0 | 0 | 0
1465 | 346.9341 | 0.0006853433 | 0 | 732.5 | -732.5 | 0 | 0 | 0 | 0 | 0 | 0.0006853433 | 0.0006853433 | 0.0006853433 | 0.0006853433 | 0.0006853433 | 0.0006853433 | 0.0006853433 | 0.0006853433 | 0.0006853433 | 0.0006853433 | 0.0006853433 | 0.0006853433 | 0.0006853433 | 0.0006853433 | 0.0006853433 | 0.0006853433 | 0.0006853433 | 0.0006853433 | 0.0006853433 | 0.0006853433 | 0.0006853433 | 0.0006853433 | 0.0006853433 | 0.0006853433 | 0.0006853433 | 0.0006853433 | 0.0006853433 | 0.0006853433 | 0.0006853433 | 0.0006853433 | 0.0006853433 | 0.0006853433 | 0.0006853433 | 0.0006853433 | 0.0006853433 | 0.0006853433 | 0.0006853433 | 0.0006853433 | 0.0006853433 | 0.0006853433 | 0.0006853433 | 0.0006853433 | 0.0006853433 | 0.0006853433 | 0.0006853433 | 0.0006853433 | 0.0006853433 | 0.0006853433 | 0.0006853433 | 0.0006853433 | 0.0006853433 | 0.0006853433 | 0.0006853433 | 0.0006853433 | 0.0006853433 | 0 | 0 | 0 | 0 | 0
1465 | 395.532 | 0.000781345 | -10 | 722.5 | -742.5 | 0 | 0 | 0 | 0 | 0 | 0.000781345 | 0.000781345 | 0.000781345 | 0.000781345 | 0.000781345 | 0.000781345 | 0.000781345 | 0.000781345 | 0.000781345 | 0.000781345 | 0.000781345 | 0.000781345 | 0.000781345 | 0.000781345 | 0.000781345 | 0.000781345 | 0.000781345 | 0.000781345 | 0.000781345 | 0.000781345 | 0.000781345 | 0.000781345 | 0.000781345 | 0.000781345 | 0.000781345 | 0.000781345 | 0.000781345 | 0.000781345 | 0.000781345 | 0.000781345 | 0.000781345 | 0.000781345 | 0.000781345 | 0.000781345 | 0.000781345 | 0.000781345 | 0.000781345 | 0.000781345 | 0.000781345 | 0.000781345 | 0.000781345 | 0.000781345 | 0.000781345 | 0.000781345 | 0.000781345 | 0.000781345 | 0.000781345 | 0.000781345 | 0.000781345 | 0.000781345 | 0.000781345 | 0.000781345 | 0.000781345 | 0.000781345 | 0.000781345 | 0 | 0 | 0 | 0 | 0
1465 | 414.3308 | 0.0008184806 | -20 | 712.5 | -752.5 | 0 | 0 | 0 | 0 | 0.0008184806 | 0.0008184806 | 0.0008184806 | 0.0008184806 | 0.0008184806 | 0.0008184806 | 0.0008184806 | 0.0008184806 | 0.0008184806 | 0.0008184806 | 0.0008184806 | 0.0008184806 | 0.0008184806 | 0.0008184806 | 0.0008184806 | 0.0008184806 | 0.0008184806 | 0.0008184806 | 0.0008184806 | 0.0008184806 | 0.0008184806 | 0.0008184806 | 0.0008184806 | 0.0008184806 | 0.0008184806 | 0.0008184806 | 0.0008184806 | 0.0008184806 | 0.0008184806 | 0.0008184806 | 0.0008184806 | 0.0008184806 | 0.0008184806 | 0.0008184806 | 0.0008184806 | 0.0008184806 | 0.0008184806 | 0.0008184806 | 0.0008184806 | 0.0008184806 | 0.0008184806 | 0.0008184806 | 0.0008184806 | 0.0008184806 | 0.0008184806 | 0.0008184806 | 0.0008184806 | 0.0008184806 | 0.0008184806 | 0.0008184806 | 0.0008184806 | 0.0008184806 | 0.0008184806 | 0.0008184806 | 0.0008184806 | 0 | 0 | 0 | 0 | 0 | 0
1465 | 399.3059 | 0.0007888001 | -30 | 702.5 | -762.5 | 0 | 0 | 0 | 0 | 0.0007888001 | 0.0007888001 | 0.0007888001 | 0.0007888001 | 0.0007888001 | 0.0007888001 | 0.0007888001 | 0.0007888001 | 0.0007888001 | 0.0007888001 | 0.0007888001 | 0.0007888001 | 0.0007888001 | 0.0007888001 | 0.0007888001 | 0.0007888001 | 0.0007888001 | 0.0007888001 | 0.0007888001 | 0.0007888001 | 0.0007888001 | 0.0007888001 | 0.0007888001 | 0.0007888001 | 0.0007888001 | 0.0007888001 | 0.0007888001 | 0.0007888001 | 0.0007888001 | 0.0007888001 | 0.0007888001 | 0.0007888001 | 0.0007888001 | 0.0007888001 | 0.0007888001 | 0.0007888001 | 0.0007888001 | 0.0007888001 | 0.0007888001 | 0.0007888001 | 0.0007888001 | 0.0007888001 | 0.0007888001 | 0.0007888001 | 0.0007888001 | 0.0007888001 | 0.0007888001 | 0.0007888001 | 0.0007888001 | 0.0007888001 | 0.0007888001 | 0.0007888001 | 0.0007888001 | 0.0007888001 | 0.0007888001 | 0 | 0 | 0 | 0 | 0 | 0
1465 | 414.523 | 0.0008188604 | -40 | 692.5 | -772.5 | 0 | 0 | 0 | 0 | 0.0008188604 | 0.0008188604 | 0.0008188604 | 0.0008188604 | 0.0008188604 | 0.0008188604 | 0.0008188604 | 0.0008188604 | 0.0008188604 | 0.0008188604 | 0.0008188604 | 0.0008188604 | 0.0008188604 | 0.0008188604 | 0.0008188604 | 0.0008188604 | 0.0008188604 | 0.0008188604 | 0.0008188604 | 0.0008188604 | 0.0008188604 | 0.0008188604 | 0.0008188604 | 0.0008188604 | 0.0008188604 | 0.0008188604 | 0.0008188604 | 0.0008188604 | 0.0008188604 | 0.0008188604 | 0.0008188604 | 0.0008188604 | 0.0008188604 | 0.0008188604 | 0.0008188604 | 0.0008188604 | 0.0008188604 | 0.0008188604 | 0.0008188604 | 0.0008188604 | 0.0008188604 | 0.0008188604 | 0.0008188604 | 0.0008188604 | 0.0008188604 | 0.0008188604 | 0.0008188604 | 0.0008188604 | 0.0008188604 | 0.0008188604 | 0.0008188604 | 0.0008188604 | 0.0008188604 | 0.0008188604 | 0 | 0 | 0 | 0 | 0 | 0 | 0
1465 | 391.5824 | 0.0007735429 | -30 | 702.5 | -762.5 | 0 | 0 | 0 | 0 | 0.0007735429 | 0.0007735429 | 0.0007735429 | 0.0007735429 | 0.0007735429 | 0.0007735429 | 0.0007735429 | 0.0007735429 | 0.0007735429 | 0.0007735429 | 0.0007735429 | 0.0007735429 | 0.0007735429 | 0.0007735429 | 0.0007735429 | 0.0007735429 | 0.0007735429 | 0.0007735429 | 0.0007735429 | 0.0007735429 | 0.0007735429 | 0.0007735429 | 0.0007735429 | 0.0007735429 | 0.0007735429 | 0.0007735429 | 0.0007735429 | 0.0007735429 | 0.0007735429 | 0.0007735429 | 0.0007735429 | 0.0007735429 | 0.0007735429 | 0.0007735429 | 0.0007735429 | 0.0007735429 | 0.0007735429 | 0.0007735429 | 0.0007735429 | 0.0007735429 | 0.0007735429 | 0.0007735429 | 0.0007735429 | 0.0007735429 | 0.0007735429 | 0.0007735429 | 0.0007735429 | 0.0007735429 | 0.0007735429 | 0.0007735429 | 0.0007735429 | 0.0007735429 | 0.0007735429 | 0.0007735429 | 0.0007735429 | 0 | 0 | 0 | 0 | 0 | 0
1465 | 426.5946 | 0.000842707 | -20 | 712.5 | -752.5 | 0 | 0 | 0 | 0 | 0.000842707 | 0.000842707 | 0.000842707 | 0.000842707 | 0.000842707 | 0.000842707 | 0.000842707 | 0.000842707 | 0.000842707 | 0.000842707 | 0.000842707 | 0.000842707 | 0.000842707 | 0.000842707 | 0.000842707 | 0.000842707 | 0.000842707 | 0.000842707 | 0.000842707 | 0.000842707 | 0.000842707 | 0.000842707 | 0.000842707 | 0.000842707 | 0.000842707 | 0.000842707 | 0.000842707 | 0.000842707 | 0.000842707 | 0.000842707 | 0.000842707 | 0.000842707 | 0.000842707 | 0.000842707 | 0.000842707 | 0.000842707 | 0.000842707 | 0.000842707 | 0.000842707 | 0.000842707 | 0.000842707 | 0.000842707 | 0.000842707 | 0.000842707 | 0.000842707 | 0.000842707 | 0.000842707 | 0.000842707 | 0.000842707 | 0.000842707 | 0.000842707 | 0.000842707 | 0.000842707 | 0.000842707 | 0.000842707 | 0 | 0 | 0 | 0 | 0 | 0
1465 | 403.8246 | 0.0007977264 | -10 | 722.5 | -742.5 | 0 | 0 | 0 | 0 | 0 | 0.0007977264 | 0.0007977264 | 0.0007977264 | 0.0007977264 | 0.0007977264 | 0.0007977264 | 0.0007977264 | 0.0007977264 | 0.0007977264 | 0.0007977264 | 0.0007977264 | 0.0007977264 | 0.0007977264 | 0.0007977264 | 0.0007977264 | 0.0007977264 | 0.0007977264 | 0.0007977264 | 0.0007977264 | 0.0007977264 | 0.0007977264 | 0.0007977264 | 0.0007977264 | 0.0007977264 | 0.0007977264 | 0.0007977264 | 0.0007977264 | 0.0007977264 | 0.0007977264 | 0.0007977264 | 0.0007977264 | 0.0007977264 | 0.0007977264 | 0.0007977264 | 0.0007977264 | 0.0007977264 | 0.0007977264 | 0.0007977264 | 0.0007977264 | 0.0007977264 | 0.0007977264 | 0.0007977264 | 0.0007977264 | 0.0007977264 | 0.0007977264 | 0.0007977264 | 0.0007977264 | 0.0007977264 | 0.0007977264 | 0.0007977264 | 0.0007977264 | 0.0007977264 | 0.0007977264 | 0.0007977264 | 0.0007977264 | 0 | 0 | 0 | 0 | 0
1465 | 388.278 | 0.0007670152 | 0 | 732.5 | -732.5 | 0 | 0 | 0 | 0 | 0 | 0.0007670152 | 0.0007670152 | 0.0007670152 | 0.0007670152 | 0.0007670152 | 0.0007670152 | 0.0007670152 | 0.0007670152 | 0.0007670152 | 0.0007670152 | 0.0007670152 | 0.0007670152 | 0.0007670152 | 0.0007670152 | 0.0007670152 | 0.0007670152 | 0.0007670152 | 0.0007670152 | 0.0007670152 | 0.0007670152 | 0.0007670152 | 0.0007670152 | 0.0007670152 | 0.0007670152 | 0.0007670152 | 0.0007670152 | 0.0007670152 | 0.0007670152 | 0.0007670152 | 0.0007670152 | 0.0007670152 | 0.0007670152 | 0.0007670152 | 0.0007670152 | 0.0007670152 | 0.0007670152 | 0.0007670152 | 0.0007670152 | 0.0007670152 | 0.0007670152 | 0.0007670152 | 0.0007670152 | 0.0007670152 | 0.0007670152 | 0.0007670152 | 0.0007670152 | 0.0007670152 | 0.0007670152 | 0.0007670152 | 0.0007670152 | 0.0007670152 | 0.0007670152 | 0.0007670152 | 0.0007670152 | 0.0007670152 | 0 | 0 | 0 | 0 | 0
1465 | 389.5246 | 0.0007694778 | 10 | 742.5 | -722.5 | 0 | 0 | 0 | 0 | 0 | 0.0007694778 | 0.0007694778 | 0.0007694778 | 0.0007694778 | 0.0007694778 | 0.0007694778 | 0.0007694778 | 0.0007694778 | 0.0007694778 | 0.0007694778 | 0.0007694778 | 0.0007694778 | 0.0007694778 | 0.0007694778 | 0.0007694778 | 0.0007694778 | 0.0007694778 | 0.0007694778 | 0.0007694778 | 0.0007694778 | 0.0007694778 | 0.0007694778 | 0.0007694778 | 0.0007694778 | 0.0007694778 | 0.0007694778 | 0.0007694778 | 0.0007694778 | 0.0007694778 | 0.0007694778 | 0.0007694778 | 0.0007694778 | 0.0007694778 | 0.0007694778 | 0.0007694778 | 0.0007694778 | 0.0007694778 | 0.0007694778 | 0.0007694778 | 0.0007694778 | 0.0007694778 | 0.0007694778 | 0.0007694778 | 0.0007694778 | 0.0007694778 | 0.0007694778 | 0.0007694778 | 0.0007694778 | 0.0007694778 | 0.0007694778 | 0.0007694778 | 0.0007694778 | 0.0007694778 | 0.0007694778 | 0.0007694778 | 0 | 0 | 0 | 0 | 0
1465 | 413.438 | 0.0008167171 | 20 | 752.5 | -712.5 | 0 | 0 | 0 | 0 | 0 | 0 | 0.0008167171 | 0.0008167171 | 0.0008167171 | 0.0008167171 | 0.0008167171 | 0.0008167171 | 0.0008167171 | 0.0008167171 | 0.0008167171 | 0.0008167171 | 0.0008167171 | 0.0008167171 | 0.0008167171 | 0.0008167171 | 0.0008167171 | 0.0008167171 | 0.0008167171 | 0.0008167171 | 0.0008167171 | 0.0008167171 | 0.0008167171 | 0.0008167171 | 0.0008167171 | 0.0008167171 | 0.0008167171 | 0.0008167171 | 0.0008167171 | 0.0008167171 | 0.0008167171 | 0.0008167171 | 0.0008167171 | 0.0008167171 | 0.0008167171 | 0.0008167171 | 0.0008167171 | 0.0008167171 | 0.0008167171 | 0.0008167171 | 0.0008167171 | 0.0008167171 | 0.0008167171 | 0.0008167171 | 0.0008167171 | 0.0008167171 | 0.0008167171 | 0.0008167171 | 0.0008167171 | 0.0008167171 | 0.0008167171 | 0.0008167171 | 0.0008167171 | 0.0008167171 | 0.0008167171 | 0.0008167171 | 0.0008167171 | 0 | 0 | 0 | 0
1465 | 407.0303 | 0.000804059 | 30 | 762.5 | -702.5 | 0 | 0 | 0 | 0 | 0 | 0 | 0.000804059 | 0.000804059 | 0.000804059 | 0.000804059 | 0.000804059 | 0.000804059 | 0.000804059 | 0.000804059 | 0.000804059 | 0.000804059 | 0.000804059 | 0.000804059 | 0.000804059 | 0.000804059 | 0.000804059 | 0.000804059 | 0.000804059 | 0.000804059 | 0.000804059 | 0.000804059 | 0.000804059 | 0.000804059 | 0.000804059 | 0.000804059 | 0.000804059 | 0.000804059 | 0.000804059 | 0.000804059 | 0.000804059 | 0.000804059 | 0.000804059 | 0.000804059 | 0.000804059 | 0.000804059 | 0.000804059 | 0.000804059 | 0.000804059 | 0.000804059 | 0.000804059 | 0.000804059 | 0.000804059 | 0.000804059 | 0.000804059 | 0.000804059 | 0.000804059 | 0.000804059 | 0.000804059 | 0.000804059 | 0.000804059 | 0.000804059 | 0.000804059 | 0.000804059 | 0.000804059 | 0.000804059 | 0.000804059 | 0 | 0 | 0 | 0
1465 | 400.6731 | 0.0007915009 | 40 | 772.5 | -692.5 | 0 | 0 | 0 | 0 | 0 | 0 | 0 | 0.0007915009 | 0.0007915009 | 0.0007915009 | 0.0007915009 | 0.0007915009 | 0.0007915009 | 0.0007915009 | 0.0007915009 | 0.0007915009 | 0.0007915009 | 0.0007915009 | 0.0007915009 | 0.0007915009 | 0.0007915009 | 0.0007915009 | 0.0007915009 | 0.0007915009 | 0.0007915009 | 0.0007915009 | 0.0007915009 | 0.0007915009 | 0.0007915009 | 0.0007915009 | 0.0007915009 | 0.0007915009 | 0.0007915009 | 0.0007915009 | 0.0007915009 | 0.0007915009 | 0.0007915009 | 0.0007915009 | 0.0007915009 | 0.0007915009 | 0.0007915009 | 0.0007915009 | 0.0007915009 | 0.0007915009 | 0.0007915009 | 0.0007915009 | 0.0007915009 | 0.0007915009 | 0.0007915009 | 0.0007915009 | 0.0007915009 | 0.0007915009 | 0.0007915009 | 0.0007915009 | 0.0007915009 | 0.0007915009 | 0.0007915009 | 0.0007915009 | 0.0007915009 | 0.0007915009 | 0.0007915009 | 0 | 0 | 0 | 0
1457 | 593.2039 | 0.001171832 | 30 | 758.5 | -698.5 | 0 | 0 | 0 | 0 | 0 | 0 | 0.001171832 | 0.001171832 | 0.001171832 | 0.001171832 | 0.001171832 | 0.001171832 | 0.001171832 | 0.001171832 | 0.001171832 | 0.001171832 | 0.001171832 | 0.001171832 | 0.001171832 | 0.001171832 | 0.001171832 | 0.001171832 | 0.001171832 | 0.001171832 | 0.001171832 | 0.001171832 | 0.001171832 | 0.001171832 | 0.001171832 | 0.001171832 | 0.001171832 | 0.001171832 | 0.001171832 | 0.001171832 | 0.001171832 | 0.001171832 | 0.001171832 | 0.001171832 | 0.001171832 | 0.001171832 | 0.001171832 | 0.001171832 | 0.001171832 | 0.001171832 | 0.001171832 | 0.001171832 | 0.001171832 | 0.001171832 | 0.001171832 | 0.001171832 | 0.001171832 | 0.001171832 | 0.001171832 | 0.001171832 | 0.001171832 | 0.001171832 | 0.001171832 | 0.001171832 | 0.001171832 | 0.001171832 | 0.001171832 | 0 | 0 | 0 | 0
1457 | 566.2877 | 0.001118661 | 20 | 748.5 | -708.5 | 0 | 0 | 0 | 0 | 0 | 0 | 0.001118661 | 0.001118661 | 0.001118661 | 0.001118661 | 0.001118661 | 0.001118661 | 0.001118661 | 0.001118661 | 0.001118661 | 0.001118661 | 0.001118661 | 0.001118661 | 0.001118661 | 0.001118661 | 0.001118661 | 0.001118661 | 0.001118661 | 0.001118661 | 0.001118661 | 0.001118661 | 0.001118661 | 0.001118661 | 0.001118661 | 0.001118661 | 0.001118661 | 0.001118661 | 0.001118661 | 0.001118661 | 0.001118661 | 0.001118661 | 0.001118661 | 0.001118661 | 0.001118661 | 0.001118661 | 0.001118661 | 0.001118661 | 0.001118661 | 0.001118661 | 0.001118661 | 0.001118661 | 0.001118661 | 0.001118661 | 0.001118661 | 0.001118661 | 0.001118661 | 0.001118661 | 0.001118661 | 0.001118661 | 0.001118661 | 0.001118661 | 0.001118661 | 0.001118661 | 0.001118661 | 0.001118661 | 0.001118661 | 0 | 0 | 0 | 0
1457 | 565.689 | 0.001117478 | 10 | 738.5 | -718.5 | 0 | 0 | 0 | 0 | 0 | 0 | 0.001117478 | 0.001117478 | 0.001117478 | 0.001117478 | 0.001117478 | 0.001117478 | 0.001117478 | 0.001117478 | 0.001117478 | 0.001117478 | 0.001117478 | 0.001117478 | 0.001117478 | 0.001117478 | 0.001117478 | 0.001117478 | 0.001117478 | 0.001117478 | 0.001117478 | 0.001117478 | 0.001117478 | 0.001117478 | 0.001117478 | 0.001117478 | 0.001117478 | 0.001117478 | 0.001117478 | 0.001117478 | 0.001117478 | 0.001117478 | 0.001117478 | 0.001117478 | 0.001117478 | 0.001117478 | 0.001117478 | 0.001117478 | 0.001117478 | 0.001117478 | 0.001117478 | 0.001117478 | 0.001117478 | 0.001117478 | 0.001117478 | 0.001117478 | 0.001117478 | 0.001117478 | 0.001117478 | 0.001117478 | 0.001117478 | 0.001117478 | 0.001117478 | 0.001117478 | 0.001117478 | 0.001117478 | 0 | 0 | 0 | 0 | 0
1457 | 556.12 | 0.001098575 | 0 | 728.5 | -728.5 | 0 | 0 | 0 | 0 | 0 | 0.001098575 | 0.001098575 | 0.001098575 | 0.001098575 | 0.001098575 | 0.001098575 | 0.001098575 | 0.001098575 | 0.001098575 | 0.001098575 | 0.001098575 | 0.001098575 | 0.001098575 | 0.001098575 | 0.001098575 | 0.001098575 | 0.001098575 | 0.001098575 | 0.001098575 | 0.001098575 | 0.001098575 | 0.001098575 | 0.001098575 | 0.001098575 | 0.001098575 | 0.001098575 | 0.001098575 | 0.001098575 | 0.001098575 | 0.001098575 | 0.001098575 | 0.001098575 | 0.001098575 | 0.001098575 | 0.001098575 | 0.001098575 | 0.001098575 | 0.001098575 | 0.001098575 | 0.001098575 | 0.001098575 | 0.001098575 | 0.001098575 | 0.001098575 | 0.001098575 | 0.001098575 | 0.001098575 | 0.001098575 | 0.001098575 | 0.001098575 | 0.001098575 | 0.001098575 | 0.001098575 | 0.001098575 | 0.001098575 | 0 | 0 | 0 | 0 | 0
1457 | 693.7218 | 0.001370397 | -10 | 718.5 | -738.5 | 0 | 0 | 0 | 0 | 0 | 0.001370397 | 0.001370397 | 0.001370397 | 0.001370397 | 0.001370397 | 0.001370397 | 0.001370397 | 0.001370397 | 0.001370397 | 0.001370397 | 0.001370397 | 0.001370397 | 0.001370397 | 0.001370397 | 0.001370397 | 0.001370397 | 0.001370397 | 0.001370397 | 0.001370397 | 0.001370397 | 0.001370397 | 0.001370397 | 0.001370397 | 0.001370397 | 0.001370397 | 0.001370397 | 0.001370397 | 0.001370397 | 0.001370397 | 0.001370397 | 0.001370397 | 0.001370397 | 0.001370397 | 0.001370397 | 0.001370397 | 0.001370397 | 0.001370397 | 0.001370397 | 0.001370397 | 0.001370397 | 0.001370397 | 0.001370397 | 0.001370397 | 0.001370397 | 0.001370397 | 0.001370397 | 0.001370397 | 0.001370397 | 0.001370397 | 0.001370397 | 0.001370397 | 0.001370397 | 0.001370397 | 0.001370397 | 0 | 0 | 0 | 0 | 0 | 0
1457 | 549.0993 | 0.001084706 | -20 | 708.5 | -748.5 | 0 | 0 | 0 | 0 | 0.001084706 | 0.001084706 | 0.001084706 | 0.001084706 | 0.001084706 | 0.001084706 | 0.001084706 | 0.001084706 | 0.001084706 | 0.001084706 | 0.001084706 | 0.001084706 | 0.001084706 | 0.001084706 | 0.001084706 | 0.001084706 | 0.001084706 | 0.001084706 | 0.001084706 | 0.001084706 | 0.001084706 | 0.001084706 | 0.001084706 | 0.001084706 | 0.001084706 | 0.001084706 | 0.001084706 | 0.001084706 | 0.001084706 | 0.001084706 | 0.001084706 | 0.001084706 | 0.001084706 | 0.001084706 | 0.001084706 | 0.001084706 | 0.001084706 | 0.001084706 | 0.001084706 | 0.001084706 | 0.001084706 | 0.001084706 | 0.001084706 | 0.001084706 | 0.001084706 | 0.001084706 | 0.001084706 | 0.001084706 | 0.001084706 | 0.001084706 | 0.001084706 | 0.001084706 | 0.001084706 | 0.001084706 | 0.001084706 | 0 | 0 | 0 | 0 | 0 | 0
1457 | 584.236 | 0.001154116 | -30 | 698.5 | -758.5 | 0 | 0 | 0 | 0 | 0.001154116 | 0.001154116 | 0.001154116 | 0.001154116 | 0.001154116 | 0.001154116 | 0.001154116 | 0.001154116 | 0.001154116 | 0.001154116 | 0.001154116 | 0.001154116 | 0.001154116 | 0.001154116 | 0.001154116 | 0.001154116 | 0.001154116 | 0.001154116 | 0.001154116 | 0.001154116 | 0.001154116 | 0.001154116 | 0.001154116 | 0.001154116 | 0.001154116 | 0.001154116 | 0.001154116 | 0.001154116 | 0.001154116 | 0.001154116 | 0.001154116 | 0.001154116 | 0.001154116 | 0.001154116 | 0.001154116 | 0.001154116 | 0.001154116 | 0.001154116 | 0.001154116 | 0.001154116 | 0.001154116 | 0.001154116 | 0.001154116 | 0.001154116 | 0.001154116 | 0.001154116 | 0.001154116 | 0.001154116 | 0.001154116 | 0.001154116 | 0.001154116 | 0.001154116 | 0.001154116 | 0.001154116 | 0.001154116 | 0 | 0 | 0 | 0 | 0 | 0
1457 | 536.3736 | 0.001059567 | -40 | 688.5 | -768.5 | 0 | 0 | 0 | 0 | 0.001059567 | 0.001059567 | 0.001059567 | 0.001059567 | 0.001059567 | 0.001059567 | 0.001059567 | 0.001059567 | 0.001059567 | 0.001059567 | 0.001059567 | 0.001059567 | 0.001059567 | 0.001059567 | 0.001059567 | 0.001059567 | 0.001059567 | 0.001059567 | 0.001059567 | 0.001059567 | 0.001059567 | 0.001059567 | 0.001059567 | 0.001059567 | 0.001059567 | 0.001059567 | 0.001059567 | 0.001059567 | 0.001059567 | 0.001059567 | 0.001059567 | 0.001059567 | 0.001059567 | 0.001059567 | 0.001059567 | 0.001059567 | 0.001059567 | 0.001059567 | 0.001059567 | 0.001059567 | 0.001059567 | 0.001059567 | 0.001059567 | 0.001059567 | 0.001059567 | 0.001059567 | 0.001059567 | 0.001059567 | 0.001059567 | 0.001059567 | 0.001059567 | 0.001059567 | 0.001059567 | 0.001059567 | 0 | 0 | 0 | 0 | 0 | 0 | 0
1444 | 533.6923 | 0.001054271 | -30 | 692 | -752 | 0 | 0 | 0 | 0 | 0.001054271 | 0.001054271 | 0.001054271 | 0.001054271 | 0.001054271 | 0.001054271 | 0.001054271 | 0.001054271 | 0.001054271 | 0.001054271 | 0.001054271 | 0.001054271 | 0.001054271 | 0.001054271 | 0.001054271 | 0.001054271 | 0.001054271 | 0.001054271 | 0.001054271 | 0.001054271 | 0.001054271 | 0.001054271 | 0.001054271 | 0.001054271 | 0.001054271 | 0.001054271 | 0.001054271 | 0.001054271 | 0.001054271 | 0.001054271 | 0.001054271 | 0.001054271 | 0.001054271 | 0.001054271 | 0.001054271 | 0.001054271 | 0.001054271 | 0.001054271 | 0.001054271 | 0.001054271 | 0.001054271 | 0.001054271 | 0.001054271 | 0.001054271 | 0.001054271 | 0.001054271 | 0.001054271 | 0.001054271 | 0.001054271 | 0.001054271 | 0.001054271 | 0.001054271 | 0.001054271 | 0.001054271 | 0 | 0 | 0 | 0 | 0 | 0 | 0
1444 | 485.3602 | 0.0009587942 | -20 | 702 | -742 | 0 | 0 | 0 | 0 | 0 | 0.0009587942 | 0.0009587942 | 0.0009587942 | 0.0009587942 | 0.0009587942 | 0.0009587942 | 0.0009587942 | 0.0009587942 | 0.0009587942 | 0.0009587942 | 0.0009587942 | 0.0009587942 | 0.0009587942 | 0.0009587942 | 0.0009587942 | 0.0009587942 | 0.0009587942 | 0.0009587942 | 0.0009587942 | 0.0009587942 | 0.0009587942 | 0.0009587942 | 0.0009587942 | 0.0009587942 | 0.0009587942 | 0.0009587942 | 0.0009587942 | 0.0009587942 | 0.0009587942 | 0.0009587942 | 0.0009587942 | 0.0009587942 | 0.0009587942 | 0.0009587942 | 0.0009587942 | 0.0009587942 | 0.0009587942 | 0.0009587942 | 0.0009587942 | 0.0009587942 | 0.0009587942 | 0.0009587942 | 0.0009587942 | 0.0009587942 | 0.0009587942 | 0.0009587942 | 0.0009587942 | 0.0009587942 | 0.0009587942 | 0.0009587942 | 0.0009587942 | 0.0009587942 | 0.0009587942 | 0.0009587942 | 0 | 0 | 0 | 0 | 0 | 0
1444 | 485.9589 | 0.0009599769 | -10 | 712 | -732 | 0 | 0 | 0 | 0 | 0 | 0.0009599769 | 0.0009599769 | 0.0009599769 | 0.0009599769 | 0.0009599769 | 0.0009599769 | 0.0009599769 | 0.0009599769 | 0.0009599769 | 0.0009599769 | 0.0009599769 | 0.0009599769 | 0.0009599769 | 0.0009599769 | 0.0009599769 | 0.0009599769 | 0.0009599769 | 0.0009599769 | 0.0009599769 | 0.0009599769 | 0.0009599769 | 0.0009599769 | 0.0009599769 | 0.0009599769 | 0.0009599769 | 0.0009599769 | 0.0009599769 | 0.0009599769 | 0.0009599769 | 0.0009599769 | 0.0009599769 | 0.0009599769 | 0.0009599769 | 0.0009599769 | 0.0009599769 | 0.0009599769 | 0.0009599769 | 0.0009599769 | 0.0009599769 | 0.0009599769 | 0.0009599769 | 0.0009599769 | 0.0009599769 | 0.0009599769 | 0.0009599769 | 0.0009599769 | 0.0009599769 | 0.0009599769 | 0.0009599769 | 0.0009599769 | 0.0009599769 | 0.0009599769 | 0.0009599769 | 0.0009599769 | 0 | 0 | 0 | 0 | 0 | 0
1444 | 504.2247 | 0.0009960597 | 0 | 722 | -722 | 0 | 0 | 0 | 0 | 0 | 0.0009960597 | 0.0009960597 | 0.0009960597 | 0.0009960597 | 0.0009960597 | 0.0009960597 | 0.0009960597 | 0.0009960597 | 0.0009960597 | 0.0009960597 | 0.0009960597 | 0.0009960597 | 0.0009960597 | 0.0009960597 | 0.0009960597 | 0.0009960597 | 0.0009960597 | 0.0009960597 | 0.0009960597 | 0.0009960597 | 0.0009960597 | 0.0009960597 | 0.0009960597 | 0.0009960597 | 0.0009960597 | 0.0009960597 | 0.0009960597 | 0.0009960597 | 0.0009960597 | 0.0009960597 | 0.0009960597 | 0.0009960597 | 0.0009960597 | 0.0009960597 | 0.0009960597 | 0.0009960597 | 0.0009960597 | 0.0009960597 | 0.0009960597 | 0.0009960597 | 0.0009960597 | 0.0009960597 | 0.0009960597 | 0.0009960597 | 0.0009960597 | 0.0009960597 | 0.0009960597 | 0.0009960597 | 0.0009960597 | 0.0009960597 | 0.0009960597 | 0.0009960597 | 0.0009960597 | 0.0009960597 | 0.0009960597 | 0 | 0 | 0 | 0 | 0
1444 | 536.9084 | 0.001060624 | 10 | 732 | -712 | 0 | 0 | 0 | 0 | 0 | 0 | 0.001060624 | 0.001060624 | 0.001060624 | 0.001060624 | 0.001060624 | 0.001060624 | 0.001060624 | 0.001060624 | 0.001060624 | 0.001060624 | 0.001060624 | 0.001060624 | 0.001060624 | 0.001060624 | 0.001060624 | 0.001060624 | 0.001060624 | 0.001060624 | 0.001060624 | 0.001060624 | 0.001060624 | 0.001060624 | 0.001060624 | 0.001060624 | 0.001060624 | 0.001060624 | 0.001060624 | 0.001060624 | 0.001060624 | 0.001060624 | 0.001060624 | 0.001060624 | 0.001060624 | 0.001060624 | 0.001060624 | 0.001060624 | 0.001060624 | 0.001060624 | 0.001060624 | 0.001060624 | 0.001060624 | 0.001060624 | 0.001060624 | 0.001060624 | 0.001060624 | 0.001060624 | 0.001060624 | 0.001060624 | 0.001060624 | 0.001060624 | 0.001060624 | 0.001060624 | 0.001060624 | 0.001060624 | 0 | 0 | 0 | 0 | 0
1444 | 499.5665 | 0.0009868577 | 20 | 742 | -702 | 0 | 0 | 0 | 0 | 0 | 0 | 0.0009868577 | 0.0009868577 | 0.0009868577 | 0.0009868577 | 0.0009868577 | 0.0009868577 | 0.0009868577 | 0.0009868577 | 0.0009868577 | 0.0009868577 | 0.0009868577 | 0.0009868577 | 0.0009868577 | 0.0009868577 | 0.0009868577 | 0.0009868577 | 0.0009868577 | 0.0009868577 | 0.0009868577 | 0.0009868577 | 0.0009868577 | 0.0009868577 | 0.0009868577 | 0.0009868577 | 0.0009868577 | 0.0009868577 | 0.0009868577 | 0.0009868577 | 0.0009868577 | 0.0009868577 | 0.0009868577 | 0.0009868577 | 0.0009868577 | 0.0009868577 | 0.0009868577 | 0.0009868577 | 0.0009868577 | 0.0009868577 | 0.0009868577 | 0.0009868577 | 0.0009868577 | 0.0009868577 | 0.0009868577 | 0.0009868577 | 0.0009868577 | 0.0009868577 | 0.0009868577 | 0.0009868577 | 0.0009868577 | 0.0009868577 | 0.0009868577 | 0.0009868577 | 0.0009868577 | 0.0009868577 | 0 | 0 | 0 | 0 | 0
1444 | 508.2009 | 0.001003914 | 30 | 752 | -692 | 0 | 0 | 0 | 0 | 0 | 0 | 0 | 0.001003914 | 0.001003914 | 0.001003914 | 0.001003914 | 0.001003914 | 0.001003914 | 0.001003914 | 0.001003914 | 0.001003914 | 0.001003914 | 0.001003914 | 0.001003914 | 0.001003914 | 0.001003914 | 0.001003914 | 0.001003914 | 0.001003914 | 0.001003914 | 0.001003914 | 0.001003914 | 0.001003914 | 0.001003914 | 0.001003914 | 0.001003914 | 0.001003914 | 0.001003914 | 0.001003914 | 0.001003914 | 0.001003914 | 0.001003914 | 0.001003914 | 0.001003914 | 0.001003914 | 0.001003914 | 0.001003914 | 0.001003914 | 0.001003914 | 0.001003914 | 0.001003914 | 0.001003914 | 0.001003914 | 0.001003914 | 0.001003914 | 0.001003914 | 0.001003914 | 0.001003914 | 0.001003914 | 0.001003914 | 0.001003914 | 0.001003914 | 0.001003914 | 0.001003914 | 0.001003914 | 0.001003914 | 0 | 0 | 0 | 0
1444 | 488.7747 | 0.0009655392 | 40 | 762 | -682 | 0 | 0 | 0 | 0 | 0 | 0 | 0 | 0.0009655392 | 0.0009655392 | 0.0009655392 | 0.0009655392 | 0.0009655392 | 0.0009655392 | 0.0009655392 | 0.0009655392 | 0.0009655392 | 0.0009655392 | 0.0009655392 | 0.0009655392 | 0.0009655392 | 0.0009655392 | 0.0009655392 | 0.0009655392 | 0.0009655392 | 0.0009655392 | 0.0009655392 | 0.0009655392 | 0.0009655392 | 0.0009655392 | 0.0009655392 | 0.0009655392 | 0.0009655392 | 0.0009655392 | 0.0009655392 | 0.0009655392 | 0.0009655392 | 0.0009655392 | 0.0009655392 | 0.0009655392 | 0.0009655392 | 0.0009655392 | 0.0009655392 | 0.0009655392 | 0.0009655392 | 0.0009655392 | 0.0009655392 | 0.0009655392 | 0.0009655392 | 0.0009655392 | 0.0009655392 | 0.0009655392 | 0.0009655392 | 0.0009655392 | 0.0009655392 | 0.0009655392 | 0.0009655392 | 0.0009655392 | 0.0009655392 | 0.0009655392 | 0.0009655392 | 0.0009655392 | 0 | 0 | 0 | 0
1444 | 520.9364 | 0.001029072 | 30 | 752 | -692 | 0 | 0 | 0 | 0 | 0 | 0 | 0 | 0.001029072 | 0.001029072 | 0.001029072 | 0.001029072 | 0.001029072 | 0.001029072 | 0.001029072 | 0.001029072 | 0.001029072 | 0.001029072 | 0.001029072 | 0.001029072 | 0.001029072 | 0.001029072 | 0.001029072 | 0.001029072 | 0.001029072 | 0.001029072 | 0.001029072 | 0.001029072 | 0.001029072 | 0.001029072 | 0.001029072 | 0.001029072 | 0.001029072 | 0.001029072 | 0.001029072 | 0.001029072 | 0.001029072 | 0.001029072 | 0.001029072 | 0.001029072 | 0.001029072 | 0.001029072 | 0.001029072 | 0.001029072 | 0.001029072 | 0.001029072 | 0.001029072 | 0.001029072 | 0.001029072 | 0.001029072 | 0.001029072 | 0.001029072 | 0.001029072 | 0.001029072 | 0.001029072 | 0.001029072 | 0.001029072 | 0.001029072 | 0.001029072 | 0.001029072 | 0.001029072 | 0.001029072 | 0 | 0 | 0 | 0
1444 | 486.9377 | 0.0009619105 | 20 | 742 | -702 | 0 | 0 | 0 | 0 | 0 | 0 | 0.0009619105 | 0.0009619105 | 0.0009619105 | 0.0009619105 | 0.0009619105 | 0.0009619105 | 0.0009619105 | 0.0009619105 | 0.0009619105 | 0.0009619105 | 0.0009619105 | 0.0009619105 | 0.0009619105 | 0.0009619105 | 0.0009619105 | 0.0009619105 | 0.0009619105 | 0.0009619105 | 0.0009619105 | 0.0009619105 | 0.0009619105 | 0.0009619105 | 0.0009619105 | 0.0009619105 | 0.0009619105 | 0.0009619105 | 0.0009619105 | 0.0009619105 | 0.0009619105 | 0.0009619105 | 0.0009619105 | 0.0009619105 | 0.0009619105 | 0.0009619105 | 0.0009619105 | 0.0009619105 | 0.0009619105 | 0.0009619105 | 0.0009619105 | 0.0009619105 | 0.0009619105 | 0.0009619105 | 0.0009619105 | 0.0009619105 | 0.0009619105 | 0.0009619105 | 0.0009619105 | 0.0009619105 | 0.0009619105 | 0.0009619105 | 0.0009619105 | 0.0009619105 | 0.0009619105 | 0.0009619105 | 0 | 0 | 0 | 0 | 0
1444 | 506.8738 | 0.001001293 | 10 | 732 | -712 | 0 | 0 | 0 | 0 | 0 | 0 | 0.001001293 | 0.001001293 | 0.001001293 | 0.001001293 | 0.001001293 | 0.001001293 | 0.001001293 | 0.001001293 | 0.001001293 | 0.001001293 | 0.001001293 | 0.001001293 | 0.001001293 | 0.001001293 | 0.001001293 | 0.001001293 | 0.001001293 | 0.001001293 | 0.001001293 | 0.001001293 | 0.001001293 | 0.001001293 | 0.001001293 | 0.001001293 | 0.001001293 | 0.001001293 | 0.001001293 | 0.001001293 | 0.001001293 | 0.001001293 | 0.001001293 | 0.001001293 | 0.001001293 | 0.001001293 | 0.001001293 | 0.001001293 | 0.001001293 | 0.001001293 | 0.001001293 | 0.001001293 | 0.001001293 | 0.001001293 | 0.001001293 | 0.001001293 | 0.001001293 | 0.001001293 | 0.001001293 | 0.001001293 | 0.001001293 | 0.001001293 | 0.001001293 | 0.001001293 | 0.001001293 | 0.001001293 | 0 | 0 | 0 | 0 | 0
1444 | 494.4973 | 0.0009768439 | 0 | 722 | -722 | 0 | 0 | 0 | 0 | 0 | 0.0009768439 | 0.0009768439 | 0.0009768439 | 0.0009768439 | 0.0009768439 | 0.0009768439 | 0.0009768439 | 0.0009768439 | 0.0009768439 | 0.0009768439 | 0.0009768439 | 0.0009768439 | 0.0009768439 | 0.0009768439 | 0.0009768439 | 0.0009768439 | 0.0009768439 | 0.0009768439 | 0.0009768439 | 0.0009768439 | 0.0009768439 | 0.0009768439 | 0.0009768439 | 0.0009768439 | 0.0009768439 | 0.0009768439 | 0.0009768439 | 0.0009768439 | 0.0009768439 | 0.0009768439 | 0.0009768439 | 0.0009768439 | 0.0009768439 | 0.0009768439 | 0.0009768439 | 0.0009768439 | 0.0009768439 | 0.0009768439 | 0.0009768439 | 0.0009768439 | 0.0009768439 | 0.0009768439 | 0.0009768439 | 0.0009768439 | 0.0009768439 | 0.0009768439 | 0.0009768439 | 0.0009768439 | 0.0009768439 | 0.0009768439 | 0.0009768439 | 0.0009768439 | 0.0009768439 | 0.0009768439 | 0.0009768439 | 0 | 0 | 0 | 0 | 0
1444 | 494.6401 | 0.000977126 | -10 | 712 | -732 | 0 | 0 | 0 | 0 | 0 | 0.000977126 | 0.000977126 | 0.000977126 | 0.000977126 | 0.000977126 | 0.000977126 | 0.000977126 | 0.000977126 | 0.000977126 | 0.000977126 | 0.000977126 | 0.000977126 | 0.000977126 | 0.000977126 | 0.000977126 | 0.000977126 | 0.000977126 | 0.000977126 | 0.000977126 | 0.000977126 | 0.000977126 | 0.000977126 | 0.000977126 | 0.000977126 | 0.000977126 | 0.000977126 | 0.000977126 | 0.000977126 | 0.000977126 | 0.000977126 | 0.000977126 | 0.000977126 | 0.000977126 | 0.000977126 | 0.000977126 | 0.000977126 | 0.000977126 | 0.000977126 | 0.000977126 | 0.000977126 | 0.000977126 | 0.000977126 | 0.000977126 | 0.000977126 | 0.000977126 | 0.000977126 | 0.000977126 | 0.000977126 | 0.000977126 | 0.000977126 | 0.000977126 | 0.000977126 | 0.000977126 | 0.000977126 | 0 | 0 | 0 | 0 | 0 | 0
1444 | 551.967 | 0.001090371 | -20 | 702 | -742 | 0 | 0 | 0 | 0 | 0 | 0.001090371 | 0.001090371 | 0.001090371 | 0.001090371 | 0.001090371 | 0.001090371 | 0.001090371 | 0.001090371 | 0.001090371 | 0.001090371 | 0.001090371 | 0.001090371 | 0.001090371 | 0.001090371 | 0.001090371 | 0.001090371 | 0.001090371 | 0.001090371 | 0.001090371 | 0.001090371 | 0.001090371 | 0.001090371 | 0.001090371 | 0.001090371 | 0.001090371 | 0.001090371 | 0.001090371 | 0.001090371 | 0.001090371 | 0.001090371 | 0.001090371 | 0.001090371 | 0.001090371 | 0.001090371 | 0.001090371 | 0.001090371 | 0.001090371 | 0.001090371 | 0.001090371 | 0.001090371 | 0.001090371 | 0.001090371 | 0.001090371 | 0.001090371 | 0.001090371 | 0.001090371 | 0.001090371 | 0.001090371 | 0.001090371 | 0.001090371 | 0.001090371 | 0.001090371 | 0.001090371 | 0.001090371 | 0 | 0 | 0 | 0 | 0 | 0
1444 | 489.4472 | 0.0009668678 | -30 | 692 | -752 | 0 | 0 | 0 | 0 | 0.0009668678 | 0.0009668678 | 0.0009668678 | 0.0009668678 | 0.0009668678 | 0.0009668678 | 0.0009668678 | 0.0009668678 | 0.0009668678 | 0.0009668678 | 0.0009668678 | 0.0009668678 | 0.0009668678 | 0.0009668678 | 0.0009668678 | 0.0009668678 | 0.0009668678 | 0.0009668678 | 0.0009668678 | 0.0009668678 | 0.0009668678 | 0.0009668678 | 0.0009668678 | 0.0009668678 | 0.0009668678 | 0.0009668678 | 0.0009668678 | 0.0009668678 | 0.0009668678 | 0.0009668678 | 0.0009668678 | 0.0009668678 | 0.0009668678 | 0.0009668678 | 0.0009668678 | 0.0009668678 | 0.0009668678 | 0.0009668678 | 0.0009668678 | 0.0009668678 | 0.0009668678 | 0.0009668678 | 0.0009668678 | 0.0009668678 | 0.0009668678 | 0.0009668678 | 0.0009668678 | 0.0009668678 | 0.0009668678 | 0.0009668678 | 0.0009668678 | 0.0009668678 | 0.0009668678 | 0.0009668678 | 0 | 0 | 0 | 0 | 0 | 0 | 0
1444 | 530.2859 | 0.001047542 | -40 | 682 | -762 | 0 | 0 | 0 | 0 | 0.001047542 | 0.001047542 | 0.001047542 | 0.001047542 | 0.001047542 | 0.001047542 | 0.001047542 | 0.001047542 | 0.001047542 | 0.001047542 | 0.001047542 | 0.001047542 | 0.001047542 | 0.001047542 | 0.001047542 | 0.001047542 | 0.001047542 | 0.001047542 | 0.001047542 | 0.001047542 | 0.001047542 | 0.001047542 | 0.001047542 | 0.001047542 | 0.001047542 | 0.001047542 | 0.001047542 | 0.001047542 | 0.001047542 | 0.001047542 | 0.001047542 | 0.001047542 | 0.001047542 | 0.001047542 | 0.001047542 | 0.001047542 | 0.001047542 | 0.001047542 | 0.001047542 | 0.001047542 | 0.001047542 | 0.001047542 | 0.001047542 | 0.001047542 | 0.001047542 | 0.001047542 | 0.001047542 | 0.001047542 | 0.001047542 | 0.001047542 | 0.001047542 | 0.001047542 | 0.001047542 | 0.001047542 | 0 | 0 | 0 | 0 | 0 | 0 | 0
1444 | 473.4172 | 0.0009352017 | -30 | 692 | -752 | 0 | 0 | 0 | 0 | 0.0009352017 | 0.0009352017 | 0.0009352017 | 0.0009352017 | 0.0009352017 | 0.0009352017 | 0.0009352017 | 0.0009352017 | 0.0009352017 | 0.0009352017 | 0.0009352017 | 0.0009352017 | 0.0009352017 | 0.0009352017 | 0.0009352017 | 0.0009352017 | 0.0009352017 | 0.0009352017 | 0.0009352017 | 0.0009352017 | 0.0009352017 | 0.0009352017 | 0.0009352017 | 0.0009352017 | 0.0009352017 | 0.0009352017 | 0.0009352017 | 0.0009352017 | 0.0009352017 | 0.0009352017 | 0.0009352017 | 0.0009352017 | 0.0009352017 | 0.0009352017 | 0.0009352017 | 0.0009352017 | 0.0009352017 | 0.0009352017 | 0.0009352017 | 0.0009352017 | 0.0009352017 | 0.0009352017 | 0.0009352017 | 0.0009352017 | 0.0009352017 | 0.0009352017 | 0.0009352017 | 0.0009352017 | 0.0009352017 | 0.0009352017 | 0.0009352017 | 0.0009352017 | 0.0009352017 | 0.0009352017 | 0 | 0 | 0 | 0 | 0 | 0 | 0
1444 | 523.1411 | 0.001033428 | -20 | 702 | -742 | 0 | 0 | 0 | 0 | 0 | 0.001033428 | 0.001033428 | 0.001033428 | 0.001033428 | 0.001033428 | 0.001033428 | 0.001033428 | 0.001033428 | 0.001033428 | 0.001033428 | 0.001033428 | 0.001033428 | 0.001033428 | 0.001033428 | 0.001033428 | 0.001033428 | 0.001033428 | 0.001033428 | 0.001033428 | 0.001033428 | 0.001033428 | 0.001033428 | 0.001033428 | 0.001033428 | 0.001033428 | 0.001033428 | 0.001033428 | 0.001033428 | 0.001033428 | 0.001033428 | 0.001033428 | 0.001033428 | 0.001033428 | 0.001033428 | 0.001033428 | 0.001033428 | 0.001033428 | 0.001033428 | 0.001033428 | 0.001033428 | 0.001033428 | 0.001033428 | 0.001033428 | 0.001033428 | 0.001033428 | 0.001033428 | 0.001033428 | 0.001033428 | 0.001033428 | 0.001033428 | 0.001033428 | 0.001033428 | 0.001033428 | 0.001033428 | 0 | 0 | 0 | 0 | 0 | 0
1444 | 483.048 | 0.0009542266 | -10 | 712 | -732 | 0 | 0 | 0 | 0 | 0 | 0.0009542266 | 0.0009542266 | 0.0009542266 | 0.0009542266 | 0.0009542266 | 0.0009542266 | 0.0009542266 | 0.0009542266 | 0.0009542266 | 0.0009542266 | 0.0009542266 | 0.0009542266 | 0.0009542266 | 0.0009542266 | 0.0009542266 | 0.0009542266 | 0.0009542266 | 0.0009542266 | 0.0009542266 | 0.0009542266 | 0.0009542266 | 0.0009542266 | 0.0009542266 | 0.0009542266 | 0.0009542266 | 0.0009542266 | 0.0009542266 | 0.0009542266 | 0.0009542266 | 0.0009542266 | 0.0009542266 | 0.0009542266 | 0.0009542266 | 0.0009542266 | 0.0009542266 | 0.0009542266 | 0.0009542266 | 0.0009542266 | 0.0009542266 | 0.0009542266 | 0.0009542266 | 0.0009542266 | 0.0009542266 | 0.0009542266 | 0.0009542266 | 0.0009542266 | 0.0009542266 | 0.0009542266 | 0.0009542266 | 0.0009542266 | 0.0009542266 | 0.0009542266 | 0.0009542266 | 0.0009542266 | 0 | 0 | 0 | 0 | 0 | 0
1444 | 507.5056 | 0.001002541 | 0 | 722 | -722 | 0 | 0 | 0 | 0 | 0 | 0.001002541 | 0.001002541 | 0.001002541 | 0.001002541 | 0.001002541 | 0.001002541 | 0.001002541 | 0.001002541 | 0.001002541 | 0.001002541 | 0.001002541 | 0.001002541 | 0.001002541 | 0.001002541 | 0.001002541 | 0.001002541 | 0.001002541 | 0.001002541 | 0.001002541 | 0.001002541 | 0.001002541 | 0.001002541 | 0.001002541 | 0.001002541 | 0.001002541 | 0.001002541 | 0.001002541 | 0.001002541 | 0.001002541 | 0.001002541 | 0.001002541 | 0.001002541 | 0.001002541 | 0.001002541 | 0.001002541 | 0.001002541 | 0.001002541 | 0.001002541 | 0.001002541 | 0.001002541 | 0.001002541 | 0.001002541 | 0.001002541 | 0.001002541 | 0.001002541 | 0.001002541 | 0.001002541 | 0.001002541 | 0.001002541 | 0.001002541 | 0.001002541 | 0.001002541 | 0.001002541 | 0.001002541 | 0.001002541 | 0 | 0 | 0 | 0 | 0
1444 | 482.143 | 0.0009524388 | 10 | 732 | -712 | 0 | 0 | 0 | 0 | 0 | 0 | 0.0009524388 | 0.0009524388 | 0.0009524388 | 0.0009524388 | 0.0009524388 | 0.0009524388 | 0.0009524388 | 0.0009524388 | 0.0009524388 | 0.0009524388 | 0.0009524388 | 0.0009524388 | 0.0009524388 | 0.0009524388 | 0.0009524388 | 0.0009524388 | 0.0009524388 | 0.0009524388 | 0.0009524388 | 0.0009524388 | 0.0009524388 | 0.0009524388 | 0.0009524388 | 0.0009524388 | 0.0009524388 | 0.0009524388 | 0.0009524388 | 0.0009524388 | 0.0009524388 | 0.0009524388 | 0.0009524388 | 0.0009524388 | 0.0009524388 | 0.0009524388 | 0.0009524388 | 0.0009524388 | 0.0009524388 | 0.0009524388 | 0.0009524388 | 0.0009524388 | 0.0009524388 | 0.0009524388 | 0.0009524388 | 0.0009524388 | 0.0009524388 | 0.0009524388 | 0.0009524388 | 0.0009524388 | 0.0009524388 | 0.0009524388 | 0.0009524388 | 0.0009524388 | 0.0009524388 | 0.0009524388 | 0 | 0 | 0 | 0 | 0
1444 | 526.5708 | 0.001040203 | 20 | 742 | -702 | 0 | 0 | 0 | 0 | 0 | 0 | 0.001040203 | 0.001040203 | 0.001040203 | 0.001040203 | 0.001040203 | 0.001040203 | 0.001040203 | 0.001040203 | 0.001040203 | 0.001040203 | 0.001040203 | 0.001040203 | 0.001040203 | 0.001040203 | 0.001040203 | 0.001040203 | 0.001040203 | 0.001040203 | 0.001040203 | 0.001040203 | 0.001040203 | 0.001040203 | 0.001040203 | 0.001040203 | 0.001040203 | 0.001040203 | 0.001040203 | 0.001040203 | 0.001040203 | 0.001040203 | 0.001040203 | 0.001040203 | 0.001040203 | 0.001040203 | 0.001040203 | 0.001040203 | 0.001040203 | 0.001040203 | 0.001040203 | 0.001040203 | 0.001040203 | 0.001040203 | 0.001040203 | 0.001040203 | 0.001040203 | 0.001040203 | 0.001040203 | 0.001040203 | 0.001040203 | 0.001040203 | 0.001040203 | 0.001040203 | 0.001040203 | 0.001040203 | 0 | 0 | 0 | 0 | 0
1444 | 483.1025 | 0.0009543342 | 30 | 752 | -692 | 0 | 0 | 0 | 0 | 0 | 0 | 0 | 0.0009543342 | 0.0009543342 | 0.0009543342 | 0.0009543342 | 0.0009543342 | 0.0009543342 | 0.0009543342 | 0.0009543342 | 0.0009543342 | 0.0009543342 | 0.0009543342 | 0.0009543342 | 0.0009543342 | 0.0009543342 | 0.0009543342 | 0.0009543342 | 0.0009543342 | 0.0009543342 | 0.0009543342 | 0.0009543342 | 0.0009543342 | 0.0009543342 | 0.0009543342 | 0.0009543342 | 0.0009543342 | 0.0009543342 | 0.0009543342 | 0.0009543342 | 0.0009543342 | 0.0009543342 | 0.0009543342 | 0.0009543342 | 0.0009543342 | 0.0009543342 | 0.0009543342 | 0.0009543342 | 0.0009543342 | 0.0009543342 | 0.0009543342 | 0.0009543342 | 0.0009543342 | 0.0009543342 | 0.0009543342 | 0.0009543342 | 0.0009543342 | 0.0009543342 | 0.0009543342 | 0.0009543342 | 0.0009543342 | 0.0009543342 | 0.0009543342 | 0.0009543342 | 0.0009543342 | 0.0009543342 | 0 | 0 | 0 | 0
1444 | 533.1616 | 0.001053222 | 40 | 762 | -682 | 0 | 0 | 0 | 0 | 0 | 0 | 0 | 0.001053222 | 0.001053222 | 0.001053222 | 0.001053222 | 0.001053222 | 0.001053222 | 0.001053222 | 0.001053222 | 0.001053222 | 0.001053222 | 0.001053222 | 0.001053222 | 0.001053222 | 0.001053222 | 0.001053222 | 0.001053222 | 0.001053222 | 0.001053222 | 0.001053222 | 0.001053222 | 0.001053222 | 0.001053222 | 0.001053222 | 0.001053222 | 0.001053222 | 0.001053222 | 0.001053222 | 0.001053222 | 0.001053222 | 0.001053222 | 0.001053222 | 0.001053222 | 0.001053222 | 0.001053222 | 0.001053222 | 0.001053222 | 0.001053222 | 0.001053222 | 0.001053222 | 0.001053222 | 0.001053222 | 0.001053222 | 0.001053222 | 0.001053222 | 0.001053222 | 0.001053222 | 0.001053222 | 0.001053222 | 0.001053222 | 0.001053222 | 0.001053222 | 0.001053222 | 0.001053222 | 0.001053222 | 0 | 0 | 0 | 0
1444 | 495.0302 | 0.0009778965 | 30 | 752 | -692 | 0 | 0 | 0 | 0 | 0 | 0 | 0 | 0.0009778965 | 0.0009778965 | 0.0009778965 | 0.0009778965 | 0.0009778965 | 0.0009778965 | 0.0009778965 | 0.0009778965 | 0.0009778965 | 0.0009778965 | 0.0009778965 | 0.0009778965 | 0.0009778965 | 0.0009778965 | 0.0009778965 | 0.0009778965 | 0.0009778965 | 0.0009778965 | 0.0009778965 | 0.0009778965 | 0.0009778965 | 0.0009778965 | 0.0009778965 | 0.0009778965 | 0.0009778965 | 0.0009778965 | 0.0009778965 | 0.0009778965 | 0.0009778965 | 0.0009778965 | 0.0009778965 | 0.0009778965 | 0.0009778965 | 0.0009778965 | 0.0009778965 | 0.0009778965 | 0.0009778965 | 0.0009778965 | 0.0009778965 | 0.0009778965 | 0.0009778965 | 0.0009778965 | 0.0009778965 | 0.0009778965 | 0.0009778965 | 0.0009778965 | 0.0009778965 | 0.0009778965 | 0.0009778965 | 0.0009778965 | 0.0009778965 | 0.0009778965 | 0.0009778965 | 0.0009778965 | 0 | 0 | 0 | 0
1444 | 517.9589 | 0.001023191 | 20 | 742 | -702 | 0 | 0 | 0 | 0 | 0 | 0 | 0.001023191 | 0.001023191 | 0.001023191 | 0.001023191 | 0.001023191 | 0.001023191 | 0.001023191 | 0.001023191 | 0.001023191 | 0.001023191 | 0.001023191 | 0.001023191 | 0.001023191 | 0.001023191 | 0.001023191 | 0.001023191 | 0.001023191 | 0.001023191 | 0.001023191 | 0.001023191 | 0.001023191 | 0.001023191 | 0.001023191 | 0.001023191 | 0.001023191 | 0.001023191 | 0.001023191 | 0.001023191 | 0.001023191 | 0.001023191 | 0.001023191 | 0.001023191 | 0.001023191 | 0.001023191 | 0.001023191 | 0.001023191 | 0.001023191 | 0.001023191 | 0.001023191 | 0.001023191 | 0.001023191 | 0.001023191 | 0.001023191 | 0.001023191 | 0.001023191 | 0.001023191 | 0.001023191 | 0.001023191 | 0.001023191 | 0.001023191 | 0.001023191 | 0.001023191 | 0.001023191 | 0.001023191 | 0 | 0 | 0 | 0 | 0
1444 | 478.4224 | 0.0009450891 | 10 | 732 | -712 | 0 | 0 | 0 | 0 | 0 | 0 | 0.0009450891 | 0.0009450891 | 0.0009450891 | 0.0009450891 | 0.0009450891 | 0.0009450891 | 0.0009450891 | 0.0009450891 | 0.0009450891 | 0.0009450891 | 0.0009450891 | 0.0009450891 | 0.0009450891 | 0.0009450891 | 0.0009450891 | 0.0009450891 | 0.0009450891 | 0.0009450891 | 0.0009450891 | 0.0009450891 | 0.0009450891 | 0.0009450891 | 0.0009450891 | 0.0009450891 | 0.0009450891 | 0.0009450891 | 0.0009450891 | 0.0009450891 | 0.0009450891 | 0.0009450891 | 0.0009450891 | 0.0009450891 | 0.0009450891 | 0.0009450891 | 0.0009450891 | 0.0009450891 | 0.0009450891 | 0.0009450891 | 0.0009450891 | 0.0009450891 | 0.0009450891 | 0.0009450891 | 0.0009450891 | 0.0009450891 | 0.0009450891 | 0.0009450891 | 0.0009450891 | 0.0009450891 | 0.0009450891 | 0.0009450891 | 0.0009450891 | 0.0009450891 | 0.0009450891 | 0.0009450891 | 0 | 0 | 0 | 0 | 0
1444 | 493.6268 | 0.0009751242 | 0 | 722 | -722 | 0 | 0 | 0 | 0 | 0 | 0.0009751242 | 0.0009751242 | 0.0009751242 | 0.0009751242 | 0.0009751242 | 0.0009751242 | 0.0009751242 | 0.0009751242 | 0.0009751242 | 0.0009751242 | 0.0009751242 | 0.0009751242 | 0.0009751242 | 0.0009751242 | 0.0009751242 | 0.0009751242 | 0.0009751242 | 0.0009751242 | 0.0009751242 | 0.0009751242 | 0.0009751242 | 0.0009751242 | 0.0009751242 | 0.0009751242 | 0.0009751242 | 0.0009751242 | 0.0009751242 | 0.0009751242 | 0.0009751242 | 0.0009751242 | 0.0009751242 | 0.0009751242 | 0.0009751242 | 0.0009751242 | 0.0009751242 | 0.0009751242 | 0.0009751242 | 0.0009751242 | 0.0009751242 | 0.0009751242 | 0.0009751242 | 0.0009751242 | 0.0009751242 | 0.0009751242 | 0.0009751242 | 0.0009751242 | 0.0009751242 | 0.0009751242 | 0.0009751242 | 0.0009751242 | 0.0009751242 | 0.0009751242 | 0.0009751242 | 0.0009751242 | 0.0009751242 | 0 | 0 | 0 | 0 | 0
1444 | 479.6664 | 0.0009475464 | -10 | 712 | -732 | 0 | 0 | 0 | 0 | 0 | 0.0009475464 | 0.0009475464 | 0.0009475464 | 0.0009475464 | 0.0009475464 | 0.0009475464 | 0.0009475464 | 0.0009475464 | 0.0009475464 | 0.0009475464 | 0.0009475464 | 0.0009475464 | 0.0009475464 | 0.0009475464 | 0.0009475464 | 0.0009475464 | 0.0009475464 | 0.0009475464 | 0.0009475464 | 0.0009475464 | 0.0009475464 | 0.0009475464 | 0.0009475464 | 0.0009475464 | 0.0009475464 | 0.0009475464 | 0.0009475464 | 0.0009475464 | 0.0009475464 | 0.0009475464 | 0.0009475464 | 0.0009475464 | 0.0009475464 | 0.0009475464 | 0.0009475464 | 0.0009475464 | 0.0009475464 | 0.0009475464 | 0.0009475464 | 0.0009475464 | 0.0009475464 | 0.0009475464 | 0.0009475464 | 0.0009475464 | 0.0009475464 | 0.0009475464 | 0.0009475464 | 0.0009475464 | 0.0009475464 | 0.0009475464 | 0.0009475464 | 0.0009475464 | 0.0009475464 | 0.0009475464 | 0 | 0 | 0 | 0 | 0 | 0
1444 | 509.1485 | 0.001005786 | -20 | 702 | -742 | 0 | 0 | 0 | 0 | 0 | 0.001005786 | 0.001005786 | 0.001005786 | 0.001005786 | 0.001005786 | 0.001005786 | 0.001005786 | 0.001005786 | 0.001005786 | 0.001005786 | 0.001005786 | 0.001005786 | 0.001005786 | 0.001005786 | 0.001005786 | 0.001005786 | 0.001005786 | 0.001005786 | 0.001005786 | 0.001005786 | 0.001005786 | 0.001005786 | 0.001005786 | 0.001005786 | 0.001005786 | 0.001005786 | 0.001005786 | 0.001005786 | 0.001005786 | 0.001005786 | 0.001005786 | 0.001005786 | 0.001005786 | 0.001005786 | 0.001005786 | 0.001005786 | 0.001005786 | 0.001005786 | 0.001005786 | 0.001005786 | 0.001005786 | 0.001005786 | 0.001005786 | 0.001005786 | 0.001005786 | 0.001005786 | 0.001005786 | 0.001005786 | 0.001005786 | 0.001005786 | 0.001005786 | 0.001005786 | 0.001005786 | 0.001005786 | 0 | 0 | 0 | 0 | 0 | 0
1444 | 493.0054 | 0.0009738966 | -30 | 692 | -752 | 0 | 0 | 0 | 0 | 0.0009738966 | 0.0009738966 | 0.0009738966 | 0.0009738966 | 0.0009738966 | 0.0009738966 | 0.0009738966 | 0.0009738966 | 0.0009738966 | 0.0009738966 | 0.0009738966 | 0.0009738966 | 0.0009738966 | 0.0009738966 | 0.0009738966 | 0.0009738966 | 0.0009738966 | 0.0009738966 | 0.0009738966 | 0.0009738966 | 0.0009738966 | 0.0009738966 | 0.0009738966 | 0.0009738966 | 0.0009738966 | 0.0009738966 | 0.0009738966 | 0.0009738966 | 0.0009738966 | 0.0009738966 | 0.0009738966 | 0.0009738966 | 0.0009738966 | 0.0009738966 | 0.0009738966 | 0.0009738966 | 0.0009738966 | 0.0009738966 | 0.0009738966 | 0.0009738966 | 0.0009738966 | 0.0009738966 | 0.0009738966 | 0.0009738966 | 0.0009738966 | 0.0009738966 | 0.0009738966 | 0.0009738966 | 0.0009738966 | 0.0009738966 | 0.0009738966 | 0.0009738966 | 0.0009738966 | 0.0009738966 | 0 | 0 | 0 | 0 | 0 | 0 | 0
1444 | 481.8217 | 0.0009518041 | -40 | 682 | -762 | 0 | 0 | 0 | 0 | 0.0009518041 | 0.0009518041 | 0.0009518041 | 0.0009518041 | 0.0009518041 | 0.0009518041 | 0.0009518041 | 0.0009518041 | 0.0009518041 | 0.0009518041 | 0.0009518041 | 0.0009518041 | 0.0009518041 | 0.0009518041 | 0.0009518041 | 0.0009518041 | 0.0009518041 | 0.0009518041 | 0.0009518041 | 0.0009518041 | 0.0009518041 | 0.0009518041 | 0.0009518041 | 0.0009518041 | 0.0009518041 | 0.0009518041 | 0.0009518041 | 0.0009518041 | 0.0009518041 | 0.0009518041 | 0.0009518041 | 0.0009518041 | 0.0009518041 | 0.0009518041 | 0.0009518041 | 0.0009518041 | 0.0009518041 | 0.0009518041 | 0.0009518041 | 0.0009518041 | 0.0009518041 | 0.0009518041 | 0.0009518041 | 0.0009518041 | 0.0009518041 | 0.0009518041 | 0.0009518041 | 0.0009518041 | 0.0009518041 | 0.0009518041 | 0.0009518041 | 0.0009518041 | 0.0009518041 | 0.0009518041 | 0 | 0 | 0 | 0 | 0 | 0 | 0
1444 | 512.146 | 0.001011708 | -30 | 692 | -752 | 0 | 0 | 0 | 0 | 0.001011708 | 0.001011708 | 0.001011708 | 0.001011708 | 0.001011708 | 0.001011708 | 0.001011708 | 0.001011708 | 0.001011708 | 0.001011708 | 0.001011708 | 0.001011708 | 0.001011708 | 0.001011708 | 0.001011708 | 0.001011708 | 0.001011708 | 0.001011708 | 0.001011708 | 0.001011708 | 0.001011708 | 0.001011708 | 0.001011708 | 0.001011708 | 0.001011708 | 0.001011708 | 0.001011708 | 0.001011708 | 0.001011708 | 0.001011708 | 0.001011708 | 0.001011708 | 0.001011708 | 0.001011708 | 0.001011708 | 0.001011708 | 0.001011708 | 0.001011708 | 0.001011708 | 0.001011708 | 0.001011708 | 0.001011708 | 0.001011708 | 0.001011708 | 0.001011708 | 0.001011708 | 0.001011708 | 0.001011708 | 0.001011708 | 0.001011708 | 0.001011708 | 0.001011708 | 0.001011708 | 0.001011708 | 0 | 0 | 0 | 0 | 0 | 0 | 0
1444 | 503.683 | 0.0009949895 | -20 | 702 | -742 | 0 | 0 | 0 | 0 | 0 | 0.0009949895 | 0.0009949895 | 0.0009949895 | 0.0009949895 | 0.0009949895 | 0.0009949895 | 0.0009949895 | 0.0009949895 | 0.0009949895 | 0.0009949895 | 0.0009949895 | 0.0009949895 | 0.0009949895 | 0.0009949895 | 0.0009949895 | 0.0009949895 | 0.0009949895 | 0.0009949895 | 0.0009949895 | 0.0009949895 | 0.0009949895 | 0.0009949895 | 0.0009949895 | 0.0009949895 | 0.0009949895 | 0.0009949895 | 0.0009949895 | 0.0009949895 | 0.0009949895 | 0.0009949895 | 0.0009949895 | 0.0009949895 | 0.0009949895 | 0.0009949895 | 0.0009949895 | 0.0009949895 | 0.0009949895 | 0.0009949895 | 0.0009949895 | 0.0009949895 | 0.0009949895 | 0.0009949895 | 0.0009949895 | 0.0009949895 | 0.0009949895 | 0.0009949895 | 0.0009949895 | 0.0009949895 | 0.0009949895 | 0.0009949895 | 0.0009949895 | 0.0009949895 | 0.0009949895 | 0.0009949895 | 0 | 0 | 0 | 0 | 0 | 0
1444 | 516.4127 | 0.001020136 | -10 | 712 | -732 | 0 | 0 | 0 | 0 | 0 | 0.001020136 | 0.001020136 | 0.001020136 | 0.001020136 | 0.001020136 | 0.001020136 | 0.001020136 | 0.001020136 | 0.001020136 | 0.001020136 | 0.001020136 | 0.001020136 | 0.001020136 | 0.001020136 | 0.001020136 | 0.001020136 | 0.001020136 | 0.001020136 | 0.001020136 | 0.001020136 | 0.001020136 | 0.001020136 | 0.001020136 | 0.001020136 | 0.001020136 | 0.001020136 | 0.001020136 | 0.001020136 | 0.001020136 | 0.001020136 | 0.001020136 | 0.001020136 | 0.001020136 | 0.001020136 | 0.001020136 | 0.001020136 | 0.001020136 | 0.001020136 | 0.001020136 | 0.001020136 | 0.001020136 | 0.001020136 | 0.001020136 | 0.001020136 | 0.001020136 | 0.001020136 | 0.001020136 | 0.001020136 | 0.001020136 | 0.001020136 | 0.001020136 | 0.001020136 | 0.001020136 | 0.001020136 | 0 | 0 | 0 | 0 | 0 | 0
1444 | 489.6965 | 0.0009673601 | 0 | 722 | -722 | 0 | 0 | 0 | 0 | 0 | 0.0009673601 | 0.0009673601 | 0.0009673601 | 0.0009673601 | 0.0009673601 | 0.0009673601 | 0.0009673601 | 0.0009673601 | 0.0009673601 | 0.0009673601 | 0.0009673601 | 0.0009673601 | 0.0009673601 | 0.0009673601 | 0.0009673601 | 0.0009673601 | 0.0009673601 | 0.0009673601 | 0.0009673601 | 0.0009673601 | 0.0009673601 | 0.0009673601 | 0.0009673601 | 0.0009673601 | 0.0009673601 | 0.0009673601 | 0.0009673601 | 0.0009673601 | 0.0009673601 | 0.0009673601 | 0.0009673601 | 0.0009673601 | 0.0009673601 | 0.0009673601 | 0.0009673601 | 0.0009673601 | 0.0009673601 | 0.0009673601 | 0.0009673601 | 0.0009673601 | 0.0009673601 | 0.0009673601 | 0.0009673601 | 0.0009673601 | 0.0009673601 | 0.0009673601 | 0.0009673601 | 0.0009673601 | 0.0009673601 | 0.0009673601 | 0.0009673601 | 0.0009673601 | 0.0009673601 | 0.0009673601 | 0.0009673601 | 0 | 0 | 0 | 0 | 0
1444 | 506.159 | 0.0009998806 | 10 | 732 | -712 | 0 | 0 | 0 | 0 | 0 | 0 | 0.0009998806 | 0.0009998806 | 0.0009998806 | 0.0009998806 | 0.0009998806 | 0.0009998806 | 0.0009998806 | 0.0009998806 | 0.0009998806 | 0.0009998806 | 0.0009998806 | 0.0009998806 | 0.0009998806 | 0.0009998806 | 0.0009998806 | 0.0009998806 | 0.0009998806 | 0.0009998806 | 0.0009998806 | 0.0009998806 | 0.0009998806 | 0.0009998806 | 0.0009998806 | 0.0009998806 | 0.0009998806 | 0.0009998806 | 0.0009998806 | 0.0009998806 | 0.0009998806 | 0.0009998806 | 0.0009998806 | 0.0009998806 | 0.0009998806 | 0.0009998806 | 0.0009998806 | 0.0009998806 | 0.0009998806 | 0.0009998806 | 0.0009998806 | 0.0009998806 | 0.0009998806 | 0.0009998806 | 0.0009998806 | 0.0009998806 | 0.0009998806 | 0.0009998806 | 0.0009998806 | 0.0009998806 | 0.0009998806 | 0.0009998806 | 0.0009998806 | 0.0009998806 | 0.0009998806 | 0.0009998806 | 0 | 0 | 0 | 0 | 0
1444 | 482.1798 | 0.0009525116 | 20 | 742 | -702 | 0 | 0 | 0 | 0 | 0 | 0 | 0.0009525116 | 0.0009525116 | 0.0009525116 | 0.0009525116 | 0.0009525116 | 0.0009525116 | 0.0009525116 | 0.0009525116 | 0.0009525116 | 0.0009525116 | 0.0009525116 | 0.0009525116 | 0.0009525116 | 0.0009525116 | 0.0009525116 | 0.0009525116 | 0.0009525116 | 0.0009525116 | 0.0009525116 | 0.0009525116 | 0.0009525116 | 0.0009525116 | 0.0009525116 | 0.0009525116 | 0.0009525116 | 0.0009525116 | 0.0009525116 | 0.0009525116 | 0.0009525116 | 0.0009525116 | 0.0009525116 | 0.0009525116 | 0.0009525116 | 0.0009525116 | 0.0009525116 | 0.0009525116 | 0.0009525116 | 0.0009525116 | 0.0009525116 | 0.0009525116 | 0.0009525116 | 0.0009525116 | 0.0009525116 | 0.0009525116 | 0.0009525116 | 0.0009525116 | 0.0009525116 | 0.0009525116 | 0.0009525116 | 0.0009525116 | 0.0009525116 | 0.0009525116 | 0.0009525116 | 0.0009525116 | 0 | 0 | 0 | 0 | 0
1444 | 522.408 | 0.001031979 | 30 | 752 | -692 | 0 | 0 | 0 | 0 | 0 | 0 | 0 | 0.001031979 | 0.001031979 | 0.001031979 | 0.001031979 | 0.001031979 | 0.001031979 | 0.001031979 | 0.001031979 | 0.001031979 | 0.001031979 | 0.001031979 | 0.001031979 | 0.001031979 | 0.001031979 | 0.001031979 | 0.001031979 | 0.001031979 | 0.001031979 | 0.001031979 | 0.001031979 | 0.001031979 | 0.001031979 | 0.001031979 | 0.001031979 | 0.001031979 | 0.001031979 | 0.001031979 | 0.001031979 | 0.001031979 | 0.001031979 | 0.001031979 | 0.001031979 | 0.001031979 | 0.001031979 | 0.001031979 | 0.001031979 | 0.001031979 | 0.001031979 | 0.001031979 | 0.001031979 | 0.001031979 | 0.001031979 | 0.001031979 | 0.001031979 | 0.001031979 | 0.001031979 | 0.001031979 | 0.001031979 | 0.001031979 | 0.001031979 | 0.001031979 | 0.001031979 | 0.001031979 | 0.001031979 | 0 | 0 | 0 | 0
1444 | 471.2359 | 0.0009308925 | 40 | 762 | -682 | 0 | 0 | 0 | 0 | 0 | 0 | 0 | 0.0009308925 | 0.0009308925 | 0.0009308925 | 0.0009308925 | 0.0009308925 | 0.0009308925 | 0.0009308925 | 0.0009308925 | 0.0009308925 | 0.0009308925 | 0.0009308925 | 0.0009308925 | 0.0009308925 | 0.0009308925 | 0.0009308925 | 0.0009308925 | 0.0009308925 | 0.0009308925 | 0.0009308925 | 0.0009308925 | 0.0009308925 | 0.0009308925 | 0.0009308925 | 0.0009308925 | 0.0009308925 | 0.0009308925 | 0.0009308925 | 0.0009308925 | 0.0009308925 | 0.0009308925 | 0.0009308925 | 0.0009308925 | 0.0009308925 | 0.0009308925 | 0.0009308925 | 0.0009308925 | 0.0009308925 | 0.0009308925 | 0.0009308925 | 0.0009308925 | 0.0009308925 | 0.0009308925 | 0.0009308925 | 0.0009308925 | 0.0009308925 | 0.0009308925 | 0.0009308925 | 0.0009308925 | 0.0009308925 | 0.0009308925 | 0.0009308925 | 0.0009308925 | 0.0009308925 | 0.0009308925 | 0 | 0 | 0 | 0
1444 | 512.6877 | 0.001012778 | 30 | 752 | -692 | 0 | 0 | 0 | 0 | 0 | 0 | 0 | 0.001012778 | 0.001012778 | 0.001012778 | 0.001012778 | 0.001012778 | 0.001012778 | 0.001012778 | 0.001012778 | 0.001012778 | 0.001012778 | 0.001012778 | 0.001012778 | 0.001012778 | 0.001012778 | 0.001012778 | 0.001012778 | 0.001012778 | 0.001012778 | 0.001012778 | 0.001012778 | 0.001012778 | 0.001012778 | 0.001012778 | 0.001012778 | 0.001012778 | 0.001012778 | 0.001012778 | 0.001012778 | 0.001012778 | 0.001012778 | 0.001012778 | 0.001012778 | 0.001012778 | 0.001012778 | 0.001012778 | 0.001012778 | 0.001012778 | 0.001012778 | 0.001012778 | 0.001012778 | 0.001012778 | 0.001012778 | 0.001012778 | 0.001012778 | 0.001012778 | 0.001012778 | 0.001012778 | 0.001012778 | 0.001012778 | 0.001012778 | 0.001012778 | 0.001012778 | 0.001012778 | 0.001012778 | 0 | 0 | 0 | 0
1444 | 479.2618 | 0.0009467471 | 20 | 742 | -702 | 0 | 0 | 0 | 0 | 0 | 0 | 0.0009467471 | 0.0009467471 | 0.0009467471 | 0.0009467471 | 0.0009467471 | 0.0009467471 | 0.0009467471 | 0.0009467471 | 0.0009467471 | 0.0009467471 | 0.0009467471 | 0.0009467471 | 0.0009467471 | 0.0009467471 | 0.0009467471 | 0.0009467471 | 0.0009467471 | 0.0009467471 | 0.0009467471 | 0.0009467471 | 0.0009467471 | 0.0009467471 | 0.0009467471 | 0.0009467471 | 0.0009467471 | 0.0009467471 | 0.0009467471 | 0.0009467471 | 0.0009467471 | 0.0009467471 | 0.0009467471 | 0.0009467471 | 0.0009467471 | 0.0009467471 | 0.0009467471 | 0.0009467471 | 0.0009467471 | 0.0009467471 | 0.0009467471 | 0.0009467471 | 0.0009467471 | 0.0009467471 | 0.0009467471 | 0.0009467471 | 0.0009467471 | 0.0009467471 | 0.0009467471 | 0.0009467471 | 0.0009467471 | 0.0009467471 | 0.0009467471 | 0.0009467471 | 0.0009467471 | 0.0009467471 | 0 | 0 | 0 | 0 | 0
1444 | 521.084 | 0.001029364 | 10 | 732 | -712 | 0 | 0 | 0 | 0 | 0 | 0 | 0.001029364 | 0.001029364 | 0.001029364 | 0.001029364 | 0.001029364 | 0.001029364 | 0.001029364 | 0.001029364 | 0.001029364 | 0.001029364 | 0.001029364 | 0.001029364 | 0.001029364 | 0.001029364 | 0.001029364 | 0.001029364 | 0.001029364 | 0.001029364 | 0.001029364 | 0.001029364 | 0.001029364 | 0.001029364 | 0.001029364 | 0.001029364 | 0.001029364 | 0.001029364 | 0.001029364 | 0.001029364 | 0.001029364 | 0.001029364 | 0.001029364 | 0.001029364 | 0.001029364 | 0.001029364 | 0.001029364 | 0.001029364 | 0.001029364 | 0.001029364 | 0.001029364 | 0.001029364 | 0.001029364 | 0.001029364 | 0.001029364 | 0.001029364 | 0.001029364 | 0.001029364 | 0.001029364 | 0.001029364 | 0.001029364 | 0.001029364 | 0.001029364 | 0.001029364 | 0.001029364 | 0.001029364 | 0 | 0 | 0 | 0 | 0
1444 | 500.1474 | 0.0009880053 | 0 | 722 | -722 | 0 | 0 | 0 | 0 | 0 | 0.0009880053 | 0.0009880053 | 0.0009880053 | 0.0009880053 | 0.0009880053 | 0.0009880053 | 0.0009880053 | 0.0009880053 | 0.0009880053 | 0.0009880053 | 0.0009880053 | 0.0009880053 | 0.0009880053 | 0.0009880053 | 0.0009880053 | 0.0009880053 | 0.0009880053 | 0.0009880053 | 0.0009880053 | 0.0009880053 | 0.0009880053 | 0.0009880053 | 0.0009880053 | 0.0009880053 | 0.0009880053 | 0.0009880053 | 0.0009880053 | 0.0009880053 | 0.0009880053 | 0.0009880053 | 0.0009880053 | 0.0009880053 | 0.0009880053 | 0.0009880053 | 0.0009880053 | 0.0009880053 | 0.0009880053 | 0.0009880053 | 0.0009880053 | 0.0009880053 | 0.0009880053 | 0.0009880053 | 0.0009880053 | 0.0009880053 | 0.0009880053 | 0.0009880053 | 0.0009880053 | 0.0009880053 | 0.0009880053 | 0.0009880053 | 0.0009880053 | 0.0009880053 | 0.0009880053 | 0.0009880053 | 0.0009880053 | 0 | 0 | 0 | 0 | 0
1444 | 538.5138 | 0.001063795 | -10 | 712 | -732 | 0 | 0 | 0 | 0 | 0 | 0.001063795 | 0.001063795 | 0.001063795 | 0.001063795 | 0.001063795 | 0.001063795 | 0.001063795 | 0.001063795 | 0.001063795 | 0.001063795 | 0.001063795 | 0.001063795 | 0.001063795 | 0.001063795 | 0.001063795 | 0.001063795 | 0.001063795 | 0.001063795 | 0.001063795 | 0.001063795 | 0.001063795 | 0.001063795 | 0.001063795 | 0.001063795 | 0.001063795 | 0.001063795 | 0.001063795 | 0.001063795 | 0.001063795 | 0.001063795 | 0.001063795 | 0.001063795 | 0.001063795 | 0.001063795 | 0.001063795 | 0.001063795 | 0.001063795 | 0.001063795 | 0.001063795 | 0.001063795 | 0.001063795 | 0.001063795 | 0.001063795 | 0.001063795 | 0.001063795 | 0.001063795 | 0.001063795 | 0.001063795 | 0.001063795 | 0.001063795 | 0.001063795 | 0.001063795 | 0.001063795 | 0.001063795 | 0 | 0 | 0 | 0 | 0 | 0
1427 | 511.3083 | 0.001010053 | -20 | 693.5 | -733.5 | 0 | 0 | 0 | 0 | 0 | 0.001010053 | 0.001010053 | 0.001010053 | 0.001010053 | 0.001010053 | 0.001010053 | 0.001010053 | 0.001010053 | 0.001010053 | 0.001010053 | 0.001010053 | 0.001010053 | 0.001010053 | 0.001010053 | 0.001010053 | 0.001010053 | 0.001010053 | 0.001010053 | 0.001010053 | 0.001010053 | 0.001010053 | 0.001010053 | 0.001010053 | 0.001010053 | 0.001010053 | 0.001010053 | 0.001010053 | 0.001010053 | 0.001010053 | 0.001010053 | 0.001010053 | 0.001010053 | 0.001010053 | 0.001010053 | 0.001010053 | 0.001010053 | 0.001010053 | 0.001010053 | 0.001010053 | 0.001010053 | 0.001010053 | 0.001010053 | 0.001010053 | 0.001010053 | 0.001010053 | 0.001010053 | 0.001010053 | 0.001010053 | 0.001010053 | 0.001010053 | 0.001010053 | 0.001010053 | 0.001010053 | 0 | 0 | 0 | 0 | 0 | 0 | 0
1432 | 347.373 | 0.0006862104 | -30 | 686 | -746 | 0 | 0 | 0 | 0 | 0 | 0.0006862104 | 0.0006862104 | 0.0006862104 | 0.0006862104 | 0.0006862104 | 0.0006862104 | 0.0006862104 | 0.0006862104 | 0.0006862104 | 0.0006862104 | 0.0006862104 | 0.0006862104 | 0.0006862104 | 0.0006862104 | 0.0006862104 | 0.0006862104 | 0.0006862104 | 0.0006862104 | 0.0006862104 | 0.0006862104 | 0.0006862104 | 0.0006862104 | 0.0006862104 | 0.0006862104 | 0.0006862104 | 0.0006862104 | 0.0006862104 | 0.0006862104 | 0.0006862104 | 0.0006862104 | 0.0006862104 | 0.0006862104 | 0.0006862104 | 0.0006862104 | 0.0006862104 | 0.0006862104 | 0.0006862104 | 0.0006862104 | 0.0006862104 | 0.0006862104 | 0.0006862104 | 0.0006862104 | 0.0006862104 | 0.0006862104 | 0.0006862104 | 0.0006862104 | 0.0006862104 | 0.0006862104 | 0.0006862104 | 0.0006862104 | 0.0006862104 | 0.0006862104 | 0.0006862104 | 0 | 0 | 0 | 0 | 0 | 0 | 0
1415 | 333.9436 | 0.0006596815 | -40 | 667.5 | -747.5 | 0 | 0 | 0 | 0 | 0 | 0.0006596815 | 0.0006596815 | 0.0006596815 | 0.0006596815 | 0.0006596815 | 0.0006596815 | 0.0006596815 | 0.0006596815 | 0.0006596815 | 0.0006596815 | 0.0006596815 | 0.0006596815 | 0.0006596815 | 0.0006596815 | 0.0006596815 | 0.0006596815 | 0.0006596815 | 0.0006596815 | 0.0006596815 | 0.0006596815 | 0.0006596815 | 0.0006596815 | 0.0006596815 | 0.0006596815 | 0.0006596815 | 0.0006596815 | 0.0006596815 | 0.0006596815 | 0.0006596815 | 0.0006596815 | 0.0006596815 | 0.0006596815 | 0.0006596815 | 0.0006596815 | 0.0006596815 | 0.0006596815 | 0.0006596815 | 0.0006596815 | 0.0006596815 | 0.0006596815 | 0.0006596815 | 0.0006596815 | 0.0006596815 | 0.0006596815 | 0.0006596815 | 0.0006596815 | 0.0006596815 | 0.0006596815 | 0.0006596815 | 0.0006596815 | 0.0006596815 | 0.0006596815 | 0 | 0 | 0 | 0 | 0 | 0 | 0 | 0
1413 | 601.3013 | 0.001187827 | -30 | 676.5 | -736.5 | 0 | 0 | 0 | 0 | 0 | 0.001187827 | 0.001187827 | 0.001187827 | 0.001187827 | 0.001187827 | 0.001187827 | 0.001187827 | 0.001187827 | 0.001187827 | 0.001187827 | 0.001187827 | 0.001187827 | 0.001187827 | 0.001187827 | 0.001187827 | 0.001187827 | 0.001187827 | 0.001187827 | 0.001187827 | 0.001187827 | 0.001187827 | 0.001187827 | 0.001187827 | 0.001187827 | 0.001187827 | 0.001187827 | 0.001187827 | 0.001187827 | 0.001187827 | 0.001187827 | 0.001187827 | 0.001187827 | 0.001187827 | 0.001187827 | 0.001187827 | 0.001187827 | 0.001187827 | 0.001187827 | 0.001187827 | 0.001187827 | 0.001187827 | 0.001187827 | 0.001187827 | 0.001187827 | 0.001187827 | 0.001187827 | 0.001187827 | 0.001187827 | 0.001187827 | 0.001187827 | 0.001187827 | 0.001187827 | 0.001187827 | 0 | 0 | 0 | 0 | 0 | 0 | 0
1408 | 571.4348 | 0.001128828 | -20 | 684 | -724 | 0 | 0 | 0 | 0 | 0 | 0.001128828 | 0.001128828 | 0.001128828 | 0.001128828 | 0.001128828 | 0.001128828 | 0.001128828 | 0.001128828 | 0.001128828 | 0.001128828 | 0.001128828 | 0.001128828 | 0.001128828 | 0.001128828 | 0.001128828 | 0.001128828 | 0.001128828 | 0.001128828 | 0.001128828 | 0.001128828 | 0.001128828 | 0.001128828 | 0.001128828 | 0.001128828 | 0.001128828 | 0.001128828 | 0.001128828 | 0.001128828 | 0.001128828 | 0.001128828 | 0.001128828 | 0.001128828 | 0.001128828 | 0.001128828 | 0.001128828 | 0.001128828 | 0.001128828 | 0.001128828 | 0.001128828 | 0.001128828 | 0.001128828 | 0.001128828 | 0.001128828 | 0.001128828 | 0.001128828 | 0.001128828 | 0.001128828 | 0.001128828 | 0.001128828 | 0.001128828 | 0.001128828 | 0.001128828 | 0.001128828 | 0 | 0 | 0 | 0 | 0 | 0 | 0
1408 | 624.1853 | 0.001233033 | -10 | 694 | -714 | 0 | 0 | 0 | 0 | 0 | 0 | 0.001233033 | 0.001233033 | 0.001233033 | 0.001233033 | 0.001233033 | 0.001233033 | 0.001233033 | 0.001233033 | 0.001233033 | 0.001233033 | 0.001233033 | 0.001233033 | 0.001233033 | 0.001233033 | 0.001233033 | 0.001233033 | 0.001233033 | 0.001233033 | 0.001233033 | 0.001233033 | 0.001233033 | 0.001233033 | 0.001233033 | 0.001233033 | 0.001233033 | 0.001233033 | 0.001233033 | 0.001233033 | 0.001233033 | 0.001233033 | 0.001233033 | 0.001233033 | 0.001233033 | 0.001233033 | 0.001233033 | 0.001233033 | 0.001233033 | 0.001233033 | 0.001233033 | 0.001233033 | 0.001233033 | 0.001233033 | 0.001233033 | 0.001233033 | 0.001233033 | 0.001233033 | 0.001233033 | 0.001233033 | 0.001233033 | 0.001233033 | 0.001233033 | 0.001233033 | 0 | 0 | 0 | 0 | 0 | 0 | 0
1408 | 540.1326 | 0.001066993 | 0 | 704 | -704 | 0 | 0 | 0 | 0 | 0 | 0 | 0.001066993 | 0.001066993 | 0.001066993 | 0.001066993 | 0.001066993 | 0.001066993 | 0.001066993 | 0.001066993 | 0.001066993 | 0.001066993 | 0.001066993 | 0.001066993 | 0.001066993 | 0.001066993 | 0.001066993 | 0.001066993 | 0.001066993 | 0.001066993 | 0.001066993 | 0.001066993 | 0.001066993 | 0.001066993 | 0.001066993 | 0.001066993 | 0.001066993 | 0.001066993 | 0.001066993 | 0.001066993 | 0.001066993 | 0.001066993 | 0.001066993 | 0.001066993 | 0.001066993 | 0.001066993 | 0.001066993 | 0.001066993 | 0.001066993 | 0.001066993 | 0.001066993 | 0.001066993 | 0.001066993 | 0.001066993 | 0.001066993 | 0.001066993 | 0.001066993 | 0.001066993 | 0.001066993 | 0.001066993 | 0.001066993 | 0.001066993 | 0.001066993 | 0.001066993 | 0.001066993 | 0 | 0 | 0 | 0 | 0 | 0
1408 | 580.7902 | 0.001147309 | 10 | 714 | -694 | 0 | 0 | 0 | 0 | 0 | 0 | 0 | 0.001147309 | 0.001147309 | 0.001147309 | 0.001147309 | 0.001147309 | 0.001147309 | 0.001147309 | 0.001147309 | 0.001147309 | 0.001147309 | 0.001147309 | 0.001147309 | 0.001147309 | 0.001147309 | 0.001147309 | 0.001147309 | 0.001147309 | 0.001147309 | 0.001147309 | 0.001147309 | 0.001147309 | 0.001147309 | 0.001147309 | 0.001147309 | 0.001147309 | 0.001147309 | 0.001147309 | 0.001147309 | 0.001147309 | 0.001147309 | 0.001147309 | 0.001147309 | 0.001147309 | 0.001147309 | 0.001147309 | 0.001147309 | 0.001147309 | 0.001147309 | 0.001147309 | 0.001147309 | 0.001147309 | 0.001147309 | 0.001147309 | 0.001147309 | 0.001147309 | 0.001147309 | 0.001147309 | 0.001147309 | 0.001147309 | 0.001147309 | 0.001147309 | 0.001147309 | 0 | 0 | 0 | 0 | 0 | 0
1408 | 558.8523 | 0.001103972 | 20 | 724 | -684 | 0 | 0 | 0 | 0 | 0 | 0 | 0 | 0.001103972 | 0.001103972 | 0.001103972 | 0.001103972 | 0.001103972 | 0.001103972 | 0.001103972 | 0.001103972 | 0.001103972 | 0.001103972 | 0.001103972 | 0.001103972 | 0.001103972 | 0.001103972 | 0.001103972 | 0.001103972 | 0.001103972 | 0.001103972 | 0.001103972 | 0.001103972 | 0.001103972 | 0.001103972 | 0.001103972 | 0.001103972 | 0.001103972 | 0.001103972 | 0.001103972 | 0.001103972 | 0.001103972 | 0.001103972 | 0.001103972 | 0.001103972 | 0.001103972 | 0.001103972 | 0.001103972 | 0.001103972 | 0.001103972 | 0.001103972 | 0.001103972 | 0.001103972 | 0.001103972 | 0.001103972 | 0.001103972 | 0.001103972 | 0.001103972 | 0.001103972 | 0.001103972 | 0.001103972 | 0.001103972 | 0.001103972 | 0.001103972 | 0.001103972 | 0.001103972 | 0 | 0 | 0 | 0 | 0
1408 | 567.0267 | 0.00112012 | 30 | 734 | -674 | 0 | 0 | 0 | 0 | 0 | 0 | 0 | 0.00112012 | 0.00112012 | 0.00112012 | 0.00112012 | 0.00112012 | 0.00112012 | 0.00112012 | 0.00112012 | 0.00112012 | 0.00112012 | 0.00112012 | 0.00112012 | 0.00112012 | 0.00112012 | 0.00112012 | 0.00112012 | 0.00112012 | 0.00112012 | 0.00112012 | 0.00112012 | 0.00112012 | 0.00112012 | 0.00112012 | 0.00112012 | 0.00112012 | 0.00112012 | 0.00112012 | 0.00112012 | 0.00112012 | 0.00112012 | 0.00112012 | 0.00112012 | 0.00112012 | 0.00112012 | 0.00112012 | 0.00112012 | 0.00112012 | 0.00112012 | 0.00112012 | 0.00112012 | 0.00112012 | 0.00112012 | 0.00112012 | 0.00112012 | 0.00112012 | 0.00112012 | 0.00112012 | 0.00112012 | 0.00112012 | 0.00112012 | 0.00112012 | 0.00112012 | 0.00112012 | 0 | 0 | 0 | 0 | 0
1396 | 610.7302 | 0.001206454 | 40 | 738 | -658 | 0 | 0 | 0 | 0 | 0 | 0 | 0 | 0 | 0.001206454 | 0.001206454 | 0.001206454 | 0.001206454 | 0.001206454 | 0.001206454 | 0.001206454 | 0.001206454 | 0.001206454 | 0.001206454 | 0.001206454 | 0.001206454 | 0.001206454 | 0.001206454 | 0.001206454 | 0.001206454 | 0.001206454 | 0.001206454 | 0.001206454 | 0.001206454 | 0.001206454 | 0.001206454 | 0.001206454 | 0.001206454 | 0.001206454 | 0.001206454 | 0.001206454 | 0.001206454 | 0.001206454 | 0.001206454 | 0.001206454 | 0.001206454 | 0.001206454 | 0.001206454 | 0.001206454 | 0.001206454 | 0.001206454 | 0.001206454 | 0.001206454 | 0.001206454 | 0.001206454 | 0.001206454 | 0.001206454 | 0.001206454 | 0.001206454 | 0.001206454 | 0.001206454 | 0.001206454 | 0.001206454 | 0.001206454 | 0.001206454 | 0.001206454 | 0 | 0 | 0 | 0 | 0
1372 | 702.9365 | 0.0013886 | 30 | 716 | -656 | 0 | 0 | 0 | 0 | 0 | 0 | 0 | 0 | 0.0013886 | 0.0013886 | 0.0013886 | 0.0013886 | 0.0013886 | 0.0013886 | 0.0013886 | 0.0013886 | 0.0013886 | 0.0013886 | 0.0013886 | 0.0013886 | 0.0013886 | 0.0013886 | 0.0013886 | 0.0013886 | 0.0013886 | 0.0013886 | 0.0013886 | 0.0013886 | 0.0013886 | 0.0013886 | 0.0013886 | 0.0013886 | 0.0013886 | 0.0013886 | 0.0013886 | 0.0013886 | 0.0013886 | 0.0013886 | 0.0013886 | 0.0013886 | 0.0013886 | 0.0013886 | 0.0013886 | 0.0013886 | 0.0013886 | 0.0013886 | 0.0013886 | 0.0013886 | 0.0013886 | 0.0013886 | 0.0013886 | 0.0013886 | 0.0013886 | 0.0013886 | 0.0013886 | 0.0013886 | 0.0013886 | 0.0013886 | 0.0013886 | 0 | 0 | 0 | 0 | 0 | 0
1372 | 593.2164 | 0.001171856 | 20 | 706 | -666 | 0 | 0 | 0 | 0 | 0 | 0 | 0 | 0 | 0.001171856 | 0.001171856 | 0.001171856 | 0.001171856 | 0.001171856 | 0.001171856 | 0.001171856 | 0.001171856 | 0.001171856 | 0.001171856 | 0.001171856 | 0.001171856 | 0.001171856 | 0.001171856 | 0.001171856 | 0.001171856 | 0.001171856 | 0.001171856 | 0.001171856 | 0.001171856 | 0.001171856 | 0.001171856 | 0.001171856 | 0.001171856 | 0.001171856 | 0.001171856 | 0.001171856 | 0.001171856 | 0.001171856 | 0.001171856 | 0.001171856 | 0.001171856 | 0.001171856 | 0.001171856 | 0.001171856 | 0.001171856 | 0.001171856 | 0.001171856 | 0.001171856 | 0.001171856 | 0.001171856 | 0.001171856 | 0.001171856 | 0.001171856 | 0.001171856 | 0.001171856 | 0.001171856 | 0.001171856 | 0.001171856 | 0.001171856 | 0.001171856 | 0 | 0 | 0 | 0 | 0 | 0
1372 | 674.6842 | 0.00133279 | 10 | 696 | -676 | 0 | 0 | 0 | 0 | 0 | 0 | 0 | 0.00133279 | 0.00133279 | 0.00133279 | 0.00133279 | 0.00133279 | 0.00133279 | 0.00133279 | 0.00133279 | 0.00133279 | 0.00133279 | 0.00133279 | 0.00133279 | 0.00133279 | 0.00133279 | 0.00133279 | 0.00133279 | 0.00133279 | 0.00133279 | 0.00133279 | 0.00133279 | 0.00133279 | 0.00133279 | 0.00133279 | 0.00133279 | 0.00133279 | 0.00133279 | 0.00133279 | 0.00133279 | 0.00133279 | 0.00133279 | 0.00133279 | 0.00133279 | 0.00133279 | 0.00133279 | 0.00133279 | 0.00133279 | 0.00133279 | 0.00133279 | 0.00133279 | 0.00133279 | 0.00133279 | 0.00133279 | 0.00133279 | 0.00133279 | 0.00133279 | 0.00133279 | 0.00133279 | 0.00133279 | 0.00133279 | 0.00133279 | 0.00133279 | 0.00133279 | 0 | 0 | 0 | 0 | 0 | 0
1372 | 636.4317 | 0.001257225 | 0 | 686 | -686 | 0 | 0 | 0 | 0 | 0 | 0 | 0 | 0.001257225 | 0.001257225 | 0.001257225 | 0.001257225 | 0.001257225 | 0.001257225 | 0.001257225 | 0.001257225 | 0.001257225 | 0.001257225 | 0.001257225 | 0.001257225 | 0.001257225 | 0.001257225 | 0.001257225 | 0.001257225 | 0.001257225 | 0.001257225 | 0.001257225 | 0.001257225 | 0.001257225 | 0.001257225 | 0.001257225 | 0.001257225 | 0.001257225 | 0.001257225 | 0.001257225 | 0.001257225 | 0.001257225 | 0.001257225 | 0.001257225 | 0.001257225 | 0.001257225 | 0.001257225 | 0.001257225 | 0.001257225 | 0.001257225 | 0.001257225 | 0.001257225 | 0.001257225 | 0.001257225 | 0.001257225 | 0.001257225 | 0.001257225 | 0.001257225 | 0.001257225 | 0.001257225 | 0.001257225 | 0.001257225 | 0.001257225 | 0.001257225 | 0 | 0 | 0 | 0 | 0 | 0 | 0
1371 | 487.63 | 0.000963278 | -10 | 675.5 | -695.5 | 0 | 0 | 0 | 0 | 0 | 0 | 0.000963278 | 0.000963278 | 0.000963278 | 0.000963278 | 0.000963278 | 0.000963278 | 0.000963278 | 0.000963278 | 0.000963278 | 0.000963278 | 0.000963278 | 0.000963278 | 0.000963278 | 0.000963278 | 0.000963278 | 0.000963278 | 0.000963278 | 0.000963278 | 0.000963278 | 0.000963278 | 0.000963278 | 0.000963278 | 0.000963278 | 0.000963278 | 0.000963278 | 0.000963278 | 0.000963278 | 0.000963278 | 0.000963278 | 0.000963278 | 0.000963278 | 0.000963278 | 0.000963278 | 0.000963278 | 0.000963278 | 0.000963278 | 0.000963278 | 0.000963278 | 0.000963278 | 0.000963278 | 0.000963278 | 0.000963278 | 0.000963278 | 0.000963278 | 0.000963278 | 0.000963278 | 0.000963278 | 0.000963278 | 0.000963278 | 0.000963278 | 0.000963278 | 0.000963278 | 0 | 0 | 0 | 0 | 0 | 0 | 0
1371 | 230.9951 | 0.0004563141 | -20 | 665.5 | -705.5 | 0 | 0 | 0 | 0 | 0 | 0 | 0.0004563141 | 0.0004563141 | 0.0004563141 | 0.0004563141 | 0.0004563141 | 0.0004563141 | 0.0004563141 | 0.0004563141 | 0.0004563141 | 0.0004563141 | 0.0004563141 | 0.0004563141 | 0.0004563141 | 0.0004563141 | 0.0004563141 | 0.0004563141 | 0.0004563141 | 0.0004563141 | 0.0004563141 | 0.0004563141 | 0.0004563141 | 0.0004563141 | 0.0004563141 | 0.0004563141 | 0.0004563141 | 0.0004563141 | 0.0004563141 | 0.0004563141 | 0.0004563141 | 0.0004563141 | 0.0004563141 | 0.0004563141 | 0.0004563141 | 0.0004563141 | 0.0004563141 | 0.0004563141 | 0.0004563141 | 0.0004563141 | 0.0004563141 | 0.0004563141 | 0.0004563141 | 0.0004563141 | 0.0004563141 | 0.0004563141 | 0.0004563141 | 0.0004563141 | 0.0004563141 | 0.0004563141 | 0.0004563141 | 0.0004563141 | 0.0004563141 | 0 | 0 | 0 | 0 | 0 | 0 | 0 | 0
1371 | 235.9544 | 0.0004661108 | -30 | 655.5 | -715.5 | 0 | 0 | 0 | 0 | 0 | 0 | 0.0004661108 | 0.0004661108 | 0.0004661108 | 0.0004661108 | 0.0004661108 | 0.0004661108 | 0.0004661108 | 0.0004661108 | 0.0004661108 | 0.0004661108 | 0.0004661108 | 0.0004661108 | 0.0004661108 | 0.0004661108 | 0.0004661108 | 0.0004661108 | 0.0004661108 | 0.0004661108 | 0.0004661108 | 0.0004661108 | 0.0004661108 | 0.0004661108 | 0.0004661108 | 0.0004661108 | 0.0004661108 | 0.0004661108 | 0.0004661108 | 0.0004661108 | 0.0004661108 | 0.0004661108 | 0.0004661108 | 0.0004661108 | 0.0004661108 | 0.0004661108 | 0.0004661108 | 0.0004661108 | 0.0004661108 | 0.0004661108 | 0.0004661108 | 0.0004661108 | 0.0004661108 | 0.0004661108 | 0.0004661108 | 0.0004661108 | 0.0004661108 | 0.0004661108 | 0.0004661108 | 0.0004661108 | 0.0004661108 | 0.0004661108 | 0.0004661108 | 0 | 0 | 0 | 0 | 0 | 0 | 0 | 0
1371 | 226.3695 | 0.0004471766 | -40 | 645.5 | -725.5 | 0 | 0 | 0 | 0 | 0 | 0.0004471766 | 0.0004471766 | 0.0004471766 | 0.0004471766 | 0.0004471766 | 0.0004471766 | 0.0004471766 | 0.0004471766 | 0.0004471766 | 0.0004471766 | 0.0004471766 | 0.0004471766 | 0.0004471766 | 0.0004471766 | 0.0004471766 | 0.0004471766 | 0.0004471766 | 0.0004471766 | 0.0004471766 | 0.0004471766 | 0.0004471766 | 0.0004471766 | 0.0004471766 | 0.0004471766 | 0.0004471766 | 0.0004471766 | 0.0004471766 | 0.0004471766 | 0.0004471766 | 0.0004471766 | 0.0004471766 | 0.0004471766 | 0.0004471766 | 0.0004471766 | 0.0004471766 | 0.0004471766 | 0.0004471766 | 0.0004471766 | 0.0004471766 | 0.0004471766 | 0.0004471766 | 0.0004471766 | 0.0004471766 | 0.0004471766 | 0.0004471766 | 0.0004471766 | 0.0004471766 | 0.0004471766 | 0.0004471766 | 0.0004471766 | 0.0004471766 | 0.0004471766 | 0 | 0 | 0 | 0 | 0 | 0 | 0 | 0
1371 | 231.1607 | 0.0004566413 | -30 | 655.5 | -715.5 | 0 | 0 | 0 | 0 | 0 | 0 | 0.0004566413 | 0.0004566413 | 0.0004566413 | 0.0004566413 | 0.0004566413 | 0.0004566413 | 0.0004566413 | 0.0004566413 | 0.0004566413 | 0.0004566413 | 0.0004566413 | 0.0004566413 | 0.0004566413 | 0.0004566413 | 0.0004566413 | 0.0004566413 | 0.0004566413 | 0.0004566413 | 0.0004566413 | 0.0004566413 | 0.0004566413 | 0.0004566413 | 0.0004566413 | 0.0004566413 | 0.0004566413 | 0.0004566413 | 0.0004566413 | 0.0004566413 | 0.0004566413 | 0.0004566413 | 0.0004566413 | 0.0004566413 | 0.0004566413 | 0.0004566413 | 0.0004566413 | 0.0004566413 | 0.0004566413 | 0.0004566413 | 0.0004566413 | 0.0004566413 | 0.0004566413 | 0.0004566413 | 0.0004566413 | 0.0004566413 | 0.0004566413 | 0.0004566413 | 0.0004566413 | 0.0004566413 | 0.0004566413 | 0.0004566413 | 0.0004566413 | 0 | 0 | 0 | 0 | 0 | 0 | 0 | 0
1364 | 462.0166 | 0.0009126805 | -20 | 662 | -702 | 0 | 0 | 0 | 0 | 0 | 0 | 0.0009126805 | 0.0009126805 | 0.0009126805 | 0.0009126805 | 0.0009126805 | 0.0009126805 | 0.0009126805 | 0.0009126805 | 0.0009126805 | 0.0009126805 | 0.0009126805 | 0.0009126805 | 0.0009126805 | 0.0009126805 | 0.0009126805 | 0.0009126805 | 0.0009126805 | 0.0009126805 | 0.0009126805 | 0.0009126805 | 0.0009126805 | 0.0009126805 | 0.0009126805 | 0.0009126805 | 0.0009126805 | 0.0009126805 | 0.0009126805 | 0.0009126805 | 0.0009126805 | 0.0009126805 | 0.0009126805 | 0.0009126805 | 0.0009126805 | 0.0009126805 | 0.0009126805 | 0.0009126805 | 0.0009126805 | 0.0009126805 | 0.0009126805 | 0.0009126805 | 0.0009126805 | 0.0009126805 | 0.0009126805 | 0.0009126805 | 0.0009126805 | 0.0009126805 | 0.0009126805 | 0.0009126805 | 0.0009126805 | 0.0009126805 | 0.0009126805 | 0 | 0 | 0 | 0 | 0 | 0 | 0 | 0
1364 | 443.2199 | 0.000875549 | -10 | 672 | -692 | 0 | 0 | 0 | 0 | 0 | 0 | 0 | 0.000875549 | 0.000875549 | 0.000875549 | 0.000875549 | 0.000875549 | 0.000875549 | 0.000875549 | 0.000875549 | 0.000875549 | 0.000875549 | 0.000875549 | 0.000875549 | 0.000875549 | 0.000875549 | 0.000875549 | 0.000875549 | 0.000875549 | 0.000875549 | 0.000875549 | 0.000875549 | 0.000875549 | 0.000875549 | 0.000875549 | 0.000875549 | 0.000875549 | 0.000875549 | 0.000875549 | 0.000875549 | 0.000875549 | 0.000875549 | 0.000875549 | 0.000875549 | 0.000875549 | 0.000875549 | 0.000875549 | 0.000875549 | 0.000875549 | 0.000875549 | 0.000875549 | 0.000875549 | 0.000875549 | 0.000875549 | 0.000875549 | 0.000875549 | 0.000875549 | 0.000875549 | 0.000875549 | 0.000875549 | 0.000875549 | 0.000875549 | 0.000875549 | 0 | 0 | 0 | 0 | 0 | 0 | 0
1364 | 446.6985 | 0.0008824207 | 0 | 682 | -682 | 0 | 0 | 0 | 0 | 0 | 0 | 0 | 0.0008824207 | 0.0008824207 | 0.0008824207 | 0.0008824207 | 0.0008824207 | 0.0008824207 | 0.0008824207 | 0.0008824207 | 0.0008824207 | 0.0008824207 | 0.0008824207 | 0.0008824207 | 0.0008824207 | 0.0008824207 | 0.0008824207 | 0.0008824207 | 0.0008824207 | 0.0008824207 | 0.0008824207 | 0.0008824207 | 0.0008824207 | 0.0008824207 | 0.0008824207 | 0.0008824207 | 0.0008824207 | 0.0008824207 | 0.0008824207 | 0.0008824207 | 0.0008824207 | 0.0008824207 | 0.0008824207 | 0.0008824207 | 0.0008824207 | 0.0008824207 | 0.0008824207 | 0.0008824207 | 0.0008824207 | 0.0008824207 | 0.0008824207 | 0.0008824207 | 0.0008824207 | 0.0008824207 | 0.0008824207 | 0.0008824207 | 0.0008824207 | 0.0008824207 | 0.0008824207 | 0.0008824207 | 0.0008824207 | 0.0008824207 | 0.0008824207 | 0 | 0 | 0 | 0 | 0 | 0 | 0
1364 | 460.2256 | 0.0009091426 | 10 | 692 | -672 | 0 | 0 | 0 | 0 | 0 | 0 | 0 | 0.0009091426 | 0.0009091426 | 0.0009091426 | 0.0009091426 | 0.0009091426 | 0.0009091426 | 0.0009091426 | 0.0009091426 | 0.0009091426 | 0.0009091426 | 0.0009091426 | 0.0009091426 | 0.0009091426 | 0.0009091426 | 0.0009091426 | 0.0009091426 | 0.0009091426 | 0.0009091426 | 0.0009091426 | 0.0009091426 | 0.0009091426 | 0.0009091426 | 0.0009091426 | 0.0009091426 | 0.0009091426 | 0.0009091426 | 0.0009091426 | 0.0009091426 | 0.0009091426 | 0.0009091426 | 0.0009091426 | 0.0009091426 | 0.0009091426 | 0.0009091426 | 0.0009091426 | 0.0009091426 | 0.0009091426 | 0.0009091426 | 0.0009091426 | 0.0009091426 | 0.0009091426 | 0.0009091426 | 0.0009091426 | 0.0009091426 | 0.0009091426 | 0.0009091426 | 0.0009091426 | 0.0009091426 | 0.0009091426 | 0.0009091426 | 0.0009091426 | 0 | 0 | 0 | 0 | 0 | 0 | 0
1364 | 453.2668 | 0.0008953959 | 20 | 702 | -662 | 0 | 0 | 0 | 0 | 0 | 0 | 0 | 0 | 0.0008953959 | 0.0008953959 | 0.0008953959 | 0.0008953959 | 0.0008953959 | 0.0008953959 | 0.0008953959 | 0.0008953959 | 0.0008953959 | 0.0008953959 | 0.0008953959 | 0.0008953959 | 0.0008953959 | 0.0008953959 | 0.0008953959 | 0.0008953959 | 0.0008953959 | 0.0008953959 | 0.0008953959 | 0.0008953959 | 0.0008953959 | 0.0008953959 | 0.0008953959 | 0.0008953959 | 0.0008953959 | 0.0008953959 | 0.0008953959 | 0.0008953959 | 0.0008953959 | 0.0008953959 | 0.0008953959 | 0.0008953959 | 0.0008953959 | 0.0008953959 | 0.0008953959 | 0.0008953959 | 0.0008953959 | 0.0008953959 | 0.0008953959 | 0.0008953959 | 0.0008953959 | 0.0008953959 | 0.0008953959 | 0.0008953959 | 0.0008953959 | 0.0008953959 | 0.0008953959 | 0.0008953959 | 0.0008953959 | 0.0008953959 | 0.0008953959 | 0 | 0 | 0 | 0 | 0 | 0
1364 | 457.5004 | 0.0009037592 | 30 | 712 | -652 | 0 | 0 | 0 | 0 | 0 | 0 | 0 | 0 | 0.0009037592 | 0.0009037592 | 0.0009037592 | 0.0009037592 | 0.0009037592 | 0.0009037592 | 0.0009037592 | 0.0009037592 | 0.0009037592 | 0.0009037592 | 0.0009037592 | 0.0009037592 | 0.0009037592 | 0.0009037592 | 0.0009037592 | 0.0009037592 | 0.0009037592 | 0.0009037592 | 0.0009037592 | 0.0009037592 | 0.0009037592 | 0.0009037592 | 0.0009037592 | 0.0009037592 | 0.0009037592 | 0.0009037592 | 0.0009037592 | 0.0009037592 | 0.0009037592 | 0.0009037592 | 0.0009037592 | 0.0009037592 | 0.0009037592 | 0.0009037592 | 0.0009037592 | 0.0009037592 | 0.0009037592 | 0.0009037592 | 0.0009037592 | 0.0009037592 | 0.0009037592 | 0.0009037592 | 0.0009037592 | 0.0009037592 | 0.0009037592 | 0.0009037592 | 0.0009037592 | 0.0009037592 | 0.0009037592 | 0.0009037592 | 0.0009037592 | 0 | 0 | 0 | 0 | 0 | 0
1364 | 462.9499 | 0.0009145242 | 40 | 722 | -642 | 0 | 0 | 0 | 0 | 0 | 0 | 0 | 0 | 0.0009145242 | 0.0009145242 | 0.0009145242 | 0.0009145242 | 0.0009145242 | 0.0009145242 | 0.0009145242 | 0.0009145242 | 0.0009145242 | 0.0009145242 | 0.0009145242 | 0.0009145242 | 0.0009145242 | 0.0009145242 | 0.0009145242 | 0.0009145242 | 0.0009145242 | 0.0009145242 | 0.0009145242 | 0.0009145242 | 0.0009145242 | 0.0009145242 | 0.0009145242 | 0.0009145242 | 0.0009145242 | 0.0009145242 | 0.0009145242 | 0.0009145242 | 0.0009145242 | 0.0009145242 | 0.0009145242 | 0.0009145242 | 0.0009145242 | 0.0009145242 | 0.0009145242 | 0.0009145242 | 0.0009145242 | 0.0009145242 | 0.0009145242 | 0.0009145242 | 0.0009145242 | 0.0009145242 | 0.0009145242 | 0.0009145242 | 0.0009145242 | 0.0009145242 | 0.0009145242 | 0.0009145242 | 0.0009145242 | 0.0009145242 | 0.0009145242 | 0.0009145242 | 0 | 0 | 0 | 0 | 0
1337 | 501.0082 | 0.0009897056 | 30 | 698.5 | -638.5 | 0 | 0 | 0 | 0 | 0 | 0 | 0 | 0 | 0 | 0.0009897056 | 0.0009897056 | 0.0009897056 | 0.0009897056 | 0.0009897056 | 0.0009897056 | 0.0009897056 | 0.0009897056 | 0.0009897056 | 0.0009897056 | 0.0009897056 | 0.0009897056 | 0.0009897056 | 0.0009897056 | 0.0009897056 | 0.0009897056 | 0.0009897056 | 0.0009897056 | 0.0009897056 | 0.0009897056 | 0.0009897056 | 0.0009897056 | 0.0009897056 | 0.0009897056 | 0.0009897056 | 0.0009897056 | 0.0009897056 | 0.0009897056 | 0.0009897056 | 0.0009897056 | 0.0009897056 | 0.0009897056 | 0.0009897056 | 0.0009897056 | 0.0009897056 | 0.0009897056 | 0.0009897056 | 0.0009897056 | 0.0009897056 | 0.0009897056 | 0.0009897056 | 0.0009897056 | 0.0009897056 | 0.0009897056 | 0.0009897056 | 0.0009897056 | 0.0009897056 | 0.0009897056 | 0.0009897056 | 0.0009897056 | 0 | 0 | 0 | 0 | 0 | 0
1320 | 343.4069 | 0.0006783756 | 20 | 680 | -640 | 0 | 0 | 0 | 0 | 0 | 0 | 0 | 0 | 0 | 0.0006783756 | 0.0006783756 | 0.0006783756 | 0.0006783756 | 0.0006783756 | 0.0006783756 | 0.0006783756 | 0.0006783756 | 0.0006783756 | 0.0006783756 | 0.0006783756 | 0.0006783756 | 0.0006783756 | 0.0006783756 | 0.0006783756 | 0.0006783756 | 0.0006783756 | 0.0006783756 | 0.0006783756 | 0.0006783756 | 0.0006783756 | 0.0006783756 | 0.0006783756 | 0.0006783756 | 0.0006783756 | 0.0006783756 | 0.0006783756 | 0.0006783756 | 0.0006783756 | 0.0006783756 | 0.0006783756 | 0.0006783756 | 0.0006783756 | 0.0006783756 | 0.0006783756 | 0.0006783756 | 0.0006783756 | 0.0006783756 | 0.0006783756 | 0.0006783756 | 0.0006783756 | 0.0006783756 | 0.0006783756 | 0.0006783756 | 0.0006783756 | 0.0006783756 | 0.0006783756 | 0.0006783756 | 0.0006783756 | 0 | 0 | 0 | 0 | 0 | 0 | 0
1320 | 333.6175 | 0.0006590373 | 10 | 670 | -650 | 0 | 0 | 0 | 0 | 0 | 0 | 0 | 0 | 0.0006590373 | 0.0006590373 | 0.0006590373 | 0.0006590373 | 0.0006590373 | 0.0006590373 | 0.0006590373 | 0.0006590373 | 0.0006590373 | 0.0006590373 | 0.0006590373 | 0.0006590373 | 0.0006590373 | 0.0006590373 | 0.0006590373 | 0.0006590373 | 0.0006590373 | 0.0006590373 | 0.0006590373 | 0.0006590373 | 0.0006590373 | 0.0006590373 | 0.0006590373 | 0.0006590373 | 0.0006590373 | 0.0006590373 | 0.0006590373 | 0.0006590373 | 0.0006590373 | 0.0006590373 | 0.0006590373 | 0.0006590373 | 0.0006590373 | 0.0006590373 | 0.0006590373 | 0.0006590373 | 0.0006590373 | 0.0006590373 | 0.0006590373 | 0.0006590373 | 0.0006590373 | 0.0006590373 | 0.0006590373 | 0.0006590373 | 0.0006590373 | 0.0006590373 | 0.0006590373 | 0.0006590373 | 0.0006590373 | 0.0006590373 | 0 | 0 | 0 | 0 | 0 | 0 | 0
1320 | 324.0955 | 0.0006402273 | 0 | 660 | -660 | 0 | 0 | 0 | 0 | 0 | 0 | 0 | 0 | 0.0006402273 | 0.0006402273 | 0.0006402273 | 0.0006402273 | 0.0006402273 | 0.0006402273 | 0.0006402273 | 0.0006402273 | 0.0006402273 | 0.0006402273 | 0.0006402273 | 0.0006402273 | 0.0006402273 | 0.0006402273 | 0.0006402273 | 0.0006402273 | 0.0006402273 | 0.0006402273 | 0.0006402273 | 0.0006402273 | 0.0006402273 | 0.0006402273 | 0.0006402273 | 0.0006402273 | 0.0006402273 | 0.0006402273 | 0.0006402273 | 0.0006402273 | 0.0006402273 | 0.0006402273 | 0.0006402273 | 0.0006402273 | 0.0006402273 | 0.0006402273 | 0.0006402273 | 0.0006402273 | 0.0006402273 | 0.0006402273 | 0.0006402273 | 0.0006402273 | 0.0006402273 | 0.0006402273 | 0.0006402273 | 0.0006402273 | 0.0006402273 | 0.0006402273 | 0.0006402273 | 0.0006402273 | 0.0006402273 | 0 | 0 | 0 | 0 | 0 | 0 | 0 | 0
1299 | 347.1132 | 0.0006856972 | -10 | 639.5 | -659.5 | 0 | 0 | 0 | 0 | 0 | 0 | 0 | 0 | 0.0006856972 | 0.0006856972 | 0.0006856972 | 0.0006856972 | 0.0006856972 | 0.0006856972 | 0.0006856972 | 0.0006856972 | 0.0006856972 | 0.0006856972 | 0.0006856972 | 0.0006856972 | 0.0006856972 | 0.0006856972 | 0.0006856972 | 0.0006856972 | 0.0006856972 | 0.0006856972 | 0.0006856972 | 0.0006856972 | 0.0006856972 | 0.0006856972 | 0.0006856972 | 0.0006856972 | 0.0006856972 | 0.0006856972 | 0.0006856972 | 0.0006856972 | 0.0006856972 | 0.0006856972 | 0.0006856972 | 0.0006856972 | 0.0006856972 | 0.0006856972 | 0.0006856972 | 0.0006856972 | 0.0006856972 | 0.0006856972 | 0.0006856972 | 0.0006856972 | 0.0006856972 | 0.0006856972 | 0.0006856972 | 0.0006856972 | 0.0006856972 | 0.0006856972 | 0.0006856972 | 0.0006856972 | 0 | 0 | 0 | 0 | 0 | 0 | 0 | 0 | 0
1299 | 342.8753 | 0.0006773254 | -20 | 629.5 | -669.5 | 0 | 0 | 0 | 0 | 0 | 0 | 0 | 0.0006773254 | 0.0006773254 | 0.0006773254 | 0.0006773254 | 0.0006773254 | 0.0006773254 | 0.0006773254 | 0.0006773254 | 0.0006773254 | 0.0006773254 | 0.0006773254 | 0.0006773254 | 0.0006773254 | 0.0006773254 | 0.0006773254 | 0.0006773254 | 0.0006773254 | 0.0006773254 | 0.0006773254 | 0.0006773254 | 0.0006773254 | 0.0006773254 | 0.0006773254 | 0.0006773254 | 0.0006773254 | 0.0006773254 | 0.0006773254 | 0.0006773254 | 0.0006773254 | 0.0006773254 | 0.0006773254 | 0.0006773254 | 0.0006773254 | 0.0006773254 | 0.0006773254 | 0.0006773254 | 0.0006773254 | 0.0006773254 | 0.0006773254 | 0.0006773254 | 0.0006773254 | 0.0006773254 | 0.0006773254 | 0.0006773254 | 0.0006773254 | 0.0006773254 | 0.0006773254 | 0.0006773254 | 0.0006773254 | 0 | 0 | 0 | 0 | 0 | 0 | 0 | 0 | 0
1299 | 350.9395 | 0.0006932558 | -30 | 619.5 | -679.5 | 0 | 0 | 0 | 0 | 0 | 0 | 0 | 0.0006932558 | 0.0006932558 | 0.0006932558 | 0.0006932558 | 0.0006932558 | 0.0006932558 | 0.0006932558 | 0.0006932558 | 0.0006932558 | 0.0006932558 | 0.0006932558 | 0.0006932558 | 0.0006932558 | 0.0006932558 | 0.0006932558 | 0.0006932558 | 0.0006932558 | 0.0006932558 | 0.0006932558 | 0.0006932558 | 0.0006932558 | 0.0006932558 | 0.0006932558 | 0.0006932558 | 0.0006932558 | 0.0006932558 | 0.0006932558 | 0.0006932558 | 0.0006932558 | 0.0006932558 | 0.0006932558 | 0.0006932558 | 0.0006932558 | 0.0006932558 | 0.0006932558 | 0.0006932558 | 0.0006932558 | 0.0006932558 | 0.0006932558 | 0.0006932558 | 0.0006932558 | 0.0006932558 | 0.0006932558 | 0.0006932558 | 0.0006932558 | 0.0006932558 | 0.0006932558 | 0.0006932558 | 0.0006932558 | 0 | 0 | 0 | 0 | 0 | 0 | 0 | 0 | 0
1299 | 346.9461 | 0.000685367 | -40 | 609.5 | -689.5 | 0 | 0 | 0 | 0 | 0 | 0 | 0 | 0.000685367 | 0.000685367 | 0.000685367 | 0.000685367 | 0.000685367 | 0.000685367 | 0.000685367 | 0.000685367 | 0.000685367 | 0.000685367 | 0.000685367 | 0.000685367 | 0.000685367 | 0.000685367 | 0.000685367 | 0.000685367 | 0.000685367 | 0.000685367 | 0.000685367 | 0.000685367 | 0.000685367 | 0.000685367 | 0.000685367 | 0.000685367 | 0.000685367 | 0.000685367 | 0.000685367 | 0.000685367 | 0.000685367 | 0.000685367 | 0.000685367 | 0.000685367 | 0.000685367 | 0.000685367 | 0.000685367 | 0.000685367 | 0.000685367 | 0.000685367 | 0.000685367 | 0.000685367 | 0.000685367 | 0.000685367 | 0.000685367 | 0.000685367 | 0.000685367 | 0.000685367 | 0.000685367 | 0.000685367 | 0 | 0 | 0 | 0 | 0 | 0 | 0 | 0 | 0 | 0
1230 | 312.3883 | 0.0006171006 | -30 | 585 | -645 | 0 | 0 | 0 | 0 | 0 | 0 | 0 | 0 | 0.0006171006 | 0.0006171006 | 0.0006171006 | 0.0006171006 | 0.0006171006 | 0.0006171006 | 0.0006171006 | 0.0006171006 | 0.0006171006 | 0.0006171006 | 0.0006171006 | 0.0006171006 | 0.0006171006 | 0.0006171006 | 0.0006171006 | 0.0006171006 | 0.0006171006 | 0.0006171006 | 0.0006171006 | 0.0006171006 | 0.0006171006 | 0.0006171006 | 0.0006171006 | 0.0006171006 | 0.0006171006 | 0.0006171006 | 0.0006171006 | 0.0006171006 | 0.0006171006 | 0.0006171006 | 0.0006171006 | 0.0006171006 | 0.0006171006 | 0.0006171006 | 0.0006171006 | 0.0006171006 | 0.0006171006 | 0.0006171006 | 0.0006171006 | 0.0006171006 | 0.0006171006 | 0.0006171006 | 0.0006171006 | 0.0006171006 | 0.0006171006 | 0.0006171006 | 0 | 0 | 0 | 0 | 0 | 0 | 0 | 0 | 0 | 0 | 0
1246 | 555.2372 | 0.001096831 | -20 | 603 | -643 | 0 | 0 | 0 | 0 | 0 | 0 | 0 | 0 | 0.001096831 | 0.001096831 | 0.001096831 | 0.001096831 | 0.001096831 | 0.001096831 | 0.001096831 | 0.001096831 | 0.001096831 | 0.001096831 | 0.001096831 | 0.001096831 | 0.001096831 | 0.001096831 | 0.001096831 | 0.001096831 | 0.001096831 | 0.001096831 | 0.001096831 | 0.001096831 | 0.001096831 | 0.001096831 | 0.001096831 | 0.001096831 | 0.001096831 | 0.001096831 | 0.001096831 | 0.001096831 | 0.001096831 | 0.001096831 | 0.001096831 | 0.001096831 | 0.001096831 | 0.001096831 | 0.001096831 | 0.001096831 | 0.001096831 | 0.001096831 | 0.001096831 | 0.001096831 | 0.001096831 | 0.001096831 | 0.001096831 | 0.001096831 | 0.001096831 | 0.001096831 | 0.001096831 | 0 | 0 | 0 | 0 | 0 | 0 | 0 | 0 | 0 | 0
1189 | 469.2979 | 0.0009270642 | -10 | 584.5 | -604.5 | 0 | 0 | 0 | 0 | 0 | 0 | 0 | 0 | 0 | 0 | 0.0009270642 | 0.0009270642 | 0.0009270642 | 0.0009270642 | 0.0009270642 | 0.0009270642 | 0.0009270642 | 0.0009270642 | 0.0009270642 | 0.0009270642 | 0.0009270642 | 0.0009270642 | 0.0009270642 | 0.0009270642 | 0.0009270642 | 0.0009270642 | 0.0009270642 | 0.0009270642 | 0.0009270642 | 0.0009270642 | 0.0009270642 | 0.0009270642 | 0.0009270642 | 0.0009270642 | 0.0009270642 | 0.0009270642 | 0.0009270642 | 0.0009270642 | 0.0009270642 | 0.0009270642 | 0.0009270642 | 0.0009270642 | 0.0009270642 | 0.0009270642 | 0.0009270642 | 0.0009270642 | 0.0009270642 | 0.0009270642 | 0.0009270642 | 0.0009270642 | 0.0009270642 | 0.0009270642 | 0.0009270642 | 0.0009270642 | 0 | 0 | 0 | 0 | 0 | 0 | 0 | 0 | 0 | 0 | 0
1166 | 370.3535 | 0.0007316067 | 0 | 583 | -583 | 0 | 0 | 0 | 0 | 0 | 0 | 0 | 0 | 0 | 0 | 0 | 0.0007316067 | 0.0007316067 | 0.0007316067 | 0.0007316067 | 0.0007316067 | 0.0007316067 | 0.0007316067 | 0.0007316067 | 0.0007316067 | 0.0007316067 | 0.0007316067 | 0.0007316067 | 0.0007316067 | 0.0007316067 | 0.0007316067 | 0.0007316067 | 0.0007316067 | 0.0007316067 | 0.0007316067 | 0.0007316067 | 0.0007316067 | 0.0007316067 | 0.0007316067 | 0.0007316067 | 0.0007316067 | 0.0007316067 | 0.0007316067 | 0.0007316067 | 0.0007316067 | 0.0007316067 | 0.0007316067 | 0.0007316067 | 0.0007316067 | 0.0007316067 | 0.0007316067 | 0.0007316067 | 0.0007316067 | 0.0007316067 | 0.0007316067 | 0.0007316067 | 0.0007316067 | 0.0007316067 | 0.0007316067 | 0 | 0 | 0 | 0 | 0 | 0 | 0 | 0 | 0 | 0 | 0
1166 | 374.6559 | 0.0007401058 | 10 | 593 | -573 | 0 | 0 | 0 | 0 | 0 | 0 | 0 | 0 | 0 | 0 | 0 | 0.0007401058 | 0.0007401058 | 0.0007401058 | 0.0007401058 | 0.0007401058 | 0.0007401058 | 0.0007401058 | 0.0007401058 | 0.0007401058 | 0.0007401058 | 0.0007401058 | 0.0007401058 | 0.0007401058 | 0.0007401058 | 0.0007401058 | 0.0007401058 | 0.0007401058 | 0.0007401058 | 0.0007401058 | 0.0007401058 | 0.0007401058 | 0.0007401058 | 0.0007401058 | 0.0007401058 | 0.0007401058 | 0.0007401058 | 0.0007401058 | 0.0007401058 | 0.0007401058 | 0.0007401058 | 0.0007401058 | 0.0007401058 | 0.0007401058 | 0.0007401058 | 0.0007401058 | 0.0007401058 | 0.0007401058 | 0.0007401058 | 0.0007401058 | 0.0007401058 | 0.0007401058 | 0.0007401058 | 0.0007401058 | 0.0007401058 | 0 | 0 | 0 | 0 | 0 | 0 | 0 | 0 | 0 | 0
1166 | 381.2969 | 0.0007532246 | 20 | 603 | -563 | 0 | 0 | 0 | 0 | 0 | 0 | 0 | 0 | 0 | 0 | 0 | 0.0007532246 | 0.0007532246 | 0.0007532246 | 0.0007532246 | 0.0007532246 | 0.0007532246 | 0.0007532246 | 0.0007532246 | 0.0007532246 | 0.0007532246 | 0.0007532246 | 0.0007532246 | 0.0007532246 | 0.0007532246 | 0.0007532246 | 0.0007532246 | 0.0007532246 | 0.0007532246 | 0.0007532246 | 0.0007532246 | 0.0007532246 | 0.0007532246 | 0.0007532246 | 0.0007532246 | 0.0007532246 | 0.0007532246 | 0.0007532246 | 0.0007532246 | 0.0007532246 | 0.0007532246 | 0.0007532246 | 0.0007532246 | 0.0007532246 | 0.0007532246 | 0.0007532246 | 0.0007532246 | 0.0007532246 | 0.0007532246 | 0.0007532246 | 0.0007532246 | 0.0007532246 | 0.0007532246 | 0.0007532246 | 0.0007532246 | 0 | 0 | 0 | 0 | 0 | 0 | 0 | 0 | 0 | 0
1166 | 363.1366 | 0.0007173502 | 30 | 613 | -553 | 0 | 0 | 0 | 0 | 0 | 0 | 0 | 0 | 0 | 0 | 0 | 0 | 0.0007173502 | 0.0007173502 | 0.0007173502 | 0.0007173502 | 0.0007173502 | 0.0007173502 | 0.0007173502 | 0.0007173502 | 0.0007173502 | 0.0007173502 | 0.0007173502 | 0.0007173502 | 0.0007173502 | 0.0007173502 | 0.0007173502 | 0.0007173502 | 0.0007173502 | 0.0007173502 | 0.0007173502 | 0.0007173502 | 0.0007173502 | 0.0007173502 | 0.0007173502 | 0.0007173502 | 0.0007173502 | 0.0007173502 | 0.0007173502 | 0.0007173502 | 0.0007173502 | 0.0007173502 | 0.0007173502 | 0.0007173502 | 0.0007173502 | 0.0007173502 | 0.0007173502 | 0.0007173502 | 0.0007173502 | 0.0007173502 | 0.0007173502 | 0.0007173502 | 0.0007173502 | 0.0007173502 | 0.0007173502 | 0 | 0 | 0 | 0 | 0 | 0 | 0 | 0 | 0 | 0
1166 | 395.6064 | 0.000781492 | 40 | 623 | -543 | 0 | 0 | 0 | 0 | 0 | 0 | 0 | 0 | 0 | 0 | 0 | 0 | 0.000781492 | 0.000781492 | 0.000781492 | 0.000781492 | 0.000781492 | 0.000781492 | 0.000781492 | 0.000781492 | 0.000781492 | 0.000781492 | 0.000781492 | 0.000781492 | 0.000781492 | 0.000781492 | 0.000781492 | 0.000781492 | 0.000781492 | 0.000781492 | 0.000781492 | 0.000781492 | 0.000781492 | 0.000781492 | 0.000781492 | 0.000781492 | 0.000781492 | 0.000781492 | 0.000781492 | 0.000781492 | 0.000781492 | 0.000781492 | 0.000781492 | 0.000781492 | 0.000781492 | 0.000781492 | 0.000781492 | 0.000781492 | 0.000781492 | 0.000781492 | 0.000781492 | 0.000781492 | 0.000781492 | 0.000781492 | 0.000781492 | 0.000781492 | 0 | 0 | 0 | 0 | 0 | 0 | 0 | 0 | 0
1166 | 355.3008 | 0.0007018711 | 30 | 613 | -553 | 0 | 0 | 0 | 0 | 0 | 0 | 0 | 0 | 0 | 0 | 0 | 0 | 0.0007018711 | 0.0007018711 | 0.0007018711 | 0.0007018711 | 0.0007018711 | 0.0007018711 | 0.0007018711 | 0.0007018711 | 0.0007018711 | 0.0007018711 | 0.0007018711 | 0.0007018711 | 0.0007018711 | 0.0007018711 | 0.0007018711 | 0.0007018711 | 0.0007018711 | 0.0007018711 | 0.0007018711 | 0.0007018711 | 0.0007018711 | 0.0007018711 | 0.0007018711 | 0.0007018711 | 0.0007018711 | 0.0007018711 | 0.0007018711 | 0.0007018711 | 0.0007018711 | 0.0007018711 | 0.0007018711 | 0.0007018711 | 0.0007018711 | 0.0007018711 | 0.0007018711 | 0.0007018711 | 0.0007018711 | 0.0007018711 | 0.0007018711 | 0.0007018711 | 0.0007018711 | 0.0007018711 | 0.0007018711 | 0 | 0 | 0 | 0 | 0 | 0 | 0 | 0 | 0 | 0
1166 | 406.2002 | 0.0008024192 | 20 | 603 | -563 | 0 | 0 | 0 | 0 | 0 | 0 | 0 | 0 | 0 | 0 | 0 | 0.0008024192 | 0.0008024192 | 0.0008024192 | 0.0008024192 | 0.0008024192 | 0.0008024192 | 0.0008024192 | 0.0008024192 | 0.0008024192 | 0.0008024192 | 0.0008024192 | 0.0008024192 | 0.0008024192 | 0.0008024192 | 0.0008024192 | 0.0008024192 | 0.0008024192 | 0.0008024192 | 0.0008024192 | 0.0008024192 | 0.0008024192 | 0.0008024192 | 0.0008024192 | 0.0008024192 | 0.0008024192 | 0.0008024192 | 0.0008024192 | 0.0008024192 | 0.0008024192 | 0.0008024192 | 0.0008024192 | 0.0008024192 | 0.0008024192 | 0.0008024192 | 0.0008024192 | 0.0008024192 | 0.0008024192 | 0.0008024192 | 0.0008024192 | 0.0008024192 | 0.0008024192 | 0.0008024192 | 0.0008024192 | 0.0008024192 | 0 | 0 | 0 | 0 | 0 | 0 | 0 | 0 | 0 | 0
1162 | 346.3829 | 0.0006842545 | 10 | 591 | -571 | 0 | 0 | 0 | 0 | 0 | 0 | 0 | 0 | 0 | 0 | 0 | 0.0006842545 | 0.0006842545 | 0.0006842545 | 0.0006842545 | 0.0006842545 | 0.0006842545 | 0.0006842545 | 0.0006842545 | 0.0006842545 | 0.0006842545 | 0.0006842545 | 0.0006842545 | 0.0006842545 | 0.0006842545 | 0.0006842545 | 0.0006842545 | 0.0006842545 | 0.0006842545 | 0.0006842545 | 0.0006842545 | 0.0006842545 | 0.0006842545 | 0.0006842545 | 0.0006842545 | 0.0006842545 | 0.0006842545 | 0.0006842545 | 0.0006842545 | 0.0006842545 | 0.0006842545 | 0.0006842545 | 0.0006842545 | 0.0006842545 | 0.0006842545 | 0.0006842545 | 0.0006842545 | 0.0006842545 | 0.0006842545 | 0.0006842545 | 0.0006842545 | 0.0006842545 | 0.0006842545 | 0.0006842545 | 0.0006842545 | 0 | 0 | 0 | 0 | 0 | 0 | 0 | 0 | 0 | 0
1162 | 321.5758 | 0.0006352499 | 0 | 581 | -581 | 0 | 0 | 0 | 0 | 0 | 0 | 0 | 0 | 0 | 0 | 0 | 0.0006352499 | 0.0006352499 | 0.0006352499 | 0.0006352499 | 0.0006352499 | 0.0006352499 | 0.0006352499 | 0.0006352499 | 0.0006352499 | 0.0006352499 | 0.0006352499 | 0.0006352499 | 0.0006352499 | 0.0006352499 | 0.0006352499 | 0.0006352499 | 0.0006352499 | 0.0006352499 | 0.0006352499 | 0.0006352499 | 0.0006352499 | 0.0006352499 | 0.0006352499 | 0.0006352499 | 0.0006352499 | 0.0006352499 | 0.0006352499 | 0.0006352499 | 0.0006352499 | 0.0006352499 | 0.0006352499 | 0.0006352499 | 0.0006352499 | 0.0006352499 | 0.0006352499 | 0.0006352499 | 0.0006352499 | 0.0006352499 | 0.0006352499 | 0.0006352499 | 0.0006352499 | 0.0006352499 | 0.0006352499 | 0 | 0 | 0 | 0 | 0 | 0 | 0 | 0 | 0 | 0 | 0
1162 | 340.5676 | 0.0006727668 | -10 | 571 | -591 | 0 | 0 | 0 | 0 | 0 | 0 | 0 | 0 | 0 | 0 | 0.0006727668 | 0.0006727668 | 0.0006727668 | 0.0006727668 | 0.0006727668 | 0.0006727668 | 0.0006727668 | 0.0006727668 | 0.0006727668 | 0.0006727668 | 0.0006727668 | 0.0006727668 | 0.0006727668 | 0.0006727668 | 0.0006727668 | 0.0006727668 | 0.0006727668 | 0.0006727668 | 0.0006727668 | 0.0006727668 | 0.0006727668 | 0.0006727668 | 0.0006727668 | 0.0006727668 | 0.0006727668 | 0.0006727668 | 0.0006727668 | 0.0006727668 | 0.0006727668 | 0.0006727668 | 0.0006727668 | 0.0006727668 | 0.0006727668 | 0.0006727668 | 0.0006727668 | 0.0006727668 | 0.0006727668 | 0.0006727668 | 0.0006727668 | 0.0006727668 | 0.0006727668 | 0.0006727668 | 0.0006727668 | 0.0006727668 | 0 | 0 | 0 | 0 | 0 | 0 | 0 | 0 | 0 | 0 | 0
1131 | 249.9001 | 0.0004936597 | -20 | 545.5 | -585.5 | 0 | 0 | 0 | 0 | 0 | 0 | 0 | 0 | 0 | 0 | 0 | 0.0004936597 | 0.0004936597 | 0.0004936597 | 0.0004936597 | 0.0004936597 | 0.0004936597 | 0.0004936597 | 0.0004936597 | 0.0004936597 | 0.0004936597 | 0.0004936597 | 0.0004936597 | 0.0004936597 | 0.0004936597 | 0.0004936597 | 0.0004936597 | 0.0004936597 | 0.0004936597 | 0.0004936597 | 0.0004936597 | 0.0004936597 | 0.0004936597 | 0.0004936597 | 0.0004936597 | 0.0004936597 | 0.0004936597 | 0.0004936597 | 0.0004936597 | 0.0004936597 | 0.0004936597 | 0.0004936597 | 0.0004936597 | 0.0004936597 | 0.0004936597 | 0.0004936597 | 0.0004936597 | 0.0004936597 | 0.0004936597 | 0.0004936597 | 0.0004936597 | 0.0004936597 | 0.0004936597 | 0 | 0 | 0 | 0 | 0 | 0 | 0 | 0 | 0 | 0 | 0 | 0
1131 | 253.1829 | 0.0005001446 | -30 | 535.5 | -595.5 | 0 | 0 | 0 | 0 | 0 | 0 | 0 | 0 | 0 | 0 | 0.0005001446 | 0.0005001446 | 0.0005001446 | 0.0005001446 | 0.0005001446 | 0.0005001446 | 0.0005001446 | 0.0005001446 | 0.0005001446 | 0.0005001446 | 0.0005001446 | 0.0005001446 | 0.0005001446 | 0.0005001446 | 0.0005001446 | 0.0005001446 | 0.0005001446 | 0.0005001446 | 0.0005001446 | 0.0005001446 | 0.0005001446 | 0.0005001446 | 0.0005001446 | 0.0005001446 | 0.0005001446 | 0.0005001446 | 0.0005001446 | 0.0005001446 | 0.0005001446 | 0.0005001446 | 0.0005001446 | 0.0005001446 | 0.0005001446 | 0.0005001446 | 0.0005001446 | 0.0005001446 | 0.0005001446 | 0.0005001446 | 0.0005001446 | 0.0005001446 | 0.0005001446 | 0.0005001446 | 0.0005001446 | 0 | 0 | 0 | 0 | 0 | 0 | 0 | 0 | 0 | 0 | 0 | 0
1131 | 248.906 | 0.000491696 | -40 | 525.5 | -605.5 | 0 | 0 | 0 | 0 | 0 | 0 | 0 | 0 | 0 | 0 | 0.000491696 | 0.000491696 | 0.000491696 | 0.000491696 | 0.000491696 | 0.000491696 | 0.000491696 | 0.000491696 | 0.000491696 | 0.000491696 | 0.000491696 | 0.000491696 | 0.000491696 | 0.000491696 | 0.000491696 | 0.000491696 | 0.000491696 | 0.000491696 | 0.000491696 | 0.000491696 | 0.000491696 | 0.000491696 | 0.000491696 | 0.000491696 | 0.000491696 | 0.000491696 | 0.000491696 | 0.000491696 | 0.000491696 | 0.000491696 | 0.000491696 | 0.000491696 | 0.000491696 | 0.000491696 | 0.000491696 | 0.000491696 | 0.000491696 | 0.000491696 | 0.000491696 | 0.000491696 | 0.000491696 | 0.000491696 | 0 | 0 | 0 | 0 | 0 | 0 | 0 | 0 | 0 | 0 | 0 | 0 | 0
1131 | 249.5129 | 0.0004928947 | -30 | 535.5 | -595.5 | 0 | 0 | 0 | 0 | 0 | 0 | 0 | 0 | 0 | 0 | 0.0004928947 | 0.0004928947 | 0.0004928947 | 0.0004928947 | 0.0004928947 | 0.0004928947 | 0.0004928947 | 0.0004928947 | 0.0004928947 | 0.0004928947 | 0.0004928947 | 0.0004928947 | 0.0004928947 | 0.0004928947 | 0.0004928947 | 0.0004928947 | 0.0004928947 | 0.0004928947 | 0.0004928947 | 0.0004928947 | 0.0004928947 | 0.0004928947 | 0.0004928947 | 0.0004928947 | 0.0004928947 | 0.0004928947 | 0.0004928947 | 0.0004928947 | 0.0004928947 | 0.0004928947 | 0.0004928947 | 0.0004928947 | 0.0004928947 | 0.0004928947 | 0.0004928947 | 0.0004928947 | 0.0004928947 | 0.0004928947 | 0.0004928947 | 0.0004928947 | 0.0004928947 | 0.0004928947 | 0.0004928947 | 0 | 0 | 0 | 0 | 0 | 0 | 0 | 0 | 0 | 0 | 0 | 0
1131 | 250.9545 | 0.0004957425 | -20 | 545.5 | -585.5 | 0 | 0 | 0 | 0 | 0 | 0 | 0 | 0 | 0 | 0 | 0 | 0.0004957425 | 0.0004957425 | 0.0004957425 | 0.0004957425 | 0.0004957425 | 0.0004957425 | 0.0004957425 | 0.0004957425 | 0.0004957425 | 0.0004957425 | 0.0004957425 | 0.0004957425 | 0.0004957425 | 0.0004957425 | 0.0004957425 | 0.0004957425 | 0.0004957425 | 0.0004957425 | 0.0004957425 | 0.0004957425 | 0.0004957425 | 0.0004957425 | 0.0004957425 | 0.0004957425 | 0.0004957425 | 0.0004957425 | 0.0004957425 | 0.0004957425 | 0.0004957425 | 0.0004957425 | 0.0004957425 | 0.0004957425 | 0.0004957425 | 0.0004957425 | 0.0004957425 | 0.0004957425 | 0.0004957425 | 0.0004957425 | 0.0004957425 | 0.0004957425 | 0.0004957425 | 0.0004957425 | 0 | 0 | 0 | 0 | 0 | 0 | 0 | 0 | 0 | 0 | 0 | 0
1080 | 353.6615 | 0.0006986329 | -10 | 530 | -550 | 0 | 0 | 0 | 0 | 0 | 0 | 0 | 0 | 0 | 0 | 0 | 0 | 0.0006986329 | 0.0006986329 | 0.0006986329 | 0.0006986329 | 0.0006986329 | 0.0006986329 | 0.0006986329 | 0.0006986329 | 0.0006986329 | 0.0006986329 | 0.0006986329 | 0.0006986329 | 0.0006986329 | 0.0006986329 | 0.0006986329 | 0.0006986329 | 0.0006986329 | 0.0006986329 | 0.0006986329 | 0.0006986329 | 0.0006986329 | 0.0006986329 | 0.0006986329 | 0.0006986329 | 0.0006986329 | 0.0006986329 | 0.0006986329 | 0.0006986329 | 0.0006986329 | 0.0006986329 | 0.0006986329 | 0.0006986329 | 0.0006986329 | 0.0006986329 | 0.0006986329 | 0.0006986329 | 0.0006986329 | 0.0006986329 | 0.0006986329 | 0.0006986329 | 0 | 0 | 0 | 0 | 0 | 0 | 0 | 0 | 0 | 0 | 0 | 0 | 0
1060 | 292.2851 | 0.0005773882 | 0 | 530 | -530 | 0 | 0 | 0 | 0 | 0 | 0 | 0 | 0 | 0 | 0 | 0 | 0 | 0 | 0.0005773882 | 0.0005773882 | 0.0005773882 | 0.0005773882 | 0.0005773882 | 0.0005773882 | 0.0005773882 | 0.0005773882 | 0.0005773882 | 0.0005773882 | 0.0005773882 | 0.0005773882 | 0.0005773882 | 0.0005773882 | 0.0005773882 | 0.0005773882 | 0.0005773882 | 0.0005773882 | 0.0005773882 | 0.0005773882 | 0.0005773882 | 0.0005773882 | 0.0005773882 | 0.0005773882 | 0.0005773882 | 0.0005773882 | 0.0005773882 | 0.0005773882 | 0.0005773882 | 0.0005773882 | 0.0005773882 | 0.0005773882 | 0.0005773882 | 0.0005773882 | 0.0005773882 | 0.0005773882 | 0.0005773882 | 0.0005773882 | 0.0005773882 | 0 | 0 | 0 | 0 | 0 | 0 | 0 | 0 | 0 | 0 | 0 | 0 | 0
1060 | 302.9601 | 0.000598476 | 10 | 540 | -520 | 0 | 0 | 0 | 0 | 0 | 0 | 0 | 0 | 0 | 0 | 0 | 0 | 0 | 0.000598476 | 0.000598476 | 0.000598476 | 0.000598476 | 0.000598476 | 0.000598476 | 0.000598476 | 0.000598476 | 0.000598476 | 0.000598476 | 0.000598476 | 0.000598476 | 0.000598476 | 0.000598476 | 0.000598476 | 0.000598476 | 0.000598476 | 0.000598476 | 0.000598476 | 0.000598476 | 0.000598476 | 0.000598476 | 0.000598476 | 0.000598476 | 0.000598476 | 0.000598476 | 0.000598476 | 0.000598476 | 0.000598476 | 0.000598476 | 0.000598476 | 0.000598476 | 0.000598476 | 0.000598476 | 0.000598476 | 0.000598476 | 0.000598476 | 0.000598476 | 0.000598476 | 0.000598476 | 0 | 0 | 0 | 0 | 0 | 0 | 0 | 0 | 0 | 0 | 0 | 0
1025 | 345.2187 | 0.0006819548 | 20 | 532.5 | -492.5 | 0 | 0 | 0 | 0 | 0 | 0 | 0 | 0 | 0 | 0 | 0 | 0 | 0 | 0 | 0.0006819548 | 0.0006819548 | 0.0006819548 | 0.0006819548 | 0.0006819548 | 0.0006819548 | 0.0006819548 | 0.0006819548 | 0.0006819548 | 0.0006819548 | 0.0006819548 | 0.0006819548 | 0.0006819548 | 0.0006819548 | 0.0006819548 | 0.0006819548 | 0.0006819548 | 0.0006819548 | 0.0006819548 | 0.0006819548 | 0.0006819548 | 0.0006819548 | 0.0006819548 | 0.0006819548 | 0.0006819548 | 0.0006819548 | 0.0006819548 | 0.0006819548 | 0.0006819548 | 0.0006819548 | 0.0006819548 | 0.0006819548 | 0.0006819548 | 0.0006819548 | 0.0006819548 | 0.0006819548 | 0.0006819548 | 0.0006819548 | 0 | 0 | 0 | 0 | 0 | 0 | 0 | 0 | 0 | 0 | 0 | 0 | 0
995 | 573.5405 | 0.001132988 | 30 | 527.5 | -467.5 | 0 | 0 | 0 | 0 | 0 | 0 | 0 | 0 | 0 | 0 | 0 | 0 | 0 | 0 | 0 | 0.001132988 | 0.001132988 | 0.001132988 | 0.001132988 | 0.001132988 | 0.001132988 | 0.001132988 | 0.001132988 | 0.001132988 | 0.001132988 | 0.001132988 | 0.001132988 | 0.001132988 | 0.001132988 | 0.001132988 | 0.001132988 | 0.001132988 | 0.001132988 | 0.001132988 | 0.001132988 | 0.001132988 | 0.001132988 | 0.001132988 | 0.001132988 | 0.001132988 | 0.001132988 | 0.001132988 | 0.001132988 | 0.001132988 | 0.001132988 | 0.001132988 | 0.001132988 | 0.001132988 | 0.001132988 | 0.001132988 | 0.001132988 | 0.001132988 | 0 | 0 | 0 | 0 | 0 | 0 | 0 | 0 | 0 | 0 | 0 | 0 | 0

## F7bottom
[6 empty] | 0 | 1 | 2 | 3 | 4 | 5 | 6 | 7 | 8 | 9 | 10 | 11 | 12 | 13 | 14 | 15 | 16 | 17 | 18 | 19 | 20 | 21 | 22 | 23 | 24 | 25 | 26 | 27 | 28 | 29 | 30 | 31 | 32 | 33 | 34 | 35 | 36 | 37 | 38 | 39 | 40 | 41 | 42 | 43 | 44 | 45 | 46 | 47 | 48 | 49 | 50 | 51 | 52 | 53 | 54 | 55 | 56 | 57 | 58 | 59 | 60 | 61 | 62 | 63 | 64
ord_wdt | alpha | alpha/k | WROLL_SHIFT_POS_7 | Width1 | Width2 | -855.04 | -828.32 | -801.6 | -774.88 | -748.16 | -721.44 | -694.72 | -668 | -641.28 | -614.56 | -587.84 | -561.12 | -534.4 | -507.68 | -480.96 | -454.24 | -427.52 | -400.8 | -374.08 | -347.36 | -320.64 | -293.92 | -267.2 | -240.48 | -213.76 | -187.04 | -160.32 | -133.6 | -106.88 | -80.16 | -53.44 | -26.72 | 0 | 26.72 | 53.44 | 80.16 | 106.88 | 133.6 | 160.32 | 187.04 | 213.76 | 240.48 | 267.2 | 293.92 | 320.64 | 347.36 | 374.08 | 400.8 | 427.52 | 454.24 | 480.96 | 507.68 | 534.4 | 561.12 | 587.84 | 614.56 | 641.28 | 668 | 694.72 | 721.44 | 748.16 | 774.88 | 801.6 | 828.32 | 855.04
951 | 479.5678 | 0.001152803 | 0 | 475.5 | -475.5 | 0 | 0 | 0 | 0 | 0 | 0 | 0 | 0 | 0 | 0 | 0 | 0 | 0 | 0 | 0 | 0.001152803 | 0.001152803 | 0.001152803 | 0.001152803 | 0.001152803 | 0.001152803 | 0.001152803 | 0.001152803 | 0.001152803 | 0.001152803 | 0.001152803 | 0.001152803 | 0.001152803 | 0.001152803 | 0.001152803 | 0.001152803 | 0.001152803 | 0.001152803 | 0.001152803 | 0.001152803 | 0.001152803 | 0.001152803 | 0.001152803 | 0.001152803 | 0.001152803 | 0.001152803 | 0.001152803 | 0.001152803 | 0.001152803 | 0.001152803 | 0.001152803 | 0.001152803 | 0.001152803 | 0.001152803 | 0.001152803 | 0 | 0 | 0 | 0 | 0 | 0 | 0 | 0 | 0 | 0 | 0 | 0 | 0 | 0 | 0
959 | 589.563 | 0.001417214 | 0 | 479.5 | -479.5 | 0 | 0 | 0 | 0 | 0 | 0 | 0 | 0 | 0 | 0 | 0 | 0 | 0 | 0 | 0 | 0.001417214 | 0.001417214 | 0.001417214 | 0.001417214 | 0.001417214 | 0.001417214 | 0.001417214 | 0.001417214 | 0.001417214 | 0.001417214 | 0.001417214 | 0.001417214 | 0.001417214 | 0.001417214 | 0.001417214 | 0.001417214 | 0.001417214 | 0.001417214 | 0.001417214 | 0.001417214 | 0.001417214 | 0.001417214 | 0.001417214 | 0.001417214 | 0.001417214 | 0.001417214 | 0.001417214 | 0.001417214 | 0.001417214 | 0.001417214 | 0.001417214 | 0.001417214 | 0.001417214 | 0.001417214 | 0.001417214 | 0 | 0 | 0 | 0 | 0 | 0 | 0 | 0 | 0 | 0 | 0 | 0 | 0 | 0 | 0
959 | 656.3253 | 0.0015777 | 0 | 479.5 | -479.5 | 0 | 0 | 0 | 0 | 0 | 0 | 0 | 0 | 0 | 0 | 0 | 0 | 0 | 0 | 0 | 0.0015777 | 0.0015777 | 0.0015777 | 0.0015777 | 0.0015777 | 0.0015777 | 0.0015777 | 0.0015777 | 0.0015777 | 0.0015777 | 0.0015777 | 0.0015777 | 0.0015777 | 0.0015777 | 0.0015777 | 0.0015777 | 0.0015777 | 0.0015777 | 0.0015777 | 0.0015777 | 0.0015777 | 0.0015777 | 0.0015777 | 0.0015777 | 0.0015777 | 0.0015777 | 0.0015777 | 0.0015777 | 0.0015777 | 0.0015777 | 0.0015777 | 0.0015777 | 0.0015777 | 0.0015777 | 0.0015777 | 0 | 0 | 0 | 0 | 0 | 0 | 0 | 0 | 0 | 0 | 0 | 0 | 0 | 0 | 0
951 | 597.1601 | 0.001435476 | 0 | 475.5 | -475.5 | 0 | 0 | 0 | 0 | 0 | 0 | 0 | 0 | 0 | 0 | 0 | 0 | 0 | 0 | 0 | 0.001435476 | 0.001435476 | 0.001435476 | 0.001435476 | 0.001435476 | 0.001435476 | 0.001435476 | 0.001435476 | 0.001435476 | 0.001435476 | 0.001435476 | 0.001435476 | 0.001435476 | 0.001435476 | 0.001435476 | 0.001435476 | 0.001435476 | 0.001435476 | 0.001435476 | 0.001435476 | 0.001435476 | 0.001435476 | 0.001435476 | 0.001435476 | 0.001435476 | 0.001435476 | 0.001435476 | 0.001435476 | 0.001435476 | 0.001435476 | 0.001435476 | 0.001435476 | 0.001435476 | 0.001435476 | 0.001435476 | 0 | 0 | 0 | 0 | 0 | 0 | 0 | 0 | 0 | 0 | 0 | 0 | 0 | 0 | 0
951 | 674.6358 | 0.001621715 | 0 | 475.5 | -475.5 | 0 | 0 | 0 | 0 | 0 | 0 | 0 | 0 | 0 | 0 | 0 | 0 | 0 | 0 | 0 | 0.001621715 | 0.001621715 | 0.001621715 | 0.001621715 | 0.001621715 | 0.001621715 | 0.001621715 | 0.001621715 | 0.001621715 | 0.001621715 | 0.001621715 | 0.001621715 | 0.001621715 | 0.001621715 | 0.001621715 | 0.001621715 | 0.001621715 | 0.001621715 | 0.001621715 | 0.001621715 | 0.001621715 | 0.001621715 | 0.001621715 | 0.001621715 | 0.001621715 | 0.001621715 | 0.001621715 | 0.001621715 | 0.001621715 | 0.001621715 | 0.001621715 | 0.001621715 | 0.001621715 | 0.001621715 | 0.001621715 | 0 | 0 | 0 | 0 | 0 | 0 | 0 | 0 | 0 | 0 | 0 | 0 | 0 | 0 | 0
1049 | 302.0284 | 0.0007260274 | -10 | 514.5 | -534.5 | 0 | 0 | 0 | 0 | 0 | 0 | 0 | 0 | 0 | 0 | 0 | 0 | 0.0007260274 | 0.0007260274 | 0.0007260274 | 0.0007260274 | 0.0007260274 | 0.0007260274 | 0.0007260274 | 0.0007260274 | 0.0007260274 | 0.0007260274 | 0.0007260274 | 0.0007260274 | 0.0007260274 | 0.0007260274 | 0.0007260274 | 0.0007260274 | 0.0007260274 | 0.0007260274 | 0.0007260274 | 0.0007260274 | 0.0007260274 | 0.0007260274 | 0.0007260274 | 0.0007260274 | 0.0007260274 | 0.0007260274 | 0.0007260274 | 0.0007260274 | 0.0007260274 | 0.0007260274 | 0.0007260274 | 0.0007260274 | 0.0007260274 | 0.0007260274 | 0.0007260274 | 0.0007260274 | 0.0007260274 | 0.0007260274 | 0.0007260274 | 0.0007260274 | 0 | 0 | 0 | 0 | 0 | 0 | 0 | 0 | 0 | 0 | 0 | 0 | 0
1049 | 325.6242 | 0.000782748 | -20 | 504.5 | -544.5 | 0 | 0 | 0 | 0 | 0 | 0 | 0 | 0 | 0 | 0 | 0 | 0 | 0.000782748 | 0.000782748 | 0.000782748 | 0.000782748 | 0.000782748 | 0.000782748 | 0.000782748 | 0.000782748 | 0.000782748 | 0.000782748 | 0.000782748 | 0.000782748 | 0.000782748 | 0.000782748 | 0.000782748 | 0.000782748 | 0.000782748 | 0.000782748 | 0.000782748 | 0.000782748 | 0.000782748 | 0.000782748 | 0.000782748 | 0.000782748 | 0.000782748 | 0.000782748 | 0.000782748 | 0.000782748 | 0.000782748 | 0.000782748 | 0.000782748 | 0.000782748 | 0.000782748 | 0.000782748 | 0.000782748 | 0.000782748 | 0.000782748 | 0.000782748 | 0.000782748 | 0 | 0 | 0 | 0 | 0 | 0 | 0 | 0 | 0 | 0 | 0 | 0 | 0 | 0
1049 | 319.8468 | 0.0007688599 | -30 | 494.5 | -554.5 | 0 | 0 | 0 | 0 | 0 | 0 | 0 | 0 | 0 | 0 | 0 | 0 | 0.0007688599 | 0.0007688599 | 0.0007688599 | 0.0007688599 | 0.0007688599 | 0.0007688599 | 0.0007688599 | 0.0007688599 | 0.0007688599 | 0.0007688599 | 0.0007688599 | 0.0007688599 | 0.0007688599 | 0.0007688599 | 0.0007688599 | 0.0007688599 | 0.0007688599 | 0.0007688599 | 0.0007688599 | 0.0007688599 | 0.0007688599 | 0.0007688599 | 0.0007688599 | 0.0007688599 | 0.0007688599 | 0.0007688599 | 0.0007688599 | 0.0007688599 | 0.0007688599 | 0.0007688599 | 0.0007688599 | 0.0007688599 | 0.0007688599 | 0.0007688599 | 0.0007688599 | 0.0007688599 | 0.0007688599 | 0.0007688599 | 0.0007688599 | 0 | 0 | 0 | 0 | 0 | 0 | 0 | 0 | 0 | 0 | 0 | 0 | 0 | 0
1049 | 336.1924 | 0.0008081522 | -40 | 484.5 | -564.5 | 0 | 0 | 0 | 0 | 0 | 0 | 0 | 0 | 0 | 0 | 0 | 0.0008081522 | 0.0008081522 | 0.0008081522 | 0.0008081522 | 0.0008081522 | 0.0008081522 | 0.0008081522 | 0.0008081522 | 0.0008081522 | 0.0008081522 | 0.0008081522 | 0.0008081522 | 0.0008081522 | 0.0008081522 | 0.0008081522 | 0.0008081522 | 0.0008081522 | 0.0008081522 | 0.0008081522 | 0.0008081522 | 0.0008081522 | 0.0008081522 | 0.0008081522 | 0.0008081522 | 0.0008081522 | 0.0008081522 | 0.0008081522 | 0.0008081522 | 0.0008081522 | 0.0008081522 | 0.0008081522 | 0.0008081522 | 0.0008081522 | 0.0008081522 | 0.0008081522 | 0.0008081522 | 0.0008081522 | 0.0008081522 | 0.0008081522 | 0.0008081522 | 0 | 0 | 0 | 0 | 0 | 0 | 0 | 0 | 0 | 0 | 0 | 0 | 0 | 0
1061 | 237.0401 | 0.000569806 | -30 | 500.5 | -560.5 | 0 | 0 | 0 | 0 | 0 | 0 | 0 | 0 | 0 | 0 | 0 | 0 | 0.000569806 | 0.000569806 | 0.000569806 | 0.000569806 | 0.000569806 | 0.000569806 | 0.000569806 | 0.000569806 | 0.000569806 | 0.000569806 | 0.000569806 | 0.000569806 | 0.000569806 | 0.000569806 | 0.000569806 | 0.000569806 | 0.000569806 | 0.000569806 | 0.000569806 | 0.000569806 | 0.000569806 | 0.000569806 | 0.000569806 | 0.000569806 | 0.000569806 | 0.000569806 | 0.000569806 | 0.000569806 | 0.000569806 | 0.000569806 | 0.000569806 | 0.000569806 | 0.000569806 | 0.000569806 | 0.000569806 | 0.000569806 | 0.000569806 | 0.000569806 | 0.000569806 | 0 | 0 | 0 | 0 | 0 | 0 | 0 | 0 | 0 | 0 | 0 | 0 | 0 | 0
1061 | 271.1275 | 0.0006517467 | -20 | 510.5 | -550.5 | 0 | 0 | 0 | 0 | 0 | 0 | 0 | 0 | 0 | 0 | 0 | 0 | 0.0006517467 | 0.0006517467 | 0.0006517467 | 0.0006517467 | 0.0006517467 | 0.0006517467 | 0.0006517467 | 0.0006517467 | 0.0006517467 | 0.0006517467 | 0.0006517467 | 0.0006517467 | 0.0006517467 | 0.0006517467 | 0.0006517467 | 0.0006517467 | 0.0006517467 | 0.0006517467 | 0.0006517467 | 0.0006517467 | 0.0006517467 | 0.0006517467 | 0.0006517467 | 0.0006517467 | 0.0006517467 | 0.0006517467 | 0.0006517467 | 0.0006517467 | 0.0006517467 | 0.0006517467 | 0.0006517467 | 0.0006517467 | 0.0006517467 | 0.0006517467 | 0.0006517467 | 0.0006517467 | 0.0006517467 | 0.0006517467 | 0.0006517467 | 0.0006517467 | 0 | 0 | 0 | 0 | 0 | 0 | 0 | 0 | 0 | 0 | 0 | 0 | 0
1061 | 274.9203 | 0.000660864 | -10 | 520.5 | -540.5 | 0 | 0 | 0 | 0 | 0 | 0 | 0 | 0 | 0 | 0 | 0 | 0 | 0.000660864 | 0.000660864 | 0.000660864 | 0.000660864 | 0.000660864 | 0.000660864 | 0.000660864 | 0.000660864 | 0.000660864 | 0.000660864 | 0.000660864 | 0.000660864 | 0.000660864 | 0.000660864 | 0.000660864 | 0.000660864 | 0.000660864 | 0.000660864 | 0.000660864 | 0.000660864 | 0.000660864 | 0.000660864 | 0.000660864 | 0.000660864 | 0.000660864 | 0.000660864 | 0.000660864 | 0.000660864 | 0.000660864 | 0.000660864 | 0.000660864 | 0.000660864 | 0.000660864 | 0.000660864 | 0.000660864 | 0.000660864 | 0.000660864 | 0.000660864 | 0.000660864 | 0.000660864 | 0 | 0 | 0 | 0 | 0 | 0 | 0 | 0 | 0 | 0 | 0 | 0 | 0
1061 | 270.2001 | 0.0006495173 | 0 | 530.5 | -530.5 | 0 | 0 | 0 | 0 | 0 | 0 | 0 | 0 | 0 | 0 | 0 | 0 | 0 | 0.0006495173 | 0.0006495173 | 0.0006495173 | 0.0006495173 | 0.0006495173 | 0.0006495173 | 0.0006495173 | 0.0006495173 | 0.0006495173 | 0.0006495173 | 0.0006495173 | 0.0006495173 | 0.0006495173 | 0.0006495173 | 0.0006495173 | 0.0006495173 | 0.0006495173 | 0.0006495173 | 0.0006495173 | 0.0006495173 | 0.0006495173 | 0.0006495173 | 0.0006495173 | 0.0006495173 | 0.0006495173 | 0.0006495173 | 0.0006495173 | 0.0006495173 | 0.0006495173 | 0.0006495173 | 0.0006495173 | 0.0006495173 | 0.0006495173 | 0.0006495173 | 0.0006495173 | 0.0006495173 | 0.0006495173 | 0.0006495173 | 0.0006495173 | 0 | 0 | 0 | 0 | 0 | 0 | 0 | 0 | 0 | 0 | 0 | 0 | 0
1061 | 266.9376 | 0.0006416749 | 10 | 540.5 | -520.5 | 0 | 0 | 0 | 0 | 0 | 0 | 0 | 0 | 0 | 0 | 0 | 0 | 0 | 0.0006416749 | 0.0006416749 | 0.0006416749 | 0.0006416749 | 0.0006416749 | 0.0006416749 | 0.0006416749 | 0.0006416749 | 0.0006416749 | 0.0006416749 | 0.0006416749 | 0.0006416749 | 0.0006416749 | 0.0006416749 | 0.0006416749 | 0.0006416749 | 0.0006416749 | 0.0006416749 | 0.0006416749 | 0.0006416749 | 0.0006416749 | 0.0006416749 | 0.0006416749 | 0.0006416749 | 0.0006416749 | 0.0006416749 | 0.0006416749 | 0.0006416749 | 0.0006416749 | 0.0006416749 | 0.0006416749 | 0.0006416749 | 0.0006416749 | 0.0006416749 | 0.0006416749 | 0.0006416749 | 0.0006416749 | 0.0006416749 | 0.0006416749 | 0.0006416749 | 0 | 0 | 0 | 0 | 0 | 0 | 0 | 0 | 0 | 0 | 0 | 0
1061 | 268.15 | 0.0006445892 | 20 | 550.5 | -510.5 | 0 | 0 | 0 | 0 | 0 | 0 | 0 | 0 | 0 | 0 | 0 | 0 | 0 | 0.0006445892 | 0.0006445892 | 0.0006445892 | 0.0006445892 | 0.0006445892 | 0.0006445892 | 0.0006445892 | 0.0006445892 | 0.0006445892 | 0.0006445892 | 0.0006445892 | 0.0006445892 | 0.0006445892 | 0.0006445892 | 0.0006445892 | 0.0006445892 | 0.0006445892 | 0.0006445892 | 0.0006445892 | 0.0006445892 | 0.0006445892 | 0.0006445892 | 0.0006445892 | 0.0006445892 | 0.0006445892 | 0.0006445892 | 0.0006445892 | 0.0006445892 | 0.0006445892 | 0.0006445892 | 0.0006445892 | 0.0006445892 | 0.0006445892 | 0.0006445892 | 0.0006445892 | 0.0006445892 | 0.0006445892 | 0.0006445892 | 0.0006445892 | 0.0006445892 | 0 | 0 | 0 | 0 | 0 | 0 | 0 | 0 | 0 | 0 | 0 | 0
1061 | 276.6997 | 0.0006651413 | 30 | 560.5 | -500.5 | 0 | 0 | 0 | 0 | 0 | 0 | 0 | 0 | 0 | 0 | 0 | 0 | 0 | 0 | 0.0006651413 | 0.0006651413 | 0.0006651413 | 0.0006651413 | 0.0006651413 | 0.0006651413 | 0.0006651413 | 0.0006651413 | 0.0006651413 | 0.0006651413 | 0.0006651413 | 0.0006651413 | 0.0006651413 | 0.0006651413 | 0.0006651413 | 0.0006651413 | 0.0006651413 | 0.0006651413 | 0.0006651413 | 0.0006651413 | 0.0006651413 | 0.0006651413 | 0.0006651413 | 0.0006651413 | 0.0006651413 | 0.0006651413 | 0.0006651413 | 0.0006651413 | 0.0006651413 | 0.0006651413 | 0.0006651413 | 0.0006651413 | 0.0006651413 | 0.0006651413 | 0.0006651413 | 0.0006651413 | 0.0006651413 | 0.0006651413 | 0.0006651413 | 0 | 0 | 0 | 0 | 0 | 0 | 0 | 0 | 0 | 0 | 0 | 0
1061 | 237.0038 | 0.0005697188 | 40 | 570.5 | -490.5 | 0 | 0 | 0 | 0 | 0 | 0 | 0 | 0 | 0 | 0 | 0 | 0 | 0 | 0 | 0.0005697188 | 0.0005697188 | 0.0005697188 | 0.0005697188 | 0.0005697188 | 0.0005697188 | 0.0005697188 | 0.0005697188 | 0.0005697188 | 0.0005697188 | 0.0005697188 | 0.0005697188 | 0.0005697188 | 0.0005697188 | 0.0005697188 | 0.0005697188 | 0.0005697188 | 0.0005697188 | 0.0005697188 | 0.0005697188 | 0.0005697188 | 0.0005697188 | 0.0005697188 | 0.0005697188 | 0.0005697188 | 0.0005697188 | 0.0005697188 | 0.0005697188 | 0.0005697188 | 0.0005697188 | 0.0005697188 | 0.0005697188 | 0.0005697188 | 0.0005697188 | 0.0005697188 | 0.0005697188 | 0.0005697188 | 0.0005697188 | 0.0005697188 | 0.0005697188 | 0 | 0 | 0 | 0 | 0 | 0 | 0 | 0 | 0 | 0 | 0
1061 | 263.2433 | 0.0006327944 | 30 | 560.5 | -500.5 | 0 | 0 | 0 | 0 | 0 | 0 | 0 | 0 | 0 | 0 | 0 | 0 | 0 | 0 | 0.0006327944 | 0.0006327944 | 0.0006327944 | 0.0006327944 | 0.0006327944 | 0.0006327944 | 0.0006327944 | 0.0006327944 | 0.0006327944 | 0.0006327944 | 0.0006327944 | 0.0006327944 | 0.0006327944 | 0.0006327944 | 0.0006327944 | 0.0006327944 | 0.0006327944 | 0.0006327944 | 0.0006327944 | 0.0006327944 | 0.0006327944 | 0.0006327944 | 0.0006327944 | 0.0006327944 | 0.0006327944 | 0.0006327944 | 0.0006327944 | 0.0006327944 | 0.0006327944 | 0.0006327944 | 0.0006327944 | 0.0006327944 | 0.0006327944 | 0.0006327944 | 0.0006327944 | 0.0006327944 | 0.0006327944 | 0.0006327944 | 0.0006327944 | 0 | 0 | 0 | 0 | 0 | 0 | 0 | 0 | 0 | 0 | 0 | 0
1106 | 377.7381 | 0.0009080214 | 20 | 573 | -533 | 0 | 0 | 0 | 0 | 0 | 0 | 0 | 0 | 0 | 0 | 0 | 0 | 0 | 0.0009080214 | 0.0009080214 | 0.0009080214 | 0.0009080214 | 0.0009080214 | 0.0009080214 | 0.0009080214 | 0.0009080214 | 0.0009080214 | 0.0009080214 | 0.0009080214 | 0.0009080214 | 0.0009080214 | 0.0009080214 | 0.0009080214 | 0.0009080214 | 0.0009080214 | 0.0009080214 | 0.0009080214 | 0.0009080214 | 0.0009080214 | 0.0009080214 | 0.0009080214 | 0.0009080214 | 0.0009080214 | 0.0009080214 | 0.0009080214 | 0.0009080214 | 0.0009080214 | 0.0009080214 | 0.0009080214 | 0.0009080214 | 0.0009080214 | 0.0009080214 | 0.0009080214 | 0.0009080214 | 0.0009080214 | 0.0009080214 | 0.0009080214 | 0.0009080214 | 0.0009080214 | 0 | 0 | 0 | 0 | 0 | 0 | 0 | 0 | 0 | 0 | 0
1106 | 375.0565 | 0.0009015753 | 10 | 563 | -543 | 0 | 0 | 0 | 0 | 0 | 0 | 0 | 0 | 0 | 0 | 0 | 0 | 0.0009015753 | 0.0009015753 | 0.0009015753 | 0.0009015753 | 0.0009015753 | 0.0009015753 | 0.0009015753 | 0.0009015753 | 0.0009015753 | 0.0009015753 | 0.0009015753 | 0.0009015753 | 0.0009015753 | 0.0009015753 | 0.0009015753 | 0.0009015753 | 0.0009015753 | 0.0009015753 | 0.0009015753 | 0.0009015753 | 0.0009015753 | 0.0009015753 | 0.0009015753 | 0.0009015753 | 0.0009015753 | 0.0009015753 | 0.0009015753 | 0.0009015753 | 0.0009015753 | 0.0009015753 | 0.0009015753 | 0.0009015753 | 0.0009015753 | 0.0009015753 | 0.0009015753 | 0.0009015753 | 0.0009015753 | 0.0009015753 | 0.0009015753 | 0.0009015753 | 0.0009015753 | 0.0009015753 | 0 | 0 | 0 | 0 | 0 | 0 | 0 | 0 | 0 | 0 | 0
1205 | 451.8222 | 0.001086107 | 0 | 602.5 | -602.5 | 0 | 0 | 0 | 0 | 0 | 0 | 0 | 0 | 0 | 0 | 0.001086107 | 0.001086107 | 0.001086107 | 0.001086107 | 0.001086107 | 0.001086107 | 0.001086107 | 0.001086107 | 0.001086107 | 0.001086107 | 0.001086107 | 0.001086107 | 0.001086107 | 0.001086107 | 0.001086107 | 0.001086107 | 0.001086107 | 0.001086107 | 0.001086107 | 0.001086107 | 0.001086107 | 0.001086107 | 0.001086107 | 0.001086107 | 0.001086107 | 0.001086107 | 0.001086107 | 0.001086107 | 0.001086107 | 0.001086107 | 0.001086107 | 0.001086107 | 0.001086107 | 0.001086107 | 0.001086107 | 0.001086107 | 0.001086107 | 0.001086107 | 0.001086107 | 0.001086107 | 0.001086107 | 0.001086107 | 0.001086107 | 0.001086107 | 0.001086107 | 0 | 0 | 0 | 0 | 0 | 0 | 0 | 0 | 0 | 0
1289 | 267.5853 | 0.0006432318 | -10 | 634.5 | -654.5 | 0 | 0 | 0 | 0 | 0 | 0 | 0 | 0 | 0.0006432318 | 0.0006432318 | 0.0006432318 | 0.0006432318 | 0.0006432318 | 0.0006432318 | 0.0006432318 | 0.0006432318 | 0.0006432318 | 0.0006432318 | 0.0006432318 | 0.0006432318 | 0.0006432318 | 0.0006432318 | 0.0006432318 | 0.0006432318 | 0.0006432318 | 0.0006432318 | 0.0006432318 | 0.0006432318 | 0.0006432318 | 0.0006432318 | 0.0006432318 | 0.0006432318 | 0.0006432318 | 0.0006432318 | 0.0006432318 | 0.0006432318 | 0.0006432318 | 0.0006432318 | 0.0006432318 | 0.0006432318 | 0.0006432318 | 0.0006432318 | 0.0006432318 | 0.0006432318 | 0.0006432318 | 0.0006432318 | 0.0006432318 | 0.0006432318 | 0.0006432318 | 0.0006432318 | 0.0006432318 | 0.0006432318 | 0.0006432318 | 0.0006432318 | 0.0006432318 | 0.0006432318 | 0 | 0 | 0 | 0 | 0 | 0 | 0 | 0 | 0
1353 | 258.366 | 0.0006210702 | -20 | 656.5 | -696.5 | 0 | 0 | 0 | 0 | 0 | 0 | 0.0006210702 | 0.0006210702 | 0.0006210702 | 0.0006210702 | 0.0006210702 | 0.0006210702 | 0.0006210702 | 0.0006210702 | 0.0006210702 | 0.0006210702 | 0.0006210702 | 0.0006210702 | 0.0006210702 | 0.0006210702 | 0.0006210702 | 0.0006210702 | 0.0006210702 | 0.0006210702 | 0.0006210702 | 0.0006210702 | 0.0006210702 | 0.0006210702 | 0.0006210702 | 0.0006210702 | 0.0006210702 | 0.0006210702 | 0.0006210702 | 0.0006210702 | 0.0006210702 | 0.0006210702 | 0.0006210702 | 0.0006210702 | 0.0006210702 | 0.0006210702 | 0.0006210702 | 0.0006210702 | 0.0006210702 | 0.0006210702 | 0.0006210702 | 0.0006210702 | 0.0006210702 | 0.0006210702 | 0.0006210702 | 0.0006210702 | 0.0006210702 | 0.0006210702 | 0.0006210702 | 0.0006210702 | 0.0006210702 | 0.0006210702 | 0.0006210702 | 0 | 0 | 0 | 0 | 0 | 0 | 0 | 0
1353 | 278.8131 | 0.0006702215 | -30 | 646.5 | -706.5 | 0 | 0 | 0 | 0 | 0 | 0 | 0.0006702215 | 0.0006702215 | 0.0006702215 | 0.0006702215 | 0.0006702215 | 0.0006702215 | 0.0006702215 | 0.0006702215 | 0.0006702215 | 0.0006702215 | 0.0006702215 | 0.0006702215 | 0.0006702215 | 0.0006702215 | 0.0006702215 | 0.0006702215 | 0.0006702215 | 0.0006702215 | 0.0006702215 | 0.0006702215 | 0.0006702215 | 0.0006702215 | 0.0006702215 | 0.0006702215 | 0.0006702215 | 0.0006702215 | 0.0006702215 | 0.0006702215 | 0.0006702215 | 0.0006702215 | 0.0006702215 | 0.0006702215 | 0.0006702215 | 0.0006702215 | 0.0006702215 | 0.0006702215 | 0.0006702215 | 0.0006702215 | 0.0006702215 | 0.0006702215 | 0.0006702215 | 0.0006702215 | 0.0006702215 | 0.0006702215 | 0.0006702215 | 0.0006702215 | 0.0006702215 | 0.0006702215 | 0.0006702215 | 0.0006702215 | 0.0006702215 | 0 | 0 | 0 | 0 | 0 | 0 | 0 | 0
1353 | 273.043 | 0.0006563511 | -40 | 636.5 | -716.5 | 0 | 0 | 0 | 0 | 0 | 0 | 0.0006563511 | 0.0006563511 | 0.0006563511 | 0.0006563511 | 0.0006563511 | 0.0006563511 | 0.0006563511 | 0.0006563511 | 0.0006563511 | 0.0006563511 | 0.0006563511 | 0.0006563511 | 0.0006563511 | 0.0006563511 | 0.0006563511 | 0.0006563511 | 0.0006563511 | 0.0006563511 | 0.0006563511 | 0.0006563511 | 0.0006563511 | 0.0006563511 | 0.0006563511 | 0.0006563511 | 0.0006563511 | 0.0006563511 | 0.0006563511 | 0.0006563511 | 0.0006563511 | 0.0006563511 | 0.0006563511 | 0.0006563511 | 0.0006563511 | 0.0006563511 | 0.0006563511 | 0.0006563511 | 0.0006563511 | 0.0006563511 | 0.0006563511 | 0.0006563511 | 0.0006563511 | 0.0006563511 | 0.0006563511 | 0.0006563511 | 0.0006563511 | 0.0006563511 | 0.0006563511 | 0.0006563511 | 0.0006563511 | 0.0006563511 | 0 | 0 | 0 | 0 | 0 | 0 | 0 | 0 | 0
1353 | 265.6612 | 0.0006386067 | -30 | 646.5 | -706.5 | 0 | 0 | 0 | 0 | 0 | 0 | 0.0006386067 | 0.0006386067 | 0.0006386067 | 0.0006386067 | 0.0006386067 | 0.0006386067 | 0.0006386067 | 0.0006386067 | 0.0006386067 | 0.0006386067 | 0.0006386067 | 0.0006386067 | 0.0006386067 | 0.0006386067 | 0.0006386067 | 0.0006386067 | 0.0006386067 | 0.0006386067 | 0.0006386067 | 0.0006386067 | 0.0006386067 | 0.0006386067 | 0.0006386067 | 0.0006386067 | 0.0006386067 | 0.0006386067 | 0.0006386067 | 0.0006386067 | 0.0006386067 | 0.0006386067 | 0.0006386067 | 0.0006386067 | 0.0006386067 | 0.0006386067 | 0.0006386067 | 0.0006386067 | 0.0006386067 | 0.0006386067 | 0.0006386067 | 0.0006386067 | 0.0006386067 | 0.0006386067 | 0.0006386067 | 0.0006386067 | 0.0006386067 | 0.0006386067 | 0.0006386067 | 0.0006386067 | 0.0006386067 | 0.0006386067 | 0.0006386067 | 0 | 0 | 0 | 0 | 0 | 0 | 0 | 0
1353 | 269.5734 | 0.0006480108 | -20 | 656.5 | -696.5 | 0 | 0 | 0 | 0 | 0 | 0 | 0.0006480108 | 0.0006480108 | 0.0006480108 | 0.0006480108 | 0.0006480108 | 0.0006480108 | 0.0006480108 | 0.0006480108 | 0.0006480108 | 0.0006480108 | 0.0006480108 | 0.0006480108 | 0.0006480108 | 0.0006480108 | 0.0006480108 | 0.0006480108 | 0.0006480108 | 0.0006480108 | 0.0006480108 | 0.0006480108 | 0.0006480108 | 0.0006480108 | 0.0006480108 | 0.0006480108 | 0.0006480108 | 0.0006480108 | 0.0006480108 | 0.0006480108 | 0.0006480108 | 0.0006480108 | 0.0006480108 | 0.0006480108 | 0.0006480108 | 0.0006480108 | 0.0006480108 | 0.0006480108 | 0.0006480108 | 0.0006480108 | 0.0006480108 | 0.0006480108 | 0.0006480108 | 0.0006480108 | 0.0006480108 | 0.0006480108 | 0.0006480108 | 0.0006480108 | 0.0006480108 | 0.0006480108 | 0.0006480108 | 0.0006480108 | 0.0006480108 | 0 | 0 | 0 | 0 | 0 | 0 | 0 | 0
1353 | 246.8607 | 0.0005934133 | -10 | 666.5 | -686.5 | 0 | 0 | 0 | 0 | 0 | 0 | 0 | 0.0005934133 | 0.0005934133 | 0.0005934133 | 0.0005934133 | 0.0005934133 | 0.0005934133 | 0.0005934133 | 0.0005934133 | 0.0005934133 | 0.0005934133 | 0.0005934133 | 0.0005934133 | 0.0005934133 | 0.0005934133 | 0.0005934133 | 0.0005934133 | 0.0005934133 | 0.0005934133 | 0.0005934133 | 0.0005934133 | 0.0005934133 | 0.0005934133 | 0.0005934133 | 0.0005934133 | 0.0005934133 | 0.0005934133 | 0.0005934133 | 0.0005934133 | 0.0005934133 | 0.0005934133 | 0.0005934133 | 0.0005934133 | 0.0005934133 | 0.0005934133 | 0.0005934133 | 0.0005934133 | 0.0005934133 | 0.0005934133 | 0.0005934133 | 0.0005934133 | 0.0005934133 | 0.0005934133 | 0.0005934133 | 0.0005934133 | 0.0005934133 | 0.0005934133 | 0.0005934133 | 0.0005934133 | 0.0005934133 | 0.0005934133 | 0 | 0 | 0 | 0 | 0 | 0 | 0 | 0
1424 | 304.3181 | 0.0007315315 | 0 | 712 | -712 | 0 | 0 | 0 | 0 | 0 | 0 | 0.0007315315 | 0.0007315315 | 0.0007315315 | 0.0007315315 | 0.0007315315 | 0.0007315315 | 0.0007315315 | 0.0007315315 | 0.0007315315 | 0.0007315315 | 0.0007315315 | 0.0007315315 | 0.0007315315 | 0.0007315315 | 0.0007315315 | 0.0007315315 | 0.0007315315 | 0.0007315315 | 0.0007315315 | 0.0007315315 | 0.0007315315 | 0.0007315315 | 0.0007315315 | 0.0007315315 | 0.0007315315 | 0.0007315315 | 0.0007315315 | 0.0007315315 | 0.0007315315 | 0.0007315315 | 0.0007315315 | 0.0007315315 | 0.0007315315 | 0.0007315315 | 0.0007315315 | 0.0007315315 | 0.0007315315 | 0.0007315315 | 0.0007315315 | 0.0007315315 | 0.0007315315 | 0.0007315315 | 0.0007315315 | 0.0007315315 | 0.0007315315 | 0.0007315315 | 0.0007315315 | 0.0007315315 | 0.0007315315 | 0.0007315315 | 0.0007315315 | 0.0007315315 | 0.0007315315 | 0 | 0 | 0 | 0 | 0 | 0
1424 | 266.7265 | 0.0006411674 | 10 | 722 | -702 | 0 | 0 | 0 | 0 | 0 | 0 | 0.0006411674 | 0.0006411674 | 0.0006411674 | 0.0006411674 | 0.0006411674 | 0.0006411674 | 0.0006411674 | 0.0006411674 | 0.0006411674 | 0.0006411674 | 0.0006411674 | 0.0006411674 | 0.0006411674 | 0.0006411674 | 0.0006411674 | 0.0006411674 | 0.0006411674 | 0.0006411674 | 0.0006411674 | 0.0006411674 | 0.0006411674 | 0.0006411674 | 0.0006411674 | 0.0006411674 | 0.0006411674 | 0.0006411674 | 0.0006411674 | 0.0006411674 | 0.0006411674 | 0.0006411674 | 0.0006411674 | 0.0006411674 | 0.0006411674 | 0.0006411674 | 0.0006411674 | 0.0006411674 | 0.0006411674 | 0.0006411674 | 0.0006411674 | 0.0006411674 | 0.0006411674 | 0.0006411674 | 0.0006411674 | 0.0006411674 | 0.0006411674 | 0.0006411674 | 0.0006411674 | 0.0006411674 | 0.0006411674 | 0.0006411674 | 0.0006411674 | 0.0006411674 | 0.0006411674 | 0.0006411674 | 0 | 0 | 0 | 0 | 0
1496 | 334.0025 | 0.0008028879 | 20 | 768 | -728 | 0 | 0 | 0 | 0 | 0 | 0.0008028879 | 0.0008028879 | 0.0008028879 | 0.0008028879 | 0.0008028879 | 0.0008028879 | 0.0008028879 | 0.0008028879 | 0.0008028879 | 0.0008028879 | 0.0008028879 | 0.0008028879 | 0.0008028879 | 0.0008028879 | 0.0008028879 | 0.0008028879 | 0.0008028879 | 0.0008028879 | 0.0008028879 | 0.0008028879 | 0.0008028879 | 0.0008028879 | 0.0008028879 | 0.0008028879 | 0.0008028879 | 0.0008028879 | 0.0008028879 | 0.0008028879 | 0.0008028879 | 0.0008028879 | 0.0008028879 | 0.0008028879 | 0.0008028879 | 0.0008028879 | 0.0008028879 | 0.0008028879 | 0.0008028879 | 0.0008028879 | 0.0008028879 | 0.0008028879 | 0.0008028879 | 0.0008028879 | 0.0008028879 | 0.0008028879 | 0.0008028879 | 0.0008028879 | 0.0008028879 | 0.0008028879 | 0.0008028879 | 0.0008028879 | 0.0008028879 | 0.0008028879 | 0.0008028879 | 0.0008028879 | 0.0008028879 | 0.0008028879 | 0 | 0 | 0 | 0
1519 | 210.5496 | 0.0005061271 | 30 | 789.5 | -729.5 | 0 | 0 | 0 | 0 | 0 | 0.0005061271 | 0.0005061271 | 0.0005061271 | 0.0005061271 | 0.0005061271 | 0.0005061271 | 0.0005061271 | 0.0005061271 | 0.0005061271 | 0.0005061271 | 0.0005061271 | 0.0005061271 | 0.0005061271 | 0.0005061271 | 0.0005061271 | 0.0005061271 | 0.0005061271 | 0.0005061271 | 0.0005061271 | 0.0005061271 | 0.0005061271 | 0.0005061271 | 0.0005061271 | 0.0005061271 | 0.0005061271 | 0.0005061271 | 0.0005061271 | 0.0005061271 | 0.0005061271 | 0.0005061271 | 0.0005061271 | 0.0005061271 | 0.0005061271 | 0.0005061271 | 0.0005061271 | 0.0005061271 | 0.0005061271 | 0.0005061271 | 0.0005061271 | 0.0005061271 | 0.0005061271 | 0.0005061271 | 0.0005061271 | 0.0005061271 | 0.0005061271 | 0.0005061271 | 0.0005061271 | 0.0005061271 | 0.0005061271 | 0.0005061271 | 0.0005061271 | 0.0005061271 | 0.0005061271 | 0.0005061271 | 0.0005061271 | 0.0005061271 | 0.0005061271 | 0 | 0 | 0
1519 | 200.7562 | 0.0004825853 | 40 | 799.5 | -719.5 | 0 | 0 | 0 | 0 | 0 | 0 | 0.0004825853 | 0.0004825853 | 0.0004825853 | 0.0004825853 | 0.0004825853 | 0.0004825853 | 0.0004825853 | 0.0004825853 | 0.0004825853 | 0.0004825853 | 0.0004825853 | 0.0004825853 | 0.0004825853 | 0.0004825853 | 0.0004825853 | 0.0004825853 | 0.0004825853 | 0.0004825853 | 0.0004825853 | 0.0004825853 | 0.0004825853 | 0.0004825853 | 0.0004825853 | 0.0004825853 | 0.0004825853 | 0.0004825853 | 0.0004825853 | 0.0004825853 | 0.0004825853 | 0.0004825853 | 0.0004825853 | 0.0004825853 | 0.0004825853 | 0.0004825853 | 0.0004825853 | 0.0004825853 | 0.0004825853 | 0.0004825853 | 0.0004825853 | 0.0004825853 | 0.0004825853 | 0.0004825853 | 0.0004825853 | 0.0004825853 | 0.0004825853 | 0.0004825853 | 0.0004825853 | 0.0004825853 | 0.0004825853 | 0.0004825853 | 0.0004825853 | 0.0004825853 | 0.0004825853 | 0.0004825853 | 0.0004825853 | 0.0004825853 | 0 | 0 | 0
1519 | 206.9654 | 0.0004975113 | 30 | 789.5 | -729.5 | 0 | 0 | 0 | 0 | 0 | 0.0004975113 | 0.0004975113 | 0.0004975113 | 0.0004975113 | 0.0004975113 | 0.0004975113 | 0.0004975113 | 0.0004975113 | 0.0004975113 | 0.0004975113 | 0.0004975113 | 0.0004975113 | 0.0004975113 | 0.0004975113 | 0.0004975113 | 0.0004975113 | 0.0004975113 | 0.0004975113 | 0.0004975113 | 0.0004975113 | 0.0004975113 | 0.0004975113 | 0.0004975113 | 0.0004975113 | 0.0004975113 | 0.0004975113 | 0.0004975113 | 0.0004975113 | 0.0004975113 | 0.0004975113 | 0.0004975113 | 0.0004975113 | 0.0004975113 | 0.0004975113 | 0.0004975113 | 0.0004975113 | 0.0004975113 | 0.0004975113 | 0.0004975113 | 0.0004975113 | 0.0004975113 | 0.0004975113 | 0.0004975113 | 0.0004975113 | 0.0004975113 | 0.0004975113 | 0.0004975113 | 0.0004975113 | 0.0004975113 | 0.0004975113 | 0.0004975113 | 0.0004975113 | 0.0004975113 | 0.0004975113 | 0.0004975113 | 0.0004975113 | 0.0004975113 | 0 | 0 | 0
1519 | 196.8262 | 0.0004731384 | 20 | 779.5 | -739.5 | 0 | 0 | 0 | 0 | 0 | 0.0004731384 | 0.0004731384 | 0.0004731384 | 0.0004731384 | 0.0004731384 | 0.0004731384 | 0.0004731384 | 0.0004731384 | 0.0004731384 | 0.0004731384 | 0.0004731384 | 0.0004731384 | 0.0004731384 | 0.0004731384 | 0.0004731384 | 0.0004731384 | 0.0004731384 | 0.0004731384 | 0.0004731384 | 0.0004731384 | 0.0004731384 | 0.0004731384 | 0.0004731384 | 0.0004731384 | 0.0004731384 | 0.0004731384 | 0.0004731384 | 0.0004731384 | 0.0004731384 | 0.0004731384 | 0.0004731384 | 0.0004731384 | 0.0004731384 | 0.0004731384 | 0.0004731384 | 0.0004731384 | 0.0004731384 | 0.0004731384 | 0.0004731384 | 0.0004731384 | 0.0004731384 | 0.0004731384 | 0.0004731384 | 0.0004731384 | 0.0004731384 | 0.0004731384 | 0.0004731384 | 0.0004731384 | 0.0004731384 | 0.0004731384 | 0.0004731384 | 0.0004731384 | 0.0004731384 | 0.0004731384 | 0.0004731384 | 0.0004731384 | 0.0004731384 | 0 | 0 | 0
1519 | 205.6332 | 0.0004943089 | 10 | 769.5 | -749.5 | 0 | 0 | 0 | 0 | 0.0004943089 | 0.0004943089 | 0.0004943089 | 0.0004943089 | 0.0004943089 | 0.0004943089 | 0.0004943089 | 0.0004943089 | 0.0004943089 | 0.0004943089 | 0.0004943089 | 0.0004943089 | 0.0004943089 | 0.0004943089 | 0.0004943089 | 0.0004943089 | 0.0004943089 | 0.0004943089 | 0.0004943089 | 0.0004943089 | 0.0004943089 | 0.0004943089 | 0.0004943089 | 0.0004943089 | 0.0004943089 | 0.0004943089 | 0.0004943089 | 0.0004943089 | 0.0004943089 | 0.0004943089 | 0.0004943089 | 0.0004943089 | 0.0004943089 | 0.0004943089 | 0.0004943089 | 0.0004943089 | 0.0004943089 | 0.0004943089 | 0.0004943089 | 0.0004943089 | 0.0004943089 | 0.0004943089 | 0.0004943089 | 0.0004943089 | 0.0004943089 | 0.0004943089 | 0.0004943089 | 0.0004943089 | 0.0004943089 | 0.0004943089 | 0.0004943089 | 0.0004943089 | 0.0004943089 | 0.0004943089 | 0.0004943089 | 0.0004943089 | 0.0004943089 | 0 | 0 | 0 | 0
1519 | 205.1727 | 0.000493202 | 0 | 759.5 | -759.5 | 0 | 0 | 0 | 0 | 0.000493202 | 0.000493202 | 0.000493202 | 0.000493202 | 0.000493202 | 0.000493202 | 0.000493202 | 0.000493202 | 0.000493202 | 0.000493202 | 0.000493202 | 0.000493202 | 0.000493202 | 0.000493202 | 0.000493202 | 0.000493202 | 0.000493202 | 0.000493202 | 0.000493202 | 0.000493202 | 0.000493202 | 0.000493202 | 0.000493202 | 0.000493202 | 0.000493202 | 0.000493202 | 0.000493202 | 0.000493202 | 0.000493202 | 0.000493202 | 0.000493202 | 0.000493202 | 0.000493202 | 0.000493202 | 0.000493202 | 0.000493202 | 0.000493202 | 0.000493202 | 0.000493202 | 0.000493202 | 0.000493202 | 0.000493202 | 0.000493202 | 0.000493202 | 0.000493202 | 0.000493202 | 0.000493202 | 0.000493202 | 0.000493202 | 0.000493202 | 0.000493202 | 0.000493202 | 0.000493202 | 0.000493202 | 0.000493202 | 0.000493202 | 0.000493202 | 0 | 0 | 0 | 0
1519 | 204.2545 | 0.0004909948 | -10 | 749.5 | -769.5 | 0 | 0 | 0 | 0 | 0.0004909948 | 0.0004909948 | 0.0004909948 | 0.0004909948 | 0.0004909948 | 0.0004909948 | 0.0004909948 | 0.0004909948 | 0.0004909948 | 0.0004909948 | 0.0004909948 | 0.0004909948 | 0.0004909948 | 0.0004909948 | 0.0004909948 | 0.0004909948 | 0.0004909948 | 0.0004909948 | 0.0004909948 | 0.0004909948 | 0.0004909948 | 0.0004909948 | 0.0004909948 | 0.0004909948 | 0.0004909948 | 0.0004909948 | 0.0004909948 | 0.0004909948 | 0.0004909948 | 0.0004909948 | 0.0004909948 | 0.0004909948 | 0.0004909948 | 0.0004909948 | 0.0004909948 | 0.0004909948 | 0.0004909948 | 0.0004909948 | 0.0004909948 | 0.0004909948 | 0.0004909948 | 0.0004909948 | 0.0004909948 | 0.0004909948 | 0.0004909948 | 0.0004909948 | 0.0004909948 | 0.0004909948 | 0.0004909948 | 0.0004909948 | 0.0004909948 | 0.0004909948 | 0.0004909948 | 0.0004909948 | 0.0004909948 | 0.0004909948 | 0.0004909948 | 0 | 0 | 0 | 0
1519 | 197.4883 | 0.00047473 | -20 | 739.5 | -779.5 | 0 | 0 | 0 | 0.00047473 | 0.00047473 | 0.00047473 | 0.00047473 | 0.00047473 | 0.00047473 | 0.00047473 | 0.00047473 | 0.00047473 | 0.00047473 | 0.00047473 | 0.00047473 | 0.00047473 | 0.00047473 | 0.00047473 | 0.00047473 | 0.00047473 | 0.00047473 | 0.00047473 | 0.00047473 | 0.00047473 | 0.00047473 | 0.00047473 | 0.00047473 | 0.00047473 | 0.00047473 | 0.00047473 | 0.00047473 | 0.00047473 | 0.00047473 | 0.00047473 | 0.00047473 | 0.00047473 | 0.00047473 | 0.00047473 | 0.00047473 | 0.00047473 | 0.00047473 | 0.00047473 | 0.00047473 | 0.00047473 | 0.00047473 | 0.00047473 | 0.00047473 | 0.00047473 | 0.00047473 | 0.00047473 | 0.00047473 | 0.00047473 | 0.00047473 | 0.00047473 | 0.00047473 | 0.00047473 | 0.00047473 | 0.00047473 | 0.00047473 | 0.00047473 | 0 | 0 | 0 | 0 | 0
1521 | 269.2784 | 0.0006473017 | -30 | 730.5 | -790.5 | 0 | 0 | 0 | 0.0006473017 | 0.0006473017 | 0.0006473017 | 0.0006473017 | 0.0006473017 | 0.0006473017 | 0.0006473017 | 0.0006473017 | 0.0006473017 | 0.0006473017 | 0.0006473017 | 0.0006473017 | 0.0006473017 | 0.0006473017 | 0.0006473017 | 0.0006473017 | 0.0006473017 | 0.0006473017 | 0.0006473017 | 0.0006473017 | 0.0006473017 | 0.0006473017 | 0.0006473017 | 0.0006473017 | 0.0006473017 | 0.0006473017 | 0.0006473017 | 0.0006473017 | 0.0006473017 | 0.0006473017 | 0.0006473017 | 0.0006473017 | 0.0006473017 | 0.0006473017 | 0.0006473017 | 0.0006473017 | 0.0006473017 | 0.0006473017 | 0.0006473017 | 0.0006473017 | 0.0006473017 | 0.0006473017 | 0.0006473017 | 0.0006473017 | 0.0006473017 | 0.0006473017 | 0.0006473017 | 0.0006473017 | 0.0006473017 | 0.0006473017 | 0.0006473017 | 0.0006473017 | 0.0006473017 | 0.0006473017 | 0.0006473017 | 0.0006473017 | 0.0006473017 | 0 | 0 | 0 | 0 | 0
1521 | 263.7914 | 0.0006341118 | -40 | 720.5 | -800.5 | 0 | 0 | 0 | 0.0006341118 | 0.0006341118 | 0.0006341118 | 0.0006341118 | 0.0006341118 | 0.0006341118 | 0.0006341118 | 0.0006341118 | 0.0006341118 | 0.0006341118 | 0.0006341118 | 0.0006341118 | 0.0006341118 | 0.0006341118 | 0.0006341118 | 0.0006341118 | 0.0006341118 | 0.0006341118 | 0.0006341118 | 0.0006341118 | 0.0006341118 | 0.0006341118 | 0.0006341118 | 0.0006341118 | 0.0006341118 | 0.0006341118 | 0.0006341118 | 0.0006341118 | 0.0006341118 | 0.0006341118 | 0.0006341118 | 0.0006341118 | 0.0006341118 | 0.0006341118 | 0.0006341118 | 0.0006341118 | 0.0006341118 | 0.0006341118 | 0.0006341118 | 0.0006341118 | 0.0006341118 | 0.0006341118 | 0.0006341118 | 0.0006341118 | 0.0006341118 | 0.0006341118 | 0.0006341118 | 0.0006341118 | 0.0006341118 | 0.0006341118 | 0.0006341118 | 0.0006341118 | 0.0006341118 | 0.0006341118 | 0.0006341118 | 0.0006341118 | 0 | 0 | 0 | 0 | 0 | 0
1558 | 467.6697 | 0.001124202 | -30 | 749 | -809 | 0 | 0 | 0.001124202 | 0.001124202 | 0.001124202 | 0.001124202 | 0.001124202 | 0.001124202 | 0.001124202 | 0.001124202 | 0.001124202 | 0.001124202 | 0.001124202 | 0.001124202 | 0.001124202 | 0.001124202 | 0.001124202 | 0.001124202 | 0.001124202 | 0.001124202 | 0.001124202 | 0.001124202 | 0.001124202 | 0.001124202 | 0.001124202 | 0.001124202 | 0.001124202 | 0.001124202 | 0.001124202 | 0.001124202 | 0.001124202 | 0.001124202 | 0.001124202 | 0.001124202 | 0.001124202 | 0.001124202 | 0.001124202 | 0.001124202 | 0.001124202 | 0.001124202 | 0.001124202 | 0.001124202 | 0.001124202 | 0.001124202 | 0.001124202 | 0.001124202 | 0.001124202 | 0.001124202 | 0.001124202 | 0.001124202 | 0.001124202 | 0.001124202 | 0.001124202 | 0.001124202 | 0.001124202 | 0.001124202 | 0.001124202 | 0.001124202 | 0.001124202 | 0.001124202 | 0.001124202 | 0 | 0 | 0 | 0
1522 | 560.3649 | 0.001347027 | -20 | 741 | -781 | 0 | 0 | 0 | 0.001347027 | 0.001347027 | 0.001347027 | 0.001347027 | 0.001347027 | 0.001347027 | 0.001347027 | 0.001347027 | 0.001347027 | 0.001347027 | 0.001347027 | 0.001347027 | 0.001347027 | 0.001347027 | 0.001347027 | 0.001347027 | 0.001347027 | 0.001347027 | 0.001347027 | 0.001347027 | 0.001347027 | 0.001347027 | 0.001347027 | 0.001347027 | 0.001347027 | 0.001347027 | 0.001347027 | 0.001347027 | 0.001347027 | 0.001347027 | 0.001347027 | 0.001347027 | 0.001347027 | 0.001347027 | 0.001347027 | 0.001347027 | 0.001347027 | 0.001347027 | 0.001347027 | 0.001347027 | 0.001347027 | 0.001347027 | 0.001347027 | 0.001347027 | 0.001347027 | 0.001347027 | 0.001347027 | 0.001347027 | 0.001347027 | 0.001347027 | 0.001347027 | 0.001347027 | 0.001347027 | 0.001347027 | 0.001347027 | 0.001347027 | 0.001347027 | 0 | 0 | 0 | 0 | 0
1522 | 550.043 | 0.001322215 | -10 | 751 | -771 | 0 | 0 | 0 | 0 | 0.001322215 | 0.001322215 | 0.001322215 | 0.001322215 | 0.001322215 | 0.001322215 | 0.001322215 | 0.001322215 | 0.001322215 | 0.001322215 | 0.001322215 | 0.001322215 | 0.001322215 | 0.001322215 | 0.001322215 | 0.001322215 | 0.001322215 | 0.001322215 | 0.001322215 | 0.001322215 | 0.001322215 | 0.001322215 | 0.001322215 | 0.001322215 | 0.001322215 | 0.001322215 | 0.001322215 | 0.001322215 | 0.001322215 | 0.001322215 | 0.001322215 | 0.001322215 | 0.001322215 | 0.001322215 | 0.001322215 | 0.001322215 | 0.001322215 | 0.001322215 | 0.001322215 | 0.001322215 | 0.001322215 | 0.001322215 | 0.001322215 | 0.001322215 | 0.001322215 | 0.001322215 | 0.001322215 | 0.001322215 | 0.001322215 | 0.001322215 | 0.001322215 | 0.001322215 | 0.001322215 | 0.001322215 | 0.001322215 | 0.001322215 | 0.001322215 | 0 | 0 | 0 | 0
1522 | 526.3669 | 0.001265301 | 0 | 761 | -761 | 0 | 0 | 0 | 0 | 0.001265301 | 0.001265301 | 0.001265301 | 0.001265301 | 0.001265301 | 0.001265301 | 0.001265301 | 0.001265301 | 0.001265301 | 0.001265301 | 0.001265301 | 0.001265301 | 0.001265301 | 0.001265301 | 0.001265301 | 0.001265301 | 0.001265301 | 0.001265301 | 0.001265301 | 0.001265301 | 0.001265301 | 0.001265301 | 0.001265301 | 0.001265301 | 0.001265301 | 0.001265301 | 0.001265301 | 0.001265301 | 0.001265301 | 0.001265301 | 0.001265301 | 0.001265301 | 0.001265301 | 0.001265301 | 0.001265301 | 0.001265301 | 0.001265301 | 0.001265301 | 0.001265301 | 0.001265301 | 0.001265301 | 0.001265301 | 0.001265301 | 0.001265301 | 0.001265301 | 0.001265301 | 0.001265301 | 0.001265301 | 0.001265301 | 0.001265301 | 0.001265301 | 0.001265301 | 0.001265301 | 0.001265301 | 0.001265301 | 0.001265301 | 0.001265301 | 0 | 0 | 0 | 0
1522 | 543.9312 | 0.001307523 | 10 | 771 | -751 | 0 | 0 | 0 | 0 | 0.001307523 | 0.001307523 | 0.001307523 | 0.001307523 | 0.001307523 | 0.001307523 | 0.001307523 | 0.001307523 | 0.001307523 | 0.001307523 | 0.001307523 | 0.001307523 | 0.001307523 | 0.001307523 | 0.001307523 | 0.001307523 | 0.001307523 | 0.001307523 | 0.001307523 | 0.001307523 | 0.001307523 | 0.001307523 | 0.001307523 | 0.001307523 | 0.001307523 | 0.001307523 | 0.001307523 | 0.001307523 | 0.001307523 | 0.001307523 | 0.001307523 | 0.001307523 | 0.001307523 | 0.001307523 | 0.001307523 | 0.001307523 | 0.001307523 | 0.001307523 | 0.001307523 | 0.001307523 | 0.001307523 | 0.001307523 | 0.001307523 | 0.001307523 | 0.001307523 | 0.001307523 | 0.001307523 | 0.001307523 | 0.001307523 | 0.001307523 | 0.001307523 | 0.001307523 | 0.001307523 | 0.001307523 | 0.001307523 | 0.001307523 | 0.001307523 | 0 | 0 | 0 | 0
1522 | 533.2681 | 0.00128189 | 20 | 781 | -741 | 0 | 0 | 0 | 0 | 0 | 0.00128189 | 0.00128189 | 0.00128189 | 0.00128189 | 0.00128189 | 0.00128189 | 0.00128189 | 0.00128189 | 0.00128189 | 0.00128189 | 0.00128189 | 0.00128189 | 0.00128189 | 0.00128189 | 0.00128189 | 0.00128189 | 0.00128189 | 0.00128189 | 0.00128189 | 0.00128189 | 0.00128189 | 0.00128189 | 0.00128189 | 0.00128189 | 0.00128189 | 0.00128189 | 0.00128189 | 0.00128189 | 0.00128189 | 0.00128189 | 0.00128189 | 0.00128189 | 0.00128189 | 0.00128189 | 0.00128189 | 0.00128189 | 0.00128189 | 0.00128189 | 0.00128189 | 0.00128189 | 0.00128189 | 0.00128189 | 0.00128189 | 0.00128189 | 0.00128189 | 0.00128189 | 0.00128189 | 0.00128189 | 0.00128189 | 0.00128189 | 0.00128189 | 0.00128189 | 0.00128189 | 0.00128189 | 0.00128189 | 0.00128189 | 0.00128189 | 0 | 0 | 0
1522 | 536.5331 | 0.001289739 | 30 | 791 | -731 | 0 | 0 | 0 | 0 | 0 | 0.001289739 | 0.001289739 | 0.001289739 | 0.001289739 | 0.001289739 | 0.001289739 | 0.001289739 | 0.001289739 | 0.001289739 | 0.001289739 | 0.001289739 | 0.001289739 | 0.001289739 | 0.001289739 | 0.001289739 | 0.001289739 | 0.001289739 | 0.001289739 | 0.001289739 | 0.001289739 | 0.001289739 | 0.001289739 | 0.001289739 | 0.001289739 | 0.001289739 | 0.001289739 | 0.001289739 | 0.001289739 | 0.001289739 | 0.001289739 | 0.001289739 | 0.001289739 | 0.001289739 | 0.001289739 | 0.001289739 | 0.001289739 | 0.001289739 | 0.001289739 | 0.001289739 | 0.001289739 | 0.001289739 | 0.001289739 | 0.001289739 | 0.001289739 | 0.001289739 | 0.001289739 | 0.001289739 | 0.001289739 | 0.001289739 | 0.001289739 | 0.001289739 | 0.001289739 | 0.001289739 | 0.001289739 | 0.001289739 | 0.001289739 | 0.001289739 | 0 | 0 | 0
1522 | 530.2382 | 0.001274607 | 40 | 801 | -721 | 0 | 0 | 0 | 0 | 0 | 0 | 0.001274607 | 0.001274607 | 0.001274607 | 0.001274607 | 0.001274607 | 0.001274607 | 0.001274607 | 0.001274607 | 0.001274607 | 0.001274607 | 0.001274607 | 0.001274607 | 0.001274607 | 0.001274607 | 0.001274607 | 0.001274607 | 0.001274607 | 0.001274607 | 0.001274607 | 0.001274607 | 0.001274607 | 0.001274607 | 0.001274607 | 0.001274607 | 0.001274607 | 0.001274607 | 0.001274607 | 0.001274607 | 0.001274607 | 0.001274607 | 0.001274607 | 0.001274607 | 0.001274607 | 0.001274607 | 0.001274607 | 0.001274607 | 0.001274607 | 0.001274607 | 0.001274607 | 0.001274607 | 0.001274607 | 0.001274607 | 0.001274607 | 0.001274607 | 0.001274607 | 0.001274607 | 0.001274607 | 0.001274607 | 0.001274607 | 0.001274607 | 0.001274607 | 0.001274607 | 0.001274607 | 0.001274607 | 0.001274607 | 0.001274607 | 0 | 0 | 0
1522 | 543.498 | 0.001306481 | 30 | 791 | -731 | 0 | 0 | 0 | 0 | 0 | 0.001306481 | 0.001306481 | 0.001306481 | 0.001306481 | 0.001306481 | 0.001306481 | 0.001306481 | 0.001306481 | 0.001306481 | 0.001306481 | 0.001306481 | 0.001306481 | 0.001306481 | 0.001306481 | 0.001306481 | 0.001306481 | 0.001306481 | 0.001306481 | 0.001306481 | 0.001306481 | 0.001306481 | 0.001306481 | 0.001306481 | 0.001306481 | 0.001306481 | 0.001306481 | 0.001306481 | 0.001306481 | 0.001306481 | 0.001306481 | 0.001306481 | 0.001306481 | 0.001306481 | 0.001306481 | 0.001306481 | 0.001306481 | 0.001306481 | 0.001306481 | 0.001306481 | 0.001306481 | 0.001306481 | 0.001306481 | 0.001306481 | 0.001306481 | 0.001306481 | 0.001306481 | 0.001306481 | 0.001306481 | 0.001306481 | 0.001306481 | 0.001306481 | 0.001306481 | 0.001306481 | 0.001306481 | 0.001306481 | 0.001306481 | 0.001306481 | 0 | 0 | 0
1522 | 542.1683 | 0.001303285 | 20 | 781 | -741 | 0 | 0 | 0 | 0 | 0 | 0.001303285 | 0.001303285 | 0.001303285 | 0.001303285 | 0.001303285 | 0.001303285 | 0.001303285 | 0.001303285 | 0.001303285 | 0.001303285 | 0.001303285 | 0.001303285 | 0.001303285 | 0.001303285 | 0.001303285 | 0.001303285 | 0.001303285 | 0.001303285 | 0.001303285 | 0.001303285 | 0.001303285 | 0.001303285 | 0.001303285 | 0.001303285 | 0.001303285 | 0.001303285 | 0.001303285 | 0.001303285 | 0.001303285 | 0.001303285 | 0.001303285 | 0.001303285 | 0.001303285 | 0.001303285 | 0.001303285 | 0.001303285 | 0.001303285 | 0.001303285 | 0.001303285 | 0.001303285 | 0.001303285 | 0.001303285 | 0.001303285 | 0.001303285 | 0.001303285 | 0.001303285 | 0.001303285 | 0.001303285 | 0.001303285 | 0.001303285 | 0.001303285 | 0.001303285 | 0.001303285 | 0.001303285 | 0.001303285 | 0.001303285 | 0.001303285 | 0 | 0 | 0
1522 | 518.851 | 0.001247234 | 10 | 771 | -751 | 0 | 0 | 0 | 0 | 0.001247234 | 0.001247234 | 0.001247234 | 0.001247234 | 0.001247234 | 0.001247234 | 0.001247234 | 0.001247234 | 0.001247234 | 0.001247234 | 0.001247234 | 0.001247234 | 0.001247234 | 0.001247234 | 0.001247234 | 0.001247234 | 0.001247234 | 0.001247234 | 0.001247234 | 0.001247234 | 0.001247234 | 0.001247234 | 0.001247234 | 0.001247234 | 0.001247234 | 0.001247234 | 0.001247234 | 0.001247234 | 0.001247234 | 0.001247234 | 0.001247234 | 0.001247234 | 0.001247234 | 0.001247234 | 0.001247234 | 0.001247234 | 0.001247234 | 0.001247234 | 0.001247234 | 0.001247234 | 0.001247234 | 0.001247234 | 0.001247234 | 0.001247234 | 0.001247234 | 0.001247234 | 0.001247234 | 0.001247234 | 0.001247234 | 0.001247234 | 0.001247234 | 0.001247234 | 0.001247234 | 0.001247234 | 0.001247234 | 0.001247234 | 0.001247234 | 0 | 0 | 0 | 0
1522 | 566.8631 | 0.001362647 | 0 | 761 | -761 | 0 | 0 | 0 | 0 | 0.001362647 | 0.001362647 | 0.001362647 | 0.001362647 | 0.001362647 | 0.001362647 | 0.001362647 | 0.001362647 | 0.001362647 | 0.001362647 | 0.001362647 | 0.001362647 | 0.001362647 | 0.001362647 | 0.001362647 | 0.001362647 | 0.001362647 | 0.001362647 | 0.001362647 | 0.001362647 | 0.001362647 | 0.001362647 | 0.001362647 | 0.001362647 | 0.001362647 | 0.001362647 | 0.001362647 | 0.001362647 | 0.001362647 | 0.001362647 | 0.001362647 | 0.001362647 | 0.001362647 | 0.001362647 | 0.001362647 | 0.001362647 | 0.001362647 | 0.001362647 | 0.001362647 | 0.001362647 | 0.001362647 | 0.001362647 | 0.001362647 | 0.001362647 | 0.001362647 | 0.001362647 | 0.001362647 | 0.001362647 | 0.001362647 | 0.001362647 | 0.001362647 | 0.001362647 | 0.001362647 | 0.001362647 | 0.001362647 | 0.001362647 | 0.001362647 | 0 | 0 | 0 | 0
1502 | 393.9101 | 0.0009468961 | -10 | 741 | -761 | 0 | 0 | 0 | 0 | 0.0009468961 | 0.0009468961 | 0.0009468961 | 0.0009468961 | 0.0009468961 | 0.0009468961 | 0.0009468961 | 0.0009468961 | 0.0009468961 | 0.0009468961 | 0.0009468961 | 0.0009468961 | 0.0009468961 | 0.0009468961 | 0.0009468961 | 0.0009468961 | 0.0009468961 | 0.0009468961 | 0.0009468961 | 0.0009468961 | 0.0009468961 | 0.0009468961 | 0.0009468961 | 0.0009468961 | 0.0009468961 | 0.0009468961 | 0.0009468961 | 0.0009468961 | 0.0009468961 | 0.0009468961 | 0.0009468961 | 0.0009468961 | 0.0009468961 | 0.0009468961 | 0.0009468961 | 0.0009468961 | 0.0009468961 | 0.0009468961 | 0.0009468961 | 0.0009468961 | 0.0009468961 | 0.0009468961 | 0.0009468961 | 0.0009468961 | 0.0009468961 | 0.0009468961 | 0.0009468961 | 0.0009468961 | 0.0009468961 | 0.0009468961 | 0.0009468961 | 0.0009468961 | 0.0009468961 | 0.0009468961 | 0.0009468961 | 0.0009468961 | 0 | 0 | 0 | 0 | 0
1519 | 214.8892 | 0.0005165589 | -20 | 739.5 | -779.5 | 0 | 0 | 0 | 0.0005165589 | 0.0005165589 | 0.0005165589 | 0.0005165589 | 0.0005165589 | 0.0005165589 | 0.0005165589 | 0.0005165589 | 0.0005165589 | 0.0005165589 | 0.0005165589 | 0.0005165589 | 0.0005165589 | 0.0005165589 | 0.0005165589 | 0.0005165589 | 0.0005165589 | 0.0005165589 | 0.0005165589 | 0.0005165589 | 0.0005165589 | 0.0005165589 | 0.0005165589 | 0.0005165589 | 0.0005165589 | 0.0005165589 | 0.0005165589 | 0.0005165589 | 0.0005165589 | 0.0005165589 | 0.0005165589 | 0.0005165589 | 0.0005165589 | 0.0005165589 | 0.0005165589 | 0.0005165589 | 0.0005165589 | 0.0005165589 | 0.0005165589 | 0.0005165589 | 0.0005165589 | 0.0005165589 | 0.0005165589 | 0.0005165589 | 0.0005165589 | 0.0005165589 | 0.0005165589 | 0.0005165589 | 0.0005165589 | 0.0005165589 | 0.0005165589 | 0.0005165589 | 0.0005165589 | 0.0005165589 | 0.0005165589 | 0.0005165589 | 0.0005165589 | 0 | 0 | 0 | 0 | 0
1519 | 203.4435 | 0.0004890453 | -30 | 729.5 | -789.5 | 0 | 0 | 0 | 0.0004890453 | 0.0004890453 | 0.0004890453 | 0.0004890453 | 0.0004890453 | 0.0004890453 | 0.0004890453 | 0.0004890453 | 0.0004890453 | 0.0004890453 | 0.0004890453 | 0.0004890453 | 0.0004890453 | 0.0004890453 | 0.0004890453 | 0.0004890453 | 0.0004890453 | 0.0004890453 | 0.0004890453 | 0.0004890453 | 0.0004890453 | 0.0004890453 | 0.0004890453 | 0.0004890453 | 0.0004890453 | 0.0004890453 | 0.0004890453 | 0.0004890453 | 0.0004890453 | 0.0004890453 | 0.0004890453 | 0.0004890453 | 0.0004890453 | 0.0004890453 | 0.0004890453 | 0.0004890453 | 0.0004890453 | 0.0004890453 | 0.0004890453 | 0.0004890453 | 0.0004890453 | 0.0004890453 | 0.0004890453 | 0.0004890453 | 0.0004890453 | 0.0004890453 | 0.0004890453 | 0.0004890453 | 0.0004890453 | 0.0004890453 | 0.0004890453 | 0.0004890453 | 0.0004890453 | 0.0004890453 | 0.0004890453 | 0.0004890453 | 0.0004890453 | 0 | 0 | 0 | 0 | 0
1519 | 207.8712 | 0.0004996888 | -40 | 719.5 | -799.5 | 0 | 0 | 0 | 0.0004996888 | 0.0004996888 | 0.0004996888 | 0.0004996888 | 0.0004996888 | 0.0004996888 | 0.0004996888 | 0.0004996888 | 0.0004996888 | 0.0004996888 | 0.0004996888 | 0.0004996888 | 0.0004996888 | 0.0004996888 | 0.0004996888 | 0.0004996888 | 0.0004996888 | 0.0004996888 | 0.0004996888 | 0.0004996888 | 0.0004996888 | 0.0004996888 | 0.0004996888 | 0.0004996888 | 0.0004996888 | 0.0004996888 | 0.0004996888 | 0.0004996888 | 0.0004996888 | 0.0004996888 | 0.0004996888 | 0.0004996888 | 0.0004996888 | 0.0004996888 | 0.0004996888 | 0.0004996888 | 0.0004996888 | 0.0004996888 | 0.0004996888 | 0.0004996888 | 0.0004996888 | 0.0004996888 | 0.0004996888 | 0.0004996888 | 0.0004996888 | 0.0004996888 | 0.0004996888 | 0.0004996888 | 0.0004996888 | 0.0004996888 | 0.0004996888 | 0.0004996888 | 0.0004996888 | 0.0004996888 | 0.0004996888 | 0.0004996888 | 0 | 0 | 0 | 0 | 0 | 0
1488 | 205.5421 | 0.0004940899 | -30 | 714 | -774 | 0 | 0 | 0 | 0 | 0.0004940899 | 0.0004940899 | 0.0004940899 | 0.0004940899 | 0.0004940899 | 0.0004940899 | 0.0004940899 | 0.0004940899 | 0.0004940899 | 0.0004940899 | 0.0004940899 | 0.0004940899 | 0.0004940899 | 0.0004940899 | 0.0004940899 | 0.0004940899 | 0.0004940899 | 0.0004940899 | 0.0004940899 | 0.0004940899 | 0.0004940899 | 0.0004940899 | 0.0004940899 | 0.0004940899 | 0.0004940899 | 0.0004940899 | 0.0004940899 | 0.0004940899 | 0.0004940899 | 0.0004940899 | 0.0004940899 | 0.0004940899 | 0.0004940899 | 0.0004940899 | 0.0004940899 | 0.0004940899 | 0.0004940899 | 0.0004940899 | 0.0004940899 | 0.0004940899 | 0.0004940899 | 0.0004940899 | 0.0004940899 | 0.0004940899 | 0.0004940899 | 0.0004940899 | 0.0004940899 | 0.0004940899 | 0.0004940899 | 0.0004940899 | 0.0004940899 | 0.0004940899 | 0.0004940899 | 0.0004940899 | 0.0004940899 | 0 | 0 | 0 | 0 | 0 | 0
1454 | 525.899 | 0.001264176 | -20 | 707 | -747 | 0 | 0 | 0 | 0 | 0 | 0.001264176 | 0.001264176 | 0.001264176 | 0.001264176 | 0.001264176 | 0.001264176 | 0.001264176 | 0.001264176 | 0.001264176 | 0.001264176 | 0.001264176 | 0.001264176 | 0.001264176 | 0.001264176 | 0.001264176 | 0.001264176 | 0.001264176 | 0.001264176 | 0.001264176 | 0.001264176 | 0.001264176 | 0.001264176 | 0.001264176 | 0.001264176 | 0.001264176 | 0.001264176 | 0.001264176 | 0.001264176 | 0.001264176 | 0.001264176 | 0.001264176 | 0.001264176 | 0.001264176 | 0.001264176 | 0.001264176 | 0.001264176 | 0.001264176 | 0.001264176 | 0.001264176 | 0.001264176 | 0.001264176 | 0.001264176 | 0.001264176 | 0.001264176 | 0.001264176 | 0.001264176 | 0.001264176 | 0.001264176 | 0.001264176 | 0.001264176 | 0.001264176 | 0.001264176 | 0.001264176 | 0.001264176 | 0 | 0 | 0 | 0 | 0 | 0
1465 | 402.1343 | 0.0009666659 | -10 | 722.5 | -742.5 | 0 | 0 | 0 | 0 | 0 | 0.0009666659 | 0.0009666659 | 0.0009666659 | 0.0009666659 | 0.0009666659 | 0.0009666659 | 0.0009666659 | 0.0009666659 | 0.0009666659 | 0.0009666659 | 0.0009666659 | 0.0009666659 | 0.0009666659 | 0.0009666659 | 0.0009666659 | 0.0009666659 | 0.0009666659 | 0.0009666659 | 0.0009666659 | 0.0009666659 | 0.0009666659 | 0.0009666659 | 0.0009666659 | 0.0009666659 | 0.0009666659 | 0.0009666659 | 0.0009666659 | 0.0009666659 | 0.0009666659 | 0.0009666659 | 0.0009666659 | 0.0009666659 | 0.0009666659 | 0.0009666659 | 0.0009666659 | 0.0009666659 | 0.0009666659 | 0.0009666659 | 0.0009666659 | 0.0009666659 | 0.0009666659 | 0.0009666659 | 0.0009666659 | 0.0009666659 | 0.0009666659 | 0.0009666659 | 0.0009666659 | 0.0009666659 | 0.0009666659 | 0.0009666659 | 0.0009666659 | 0.0009666659 | 0.0009666659 | 0.0009666659 | 0.0009666659 | 0 | 0 | 0 | 0 | 0
1465 | 346.9341 | 0.0008339734 | 0 | 732.5 | -732.5 | 0 | 0 | 0 | 0 | 0 | 0.0008339734 | 0.0008339734 | 0.0008339734 | 0.0008339734 | 0.0008339734 | 0.0008339734 | 0.0008339734 | 0.0008339734 | 0.0008339734 | 0.0008339734 | 0.0008339734 | 0.0008339734 | 0.0008339734 | 0.0008339734 | 0.0008339734 | 0.0008339734 | 0.0008339734 | 0.0008339734 | 0.0008339734 | 0.0008339734 | 0.0008339734 | 0.0008339734 | 0.0008339734 | 0.0008339734 | 0.0008339734 | 0.0008339734 | 0.0008339734 | 0.0008339734 | 0.0008339734 | 0.0008339734 | 0.0008339734 | 0.0008339734 | 0.0008339734 | 0.0008339734 | 0.0008339734 | 0.0008339734 | 0.0008339734 | 0.0008339734 | 0.0008339734 | 0.0008339734 | 0.0008339734 | 0.0008339734 | 0.0008339734 | 0.0008339734 | 0.0008339734 | 0.0008339734 | 0.0008339734 | 0.0008339734 | 0.0008339734 | 0.0008339734 | 0.0008339734 | 0.0008339734 | 0.0008339734 | 0.0008339734 | 0.0008339734 | 0 | 0 | 0 | 0 | 0
1465 | 395.532 | 0.000950795 | 10 | 742.5 | -722.5 | 0 | 0 | 0 | 0 | 0 | 0.000950795 | 0.000950795 | 0.000950795 | 0.000950795 | 0.000950795 | 0.000950795 | 0.000950795 | 0.000950795 | 0.000950795 | 0.000950795 | 0.000950795 | 0.000950795 | 0.000950795 | 0.000950795 | 0.000950795 | 0.000950795 | 0.000950795 | 0.000950795 | 0.000950795 | 0.000950795 | 0.000950795 | 0.000950795 | 0.000950795 | 0.000950795 | 0.000950795 | 0.000950795 | 0.000950795 | 0.000950795 | 0.000950795 | 0.000950795 | 0.000950795 | 0.000950795 | 0.000950795 | 0.000950795 | 0.000950795 | 0.000950795 | 0.000950795 | 0.000950795 | 0.000950795 | 0.000950795 | 0.000950795 | 0.000950795 | 0.000950795 | 0.000950795 | 0.000950795 | 0.000950795 | 0.000950795 | 0.000950795 | 0.000950795 | 0.000950795 | 0.000950795 | 0.000950795 | 0.000950795 | 0.000950795 | 0.000950795 | 0 | 0 | 0 | 0 | 0
1465 | 414.3308 | 0.0009959842 | 20 | 752.5 | -712.5 | 0 | 0 | 0 | 0 | 0 | 0 | 0.0009959842 | 0.0009959842 | 0.0009959842 | 0.0009959842 | 0.0009959842 | 0.0009959842 | 0.0009959842 | 0.0009959842 | 0.0009959842 | 0.0009959842 | 0.0009959842 | 0.0009959842 | 0.0009959842 | 0.0009959842 | 0.0009959842 | 0.0009959842 | 0.0009959842 | 0.0009959842 | 0.0009959842 | 0.0009959842 | 0.0009959842 | 0.0009959842 | 0.0009959842 | 0.0009959842 | 0.0009959842 | 0.0009959842 | 0.0009959842 | 0.0009959842 | 0.0009959842 | 0.0009959842 | 0.0009959842 | 0.0009959842 | 0.0009959842 | 0.0009959842 | 0.0009959842 | 0.0009959842 | 0.0009959842 | 0.0009959842 | 0.0009959842 | 0.0009959842 | 0.0009959842 | 0.0009959842 | 0.0009959842 | 0.0009959842 | 0.0009959842 | 0.0009959842 | 0.0009959842 | 0.0009959842 | 0.0009959842 | 0.0009959842 | 0.0009959842 | 0.0009959842 | 0.0009959842 | 0.0009959842 | 0.0009959842 | 0 | 0 | 0 | 0
1465 | 399.3059 | 0.0009598669 | 30 | 762.5 | -702.5 | 0 | 0 | 0 | 0 | 0 | 0 | 0.0009598669 | 0.0009598669 | 0.0009598669 | 0.0009598669 | 0.0009598669 | 0.0009598669 | 0.0009598669 | 0.0009598669 | 0.0009598669 | 0.0009598669 | 0.0009598669 | 0.0009598669 | 0.0009598669 | 0.0009598669 | 0.0009598669 | 0.0009598669 | 0.0009598669 | 0.0009598669 | 0.0009598669 | 0.0009598669 | 0.0009598669 | 0.0009598669 | 0.0009598669 | 0.0009598669 | 0.0009598669 | 0.0009598669 | 0.0009598669 | 0.0009598669 | 0.0009598669 | 0.0009598669 | 0.0009598669 | 0.0009598669 | 0.0009598669 | 0.0009598669 | 0.0009598669 | 0.0009598669 | 0.0009598669 | 0.0009598669 | 0.0009598669 | 0.0009598669 | 0.0009598669 | 0.0009598669 | 0.0009598669 | 0.0009598669 | 0.0009598669 | 0.0009598669 | 0.0009598669 | 0.0009598669 | 0.0009598669 | 0.0009598669 | 0.0009598669 | 0.0009598669 | 0.0009598669 | 0.0009598669 | 0.0009598669 | 0 | 0 | 0 | 0
1465 | 414.523 | 0.0009964464 | 40 | 772.5 | -692.5 | 0 | 0 | 0 | 0 | 0 | 0 | 0 | 0.0009964464 | 0.0009964464 | 0.0009964464 | 0.0009964464 | 0.0009964464 | 0.0009964464 | 0.0009964464 | 0.0009964464 | 0.0009964464 | 0.0009964464 | 0.0009964464 | 0.0009964464 | 0.0009964464 | 0.0009964464 | 0.0009964464 | 0.0009964464 | 0.0009964464 | 0.0009964464 | 0.0009964464 | 0.0009964464 | 0.0009964464 | 0.0009964464 | 0.0009964464 | 0.0009964464 | 0.0009964464 | 0.0009964464 | 0.0009964464 | 0.0009964464 | 0.0009964464 | 0.0009964464 | 0.0009964464 | 0.0009964464 | 0.0009964464 | 0.0009964464 | 0.0009964464 | 0.0009964464 | 0.0009964464 | 0.0009964464 | 0.0009964464 | 0.0009964464 | 0.0009964464 | 0.0009964464 | 0.0009964464 | 0.0009964464 | 0.0009964464 | 0.0009964464 | 0.0009964464 | 0.0009964464 | 0.0009964464 | 0.0009964464 | 0.0009964464 | 0.0009964464 | 0.0009964464 | 0.0009964464 | 0 | 0 | 0 | 0
1465 | 391.5824 | 0.0009413009 | 30 | 762.5 | -702.5 | 0 | 0 | 0 | 0 | 0 | 0 | 0.0009413009 | 0.0009413009 | 0.0009413009 | 0.0009413009 | 0.0009413009 | 0.0009413009 | 0.0009413009 | 0.0009413009 | 0.0009413009 | 0.0009413009 | 0.0009413009 | 0.0009413009 | 0.0009413009 | 0.0009413009 | 0.0009413009 | 0.0009413009 | 0.0009413009 | 0.0009413009 | 0.0009413009 | 0.0009413009 | 0.0009413009 | 0.0009413009 | 0.0009413009 | 0.0009413009 | 0.0009413009 | 0.0009413009 | 0.0009413009 | 0.0009413009 | 0.0009413009 | 0.0009413009 | 0.0009413009 | 0.0009413009 | 0.0009413009 | 0.0009413009 | 0.0009413009 | 0.0009413009 | 0.0009413009 | 0.0009413009 | 0.0009413009 | 0.0009413009 | 0.0009413009 | 0.0009413009 | 0.0009413009 | 0.0009413009 | 0.0009413009 | 0.0009413009 | 0.0009413009 | 0.0009413009 | 0.0009413009 | 0.0009413009 | 0.0009413009 | 0.0009413009 | 0.0009413009 | 0.0009413009 | 0.0009413009 | 0 | 0 | 0 | 0
1465 | 426.5946 | 0.001025465 | 20 | 752.5 | -712.5 | 0 | 0 | 0 | 0 | 0 | 0 | 0.001025465 | 0.001025465 | 0.001025465 | 0.001025465 | 0.001025465 | 0.001025465 | 0.001025465 | 0.001025465 | 0.001025465 | 0.001025465 | 0.001025465 | 0.001025465 | 0.001025465 | 0.001025465 | 0.001025465 | 0.001025465 | 0.001025465 | 0.001025465 | 0.001025465 | 0.001025465 | 0.001025465 | 0.001025465 | 0.001025465 | 0.001025465 | 0.001025465 | 0.001025465 | 0.001025465 | 0.001025465 | 0.001025465 | 0.001025465 | 0.001025465 | 0.001025465 | 0.001025465 | 0.001025465 | 0.001025465 | 0.001025465 | 0.001025465 | 0.001025465 | 0.001025465 | 0.001025465 | 0.001025465 | 0.001025465 | 0.001025465 | 0.001025465 | 0.001025465 | 0.001025465 | 0.001025465 | 0.001025465 | 0.001025465 | 0.001025465 | 0.001025465 | 0.001025465 | 0.001025465 | 0.001025465 | 0.001025465 | 0 | 0 | 0 | 0
1465 | 403.8246 | 0.000970729 | 10 | 742.5 | -722.5 | 0 | 0 | 0 | 0 | 0 | 0.000970729 | 0.000970729 | 0.000970729 | 0.000970729 | 0.000970729 | 0.000970729 | 0.000970729 | 0.000970729 | 0.000970729 | 0.000970729 | 0.000970729 | 0.000970729 | 0.000970729 | 0.000970729 | 0.000970729 | 0.000970729 | 0.000970729 | 0.000970729 | 0.000970729 | 0.000970729 | 0.000970729 | 0.000970729 | 0.000970729 | 0.000970729 | 0.000970729 | 0.000970729 | 0.000970729 | 0.000970729 | 0.000970729 | 0.000970729 | 0.000970729 | 0.000970729 | 0.000970729 | 0.000970729 | 0.000970729 | 0.000970729 | 0.000970729 | 0.000970729 | 0.000970729 | 0.000970729 | 0.000970729 | 0.000970729 | 0.000970729 | 0.000970729 | 0.000970729 | 0.000970729 | 0.000970729 | 0.000970729 | 0.000970729 | 0.000970729 | 0.000970729 | 0.000970729 | 0.000970729 | 0.000970729 | 0.000970729 | 0 | 0 | 0 | 0 | 0
1465 | 388.278 | 0.0009333575 | 0 | 732.5 | -732.5 | 0 | 0 | 0 | 0 | 0 | 0.0009333575 | 0.0009333575 | 0.0009333575 | 0.0009333575 | 0.0009333575 | 0.0009333575 | 0.0009333575 | 0.0009333575 | 0.0009333575 | 0.0009333575 | 0.0009333575 | 0.0009333575 | 0.0009333575 | 0.0009333575 | 0.0009333575 | 0.0009333575 | 0.0009333575 | 0.0009333575 | 0.0009333575 | 0.0009333575 | 0.0009333575 | 0.0009333575 | 0.0009333575 | 0.0009333575 | 0.0009333575 | 0.0009333575 | 0.0009333575 | 0.0009333575 | 0.0009333575 | 0.0009333575 | 0.0009333575 | 0.0009333575 | 0.0009333575 | 0.0009333575 | 0.0009333575 | 0.0009333575 | 0.0009333575 | 0.0009333575 | 0.0009333575 | 0.0009333575 | 0.0009333575 | 0.0009333575 | 0.0009333575 | 0.0009333575 | 0.0009333575 | 0.0009333575 | 0.0009333575 | 0.0009333575 | 0.0009333575 | 0.0009333575 | 0.0009333575 | 0.0009333575 | 0.0009333575 | 0.0009333575 | 0.0009333575 | 0 | 0 | 0 | 0 | 0
1465 | 389.5246 | 0.0009363541 | -10 | 722.5 | -742.5 | 0 | 0 | 0 | 0 | 0 | 0.0009363541 | 0.0009363541 | 0.0009363541 | 0.0009363541 | 0.0009363541 | 0.0009363541 | 0.0009363541 | 0.0009363541 | 0.0009363541 | 0.0009363541 | 0.0009363541 | 0.0009363541 | 0.0009363541 | 0.0009363541 | 0.0009363541 | 0.0009363541 | 0.0009363541 | 0.0009363541 | 0.0009363541 | 0.0009363541 | 0.0009363541 | 0.0009363541 | 0.0009363541 | 0.0009363541 | 0.0009363541 | 0.0009363541 | 0.0009363541 | 0.0009363541 | 0.0009363541 | 0.0009363541 | 0.0009363541 | 0.0009363541 | 0.0009363541 | 0.0009363541 | 0.0009363541 | 0.0009363541 | 0.0009363541 | 0.0009363541 | 0.0009363541 | 0.0009363541 | 0.0009363541 | 0.0009363541 | 0.0009363541 | 0.0009363541 | 0.0009363541 | 0.0009363541 | 0.0009363541 | 0.0009363541 | 0.0009363541 | 0.0009363541 | 0.0009363541 | 0.0009363541 | 0.0009363541 | 0.0009363541 | 0.0009363541 | 0 | 0 | 0 | 0 | 0
1465 | 413.438 | 0.0009938382 | -20 | 712.5 | -752.5 | 0 | 0 | 0 | 0 | 0.0009938382 | 0.0009938382 | 0.0009938382 | 0.0009938382 | 0.0009938382 | 0.0009938382 | 0.0009938382 | 0.0009938382 | 0.0009938382 | 0.0009938382 | 0.0009938382 | 0.0009938382 | 0.0009938382 | 0.0009938382 | 0.0009938382 | 0.0009938382 | 0.0009938382 | 0.0009938382 | 0.0009938382 | 0.0009938382 | 0.0009938382 | 0.0009938382 | 0.0009938382 | 0.0009938382 | 0.0009938382 | 0.0009938382 | 0.0009938382 | 0.0009938382 | 0.0009938382 | 0.0009938382 | 0.0009938382 | 0.0009938382 | 0.0009938382 | 0.0009938382 | 0.0009938382 | 0.0009938382 | 0.0009938382 | 0.0009938382 | 0.0009938382 | 0.0009938382 | 0.0009938382 | 0.0009938382 | 0.0009938382 | 0.0009938382 | 0.0009938382 | 0.0009938382 | 0.0009938382 | 0.0009938382 | 0.0009938382 | 0.0009938382 | 0.0009938382 | 0.0009938382 | 0.0009938382 | 0.0009938382 | 0.0009938382 | 0 | 0 | 0 | 0 | 0 | 0
1465 | 407.0303 | 0.0009784349 | -30 | 702.5 | -762.5 | 0 | 0 | 0 | 0 | 0.0009784349 | 0.0009784349 | 0.0009784349 | 0.0009784349 | 0.0009784349 | 0.0009784349 | 0.0009784349 | 0.0009784349 | 0.0009784349 | 0.0009784349 | 0.0009784349 | 0.0009784349 | 0.0009784349 | 0.0009784349 | 0.0009784349 | 0.0009784349 | 0.0009784349 | 0.0009784349 | 0.0009784349 | 0.0009784349 | 0.0009784349 | 0.0009784349 | 0.0009784349 | 0.0009784349 | 0.0009784349 | 0.0009784349 | 0.0009784349 | 0.0009784349 | 0.0009784349 | 0.0009784349 | 0.0009784349 | 0.0009784349 | 0.0009784349 | 0.0009784349 | 0.0009784349 | 0.0009784349 | 0.0009784349 | 0.0009784349 | 0.0009784349 | 0.0009784349 | 0.0009784349 | 0.0009784349 | 0.0009784349 | 0.0009784349 | 0.0009784349 | 0.0009784349 | 0.0009784349 | 0.0009784349 | 0.0009784349 | 0.0009784349 | 0.0009784349 | 0.0009784349 | 0.0009784349 | 0.0009784349 | 0.0009784349 | 0 | 0 | 0 | 0 | 0 | 0
1465 | 400.6731 | 0.0009631533 | -40 | 692.5 | -772.5 | 0 | 0 | 0 | 0 | 0.0009631533 | 0.0009631533 | 0.0009631533 | 0.0009631533 | 0.0009631533 | 0.0009631533 | 0.0009631533 | 0.0009631533 | 0.0009631533 | 0.0009631533 | 0.0009631533 | 0.0009631533 | 0.0009631533 | 0.0009631533 | 0.0009631533 | 0.0009631533 | 0.0009631533 | 0.0009631533 | 0.0009631533 | 0.0009631533 | 0.0009631533 | 0.0009631533 | 0.0009631533 | 0.0009631533 | 0.0009631533 | 0.0009631533 | 0.0009631533 | 0.0009631533 | 0.0009631533 | 0.0009631533 | 0.0009631533 | 0.0009631533 | 0.0009631533 | 0.0009631533 | 0.0009631533 | 0.0009631533 | 0.0009631533 | 0.0009631533 | 0.0009631533 | 0.0009631533 | 0.0009631533 | 0.0009631533 | 0.0009631533 | 0.0009631533 | 0.0009631533 | 0.0009631533 | 0.0009631533 | 0.0009631533 | 0.0009631533 | 0.0009631533 | 0.0009631533 | 0.0009631533 | 0.0009631533 | 0.0009631533 | 0 | 0 | 0 | 0 | 0 | 0 | 0
1457 | 593.2039 | 0.001425966 | -30 | 698.5 | -758.5 | 0 | 0 | 0 | 0 | 0.001425966 | 0.001425966 | 0.001425966 | 0.001425966 | 0.001425966 | 0.001425966 | 0.001425966 | 0.001425966 | 0.001425966 | 0.001425966 | 0.001425966 | 0.001425966 | 0.001425966 | 0.001425966 | 0.001425966 | 0.001425966 | 0.001425966 | 0.001425966 | 0.001425966 | 0.001425966 | 0.001425966 | 0.001425966 | 0.001425966 | 0.001425966 | 0.001425966 | 0.001425966 | 0.001425966 | 0.001425966 | 0.001425966 | 0.001425966 | 0.001425966 | 0.001425966 | 0.001425966 | 0.001425966 | 0.001425966 | 0.001425966 | 0.001425966 | 0.001425966 | 0.001425966 | 0.001425966 | 0.001425966 | 0.001425966 | 0.001425966 | 0.001425966 | 0.001425966 | 0.001425966 | 0.001425966 | 0.001425966 | 0.001425966 | 0.001425966 | 0.001425966 | 0.001425966 | 0.001425966 | 0.001425966 | 0.001425966 | 0 | 0 | 0 | 0 | 0 | 0
1457 | 566.2877 | 0.001361264 | -20 | 708.5 | -748.5 | 0 | 0 | 0 | 0 | 0.001361264 | 0.001361264 | 0.001361264 | 0.001361264 | 0.001361264 | 0.001361264 | 0.001361264 | 0.001361264 | 0.001361264 | 0.001361264 | 0.001361264 | 0.001361264 | 0.001361264 | 0.001361264 | 0.001361264 | 0.001361264 | 0.001361264 | 0.001361264 | 0.001361264 | 0.001361264 | 0.001361264 | 0.001361264 | 0.001361264 | 0.001361264 | 0.001361264 | 0.001361264 | 0.001361264 | 0.001361264 | 0.001361264 | 0.001361264 | 0.001361264 | 0.001361264 | 0.001361264 | 0.001361264 | 0.001361264 | 0.001361264 | 0.001361264 | 0.001361264 | 0.001361264 | 0.001361264 | 0.001361264 | 0.001361264 | 0.001361264 | 0.001361264 | 0.001361264 | 0.001361264 | 0.001361264 | 0.001361264 | 0.001361264 | 0.001361264 | 0.001361264 | 0.001361264 | 0.001361264 | 0.001361264 | 0.001361264 | 0 | 0 | 0 | 0 | 0 | 0
1457 | 565.689 | 0.001359825 | -10 | 718.5 | -738.5 | 0 | 0 | 0 | 0 | 0 | 0.001359825 | 0.001359825 | 0.001359825 | 0.001359825 | 0.001359825 | 0.001359825 | 0.001359825 | 0.001359825 | 0.001359825 | 0.001359825 | 0.001359825 | 0.001359825 | 0.001359825 | 0.001359825 | 0.001359825 | 0.001359825 | 0.001359825 | 0.001359825 | 0.001359825 | 0.001359825 | 0.001359825 | 0.001359825 | 0.001359825 | 0.001359825 | 0.001359825 | 0.001359825 | 0.001359825 | 0.001359825 | 0.001359825 | 0.001359825 | 0.001359825 | 0.001359825 | 0.001359825 | 0.001359825 | 0.001359825 | 0.001359825 | 0.001359825 | 0.001359825 | 0.001359825 | 0.001359825 | 0.001359825 | 0.001359825 | 0.001359825 | 0.001359825 | 0.001359825 | 0.001359825 | 0.001359825 | 0.001359825 | 0.001359825 | 0.001359825 | 0.001359825 | 0.001359825 | 0.001359825 | 0.001359825 | 0 | 0 | 0 | 0 | 0 | 0
1457 | 556.12 | 0.001336823 | 0 | 728.5 | -728.5 | 0 | 0 | 0 | 0 | 0 | 0.001336823 | 0.001336823 | 0.001336823 | 0.001336823 | 0.001336823 | 0.001336823 | 0.001336823 | 0.001336823 | 0.001336823 | 0.001336823 | 0.001336823 | 0.001336823 | 0.001336823 | 0.001336823 | 0.001336823 | 0.001336823 | 0.001336823 | 0.001336823 | 0.001336823 | 0.001336823 | 0.001336823 | 0.001336823 | 0.001336823 | 0.001336823 | 0.001336823 | 0.001336823 | 0.001336823 | 0.001336823 | 0.001336823 | 0.001336823 | 0.001336823 | 0.001336823 | 0.001336823 | 0.001336823 | 0.001336823 | 0.001336823 | 0.001336823 | 0.001336823 | 0.001336823 | 0.001336823 | 0.001336823 | 0.001336823 | 0.001336823 | 0.001336823 | 0.001336823 | 0.001336823 | 0.001336823 | 0.001336823 | 0.001336823 | 0.001336823 | 0.001336823 | 0.001336823 | 0.001336823 | 0.001336823 | 0.001336823 | 0 | 0 | 0 | 0 | 0
1457 | 693.7218 | 0.001667595 | 10 | 738.5 | -718.5 | 0 | 0 | 0 | 0 | 0 | 0 | 0.001667595 | 0.001667595 | 0.001667595 | 0.001667595 | 0.001667595 | 0.001667595 | 0.001667595 | 0.001667595 | 0.001667595 | 0.001667595 | 0.001667595 | 0.001667595 | 0.001667595 | 0.001667595 | 0.001667595 | 0.001667595 | 0.001667595 | 0.001667595 | 0.001667595 | 0.001667595 | 0.001667595 | 0.001667595 | 0.001667595 | 0.001667595 | 0.001667595 | 0.001667595 | 0.001667595 | 0.001667595 | 0.001667595 | 0.001667595 | 0.001667595 | 0.001667595 | 0.001667595 | 0.001667595 | 0.001667595 | 0.001667595 | 0.001667595 | 0.001667595 | 0.001667595 | 0.001667595 | 0.001667595 | 0.001667595 | 0.001667595 | 0.001667595 | 0.001667595 | 0.001667595 | 0.001667595 | 0.001667595 | 0.001667595 | 0.001667595 | 0.001667595 | 0.001667595 | 0.001667595 | 0.001667595 | 0 | 0 | 0 | 0 | 0
1457 | 549.0993 | 0.001319946 | 20 | 748.5 | -708.5 | 0 | 0 | 0 | 0 | 0 | 0 | 0.001319946 | 0.001319946 | 0.001319946 | 0.001319946 | 0.001319946 | 0.001319946 | 0.001319946 | 0.001319946 | 0.001319946 | 0.001319946 | 0.001319946 | 0.001319946 | 0.001319946 | 0.001319946 | 0.001319946 | 0.001319946 | 0.001319946 | 0.001319946 | 0.001319946 | 0.001319946 | 0.001319946 | 0.001319946 | 0.001319946 | 0.001319946 | 0.001319946 | 0.001319946 | 0.001319946 | 0.001319946 | 0.001319946 | 0.001319946 | 0.001319946 | 0.001319946 | 0.001319946 | 0.001319946 | 0.001319946 | 0.001319946 | 0.001319946 | 0.001319946 | 0.001319946 | 0.001319946 | 0.001319946 | 0.001319946 | 0.001319946 | 0.001319946 | 0.001319946 | 0.001319946 | 0.001319946 | 0.001319946 | 0.001319946 | 0.001319946 | 0.001319946 | 0.001319946 | 0.001319946 | 0.001319946 | 0.001319946 | 0 | 0 | 0 | 0
1457 | 584.236 | 0.001404409 | 30 | 758.5 | -698.5 | 0 | 0 | 0 | 0 | 0 | 0 | 0.001404409 | 0.001404409 | 0.001404409 | 0.001404409 | 0.001404409 | 0.001404409 | 0.001404409 | 0.001404409 | 0.001404409 | 0.001404409 | 0.001404409 | 0.001404409 | 0.001404409 | 0.001404409 | 0.001404409 | 0.001404409 | 0.001404409 | 0.001404409 | 0.001404409 | 0.001404409 | 0.001404409 | 0.001404409 | 0.001404409 | 0.001404409 | 0.001404409 | 0.001404409 | 0.001404409 | 0.001404409 | 0.001404409 | 0.001404409 | 0.001404409 | 0.001404409 | 0.001404409 | 0.001404409 | 0.001404409 | 0.001404409 | 0.001404409 | 0.001404409 | 0.001404409 | 0.001404409 | 0.001404409 | 0.001404409 | 0.001404409 | 0.001404409 | 0.001404409 | 0.001404409 | 0.001404409 | 0.001404409 | 0.001404409 | 0.001404409 | 0.001404409 | 0.001404409 | 0.001404409 | 0.001404409 | 0.001404409 | 0 | 0 | 0 | 0
1457 | 536.3736 | 0.001289355 | 40 | 768.5 | -688.5 | 0 | 0 | 0 | 0 | 0 | 0 | 0 | 0.001289355 | 0.001289355 | 0.001289355 | 0.001289355 | 0.001289355 | 0.001289355 | 0.001289355 | 0.001289355 | 0.001289355 | 0.001289355 | 0.001289355 | 0.001289355 | 0.001289355 | 0.001289355 | 0.001289355 | 0.001289355 | 0.001289355 | 0.001289355 | 0.001289355 | 0.001289355 | 0.001289355 | 0.001289355 | 0.001289355 | 0.001289355 | 0.001289355 | 0.001289355 | 0.001289355 | 0.001289355 | 0.001289355 | 0.001289355 | 0.001289355 | 0.001289355 | 0.001289355 | 0.001289355 | 0.001289355 | 0.001289355 | 0.001289355 | 0.001289355 | 0.001289355 | 0.001289355 | 0.001289355 | 0.001289355 | 0.001289355 | 0.001289355 | 0.001289355 | 0.001289355 | 0.001289355 | 0.001289355 | 0.001289355 | 0.001289355 | 0.001289355 | 0.001289355 | 0.001289355 | 0.001289355 | 0 | 0 | 0 | 0
1444 | 533.6923 | 0.00128291 | 30 | 752 | -692 | 0 | 0 | 0 | 0 | 0 | 0 | 0 | 0.00128291 | 0.00128291 | 0.00128291 | 0.00128291 | 0.00128291 | 0.00128291 | 0.00128291 | 0.00128291 | 0.00128291 | 0.00128291 | 0.00128291 | 0.00128291 | 0.00128291 | 0.00128291 | 0.00128291 | 0.00128291 | 0.00128291 | 0.00128291 | 0.00128291 | 0.00128291 | 0.00128291 | 0.00128291 | 0.00128291 | 0.00128291 | 0.00128291 | 0.00128291 | 0.00128291 | 0.00128291 | 0.00128291 | 0.00128291 | 0.00128291 | 0.00128291 | 0.00128291 | 0.00128291 | 0.00128291 | 0.00128291 | 0.00128291 | 0.00128291 | 0.00128291 | 0.00128291 | 0.00128291 | 0.00128291 | 0.00128291 | 0.00128291 | 0.00128291 | 0.00128291 | 0.00128291 | 0.00128291 | 0.00128291 | 0.00128291 | 0.00128291 | 0.00128291 | 0.00128291 | 0.00128291 | 0 | 0 | 0 | 0
1444 | 485.3602 | 0.001166728 | 20 | 742 | -702 | 0 | 0 | 0 | 0 | 0 | 0 | 0.001166728 | 0.001166728 | 0.001166728 | 0.001166728 | 0.001166728 | 0.001166728 | 0.001166728 | 0.001166728 | 0.001166728 | 0.001166728 | 0.001166728 | 0.001166728 | 0.001166728 | 0.001166728 | 0.001166728 | 0.001166728 | 0.001166728 | 0.001166728 | 0.001166728 | 0.001166728 | 0.001166728 | 0.001166728 | 0.001166728 | 0.001166728 | 0.001166728 | 0.001166728 | 0.001166728 | 0.001166728 | 0.001166728 | 0.001166728 | 0.001166728 | 0.001166728 | 0.001166728 | 0.001166728 | 0.001166728 | 0.001166728 | 0.001166728 | 0.001166728 | 0.001166728 | 0.001166728 | 0.001166728 | 0.001166728 | 0.001166728 | 0.001166728 | 0.001166728 | 0.001166728 | 0.001166728 | 0.001166728 | 0.001166728 | 0.001166728 | 0.001166728 | 0.001166728 | 0.001166728 | 0.001166728 | 0 | 0 | 0 | 0 | 0
1444 | 485.9589 | 0.001168167 | 10 | 732 | -712 | 0 | 0 | 0 | 0 | 0 | 0 | 0.001168167 | 0.001168167 | 0.001168167 | 0.001168167 | 0.001168167 | 0.001168167 | 0.001168167 | 0.001168167 | 0.001168167 | 0.001168167 | 0.001168167 | 0.001168167 | 0.001168167 | 0.001168167 | 0.001168167 | 0.001168167 | 0.001168167 | 0.001168167 | 0.001168167 | 0.001168167 | 0.001168167 | 0.001168167 | 0.001168167 | 0.001168167 | 0.001168167 | 0.001168167 | 0.001168167 | 0.001168167 | 0.001168167 | 0.001168167 | 0.001168167 | 0.001168167 | 0.001168167 | 0.001168167 | 0.001168167 | 0.001168167 | 0.001168167 | 0.001168167 | 0.001168167 | 0.001168167 | 0.001168167 | 0.001168167 | 0.001168167 | 0.001168167 | 0.001168167 | 0.001168167 | 0.001168167 | 0.001168167 | 0.001168167 | 0.001168167 | 0.001168167 | 0.001168167 | 0.001168167 | 0.001168167 | 0 | 0 | 0 | 0 | 0
1444 | 504.2247 | 0.001212075 | 0 | 722 | -722 | 0 | 0 | 0 | 0 | 0 | 0.001212075 | 0.001212075 | 0.001212075 | 0.001212075 | 0.001212075 | 0.001212075 | 0.001212075 | 0.001212075 | 0.001212075 | 0.001212075 | 0.001212075 | 0.001212075 | 0.001212075 | 0.001212075 | 0.001212075 | 0.001212075 | 0.001212075 | 0.001212075 | 0.001212075 | 0.001212075 | 0.001212075 | 0.001212075 | 0.001212075 | 0.001212075 | 0.001212075 | 0.001212075 | 0.001212075 | 0.001212075 | 0.001212075 | 0.001212075 | 0.001212075 | 0.001212075 | 0.001212075 | 0.001212075 | 0.001212075 | 0.001212075 | 0.001212075 | 0.001212075 | 0.001212075 | 0.001212075 | 0.001212075 | 0.001212075 | 0.001212075 | 0.001212075 | 0.001212075 | 0.001212075 | 0.001212075 | 0.001212075 | 0.001212075 | 0.001212075 | 0.001212075 | 0.001212075 | 0.001212075 | 0.001212075 | 0.001212075 | 0 | 0 | 0 | 0 | 0
1444 | 536.9084 | 0.001290641 | -10 | 712 | -732 | 0 | 0 | 0 | 0 | 0 | 0.001290641 | 0.001290641 | 0.001290641 | 0.001290641 | 0.001290641 | 0.001290641 | 0.001290641 | 0.001290641 | 0.001290641 | 0.001290641 | 0.001290641 | 0.001290641 | 0.001290641 | 0.001290641 | 0.001290641 | 0.001290641 | 0.001290641 | 0.001290641 | 0.001290641 | 0.001290641 | 0.001290641 | 0.001290641 | 0.001290641 | 0.001290641 | 0.001290641 | 0.001290641 | 0.001290641 | 0.001290641 | 0.001290641 | 0.001290641 | 0.001290641 | 0.001290641 | 0.001290641 | 0.001290641 | 0.001290641 | 0.001290641 | 0.001290641 | 0.001290641 | 0.001290641 | 0.001290641 | 0.001290641 | 0.001290641 | 0.001290641 | 0.001290641 | 0.001290641 | 0.001290641 | 0.001290641 | 0.001290641 | 0.001290641 | 0.001290641 | 0.001290641 | 0.001290641 | 0.001290641 | 0.001290641 | 0 | 0 | 0 | 0 | 0 | 0
1444 | 499.5665 | 0.001200877 | -20 | 702 | -742 | 0 | 0 | 0 | 0 | 0 | 0.001200877 | 0.001200877 | 0.001200877 | 0.001200877 | 0.001200877 | 0.001200877 | 0.001200877 | 0.001200877 | 0.001200877 | 0.001200877 | 0.001200877 | 0.001200877 | 0.001200877 | 0.001200877 | 0.001200877 | 0.001200877 | 0.001200877 | 0.001200877 | 0.001200877 | 0.001200877 | 0.001200877 | 0.001200877 | 0.001200877 | 0.001200877 | 0.001200877 | 0.001200877 | 0.001200877 | 0.001200877 | 0.001200877 | 0.001200877 | 0.001200877 | 0.001200877 | 0.001200877 | 0.001200877 | 0.001200877 | 0.001200877 | 0.001200877 | 0.001200877 | 0.001200877 | 0.001200877 | 0.001200877 | 0.001200877 | 0.001200877 | 0.001200877 | 0.001200877 | 0.001200877 | 0.001200877 | 0.001200877 | 0.001200877 | 0.001200877 | 0.001200877 | 0.001200877 | 0.001200877 | 0.001200877 | 0 | 0 | 0 | 0 | 0 | 0
1444 | 508.2009 | 0.001221633 | -30 | 692 | -752 | 0 | 0 | 0 | 0 | 0.001221633 | 0.001221633 | 0.001221633 | 0.001221633 | 0.001221633 | 0.001221633 | 0.001221633 | 0.001221633 | 0.001221633 | 0.001221633 | 0.001221633 | 0.001221633 | 0.001221633 | 0.001221633 | 0.001221633 | 0.001221633 | 0.001221633 | 0.001221633 | 0.001221633 | 0.001221633 | 0.001221633 | 0.001221633 | 0.001221633 | 0.001221633 | 0.001221633 | 0.001221633 | 0.001221633 | 0.001221633 | 0.001221633 | 0.001221633 | 0.001221633 | 0.001221633 | 0.001221633 | 0.001221633 | 0.001221633 | 0.001221633 | 0.001221633 | 0.001221633 | 0.001221633 | 0.001221633 | 0.001221633 | 0.001221633 | 0.001221633 | 0.001221633 | 0.001221633 | 0.001221633 | 0.001221633 | 0.001221633 | 0.001221633 | 0.001221633 | 0.001221633 | 0.001221633 | 0.001221633 | 0.001221633 | 0 | 0 | 0 | 0 | 0 | 0 | 0
1444 | 488.7747 | 0.001174935 | -40 | 682 | -762 | 0 | 0 | 0 | 0 | 0.001174935 | 0.001174935 | 0.001174935 | 0.001174935 | 0.001174935 | 0.001174935 | 0.001174935 | 0.001174935 | 0.001174935 | 0.001174935 | 0.001174935 | 0.001174935 | 0.001174935 | 0.001174935 | 0.001174935 | 0.001174935 | 0.001174935 | 0.001174935 | 0.001174935 | 0.001174935 | 0.001174935 | 0.001174935 | 0.001174935 | 0.001174935 | 0.001174935 | 0.001174935 | 0.001174935 | 0.001174935 | 0.001174935 | 0.001174935 | 0.001174935 | 0.001174935 | 0.001174935 | 0.001174935 | 0.001174935 | 0.001174935 | 0.001174935 | 0.001174935 | 0.001174935 | 0.001174935 | 0.001174935 | 0.001174935 | 0.001174935 | 0.001174935 | 0.001174935 | 0.001174935 | 0.001174935 | 0.001174935 | 0.001174935 | 0.001174935 | 0.001174935 | 0.001174935 | 0.001174935 | 0.001174935 | 0 | 0 | 0 | 0 | 0 | 0 | 0
1444 | 520.9364 | 0.001252247 | -30 | 692 | -752 | 0 | 0 | 0 | 0 | 0.001252247 | 0.001252247 | 0.001252247 | 0.001252247 | 0.001252247 | 0.001252247 | 0.001252247 | 0.001252247 | 0.001252247 | 0.001252247 | 0.001252247 | 0.001252247 | 0.001252247 | 0.001252247 | 0.001252247 | 0.001252247 | 0.001252247 | 0.001252247 | 0.001252247 | 0.001252247 | 0.001252247 | 0.001252247 | 0.001252247 | 0.001252247 | 0.001252247 | 0.001252247 | 0.001252247 | 0.001252247 | 0.001252247 | 0.001252247 | 0.001252247 | 0.001252247 | 0.001252247 | 0.001252247 | 0.001252247 | 0.001252247 | 0.001252247 | 0.001252247 | 0.001252247 | 0.001252247 | 0.001252247 | 0.001252247 | 0.001252247 | 0.001252247 | 0.001252247 | 0.001252247 | 0.001252247 | 0.001252247 | 0.001252247 | 0.001252247 | 0.001252247 | 0.001252247 | 0.001252247 | 0.001252247 | 0 | 0 | 0 | 0 | 0 | 0 | 0
1444 | 486.9377 | 0.00117052 | -20 | 702 | -742 | 0 | 0 | 0 | 0 | 0 | 0.00117052 | 0.00117052 | 0.00117052 | 0.00117052 | 0.00117052 | 0.00117052 | 0.00117052 | 0.00117052 | 0.00117052 | 0.00117052 | 0.00117052 | 0.00117052 | 0.00117052 | 0.00117052 | 0.00117052 | 0.00117052 | 0.00117052 | 0.00117052 | 0.00117052 | 0.00117052 | 0.00117052 | 0.00117052 | 0.00117052 | 0.00117052 | 0.00117052 | 0.00117052 | 0.00117052 | 0.00117052 | 0.00117052 | 0.00117052 | 0.00117052 | 0.00117052 | 0.00117052 | 0.00117052 | 0.00117052 | 0.00117052 | 0.00117052 | 0.00117052 | 0.00117052 | 0.00117052 | 0.00117052 | 0.00117052 | 0.00117052 | 0.00117052 | 0.00117052 | 0.00117052 | 0.00117052 | 0.00117052 | 0.00117052 | 0.00117052 | 0.00117052 | 0.00117052 | 0.00117052 | 0.00117052 | 0 | 0 | 0 | 0 | 0 | 0
1444 | 506.8738 | 0.001218443 | -10 | 712 | -732 | 0 | 0 | 0 | 0 | 0 | 0.001218443 | 0.001218443 | 0.001218443 | 0.001218443 | 0.001218443 | 0.001218443 | 0.001218443 | 0.001218443 | 0.001218443 | 0.001218443 | 0.001218443 | 0.001218443 | 0.001218443 | 0.001218443 | 0.001218443 | 0.001218443 | 0.001218443 | 0.001218443 | 0.001218443 | 0.001218443 | 0.001218443 | 0.001218443 | 0.001218443 | 0.001218443 | 0.001218443 | 0.001218443 | 0.001218443 | 0.001218443 | 0.001218443 | 0.001218443 | 0.001218443 | 0.001218443 | 0.001218443 | 0.001218443 | 0.001218443 | 0.001218443 | 0.001218443 | 0.001218443 | 0.001218443 | 0.001218443 | 0.001218443 | 0.001218443 | 0.001218443 | 0.001218443 | 0.001218443 | 0.001218443 | 0.001218443 | 0.001218443 | 0.001218443 | 0.001218443 | 0.001218443 | 0.001218443 | 0.001218443 | 0.001218443 | 0 | 0 | 0 | 0 | 0 | 0
1444 | 494.4973 | 0.001188692 | 0 | 722 | -722 | 0 | 0 | 0 | 0 | 0 | 0.001188692 | 0.001188692 | 0.001188692 | 0.001188692 | 0.001188692 | 0.001188692 | 0.001188692 | 0.001188692 | 0.001188692 | 0.001188692 | 0.001188692 | 0.001188692 | 0.001188692 | 0.001188692 | 0.001188692 | 0.001188692 | 0.001188692 | 0.001188692 | 0.001188692 | 0.001188692 | 0.001188692 | 0.001188692 | 0.001188692 | 0.001188692 | 0.001188692 | 0.001188692 | 0.001188692 | 0.001188692 | 0.001188692 | 0.001188692 | 0.001188692 | 0.001188692 | 0.001188692 | 0.001188692 | 0.001188692 | 0.001188692 | 0.001188692 | 0.001188692 | 0.001188692 | 0.001188692 | 0.001188692 | 0.001188692 | 0.001188692 | 0.001188692 | 0.001188692 | 0.001188692 | 0.001188692 | 0.001188692 | 0.001188692 | 0.001188692 | 0.001188692 | 0.001188692 | 0.001188692 | 0.001188692 | 0.001188692 | 0 | 0 | 0 | 0 | 0
1444 | 494.6401 | 0.001189035 | 10 | 732 | -712 | 0 | 0 | 0 | 0 | 0 | 0 | 0.001189035 | 0.001189035 | 0.001189035 | 0.001189035 | 0.001189035 | 0.001189035 | 0.001189035 | 0.001189035 | 0.001189035 | 0.001189035 | 0.001189035 | 0.001189035 | 0.001189035 | 0.001189035 | 0.001189035 | 0.001189035 | 0.001189035 | 0.001189035 | 0.001189035 | 0.001189035 | 0.001189035 | 0.001189035 | 0.001189035 | 0.001189035 | 0.001189035 | 0.001189035 | 0.001189035 | 0.001189035 | 0.001189035 | 0.001189035 | 0.001189035 | 0.001189035 | 0.001189035 | 0.001189035 | 0.001189035 | 0.001189035 | 0.001189035 | 0.001189035 | 0.001189035 | 0.001189035 | 0.001189035 | 0.001189035 | 0.001189035 | 0.001189035 | 0.001189035 | 0.001189035 | 0.001189035 | 0.001189035 | 0.001189035 | 0.001189035 | 0.001189035 | 0.001189035 | 0.001189035 | 0.001189035 | 0 | 0 | 0 | 0 | 0
1444 | 551.967 | 0.00132684 | 20 | 742 | -702 | 0 | 0 | 0 | 0 | 0 | 0 | 0.00132684 | 0.00132684 | 0.00132684 | 0.00132684 | 0.00132684 | 0.00132684 | 0.00132684 | 0.00132684 | 0.00132684 | 0.00132684 | 0.00132684 | 0.00132684 | 0.00132684 | 0.00132684 | 0.00132684 | 0.00132684 | 0.00132684 | 0.00132684 | 0.00132684 | 0.00132684 | 0.00132684 | 0.00132684 | 0.00132684 | 0.00132684 | 0.00132684 | 0.00132684 | 0.00132684 | 0.00132684 | 0.00132684 | 0.00132684 | 0.00132684 | 0.00132684 | 0.00132684 | 0.00132684 | 0.00132684 | 0.00132684 | 0.00132684 | 0.00132684 | 0.00132684 | 0.00132684 | 0.00132684 | 0.00132684 | 0.00132684 | 0.00132684 | 0.00132684 | 0.00132684 | 0.00132684 | 0.00132684 | 0.00132684 | 0.00132684 | 0.00132684 | 0.00132684 | 0.00132684 | 0.00132684 | 0 | 0 | 0 | 0 | 0
1444 | 489.4472 | 0.001176552 | 30 | 752 | -692 | 0 | 0 | 0 | 0 | 0 | 0 | 0 | 0.001176552 | 0.001176552 | 0.001176552 | 0.001176552 | 0.001176552 | 0.001176552 | 0.001176552 | 0.001176552 | 0.001176552 | 0.001176552 | 0.001176552 | 0.001176552 | 0.001176552 | 0.001176552 | 0.001176552 | 0.001176552 | 0.001176552 | 0.001176552 | 0.001176552 | 0.001176552 | 0.001176552 | 0.001176552 | 0.001176552 | 0.001176552 | 0.001176552 | 0.001176552 | 0.001176552 | 0.001176552 | 0.001176552 | 0.001176552 | 0.001176552 | 0.001176552 | 0.001176552 | 0.001176552 | 0.001176552 | 0.001176552 | 0.001176552 | 0.001176552 | 0.001176552 | 0.001176552 | 0.001176552 | 0.001176552 | 0.001176552 | 0.001176552 | 0.001176552 | 0.001176552 | 0.001176552 | 0.001176552 | 0.001176552 | 0.001176552 | 0.001176552 | 0.001176552 | 0.001176552 | 0.001176552 | 0 | 0 | 0 | 0
1444 | 530.2859 | 0.001274722 | 40 | 762 | -682 | 0 | 0 | 0 | 0 | 0 | 0 | 0 | 0.001274722 | 0.001274722 | 0.001274722 | 0.001274722 | 0.001274722 | 0.001274722 | 0.001274722 | 0.001274722 | 0.001274722 | 0.001274722 | 0.001274722 | 0.001274722 | 0.001274722 | 0.001274722 | 0.001274722 | 0.001274722 | 0.001274722 | 0.001274722 | 0.001274722 | 0.001274722 | 0.001274722 | 0.001274722 | 0.001274722 | 0.001274722 | 0.001274722 | 0.001274722 | 0.001274722 | 0.001274722 | 0.001274722 | 0.001274722 | 0.001274722 | 0.001274722 | 0.001274722 | 0.001274722 | 0.001274722 | 0.001274722 | 0.001274722 | 0.001274722 | 0.001274722 | 0.001274722 | 0.001274722 | 0.001274722 | 0.001274722 | 0.001274722 | 0.001274722 | 0.001274722 | 0.001274722 | 0.001274722 | 0.001274722 | 0.001274722 | 0.001274722 | 0.001274722 | 0.001274722 | 0.001274722 | 0 | 0 | 0 | 0
1444 | 473.4172 | 0.001138019 | 30 | 752 | -692 | 0 | 0 | 0 | 0 | 0 | 0 | 0 | 0.001138019 | 0.001138019 | 0.001138019 | 0.001138019 | 0.001138019 | 0.001138019 | 0.001138019 | 0.001138019 | 0.001138019 | 0.001138019 | 0.001138019 | 0.001138019 | 0.001138019 | 0.001138019 | 0.001138019 | 0.001138019 | 0.001138019 | 0.001138019 | 0.001138019 | 0.001138019 | 0.001138019 | 0.001138019 | 0.001138019 | 0.001138019 | 0.001138019 | 0.001138019 | 0.001138019 | 0.001138019 | 0.001138019 | 0.001138019 | 0.001138019 | 0.001138019 | 0.001138019 | 0.001138019 | 0.001138019 | 0.001138019 | 0.001138019 | 0.001138019 | 0.001138019 | 0.001138019 | 0.001138019 | 0.001138019 | 0.001138019 | 0.001138019 | 0.001138019 | 0.001138019 | 0.001138019 | 0.001138019 | 0.001138019 | 0.001138019 | 0.001138019 | 0.001138019 | 0.001138019 | 0.001138019 | 0 | 0 | 0 | 0
1444 | 523.1411 | 0.001257547 | 20 | 742 | -702 | 0 | 0 | 0 | 0 | 0 | 0 | 0.001257547 | 0.001257547 | 0.001257547 | 0.001257547 | 0.001257547 | 0.001257547 | 0.001257547 | 0.001257547 | 0.001257547 | 0.001257547 | 0.001257547 | 0.001257547 | 0.001257547 | 0.001257547 | 0.001257547 | 0.001257547 | 0.001257547 | 0.001257547 | 0.001257547 | 0.001257547 | 0.001257547 | 0.001257547 | 0.001257547 | 0.001257547 | 0.001257547 | 0.001257547 | 0.001257547 | 0.001257547 | 0.001257547 | 0.001257547 | 0.001257547 | 0.001257547 | 0.001257547 | 0.001257547 | 0.001257547 | 0.001257547 | 0.001257547 | 0.001257547 | 0.001257547 | 0.001257547 | 0.001257547 | 0.001257547 | 0.001257547 | 0.001257547 | 0.001257547 | 0.001257547 | 0.001257547 | 0.001257547 | 0.001257547 | 0.001257547 | 0.001257547 | 0.001257547 | 0.001257547 | 0.001257547 | 0 | 0 | 0 | 0 | 0
1444 | 483.048 | 0.001161169 | 10 | 732 | -712 | 0 | 0 | 0 | 0 | 0 | 0 | 0.001161169 | 0.001161169 | 0.001161169 | 0.001161169 | 0.001161169 | 0.001161169 | 0.001161169 | 0.001161169 | 0.001161169 | 0.001161169 | 0.001161169 | 0.001161169 | 0.001161169 | 0.001161169 | 0.001161169 | 0.001161169 | 0.001161169 | 0.001161169 | 0.001161169 | 0.001161169 | 0.001161169 | 0.001161169 | 0.001161169 | 0.001161169 | 0.001161169 | 0.001161169 | 0.001161169 | 0.001161169 | 0.001161169 | 0.001161169 | 0.001161169 | 0.001161169 | 0.001161169 | 0.001161169 | 0.001161169 | 0.001161169 | 0.001161169 | 0.001161169 | 0.001161169 | 0.001161169 | 0.001161169 | 0.001161169 | 0.001161169 | 0.001161169 | 0.001161169 | 0.001161169 | 0.001161169 | 0.001161169 | 0.001161169 | 0.001161169 | 0.001161169 | 0.001161169 | 0.001161169 | 0.001161169 | 0 | 0 | 0 | 0 | 0
1444 | 507.5056 | 0.001219961 | 0 | 722 | -722 | 0 | 0 | 0 | 0 | 0 | 0.001219961 | 0.001219961 | 0.001219961 | 0.001219961 | 0.001219961 | 0.001219961 | 0.001219961 | 0.001219961 | 0.001219961 | 0.001219961 | 0.001219961 | 0.001219961 | 0.001219961 | 0.001219961 | 0.001219961 | 0.001219961 | 0.001219961 | 0.001219961 | 0.001219961 | 0.001219961 | 0.001219961 | 0.001219961 | 0.001219961 | 0.001219961 | 0.001219961 | 0.001219961 | 0.001219961 | 0.001219961 | 0.001219961 | 0.001219961 | 0.001219961 | 0.001219961 | 0.001219961 | 0.001219961 | 0.001219961 | 0.001219961 | 0.001219961 | 0.001219961 | 0.001219961 | 0.001219961 | 0.001219961 | 0.001219961 | 0.001219961 | 0.001219961 | 0.001219961 | 0.001219961 | 0.001219961 | 0.001219961 | 0.001219961 | 0.001219961 | 0.001219961 | 0.001219961 | 0.001219961 | 0.001219961 | 0.001219961 | 0 | 0 | 0 | 0 | 0
1444 | 482.143 | 0.001158994 | -10 | 712 | -732 | 0 | 0 | 0 | 0 | 0 | 0.001158994 | 0.001158994 | 0.001158994 | 0.001158994 | 0.001158994 | 0.001158994 | 0.001158994 | 0.001158994 | 0.001158994 | 0.001158994 | 0.001158994 | 0.001158994 | 0.001158994 | 0.001158994 | 0.001158994 | 0.001158994 | 0.001158994 | 0.001158994 | 0.001158994 | 0.001158994 | 0.001158994 | 0.001158994 | 0.001158994 | 0.001158994 | 0.001158994 | 0.001158994 | 0.001158994 | 0.001158994 | 0.001158994 | 0.001158994 | 0.001158994 | 0.001158994 | 0.001158994 | 0.001158994 | 0.001158994 | 0.001158994 | 0.001158994 | 0.001158994 | 0.001158994 | 0.001158994 | 0.001158994 | 0.001158994 | 0.001158994 | 0.001158994 | 0.001158994 | 0.001158994 | 0.001158994 | 0.001158994 | 0.001158994 | 0.001158994 | 0.001158994 | 0.001158994 | 0.001158994 | 0.001158994 | 0 | 0 | 0 | 0 | 0 | 0
1444 | 526.5708 | 0.001265791 | -20 | 702 | -742 | 0 | 0 | 0 | 0 | 0 | 0.001265791 | 0.001265791 | 0.001265791 | 0.001265791 | 0.001265791 | 0.001265791 | 0.001265791 | 0.001265791 | 0.001265791 | 0.001265791 | 0.001265791 | 0.001265791 | 0.001265791 | 0.001265791 | 0.001265791 | 0.001265791 | 0.001265791 | 0.001265791 | 0.001265791 | 0.001265791 | 0.001265791 | 0.001265791 | 0.001265791 | 0.001265791 | 0.001265791 | 0.001265791 | 0.001265791 | 0.001265791 | 0.001265791 | 0.001265791 | 0.001265791 | 0.001265791 | 0.001265791 | 0.001265791 | 0.001265791 | 0.001265791 | 0.001265791 | 0.001265791 | 0.001265791 | 0.001265791 | 0.001265791 | 0.001265791 | 0.001265791 | 0.001265791 | 0.001265791 | 0.001265791 | 0.001265791 | 0.001265791 | 0.001265791 | 0.001265791 | 0.001265791 | 0.001265791 | 0.001265791 | 0.001265791 | 0 | 0 | 0 | 0 | 0 | 0
1444 | 483.1025 | 0.0011613 | -30 | 692 | -752 | 0 | 0 | 0 | 0 | 0.0011613 | 0.0011613 | 0.0011613 | 0.0011613 | 0.0011613 | 0.0011613 | 0.0011613 | 0.0011613 | 0.0011613 | 0.0011613 | 0.0011613 | 0.0011613 | 0.0011613 | 0.0011613 | 0.0011613 | 0.0011613 | 0.0011613 | 0.0011613 | 0.0011613 | 0.0011613 | 0.0011613 | 0.0011613 | 0.0011613 | 0.0011613 | 0.0011613 | 0.0011613 | 0.0011613 | 0.0011613 | 0.0011613 | 0.0011613 | 0.0011613 | 0.0011613 | 0.0011613 | 0.0011613 | 0.0011613 | 0.0011613 | 0.0011613 | 0.0011613 | 0.0011613 | 0.0011613 | 0.0011613 | 0.0011613 | 0.0011613 | 0.0011613 | 0.0011613 | 0.0011613 | 0.0011613 | 0.0011613 | 0.0011613 | 0.0011613 | 0.0011613 | 0.0011613 | 0.0011613 | 0.0011613 | 0 | 0 | 0 | 0 | 0 | 0 | 0
1444 | 533.1616 | 0.001281634 | -40 | 682 | -762 | 0 | 0 | 0 | 0 | 0.001281634 | 0.001281634 | 0.001281634 | 0.001281634 | 0.001281634 | 0.001281634 | 0.001281634 | 0.001281634 | 0.001281634 | 0.001281634 | 0.001281634 | 0.001281634 | 0.001281634 | 0.001281634 | 0.001281634 | 0.001281634 | 0.001281634 | 0.001281634 | 0.001281634 | 0.001281634 | 0.001281634 | 0.001281634 | 0.001281634 | 0.001281634 | 0.001281634 | 0.001281634 | 0.001281634 | 0.001281634 | 0.001281634 | 0.001281634 | 0.001281634 | 0.001281634 | 0.001281634 | 0.001281634 | 0.001281634 | 0.001281634 | 0.001281634 | 0.001281634 | 0.001281634 | 0.001281634 | 0.001281634 | 0.001281634 | 0.001281634 | 0.001281634 | 0.001281634 | 0.001281634 | 0.001281634 | 0.001281634 | 0.001281634 | 0.001281634 | 0.001281634 | 0.001281634 | 0.001281634 | 0.001281634 | 0 | 0 | 0 | 0 | 0 | 0 | 0
1444 | 495.0302 | 0.001189973 | -30 | 692 | -752 | 0 | 0 | 0 | 0 | 0.001189973 | 0.001189973 | 0.001189973 | 0.001189973 | 0.001189973 | 0.001189973 | 0.001189973 | 0.001189973 | 0.001189973 | 0.001189973 | 0.001189973 | 0.001189973 | 0.001189973 | 0.001189973 | 0.001189973 | 0.001189973 | 0.001189973 | 0.001189973 | 0.001189973 | 0.001189973 | 0.001189973 | 0.001189973 | 0.001189973 | 0.001189973 | 0.001189973 | 0.001189973 | 0.001189973 | 0.001189973 | 0.001189973 | 0.001189973 | 0.001189973 | 0.001189973 | 0.001189973 | 0.001189973 | 0.001189973 | 0.001189973 | 0.001189973 | 0.001189973 | 0.001189973 | 0.001189973 | 0.001189973 | 0.001189973 | 0.001189973 | 0.001189973 | 0.001189973 | 0.001189973 | 0.001189973 | 0.001189973 | 0.001189973 | 0.001189973 | 0.001189973 | 0.001189973 | 0.001189973 | 0.001189973 | 0 | 0 | 0 | 0 | 0 | 0 | 0
1444 | 517.9589 | 0.001245089 | -20 | 702 | -742 | 0 | 0 | 0 | 0 | 0 | 0.001245089 | 0.001245089 | 0.001245089 | 0.001245089 | 0.001245089 | 0.001245089 | 0.001245089 | 0.001245089 | 0.001245089 | 0.001245089 | 0.001245089 | 0.001245089 | 0.001245089 | 0.001245089 | 0.001245089 | 0.001245089 | 0.001245089 | 0.001245089 | 0.001245089 | 0.001245089 | 0.001245089 | 0.001245089 | 0.001245089 | 0.001245089 | 0.001245089 | 0.001245089 | 0.001245089 | 0.001245089 | 0.001245089 | 0.001245089 | 0.001245089 | 0.001245089 | 0.001245089 | 0.001245089 | 0.001245089 | 0.001245089 | 0.001245089 | 0.001245089 | 0.001245089 | 0.001245089 | 0.001245089 | 0.001245089 | 0.001245089 | 0.001245089 | 0.001245089 | 0.001245089 | 0.001245089 | 0.001245089 | 0.001245089 | 0.001245089 | 0.001245089 | 0.001245089 | 0.001245089 | 0.001245089 | 0 | 0 | 0 | 0 | 0 | 0
1444 | 478.4224 | 0.00115005 | -10 | 712 | -732 | 0 | 0 | 0 | 0 | 0 | 0.00115005 | 0.00115005 | 0.00115005 | 0.00115005 | 0.00115005 | 0.00115005 | 0.00115005 | 0.00115005 | 0.00115005 | 0.00115005 | 0.00115005 | 0.00115005 | 0.00115005 | 0.00115005 | 0.00115005 | 0.00115005 | 0.00115005 | 0.00115005 | 0.00115005 | 0.00115005 | 0.00115005 | 0.00115005 | 0.00115005 | 0.00115005 | 0.00115005 | 0.00115005 | 0.00115005 | 0.00115005 | 0.00115005 | 0.00115005 | 0.00115005 | 0.00115005 | 0.00115005 | 0.00115005 | 0.00115005 | 0.00115005 | 0.00115005 | 0.00115005 | 0.00115005 | 0.00115005 | 0.00115005 | 0.00115005 | 0.00115005 | 0.00115005 | 0.00115005 | 0.00115005 | 0.00115005 | 0.00115005 | 0.00115005 | 0.00115005 | 0.00115005 | 0.00115005 | 0.00115005 | 0.00115005 | 0 | 0 | 0 | 0 | 0 | 0
1444 | 493.6268 | 0.001186599 | 0 | 722 | -722 | 0 | 0 | 0 | 0 | 0 | 0.001186599 | 0.001186599 | 0.001186599 | 0.001186599 | 0.001186599 | 0.001186599 | 0.001186599 | 0.001186599 | 0.001186599 | 0.001186599 | 0.001186599 | 0.001186599 | 0.001186599 | 0.001186599 | 0.001186599 | 0.001186599 | 0.001186599 | 0.001186599 | 0.001186599 | 0.001186599 | 0.001186599 | 0.001186599 | 0.001186599 | 0.001186599 | 0.001186599 | 0.001186599 | 0.001186599 | 0.001186599 | 0.001186599 | 0.001186599 | 0.001186599 | 0.001186599 | 0.001186599 | 0.001186599 | 0.001186599 | 0.001186599 | 0.001186599 | 0.001186599 | 0.001186599 | 0.001186599 | 0.001186599 | 0.001186599 | 0.001186599 | 0.001186599 | 0.001186599 | 0.001186599 | 0.001186599 | 0.001186599 | 0.001186599 | 0.001186599 | 0.001186599 | 0.001186599 | 0.001186599 | 0.001186599 | 0.001186599 | 0 | 0 | 0 | 0 | 0
1444 | 479.6664 | 0.00115304 | 10 | 732 | -712 | 0 | 0 | 0 | 0 | 0 | 0 | 0.00115304 | 0.00115304 | 0.00115304 | 0.00115304 | 0.00115304 | 0.00115304 | 0.00115304 | 0.00115304 | 0.00115304 | 0.00115304 | 0.00115304 | 0.00115304 | 0.00115304 | 0.00115304 | 0.00115304 | 0.00115304 | 0.00115304 | 0.00115304 | 0.00115304 | 0.00115304 | 0.00115304 | 0.00115304 | 0.00115304 | 0.00115304 | 0.00115304 | 0.00115304 | 0.00115304 | 0.00115304 | 0.00115304 | 0.00115304 | 0.00115304 | 0.00115304 | 0.00115304 | 0.00115304 | 0.00115304 | 0.00115304 | 0.00115304 | 0.00115304 | 0.00115304 | 0.00115304 | 0.00115304 | 0.00115304 | 0.00115304 | 0.00115304 | 0.00115304 | 0.00115304 | 0.00115304 | 0.00115304 | 0.00115304 | 0.00115304 | 0.00115304 | 0.00115304 | 0.00115304 | 0.00115304 | 0 | 0 | 0 | 0 | 0
1444 | 509.1485 | 0.001223911 | 20 | 742 | -702 | 0 | 0 | 0 | 0 | 0 | 0 | 0.001223911 | 0.001223911 | 0.001223911 | 0.001223911 | 0.001223911 | 0.001223911 | 0.001223911 | 0.001223911 | 0.001223911 | 0.001223911 | 0.001223911 | 0.001223911 | 0.001223911 | 0.001223911 | 0.001223911 | 0.001223911 | 0.001223911 | 0.001223911 | 0.001223911 | 0.001223911 | 0.001223911 | 0.001223911 | 0.001223911 | 0.001223911 | 0.001223911 | 0.001223911 | 0.001223911 | 0.001223911 | 0.001223911 | 0.001223911 | 0.001223911 | 0.001223911 | 0.001223911 | 0.001223911 | 0.001223911 | 0.001223911 | 0.001223911 | 0.001223911 | 0.001223911 | 0.001223911 | 0.001223911 | 0.001223911 | 0.001223911 | 0.001223911 | 0.001223911 | 0.001223911 | 0.001223911 | 0.001223911 | 0.001223911 | 0.001223911 | 0.001223911 | 0.001223911 | 0.001223911 | 0.001223911 | 0 | 0 | 0 | 0 | 0
1444 | 493.0054 | 0.001185105 | 30 | 752 | -692 | 0 | 0 | 0 | 0 | 0 | 0 | 0 | 0.001185105 | 0.001185105 | 0.001185105 | 0.001185105 | 0.001185105 | 0.001185105 | 0.001185105 | 0.001185105 | 0.001185105 | 0.001185105 | 0.001185105 | 0.001185105 | 0.001185105 | 0.001185105 | 0.001185105 | 0.001185105 | 0.001185105 | 0.001185105 | 0.001185105 | 0.001185105 | 0.001185105 | 0.001185105 | 0.001185105 | 0.001185105 | 0.001185105 | 0.001185105 | 0.001185105 | 0.001185105 | 0.001185105 | 0.001185105 | 0.001185105 | 0.001185105 | 0.001185105 | 0.001185105 | 0.001185105 | 0.001185105 | 0.001185105 | 0.001185105 | 0.001185105 | 0.001185105 | 0.001185105 | 0.001185105 | 0.001185105 | 0.001185105 | 0.001185105 | 0.001185105 | 0.001185105 | 0.001185105 | 0.001185105 | 0.001185105 | 0.001185105 | 0.001185105 | 0.001185105 | 0.001185105 | 0 | 0 | 0 | 0
1444 | 481.8217 | 0.001158222 | 40 | 762 | -682 | 0 | 0 | 0 | 0 | 0 | 0 | 0 | 0.001158222 | 0.001158222 | 0.001158222 | 0.001158222 | 0.001158222 | 0.001158222 | 0.001158222 | 0.001158222 | 0.001158222 | 0.001158222 | 0.001158222 | 0.001158222 | 0.001158222 | 0.001158222 | 0.001158222 | 0.001158222 | 0.001158222 | 0.001158222 | 0.001158222 | 0.001158222 | 0.001158222 | 0.001158222 | 0.001158222 | 0.001158222 | 0.001158222 | 0.001158222 | 0.001158222 | 0.001158222 | 0.001158222 | 0.001158222 | 0.001158222 | 0.001158222 | 0.001158222 | 0.001158222 | 0.001158222 | 0.001158222 | 0.001158222 | 0.001158222 | 0.001158222 | 0.001158222 | 0.001158222 | 0.001158222 | 0.001158222 | 0.001158222 | 0.001158222 | 0.001158222 | 0.001158222 | 0.001158222 | 0.001158222 | 0.001158222 | 0.001158222 | 0.001158222 | 0.001158222 | 0.001158222 | 0 | 0 | 0 | 0
1444 | 512.146 | 0.001231116 | 30 | 752 | -692 | 0 | 0 | 0 | 0 | 0 | 0 | 0 | 0.001231116 | 0.001231116 | 0.001231116 | 0.001231116 | 0.001231116 | 0.001231116 | 0.001231116 | 0.001231116 | 0.001231116 | 0.001231116 | 0.001231116 | 0.001231116 | 0.001231116 | 0.001231116 | 0.001231116 | 0.001231116 | 0.001231116 | 0.001231116 | 0.001231116 | 0.001231116 | 0.001231116 | 0.001231116 | 0.001231116 | 0.001231116 | 0.001231116 | 0.001231116 | 0.001231116 | 0.001231116 | 0.001231116 | 0.001231116 | 0.001231116 | 0.001231116 | 0.001231116 | 0.001231116 | 0.001231116 | 0.001231116 | 0.001231116 | 0.001231116 | 0.001231116 | 0.001231116 | 0.001231116 | 0.001231116 | 0.001231116 | 0.001231116 | 0.001231116 | 0.001231116 | 0.001231116 | 0.001231116 | 0.001231116 | 0.001231116 | 0.001231116 | 0.001231116 | 0.001231116 | 0.001231116 | 0 | 0 | 0 | 0
1444 | 503.683 | 0.001210772 | 20 | 742 | -702 | 0 | 0 | 0 | 0 | 0 | 0 | 0.001210772 | 0.001210772 | 0.001210772 | 0.001210772 | 0.001210772 | 0.001210772 | 0.001210772 | 0.001210772 | 0.001210772 | 0.001210772 | 0.001210772 | 0.001210772 | 0.001210772 | 0.001210772 | 0.001210772 | 0.001210772 | 0.001210772 | 0.001210772 | 0.001210772 | 0.001210772 | 0.001210772 | 0.001210772 | 0.001210772 | 0.001210772 | 0.001210772 | 0.001210772 | 0.001210772 | 0.001210772 | 0.001210772 | 0.001210772 | 0.001210772 | 0.001210772 | 0.001210772 | 0.001210772 | 0.001210772 | 0.001210772 | 0.001210772 | 0.001210772 | 0.001210772 | 0.001210772 | 0.001210772 | 0.001210772 | 0.001210772 | 0.001210772 | 0.001210772 | 0.001210772 | 0.001210772 | 0.001210772 | 0.001210772 | 0.001210772 | 0.001210772 | 0.001210772 | 0.001210772 | 0.001210772 | 0 | 0 | 0 | 0 | 0
1444 | 516.4127 | 0.001241373 | 10 | 732 | -712 | 0 | 0 | 0 | 0 | 0 | 0 | 0.001241373 | 0.001241373 | 0.001241373 | 0.001241373 | 0.001241373 | 0.001241373 | 0.001241373 | 0.001241373 | 0.001241373 | 0.001241373 | 0.001241373 | 0.001241373 | 0.001241373 | 0.001241373 | 0.001241373 | 0.001241373 | 0.001241373 | 0.001241373 | 0.001241373 | 0.001241373 | 0.001241373 | 0.001241373 | 0.001241373 | 0.001241373 | 0.001241373 | 0.001241373 | 0.001241373 | 0.001241373 | 0.001241373 | 0.001241373 | 0.001241373 | 0.001241373 | 0.001241373 | 0.001241373 | 0.001241373 | 0.001241373 | 0.001241373 | 0.001241373 | 0.001241373 | 0.001241373 | 0.001241373 | 0.001241373 | 0.001241373 | 0.001241373 | 0.001241373 | 0.001241373 | 0.001241373 | 0.001241373 | 0.001241373 | 0.001241373 | 0.001241373 | 0.001241373 | 0.001241373 | 0.001241373 | 0 | 0 | 0 | 0 | 0
1444 | 489.6965 | 0.001177151 | 0 | 722 | -722 | 0 | 0 | 0 | 0 | 0 | 0.001177151 | 0.001177151 | 0.001177151 | 0.001177151 | 0.001177151 | 0.001177151 | 0.001177151 | 0.001177151 | 0.001177151 | 0.001177151 | 0.001177151 | 0.001177151 | 0.001177151 | 0.001177151 | 0.001177151 | 0.001177151 | 0.001177151 | 0.001177151 | 0.001177151 | 0.001177151 | 0.001177151 | 0.001177151 | 0.001177151 | 0.001177151 | 0.001177151 | 0.001177151 | 0.001177151 | 0.001177151 | 0.001177151 | 0.001177151 | 0.001177151 | 0.001177151 | 0.001177151 | 0.001177151 | 0.001177151 | 0.001177151 | 0.001177151 | 0.001177151 | 0.001177151 | 0.001177151 | 0.001177151 | 0.001177151 | 0.001177151 | 0.001177151 | 0.001177151 | 0.001177151 | 0.001177151 | 0.001177151 | 0.001177151 | 0.001177151 | 0.001177151 | 0.001177151 | 0.001177151 | 0.001177151 | 0.001177151 | 0 | 0 | 0 | 0 | 0
1444 | 506.159 | 0.001216724 | -10 | 712 | -732 | 0 | 0 | 0 | 0 | 0 | 0.001216724 | 0.001216724 | 0.001216724 | 0.001216724 | 0.001216724 | 0.001216724 | 0.001216724 | 0.001216724 | 0.001216724 | 0.001216724 | 0.001216724 | 0.001216724 | 0.001216724 | 0.001216724 | 0.001216724 | 0.001216724 | 0.001216724 | 0.001216724 | 0.001216724 | 0.001216724 | 0.001216724 | 0.001216724 | 0.001216724 | 0.001216724 | 0.001216724 | 0.001216724 | 0.001216724 | 0.001216724 | 0.001216724 | 0.001216724 | 0.001216724 | 0.001216724 | 0.001216724 | 0.001216724 | 0.001216724 | 0.001216724 | 0.001216724 | 0.001216724 | 0.001216724 | 0.001216724 | 0.001216724 | 0.001216724 | 0.001216724 | 0.001216724 | 0.001216724 | 0.001216724 | 0.001216724 | 0.001216724 | 0.001216724 | 0.001216724 | 0.001216724 | 0.001216724 | 0.001216724 | 0.001216724 | 0 | 0 | 0 | 0 | 0 | 0
1444 | 482.1798 | 0.001159082 | -20 | 702 | -742 | 0 | 0 | 0 | 0 | 0 | 0.001159082 | 0.001159082 | 0.001159082 | 0.001159082 | 0.001159082 | 0.001159082 | 0.001159082 | 0.001159082 | 0.001159082 | 0.001159082 | 0.001159082 | 0.001159082 | 0.001159082 | 0.001159082 | 0.001159082 | 0.001159082 | 0.001159082 | 0.001159082 | 0.001159082 | 0.001159082 | 0.001159082 | 0.001159082 | 0.001159082 | 0.001159082 | 0.001159082 | 0.001159082 | 0.001159082 | 0.001159082 | 0.001159082 | 0.001159082 | 0.001159082 | 0.001159082 | 0.001159082 | 0.001159082 | 0.001159082 | 0.001159082 | 0.001159082 | 0.001159082 | 0.001159082 | 0.001159082 | 0.001159082 | 0.001159082 | 0.001159082 | 0.001159082 | 0.001159082 | 0.001159082 | 0.001159082 | 0.001159082 | 0.001159082 | 0.001159082 | 0.001159082 | 0.001159082 | 0.001159082 | 0.001159082 | 0 | 0 | 0 | 0 | 0 | 0
1444 | 522.408 | 0.001255784 | -30 | 692 | -752 | 0 | 0 | 0 | 0 | 0.001255784 | 0.001255784 | 0.001255784 | 0.001255784 | 0.001255784 | 0.001255784 | 0.001255784 | 0.001255784 | 0.001255784 | 0.001255784 | 0.001255784 | 0.001255784 | 0.001255784 | 0.001255784 | 0.001255784 | 0.001255784 | 0.001255784 | 0.001255784 | 0.001255784 | 0.001255784 | 0.001255784 | 0.001255784 | 0.001255784 | 0.001255784 | 0.001255784 | 0.001255784 | 0.001255784 | 0.001255784 | 0.001255784 | 0.001255784 | 0.001255784 | 0.001255784 | 0.001255784 | 0.001255784 | 0.001255784 | 0.001255784 | 0.001255784 | 0.001255784 | 0.001255784 | 0.001255784 | 0.001255784 | 0.001255784 | 0.001255784 | 0.001255784 | 0.001255784 | 0.001255784 | 0.001255784 | 0.001255784 | 0.001255784 | 0.001255784 | 0.001255784 | 0.001255784 | 0.001255784 | 0.001255784 | 0 | 0 | 0 | 0 | 0 | 0 | 0
1444 | 471.2359 | 0.001132775 | -40 | 682 | -762 | 0 | 0 | 0 | 0 | 0.001132775 | 0.001132775 | 0.001132775 | 0.001132775 | 0.001132775 | 0.001132775 | 0.001132775 | 0.001132775 | 0.001132775 | 0.001132775 | 0.001132775 | 0.001132775 | 0.001132775 | 0.001132775 | 0.001132775 | 0.001132775 | 0.001132775 | 0.001132775 | 0.001132775 | 0.001132775 | 0.001132775 | 0.001132775 | 0.001132775 | 0.001132775 | 0.001132775 | 0.001132775 | 0.001132775 | 0.001132775 | 0.001132775 | 0.001132775 | 0.001132775 | 0.001132775 | 0.001132775 | 0.001132775 | 0.001132775 | 0.001132775 | 0.001132775 | 0.001132775 | 0.001132775 | 0.001132775 | 0.001132775 | 0.001132775 | 0.001132775 | 0.001132775 | 0.001132775 | 0.001132775 | 0.001132775 | 0.001132775 | 0.001132775 | 0.001132775 | 0.001132775 | 0.001132775 | 0.001132775 | 0.001132775 | 0 | 0 | 0 | 0 | 0 | 0 | 0
1444 | 512.6877 | 0.001232418 | -30 | 692 | -752 | 0 | 0 | 0 | 0 | 0.001232418 | 0.001232418 | 0.001232418 | 0.001232418 | 0.001232418 | 0.001232418 | 0.001232418 | 0.001232418 | 0.001232418 | 0.001232418 | 0.001232418 | 0.001232418 | 0.001232418 | 0.001232418 | 0.001232418 | 0.001232418 | 0.001232418 | 0.001232418 | 0.001232418 | 0.001232418 | 0.001232418 | 0.001232418 | 0.001232418 | 0.001232418 | 0.001232418 | 0.001232418 | 0.001232418 | 0.001232418 | 0.001232418 | 0.001232418 | 0.001232418 | 0.001232418 | 0.001232418 | 0.001232418 | 0.001232418 | 0.001232418 | 0.001232418 | 0.001232418 | 0.001232418 | 0.001232418 | 0.001232418 | 0.001232418 | 0.001232418 | 0.001232418 | 0.001232418 | 0.001232418 | 0.001232418 | 0.001232418 | 0.001232418 | 0.001232418 | 0.001232418 | 0.001232418 | 0.001232418 | 0.001232418 | 0 | 0 | 0 | 0 | 0 | 0 | 0
1444 | 479.2618 | 0.001152068 | -20 | 702 | -742 | 0 | 0 | 0 | 0 | 0 | 0.001152068 | 0.001152068 | 0.001152068 | 0.001152068 | 0.001152068 | 0.001152068 | 0.001152068 | 0.001152068 | 0.001152068 | 0.001152068 | 0.001152068 | 0.001152068 | 0.001152068 | 0.001152068 | 0.001152068 | 0.001152068 | 0.001152068 | 0.001152068 | 0.001152068 | 0.001152068 | 0.001152068 | 0.001152068 | 0.001152068 | 0.001152068 | 0.001152068 | 0.001152068 | 0.001152068 | 0.001152068 | 0.001152068 | 0.001152068 | 0.001152068 | 0.001152068 | 0.001152068 | 0.001152068 | 0.001152068 | 0.001152068 | 0.001152068 | 0.001152068 | 0.001152068 | 0.001152068 | 0.001152068 | 0.001152068 | 0.001152068 | 0.001152068 | 0.001152068 | 0.001152068 | 0.001152068 | 0.001152068 | 0.001152068 | 0.001152068 | 0.001152068 | 0.001152068 | 0.001152068 | 0.001152068 | 0 | 0 | 0 | 0 | 0 | 0
1444 | 521.084 | 0.001252602 | -10 | 712 | -732 | 0 | 0 | 0 | 0 | 0 | 0.001252602 | 0.001252602 | 0.001252602 | 0.001252602 | 0.001252602 | 0.001252602 | 0.001252602 | 0.001252602 | 0.001252602 | 0.001252602 | 0.001252602 | 0.001252602 | 0.001252602 | 0.001252602 | 0.001252602 | 0.001252602 | 0.001252602 | 0.001252602 | 0.001252602 | 0.001252602 | 0.001252602 | 0.001252602 | 0.001252602 | 0.001252602 | 0.001252602 | 0.001252602 | 0.001252602 | 0.001252602 | 0.001252602 | 0.001252602 | 0.001252602 | 0.001252602 | 0.001252602 | 0.001252602 | 0.001252602 | 0.001252602 | 0.001252602 | 0.001252602 | 0.001252602 | 0.001252602 | 0.001252602 | 0.001252602 | 0.001252602 | 0.001252602 | 0.001252602 | 0.001252602 | 0.001252602 | 0.001252602 | 0.001252602 | 0.001252602 | 0.001252602 | 0.001252602 | 0.001252602 | 0.001252602 | 0 | 0 | 0 | 0 | 0 | 0
1444 | 500.1474 | 0.001202274 | 0 | 722 | -722 | 0 | 0 | 0 | 0 | 0 | 0.001202274 | 0.001202274 | 0.001202274 | 0.001202274 | 0.001202274 | 0.001202274 | 0.001202274 | 0.001202274 | 0.001202274 | 0.001202274 | 0.001202274 | 0.001202274 | 0.001202274 | 0.001202274 | 0.001202274 | 0.001202274 | 0.001202274 | 0.001202274 | 0.001202274 | 0.001202274 | 0.001202274 | 0.001202274 | 0.001202274 | 0.001202274 | 0.001202274 | 0.001202274 | 0.001202274 | 0.001202274 | 0.001202274 | 0.001202274 | 0.001202274 | 0.001202274 | 0.001202274 | 0.001202274 | 0.001202274 | 0.001202274 | 0.001202274 | 0.001202274 | 0.001202274 | 0.001202274 | 0.001202274 | 0.001202274 | 0.001202274 | 0.001202274 | 0.001202274 | 0.001202274 | 0.001202274 | 0.001202274 | 0.001202274 | 0.001202274 | 0.001202274 | 0.001202274 | 0.001202274 | 0.001202274 | 0.001202274 | 0 | 0 | 0 | 0 | 0
1444 | 538.5138 | 0.0012945 | 10 | 732 | -712 | 0 | 0 | 0 | 0 | 0 | 0 | 0.0012945 | 0.0012945 | 0.0012945 | 0.0012945 | 0.0012945 | 0.0012945 | 0.0012945 | 0.0012945 | 0.0012945 | 0.0012945 | 0.0012945 | 0.0012945 | 0.0012945 | 0.0012945 | 0.0012945 | 0.0012945 | 0.0012945 | 0.0012945 | 0.0012945 | 0.0012945 | 0.0012945 | 0.0012945 | 0.0012945 | 0.0012945 | 0.0012945 | 0.0012945 | 0.0012945 | 0.0012945 | 0.0012945 | 0.0012945 | 0.0012945 | 0.0012945 | 0.0012945 | 0.0012945 | 0.0012945 | 0.0012945 | 0.0012945 | 0.0012945 | 0.0012945 | 0.0012945 | 0.0012945 | 0.0012945 | 0.0012945 | 0.0012945 | 0.0012945 | 0.0012945 | 0.0012945 | 0.0012945 | 0.0012945 | 0.0012945 | 0.0012945 | 0.0012945 | 0.0012945 | 0.0012945 | 0 | 0 | 0 | 0 | 0
1427 | 511.3083 | 0.001229103 | 20 | 733.5 | -693.5 | 0 | 0 | 0 | 0 | 0 | 0 | 0 | 0.001229103 | 0.001229103 | 0.001229103 | 0.001229103 | 0.001229103 | 0.001229103 | 0.001229103 | 0.001229103 | 0.001229103 | 0.001229103 | 0.001229103 | 0.001229103 | 0.001229103 | 0.001229103 | 0.001229103 | 0.001229103 | 0.001229103 | 0.001229103 | 0.001229103 | 0.001229103 | 0.001229103 | 0.001229103 | 0.001229103 | 0.001229103 | 0.001229103 | 0.001229103 | 0.001229103 | 0.001229103 | 0.001229103 | 0.001229103 | 0.001229103 | 0.001229103 | 0.001229103 | 0.001229103 | 0.001229103 | 0.001229103 | 0.001229103 | 0.001229103 | 0.001229103 | 0.001229103 | 0.001229103 | 0.001229103 | 0.001229103 | 0.001229103 | 0.001229103 | 0.001229103 | 0.001229103 | 0.001229103 | 0.001229103 | 0.001229103 | 0.001229103 | 0.001229103 | 0.001229103 | 0 | 0 | 0 | 0 | 0
1432 | 347.373 | 0.0008350286 | 30 | 746 | -686 | 0 | 0 | 0 | 0 | 0 | 0 | 0 | 0.0008350286 | 0.0008350286 | 0.0008350286 | 0.0008350286 | 0.0008350286 | 0.0008350286 | 0.0008350286 | 0.0008350286 | 0.0008350286 | 0.0008350286 | 0.0008350286 | 0.0008350286 | 0.0008350286 | 0.0008350286 | 0.0008350286 | 0.0008350286 | 0.0008350286 | 0.0008350286 | 0.0008350286 | 0.0008350286 | 0.0008350286 | 0.0008350286 | 0.0008350286 | 0.0008350286 | 0.0008350286 | 0.0008350286 | 0.0008350286 | 0.0008350286 | 0.0008350286 | 0.0008350286 | 0.0008350286 | 0.0008350286 | 0.0008350286 | 0.0008350286 | 0.0008350286 | 0.0008350286 | 0.0008350286 | 0.0008350286 | 0.0008350286 | 0.0008350286 | 0.0008350286 | 0.0008350286 | 0.0008350286 | 0.0008350286 | 0.0008350286 | 0.0008350286 | 0.0008350286 | 0.0008350286 | 0.0008350286 | 0.0008350286 | 0.0008350286 | 0.0008350286 | 0.0008350286 | 0 | 0 | 0 | 0 | 0
1415 | 333.9436 | 0.0008027464 | 40 | 747.5 | -667.5 | 0 | 0 | 0 | 0 | 0 | 0 | 0 | 0 | 0.0008027464 | 0.0008027464 | 0.0008027464 | 0.0008027464 | 0.0008027464 | 0.0008027464 | 0.0008027464 | 0.0008027464 | 0.0008027464 | 0.0008027464 | 0.0008027464 | 0.0008027464 | 0.0008027464 | 0.0008027464 | 0.0008027464 | 0.0008027464 | 0.0008027464 | 0.0008027464 | 0.0008027464 | 0.0008027464 | 0.0008027464 | 0.0008027464 | 0.0008027464 | 0.0008027464 | 0.0008027464 | 0.0008027464 | 0.0008027464 | 0.0008027464 | 0.0008027464 | 0.0008027464 | 0.0008027464 | 0.0008027464 | 0.0008027464 | 0.0008027464 | 0.0008027464 | 0.0008027464 | 0.0008027464 | 0.0008027464 | 0.0008027464 | 0.0008027464 | 0.0008027464 | 0.0008027464 | 0.0008027464 | 0.0008027464 | 0.0008027464 | 0.0008027464 | 0.0008027464 | 0.0008027464 | 0.0008027464 | 0.0008027464 | 0.0008027464 | 0.0008027464 | 0 | 0 | 0 | 0 | 0
1413 | 601.3013 | 0.001445431 | 30 | 736.5 | -676.5 | 0 | 0 | 0 | 0 | 0 | 0 | 0 | 0.001445431 | 0.001445431 | 0.001445431 | 0.001445431 | 0.001445431 | 0.001445431 | 0.001445431 | 0.001445431 | 0.001445431 | 0.001445431 | 0.001445431 | 0.001445431 | 0.001445431 | 0.001445431 | 0.001445431 | 0.001445431 | 0.001445431 | 0.001445431 | 0.001445431 | 0.001445431 | 0.001445431 | 0.001445431 | 0.001445431 | 0.001445431 | 0.001445431 | 0.001445431 | 0.001445431 | 0.001445431 | 0.001445431 | 0.001445431 | 0.001445431 | 0.001445431 | 0.001445431 | 0.001445431 | 0.001445431 | 0.001445431 | 0.001445431 | 0.001445431 | 0.001445431 | 0.001445431 | 0.001445431 | 0.001445431 | 0.001445431 | 0.001445431 | 0.001445431 | 0.001445431 | 0.001445431 | 0.001445431 | 0.001445431 | 0.001445431 | 0.001445431 | 0.001445431 | 0.001445431 | 0 | 0 | 0 | 0 | 0
1408 | 571.4348 | 0.001373637 | 20 | 724 | -684 | 0 | 0 | 0 | 0 | 0 | 0 | 0 | 0.001373637 | 0.001373637 | 0.001373637 | 0.001373637 | 0.001373637 | 0.001373637 | 0.001373637 | 0.001373637 | 0.001373637 | 0.001373637 | 0.001373637 | 0.001373637 | 0.001373637 | 0.001373637 | 0.001373637 | 0.001373637 | 0.001373637 | 0.001373637 | 0.001373637 | 0.001373637 | 0.001373637 | 0.001373637 | 0.001373637 | 0.001373637 | 0.001373637 | 0.001373637 | 0.001373637 | 0.001373637 | 0.001373637 | 0.001373637 | 0.001373637 | 0.001373637 | 0.001373637 | 0.001373637 | 0.001373637 | 0.001373637 | 0.001373637 | 0.001373637 | 0.001373637 | 0.001373637 | 0.001373637 | 0.001373637 | 0.001373637 | 0.001373637 | 0.001373637 | 0.001373637 | 0.001373637 | 0.001373637 | 0.001373637 | 0.001373637 | 0.001373637 | 0.001373637 | 0.001373637 | 0 | 0 | 0 | 0 | 0
1408 | 624.1853 | 0.001500441 | 10 | 714 | -694 | 0 | 0 | 0 | 0 | 0 | 0 | 0 | 0.001500441 | 0.001500441 | 0.001500441 | 0.001500441 | 0.001500441 | 0.001500441 | 0.001500441 | 0.001500441 | 0.001500441 | 0.001500441 | 0.001500441 | 0.001500441 | 0.001500441 | 0.001500441 | 0.001500441 | 0.001500441 | 0.001500441 | 0.001500441 | 0.001500441 | 0.001500441 | 0.001500441 | 0.001500441 | 0.001500441 | 0.001500441 | 0.001500441 | 0.001500441 | 0.001500441 | 0.001500441 | 0.001500441 | 0.001500441 | 0.001500441 | 0.001500441 | 0.001500441 | 0.001500441 | 0.001500441 | 0.001500441 | 0.001500441 | 0.001500441 | 0.001500441 | 0.001500441 | 0.001500441 | 0.001500441 | 0.001500441 | 0.001500441 | 0.001500441 | 0.001500441 | 0.001500441 | 0.001500441 | 0.001500441 | 0.001500441 | 0.001500441 | 0.001500441 | 0 | 0 | 0 | 0 | 0 | 0
1408 | 540.1326 | 0.001298392 | 0 | 704 | -704 | 0 | 0 | 0 | 0 | 0 | 0 | 0.001298392 | 0.001298392 | 0.001298392 | 0.001298392 | 0.001298392 | 0.001298392 | 0.001298392 | 0.001298392 | 0.001298392 | 0.001298392 | 0.001298392 | 0.001298392 | 0.001298392 | 0.001298392 | 0.001298392 | 0.001298392 | 0.001298392 | 0.001298392 | 0.001298392 | 0.001298392 | 0.001298392 | 0.001298392 | 0.001298392 | 0.001298392 | 0.001298392 | 0.001298392 | 0.001298392 | 0.001298392 | 0.001298392 | 0.001298392 | 0.001298392 | 0.001298392 | 0.001298392 | 0.001298392 | 0.001298392 | 0.001298392 | 0.001298392 | 0.001298392 | 0.001298392 | 0.001298392 | 0.001298392 | 0.001298392 | 0.001298392 | 0.001298392 | 0.001298392 | 0.001298392 | 0.001298392 | 0.001298392 | 0.001298392 | 0.001298392 | 0.001298392 | 0.001298392 | 0.001298392 | 0 | 0 | 0 | 0 | 0 | 0
1408 | 580.7902 | 0.001396126 | -10 | 694 | -714 | 0 | 0 | 0 | 0 | 0 | 0 | 0.001396126 | 0.001396126 | 0.001396126 | 0.001396126 | 0.001396126 | 0.001396126 | 0.001396126 | 0.001396126 | 0.001396126 | 0.001396126 | 0.001396126 | 0.001396126 | 0.001396126 | 0.001396126 | 0.001396126 | 0.001396126 | 0.001396126 | 0.001396126 | 0.001396126 | 0.001396126 | 0.001396126 | 0.001396126 | 0.001396126 | 0.001396126 | 0.001396126 | 0.001396126 | 0.001396126 | 0.001396126 | 0.001396126 | 0.001396126 | 0.001396126 | 0.001396126 | 0.001396126 | 0.001396126 | 0.001396126 | 0.001396126 | 0.001396126 | 0.001396126 | 0.001396126 | 0.001396126 | 0.001396126 | 0.001396126 | 0.001396126 | 0.001396126 | 0.001396126 | 0.001396126 | 0.001396126 | 0.001396126 | 0.001396126 | 0.001396126 | 0.001396126 | 0.001396126 | 0 | 0 | 0 | 0 | 0 | 0 | 0
1408 | 558.8523 | 0.00134339 | -20 | 684 | -724 | 0 | 0 | 0 | 0 | 0 | 0.00134339 | 0.00134339 | 0.00134339 | 0.00134339 | 0.00134339 | 0.00134339 | 0.00134339 | 0.00134339 | 0.00134339 | 0.00134339 | 0.00134339 | 0.00134339 | 0.00134339 | 0.00134339 | 0.00134339 | 0.00134339 | 0.00134339 | 0.00134339 | 0.00134339 | 0.00134339 | 0.00134339 | 0.00134339 | 0.00134339 | 0.00134339 | 0.00134339 | 0.00134339 | 0.00134339 | 0.00134339 | 0.00134339 | 0.00134339 | 0.00134339 | 0.00134339 | 0.00134339 | 0.00134339 | 0.00134339 | 0.00134339 | 0.00134339 | 0.00134339 | 0.00134339 | 0.00134339 | 0.00134339 | 0.00134339 | 0.00134339 | 0.00134339 | 0.00134339 | 0.00134339 | 0.00134339 | 0.00134339 | 0.00134339 | 0.00134339 | 0.00134339 | 0.00134339 | 0.00134339 | 0 | 0 | 0 | 0 | 0 | 0 | 0
1408 | 567.0267 | 0.001363041 | -30 | 674 | -734 | 0 | 0 | 0 | 0 | 0 | 0.001363041 | 0.001363041 | 0.001363041 | 0.001363041 | 0.001363041 | 0.001363041 | 0.001363041 | 0.001363041 | 0.001363041 | 0.001363041 | 0.001363041 | 0.001363041 | 0.001363041 | 0.001363041 | 0.001363041 | 0.001363041 | 0.001363041 | 0.001363041 | 0.001363041 | 0.001363041 | 0.001363041 | 0.001363041 | 0.001363041 | 0.001363041 | 0.001363041 | 0.001363041 | 0.001363041 | 0.001363041 | 0.001363041 | 0.001363041 | 0.001363041 | 0.001363041 | 0.001363041 | 0.001363041 | 0.001363041 | 0.001363041 | 0.001363041 | 0.001363041 | 0.001363041 | 0.001363041 | 0.001363041 | 0.001363041 | 0.001363041 | 0.001363041 | 0.001363041 | 0.001363041 | 0.001363041 | 0.001363041 | 0.001363041 | 0.001363041 | 0.001363041 | 0.001363041 | 0.001363041 | 0 | 0 | 0 | 0 | 0 | 0 | 0
1396 | 610.7302 | 0.001468097 | -40 | 658 | -738 | 0 | 0 | 0 | 0 | 0 | 0.001468097 | 0.001468097 | 0.001468097 | 0.001468097 | 0.001468097 | 0.001468097 | 0.001468097 | 0.001468097 | 0.001468097 | 0.001468097 | 0.001468097 | 0.001468097 | 0.001468097 | 0.001468097 | 0.001468097 | 0.001468097 | 0.001468097 | 0.001468097 | 0.001468097 | 0.001468097 | 0.001468097 | 0.001468097 | 0.001468097 | 0.001468097 | 0.001468097 | 0.001468097 | 0.001468097 | 0.001468097 | 0.001468097 | 0.001468097 | 0.001468097 | 0.001468097 | 0.001468097 | 0.001468097 | 0.001468097 | 0.001468097 | 0.001468097 | 0.001468097 | 0.001468097 | 0.001468097 | 0.001468097 | 0.001468097 | 0.001468097 | 0.001468097 | 0.001468097 | 0.001468097 | 0.001468097 | 0.001468097 | 0.001468097 | 0.001468097 | 0.001468097 | 0.001468097 | 0 | 0 | 0 | 0 | 0 | 0 | 0 | 0
1372 | 702.9365 | 0.001689746 | -30 | 656 | -716 | 0 | 0 | 0 | 0 | 0 | 0 | 0.001689746 | 0.001689746 | 0.001689746 | 0.001689746 | 0.001689746 | 0.001689746 | 0.001689746 | 0.001689746 | 0.001689746 | 0.001689746 | 0.001689746 | 0.001689746 | 0.001689746 | 0.001689746 | 0.001689746 | 0.001689746 | 0.001689746 | 0.001689746 | 0.001689746 | 0.001689746 | 0.001689746 | 0.001689746 | 0.001689746 | 0.001689746 | 0.001689746 | 0.001689746 | 0.001689746 | 0.001689746 | 0.001689746 | 0.001689746 | 0.001689746 | 0.001689746 | 0.001689746 | 0.001689746 | 0.001689746 | 0.001689746 | 0.001689746 | 0.001689746 | 0.001689746 | 0.001689746 | 0.001689746 | 0.001689746 | 0.001689746 | 0.001689746 | 0.001689746 | 0.001689746 | 0.001689746 | 0.001689746 | 0.001689746 | 0.001689746 | 0.001689746 | 0 | 0 | 0 | 0 | 0 | 0 | 0 | 0
1372 | 593.2164 | 0.001425996 | -20 | 666 | -706 | 0 | 0 | 0 | 0 | 0 | 0 | 0.001425996 | 0.001425996 | 0.001425996 | 0.001425996 | 0.001425996 | 0.001425996 | 0.001425996 | 0.001425996 | 0.001425996 | 0.001425996 | 0.001425996 | 0.001425996 | 0.001425996 | 0.001425996 | 0.001425996 | 0.001425996 | 0.001425996 | 0.001425996 | 0.001425996 | 0.001425996 | 0.001425996 | 0.001425996 | 0.001425996 | 0.001425996 | 0.001425996 | 0.001425996 | 0.001425996 | 0.001425996 | 0.001425996 | 0.001425996 | 0.001425996 | 0.001425996 | 0.001425996 | 0.001425996 | 0.001425996 | 0.001425996 | 0.001425996 | 0.001425996 | 0.001425996 | 0.001425996 | 0.001425996 | 0.001425996 | 0.001425996 | 0.001425996 | 0.001425996 | 0.001425996 | 0.001425996 | 0.001425996 | 0.001425996 | 0.001425996 | 0.001425996 | 0 | 0 | 0 | 0 | 0 | 0 | 0 | 0
1372 | 674.6842 | 0.001621832 | -10 | 676 | -696 | 0 | 0 | 0 | 0 | 0 | 0 | 0.001621832 | 0.001621832 | 0.001621832 | 0.001621832 | 0.001621832 | 0.001621832 | 0.001621832 | 0.001621832 | 0.001621832 | 0.001621832 | 0.001621832 | 0.001621832 | 0.001621832 | 0.001621832 | 0.001621832 | 0.001621832 | 0.001621832 | 0.001621832 | 0.001621832 | 0.001621832 | 0.001621832 | 0.001621832 | 0.001621832 | 0.001621832 | 0.001621832 | 0.001621832 | 0.001621832 | 0.001621832 | 0.001621832 | 0.001621832 | 0.001621832 | 0.001621832 | 0.001621832 | 0.001621832 | 0.001621832 | 0.001621832 | 0.001621832 | 0.001621832 | 0.001621832 | 0.001621832 | 0.001621832 | 0.001621832 | 0.001621832 | 0.001621832 | 0.001621832 | 0.001621832 | 0.001621832 | 0.001621832 | 0.001621832 | 0.001621832 | 0.001621832 | 0.001621832 | 0 | 0 | 0 | 0 | 0 | 0 | 0
1372 | 636.4317 | 0.001529879 | 0 | 686 | -686 | 0 | 0 | 0 | 0 | 0 | 0 | 0 | 0.001529879 | 0.001529879 | 0.001529879 | 0.001529879 | 0.001529879 | 0.001529879 | 0.001529879 | 0.001529879 | 0.001529879 | 0.001529879 | 0.001529879 | 0.001529879 | 0.001529879 | 0.001529879 | 0.001529879 | 0.001529879 | 0.001529879 | 0.001529879 | 0.001529879 | 0.001529879 | 0.001529879 | 0.001529879 | 0.001529879 | 0.001529879 | 0.001529879 | 0.001529879 | 0.001529879 | 0.001529879 | 0.001529879 | 0.001529879 | 0.001529879 | 0.001529879 | 0.001529879 | 0.001529879 | 0.001529879 | 0.001529879 | 0.001529879 | 0.001529879 | 0.001529879 | 0.001529879 | 0.001529879 | 0.001529879 | 0.001529879 | 0.001529879 | 0.001529879 | 0.001529879 | 0.001529879 | 0.001529879 | 0.001529879 | 0.001529879 | 0.001529879 | 0 | 0 | 0 | 0 | 0 | 0 | 0
1371 | 487.63 | 0.001172184 | 10 | 695.5 | -675.5 | 0 | 0 | 0 | 0 | 0 | 0 | 0 | 0.001172184 | 0.001172184 | 0.001172184 | 0.001172184 | 0.001172184 | 0.001172184 | 0.001172184 | 0.001172184 | 0.001172184 | 0.001172184 | 0.001172184 | 0.001172184 | 0.001172184 | 0.001172184 | 0.001172184 | 0.001172184 | 0.001172184 | 0.001172184 | 0.001172184 | 0.001172184 | 0.001172184 | 0.001172184 | 0.001172184 | 0.001172184 | 0.001172184 | 0.001172184 | 0.001172184 | 0.001172184 | 0.001172184 | 0.001172184 | 0.001172184 | 0.001172184 | 0.001172184 | 0.001172184 | 0.001172184 | 0.001172184 | 0.001172184 | 0.001172184 | 0.001172184 | 0.001172184 | 0.001172184 | 0.001172184 | 0.001172184 | 0.001172184 | 0.001172184 | 0.001172184 | 0.001172184 | 0.001172184 | 0.001172184 | 0.001172184 | 0.001172184 | 0.001172184 | 0 | 0 | 0 | 0 | 0 | 0
1371 | 230.9951 | 0.0005552748 | 20 | 705.5 | -665.5 | 0 | 0 | 0 | 0 | 0 | 0 | 0 | 0 | 0.0005552748 | 0.0005552748 | 0.0005552748 | 0.0005552748 | 0.0005552748 | 0.0005552748 | 0.0005552748 | 0.0005552748 | 0.0005552748 | 0.0005552748 | 0.0005552748 | 0.0005552748 | 0.0005552748 | 0.0005552748 | 0.0005552748 | 0.0005552748 | 0.0005552748 | 0.0005552748 | 0.0005552748 | 0.0005552748 | 0.0005552748 | 0.0005552748 | 0.0005552748 | 0.0005552748 | 0.0005552748 | 0.0005552748 | 0.0005552748 | 0.0005552748 | 0.0005552748 | 0.0005552748 | 0.0005552748 | 0.0005552748 | 0.0005552748 | 0.0005552748 | 0.0005552748 | 0.0005552748 | 0.0005552748 | 0.0005552748 | 0.0005552748 | 0.0005552748 | 0.0005552748 | 0.0005552748 | 0.0005552748 | 0.0005552748 | 0.0005552748 | 0.0005552748 | 0.0005552748 | 0.0005552748 | 0.0005552748 | 0.0005552748 | 0.0005552748 | 0 | 0 | 0 | 0 | 0 | 0
1371 | 235.9544 | 0.0005671961 | 30 | 715.5 | -655.5 | 0 | 0 | 0 | 0 | 0 | 0 | 0 | 0 | 0.0005671961 | 0.0005671961 | 0.0005671961 | 0.0005671961 | 0.0005671961 | 0.0005671961 | 0.0005671961 | 0.0005671961 | 0.0005671961 | 0.0005671961 | 0.0005671961 | 0.0005671961 | 0.0005671961 | 0.0005671961 | 0.0005671961 | 0.0005671961 | 0.0005671961 | 0.0005671961 | 0.0005671961 | 0.0005671961 | 0.0005671961 | 0.0005671961 | 0.0005671961 | 0.0005671961 | 0.0005671961 | 0.0005671961 | 0.0005671961 | 0.0005671961 | 0.0005671961 | 0.0005671961 | 0.0005671961 | 0.0005671961 | 0.0005671961 | 0.0005671961 | 0.0005671961 | 0.0005671961 | 0.0005671961 | 0.0005671961 | 0.0005671961 | 0.0005671961 | 0.0005671961 | 0.0005671961 | 0.0005671961 | 0.0005671961 | 0.0005671961 | 0.0005671961 | 0.0005671961 | 0.0005671961 | 0.0005671961 | 0.0005671961 | 0.0005671961 | 0 | 0 | 0 | 0 | 0 | 0
1371 | 226.3695 | 0.0005441556 | 40 | 725.5 | -645.5 | 0 | 0 | 0 | 0 | 0 | 0 | 0 | 0 | 0.0005441556 | 0.0005441556 | 0.0005441556 | 0.0005441556 | 0.0005441556 | 0.0005441556 | 0.0005441556 | 0.0005441556 | 0.0005441556 | 0.0005441556 | 0.0005441556 | 0.0005441556 | 0.0005441556 | 0.0005441556 | 0.0005441556 | 0.0005441556 | 0.0005441556 | 0.0005441556 | 0.0005441556 | 0.0005441556 | 0.0005441556 | 0.0005441556 | 0.0005441556 | 0.0005441556 | 0.0005441556 | 0.0005441556 | 0.0005441556 | 0.0005441556 | 0.0005441556 | 0.0005441556 | 0.0005441556 | 0.0005441556 | 0.0005441556 | 0.0005441556 | 0.0005441556 | 0.0005441556 | 0.0005441556 | 0.0005441556 | 0.0005441556 | 0.0005441556 | 0.0005441556 | 0.0005441556 | 0.0005441556 | 0.0005441556 | 0.0005441556 | 0.0005441556 | 0.0005441556 | 0.0005441556 | 0.0005441556 | 0.0005441556 | 0.0005441556 | 0.0005441556 | 0 | 0 | 0 | 0 | 0
1371 | 231.1607 | 0.0005556729 | 30 | 715.5 | -655.5 | 0 | 0 | 0 | 0 | 0 | 0 | 0 | 0 | 0.0005556729 | 0.0005556729 | 0.0005556729 | 0.0005556729 | 0.0005556729 | 0.0005556729 | 0.0005556729 | 0.0005556729 | 0.0005556729 | 0.0005556729 | 0.0005556729 | 0.0005556729 | 0.0005556729 | 0.0005556729 | 0.0005556729 | 0.0005556729 | 0.0005556729 | 0.0005556729 | 0.0005556729 | 0.0005556729 | 0.0005556729 | 0.0005556729 | 0.0005556729 | 0.0005556729 | 0.0005556729 | 0.0005556729 | 0.0005556729 | 0.0005556729 | 0.0005556729 | 0.0005556729 | 0.0005556729 | 0.0005556729 | 0.0005556729 | 0.0005556729 | 0.0005556729 | 0.0005556729 | 0.0005556729 | 0.0005556729 | 0.0005556729 | 0.0005556729 | 0.0005556729 | 0.0005556729 | 0.0005556729 | 0.0005556729 | 0.0005556729 | 0.0005556729 | 0.0005556729 | 0.0005556729 | 0.0005556729 | 0.0005556729 | 0.0005556729 | 0 | 0 | 0 | 0 | 0 | 0
1364 | 462.0166 | 0.001110613 | 20 | 702 | -662 | 0 | 0 | 0 | 0 | 0 | 0 | 0 | 0 | 0.001110613 | 0.001110613 | 0.001110613 | 0.001110613 | 0.001110613 | 0.001110613 | 0.001110613 | 0.001110613 | 0.001110613 | 0.001110613 | 0.001110613 | 0.001110613 | 0.001110613 | 0.001110613 | 0.001110613 | 0.001110613 | 0.001110613 | 0.001110613 | 0.001110613 | 0.001110613 | 0.001110613 | 0.001110613 | 0.001110613 | 0.001110613 | 0.001110613 | 0.001110613 | 0.001110613 | 0.001110613 | 0.001110613 | 0.001110613 | 0.001110613 | 0.001110613 | 0.001110613 | 0.001110613 | 0.001110613 | 0.001110613 | 0.001110613 | 0.001110613 | 0.001110613 | 0.001110613 | 0.001110613 | 0.001110613 | 0.001110613 | 0.001110613 | 0.001110613 | 0.001110613 | 0.001110613 | 0.001110613 | 0.001110613 | 0.001110613 | 0.001110613 | 0 | 0 | 0 | 0 | 0 | 0
1364 | 443.2199 | 0.001065429 | 10 | 692 | -672 | 0 | 0 | 0 | 0 | 0 | 0 | 0 | 0.001065429 | 0.001065429 | 0.001065429 | 0.001065429 | 0.001065429 | 0.001065429 | 0.001065429 | 0.001065429 | 0.001065429 | 0.001065429 | 0.001065429 | 0.001065429 | 0.001065429 | 0.001065429 | 0.001065429 | 0.001065429 | 0.001065429 | 0.001065429 | 0.001065429 | 0.001065429 | 0.001065429 | 0.001065429 | 0.001065429 | 0.001065429 | 0.001065429 | 0.001065429 | 0.001065429 | 0.001065429 | 0.001065429 | 0.001065429 | 0.001065429 | 0.001065429 | 0.001065429 | 0.001065429 | 0.001065429 | 0.001065429 | 0.001065429 | 0.001065429 | 0.001065429 | 0.001065429 | 0.001065429 | 0.001065429 | 0.001065429 | 0.001065429 | 0.001065429 | 0.001065429 | 0.001065429 | 0.001065429 | 0.001065429 | 0.001065429 | 0.001065429 | 0 | 0 | 0 | 0 | 0 | 0 | 0
1364 | 446.6985 | 0.001073791 | 0 | 682 | -682 | 0 | 0 | 0 | 0 | 0 | 0 | 0 | 0.001073791 | 0.001073791 | 0.001073791 | 0.001073791 | 0.001073791 | 0.001073791 | 0.001073791 | 0.001073791 | 0.001073791 | 0.001073791 | 0.001073791 | 0.001073791 | 0.001073791 | 0.001073791 | 0.001073791 | 0.001073791 | 0.001073791 | 0.001073791 | 0.001073791 | 0.001073791 | 0.001073791 | 0.001073791 | 0.001073791 | 0.001073791 | 0.001073791 | 0.001073791 | 0.001073791 | 0.001073791 | 0.001073791 | 0.001073791 | 0.001073791 | 0.001073791 | 0.001073791 | 0.001073791 | 0.001073791 | 0.001073791 | 0.001073791 | 0.001073791 | 0.001073791 | 0.001073791 | 0.001073791 | 0.001073791 | 0.001073791 | 0.001073791 | 0.001073791 | 0.001073791 | 0.001073791 | 0.001073791 | 0.001073791 | 0.001073791 | 0.001073791 | 0 | 0 | 0 | 0 | 0 | 0 | 0
1364 | 460.2256 | 0.001106308 | -10 | 672 | -692 | 0 | 0 | 0 | 0 | 0 | 0 | 0 | 0.001106308 | 0.001106308 | 0.001106308 | 0.001106308 | 0.001106308 | 0.001106308 | 0.001106308 | 0.001106308 | 0.001106308 | 0.001106308 | 0.001106308 | 0.001106308 | 0.001106308 | 0.001106308 | 0.001106308 | 0.001106308 | 0.001106308 | 0.001106308 | 0.001106308 | 0.001106308 | 0.001106308 | 0.001106308 | 0.001106308 | 0.001106308 | 0.001106308 | 0.001106308 | 0.001106308 | 0.001106308 | 0.001106308 | 0.001106308 | 0.001106308 | 0.001106308 | 0.001106308 | 0.001106308 | 0.001106308 | 0.001106308 | 0.001106308 | 0.001106308 | 0.001106308 | 0.001106308 | 0.001106308 | 0.001106308 | 0.001106308 | 0.001106308 | 0.001106308 | 0.001106308 | 0.001106308 | 0.001106308 | 0.001106308 | 0.001106308 | 0.001106308 | 0 | 0 | 0 | 0 | 0 | 0 | 0
1364 | 453.2668 | 0.00108958 | -20 | 662 | -702 | 0 | 0 | 0 | 0 | 0 | 0 | 0.00108958 | 0.00108958 | 0.00108958 | 0.00108958 | 0.00108958 | 0.00108958 | 0.00108958 | 0.00108958 | 0.00108958 | 0.00108958 | 0.00108958 | 0.00108958 | 0.00108958 | 0.00108958 | 0.00108958 | 0.00108958 | 0.00108958 | 0.00108958 | 0.00108958 | 0.00108958 | 0.00108958 | 0.00108958 | 0.00108958 | 0.00108958 | 0.00108958 | 0.00108958 | 0.00108958 | 0.00108958 | 0.00108958 | 0.00108958 | 0.00108958 | 0.00108958 | 0.00108958 | 0.00108958 | 0.00108958 | 0.00108958 | 0.00108958 | 0.00108958 | 0.00108958 | 0.00108958 | 0.00108958 | 0.00108958 | 0.00108958 | 0.00108958 | 0.00108958 | 0.00108958 | 0.00108958 | 0.00108958 | 0.00108958 | 0.00108958 | 0.00108958 | 0 | 0 | 0 | 0 | 0 | 0 | 0 | 0
1364 | 457.5004 | 0.001099757 | -30 | 652 | -712 | 0 | 0 | 0 | 0 | 0 | 0 | 0.001099757 | 0.001099757 | 0.001099757 | 0.001099757 | 0.001099757 | 0.001099757 | 0.001099757 | 0.001099757 | 0.001099757 | 0.001099757 | 0.001099757 | 0.001099757 | 0.001099757 | 0.001099757 | 0.001099757 | 0.001099757 | 0.001099757 | 0.001099757 | 0.001099757 | 0.001099757 | 0.001099757 | 0.001099757 | 0.001099757 | 0.001099757 | 0.001099757 | 0.001099757 | 0.001099757 | 0.001099757 | 0.001099757 | 0.001099757 | 0.001099757 | 0.001099757 | 0.001099757 | 0.001099757 | 0.001099757 | 0.001099757 | 0.001099757 | 0.001099757 | 0.001099757 | 0.001099757 | 0.001099757 | 0.001099757 | 0.001099757 | 0.001099757 | 0.001099757 | 0.001099757 | 0.001099757 | 0.001099757 | 0.001099757 | 0.001099757 | 0.001099757 | 0 | 0 | 0 | 0 | 0 | 0 | 0 | 0
1364 | 462.9499 | 0.001112857 | -40 | 642 | -722 | 0 | 0 | 0 | 0 | 0 | 0.001112857 | 0.001112857 | 0.001112857 | 0.001112857 | 0.001112857 | 0.001112857 | 0.001112857 | 0.001112857 | 0.001112857 | 0.001112857 | 0.001112857 | 0.001112857 | 0.001112857 | 0.001112857 | 0.001112857 | 0.001112857 | 0.001112857 | 0.001112857 | 0.001112857 | 0.001112857 | 0.001112857 | 0.001112857 | 0.001112857 | 0.001112857 | 0.001112857 | 0.001112857 | 0.001112857 | 0.001112857 | 0.001112857 | 0.001112857 | 0.001112857 | 0.001112857 | 0.001112857 | 0.001112857 | 0.001112857 | 0.001112857 | 0.001112857 | 0.001112857 | 0.001112857 | 0.001112857 | 0.001112857 | 0.001112857 | 0.001112857 | 0.001112857 | 0.001112857 | 0.001112857 | 0.001112857 | 0.001112857 | 0.001112857 | 0.001112857 | 0.001112857 | 0.001112857 | 0 | 0 | 0 | 0 | 0 | 0 | 0 | 0
1337 | 501.0082 | 0.001204343 | -30 | 638.5 | -698.5 | 0 | 0 | 0 | 0 | 0 | 0 | 0.001204343 | 0.001204343 | 0.001204343 | 0.001204343 | 0.001204343 | 0.001204343 | 0.001204343 | 0.001204343 | 0.001204343 | 0.001204343 | 0.001204343 | 0.001204343 | 0.001204343 | 0.001204343 | 0.001204343 | 0.001204343 | 0.001204343 | 0.001204343 | 0.001204343 | 0.001204343 | 0.001204343 | 0.001204343 | 0.001204343 | 0.001204343 | 0.001204343 | 0.001204343 | 0.001204343 | 0.001204343 | 0.001204343 | 0.001204343 | 0.001204343 | 0.001204343 | 0.001204343 | 0.001204343 | 0.001204343 | 0.001204343 | 0.001204343 | 0.001204343 | 0.001204343 | 0.001204343 | 0.001204343 | 0.001204343 | 0.001204343 | 0.001204343 | 0.001204343 | 0.001204343 | 0.001204343 | 0.001204343 | 0.001204343 | 0.001204343 | 0 | 0 | 0 | 0 | 0 | 0 | 0 | 0 | 0
1320 | 343.4069 | 0.0008254947 | -20 | 640 | -680 | 0 | 0 | 0 | 0 | 0 | 0 | 0 | 0.0008254947 | 0.0008254947 | 0.0008254947 | 0.0008254947 | 0.0008254947 | 0.0008254947 | 0.0008254947 | 0.0008254947 | 0.0008254947 | 0.0008254947 | 0.0008254947 | 0.0008254947 | 0.0008254947 | 0.0008254947 | 0.0008254947 | 0.0008254947 | 0.0008254947 | 0.0008254947 | 0.0008254947 | 0.0008254947 | 0.0008254947 | 0.0008254947 | 0.0008254947 | 0.0008254947 | 0.0008254947 | 0.0008254947 | 0.0008254947 | 0.0008254947 | 0.0008254947 | 0.0008254947 | 0.0008254947 | 0.0008254947 | 0.0008254947 | 0.0008254947 | 0.0008254947 | 0.0008254947 | 0.0008254947 | 0.0008254947 | 0.0008254947 | 0.0008254947 | 0.0008254947 | 0.0008254947 | 0.0008254947 | 0.0008254947 | 0.0008254947 | 0.0008254947 | 0.0008254947 | 0.0008254947 | 0.0008254947 | 0 | 0 | 0 | 0 | 0 | 0 | 0 | 0 | 0
1320 | 333.6175 | 0.0008019624 | -10 | 650 | -670 | 0 | 0 | 0 | 0 | 0 | 0 | 0 | 0.0008019624 | 0.0008019624 | 0.0008019624 | 0.0008019624 | 0.0008019624 | 0.0008019624 | 0.0008019624 | 0.0008019624 | 0.0008019624 | 0.0008019624 | 0.0008019624 | 0.0008019624 | 0.0008019624 | 0.0008019624 | 0.0008019624 | 0.0008019624 | 0.0008019624 | 0.0008019624 | 0.0008019624 | 0.0008019624 | 0.0008019624 | 0.0008019624 | 0.0008019624 | 0.0008019624 | 0.0008019624 | 0.0008019624 | 0.0008019624 | 0.0008019624 | 0.0008019624 | 0.0008019624 | 0.0008019624 | 0.0008019624 | 0.0008019624 | 0.0008019624 | 0.0008019624 | 0.0008019624 | 0.0008019624 | 0.0008019624 | 0.0008019624 | 0.0008019624 | 0.0008019624 | 0.0008019624 | 0.0008019624 | 0.0008019624 | 0.0008019624 | 0.0008019624 | 0.0008019624 | 0.0008019624 | 0.0008019624 | 0.0008019624 | 0 | 0 | 0 | 0 | 0 | 0 | 0 | 0
1320 | 324.0955 | 0.0007790732 | 0 | 660 | -660 | 0 | 0 | 0 | 0 | 0 | 0 | 0 | 0 | 0.0007790732 | 0.0007790732 | 0.0007790732 | 0.0007790732 | 0.0007790732 | 0.0007790732 | 0.0007790732 | 0.0007790732 | 0.0007790732 | 0.0007790732 | 0.0007790732 | 0.0007790732 | 0.0007790732 | 0.0007790732 | 0.0007790732 | 0.0007790732 | 0.0007790732 | 0.0007790732 | 0.0007790732 | 0.0007790732 | 0.0007790732 | 0.0007790732 | 0.0007790732 | 0.0007790732 | 0.0007790732 | 0.0007790732 | 0.0007790732 | 0.0007790732 | 0.0007790732 | 0.0007790732 | 0.0007790732 | 0.0007790732 | 0.0007790732 | 0.0007790732 | 0.0007790732 | 0.0007790732 | 0.0007790732 | 0.0007790732 | 0.0007790732 | 0.0007790732 | 0.0007790732 | 0.0007790732 | 0.0007790732 | 0.0007790732 | 0.0007790732 | 0.0007790732 | 0.0007790732 | 0.0007790732 | 0.0007790732 | 0 | 0 | 0 | 0 | 0 | 0 | 0 | 0
1299 | 347.1132 | 0.000834404 | 10 | 659.5 | -639.5 | 0 | 0 | 0 | 0 | 0 | 0 | 0 | 0 | 0 | 0.000834404 | 0.000834404 | 0.000834404 | 0.000834404 | 0.000834404 | 0.000834404 | 0.000834404 | 0.000834404 | 0.000834404 | 0.000834404 | 0.000834404 | 0.000834404 | 0.000834404 | 0.000834404 | 0.000834404 | 0.000834404 | 0.000834404 | 0.000834404 | 0.000834404 | 0.000834404 | 0.000834404 | 0.000834404 | 0.000834404 | 0.000834404 | 0.000834404 | 0.000834404 | 0.000834404 | 0.000834404 | 0.000834404 | 0.000834404 | 0.000834404 | 0.000834404 | 0.000834404 | 0.000834404 | 0.000834404 | 0.000834404 | 0.000834404 | 0.000834404 | 0.000834404 | 0.000834404 | 0.000834404 | 0.000834404 | 0.000834404 | 0.000834404 | 0.000834404 | 0.000834404 | 0.000834404 | 0.000834404 | 0 | 0 | 0 | 0 | 0 | 0 | 0 | 0
1299 | 342.8753 | 0.0008242167 | 20 | 669.5 | -629.5 | 0 | 0 | 0 | 0 | 0 | 0 | 0 | 0 | 0 | 0.0008242167 | 0.0008242167 | 0.0008242167 | 0.0008242167 | 0.0008242167 | 0.0008242167 | 0.0008242167 | 0.0008242167 | 0.0008242167 | 0.0008242167 | 0.0008242167 | 0.0008242167 | 0.0008242167 | 0.0008242167 | 0.0008242167 | 0.0008242167 | 0.0008242167 | 0.0008242167 | 0.0008242167 | 0.0008242167 | 0.0008242167 | 0.0008242167 | 0.0008242167 | 0.0008242167 | 0.0008242167 | 0.0008242167 | 0.0008242167 | 0.0008242167 | 0.0008242167 | 0.0008242167 | 0.0008242167 | 0.0008242167 | 0.0008242167 | 0.0008242167 | 0.0008242167 | 0.0008242167 | 0.0008242167 | 0.0008242167 | 0.0008242167 | 0.0008242167 | 0.0008242167 | 0.0008242167 | 0.0008242167 | 0.0008242167 | 0.0008242167 | 0.0008242167 | 0.0008242167 | 0.0008242167 | 0.0008242167 | 0 | 0 | 0 | 0 | 0 | 0 | 0
1299 | 350.9395 | 0.0008436019 | 30 | 679.5 | -619.5 | 0 | 0 | 0 | 0 | 0 | 0 | 0 | 0 | 0 | 0.0008436019 | 0.0008436019 | 0.0008436019 | 0.0008436019 | 0.0008436019 | 0.0008436019 | 0.0008436019 | 0.0008436019 | 0.0008436019 | 0.0008436019 | 0.0008436019 | 0.0008436019 | 0.0008436019 | 0.0008436019 | 0.0008436019 | 0.0008436019 | 0.0008436019 | 0.0008436019 | 0.0008436019 | 0.0008436019 | 0.0008436019 | 0.0008436019 | 0.0008436019 | 0.0008436019 | 0.0008436019 | 0.0008436019 | 0.0008436019 | 0.0008436019 | 0.0008436019 | 0.0008436019 | 0.0008436019 | 0.0008436019 | 0.0008436019 | 0.0008436019 | 0.0008436019 | 0.0008436019 | 0.0008436019 | 0.0008436019 | 0.0008436019 | 0.0008436019 | 0.0008436019 | 0.0008436019 | 0.0008436019 | 0.0008436019 | 0.0008436019 | 0.0008436019 | 0.0008436019 | 0.0008436019 | 0.0008436019 | 0 | 0 | 0 | 0 | 0 | 0 | 0
1299 | 346.9461 | 0.0008340023 | 40 | 689.5 | -609.5 | 0 | 0 | 0 | 0 | 0 | 0 | 0 | 0 | 0 | 0 | 0.0008340023 | 0.0008340023 | 0.0008340023 | 0.0008340023 | 0.0008340023 | 0.0008340023 | 0.0008340023 | 0.0008340023 | 0.0008340023 | 0.0008340023 | 0.0008340023 | 0.0008340023 | 0.0008340023 | 0.0008340023 | 0.0008340023 | 0.0008340023 | 0.0008340023 | 0.0008340023 | 0.0008340023 | 0.0008340023 | 0.0008340023 | 0.0008340023 | 0.0008340023 | 0.0008340023 | 0.0008340023 | 0.0008340023 | 0.0008340023 | 0.0008340023 | 0.0008340023 | 0.0008340023 | 0.0008340023 | 0.0008340023 | 0.0008340023 | 0.0008340023 | 0.0008340023 | 0.0008340023 | 0.0008340023 | 0.0008340023 | 0.0008340023 | 0.0008340023 | 0.0008340023 | 0.0008340023 | 0.0008340023 | 0.0008340023 | 0.0008340023 | 0.0008340023 | 0.0008340023 | 0.0008340023 | 0 | 0 | 0 | 0 | 0 | 0 | 0
1230 | 312.3883 | 0.000750931 | 30 | 645 | -585 | 0 | 0 | 0 | 0 | 0 | 0 | 0 | 0 | 0 | 0 | 0 | 0.000750931 | 0.000750931 | 0.000750931 | 0.000750931 | 0.000750931 | 0.000750931 | 0.000750931 | 0.000750931 | 0.000750931 | 0.000750931 | 0.000750931 | 0.000750931 | 0.000750931 | 0.000750931 | 0.000750931 | 0.000750931 | 0.000750931 | 0.000750931 | 0.000750931 | 0.000750931 | 0.000750931 | 0.000750931 | 0.000750931 | 0.000750931 | 0.000750931 | 0.000750931 | 0.000750931 | 0.000750931 | 0.000750931 | 0.000750931 | 0.000750931 | 0.000750931 | 0.000750931 | 0.000750931 | 0.000750931 | 0.000750931 | 0.000750931 | 0.000750931 | 0.000750931 | 0.000750931 | 0.000750931 | 0.000750931 | 0.000750931 | 0.000750931 | 0.000750931 | 0.000750931 | 0 | 0 | 0 | 0 | 0 | 0 | 0 | 0
1246 | 555.2372 | 0.0013347 | 20 | 643 | -603 | 0 | 0 | 0 | 0 | 0 | 0 | 0 | 0 | 0 | 0 | 0.0013347 | 0.0013347 | 0.0013347 | 0.0013347 | 0.0013347 | 0.0013347 | 0.0013347 | 0.0013347 | 0.0013347 | 0.0013347 | 0.0013347 | 0.0013347 | 0.0013347 | 0.0013347 | 0.0013347 | 0.0013347 | 0.0013347 | 0.0013347 | 0.0013347 | 0.0013347 | 0.0013347 | 0.0013347 | 0.0013347 | 0.0013347 | 0.0013347 | 0.0013347 | 0.0013347 | 0.0013347 | 0.0013347 | 0.0013347 | 0.0013347 | 0.0013347 | 0.0013347 | 0.0013347 | 0.0013347 | 0.0013347 | 0.0013347 | 0.0013347 | 0.0013347 | 0.0013347 | 0.0013347 | 0.0013347 | 0.0013347 | 0.0013347 | 0.0013347 | 0.0013347 | 0.0013347 | 0 | 0 | 0 | 0 | 0 | 0 | 0 | 0
1189 | 469.2979 | 0.001128116 | 10 | 604.5 | -584.5 | 0 | 0 | 0 | 0 | 0 | 0 | 0 | 0 | 0 | 0 | 0 | 0.001128116 | 0.001128116 | 0.001128116 | 0.001128116 | 0.001128116 | 0.001128116 | 0.001128116 | 0.001128116 | 0.001128116 | 0.001128116 | 0.001128116 | 0.001128116 | 0.001128116 | 0.001128116 | 0.001128116 | 0.001128116 | 0.001128116 | 0.001128116 | 0.001128116 | 0.001128116 | 0.001128116 | 0.001128116 | 0.001128116 | 0.001128116 | 0.001128116 | 0.001128116 | 0.001128116 | 0.001128116 | 0.001128116 | 0.001128116 | 0.001128116 | 0.001128116 | 0.001128116 | 0.001128116 | 0.001128116 | 0.001128116 | 0.001128116 | 0.001128116 | 0.001128116 | 0.001128116 | 0.001128116 | 0.001128116 | 0.001128116 | 0.001128116 | 0 | 0 | 0 | 0 | 0 | 0 | 0 | 0 | 0 | 0
1166 | 370.3535 | 0.00089027 | 0 | 583 | -583 | 0 | 0 | 0 | 0 | 0 | 0 | 0 | 0 | 0 | 0 | 0 | 0.00089027 | 0.00089027 | 0.00089027 | 0.00089027 | 0.00089027 | 0.00089027 | 0.00089027 | 0.00089027 | 0.00089027 | 0.00089027 | 0.00089027 | 0.00089027 | 0.00089027 | 0.00089027 | 0.00089027 | 0.00089027 | 0.00089027 | 0.00089027 | 0.00089027 | 0.00089027 | 0.00089027 | 0.00089027 | 0.00089027 | 0.00089027 | 0.00089027 | 0.00089027 | 0.00089027 | 0.00089027 | 0.00089027 | 0.00089027 | 0.00089027 | 0.00089027 | 0.00089027 | 0.00089027 | 0.00089027 | 0.00089027 | 0.00089027 | 0.00089027 | 0.00089027 | 0.00089027 | 0.00089027 | 0.00089027 | 0.00089027 | 0 | 0 | 0 | 0 | 0 | 0 | 0 | 0 | 0 | 0 | 0
1166 | 374.6559 | 0.0009006122 | -10 | 573 | -593 | 0 | 0 | 0 | 0 | 0 | 0 | 0 | 0 | 0 | 0 | 0.0009006122 | 0.0009006122 | 0.0009006122 | 0.0009006122 | 0.0009006122 | 0.0009006122 | 0.0009006122 | 0.0009006122 | 0.0009006122 | 0.0009006122 | 0.0009006122 | 0.0009006122 | 0.0009006122 | 0.0009006122 | 0.0009006122 | 0.0009006122 | 0.0009006122 | 0.0009006122 | 0.0009006122 | 0.0009006122 | 0.0009006122 | 0.0009006122 | 0.0009006122 | 0.0009006122 | 0.0009006122 | 0.0009006122 | 0.0009006122 | 0.0009006122 | 0.0009006122 | 0.0009006122 | 0.0009006122 | 0.0009006122 | 0.0009006122 | 0.0009006122 | 0.0009006122 | 0.0009006122 | 0.0009006122 | 0.0009006122 | 0.0009006122 | 0.0009006122 | 0.0009006122 | 0.0009006122 | 0.0009006122 | 0.0009006122 | 0 | 0 | 0 | 0 | 0 | 0 | 0 | 0 | 0 | 0 | 0
1166 | 381.2969 | 0.0009165761 | -20 | 563 | -603 | 0 | 0 | 0 | 0 | 0 | 0 | 0 | 0 | 0 | 0 | 0.0009165761 | 0.0009165761 | 0.0009165761 | 0.0009165761 | 0.0009165761 | 0.0009165761 | 0.0009165761 | 0.0009165761 | 0.0009165761 | 0.0009165761 | 0.0009165761 | 0.0009165761 | 0.0009165761 | 0.0009165761 | 0.0009165761 | 0.0009165761 | 0.0009165761 | 0.0009165761 | 0.0009165761 | 0.0009165761 | 0.0009165761 | 0.0009165761 | 0.0009165761 | 0.0009165761 | 0.0009165761 | 0.0009165761 | 0.0009165761 | 0.0009165761 | 0.0009165761 | 0.0009165761 | 0.0009165761 | 0.0009165761 | 0.0009165761 | 0.0009165761 | 0.0009165761 | 0.0009165761 | 0.0009165761 | 0.0009165761 | 0.0009165761 | 0.0009165761 | 0.0009165761 | 0.0009165761 | 0.0009165761 | 0.0009165761 | 0 | 0 | 0 | 0 | 0 | 0 | 0 | 0 | 0 | 0 | 0
1166 | 363.1366 | 0.0008729217 | -30 | 553 | -613 | 0 | 0 | 0 | 0 | 0 | 0 | 0 | 0 | 0 | 0 | 0.0008729217 | 0.0008729217 | 0.0008729217 | 0.0008729217 | 0.0008729217 | 0.0008729217 | 0.0008729217 | 0.0008729217 | 0.0008729217 | 0.0008729217 | 0.0008729217 | 0.0008729217 | 0.0008729217 | 0.0008729217 | 0.0008729217 | 0.0008729217 | 0.0008729217 | 0.0008729217 | 0.0008729217 | 0.0008729217 | 0.0008729217 | 0.0008729217 | 0.0008729217 | 0.0008729217 | 0.0008729217 | 0.0008729217 | 0.0008729217 | 0.0008729217 | 0.0008729217 | 0.0008729217 | 0.0008729217 | 0.0008729217 | 0.0008729217 | 0.0008729217 | 0.0008729217 | 0.0008729217 | 0.0008729217 | 0.0008729217 | 0.0008729217 | 0.0008729217 | 0.0008729217 | 0.0008729217 | 0.0008729217 | 0 | 0 | 0 | 0 | 0 | 0 | 0 | 0 | 0 | 0 | 0 | 0
1166 | 395.6064 | 0.0009509738 | -40 | 543 | -623 | 0 | 0 | 0 | 0 | 0 | 0 | 0 | 0 | 0 | 0.0009509738 | 0.0009509738 | 0.0009509738 | 0.0009509738 | 0.0009509738 | 0.0009509738 | 0.0009509738 | 0.0009509738 | 0.0009509738 | 0.0009509738 | 0.0009509738 | 0.0009509738 | 0.0009509738 | 0.0009509738 | 0.0009509738 | 0.0009509738 | 0.0009509738 | 0.0009509738 | 0.0009509738 | 0.0009509738 | 0.0009509738 | 0.0009509738 | 0.0009509738 | 0.0009509738 | 0.0009509738 | 0.0009509738 | 0.0009509738 | 0.0009509738 | 0.0009509738 | 0.0009509738 | 0.0009509738 | 0.0009509738 | 0.0009509738 | 0.0009509738 | 0.0009509738 | 0.0009509738 | 0.0009509738 | 0.0009509738 | 0.0009509738 | 0.0009509738 | 0.0009509738 | 0.0009509738 | 0.0009509738 | 0.0009509738 | 0 | 0 | 0 | 0 | 0 | 0 | 0 | 0 | 0 | 0 | 0 | 0
1166 | 355.3008 | 0.0008540856 | -30 | 553 | -613 | 0 | 0 | 0 | 0 | 0 | 0 | 0 | 0 | 0 | 0 | 0.0008540856 | 0.0008540856 | 0.0008540856 | 0.0008540856 | 0.0008540856 | 0.0008540856 | 0.0008540856 | 0.0008540856 | 0.0008540856 | 0.0008540856 | 0.0008540856 | 0.0008540856 | 0.0008540856 | 0.0008540856 | 0.0008540856 | 0.0008540856 | 0.0008540856 | 0.0008540856 | 0.0008540856 | 0.0008540856 | 0.0008540856 | 0.0008540856 | 0.0008540856 | 0.0008540856 | 0.0008540856 | 0.0008540856 | 0.0008540856 | 0.0008540856 | 0.0008540856 | 0.0008540856 | 0.0008540856 | 0.0008540856 | 0.0008540856 | 0.0008540856 | 0.0008540856 | 0.0008540856 | 0.0008540856 | 0.0008540856 | 0.0008540856 | 0.0008540856 | 0.0008540856 | 0.0008540856 | 0.0008540856 | 0 | 0 | 0 | 0 | 0 | 0 | 0 | 0 | 0 | 0 | 0 | 0
1166 | 406.2002 | 0.0009764396 | -20 | 563 | -603 | 0 | 0 | 0 | 0 | 0 | 0 | 0 | 0 | 0 | 0 | 0.0009764396 | 0.0009764396 | 0.0009764396 | 0.0009764396 | 0.0009764396 | 0.0009764396 | 0.0009764396 | 0.0009764396 | 0.0009764396 | 0.0009764396 | 0.0009764396 | 0.0009764396 | 0.0009764396 | 0.0009764396 | 0.0009764396 | 0.0009764396 | 0.0009764396 | 0.0009764396 | 0.0009764396 | 0.0009764396 | 0.0009764396 | 0.0009764396 | 0.0009764396 | 0.0009764396 | 0.0009764396 | 0.0009764396 | 0.0009764396 | 0.0009764396 | 0.0009764396 | 0.0009764396 | 0.0009764396 | 0.0009764396 | 0.0009764396 | 0.0009764396 | 0.0009764396 | 0.0009764396 | 0.0009764396 | 0.0009764396 | 0.0009764396 | 0.0009764396 | 0.0009764396 | 0.0009764396 | 0.0009764396 | 0.0009764396 | 0 | 0 | 0 | 0 | 0 | 0 | 0 | 0 | 0 | 0 | 0
1162 | 346.3829 | 0.0008326484 | -10 | 571 | -591 | 0 | 0 | 0 | 0 | 0 | 0 | 0 | 0 | 0 | 0 | 0.0008326484 | 0.0008326484 | 0.0008326484 | 0.0008326484 | 0.0008326484 | 0.0008326484 | 0.0008326484 | 0.0008326484 | 0.0008326484 | 0.0008326484 | 0.0008326484 | 0.0008326484 | 0.0008326484 | 0.0008326484 | 0.0008326484 | 0.0008326484 | 0.0008326484 | 0.0008326484 | 0.0008326484 | 0.0008326484 | 0.0008326484 | 0.0008326484 | 0.0008326484 | 0.0008326484 | 0.0008326484 | 0.0008326484 | 0.0008326484 | 0.0008326484 | 0.0008326484 | 0.0008326484 | 0.0008326484 | 0.0008326484 | 0.0008326484 | 0.0008326484 | 0.0008326484 | 0.0008326484 | 0.0008326484 | 0.0008326484 | 0.0008326484 | 0.0008326484 | 0.0008326484 | 0.0008326484 | 0.0008326484 | 0.0008326484 | 0 | 0 | 0 | 0 | 0 | 0 | 0 | 0 | 0 | 0 | 0
1162 | 321.5758 | 0.0007730163 | 0 | 581 | -581 | 0 | 0 | 0 | 0 | 0 | 0 | 0 | 0 | 0 | 0 | 0 | 0.0007730163 | 0.0007730163 | 0.0007730163 | 0.0007730163 | 0.0007730163 | 0.0007730163 | 0.0007730163 | 0.0007730163 | 0.0007730163 | 0.0007730163 | 0.0007730163 | 0.0007730163 | 0.0007730163 | 0.0007730163 | 0.0007730163 | 0.0007730163 | 0.0007730163 | 0.0007730163 | 0.0007730163 | 0.0007730163 | 0.0007730163 | 0.0007730163 | 0.0007730163 | 0.0007730163 | 0.0007730163 | 0.0007730163 | 0.0007730163 | 0.0007730163 | 0.0007730163 | 0.0007730163 | 0.0007730163 | 0.0007730163 | 0.0007730163 | 0.0007730163 | 0.0007730163 | 0.0007730163 | 0.0007730163 | 0.0007730163 | 0.0007730163 | 0.0007730163 | 0.0007730163 | 0.0007730163 | 0.0007730163 | 0 | 0 | 0 | 0 | 0 | 0 | 0 | 0 | 0 | 0 | 0
1162 | 340.5676 | 0.0008186695 | 10 | 591 | -571 | 0 | 0 | 0 | 0 | 0 | 0 | 0 | 0 | 0 | 0 | 0 | 0.0008186695 | 0.0008186695 | 0.0008186695 | 0.0008186695 | 0.0008186695 | 0.0008186695 | 0.0008186695 | 0.0008186695 | 0.0008186695 | 0.0008186695 | 0.0008186695 | 0.0008186695 | 0.0008186695 | 0.0008186695 | 0.0008186695 | 0.0008186695 | 0.0008186695 | 0.0008186695 | 0.0008186695 | 0.0008186695 | 0.0008186695 | 0.0008186695 | 0.0008186695 | 0.0008186695 | 0.0008186695 | 0.0008186695 | 0.0008186695 | 0.0008186695 | 0.0008186695 | 0.0008186695 | 0.0008186695 | 0.0008186695 | 0.0008186695 | 0.0008186695 | 0.0008186695 | 0.0008186695 | 0.0008186695 | 0.0008186695 | 0.0008186695 | 0.0008186695 | 0.0008186695 | 0.0008186695 | 0.0008186695 | 0.0008186695 | 0 | 0 | 0 | 0 | 0 | 0 | 0 | 0 | 0 | 0
1131 | 249.9001 | 0.0006007195 | 20 | 585.5 | -545.5 | 0 | 0 | 0 | 0 | 0 | 0 | 0 | 0 | 0 | 0 | 0 | 0 | 0.0006007195 | 0.0006007195 | 0.0006007195 | 0.0006007195 | 0.0006007195 | 0.0006007195 | 0.0006007195 | 0.0006007195 | 0.0006007195 | 0.0006007195 | 0.0006007195 | 0.0006007195 | 0.0006007195 | 0.0006007195 | 0.0006007195 | 0.0006007195 | 0.0006007195 | 0.0006007195 | 0.0006007195 | 0.0006007195 | 0.0006007195 | 0.0006007195 | 0.0006007195 | 0.0006007195 | 0.0006007195 | 0.0006007195 | 0.0006007195 | 0.0006007195 | 0.0006007195 | 0.0006007195 | 0.0006007195 | 0.0006007195 | 0.0006007195 | 0.0006007195 | 0.0006007195 | 0.0006007195 | 0.0006007195 | 0.0006007195 | 0.0006007195 | 0.0006007195 | 0.0006007195 | 0.0006007195 | 0 | 0 | 0 | 0 | 0 | 0 | 0 | 0 | 0 | 0 | 0
1131 | 253.1829 | 0.0006086108 | 30 | 595.5 | -535.5 | 0 | 0 | 0 | 0 | 0 | 0 | 0 | 0 | 0 | 0 | 0 | 0 | 0.0006086108 | 0.0006086108 | 0.0006086108 | 0.0006086108 | 0.0006086108 | 0.0006086108 | 0.0006086108 | 0.0006086108 | 0.0006086108 | 0.0006086108 | 0.0006086108 | 0.0006086108 | 0.0006086108 | 0.0006086108 | 0.0006086108 | 0.0006086108 | 0.0006086108 | 0.0006086108 | 0.0006086108 | 0.0006086108 | 0.0006086108 | 0.0006086108 | 0.0006086108 | 0.0006086108 | 0.0006086108 | 0.0006086108 | 0.0006086108 | 0.0006086108 | 0.0006086108 | 0.0006086108 | 0.0006086108 | 0.0006086108 | 0.0006086108 | 0.0006086108 | 0.0006086108 | 0.0006086108 | 0.0006086108 | 0.0006086108 | 0.0006086108 | 0.0006086108 | 0.0006086108 | 0.0006086108 | 0.0006086108 | 0 | 0 | 0 | 0 | 0 | 0 | 0 | 0 | 0 | 0
1131 | 248.906 | 0.0005983299 | 40 | 605.5 | -525.5 | 0 | 0 | 0 | 0 | 0 | 0 | 0 | 0 | 0 | 0 | 0 | 0 | 0 | 0.0005983299 | 0.0005983299 | 0.0005983299 | 0.0005983299 | 0.0005983299 | 0.0005983299 | 0.0005983299 | 0.0005983299 | 0.0005983299 | 0.0005983299 | 0.0005983299 | 0.0005983299 | 0.0005983299 | 0.0005983299 | 0.0005983299 | 0.0005983299 | 0.0005983299 | 0.0005983299 | 0.0005983299 | 0.0005983299 | 0.0005983299 | 0.0005983299 | 0.0005983299 | 0.0005983299 | 0.0005983299 | 0.0005983299 | 0.0005983299 | 0.0005983299 | 0.0005983299 | 0.0005983299 | 0.0005983299 | 0.0005983299 | 0.0005983299 | 0.0005983299 | 0.0005983299 | 0.0005983299 | 0.0005983299 | 0.0005983299 | 0.0005983299 | 0.0005983299 | 0.0005983299 | 0.0005983299 | 0 | 0 | 0 | 0 | 0 | 0 | 0 | 0 | 0 | 0
1131 | 249.5129 | 0.0005997886 | 30 | 595.5 | -535.5 | 0 | 0 | 0 | 0 | 0 | 0 | 0 | 0 | 0 | 0 | 0 | 0 | 0.0005997886 | 0.0005997886 | 0.0005997886 | 0.0005997886 | 0.0005997886 | 0.0005997886 | 0.0005997886 | 0.0005997886 | 0.0005997886 | 0.0005997886 | 0.0005997886 | 0.0005997886 | 0.0005997886 | 0.0005997886 | 0.0005997886 | 0.0005997886 | 0.0005997886 | 0.0005997886 | 0.0005997886 | 0.0005997886 | 0.0005997886 | 0.0005997886 | 0.0005997886 | 0.0005997886 | 0.0005997886 | 0.0005997886 | 0.0005997886 | 0.0005997886 | 0.0005997886 | 0.0005997886 | 0.0005997886 | 0.0005997886 | 0.0005997886 | 0.0005997886 | 0.0005997886 | 0.0005997886 | 0.0005997886 | 0.0005997886 | 0.0005997886 | 0.0005997886 | 0.0005997886 | 0.0005997886 | 0.0005997886 | 0 | 0 | 0 | 0 | 0 | 0 | 0 | 0 | 0 | 0
1131 | 250.9545 | 0.000603254 | 20 | 585.5 | -545.5 | 0 | 0 | 0 | 0 | 0 | 0 | 0 | 0 | 0 | 0 | 0 | 0 | 0.000603254 | 0.000603254 | 0.000603254 | 0.000603254 | 0.000603254 | 0.000603254 | 0.000603254 | 0.000603254 | 0.000603254 | 0.000603254 | 0.000603254 | 0.000603254 | 0.000603254 | 0.000603254 | 0.000603254 | 0.000603254 | 0.000603254 | 0.000603254 | 0.000603254 | 0.000603254 | 0.000603254 | 0.000603254 | 0.000603254 | 0.000603254 | 0.000603254 | 0.000603254 | 0.000603254 | 0.000603254 | 0.000603254 | 0.000603254 | 0.000603254 | 0.000603254 | 0.000603254 | 0.000603254 | 0.000603254 | 0.000603254 | 0.000603254 | 0.000603254 | 0.000603254 | 0.000603254 | 0.000603254 | 0.000603254 | 0 | 0 | 0 | 0 | 0 | 0 | 0 | 0 | 0 | 0 | 0
1080 | 353.6615 | 0.0008501451 | 10 | 550 | -530 | 0 | 0 | 0 | 0 | 0 | 0 | 0 | 0 | 0 | 0 | 0 | 0 | 0 | 0.0008501451 | 0.0008501451 | 0.0008501451 | 0.0008501451 | 0.0008501451 | 0.0008501451 | 0.0008501451 | 0.0008501451 | 0.0008501451 | 0.0008501451 | 0.0008501451 | 0.0008501451 | 0.0008501451 | 0.0008501451 | 0.0008501451 | 0.0008501451 | 0.0008501451 | 0.0008501451 | 0.0008501451 | 0.0008501451 | 0.0008501451 | 0.0008501451 | 0.0008501451 | 0.0008501451 | 0.0008501451 | 0.0008501451 | 0.0008501451 | 0.0008501451 | 0.0008501451 | 0.0008501451 | 0.0008501451 | 0.0008501451 | 0.0008501451 | 0.0008501451 | 0.0008501451 | 0.0008501451 | 0.0008501451 | 0.0008501451 | 0.0008501451 | 0.0008501451 | 0 | 0 | 0 | 0 | 0 | 0 | 0 | 0 | 0 | 0 | 0 | 0
1060 | 292.2851 | 0.0007026062 | 0 | 530 | -530 | 0 | 0 | 0 | 0 | 0 | 0 | 0 | 0 | 0 | 0 | 0 | 0 | 0 | 0.0007026062 | 0.0007026062 | 0.0007026062 | 0.0007026062 | 0.0007026062 | 0.0007026062 | 0.0007026062 | 0.0007026062 | 0.0007026062 | 0.0007026062 | 0.0007026062 | 0.0007026062 | 0.0007026062 | 0.0007026062 | 0.0007026062 | 0.0007026062 | 0.0007026062 | 0.0007026062 | 0.0007026062 | 0.0007026062 | 0.0007026062 | 0.0007026062 | 0.0007026062 | 0.0007026062 | 0.0007026062 | 0.0007026062 | 0.0007026062 | 0.0007026062 | 0.0007026062 | 0.0007026062 | 0.0007026062 | 0.0007026062 | 0.0007026062 | 0.0007026062 | 0.0007026062 | 0.0007026062 | 0.0007026062 | 0.0007026062 | 0.0007026062 | 0 | 0 | 0 | 0 | 0 | 0 | 0 | 0 | 0 | 0 | 0 | 0 | 0
1060 | 302.9601 | 0.0007282672 | -10 | 520 | -540 | 0 | 0 | 0 | 0 | 0 | 0 | 0 | 0 | 0 | 0 | 0 | 0 | 0.0007282672 | 0.0007282672 | 0.0007282672 | 0.0007282672 | 0.0007282672 | 0.0007282672 | 0.0007282672 | 0.0007282672 | 0.0007282672 | 0.0007282672 | 0.0007282672 | 0.0007282672 | 0.0007282672 | 0.0007282672 | 0.0007282672 | 0.0007282672 | 0.0007282672 | 0.0007282672 | 0.0007282672 | 0.0007282672 | 0.0007282672 | 0.0007282672 | 0.0007282672 | 0.0007282672 | 0.0007282672 | 0.0007282672 | 0.0007282672 | 0.0007282672 | 0.0007282672 | 0.0007282672 | 0.0007282672 | 0.0007282672 | 0.0007282672 | 0.0007282672 | 0.0007282672 | 0.0007282672 | 0.0007282672 | 0.0007282672 | 0.0007282672 | 0.0007282672 | 0 | 0 | 0 | 0 | 0 | 0 | 0 | 0 | 0 | 0 | 0 | 0 | 0
1025 | 345.2187 | 0.0008298501 | -20 | 492.5 | -532.5 | 0 | 0 | 0 | 0 | 0 | 0 | 0 | 0 | 0 | 0 | 0 | 0 | 0 | 0.0008298501 | 0.0008298501 | 0.0008298501 | 0.0008298501 | 0.0008298501 | 0.0008298501 | 0.0008298501 | 0.0008298501 | 0.0008298501 | 0.0008298501 | 0.0008298501 | 0.0008298501 | 0.0008298501 | 0.0008298501 | 0.0008298501 | 0.0008298501 | 0.0008298501 | 0.0008298501 | 0.0008298501 | 0.0008298501 | 0.0008298501 | 0.0008298501 | 0.0008298501 | 0.0008298501 | 0.0008298501 | 0.0008298501 | 0.0008298501 | 0.0008298501 | 0.0008298501 | 0.0008298501 | 0.0008298501 | 0.0008298501 | 0.0008298501 | 0.0008298501 | 0.0008298501 | 0.0008298501 | 0.0008298501 | 0.0008298501 | 0 | 0 | 0 | 0 | 0 | 0 | 0 | 0 | 0 | 0 | 0 | 0 | 0 | 0
995 | 573.5405 | 0.001378699 | -30 | 467.5 | -527.5 | 0 | 0 | 0 | 0 | 0 | 0 | 0 | 0 | 0 | 0 | 0 | 0 | 0 | 0.001378699 | 0.001378699 | 0.001378699 | 0.001378699 | 0.001378699 | 0.001378699 | 0.001378699 | 0.001378699 | 0.001378699 | 0.001378699 | 0.001378699 | 0.001378699 | 0.001378699 | 0.001378699 | 0.001378699 | 0.001378699 | 0.001378699 | 0.001378699 | 0.001378699 | 0.001378699 | 0.001378699 | 0.001378699 | 0.001378699 | 0.001378699 | 0.001378699 | 0.001378699 | 0.001378699 | 0.001378699 | 0.001378699 | 0.001378699 | 0.001378699 | 0.001378699 | 0.001378699 | 0.001378699 | 0.001378699 | 0.001378699 | 0.001378699 | 0 | 0 | 0 | 0 | 0 | 0 | 0 | 0 | 0 | 0 | 0 | 0 | 0 | 0 | 0

## K_value
K_6_top | K_6_bottom | K_7_top | K_7_bottom
2.849453e-06 | 3.555842e-06 | 1.975428e-06 | 2.403838e-06

## F6top_comulative_column
[6 empty] | 0 | 1 | 2 | 3 | 4 | 5 | 6 | 7 | 8 | 9 | 10 | 11 | 12 | 13 | 14 | 15 | 16 | 17 | 18 | 19 | 20 | 21 | 22 | 23 | 24 | 25 | 26 | 27 | 28 | 29 | 30 | 31 | 32 | 33 | 34 | 35 | 36 | 37 | 38 | 39 | 40 | 41 | 42 | 43 | 44 | 45 | 46 | 47 | 48 | 49 | 50 | 51 | 52 | 53 | 54 | 55 | 56 | 57 | 58 | 59 | 60 | 61 | 62 | 63 | 64
ord_wdt | alpha | alpha/k | WROLL_SHIFT_POS_6 | Width1 | Width2 | -855.04 | -828.32 | -801.6 | -774.88 | -748.16 | -721.44 | -694.72 | -668 | -641.28 | -614.56 | -587.84 | -561.12 | -534.4 | -507.68 | -480.96 | -454.24 | -427.52 | -400.8 | -374.08 | -347.36 | -320.64 | -293.92 | -267.2 | -240.48 | -213.76 | -187.04 | -160.32 | -133.6 | -106.88 | -80.16 | -53.44 | -26.72 | 0 | 26.72 | 53.44 | 80.16 | 106.88 | 133.6 | 160.32 | 187.04 | 213.76 | 240.48 | 267.2 | 293.92 | 320.64 | 347.36 | 374.08 | 400.8 | 427.52 | 454.24 | 480.96 | 507.68 | 534.4 | 561.12 | 587.84 | 614.56 | 641.28 | 668 | 694.72 | 721.44 | 748.16 | 774.88 | 801.6 | 828.32 | 855.04 | C40-left | C40-right
951 | 510.9763 | 0.001456003 | 0 | 475.5 | -475.5 | 0 | 0 | 0 | 0 | 0 | 0 | 0 | 0 | 0 | 0 | 0 | 0 | 0 | 0 | 0 | 0.001456003 | 0.001456003 | 0.001456003 | 0.001456003 | 0.001456003 | 0.001456003 | 0.001456003 | 0.001456003 | 0.001456003 | 0.001456003 | 0.001456003 | 0.001456003 | 0.001456003 | 0.001456003 | 0.001456003 | 0.001456003 | 0.001456003 | 0.001456003 | 0.001456003 | 0.001456003 | 0.001456003 | 0.001456003 | 0.001456003 | 0.001456003 | 0.001456003 | 0.001456003 | 0.001456003 | 0.001456003 | 0.001456003 | 0.001456003 | 0.001456003 | 0.001456003 | 0.001456003 | 0.001456003 | 0.001456003 | 0 | 0 | 0 | 0 | 0 | 0 | 0 | 0 | 0 | 0 | 0 | 0 | 0 | 0 | 0 | 0 | 0
959 | 516.1767 | 0.001470822 | 0 | 479.5 | -479.5 | 0 | 0 | 0 | 0 | 0 | 0 | 0 | 0 | 0 | 0 | 0 | 0 | 0 | 0 | 0 | 0.002926825 | 0.002926825 | 0.002926825 | 0.002926825 | 0.002926825 | 0.002926825 | 0.002926825 | 0.002926825 | 0.002926825 | 0.002926825 | 0.002926825 | 0.002926825 | 0.002926825 | 0.002926825 | 0.002926825 | 0.002926825 | 0.002926825 | 0.002926825 | 0.002926825 | 0.002926825 | 0.002926825 | 0.002926825 | 0.002926825 | 0.002926825 | 0.002926825 | 0.002926825 | 0.002926825 | 0.002926825 | 0.002926825 | 0.002926825 | 0.002926825 | 0.002926825 | 0.002926825 | 0.002926825 | 0.002926825 | 0 | 0 | 0 | 0 | 0 | 0 | 0 | 0 | 0 | 0 | 0 | 0 | 0 | 0 | 0 | 0 | 0
959 | 549.4173 | 0.001565539 | 0 | 479.5 | -479.5 | 0 | 0 | 0 | 0 | 0 | 0 | 0 | 0 | 0 | 0 | 0 | 0 | 0 | 0 | 0 | 0.004492364 | 0.004492364 | 0.004492364 | 0.004492364 | 0.004492364 | 0.004492364 | 0.004492364 | 0.004492364 | 0.004492364 | 0.004492364 | 0.004492364 | 0.004492364 | 0.004492364 | 0.004492364 | 0.004492364 | 0.004492364 | 0.004492364 | 0.004492364 | 0.004492364 | 0.004492364 | 0.004492364 | 0.004492364 | 0.004492364 | 0.004492364 | 0.004492364 | 0.004492364 | 0.004492364 | 0.004492364 | 0.004492364 | 0.004492364 | 0.004492364 | 0.004492364 | 0.004492364 | 0.004492364 | 0.004492364 | 0 | 0 | 0 | 0 | 0 | 0 | 0 | 0 | 0 | 0 | 0 | 0 | 0 | 0 | 0 | 0 | 0
951 | 539.5483 | 0.001537418 | 0 | 475.5 | -475.5 | 0 | 0 | 0 | 0 | 0 | 0 | 0 | 0 | 0 | 0 | 0 | 0 | 0 | 0 | 0 | 0.006029782 | 0.006029782 | 0.006029782 | 0.006029782 | 0.006029782 | 0.006029782 | 0.006029782 | 0.006029782 | 0.006029782 | 0.006029782 | 0.006029782 | 0.006029782 | 0.006029782 | 0.006029782 | 0.006029782 | 0.006029782 | 0.006029782 | 0.006029782 | 0.006029782 | 0.006029782 | 0.006029782 | 0.006029782 | 0.006029782 | 0.006029782 | 0.006029782 | 0.006029782 | 0.006029782 | 0.006029782 | 0.006029782 | 0.006029782 | 0.006029782 | 0.006029782 | 0.006029782 | 0.006029782 | 0.006029782 | 0 | 0 | 0 | 0 | 0 | 0 | 0 | 0 | 0 | 0 | 0 | 0 | 0 | 0 | 0 | 0 | 0
951 | 559.5203 | 0.001594327 | 0 | 475.5 | -475.5 | 0 | 0 | 0 | 0 | 0 | 0 | 0 | 0 | 0 | 0 | 0 | 0 | 0 | 0 | 0 | 0.007624109 | 0.007624109 | 0.007624109 | 0.007624109 | 0.007624109 | 0.007624109 | 0.007624109 | 0.007624109 | 0.007624109 | 0.007624109 | 0.007624109 | 0.007624109 | 0.007624109 | 0.007624109 | 0.007624109 | 0.007624109 | 0.007624109 | 0.007624109 | 0.007624109 | 0.007624109 | 0.007624109 | 0.007624109 | 0.007624109 | 0.007624109 | 0.007624109 | 0.007624109 | 0.007624109 | 0.007624109 | 0.007624109 | 0.007624109 | 0.007624109 | 0.007624109 | 0.007624109 | 0.007624109 | 0.007624109 | 0 | 0 | 0 | 0 | 0 | 0 | 0 | 0 | 0 | 0 | 0 | 0 | 0 | 0 | 0 | 0 | 0
1049 | 309.2668 | 0.0008812413 | -10 | 514.5 | -534.5 | 0 | 0 | 0 | 0 | 0 | 0 | 0 | 0 | 0 | 0 | 0 | 0 | 0.0008812413 | 0.0008812413 | 0.0008812413 | 0.00850535 | 0.00850535 | 0.00850535 | 0.00850535 | 0.00850535 | 0.00850535 | 0.00850535 | 0.00850535 | 0.00850535 | 0.00850535 | 0.00850535 | 0.00850535 | 0.00850535 | 0.00850535 | 0.00850535 | 0.00850535 | 0.00850535 | 0.00850535 | 0.00850535 | 0.00850535 | 0.00850535 | 0.00850535 | 0.00850535 | 0.00850535 | 0.00850535 | 0.00850535 | 0.00850535 | 0.00850535 | 0.00850535 | 0.00850535 | 0.00850535 | 0.00850535 | 0.00850535 | 0.00850535 | 0.00850535 | 0.0008812413 | 0.0008812413 | 0 | 0 | 0 | 0 | 0 | 0 | 0 | 0 | 0 | 0 | 0 | 0 | 0 | 0.007624109 | 0.005780855
1049 | 314.5932 | 0.0008964185 | -20 | 504.5 | -544.5 | 0 | 0 | 0 | 0 | 0 | 0 | 0 | 0 | 0 | 0 | 0 | 0 | 0.00177766 | 0.00177766 | 0.00177766 | 0.009401769 | 0.009401769 | 0.009401769 | 0.009401769 | 0.009401769 | 0.009401769 | 0.009401769 | 0.009401769 | 0.009401769 | 0.009401769 | 0.009401769 | 0.009401769 | 0.009401769 | 0.009401769 | 0.009401769 | 0.009401769 | 0.009401769 | 0.009401769 | 0.009401769 | 0.009401769 | 0.009401769 | 0.009401769 | 0.009401769 | 0.009401769 | 0.009401769 | 0.009401769 | 0.009401769 | 0.009401769 | 0.009401769 | 0.009401769 | 0.009401769 | 0.009401769 | 0.009401769 | 0.009401769 | 0.009401769 | 0.00177766 | 0.0008812413 | 0 | 0 | 0 | 0 | 0 | 0 | 0 | 0 | 0 | 0 | 0 | 0 | 0 | 0.007624109 | 0.002927521
1049 | 306.1986 | 0.0008724986 | -30 | 494.5 | -554.5 | 0 | 0 | 0 | 0 | 0 | 0 | 0 | 0 | 0 | 0 | 0 | 0 | 0.002650159 | 0.002650159 | 0.002650159 | 0.01027427 | 0.01027427 | 0.01027427 | 0.01027427 | 0.01027427 | 0.01027427 | 0.01027427 | 0.01027427 | 0.01027427 | 0.01027427 | 0.01027427 | 0.01027427 | 0.01027427 | 0.01027427 | 0.01027427 | 0.01027427 | 0.01027427 | 0.01027427 | 0.01027427 | 0.01027427 | 0.01027427 | 0.01027427 | 0.01027427 | 0.01027427 | 0.01027427 | 0.01027427 | 0.01027427 | 0.01027427 | 0.01027427 | 0.01027427 | 0.01027427 | 0.01027427 | 0.01027427 | 0.01027427 | 0.01027427 | 0.002650159 | 0.0008812413 | 0 | 0 | 0 | 0 | 0 | 0 | 0 | 0 | 0 | 0 | 0 | 0 | 0 | 0.007624109 | 7.418669e-05
1049 | 321.8488 | 0.0009170933 | -40 | 484.5 | -564.5 | 0 | 0 | 0 | 0 | 0 | 0 | 0 | 0 | 0 | 0 | 0 | 0.0009170933 | 0.003567252 | 0.003567252 | 0.003567252 | 0.01119136 | 0.01119136 | 0.01119136 | 0.01119136 | 0.01119136 | 0.01119136 | 0.01119136 | 0.01119136 | 0.01119136 | 0.01119136 | 0.01119136 | 0.01119136 | 0.01119136 | 0.01119136 | 0.01119136 | 0.01119136 | 0.01119136 | 0.01119136 | 0.01119136 | 0.01119136 | 0.01119136 | 0.01119136 | 0.01119136 | 0.01119136 | 0.01119136 | 0.01119136 | 0.01119136 | 0.01119136 | 0.01119136 | 0.01119136 | 0.01119136 | 0.01119136 | 0.01119136 | 0.01119136 | 0.01119136 | 0.003567252 | 0.0008812413 | 0 | 0 | 0 | 0 | 0 | 0 | 0 | 0 | 0 | 0 | 0 | 0 | 0 | 0.007624109 | 0
1061 | 241.2565 | 0.0006874492 | -30 | 500.5 | -560.5 | 0 | 0 | 0 | 0 | 0 | 0 | 0 | 0 | 0 | 0 | 0 | 0.0009170933 | 0.004254701 | 0.004254701 | 0.004254701 | 0.01187881 | 0.01187881 | 0.01187881 | 0.01187881 | 0.01187881 | 0.01187881 | 0.01187881 | 0.01187881 | 0.01187881 | 0.01187881 | 0.01187881 | 0.01187881 | 0.01187881 | 0.01187881 | 0.01187881 | 0.01187881 | 0.01187881 | 0.01187881 | 0.01187881 | 0.01187881 | 0.01187881 | 0.01187881 | 0.01187881 | 0.01187881 | 0.01187881 | 0.01187881 | 0.01187881 | 0.01187881 | 0.01187881 | 0.01187881 | 0.01187881 | 0.01187881 | 0.01187881 | 0.01187881 | 0.01187881 | 0.004254701 | 0.0008812413 | 0 | 0 | 0 | 0 | 0 | 0 | 0 | 0 | 0 | 0 | 0 | 0 | 0 | 0.007624109 | 0.001786187
1061 | 264.7129 | 0.0007542872 | -20 | 510.5 | -550.5 | 0 | 0 | 0 | 0 | 0 | 0 | 0 | 0 | 0 | 0 | 0 | 0.0009170933 | 0.005008988 | 0.005008988 | 0.005008988 | 0.0126331 | 0.0126331 | 0.0126331 | 0.0126331 | 0.0126331 | 0.0126331 | 0.0126331 | 0.0126331 | 0.0126331 | 0.0126331 | 0.0126331 | 0.0126331 | 0.0126331 | 0.0126331 | 0.0126331 | 0.0126331 | 0.0126331 | 0.0126331 | 0.0126331 | 0.0126331 | 0.0126331 | 0.0126331 | 0.0126331 | 0.0126331 | 0.0126331 | 0.0126331 | 0.0126331 | 0.0126331 | 0.0126331 | 0.0126331 | 0.0126331 | 0.0126331 | 0.0126331 | 0.0126331 | 0.0126331 | 0.005008988 | 0.001635529 | 0 | 0 | 0 | 0 | 0 | 0 | 0 | 0 | 0 | 0 | 0 | 0 | 0 | 0.007624109 | 0.004639521
1061 | 267.9188 | 0.0007634222 | -10 | 520.5 | -540.5 | 0 | 0 | 0 | 0 | 0 | 0 | 0 | 0 | 0 | 0 | 0 | 0.0009170933 | 0.00577241 | 0.00577241 | 0.00577241 | 0.01339652 | 0.01339652 | 0.01339652 | 0.01339652 | 0.01339652 | 0.01339652 | 0.01339652 | 0.01339652 | 0.01339652 | 0.01339652 | 0.01339652 | 0.01339652 | 0.01339652 | 0.01339652 | 0.01339652 | 0.01339652 | 0.01339652 | 0.01339652 | 0.01339652 | 0.01339652 | 0.01339652 | 0.01339652 | 0.01339652 | 0.01339652 | 0.01339652 | 0.01339652 | 0.01339652 | 0.01339652 | 0.01339652 | 0.01339652 | 0.01339652 | 0.01339652 | 0.01339652 | 0.01339652 | 0.01339652 | 0.00577241 | 0.002398951 | 0 | 0 | 0 | 0 | 0 | 0 | 0 | 0 | 0 | 0 | 0 | 0 | 0 | 0.007624109 | 0.007492855
1061 | 266.4693 | 0.000759292 | 0 | 530.5 | -530.5 | 0 | 0 | 0 | 0 | 0 | 0 | 0 | 0 | 0 | 0 | 0 | 0.0009170933 | 0.00577241 | 0.006531702 | 0.006531702 | 0.01415581 | 0.01415581 | 0.01415581 | 0.01415581 | 0.01415581 | 0.01415581 | 0.01415581 | 0.01415581 | 0.01415581 | 0.01415581 | 0.01415581 | 0.01415581 | 0.01415581 | 0.01415581 | 0.01415581 | 0.01415581 | 0.01415581 | 0.01415581 | 0.01415581 | 0.01415581 | 0.01415581 | 0.01415581 | 0.01415581 | 0.01415581 | 0.01415581 | 0.01415581 | 0.01415581 | 0.01415581 | 0.01415581 | 0.01415581 | 0.01415581 | 0.01415581 | 0.01415581 | 0.01415581 | 0.01415581 | 0.006531702 | 0.003158243 | 0 | 0 | 0 | 0 | 0 | 0 | 0 | 0 | 0 | 0 | 0 | 0 | 0 | 0.007624109 | 0.008828555
1061 | 261.4671 | 0.0007450384 | 10 | 540.5 | -520.5 | 0 | 0 | 0 | 0 | 0 | 0 | 0 | 0 | 0 | 0 | 0 | 0.0009170933 | 0.00577241 | 0.007276741 | 0.007276741 | 0.01490085 | 0.01490085 | 0.01490085 | 0.01490085 | 0.01490085 | 0.01490085 | 0.01490085 | 0.01490085 | 0.01490085 | 0.01490085 | 0.01490085 | 0.01490085 | 0.01490085 | 0.01490085 | 0.01490085 | 0.01490085 | 0.01490085 | 0.01490085 | 0.01490085 | 0.01490085 | 0.01490085 | 0.01490085 | 0.01490085 | 0.01490085 | 0.01490085 | 0.01490085 | 0.01490085 | 0.01490085 | 0.01490085 | 0.01490085 | 0.01490085 | 0.01490085 | 0.01490085 | 0.01490085 | 0.01490085 | 0.007276741 | 0.003903281 | 0.0007450384 | 0 | 0 | 0 | 0 | 0 | 0 | 0 | 0 | 0 | 0 | 0 | 0 | 0.007492855 | 0.01009108
1061 | 269.6059 | 0.0007682295 | 20 | 550.5 | -510.5 | 0 | 0 | 0 | 0 | 0 | 0 | 0 | 0 | 0 | 0 | 0 | 0.0009170933 | 0.00577241 | 0.00804497 | 0.00804497 | 0.01566908 | 0.01566908 | 0.01566908 | 0.01566908 | 0.01566908 | 0.01566908 | 0.01566908 | 0.01566908 | 0.01566908 | 0.01566908 | 0.01566908 | 0.01566908 | 0.01566908 | 0.01566908 | 0.01566908 | 0.01566908 | 0.01566908 | 0.01566908 | 0.01566908 | 0.01566908 | 0.01566908 | 0.01566908 | 0.01566908 | 0.01566908 | 0.01566908 | 0.01566908 | 0.01566908 | 0.01566908 | 0.01566908 | 0.01566908 | 0.01566908 | 0.01566908 | 0.01566908 | 0.01566908 | 0.01566908 | 0.00804497 | 0.004671511 | 0.001513268 | 0 | 0 | 0 | 0 | 0 | 0 | 0 | 0 | 0 | 0 | 0 | 0 | 0.004639521 | 0.01133089
1061 | 274.8836 | 0.0007832679 | 30 | 560.5 | -500.5 | 0 | 0 | 0 | 0 | 0 | 0 | 0 | 0 | 0 | 0 | 0 | 0.0009170933 | 0.00577241 | 0.00804497 | 0.008828238 | 0.01645235 | 0.01645235 | 0.01645235 | 0.01645235 | 0.01645235 | 0.01645235 | 0.01645235 | 0.01645235 | 0.01645235 | 0.01645235 | 0.01645235 | 0.01645235 | 0.01645235 | 0.01645235 | 0.01645235 | 0.01645235 | 0.01645235 | 0.01645235 | 0.01645235 | 0.01645235 | 0.01645235 | 0.01645235 | 0.01645235 | 0.01645235 | 0.01645235 | 0.01645235 | 0.01645235 | 0.01645235 | 0.01645235 | 0.01645235 | 0.01645235 | 0.01645235 | 0.01645235 | 0.01645235 | 0.01645235 | 0.008828238 | 0.005454779 | 0.002296536 | 0 | 0 | 0 | 0 | 0 | 0 | 0 | 0 | 0 | 0 | 0 | 0 | 0.001786187 | 0.01251286
1061 | 268.368 | 0.0007647022 | 40 | 570.5 | -490.5 | 0 | 0 | 0 | 0 | 0 | 0 | 0 | 0 | 0 | 0 | 0 | 0.0009170933 | 0.00577241 | 0.00804497 | 0.00959294 | 0.01721705 | 0.01721705 | 0.01721705 | 0.01721705 | 0.01721705 | 0.01721705 | 0.01721705 | 0.01721705 | 0.01721705 | 0.01721705 | 0.01721705 | 0.01721705 | 0.01721705 | 0.01721705 | 0.01721705 | 0.01721705 | 0.01721705 | 0.01721705 | 0.01721705 | 0.01721705 | 0.01721705 | 0.01721705 | 0.01721705 | 0.01721705 | 0.01721705 | 0.01721705 | 0.01721705 | 0.01721705 | 0.01721705 | 0.01721705 | 0.01721705 | 0.01721705 | 0.01721705 | 0.01721705 | 0.01721705 | 0.00959294 | 0.006219481 | 0.003061238 | 0.0007647022 | 0 | 0 | 0 | 0 | 0 | 0 | 0 | 0 | 0 | 0 | 0 | 0 | 0.01369484
1061 | 270.0457 | 0.0007694826 | 30 | 560.5 | -500.5 | 0 | 0 | 0 | 0 | 0 | 0 | 0 | 0 | 0 | 0 | 0 | 0.0009170933 | 0.00577241 | 0.00804497 | 0.01036242 | 0.01798653 | 0.01798653 | 0.01798653 | 0.01798653 | 0.01798653 | 0.01798653 | 0.01798653 | 0.01798653 | 0.01798653 | 0.01798653 | 0.01798653 | 0.01798653 | 0.01798653 | 0.01798653 | 0.01798653 | 0.01798653 | 0.01798653 | 0.01798653 | 0.01798653 | 0.01798653 | 0.01798653 | 0.01798653 | 0.01798653 | 0.01798653 | 0.01798653 | 0.01798653 | 0.01798653 | 0.01798653 | 0.01798653 | 0.01798653 | 0.01798653 | 0.01798653 | 0.01798653 | 0.01798653 | 0.01798653 | 0.01036242 | 0.006988963 | 0.003830721 | 0.0007647022 | 0 | 0 | 0 | 0 | 0 | 0 | 0 | 0 | 0 | 0 | 0 | 0.001786187 | 0.01251286
1106 | 409.3043 | 0.001166293 | 20 | 573 | -533 | 0 | 0 | 0 | 0 | 0 | 0 | 0 | 0 | 0 | 0 | 0 | 0.0009170933 | 0.00577241 | 0.009211264 | 0.01152872 | 0.01915283 | 0.01915283 | 0.01915283 | 0.01915283 | 0.01915283 | 0.01915283 | 0.01915283 | 0.01915283 | 0.01915283 | 0.01915283 | 0.01915283 | 0.01915283 | 0.01915283 | 0.01915283 | 0.01915283 | 0.01915283 | 0.01915283 | 0.01915283 | 0.01915283 | 0.01915283 | 0.01915283 | 0.01915283 | 0.01915283 | 0.01915283 | 0.01915283 | 0.01915283 | 0.01915283 | 0.01915283 | 0.01915283 | 0.01915283 | 0.01915283 | 0.01915283 | 0.01915283 | 0.01915283 | 0.01915283 | 0.01152872 | 0.008155257 | 0.004997014 | 0.001930996 | 0 | 0 | 0 | 0 | 0 | 0 | 0 | 0 | 0 | 0 | 0 | 0.00866835 | 0.01399033
1106 | 385.6501 | 0.001098892 | 10 | 563 | -543 | 0 | 0 | 0 | 0 | 0 | 0 | 0 | 0 | 0 | 0 | 0 | 0.0009170933 | 0.006871302 | 0.01031016 | 0.01262761 | 0.02025172 | 0.02025172 | 0.02025172 | 0.02025172 | 0.02025172 | 0.02025172 | 0.02025172 | 0.02025172 | 0.02025172 | 0.02025172 | 0.02025172 | 0.02025172 | 0.02025172 | 0.02025172 | 0.02025172 | 0.02025172 | 0.02025172 | 0.02025172 | 0.02025172 | 0.02025172 | 0.02025172 | 0.02025172 | 0.02025172 | 0.02025172 | 0.02025172 | 0.02025172 | 0.02025172 | 0.02025172 | 0.02025172 | 0.02025172 | 0.02025172 | 0.02025172 | 0.02025172 | 0.02025172 | 0.02025172 | 0.01262761 | 0.009254149 | 0.006095906 | 0.003029888 | 0 | 0 | 0 | 0 | 0 | 0 | 0 | 0 | 0 | 0 | 0 | 0.00953566 | 0.01280836
1205 | 435.9911 | 0.001242336 | 0 | 602.5 | -602.5 | 0 | 0 | 0 | 0 | 0 | 0 | 0 | 0 | 0 | 0 | 0.001242336 | 0.00215943 | 0.008113639 | 0.01155249 | 0.01386994 | 0.02149405 | 0.02149405 | 0.02149405 | 0.02149405 | 0.02149405 | 0.02149405 | 0.02149405 | 0.02149405 | 0.02149405 | 0.02149405 | 0.02149405 | 0.02149405 | 0.02149405 | 0.02149405 | 0.02149405 | 0.02149405 | 0.02149405 | 0.02149405 | 0.02149405 | 0.02149405 | 0.02149405 | 0.02149405 | 0.02149405 | 0.02149405 | 0.02149405 | 0.02149405 | 0.02149405 | 0.02149405 | 0.02149405 | 0.02149405 | 0.02149405 | 0.02149405 | 0.02149405 | 0.02149405 | 0.02149405 | 0.01386994 | 0.01049649 | 0.007338243 | 0.004272224 | 0.001242336 | 0 | 0 | 0 | 0 | 0 | 0 | 0 | 0 | 0 | 0 | 0.01938199 | 0.01737831
1289 | 267.84 | 0.0007631976 | -10 | 634.5 | -654.5 | 0 | 0 | 0 | 0 | 0 | 0 | 0 | 0 | 0.0007631976 | 0.0007631976 | 0.002005534 | 0.002922627 | 0.008876836 | 0.01231569 | 0.01463314 | 0.02225725 | 0.02225725 | 0.02225725 | 0.02225725 | 0.02225725 | 0.02225725 | 0.02225725 | 0.02225725 | 0.02225725 | 0.02225725 | 0.02225725 | 0.02225725 | 0.02225725 | 0.02225725 | 0.02225725 | 0.02225725 | 0.02225725 | 0.02225725 | 0.02225725 | 0.02225725 | 0.02225725 | 0.02225725 | 0.02225725 | 0.02225725 | 0.02225725 | 0.02225725 | 0.02225725 | 0.02225725 | 0.02225725 | 0.02225725 | 0.02225725 | 0.02225725 | 0.02225725 | 0.02225725 | 0.02225725 | 0.01463314 | 0.01125968 | 0.00810144 | 0.005035422 | 0.002005534 | 0.0007631976 | 0 | 0 | 0 | 0 | 0 | 0 | 0 | 0 | 0 | 0.02149126 | 0.02056137
1353 | 267.2966 | 0.0007616492 | -20 | 656.5 | -696.5 | 0 | 0 | 0 | 0 | 0 | 0 | 0.0007616492 | 0.0007616492 | 0.001524847 | 0.001524847 | 0.002767183 | 0.003684277 | 0.009638486 | 0.01307734 | 0.01539479 | 0.0230189 | 0.0230189 | 0.0230189 | 0.0230189 | 0.0230189 | 0.0230189 | 0.0230189 | 0.0230189 | 0.0230189 | 0.0230189 | 0.0230189 | 0.0230189 | 0.0230189 | 0.0230189 | 0.0230189 | 0.0230189 | 0.0230189 | 0.0230189 | 0.0230189 | 0.0230189 | 0.0230189 | 0.0230189 | 0.0230189 | 0.0230189 | 0.0230189 | 0.0230189 | 0.0230189 | 0.0230189 | 0.0230189 | 0.0230189 | 0.0230189 | 0.0230189 | 0.0230189 | 0.0230189 | 0.0230189 | 0.01539479 | 0.01202133 | 0.008863089 | 0.005797071 | 0.002767183 | 0.001524847 | 0.0007616492 | 0 | 0 | 0 | 0 | 0 | 0 | 0 | 0 | 0.02192878 | 0.02154947
1353 | 281.1672 | 0.0008011729 | -30 | 646.5 | -706.5 | 0 | 0 | 0 | 0 | 0 | 0 | 0.001562822 | 0.001562822 | 0.00232602 | 0.00232602 | 0.003568356 | 0.004485449 | 0.01043966 | 0.01387851 | 0.01619596 | 0.02382007 | 0.02382007 | 0.02382007 | 0.02382007 | 0.02382007 | 0.02382007 | 0.02382007 | 0.02382007 | 0.02382007 | 0.02382007 | 0.02382007 | 0.02382007 | 0.02382007 | 0.02382007 | 0.02382007 | 0.02382007 | 0.02382007 | 0.02382007 | 0.02382007 | 0.02382007 | 0.02382007 | 0.02382007 | 0.02382007 | 0.02382007 | 0.02382007 | 0.02382007 | 0.02382007 | 0.02382007 | 0.02382007 | 0.02382007 | 0.02382007 | 0.02382007 | 0.02382007 | 0.02382007 | 0.02382007 | 0.01619596 | 0.0128225 | 0.009664262 | 0.006598244 | 0.003568356 | 0.00232602 | 0.001562822 | 0 | 0 | 0 | 0 | 0 | 0 | 0 | 0 | 0.02221441 | 0.02111931
1353 | 280.7029 | 0.0007998497 | -40 | 636.5 | -716.5 | 0 | 0 | 0 | 0 | 0 | 0 | 0.002362672 | 0.002362672 | 0.003125869 | 0.003125869 | 0.004368206 | 0.005285299 | 0.01123951 | 0.01467836 | 0.01699581 | 0.02461992 | 0.02461992 | 0.02461992 | 0.02461992 | 0.02461992 | 0.02461992 | 0.02461992 | 0.02461992 | 0.02461992 | 0.02461992 | 0.02461992 | 0.02461992 | 0.02461992 | 0.02461992 | 0.02461992 | 0.02461992 | 0.02461992 | 0.02461992 | 0.02461992 | 0.02461992 | 0.02461992 | 0.02461992 | 0.02461992 | 0.02461992 | 0.02461992 | 0.02461992 | 0.02461992 | 0.02461992 | 0.02461992 | 0.02461992 | 0.02461992 | 0.02461992 | 0.02461992 | 0.02461992 | 0.02461992 | 0.01699581 | 0.01362235 | 0.01046411 | 0.007398094 | 0.004368206 | 0.003125869 | 0.001562822 | 0 | 0 | 0 | 0 | 0 | 0 | 0 | 0 | 0.02225725 | 0.02065436
1353 | 274.2696 | 0.0007815184 | -30 | 646.5 | -706.5 | 0 | 0 | 0 | 0 | 0 | 0 | 0.00314419 | 0.00314419 | 0.003907388 | 0.003907388 | 0.005149724 | 0.006066818 | 0.01202103 | 0.01545988 | 0.01777733 | 0.02540144 | 0.02540144 | 0.02540144 | 0.02540144 | 0.02540144 | 0.02540144 | 0.02540144 | 0.02540144 | 0.02540144 | 0.02540144 | 0.02540144 | 0.02540144 | 0.02540144 | 0.02540144 | 0.02540144 | 0.02540144 | 0.02540144 | 0.02540144 | 0.02540144 | 0.02540144 | 0.02540144 | 0.02540144 | 0.02540144 | 0.02540144 | 0.02540144 | 0.02540144 | 0.02540144 | 0.02540144 | 0.02540144 | 0.02540144 | 0.02540144 | 0.02540144 | 0.02540144 | 0.02540144 | 0.02540144 | 0.01777733 | 0.01440387 | 0.01124563 | 0.008179612 | 0.005149724 | 0.003907388 | 0.002344341 | 0 | 0 | 0 | 0 | 0 | 0 | 0 | 0 | 0.02221441 | 0.02111931
1353 | 280.9371 | 0.0008005171 | -20 | 656.5 | -696.5 | 0 | 0 | 0 | 0 | 0 | 0 | 0.003944707 | 0.003944707 | 0.004707905 | 0.004707905 | 0.005950241 | 0.006867335 | 0.01282154 | 0.0162604 | 0.01857785 | 0.02620196 | 0.02620196 | 0.02620196 | 0.02620196 | 0.02620196 | 0.02620196 | 0.02620196 | 0.02620196 | 0.02620196 | 0.02620196 | 0.02620196 | 0.02620196 | 0.02620196 | 0.02620196 | 0.02620196 | 0.02620196 | 0.02620196 | 0.02620196 | 0.02620196 | 0.02620196 | 0.02620196 | 0.02620196 | 0.02620196 | 0.02620196 | 0.02620196 | 0.02620196 | 0.02620196 | 0.02620196 | 0.02620196 | 0.02620196 | 0.02620196 | 0.02620196 | 0.02620196 | 0.02620196 | 0.02620196 | 0.01857785 | 0.01520439 | 0.01204615 | 0.008980129 | 0.005950241 | 0.004707905 | 0.003144858 | 0 | 0 | 0 | 0 | 0 | 0 | 0 | 0 | 0.02192878 | 0.02160754
1353 | 256.3984 | 0.0007305953 | -10 | 666.5 | -686.5 | 0 | 0 | 0 | 0 | 0 | 0 | 0.003944707 | 0.004675303 | 0.0054385 | 0.0054385 | 0.006680837 | 0.00759793 | 0.01355214 | 0.01699099 | 0.01930845 | 0.02693255 | 0.02693255 | 0.02693255 | 0.02693255 | 0.02693255 | 0.02693255 | 0.02693255 | 0.02693255 | 0.02693255 | 0.02693255 | 0.02693255 | 0.02693255 | 0.02693255 | 0.02693255 | 0.02693255 | 0.02693255 | 0.02693255 | 0.02693255 | 0.02693255 | 0.02693255 | 0.02693255 | 0.02693255 | 0.02693255 | 0.02693255 | 0.02693255 | 0.02693255 | 0.02693255 | 0.02693255 | 0.02693255 | 0.02693255 | 0.02693255 | 0.02693255 | 0.02693255 | 0.02693255 | 0.02693255 | 0.01930845 | 0.01593499 | 0.01277674 | 0.009710724 | 0.006680837 | 0.0054385 | 0.003875453 | 0 | 0 | 0 | 0 | 0 | 0 | 0 | 0 | 0.02164315 | 0.02219251
1424 | 304.0742 | 0.0008664454 | 0 | 712 | -712 | 0 | 0 | 0 | 0 | 0 | 0 | 0.004811153 | 0.005541748 | 0.006304946 | 0.006304946 | 0.007547282 | 0.008464375 | 0.01441858 | 0.01785744 | 0.02017489 | 0.027799 | 0.027799 | 0.027799 | 0.027799 | 0.027799 | 0.027799 | 0.027799 | 0.027799 | 0.027799 | 0.027799 | 0.027799 | 0.027799 | 0.027799 | 0.027799 | 0.027799 | 0.027799 | 0.027799 | 0.027799 | 0.027799 | 0.027799 | 0.027799 | 0.027799 | 0.027799 | 0.027799 | 0.027799 | 0.027799 | 0.027799 | 0.027799 | 0.027799 | 0.027799 | 0.027799 | 0.027799 | 0.027799 | 0.027799 | 0.027799 | 0.02017489 | 0.01680143 | 0.01364319 | 0.01057717 | 0.007547282 | 0.006304946 | 0.004741898 | 0.0008664454 | 0.0008664454 | 0 | 0 | 0 | 0 | 0 | 0 | 0.02236662 | 0.02693255
1424 | 254.9808 | 0.0007265558 | 10 | 722 | -702 | 0 | 0 | 0 | 0 | 0 | 0 | 0.005537709 | 0.006268304 | 0.007031501 | 0.007031501 | 0.008273838 | 0.009190931 | 0.01514514 | 0.01858399 | 0.02090145 | 0.02852555 | 0.02852555 | 0.02852555 | 0.02852555 | 0.02852555 | 0.02852555 | 0.02852555 | 0.02852555 | 0.02852555 | 0.02852555 | 0.02852555 | 0.02852555 | 0.02852555 | 0.02852555 | 0.02852555 | 0.02852555 | 0.02852555 | 0.02852555 | 0.02852555 | 0.02852555 | 0.02852555 | 0.02852555 | 0.02852555 | 0.02852555 | 0.02852555 | 0.02852555 | 0.02852555 | 0.02852555 | 0.02852555 | 0.02852555 | 0.02852555 | 0.02852555 | 0.02852555 | 0.02852555 | 0.02852555 | 0.02090145 | 0.01752799 | 0.01436974 | 0.01130373 | 0.008273838 | 0.007031501 | 0.005468454 | 0.001593001 | 0.001593001 | 0.0007265558 | 0 | 0 | 0 | 0 | 0 | 0.02208587 | 0.02693255
1496 | 328.0544 | 0.0009347758 | 20 | 768 | -728 | 0 | 0 | 0 | 0 | 0 | 0.0009347758 | 0.006472484 | 0.00720308 | 0.007966277 | 0.007966277 | 0.009208614 | 0.01012571 | 0.01607992 | 0.01951877 | 0.02183622 | 0.02946033 | 0.02946033 | 0.02946033 | 0.02946033 | 0.02946033 | 0.02946033 | 0.02946033 | 0.02946033 | 0.02946033 | 0.02946033 | 0.02946033 | 0.02946033 | 0.02946033 | 0.02946033 | 0.02946033 | 0.02946033 | 0.02946033 | 0.02946033 | 0.02946033 | 0.02946033 | 0.02946033 | 0.02946033 | 0.02946033 | 0.02946033 | 0.02946033 | 0.02946033 | 0.02946033 | 0.02946033 | 0.02946033 | 0.02946033 | 0.02946033 | 0.02946033 | 0.02946033 | 0.02946033 | 0.02946033 | 0.02183622 | 0.01846276 | 0.01530452 | 0.0122385 | 0.009208614 | 0.007966277 | 0.00640323 | 0.002527777 | 0.002527777 | 0.001661332 | 0.0009347758 | 0 | 0 | 0 | 0 | 0.0228041 | 0.02797738
1519 | 209.0242 | 0.0005956047 | 30 | 789.5 | -729.5 | 0 | 0 | 0 | 0 | 0 | 0.001530381 | 0.007068089 | 0.007798684 | 0.008561882 | 0.008561882 | 0.009804218 | 0.01072131 | 0.01667552 | 0.02011437 | 0.02243183 | 0.03005594 | 0.03005594 | 0.03005594 | 0.03005594 | 0.03005594 | 0.03005594 | 0.03005594 | 0.03005594 | 0.03005594 | 0.03005594 | 0.03005594 | 0.03005594 | 0.03005594 | 0.03005594 | 0.03005594 | 0.03005594 | 0.03005594 | 0.03005594 | 0.03005594 | 0.03005594 | 0.03005594 | 0.03005594 | 0.03005594 | 0.03005594 | 0.03005594 | 0.03005594 | 0.03005594 | 0.03005594 | 0.03005594 | 0.03005594 | 0.03005594 | 0.03005594 | 0.03005594 | 0.03005594 | 0.03005594 | 0.02243183 | 0.01905837 | 0.01590012 | 0.01283411 | 0.009804218 | 0.008561882 | 0.006998835 | 0.003123382 | 0.003123382 | 0.002256936 | 0.001530381 | 0.0005956047 | 0 | 0 | 0 | 0.02284512 | 0.02857243
1519 | 206.1568 | 0.0005874342 | 40 | 799.5 | -719.5 | 0 | 0 | 0 | 0 | 0 | 0.001530381 | 0.007655523 | 0.008386119 | 0.009149316 | 0.009149316 | 0.01039165 | 0.01130875 | 0.01726296 | 0.02070181 | 0.02301926 | 0.03064337 | 0.03064337 | 0.03064337 | 0.03064337 | 0.03064337 | 0.03064337 | 0.03064337 | 0.03064337 | 0.03064337 | 0.03064337 | 0.03064337 | 0.03064337 | 0.03064337 | 0.03064337 | 0.03064337 | 0.03064337 | 0.03064337 | 0.03064337 | 0.03064337 | 0.03064337 | 0.03064337 | 0.03064337 | 0.03064337 | 0.03064337 | 0.03064337 | 0.03064337 | 0.03064337 | 0.03064337 | 0.03064337 | 0.03064337 | 0.03064337 | 0.03064337 | 0.03064337 | 0.03064337 | 0.03064337 | 0.02301926 | 0.0196458 | 0.01648756 | 0.01342154 | 0.01039165 | 0.009149316 | 0.007586269 | 0.003710816 | 0.003710816 | 0.002844371 | 0.002117815 | 0.001183039 | 0 | 0 | 0 | 0.02257169 | 0.02892227
1519 | 218.0896 | 0.0006214362 | 30 | 789.5 | -729.5 | 0 | 0 | 0 | 0 | 0 | 0.002151817 | 0.00827696 | 0.009007555 | 0.009770752 | 0.009770752 | 0.01101309 | 0.01193018 | 0.01788439 | 0.02132324 | 0.0236407 | 0.03126481 | 0.03126481 | 0.03126481 | 0.03126481 | 0.03126481 | 0.03126481 | 0.03126481 | 0.03126481 | 0.03126481 | 0.03126481 | 0.03126481 | 0.03126481 | 0.03126481 | 0.03126481 | 0.03126481 | 0.03126481 | 0.03126481 | 0.03126481 | 0.03126481 | 0.03126481 | 0.03126481 | 0.03126481 | 0.03126481 | 0.03126481 | 0.03126481 | 0.03126481 | 0.03126481 | 0.03126481 | 0.03126481 | 0.03126481 | 0.03126481 | 0.03126481 | 0.03126481 | 0.03126481 | 0.03126481 | 0.0236407 | 0.02026724 | 0.017109 | 0.01404298 | 0.01101309 | 0.009770752 | 0.008207705 | 0.004332252 | 0.004332252 | 0.003465807 | 0.002739251 | 0.001804475 | 0 | 0 | 0 | 0.02284512 | 0.02857243
1519 | 207.7342 | 0.0005919289 | 20 | 779.5 | -739.5 | 0 | 0 | 0 | 0 | 0 | 0.002743746 | 0.008868889 | 0.009599484 | 0.01036268 | 0.01036268 | 0.01160502 | 0.01252211 | 0.01847632 | 0.02191517 | 0.02423263 | 0.03185673 | 0.03185673 | 0.03185673 | 0.03185673 | 0.03185673 | 0.03185673 | 0.03185673 | 0.03185673 | 0.03185673 | 0.03185673 | 0.03185673 | 0.03185673 | 0.03185673 | 0.03185673 | 0.03185673 | 0.03185673 | 0.03185673 | 0.03185673 | 0.03185673 | 0.03185673 | 0.03185673 | 0.03185673 | 0.03185673 | 0.03185673 | 0.03185673 | 0.03185673 | 0.03185673 | 0.03185673 | 0.03185673 | 0.03185673 | 0.03185673 | 0.03185673 | 0.03185673 | 0.03185673 | 0.03185673 | 0.02423263 | 0.02085917 | 0.01770092 | 0.01463491 | 0.01160502 | 0.01036268 | 0.008799634 | 0.004924181 | 0.004924181 | 0.004057736 | 0.00333118 | 0.002396404 | 0 | 0 | 0 | 0.02408359 | 0.02829008
1519 | 209.3132 | 0.0005964281 | 10 | 769.5 | -749.5 | 0 | 0 | 0 | 0 | 0.0005964281 | 0.003340174 | 0.009465317 | 0.01019591 | 0.01095911 | 0.01095911 | 0.01220145 | 0.01311854 | 0.01907275 | 0.0225116 | 0.02482905 | 0.03245316 | 0.03245316 | 0.03245316 | 0.03245316 | 0.03245316 | 0.03245316 | 0.03245316 | 0.03245316 | 0.03245316 | 0.03245316 | 0.03245316 | 0.03245316 | 0.03245316 | 0.03245316 | 0.03245316 | 0.03245316 | 0.03245316 | 0.03245316 | 0.03245316 | 0.03245316 | 0.03245316 | 0.03245316 | 0.03245316 | 0.03245316 | 0.03245316 | 0.03245316 | 0.03245316 | 0.03245316 | 0.03245316 | 0.03245316 | 0.03245316 | 0.03245316 | 0.03245316 | 0.03245316 | 0.03245316 | 0.02482905 | 0.02145559 | 0.01829735 | 0.01523133 | 0.01220145 | 0.01095911 | 0.009396062 | 0.005520609 | 0.005520609 | 0.004654164 | 0.003927608 | 0.002396404 | 0 | 0 | 0 | 0.02637593 | 0.02801816
1519 | 211.8658 | 0.0006037018 | 0 | 759.5 | -759.5 | 0 | 0 | 0 | 0 | 0.00120013 | 0.003943876 | 0.01006902 | 0.01079961 | 0.01156281 | 0.01156281 | 0.01280515 | 0.01372224 | 0.01967645 | 0.0231153 | 0.02543276 | 0.03305686 | 0.03305686 | 0.03305686 | 0.03305686 | 0.03305686 | 0.03305686 | 0.03305686 | 0.03305686 | 0.03305686 | 0.03305686 | 0.03305686 | 0.03305686 | 0.03305686 | 0.03305686 | 0.03305686 | 0.03305686 | 0.03305686 | 0.03305686 | 0.03305686 | 0.03305686 | 0.03305686 | 0.03305686 | 0.03305686 | 0.03305686 | 0.03305686 | 0.03305686 | 0.03305686 | 0.03305686 | 0.03305686 | 0.03305686 | 0.03305686 | 0.03305686 | 0.03305686 | 0.03305686 | 0.03305686 | 0.02543276 | 0.0220593 | 0.01890105 | 0.01583504 | 0.01280515 | 0.01156281 | 0.009999764 | 0.006124311 | 0.006124311 | 0.005257866 | 0.00453131 | 0.002396404 | 0 | 0 | 0 | 0.02866827 | 0.02773609
1519 | 209.5338 | 0.0005970569 | -10 | 749.5 | -769.5 | 0 | 0 | 0 | 0 | 0.001797187 | 0.004540932 | 0.01066608 | 0.01139667 | 0.01215987 | 0.01215987 | 0.0134022 | 0.0143193 | 0.02027351 | 0.02371236 | 0.02602981 | 0.03365392 | 0.03365392 | 0.03365392 | 0.03365392 | 0.03365392 | 0.03365392 | 0.03365392 | 0.03365392 | 0.03365392 | 0.03365392 | 0.03365392 | 0.03365392 | 0.03365392 | 0.03365392 | 0.03365392 | 0.03365392 | 0.03365392 | 0.03365392 | 0.03365392 | 0.03365392 | 0.03365392 | 0.03365392 | 0.03365392 | 0.03365392 | 0.03365392 | 0.03365392 | 0.03365392 | 0.03365392 | 0.03365392 | 0.03365392 | 0.03365392 | 0.03365392 | 0.03365392 | 0.03365392 | 0.03365392 | 0.02602981 | 0.02265635 | 0.01949811 | 0.01643209 | 0.0134022 | 0.01215987 | 0.01059682 | 0.006721368 | 0.006721368 | 0.005854923 | 0.005128367 | 0.002396404 | 0 | 0 | 0 | 0.02994063 | 0.02741182
1519 | 206.4279 | 0.0005882067 | -20 | 739.5 | -779.5 | 0 | 0 | 0 | 0.0005882067 | 0.002385393 | 0.005129139 | 0.01125428 | 0.01198488 | 0.01274807 | 0.01274807 | 0.01399041 | 0.0149075 | 0.02086171 | 0.02430057 | 0.02661802 | 0.03424213 | 0.03424213 | 0.03424213 | 0.03424213 | 0.03424213 | 0.03424213 | 0.03424213 | 0.03424213 | 0.03424213 | 0.03424213 | 0.03424213 | 0.03424213 | 0.03424213 | 0.03424213 | 0.03424213 | 0.03424213 | 0.03424213 | 0.03424213 | 0.03424213 | 0.03424213 | 0.03424213 | 0.03424213 | 0.03424213 | 0.03424213 | 0.03424213 | 0.03424213 | 0.03424213 | 0.03424213 | 0.03424213 | 0.03424213 | 0.03424213 | 0.03424213 | 0.03424213 | 0.03424213 | 0.03424213 | 0.02661802 | 0.02324456 | 0.02008632 | 0.0170203 | 0.01399041 | 0.01274807 | 0.01118503 | 0.007309575 | 0.007309575 | 0.006443129 | 0.005128367 | 0.002396404 | 0 | 0 | 0 | 0.03096748 | 0.02708755
1521 | 281.701 | 0.0008026938 | -30 | 730.5 | -790.5 | 0 | 0 | 0 | 0.001390901 | 0.003188087 | 0.005931833 | 0.01205698 | 0.01278757 | 0.01355077 | 0.01355077 | 0.01479311 | 0.0157102 | 0.02166441 | 0.02510326 | 0.02742071 | 0.03504482 | 0.03504482 | 0.03504482 | 0.03504482 | 0.03504482 | 0.03504482 | 0.03504482 | 0.03504482 | 0.03504482 | 0.03504482 | 0.03504482 | 0.03504482 | 0.03504482 | 0.03504482 | 0.03504482 | 0.03504482 | 0.03504482 | 0.03504482 | 0.03504482 | 0.03504482 | 0.03504482 | 0.03504482 | 0.03504482 | 0.03504482 | 0.03504482 | 0.03504482 | 0.03504482 | 0.03504482 | 0.03504482 | 0.03504482 | 0.03504482 | 0.03504482 | 0.03504482 | 0.03504482 | 0.03504482 | 0.02742071 | 0.02404725 | 0.02088901 | 0.01782299 | 0.01479311 | 0.01355077 | 0.01198772 | 0.008112268 | 0.008112268 | 0.007245823 | 0.005128367 | 0.002396404 | 0 | 0 | 0 | 0.03201412 | 0.02693255
1521 | 270.8495 | 0.000771773 | -40 | 720.5 | -800.5 | 0 | 0 | 0 | 0.002162674 | 0.00395986 | 0.006703606 | 0.01282875 | 0.01355934 | 0.01432254 | 0.01432254 | 0.01556488 | 0.01648197 | 0.02243618 | 0.02587503 | 0.02819249 | 0.0358166 | 0.0358166 | 0.0358166 | 0.0358166 | 0.0358166 | 0.0358166 | 0.0358166 | 0.0358166 | 0.0358166 | 0.0358166 | 0.0358166 | 0.0358166 | 0.0358166 | 0.0358166 | 0.0358166 | 0.0358166 | 0.0358166 | 0.0358166 | 0.0358166 | 0.0358166 | 0.0358166 | 0.0358166 | 0.0358166 | 0.0358166 | 0.0358166 | 0.0358166 | 0.0358166 | 0.0358166 | 0.0358166 | 0.0358166 | 0.0358166 | 0.0358166 | 0.0358166 | 0.0358166 | 0.0358166 | 0.02819249 | 0.02481903 | 0.02166078 | 0.01859477 | 0.01556488 | 0.01432254 | 0.01275949 | 0.008884041 | 0.008884041 | 0.007245823 | 0.005128367 | 0.002396404 | 0 | 0 | 0 | 0.03268672 | 0.02693255
1558 | 428.9938 | 0.001222398 | -30 | 749 | -809 | 0 | 0 | 0.001222398 | 0.003385071 | 0.005182258 | 0.007926004 | 0.01405115 | 0.01478174 | 0.01554494 | 0.01554494 | 0.01678728 | 0.01770437 | 0.02365858 | 0.02709743 | 0.02941488 | 0.03703899 | 0.03703899 | 0.03703899 | 0.03703899 | 0.03703899 | 0.03703899 | 0.03703899 | 0.03703899 | 0.03703899 | 0.03703899 | 0.03703899 | 0.03703899 | 0.03703899 | 0.03703899 | 0.03703899 | 0.03703899 | 0.03703899 | 0.03703899 | 0.03703899 | 0.03703899 | 0.03703899 | 0.03703899 | 0.03703899 | 0.03703899 | 0.03703899 | 0.03703899 | 0.03703899 | 0.03703899 | 0.03703899 | 0.03703899 | 0.03703899 | 0.03703899 | 0.03703899 | 0.03703899 | 0.03703899 | 0.02941488 | 0.02604142 | 0.02288318 | 0.01981716 | 0.01678728 | 0.01554494 | 0.01398189 | 0.01010644 | 0.01010644 | 0.008468221 | 0.006350764 | 0.002396404 | 0 | 0 | 0 | 0.03325843 | 0.02780807
1522 | 527.7161 | 0.001503703 | -20 | 741 | -781 | 0 | 0 | 0.001222398 | 0.004888774 | 0.006685961 | 0.009429706 | 0.01555485 | 0.01628544 | 0.01704864 | 0.01704864 | 0.01829098 | 0.01920807 | 0.02516228 | 0.02860113 | 0.03091859 | 0.0385427 | 0.0385427 | 0.0385427 | 0.0385427 | 0.0385427 | 0.0385427 | 0.0385427 | 0.0385427 | 0.0385427 | 0.0385427 | 0.0385427 | 0.0385427 | 0.0385427 | 0.0385427 | 0.0385427 | 0.0385427 | 0.0385427 | 0.0385427 | 0.0385427 | 0.0385427 | 0.0385427 | 0.0385427 | 0.0385427 | 0.0385427 | 0.0385427 | 0.0385427 | 0.0385427 | 0.0385427 | 0.0385427 | 0.0385427 | 0.0385427 | 0.0385427 | 0.0385427 | 0.0385427 | 0.0385427 | 0.03091859 | 0.02754513 | 0.02438688 | 0.02132087 | 0.01829098 | 0.01704864 | 0.01548559 | 0.01161014 | 0.01161014 | 0.009971923 | 0.006350764 | 0.002396404 | 0 | 0 | 0 | 0.03112151 | 0.02731758
1522 | 505.4763 | 0.001440331 | -10 | 751 | -771 | 0 | 0 | 0.001222398 | 0.004888774 | 0.008126292 | 0.01087004 | 0.01699518 | 0.01772578 | 0.01848897 | 0.01848897 | 0.01973131 | 0.0206484 | 0.02660261 | 0.03004147 | 0.03235892 | 0.03998303 | 0.03998303 | 0.03998303 | 0.03998303 | 0.03998303 | 0.03998303 | 0.03998303 | 0.03998303 | 0.03998303 | 0.03998303 | 0.03998303 | 0.03998303 | 0.03998303 | 0.03998303 | 0.03998303 | 0.03998303 | 0.03998303 | 0.03998303 | 0.03998303 | 0.03998303 | 0.03998303 | 0.03998303 | 0.03998303 | 0.03998303 | 0.03998303 | 0.03998303 | 0.03998303 | 0.03998303 | 0.03998303 | 0.03998303 | 0.03998303 | 0.03998303 | 0.03998303 | 0.03998303 | 0.03998303 | 0.03235892 | 0.02898546 | 0.02582722 | 0.0227612 | 0.01973131 | 0.01848897 | 0.01692593 | 0.01305047 | 0.01305047 | 0.01141225 | 0.007791096 | 0.002396404 | 0 | 0 | 0 | 0.03009466 | 0.02793069
1522 | 505.7367 | 0.001441073 | 0 | 761 | -761 | 0 | 0 | 0.001222398 | 0.004888774 | 0.009567365 | 0.01231111 | 0.01843625 | 0.01916685 | 0.01993005 | 0.01993005 | 0.02117238 | 0.02208948 | 0.02804368 | 0.03148254 | 0.03379999 | 0.0414241 | 0.0414241 | 0.0414241 | 0.0414241 | 0.0414241 | 0.0414241 | 0.0414241 | 0.0414241 | 0.0414241 | 0.0414241 | 0.0414241 | 0.0414241 | 0.0414241 | 0.0414241 | 0.0414241 | 0.0414241 | 0.0414241 | 0.0414241 | 0.0414241 | 0.0414241 | 0.0414241 | 0.0414241 | 0.0414241 | 0.0414241 | 0.0414241 | 0.0414241 | 0.0414241 | 0.0414241 | 0.0414241 | 0.0414241 | 0.0414241 | 0.0414241 | 0.0414241 | 0.0414241 | 0.0414241 | 0.03379999 | 0.03042653 | 0.02726829 | 0.02420227 | 0.02117238 | 0.01993005 | 0.018367 | 0.01449155 | 0.01449155 | 0.01285333 | 0.009232169 | 0.002396404 | 0 | 0 | 0 | 0.02901213 | 0.0285438
1522 | 519.9694 | 0.001481629 | 10 | 771 | -751 | 0 | 0 | 0.001222398 | 0.004888774 | 0.01104899 | 0.01379274 | 0.01991788 | 0.02064848 | 0.02141167 | 0.02141167 | 0.02265401 | 0.0235711 | 0.02952531 | 0.03296417 | 0.03528162 | 0.04290573 | 0.04290573 | 0.04290573 | 0.04290573 | 0.04290573 | 0.04290573 | 0.04290573 | 0.04290573 | 0.04290573 | 0.04290573 | 0.04290573 | 0.04290573 | 0.04290573 | 0.04290573 | 0.04290573 | 0.04290573 | 0.04290573 | 0.04290573 | 0.04290573 | 0.04290573 | 0.04290573 | 0.04290573 | 0.04290573 | 0.04290573 | 0.04290573 | 0.04290573 | 0.04290573 | 0.04290573 | 0.04290573 | 0.04290573 | 0.04290573 | 0.04290573 | 0.04290573 | 0.04290573 | 0.04290573 | 0.03528162 | 0.03190816 | 0.02874992 | 0.0256839 | 0.02265401 | 0.02141167 | 0.01984863 | 0.01597317 | 0.01597317 | 0.01433496 | 0.0107138 | 0.002396404 | 0 | 0 | 0 | 0.02671978 | 0.02986637
1522 | 495.9783 | 0.001413267 | 20 | 781 | -741 | 0 | 0 | 0.001222398 | 0.004888774 | 0.01104899 | 0.01520601 | 0.02133115 | 0.02206174 | 0.02282494 | 0.02282494 | 0.02406728 | 0.02498437 | 0.03093858 | 0.03437743 | 0.03669489 | 0.044319 | 0.044319 | 0.044319 | 0.044319 | 0.044319 | 0.044319 | 0.044319 | 0.044319 | 0.044319 | 0.044319 | 0.044319 | 0.044319 | 0.044319 | 0.044319 | 0.044319 | 0.044319 | 0.044319 | 0.044319 | 0.044319 | 0.044319 | 0.044319 | 0.044319 | 0.044319 | 0.044319 | 0.044319 | 0.044319 | 0.044319 | 0.044319 | 0.044319 | 0.044319 | 0.044319 | 0.044319 | 0.044319 | 0.044319 | 0.044319 | 0.03669489 | 0.03332143 | 0.03016318 | 0.02709717 | 0.02406728 | 0.02282494 | 0.02126189 | 0.01738644 | 0.01738644 | 0.01574822 | 0.01212706 | 0.003809671 | 0 | 0 | 0 | 0.02442744 | 0.03122159
1522 | 511.8187 | 0.001458404 | 30 | 791 | -731 | 0 | 0 | 0.001222398 | 0.004888774 | 0.01104899 | 0.01666441 | 0.02278955 | 0.02352015 | 0.02428335 | 0.02428335 | 0.02552568 | 0.02644277 | 0.03239698 | 0.03583584 | 0.03815329 | 0.0457774 | 0.0457774 | 0.0457774 | 0.0457774 | 0.0457774 | 0.0457774 | 0.0457774 | 0.0457774 | 0.0457774 | 0.0457774 | 0.0457774 | 0.0457774 | 0.0457774 | 0.0457774 | 0.0457774 | 0.0457774 | 0.0457774 | 0.0457774 | 0.0457774 | 0.0457774 | 0.0457774 | 0.0457774 | 0.0457774 | 0.0457774 | 0.0457774 | 0.0457774 | 0.0457774 | 0.0457774 | 0.0457774 | 0.0457774 | 0.0457774 | 0.0457774 | 0.0457774 | 0.0457774 | 0.0457774 | 0.03815329 | 0.03477983 | 0.03162159 | 0.02855557 | 0.02552568 | 0.02428335 | 0.0227203 | 0.01884484 | 0.01884484 | 0.01720663 | 0.01358547 | 0.005268075 | 0 | 0 | 0 | 0.02288613 | 0.03307597
1522 | 509.5752 | 0.001452011 | 40 | 801 | -721 | 0 | 0 | 0.001222398 | 0.004888774 | 0.01104899 | 0.01666441 | 0.02424156 | 0.02497216 | 0.02573536 | 0.02573536 | 0.02697769 | 0.02789479 | 0.03384899 | 0.03728785 | 0.0396053 | 0.04722941 | 0.04722941 | 0.04722941 | 0.04722941 | 0.04722941 | 0.04722941 | 0.04722941 | 0.04722941 | 0.04722941 | 0.04722941 | 0.04722941 | 0.04722941 | 0.04722941 | 0.04722941 | 0.04722941 | 0.04722941 | 0.04722941 | 0.04722941 | 0.04722941 | 0.04722941 | 0.04722941 | 0.04722941 | 0.04722941 | 0.04722941 | 0.04722941 | 0.04722941 | 0.04722941 | 0.04722941 | 0.04722941 | 0.04722941 | 0.04722941 | 0.04722941 | 0.04722941 | 0.04722941 | 0.04722941 | 0.0396053 | 0.03623184 | 0.0330736 | 0.03000758 | 0.02697769 | 0.02573536 | 0.02417231 | 0.02029686 | 0.02029686 | 0.01865864 | 0.01503748 | 0.006720085 | 0 | 0 | 0 | 0.02261271 | 0.03618876
1522 | 505.9248 | 0.001441609 | 30 | 791 | -731 | 0 | 0 | 0.001222398 | 0.004888774 | 0.01104899 | 0.01810602 | 0.02568317 | 0.02641377 | 0.02717696 | 0.02717696 | 0.0284193 | 0.02933639 | 0.0352906 | 0.03872946 | 0.04104691 | 0.04867102 | 0.04867102 | 0.04867102 | 0.04867102 | 0.04867102 | 0.04867102 | 0.04867102 | 0.04867102 | 0.04867102 | 0.04867102 | 0.04867102 | 0.04867102 | 0.04867102 | 0.04867102 | 0.04867102 | 0.04867102 | 0.04867102 | 0.04867102 | 0.04867102 | 0.04867102 | 0.04867102 | 0.04867102 | 0.04867102 | 0.04867102 | 0.04867102 | 0.04867102 | 0.04867102 | 0.04867102 | 0.04867102 | 0.04867102 | 0.04867102 | 0.04867102 | 0.04867102 | 0.04867102 | 0.04867102 | 0.04104691 | 0.03767345 | 0.03451521 | 0.03144919 | 0.0284193 | 0.02717696 | 0.02561392 | 0.02173846 | 0.02173846 | 0.02010025 | 0.01647909 | 0.008161695 | 0 | 0 | 0 | 0.02288613 | 0.03307597
1522 | 515.9671 | 0.001470224 | 20 | 781 | -741 | 0 | 0 | 0.001222398 | 0.004888774 | 0.01104899 | 0.01957624 | 0.0271534 | 0.02788399 | 0.02864719 | 0.02864719 | 0.02988953 | 0.03080662 | 0.03676083 | 0.04019968 | 0.04251713 | 0.05014124 | 0.05014124 | 0.05014124 | 0.05014124 | 0.05014124 | 0.05014124 | 0.05014124 | 0.05014124 | 0.05014124 | 0.05014124 | 0.05014124 | 0.05014124 | 0.05014124 | 0.05014124 | 0.05014124 | 0.05014124 | 0.05014124 | 0.05014124 | 0.05014124 | 0.05014124 | 0.05014124 | 0.05014124 | 0.05014124 | 0.05014124 | 0.05014124 | 0.05014124 | 0.05014124 | 0.05014124 | 0.05014124 | 0.05014124 | 0.05014124 | 0.05014124 | 0.05014124 | 0.05014124 | 0.05014124 | 0.04251713 | 0.03914367 | 0.03598543 | 0.03291941 | 0.02988953 | 0.02864719 | 0.02708414 | 0.02320869 | 0.02320869 | 0.02157047 | 0.01794931 | 0.009631919 | 0 | 0 | 0 | 0.0247687 | 0.03122159
1522 | 505.0151 | 0.001439017 | 10 | 771 | -751 | 0 | 0 | 0.001222398 | 0.004888774 | 0.01248801 | 0.02101526 | 0.02859241 | 0.02932301 | 0.03008621 | 0.03008621 | 0.03132854 | 0.03224564 | 0.03819984 | 0.0416387 | 0.04395615 | 0.05158026 | 0.05158026 | 0.05158026 | 0.05158026 | 0.05158026 | 0.05158026 | 0.05158026 | 0.05158026 | 0.05158026 | 0.05158026 | 0.05158026 | 0.05158026 | 0.05158026 | 0.05158026 | 0.05158026 | 0.05158026 | 0.05158026 | 0.05158026 | 0.05158026 | 0.05158026 | 0.05158026 | 0.05158026 | 0.05158026 | 0.05158026 | 0.05158026 | 0.05158026 | 0.05158026 | 0.05158026 | 0.05158026 | 0.05158026 | 0.05158026 | 0.05158026 | 0.05158026 | 0.05158026 | 0.05158026 | 0.04395615 | 0.04058269 | 0.03742445 | 0.03435843 | 0.03132854 | 0.03008621 | 0.02852316 | 0.02464771 | 0.02464771 | 0.02300949 | 0.01938833 | 0.009631919 | 0 | 0 | 0 | 0.02760447 | 0.02986637
1522 | 520.4192 | 0.00148291 | 0 | 761 | -761 | 0 | 0 | 0.001222398 | 0.004888774 | 0.01397092 | 0.02249817 | 0.03007532 | 0.03080592 | 0.03156912 | 0.03156912 | 0.03281145 | 0.03372855 | 0.03968276 | 0.04312161 | 0.04543906 | 0.05306317 | 0.05306317 | 0.05306317 | 0.05306317 | 0.05306317 | 0.05306317 | 0.05306317 | 0.05306317 | 0.05306317 | 0.05306317 | 0.05306317 | 0.05306317 | 0.05306317 | 0.05306317 | 0.05306317 | 0.05306317 | 0.05306317 | 0.05306317 | 0.05306317 | 0.05306317 | 0.05306317 | 0.05306317 | 0.05306317 | 0.05306317 | 0.05306317 | 0.05306317 | 0.05306317 | 0.05306317 | 0.05306317 | 0.05306317 | 0.05306317 | 0.05306317 | 0.05306317 | 0.05306317 | 0.05306317 | 0.04543906 | 0.0420656 | 0.03890736 | 0.03584134 | 0.03281145 | 0.03156912 | 0.03000607 | 0.02613062 | 0.02613062 | 0.0244924 | 0.02087124 | 0.009631919 | 0 | 0 | 0 | 0.03044023 | 0.0285438
1502 | 369.2393 | 0.00105213 | -10 | 741 | -761 | 0 | 0 | 0.001222398 | 0.004888774 | 0.01502305 | 0.0235503 | 0.03112745 | 0.03185805 | 0.03262125 | 0.03262125 | 0.03386358 | 0.03478068 | 0.04073489 | 0.04417374 | 0.04649119 | 0.0541153 | 0.0541153 | 0.0541153 | 0.0541153 | 0.0541153 | 0.0541153 | 0.0541153 | 0.0541153 | 0.0541153 | 0.0541153 | 0.0541153 | 0.0541153 | 0.0541153 | 0.0541153 | 0.0541153 | 0.0541153 | 0.0541153 | 0.0541153 | 0.0541153 | 0.0541153 | 0.0541153 | 0.0541153 | 0.0541153 | 0.0541153 | 0.0541153 | 0.0541153 | 0.0541153 | 0.0541153 | 0.0541153 | 0.0541153 | 0.0541153 | 0.0541153 | 0.0541153 | 0.0541153 | 0.0541153 | 0.04649119 | 0.04311773 | 0.03995949 | 0.03689347 | 0.03386358 | 0.03262125 | 0.0310582 | 0.02718275 | 0.02718275 | 0.02554453 | 0.02087124 | 0.009631919 | 0 | 0 | 0 | 0.03044023 | 0.02731758
1519 | 222.0282 | 0.0006326591 | -20 | 739.5 | -779.5 | 0 | 0 | 0.001222398 | 0.005521433 | 0.01565571 | 0.02418296 | 0.03176011 | 0.03249071 | 0.03325391 | 0.03325391 | 0.03449624 | 0.03541334 | 0.04136754 | 0.0448064 | 0.04712385 | 0.05474796 | 0.05474796 | 0.05474796 | 0.05474796 | 0.05474796 | 0.05474796 | 0.05474796 | 0.05474796 | 0.05474796 | 0.05474796 | 0.05474796 | 0.05474796 | 0.05474796 | 0.05474796 | 0.05474796 | 0.05474796 | 0.05474796 | 0.05474796 | 0.05474796 | 0.05474796 | 0.05474796 | 0.05474796 | 0.05474796 | 0.05474796 | 0.05474796 | 0.05474796 | 0.05474796 | 0.05474796 | 0.05474796 | 0.05474796 | 0.05474796 | 0.05474796 | 0.05474796 | 0.05474796 | 0.05474796 | 0.04712385 | 0.04375039 | 0.04059215 | 0.03752613 | 0.03449624 | 0.03325391 | 0.03169086 | 0.02781541 | 0.02781541 | 0.02617719 | 0.02087124 | 0.009631919 | 0 | 0 | 0 | 0.03632855 | 0.02722562
1519 | 210.1162 | 0.0005987164 | -30 | 729.5 | -789.5 | 0 | 0 | 0.001222398 | 0.006120149 | 0.01625443 | 0.02478168 | 0.03235883 | 0.03308942 | 0.03385262 | 0.03385262 | 0.03509496 | 0.03601205 | 0.04196626 | 0.04540511 | 0.04772257 | 0.05534668 | 0.05534668 | 0.05534668 | 0.05534668 | 0.05534668 | 0.05534668 | 0.05534668 | 0.05534668 | 0.05534668 | 0.05534668 | 0.05534668 | 0.05534668 | 0.05534668 | 0.05534668 | 0.05534668 | 0.05534668 | 0.05534668 | 0.05534668 | 0.05534668 | 0.05534668 | 0.05534668 | 0.05534668 | 0.05534668 | 0.05534668 | 0.05534668 | 0.05534668 | 0.05534668 | 0.05534668 | 0.05534668 | 0.05534668 | 0.05534668 | 0.05534668 | 0.05534668 | 0.05534668 | 0.05534668 | 0.04772257 | 0.04434911 | 0.04119086 | 0.03812485 | 0.03509496 | 0.03385262 | 0.03228957 | 0.02841412 | 0.02841412 | 0.0267759 | 0.02087124 | 0.009631919 | 0 | 0 | 0 | 0.03960048 | 0.02693255
1519 | 215.3501 | 0.00061363 | -40 | 719.5 | -799.5 | 0 | 0 | 0.001222398 | 0.006733779 | 0.01686806 | 0.02539531 | 0.03297246 | 0.03370305 | 0.03446625 | 0.03446625 | 0.03570859 | 0.03662568 | 0.04257989 | 0.04601874 | 0.0483362 | 0.05596031 | 0.05596031 | 0.05596031 | 0.05596031 | 0.05596031 | 0.05596031 | 0.05596031 | 0.05596031 | 0.05596031 | 0.05596031 | 0.05596031 | 0.05596031 | 0.05596031 | 0.05596031 | 0.05596031 | 0.05596031 | 0.05596031 | 0.05596031 | 0.05596031 | 0.05596031 | 0.05596031 | 0.05596031 | 0.05596031 | 0.05596031 | 0.05596031 | 0.05596031 | 0.05596031 | 0.05596031 | 0.05596031 | 0.05596031 | 0.05596031 | 0.05596031 | 0.05596031 | 0.05596031 | 0.05596031 | 0.0483362 | 0.04496274 | 0.04180449 | 0.03873848 | 0.03570859 | 0.03446625 | 0.0329032 | 0.02902775 | 0.02902775 | 0.0267759 | 0.02087124 | 0.009631919 | 0 | 0 | 0 | 0.04339325 | 0.02693255
1488 | 214.4541 | 0.0006110771 | -30 | 714 | -774 | 0 | 0 | 0.001222398 | 0.006733779 | 0.01747913 | 0.02600638 | 0.03358354 | 0.03431413 | 0.03507733 | 0.03507733 | 0.03631967 | 0.03723676 | 0.04319097 | 0.04662982 | 0.04894727 | 0.05657138 | 0.05657138 | 0.05657138 | 0.05657138 | 0.05657138 | 0.05657138 | 0.05657138 | 0.05657138 | 0.05657138 | 0.05657138 | 0.05657138 | 0.05657138 | 0.05657138 | 0.05657138 | 0.05657138 | 0.05657138 | 0.05657138 | 0.05657138 | 0.05657138 | 0.05657138 | 0.05657138 | 0.05657138 | 0.05657138 | 0.05657138 | 0.05657138 | 0.05657138 | 0.05657138 | 0.05657138 | 0.05657138 | 0.05657138 | 0.05657138 | 0.05657138 | 0.05657138 | 0.05657138 | 0.05657138 | 0.04894727 | 0.04557381 | 0.04241557 | 0.03934955 | 0.03631967 | 0.03507733 | 0.03351428 | 0.02963883 | 0.02963883 | 0.0267759 | 0.02087124 | 0.009631919 | 0 | 0 | 0 | 0.03457332 | 0.02693255
1454 | 518.3225 | 0.001476936 | -20 | 707 | -747 | 0 | 0 | 0.001222398 | 0.006733779 | 0.01747913 | 0.02748332 | 0.03506047 | 0.03579107 | 0.03655426 | 0.03655426 | 0.0377966 | 0.03871369 | 0.0446679 | 0.04810676 | 0.05042421 | 0.05804832 | 0.05804832 | 0.05804832 | 0.05804832 | 0.05804832 | 0.05804832 | 0.05804832 | 0.05804832 | 0.05804832 | 0.05804832 | 0.05804832 | 0.05804832 | 0.05804832 | 0.05804832 | 0.05804832 | 0.05804832 | 0.05804832 | 0.05804832 | 0.05804832 | 0.05804832 | 0.05804832 | 0.05804832 | 0.05804832 | 0.05804832 | 0.05804832 | 0.05804832 | 0.05804832 | 0.05804832 | 0.05804832 | 0.05804832 | 0.05804832 | 0.05804832 | 0.05804832 | 0.05804832 | 0.05804832 | 0.05042421 | 0.04705075 | 0.04389251 | 0.04082649 | 0.0377966 | 0.03655426 | 0.03499122 | 0.03111576 | 0.03111576 | 0.0267759 | 0.02087124 | 0.009631919 | 0 | 0 | 0 | 0.02647016 | 0.02678751
1465 | 383.6123 | 0.001093085 | -10 | 722.5 | -742.5 | 0 | 0 | 0.001222398 | 0.006733779 | 0.01747913 | 0.0285764 | 0.03615356 | 0.03688415 | 0.03764735 | 0.03764735 | 0.03888969 | 0.03980678 | 0.04576099 | 0.04919984 | 0.0515173 | 0.0591414 | 0.0591414 | 0.0591414 | 0.0591414 | 0.0591414 | 0.0591414 | 0.0591414 | 0.0591414 | 0.0591414 | 0.0591414 | 0.0591414 | 0.0591414 | 0.0591414 | 0.0591414 | 0.0591414 | 0.0591414 | 0.0591414 | 0.0591414 | 0.0591414 | 0.0591414 | 0.0591414 | 0.0591414 | 0.0591414 | 0.0591414 | 0.0591414 | 0.0591414 | 0.0591414 | 0.0591414 | 0.0591414 | 0.0591414 | 0.0591414 | 0.0591414 | 0.0591414 | 0.0591414 | 0.0591414 | 0.0515173 | 0.04814384 | 0.04498559 | 0.04191957 | 0.03888969 | 0.03764735 | 0.0360843 | 0.03220885 | 0.03220885 | 0.02786899 | 0.02087124 | 0.009631919 | 0 | 0 | 0 | 0.02519407 | 0.02693255
1465 | 315.7349 | 0.0008996719 | 0 | 732.5 | -732.5 | 0 | 0 | 0.001222398 | 0.006733779 | 0.01747913 | 0.02947608 | 0.03705323 | 0.03778382 | 0.03854702 | 0.03854702 | 0.03978936 | 0.04070645 | 0.04666066 | 0.05009951 | 0.05241697 | 0.06004108 | 0.06004108 | 0.06004108 | 0.06004108 | 0.06004108 | 0.06004108 | 0.06004108 | 0.06004108 | 0.06004108 | 0.06004108 | 0.06004108 | 0.06004108 | 0.06004108 | 0.06004108 | 0.06004108 | 0.06004108 | 0.06004108 | 0.06004108 | 0.06004108 | 0.06004108 | 0.06004108 | 0.06004108 | 0.06004108 | 0.06004108 | 0.06004108 | 0.06004108 | 0.06004108 | 0.06004108 | 0.06004108 | 0.06004108 | 0.06004108 | 0.06004108 | 0.06004108 | 0.06004108 | 0.06004108 | 0.05241697 | 0.04904351 | 0.04588526 | 0.04281925 | 0.03978936 | 0.03854702 | 0.03698397 | 0.03310852 | 0.03310852 | 0.02876866 | 0.02087124 | 0.009631919 | 0 | 0 | 0 | 0.02292715 | 0.02693255
1465 | 384.6698 | 0.001096099 | 10 | 742.5 | -722.5 | 0 | 0 | 0.001222398 | 0.006733779 | 0.01747913 | 0.03057217 | 0.03814933 | 0.03887992 | 0.03964312 | 0.03964312 | 0.04088546 | 0.04180255 | 0.04775676 | 0.05119561 | 0.05351307 | 0.06113717 | 0.06113717 | 0.06113717 | 0.06113717 | 0.06113717 | 0.06113717 | 0.06113717 | 0.06113717 | 0.06113717 | 0.06113717 | 0.06113717 | 0.06113717 | 0.06113717 | 0.06113717 | 0.06113717 | 0.06113717 | 0.06113717 | 0.06113717 | 0.06113717 | 0.06113717 | 0.06113717 | 0.06113717 | 0.06113717 | 0.06113717 | 0.06113717 | 0.06113717 | 0.06113717 | 0.06113717 | 0.06113717 | 0.06113717 | 0.06113717 | 0.06113717 | 0.06113717 | 0.06113717 | 0.06113717 | 0.05351307 | 0.05013961 | 0.04698136 | 0.04391534 | 0.04088546 | 0.03964312 | 0.03808007 | 0.03420462 | 0.03420462 | 0.02986476 | 0.02087124 | 0.009631919 | 0 | 0 | 0 | 0.02265372 | 0.02819618
1465 | 371.8993 | 0.00105971 | 20 | 752.5 | -712.5 | 0 | 0 | 0.001222398 | 0.006733779 | 0.01747913 | 0.03057217 | 0.03920904 | 0.03993963 | 0.04070283 | 0.04070283 | 0.04194517 | 0.04286226 | 0.04881647 | 0.05225532 | 0.05457278 | 0.06219688 | 0.06219688 | 0.06219688 | 0.06219688 | 0.06219688 | 0.06219688 | 0.06219688 | 0.06219688 | 0.06219688 | 0.06219688 | 0.06219688 | 0.06219688 | 0.06219688 | 0.06219688 | 0.06219688 | 0.06219688 | 0.06219688 | 0.06219688 | 0.06219688 | 0.06219688 | 0.06219688 | 0.06219688 | 0.06219688 | 0.06219688 | 0.06219688 | 0.06219688 | 0.06219688 | 0.06219688 | 0.06219688 | 0.06219688 | 0.06219688 | 0.06219688 | 0.06219688 | 0.06219688 | 0.06219688 | 0.05457278 | 0.05119932 | 0.04804107 | 0.04497505 | 0.04194517 | 0.04070283 | 0.03913978 | 0.03526433 | 0.03526433 | 0.03092447 | 0.02193095 | 0.009631919 | 0 | 0 | 0 | 0.02238029 | 0.02982038
1465 | 398.6665 | 0.001135981 | 30 | 762.5 | -702.5 | 0 | 0 | 0.001222398 | 0.006733779 | 0.01747913 | 0.03057217 | 0.04034502 | 0.04107561 | 0.04183881 | 0.04183881 | 0.04308115 | 0.04399824 | 0.04995245 | 0.0533913 | 0.05570876 | 0.06333287 | 0.06333287 | 0.06333287 | 0.06333287 | 0.06333287 | 0.06333287 | 0.06333287 | 0.06333287 | 0.06333287 | 0.06333287 | 0.06333287 | 0.06333287 | 0.06333287 | 0.06333287 | 0.06333287 | 0.06333287 | 0.06333287 | 0.06333287 | 0.06333287 | 0.06333287 | 0.06333287 | 0.06333287 | 0.06333287 | 0.06333287 | 0.06333287 | 0.06333287 | 0.06333287 | 0.06333287 | 0.06333287 | 0.06333287 | 0.06333287 | 0.06333287 | 0.06333287 | 0.06333287 | 0.06333287 | 0.05570876 | 0.0523353 | 0.04917705 | 0.04611104 | 0.04308115 | 0.04183881 | 0.04027576 | 0.03640031 | 0.03640031 | 0.03206045 | 0.02306693 | 0.009631919 | 0 | 0 | 0 | 0.02210016 | 0.03162919
1465 | 369.9795 | 0.001054239 | 40 | 772.5 | -692.5 | 0 | 0 | 0.001222398 | 0.006733779 | 0.01747913 | 0.03057217 | 0.04034502 | 0.04212985 | 0.04289305 | 0.04289305 | 0.04413539 | 0.04505248 | 0.05100669 | 0.05444554 | 0.056763 | 0.0643871 | 0.0643871 | 0.0643871 | 0.0643871 | 0.0643871 | 0.0643871 | 0.0643871 | 0.0643871 | 0.0643871 | 0.0643871 | 0.0643871 | 0.0643871 | 0.0643871 | 0.0643871 | 0.0643871 | 0.0643871 | 0.0643871 | 0.0643871 | 0.0643871 | 0.0643871 | 0.0643871 | 0.0643871 | 0.0643871 | 0.0643871 | 0.0643871 | 0.0643871 | 0.0643871 | 0.0643871 | 0.0643871 | 0.0643871 | 0.0643871 | 0.0643871 | 0.0643871 | 0.0643871 | 0.0643871 | 0.056763 | 0.05338954 | 0.05023129 | 0.04716528 | 0.04413539 | 0.04289305 | 0.04133 | 0.03745455 | 0.03745455 | 0.03311469 | 0.02412117 | 0.009631919 | 0 | 0 | 0 | 0.02181453 | 0.03499503
1465 | 392.3265 | 0.001117916 | 30 | 762.5 | -702.5 | 0 | 0 | 0.001222398 | 0.006733779 | 0.01747913 | 0.03057217 | 0.04146294 | 0.04324777 | 0.04401097 | 0.04401097 | 0.0452533 | 0.0461704 | 0.05212461 | 0.05556346 | 0.05788091 | 0.06550502 | 0.06550502 | 0.06550502 | 0.06550502 | 0.06550502 | 0.06550502 | 0.06550502 | 0.06550502 | 0.06550502 | 0.06550502 | 0.06550502 | 0.06550502 | 0.06550502 | 0.06550502 | 0.06550502 | 0.06550502 | 0.06550502 | 0.06550502 | 0.06550502 | 0.06550502 | 0.06550502 | 0.06550502 | 0.06550502 | 0.06550502 | 0.06550502 | 0.06550502 | 0.06550502 | 0.06550502 | 0.06550502 | 0.06550502 | 0.06550502 | 0.06550502 | 0.06550502 | 0.06550502 | 0.06550502 | 0.05788091 | 0.05450745 | 0.05134921 | 0.04828319 | 0.0452533 | 0.04401097 | 0.04244792 | 0.03857247 | 0.03857247 | 0.03423261 | 0.02523909 | 0.009631919 | 0 | 0 | 0 | 0.02210016 | 0.03162919
1465 | 374.7138 | 0.00106773 | 20 | 752.5 | -712.5 | 0 | 0 | 0.001222398 | 0.006733779 | 0.01747913 | 0.03057217 | 0.04253066 | 0.0443155 | 0.0450787 | 0.0450787 | 0.04632103 | 0.04723813 | 0.05319234 | 0.05663119 | 0.05894864 | 0.06657275 | 0.06657275 | 0.06657275 | 0.06657275 | 0.06657275 | 0.06657275 | 0.06657275 | 0.06657275 | 0.06657275 | 0.06657275 | 0.06657275 | 0.06657275 | 0.06657275 | 0.06657275 | 0.06657275 | 0.06657275 | 0.06657275 | 0.06657275 | 0.06657275 | 0.06657275 | 0.06657275 | 0.06657275 | 0.06657275 | 0.06657275 | 0.06657275 | 0.06657275 | 0.06657275 | 0.06657275 | 0.06657275 | 0.06657275 | 0.06657275 | 0.06657275 | 0.06657275 | 0.06657275 | 0.06657275 | 0.05894864 | 0.05557518 | 0.05241694 | 0.04935092 | 0.04632103 | 0.0450787 | 0.04351565 | 0.0396402 | 0.0396402 | 0.03530034 | 0.02630681 | 0.009631919 | 0 | 0 | 0 | 0.02255784 | 0.02982038
1465 | 379.8901 | 0.001082479 | 10 | 742.5 | -722.5 | 0 | 0 | 0.001222398 | 0.006733779 | 0.01747913 | 0.03165465 | 0.04361314 | 0.04539798 | 0.04616118 | 0.04616118 | 0.04740351 | 0.04832061 | 0.05427481 | 0.05771367 | 0.06003112 | 0.06765523 | 0.06765523 | 0.06765523 | 0.06765523 | 0.06765523 | 0.06765523 | 0.06765523 | 0.06765523 | 0.06765523 | 0.06765523 | 0.06765523 | 0.06765523 | 0.06765523 | 0.06765523 | 0.06765523 | 0.06765523 | 0.06765523 | 0.06765523 | 0.06765523 | 0.06765523 | 0.06765523 | 0.06765523 | 0.06765523 | 0.06765523 | 0.06765523 | 0.06765523 | 0.06765523 | 0.06765523 | 0.06765523 | 0.06765523 | 0.06765523 | 0.06765523 | 0.06765523 | 0.06765523 | 0.06765523 | 0.06003112 | 0.05665766 | 0.05349942 | 0.0504334 | 0.04740351 | 0.04616118 | 0.04459813 | 0.04072268 | 0.04072268 | 0.03638281 | 0.02630681 | 0.009631919 | 0 | 0 | 0 | 0.02322582 | 0.02819618
1465 | 386.2093 | 0.001100485 | 0 | 732.5 | -732.5 | 0 | 0 | 0.001222398 | 0.006733779 | 0.01747913 | 0.03275514 | 0.04471363 | 0.04649846 | 0.04726166 | 0.04726166 | 0.048504 | 0.04942109 | 0.0553753 | 0.05881415 | 0.06113161 | 0.06875572 | 0.06875572 | 0.06875572 | 0.06875572 | 0.06875572 | 0.06875572 | 0.06875572 | 0.06875572 | 0.06875572 | 0.06875572 | 0.06875572 | 0.06875572 | 0.06875572 | 0.06875572 | 0.06875572 | 0.06875572 | 0.06875572 | 0.06875572 | 0.06875572 | 0.06875572 | 0.06875572 | 0.06875572 | 0.06875572 | 0.06875572 | 0.06875572 | 0.06875572 | 0.06875572 | 0.06875572 | 0.06875572 | 0.06875572 | 0.06875572 | 0.06875572 | 0.06875572 | 0.06875572 | 0.06875572 | 0.06113161 | 0.05775815 | 0.0545999 | 0.05153389 | 0.048504 | 0.04726166 | 0.04569861 | 0.04182316 | 0.04182316 | 0.0374833 | 0.02630681 | 0.009631919 | 0 | 0 | 0 | 0.02389379 | 0.02693255
1465 | 391.6358 | 0.001115948 | -10 | 722.5 | -742.5 | 0 | 0 | 0.001222398 | 0.006733779 | 0.01747913 | 0.03387109 | 0.04582958 | 0.04761441 | 0.04837761 | 0.04837761 | 0.04961995 | 0.05053704 | 0.05649125 | 0.0599301 | 0.06224755 | 0.06987166 | 0.06987166 | 0.06987166 | 0.06987166 | 0.06987166 | 0.06987166 | 0.06987166 | 0.06987166 | 0.06987166 | 0.06987166 | 0.06987166 | 0.06987166 | 0.06987166 | 0.06987166 | 0.06987166 | 0.06987166 | 0.06987166 | 0.06987166 | 0.06987166 | 0.06987166 | 0.06987166 | 0.06987166 | 0.06987166 | 0.06987166 | 0.06987166 | 0.06987166 | 0.06987166 | 0.06987166 | 0.06987166 | 0.06987166 | 0.06987166 | 0.06987166 | 0.06987166 | 0.06987166 | 0.06987166 | 0.06224755 | 0.05887409 | 0.05571585 | 0.05264983 | 0.04961995 | 0.04837761 | 0.04681456 | 0.04293911 | 0.04293911 | 0.03859925 | 0.02630681 | 0.009631919 | 0 | 0 | 0 | 0.02752401 | 0.02693255
1465 | 379.9457 | 0.001082637 | -20 | 712.5 | -752.5 | 0 | 0 | 0.001222398 | 0.006733779 | 0.01856177 | 0.03495372 | 0.04691221 | 0.04869705 | 0.04946025 | 0.04946025 | 0.05070258 | 0.05161968 | 0.05757389 | 0.06101274 | 0.06333019 | 0.0709543 | 0.0709543 | 0.0709543 | 0.0709543 | 0.0709543 | 0.0709543 | 0.0709543 | 0.0709543 | 0.0709543 | 0.0709543 | 0.0709543 | 0.0709543 | 0.0709543 | 0.0709543 | 0.0709543 | 0.0709543 | 0.0709543 | 0.0709543 | 0.0709543 | 0.0709543 | 0.0709543 | 0.0709543 | 0.0709543 | 0.0709543 | 0.0709543 | 0.0709543 | 0.0709543 | 0.0709543 | 0.0709543 | 0.0709543 | 0.0709543 | 0.0709543 | 0.0709543 | 0.0709543 | 0.0709543 | 0.06333019 | 0.05995673 | 0.05679849 | 0.05373247 | 0.05070258 | 0.04946025 | 0.0478972 | 0.04402175 | 0.04402175 | 0.03859925 | 0.02630681 | 0.009631919 | 0 | 0 | 0 | 0.03199949 | 0.02693255
1465 | 363.2733 | 0.00103513 | -30 | 702.5 | -762.5 | 0 | 0 | 0.001222398 | 0.006733779 | 0.0195969 | 0.03598885 | 0.04794735 | 0.04973218 | 0.05049538 | 0.05049538 | 0.05173771 | 0.05265481 | 0.05860902 | 0.06204787 | 0.06436532 | 0.07198943 | 0.07198943 | 0.07198943 | 0.07198943 | 0.07198943 | 0.07198943 | 0.07198943 | 0.07198943 | 0.07198943 | 0.07198943 | 0.07198943 | 0.07198943 | 0.07198943 | 0.07198943 | 0.07198943 | 0.07198943 | 0.07198943 | 0.07198943 | 0.07198943 | 0.07198943 | 0.07198943 | 0.07198943 | 0.07198943 | 0.07198943 | 0.07198943 | 0.07198943 | 0.07198943 | 0.07198943 | 0.07198943 | 0.07198943 | 0.07198943 | 0.07198943 | 0.07198943 | 0.07198943 | 0.07198943 | 0.06436532 | 0.06099186 | 0.05783362 | 0.0547676 | 0.05173771 | 0.05049538 | 0.04893233 | 0.04505688 | 0.04505688 | 0.03859925 | 0.02630681 | 0.009631919 | 0 | 0 | 0 | 0.03665086 | 0.02613484
1465 | 375.0165 | 0.001068592 | -40 | 692.5 | -772.5 | 0 | 0 | 0.001222398 | 0.006733779 | 0.02066549 | 0.03705745 | 0.04901594 | 0.05080077 | 0.05156397 | 0.05156397 | 0.05280631 | 0.0537234 | 0.05967761 | 0.06311646 | 0.06543391 | 0.07305802 | 0.07305802 | 0.07305802 | 0.07305802 | 0.07305802 | 0.07305802 | 0.07305802 | 0.07305802 | 0.07305802 | 0.07305802 | 0.07305802 | 0.07305802 | 0.07305802 | 0.07305802 | 0.07305802 | 0.07305802 | 0.07305802 | 0.07305802 | 0.07305802 | 0.07305802 | 0.07305802 | 0.07305802 | 0.07305802 | 0.07305802 | 0.07305802 | 0.07305802 | 0.07305802 | 0.07305802 | 0.07305802 | 0.07305802 | 0.07305802 | 0.07305802 | 0.07305802 | 0.07305802 | 0.07305802 | 0.06543391 | 0.06206045 | 0.05890221 | 0.05583619 | 0.05280631 | 0.05156397 | 0.05000092 | 0.04612547 | 0.04505688 | 0.03859925 | 0.02630681 | 0.009631919 | 0 | 0 | 0 | 0.04278557 | 0.02468444
1457 | 571.3011 | 0.001627896 | -30 | 698.5 | -758.5 | 0 | 0 | 0.001222398 | 0.006733779 | 0.02229339 | 0.03868534 | 0.05064383 | 0.05242867 | 0.05319187 | 0.05319187 | 0.0544342 | 0.05535129 | 0.0613055 | 0.06474436 | 0.06706181 | 0.07468592 | 0.07468592 | 0.07468592 | 0.07468592 | 0.07468592 | 0.07468592 | 0.07468592 | 0.07468592 | 0.07468592 | 0.07468592 | 0.07468592 | 0.07468592 | 0.07468592 | 0.07468592 | 0.07468592 | 0.07468592 | 0.07468592 | 0.07468592 | 0.07468592 | 0.07468592 | 0.07468592 | 0.07468592 | 0.07468592 | 0.07468592 | 0.07468592 | 0.07468592 | 0.07468592 | 0.07468592 | 0.07468592 | 0.07468592 | 0.07468592 | 0.07468592 | 0.07468592 | 0.07468592 | 0.07468592 | 0.06706181 | 0.06368835 | 0.06053011 | 0.05746409 | 0.0544342 | 0.05319187 | 0.05162882 | 0.04775336 | 0.04668477 | 0.03859925 | 0.02630681 | 0.009631919 | 0 | 0 | 0 | 0.03468478 | 0.02555468
1457 | 549.7239 | 0.001566413 | -20 | 708.5 | -748.5 | 0 | 0 | 0.001222398 | 0.006733779 | 0.0238598 | 0.04025176 | 0.05221025 | 0.05399508 | 0.05475828 | 0.05475828 | 0.05600061 | 0.05691771 | 0.06287192 | 0.06631077 | 0.06862822 | 0.07625233 | 0.07625233 | 0.07625233 | 0.07625233 | 0.07625233 | 0.07625233 | 0.07625233 | 0.07625233 | 0.07625233 | 0.07625233 | 0.07625233 | 0.07625233 | 0.07625233 | 0.07625233 | 0.07625233 | 0.07625233 | 0.07625233 | 0.07625233 | 0.07625233 | 0.07625233 | 0.07625233 | 0.07625233 | 0.07625233 | 0.07625233 | 0.07625233 | 0.07625233 | 0.07625233 | 0.07625233 | 0.07625233 | 0.07625233 | 0.07625233 | 0.07625233 | 0.07625233 | 0.07625233 | 0.07625233 | 0.06862822 | 0.06525476 | 0.06209652 | 0.0590305 | 0.05600061 | 0.05475828 | 0.05319523 | 0.04931978 | 0.04825119 | 0.03859925 | 0.02630681 | 0.009631919 | 0 | 0 | 0 | 0.0302093 | 0.02695255
1457 | 546.219 | 0.001556426 | -10 | 718.5 | -738.5 | 0 | 0 | 0.001222398 | 0.006733779 | 0.0238598 | 0.04180818 | 0.05376667 | 0.05555151 | 0.0563147 | 0.0563147 | 0.05755704 | 0.05847413 | 0.06442834 | 0.0678672 | 0.07018465 | 0.07780876 | 0.07780876 | 0.07780876 | 0.07780876 | 0.07780876 | 0.07780876 | 0.07780876 | 0.07780876 | 0.07780876 | 0.07780876 | 0.07780876 | 0.07780876 | 0.07780876 | 0.07780876 | 0.07780876 | 0.07780876 | 0.07780876 | 0.07780876 | 0.07780876 | 0.07780876 | 0.07780876 | 0.07780876 | 0.07780876 | 0.07780876 | 0.07780876 | 0.07780876 | 0.07780876 | 0.07780876 | 0.07780876 | 0.07780876 | 0.07780876 | 0.07780876 | 0.07780876 | 0.07780876 | 0.07780876 | 0.07018465 | 0.06681119 | 0.06365295 | 0.06058693 | 0.05755704 | 0.0563147 | 0.05475166 | 0.0508762 | 0.04980761 | 0.03859925 | 0.02630681 | 0.009631919 | 0 | 0 | 0 | 0.02573382 | 0.02735247
1457 | 510.3942 | 0.001454345 | 0 | 728.5 | -728.5 | 0 | 0 | 0.001222398 | 0.006733779 | 0.0238598 | 0.04326253 | 0.05522102 | 0.05700585 | 0.05776905 | 0.05776905 | 0.05901138 | 0.05992848 | 0.06588269 | 0.06932154 | 0.07163899 | 0.0792631 | 0.0792631 | 0.0792631 | 0.0792631 | 0.0792631 | 0.0792631 | 0.0792631 | 0.0792631 | 0.0792631 | 0.0792631 | 0.0792631 | 0.0792631 | 0.0792631 | 0.0792631 | 0.0792631 | 0.0792631 | 0.0792631 | 0.0792631 | 0.0792631 | 0.0792631 | 0.0792631 | 0.0792631 | 0.0792631 | 0.0792631 | 0.0792631 | 0.0792631 | 0.0792631 | 0.0792631 | 0.0792631 | 0.0792631 | 0.0792631 | 0.0792631 | 0.0792631 | 0.0792631 | 0.0792631 | 0.07163899 | 0.06826553 | 0.06510729 | 0.06204127 | 0.05901138 | 0.05776905 | 0.056206 | 0.05233055 | 0.05126196 | 0.04005359 | 0.02630681 | 0.009631919 | 0 | 0 | 0 | 0.0236266 | 0.02775239
1457 | 628.1942 | 0.00179001 | 10 | 738.5 | -718.5 | 0 | 0 | 0.001222398 | 0.006733779 | 0.0238598 | 0.04326253 | 0.05701103 | 0.05879586 | 0.05955906 | 0.05955906 | 0.06080139 | 0.06171849 | 0.0676727 | 0.07111155 | 0.073429 | 0.08105311 | 0.08105311 | 0.08105311 | 0.08105311 | 0.08105311 | 0.08105311 | 0.08105311 | 0.08105311 | 0.08105311 | 0.08105311 | 0.08105311 | 0.08105311 | 0.08105311 | 0.08105311 | 0.08105311 | 0.08105311 | 0.08105311 | 0.08105311 | 0.08105311 | 0.08105311 | 0.08105311 | 0.08105311 | 0.08105311 | 0.08105311 | 0.08105311 | 0.08105311 | 0.08105311 | 0.08105311 | 0.08105311 | 0.08105311 | 0.08105311 | 0.08105311 | 0.08105311 | 0.08105311 | 0.08105311 | 0.073429 | 0.07005554 | 0.0668973 | 0.06383128 | 0.06080139 | 0.05955906 | 0.05799601 | 0.05412056 | 0.05305197 | 0.0418436 | 0.02630681 | 0.009631919 | 0 | 0 | 0 | 0.02295863 | 0.02958676
1457 | 510.0876 | 0.001453471 | 20 | 748.5 | -708.5 | 0 | 0 | 0.001222398 | 0.006733779 | 0.0238598 | 0.04326253 | 0.0584645 | 0.06024933 | 0.06101253 | 0.06101253 | 0.06225487 | 0.06317196 | 0.06912617 | 0.07256502 | 0.07488247 | 0.08250658 | 0.08250658 | 0.08250658 | 0.08250658 | 0.08250658 | 0.08250658 | 0.08250658 | 0.08250658 | 0.08250658 | 0.08250658 | 0.08250658 | 0.08250658 | 0.08250658 | 0.08250658 | 0.08250658 | 0.08250658 | 0.08250658 | 0.08250658 | 0.08250658 | 0.08250658 | 0.08250658 | 0.08250658 | 0.08250658 | 0.08250658 | 0.08250658 | 0.08250658 | 0.08250658 | 0.08250658 | 0.08250658 | 0.08250658 | 0.08250658 | 0.08250658 | 0.08250658 | 0.08250658 | 0.08250658 | 0.07488247 | 0.07150901 | 0.06835077 | 0.06528475 | 0.06225487 | 0.06101253 | 0.05944948 | 0.05557403 | 0.05450544 | 0.04329707 | 0.02776029 | 0.009631919 | 0 | 0 | 0 | 0.02229065 | 0.03378151
1457 | 544.0892 | 0.001550357 | 30 | 758.5 | -698.5 | 0 | 0 | 0.001222398 | 0.006733779 | 0.0238598 | 0.04326253 | 0.06001485 | 0.06179969 | 0.06256289 | 0.06256289 | 0.06380522 | 0.06472232 | 0.07067652 | 0.07411538 | 0.07643283 | 0.08405694 | 0.08405694 | 0.08405694 | 0.08405694 | 0.08405694 | 0.08405694 | 0.08405694 | 0.08405694 | 0.08405694 | 0.08405694 | 0.08405694 | 0.08405694 | 0.08405694 | 0.08405694 | 0.08405694 | 0.08405694 | 0.08405694 | 0.08405694 | 0.08405694 | 0.08405694 | 0.08405694 | 0.08405694 | 0.08405694 | 0.08405694 | 0.08405694 | 0.08405694 | 0.08405694 | 0.08405694 | 0.08405694 | 0.08405694 | 0.08405694 | 0.08405694 | 0.08405694 | 0.08405694 | 0.08405694 | 0.07643283 | 0.07305937 | 0.06990113 | 0.06683511 | 0.06380522 | 0.06256289 | 0.06099984 | 0.05712439 | 0.05605579 | 0.04484743 | 0.02931064 | 0.009631919 | 0 | 0 | 0 | 0.0219859 | 0.03797625
1457 | 525.067 | 0.001496154 | 40 | 768.5 | -688.5 | 0 | 0 | 0.001222398 | 0.006733779 | 0.0238598 | 0.04326253 | 0.06001485 | 0.06329584 | 0.06405904 | 0.06405904 | 0.06530138 | 0.06621847 | 0.07217268 | 0.07561153 | 0.07792898 | 0.08555309 | 0.08555309 | 0.08555309 | 0.08555309 | 0.08555309 | 0.08555309 | 0.08555309 | 0.08555309 | 0.08555309 | 0.08555309 | 0.08555309 | 0.08555309 | 0.08555309 | 0.08555309 | 0.08555309 | 0.08555309 | 0.08555309 | 0.08555309 | 0.08555309 | 0.08555309 | 0.08555309 | 0.08555309 | 0.08555309 | 0.08555309 | 0.08555309 | 0.08555309 | 0.08555309 | 0.08555309 | 0.08555309 | 0.08555309 | 0.08555309 | 0.08555309 | 0.08555309 | 0.08555309 | 0.08555309 | 0.07792898 | 0.07455552 | 0.07139728 | 0.06833126 | 0.06530138 | 0.06405904 | 0.06249599 | 0.05862054 | 0.05755195 | 0.04634358 | 0.0308068 | 0.009631919 | 0 | 0 | 0 | 0.02170028 | 0.04331466
1444 | 495.7585 | 0.001412641 | 30 | 752 | -692 | 0 | 0 | 0.001222398 | 0.006733779 | 0.0238598 | 0.04326253 | 0.06001485 | 0.06470848 | 0.06547168 | 0.06547168 | 0.06671402 | 0.06763111 | 0.07358532 | 0.07702417 | 0.07934163 | 0.08696573 | 0.08696573 | 0.08696573 | 0.08696573 | 0.08696573 | 0.08696573 | 0.08696573 | 0.08696573 | 0.08696573 | 0.08696573 | 0.08696573 | 0.08696573 | 0.08696573 | 0.08696573 | 0.08696573 | 0.08696573 | 0.08696573 | 0.08696573 | 0.08696573 | 0.08696573 | 0.08696573 | 0.08696573 | 0.08696573 | 0.08696573 | 0.08696573 | 0.08696573 | 0.08696573 | 0.08696573 | 0.08696573 | 0.08696573 | 0.08696573 | 0.08696573 | 0.08696573 | 0.08696573 | 0.08696573 | 0.07934163 | 0.07596817 | 0.07280992 | 0.0697439 | 0.06671402 | 0.06547168 | 0.06390863 | 0.06003318 | 0.05896459 | 0.04775622 | 0.03221944 | 0.009631919 | 0 | 0 | 0 | 0.02180025 | 0.03524967
1444 | 485.8589 | 0.001384432 | 20 | 742 | -702 | 0 | 0 | 0.001222398 | 0.006733779 | 0.0238598 | 0.04326253 | 0.06139929 | 0.06609291 | 0.06685611 | 0.06685611 | 0.06809845 | 0.06901554 | 0.07496975 | 0.0784086 | 0.08072606 | 0.08835017 | 0.08835017 | 0.08835017 | 0.08835017 | 0.08835017 | 0.08835017 | 0.08835017 | 0.08835017 | 0.08835017 | 0.08835017 | 0.08835017 | 0.08835017 | 0.08835017 | 0.08835017 | 0.08835017 | 0.08835017 | 0.08835017 | 0.08835017 | 0.08835017 | 0.08835017 | 0.08835017 | 0.08835017 | 0.08835017 | 0.08835017 | 0.08835017 | 0.08835017 | 0.08835017 | 0.08835017 | 0.08835017 | 0.08835017 | 0.08835017 | 0.08835017 | 0.08835017 | 0.08835017 | 0.08835017 | 0.08072606 | 0.0773526 | 0.07419435 | 0.07112834 | 0.06809845 | 0.06685611 | 0.06529307 | 0.06141761 | 0.06034902 | 0.04914066 | 0.03221944 | 0.009631919 | 0 | 0 | 0 | 0.02208587 | 0.03105492
1444 | 496.7696 | 0.001415522 | 10 | 732 | -712 | 0 | 0 | 0.001222398 | 0.006733779 | 0.0238598 | 0.04326253 | 0.06281481 | 0.06750844 | 0.06827163 | 0.06827163 | 0.06951397 | 0.07043106 | 0.07638527 | 0.07982413 | 0.08214158 | 0.08976569 | 0.08976569 | 0.08976569 | 0.08976569 | 0.08976569 | 0.08976569 | 0.08976569 | 0.08976569 | 0.08976569 | 0.08976569 | 0.08976569 | 0.08976569 | 0.08976569 | 0.08976569 | 0.08976569 | 0.08976569 | 0.08976569 | 0.08976569 | 0.08976569 | 0.08976569 | 0.08976569 | 0.08976569 | 0.08976569 | 0.08976569 | 0.08976569 | 0.08976569 | 0.08976569 | 0.08976569 | 0.08976569 | 0.08976569 | 0.08976569 | 0.08976569 | 0.08976569 | 0.08976569 | 0.08976569 | 0.08214158 | 0.07876812 | 0.07560988 | 0.07254386 | 0.06951397 | 0.06827163 | 0.06670859 | 0.06283313 | 0.06176454 | 0.05055618 | 0.03221944 | 0.009631919 | 0 | 0 | 0 | 0.02295989 | 0.02789237
1444 | 485.2656 | 0.001382742 | 0 | 722 | -722 | 0 | 0 | 0.001222398 | 0.006733779 | 0.0238598 | 0.04464527 | 0.06419755 | 0.06889118 | 0.06965438 | 0.06965438 | 0.07089671 | 0.07181381 | 0.07776801 | 0.08120687 | 0.08352432 | 0.09114843 | 0.09114843 | 0.09114843 | 0.09114843 | 0.09114843 | 0.09114843 | 0.09114843 | 0.09114843 | 0.09114843 | 0.09114843 | 0.09114843 | 0.09114843 | 0.09114843 | 0.09114843 | 0.09114843 | 0.09114843 | 0.09114843 | 0.09114843 | 0.09114843 | 0.09114843 | 0.09114843 | 0.09114843 | 0.09114843 | 0.09114843 | 0.09114843 | 0.09114843 | 0.09114843 | 0.09114843 | 0.09114843 | 0.09114843 | 0.09114843 | 0.09114843 | 0.09114843 | 0.09114843 | 0.09114843 | 0.08352432 | 0.08015086 | 0.07699262 | 0.0739266 | 0.07089671 | 0.06965438 | 0.06809133 | 0.06421588 | 0.06314728 | 0.05193892 | 0.03221944 | 0.009631919 | 0 | 0 | 0 | 0.02471649 | 0.02749244
1444 | 482.3408 | 0.001374408 | -10 | 712 | -732 | 0 | 0 | 0.001222398 | 0.006733779 | 0.0238598 | 0.04601967 | 0.06557196 | 0.07026559 | 0.07102878 | 0.07102878 | 0.07227112 | 0.07318821 | 0.07914242 | 0.08258128 | 0.08489873 | 0.09252284 | 0.09252284 | 0.09252284 | 0.09252284 | 0.09252284 | 0.09252284 | 0.09252284 | 0.09252284 | 0.09252284 | 0.09252284 | 0.09252284 | 0.09252284 | 0.09252284 | 0.09252284 | 0.09252284 | 0.09252284 | 0.09252284 | 0.09252284 | 0.09252284 | 0.09252284 | 0.09252284 | 0.09252284 | 0.09252284 | 0.09252284 | 0.09252284 | 0.09252284 | 0.09252284 | 0.09252284 | 0.09252284 | 0.09252284 | 0.09252284 | 0.09252284 | 0.09252284 | 0.09252284 | 0.09252284 | 0.08489873 | 0.08152527 | 0.07836703 | 0.07530101 | 0.07227112 | 0.07102878 | 0.06946574 | 0.06559028 | 0.06452169 | 0.05193892 | 0.03221944 | 0.009631919 | 0 | 0 | 0 | 0.02647309 | 0.02709252
1444 | 475.6743 | 0.001355412 | -20 | 702 | -742 | 0 | 0 | 0.001222398 | 0.006733779 | 0.0238598 | 0.04737509 | 0.06692737 | 0.071621 | 0.0723842 | 0.0723842 | 0.07362653 | 0.07454363 | 0.08049783 | 0.08393669 | 0.08625414 | 0.09387825 | 0.09387825 | 0.09387825 | 0.09387825 | 0.09387825 | 0.09387825 | 0.09387825 | 0.09387825 | 0.09387825 | 0.09387825 | 0.09387825 | 0.09387825 | 0.09387825 | 0.09387825 | 0.09387825 | 0.09387825 | 0.09387825 | 0.09387825 | 0.09387825 | 0.09387825 | 0.09387825 | 0.09387825 | 0.09387825 | 0.09387825 | 0.09387825 | 0.09387825 | 0.09387825 | 0.09387825 | 0.09387825 | 0.09387825 | 0.09387825 | 0.09387825 | 0.09387825 | 0.09387825 | 0.09387825 | 0.08625414 | 0.08288068 | 0.07972244 | 0.07665642 | 0.07362653 | 0.0723842 | 0.07082115 | 0.0669457 | 0.0658771 | 0.05193892 | 0.03221944 | 0.009631919 | 0 | 0 | 0 | 0.032278 | 0.02606232
1444 | 473.6639 | 0.001349683 | -30 | 692 | -752 | 0 | 0 | 0.001222398 | 0.006733779 | 0.02520948 | 0.04872477 | 0.06827705 | 0.07297068 | 0.07373388 | 0.07373388 | 0.07497621 | 0.07589331 | 0.08184752 | 0.08528637 | 0.08760382 | 0.09522793 | 0.09522793 | 0.09522793 | 0.09522793 | 0.09522793 | 0.09522793 | 0.09522793 | 0.09522793 | 0.09522793 | 0.09522793 | 0.09522793 | 0.09522793 | 0.09522793 | 0.09522793 | 0.09522793 | 0.09522793 | 0.09522793 | 0.09522793 | 0.09522793 | 0.09522793 | 0.09522793 | 0.09522793 | 0.09522793 | 0.09522793 | 0.09522793 | 0.09522793 | 0.09522793 | 0.09522793 | 0.09522793 | 0.09522793 | 0.09522793 | 0.09522793 | 0.09522793 | 0.09522793 | 0.09522793 | 0.08760382 | 0.08423036 | 0.08107212 | 0.0780061 | 0.07497621 | 0.07373388 | 0.07217083 | 0.06829538 | 0.0658771 | 0.05193892 | 0.03221944 | 0.009631919 | 0 | 0 | 0 | 0.03959547 | 0.02461192
1444 | 491.3772 | 0.001400156 | -40 | 682 | -762 | 0 | 0 | 0.001222398 | 0.006733779 | 0.02660964 | 0.05012493 | 0.06967721 | 0.07437084 | 0.07513403 | 0.07513403 | 0.07637637 | 0.07729346 | 0.08324767 | 0.08668653 | 0.08900398 | 0.09662809 | 0.09662809 | 0.09662809 | 0.09662809 | 0.09662809 | 0.09662809 | 0.09662809 | 0.09662809 | 0.09662809 | 0.09662809 | 0.09662809 | 0.09662809 | 0.09662809 | 0.09662809 | 0.09662809 | 0.09662809 | 0.09662809 | 0.09662809 | 0.09662809 | 0.09662809 | 0.09662809 | 0.09662809 | 0.09662809 | 0.09662809 | 0.09662809 | 0.09662809 | 0.09662809 | 0.09662809 | 0.09662809 | 0.09662809 | 0.09662809 | 0.09662809 | 0.09662809 | 0.09662809 | 0.09662809 | 0.08900398 | 0.08563052 | 0.08247228 | 0.07940626 | 0.07637637 | 0.07513403 | 0.07357099 | 0.06969553 | 0.0658771 | 0.05193892 | 0.03221944 | 0.009631919 | 0 | 0 | 0 | 0.046996 | 0.02316153
1444 | 468.9524 | 0.001336258 | -30 | 692 | -752 | 0 | 0 | 0.001222398 | 0.006733779 | 0.0279459 | 0.05146118 | 0.07101347 | 0.0757071 | 0.07647029 | 0.07647029 | 0.07771263 | 0.07862972 | 0.08458393 | 0.08802278 | 0.09034024 | 0.09796435 | 0.09796435 | 0.09796435 | 0.09796435 | 0.09796435 | 0.09796435 | 0.09796435 | 0.09796435 | 0.09796435 | 0.09796435 | 0.09796435 | 0.09796435 | 0.09796435 | 0.09796435 | 0.09796435 | 0.09796435 | 0.09796435 | 0.09796435 | 0.09796435 | 0.09796435 | 0.09796435 | 0.09796435 | 0.09796435 | 0.09796435 | 0.09796435 | 0.09796435 | 0.09796435 | 0.09796435 | 0.09796435 | 0.09796435 | 0.09796435 | 0.09796435 | 0.09796435 | 0.09796435 | 0.09796435 | 0.09034024 | 0.08696678 | 0.08380854 | 0.08074252 | 0.07771263 | 0.07647029 | 0.07490725 | 0.07103179 | 0.0658771 | 0.05193892 | 0.03221944 | 0.009631919 | 0 | 0 | 0 | 0.03959547 | 0.02461192
1444 | 469.3881 | 0.0013375 | -20 | 702 | -742 | 0 | 0 | 0.001222398 | 0.006733779 | 0.0279459 | 0.05279868 | 0.07235097 | 0.07704459 | 0.07780779 | 0.07780779 | 0.07905013 | 0.07996722 | 0.08592143 | 0.08936028 | 0.09167774 | 0.09930185 | 0.09930185 | 0.09930185 | 0.09930185 | 0.09930185 | 0.09930185 | 0.09930185 | 0.09930185 | 0.09930185 | 0.09930185 | 0.09930185 | 0.09930185 | 0.09930185 | 0.09930185 | 0.09930185 | 0.09930185 | 0.09930185 | 0.09930185 | 0.09930185 | 0.09930185 | 0.09930185 | 0.09930185 | 0.09930185 | 0.09930185 | 0.09930185 | 0.09930185 | 0.09930185 | 0.09930185 | 0.09930185 | 0.09930185 | 0.09930185 | 0.09930185 | 0.09930185 | 0.09930185 | 0.09930185 | 0.09167774 | 0.08830428 | 0.08514603 | 0.08208002 | 0.07905013 | 0.07780779 | 0.07624475 | 0.07236929 | 0.0672146 | 0.05193892 | 0.03221944 | 0.009631919 | 0 | 0 | 0 | 0.032278 | 0.02606232
1444 | 470.6461 | 0.001341084 | -10 | 712 | -732 | 0 | 0 | 0.001222398 | 0.006733779 | 0.0279459 | 0.05413977 | 0.07369205 | 0.07838568 | 0.07914888 | 0.07914888 | 0.08039121 | 0.08130831 | 0.08726252 | 0.09070137 | 0.09301882 | 0.1006429 | 0.1006429 | 0.1006429 | 0.1006429 | 0.1006429 | 0.1006429 | 0.1006429 | 0.1006429 | 0.1006429 | 0.1006429 | 0.1006429 | 0.1006429 | 0.1006429 | 0.1006429 | 0.1006429 | 0.1006429 | 0.1006429 | 0.1006429 | 0.1006429 | 0.1006429 | 0.1006429 | 0.1006429 | 0.1006429 | 0.1006429 | 0.1006429 | 0.1006429 | 0.1006429 | 0.1006429 | 0.1006429 | 0.1006429 | 0.1006429 | 0.1006429 | 0.1006429 | 0.1006429 | 0.1006429 | 0.09301882 | 0.08964536 | 0.08648712 | 0.0834211 | 0.08039121 | 0.07914888 | 0.07758583 | 0.07371038 | 0.06855569 | 0.05193892 | 0.03221944 | 0.009631919 | 0 | 0 | 0 | 0.02647309 | 0.02770421
1444 | 476.4712 | 0.001357683 | 0 | 722 | -722 | 0 | 0 | 0.001222398 | 0.006733779 | 0.0279459 | 0.05549745 | 0.07504973 | 0.07974336 | 0.08050656 | 0.08050656 | 0.0817489 | 0.08266599 | 0.0886202 | 0.09205905 | 0.0943765 | 0.1020006 | 0.1020006 | 0.1020006 | 0.1020006 | 0.1020006 | 0.1020006 | 0.1020006 | 0.1020006 | 0.1020006 | 0.1020006 | 0.1020006 | 0.1020006 | 0.1020006 | 0.1020006 | 0.1020006 | 0.1020006 | 0.1020006 | 0.1020006 | 0.1020006 | 0.1020006 | 0.1020006 | 0.1020006 | 0.1020006 | 0.1020006 | 0.1020006 | 0.1020006 | 0.1020006 | 0.1020006 | 0.1020006 | 0.1020006 | 0.1020006 | 0.1020006 | 0.1020006 | 0.1020006 | 0.1020006 | 0.0943765 | 0.09100304 | 0.0878448 | 0.08477878 | 0.0817489 | 0.08050656 | 0.07894351 | 0.07506806 | 0.06991337 | 0.0532966 | 0.03221944 | 0.009631919 | 0 | 0 | 0 | 0.02471649 | 0.02963336
1444 | 483.5063 | 0.001377729 | 10 | 732 | -712 | 0 | 0 | 0.001222398 | 0.006733779 | 0.0279459 | 0.05549745 | 0.07642746 | 0.08112109 | 0.08188429 | 0.08188429 | 0.08312662 | 0.08404372 | 0.08999793 | 0.09343678 | 0.09575423 | 0.1033783 | 0.1033783 | 0.1033783 | 0.1033783 | 0.1033783 | 0.1033783 | 0.1033783 | 0.1033783 | 0.1033783 | 0.1033783 | 0.1033783 | 0.1033783 | 0.1033783 | 0.1033783 | 0.1033783 | 0.1033783 | 0.1033783 | 0.1033783 | 0.1033783 | 0.1033783 | 0.1033783 | 0.1033783 | 0.1033783 | 0.1033783 | 0.1033783 | 0.1033783 | 0.1033783 | 0.1033783 | 0.1033783 | 0.1033783 | 0.1033783 | 0.1033783 | 0.1033783 | 0.1033783 | 0.1033783 | 0.09575423 | 0.09238077 | 0.08922253 | 0.08615651 | 0.08312662 | 0.08188429 | 0.08032124 | 0.07644579 | 0.0712911 | 0.05467433 | 0.03221944 | 0.009631919 | 0 | 0 | 0 | 0.02295989 | 0.03156251
1444 | 514.0959 | 0.001464892 | 20 | 742 | -702 | 0 | 0 | 0.001222398 | 0.006733779 | 0.0279459 | 0.05549745 | 0.07789235 | 0.08258598 | 0.08334918 | 0.08334918 | 0.08459152 | 0.08550861 | 0.09146282 | 0.09490167 | 0.09721913 | 0.1048432 | 0.1048432 | 0.1048432 | 0.1048432 | 0.1048432 | 0.1048432 | 0.1048432 | 0.1048432 | 0.1048432 | 0.1048432 | 0.1048432 | 0.1048432 | 0.1048432 | 0.1048432 | 0.1048432 | 0.1048432 | 0.1048432 | 0.1048432 | 0.1048432 | 0.1048432 | 0.1048432 | 0.1048432 | 0.1048432 | 0.1048432 | 0.1048432 | 0.1048432 | 0.1048432 | 0.1048432 | 0.1048432 | 0.1048432 | 0.1048432 | 0.1048432 | 0.1048432 | 0.1048432 | 0.1048432 | 0.09721913 | 0.09384567 | 0.09068742 | 0.0876214 | 0.08459152 | 0.08334918 | 0.08178613 | 0.07791068 | 0.07275599 | 0.05613922 | 0.03221944 | 0.009631919 | 0 | 0 | 0 | 0.02208587 | 0.03661457
1444 | 476.836 | 0.001358722 | 30 | 752 | -692 | 0 | 0 | 0.001222398 | 0.006733779 | 0.0279459 | 0.05549745 | 0.07789235 | 0.0839447 | 0.0847079 | 0.0847079 | 0.08595024 | 0.08686733 | 0.09282154 | 0.09626039 | 0.09857785 | 0.106202 | 0.106202 | 0.106202 | 0.106202 | 0.106202 | 0.106202 | 0.106202 | 0.106202 | 0.106202 | 0.106202 | 0.106202 | 0.106202 | 0.106202 | 0.106202 | 0.106202 | 0.106202 | 0.106202 | 0.106202 | 0.106202 | 0.106202 | 0.106202 | 0.106202 | 0.106202 | 0.106202 | 0.106202 | 0.106202 | 0.106202 | 0.106202 | 0.106202 | 0.106202 | 0.106202 | 0.106202 | 0.106202 | 0.106202 | 0.106202 | 0.09857785 | 0.09520439 | 0.09204614 | 0.08898013 | 0.08595024 | 0.0847079 | 0.08314485 | 0.0792694 | 0.07411471 | 0.05749795 | 0.03357816 | 0.009631919 | 0 | 0 | 0 | 0.02180025 | 0.04283342
1444 | 482.1806 | 0.001373951 | 40 | 762 | -682 | 0 | 0 | 0.001222398 | 0.006733779 | 0.0279459 | 0.05549745 | 0.07789235 | 0.08531866 | 0.08608185 | 0.08608185 | 0.08732419 | 0.08824128 | 0.09419549 | 0.09763435 | 0.0999518 | 0.1075759 | 0.1075759 | 0.1075759 | 0.1075759 | 0.1075759 | 0.1075759 | 0.1075759 | 0.1075759 | 0.1075759 | 0.1075759 | 0.1075759 | 0.1075759 | 0.1075759 | 0.1075759 | 0.1075759 | 0.1075759 | 0.1075759 | 0.1075759 | 0.1075759 | 0.1075759 | 0.1075759 | 0.1075759 | 0.1075759 | 0.1075759 | 0.1075759 | 0.1075759 | 0.1075759 | 0.1075759 | 0.1075759 | 0.1075759 | 0.1075759 | 0.1075759 | 0.1075759 | 0.1075759 | 0.1075759 | 0.0999518 | 0.09657834 | 0.0934201 | 0.09035408 | 0.08732419 | 0.08608185 | 0.08451881 | 0.08064335 | 0.07548866 | 0.0588719 | 0.03495211 | 0.009631919 | 0 | 0 | 0 | 0.02151462 | 0.04920532
1444 | 472.486 | 0.001346327 | 30 | 752 | -692 | 0 | 0 | 0.001222398 | 0.006733779 | 0.0279459 | 0.05549745 | 0.07789235 | 0.08666498 | 0.08742818 | 0.08742818 | 0.08867052 | 0.08958761 | 0.09554182 | 0.09898067 | 0.1012981 | 0.1089222 | 0.1089222 | 0.1089222 | 0.1089222 | 0.1089222 | 0.1089222 | 0.1089222 | 0.1089222 | 0.1089222 | 0.1089222 | 0.1089222 | 0.1089222 | 0.1089222 | 0.1089222 | 0.1089222 | 0.1089222 | 0.1089222 | 0.1089222 | 0.1089222 | 0.1089222 | 0.1089222 | 0.1089222 | 0.1089222 | 0.1089222 | 0.1089222 | 0.1089222 | 0.1089222 | 0.1089222 | 0.1089222 | 0.1089222 | 0.1089222 | 0.1089222 | 0.1089222 | 0.1089222 | 0.1089222 | 0.1012981 | 0.09792467 | 0.09476642 | 0.0917004 | 0.08867052 | 0.08742818 | 0.08586513 | 0.08198968 | 0.07683499 | 0.06021822 | 0.03629844 | 0.009631919 | 0 | 0 | 0 | 0.02180025 | 0.04283342
1444 | 490.6887 | 0.001398195 | 20 | 742 | -702 | 0 | 0 | 0.001222398 | 0.006733779 | 0.0279459 | 0.05549745 | 0.07929055 | 0.08806318 | 0.08882637 | 0.08882637 | 0.09006871 | 0.0909858 | 0.09694001 | 0.1003789 | 0.1026963 | 0.1103204 | 0.1103204 | 0.1103204 | 0.1103204 | 0.1103204 | 0.1103204 | 0.1103204 | 0.1103204 | 0.1103204 | 0.1103204 | 0.1103204 | 0.1103204 | 0.1103204 | 0.1103204 | 0.1103204 | 0.1103204 | 0.1103204 | 0.1103204 | 0.1103204 | 0.1103204 | 0.1103204 | 0.1103204 | 0.1103204 | 0.1103204 | 0.1103204 | 0.1103204 | 0.1103204 | 0.1103204 | 0.1103204 | 0.1103204 | 0.1103204 | 0.1103204 | 0.1103204 | 0.1103204 | 0.1103204 | 0.1026963 | 0.09932286 | 0.09616462 | 0.0930986 | 0.09006871 | 0.08882637 | 0.08726333 | 0.08338787 | 0.07823318 | 0.06161642 | 0.03629844 | 0.009631919 | 0 | 0 | 0 | 0.02208587 | 0.03661457
1444 | 486.1232 | 0.001385185 | 10 | 732 | -712 | 0 | 0 | 0.001222398 | 0.006733779 | 0.0279459 | 0.05549745 | 0.08067573 | 0.08944836 | 0.09021156 | 0.09021156 | 0.0914539 | 0.09237099 | 0.0983252 | 0.1017641 | 0.1040815 | 0.1117056 | 0.1117056 | 0.1117056 | 0.1117056 | 0.1117056 | 0.1117056 | 0.1117056 | 0.1117056 | 0.1117056 | 0.1117056 | 0.1117056 | 0.1117056 | 0.1117056 | 0.1117056 | 0.1117056 | 0.1117056 | 0.1117056 | 0.1117056 | 0.1117056 | 0.1117056 | 0.1117056 | 0.1117056 | 0.1117056 | 0.1117056 | 0.1117056 | 0.1117056 | 0.1117056 | 0.1117056 | 0.1117056 | 0.1117056 | 0.1117056 | 0.1117056 | 0.1117056 | 0.1117056 | 0.1117056 | 0.1040815 | 0.100708 | 0.0975498 | 0.09448378 | 0.0914539 | 0.09021156 | 0.08864851 | 0.08477306 | 0.07961837 | 0.0630016 | 0.03629844 | 0.009631919 | 0 | 0 | 0 | 0.02357052 | 0.03156251
1444 | 472.7534 | 0.001347089 | 0 | 722 | -722 | 0 | 0 | 0.001222398 | 0.006733779 | 0.0279459 | 0.05684454 | 0.08202282 | 0.09079545 | 0.09155865 | 0.09155865 | 0.09280099 | 0.09371808 | 0.09967229 | 0.1031111 | 0.1054286 | 0.1130527 | 0.1130527 | 0.1130527 | 0.1130527 | 0.1130527 | 0.1130527 | 0.1130527 | 0.1130527 | 0.1130527 | 0.1130527 | 0.1130527 | 0.1130527 | 0.1130527 | 0.1130527 | 0.1130527 | 0.1130527 | 0.1130527 | 0.1130527 | 0.1130527 | 0.1130527 | 0.1130527 | 0.1130527 | 0.1130527 | 0.1130527 | 0.1130527 | 0.1130527 | 0.1130527 | 0.1130527 | 0.1130527 | 0.1130527 | 0.1130527 | 0.1130527 | 0.1130527 | 0.1130527 | 0.1130527 | 0.1054286 | 0.1020551 | 0.09889689 | 0.09583087 | 0.09280099 | 0.09155865 | 0.0899956 | 0.08612015 | 0.08096546 | 0.06434869 | 0.03629844 | 0.009631919 | 0 | 0 | 0 | 0.02685369 | 0.02963336
1444 | 483.6708 | 0.001378197 | -10 | 712 | -732 | 0 | 0 | 0.001222398 | 0.006733779 | 0.0279459 | 0.05822274 | 0.08340102 | 0.09217365 | 0.09293685 | 0.09293685 | 0.09417918 | 0.09509628 | 0.1010505 | 0.1044893 | 0.1068068 | 0.1144309 | 0.1144309 | 0.1144309 | 0.1144309 | 0.1144309 | 0.1144309 | 0.1144309 | 0.1144309 | 0.1144309 | 0.1144309 | 0.1144309 | 0.1144309 | 0.1144309 | 0.1144309 | 0.1144309 | 0.1144309 | 0.1144309 | 0.1144309 | 0.1144309 | 0.1144309 | 0.1144309 | 0.1144309 | 0.1144309 | 0.1144309 | 0.1144309 | 0.1144309 | 0.1144309 | 0.1144309 | 0.1144309 | 0.1144309 | 0.1144309 | 0.1144309 | 0.1144309 | 0.1144309 | 0.1144309 | 0.1068068 | 0.1034333 | 0.1002751 | 0.09720907 | 0.09417918 | 0.09293685 | 0.0913738 | 0.08749835 | 0.08234366 | 0.06434869 | 0.03629844 | 0.009631919 | 0 | 0 | 0 | 0.03013686 | 0.02770421
1444 | 486.7613 | 0.001387004 | -20 | 702 | -742 | 0 | 0 | 0.001222398 | 0.006733779 | 0.0279459 | 0.05960974 | 0.08478802 | 0.09356065 | 0.09432385 | 0.09432385 | 0.09556619 | 0.09648328 | 0.1024375 | 0.1058763 | 0.1081938 | 0.1158179 | 0.1158179 | 0.1158179 | 0.1158179 | 0.1158179 | 0.1158179 | 0.1158179 | 0.1158179 | 0.1158179 | 0.1158179 | 0.1158179 | 0.1158179 | 0.1158179 | 0.1158179 | 0.1158179 | 0.1158179 | 0.1158179 | 0.1158179 | 0.1158179 | 0.1158179 | 0.1158179 | 0.1158179 | 0.1158179 | 0.1158179 | 0.1158179 | 0.1158179 | 0.1158179 | 0.1158179 | 0.1158179 | 0.1158179 | 0.1158179 | 0.1158179 | 0.1158179 | 0.1158179 | 0.1158179 | 0.1081938 | 0.1048203 | 0.1016621 | 0.09859607 | 0.09556619 | 0.09432385 | 0.0927608 | 0.08888535 | 0.08373066 | 0.06434869 | 0.03629844 | 0.009631919 | 0 | 0 | 0 | 0.03788983 | 0.02606232
1444 | 487.9847 | 0.00139049 | -30 | 692 | -752 | 0 | 0 | 0.001222398 | 0.006733779 | 0.02933639 | 0.06100023 | 0.08617851 | 0.09495114 | 0.09571434 | 0.09571434 | 0.09695668 | 0.09787377 | 0.103828 | 0.1072668 | 0.1095843 | 0.1172084 | 0.1172084 | 0.1172084 | 0.1172084 | 0.1172084 | 0.1172084 | 0.1172084 | 0.1172084 | 0.1172084 | 0.1172084 | 0.1172084 | 0.1172084 | 0.1172084 | 0.1172084 | 0.1172084 | 0.1172084 | 0.1172084 | 0.1172084 | 0.1172084 | 0.1172084 | 0.1172084 | 0.1172084 | 0.1172084 | 0.1172084 | 0.1172084 | 0.1172084 | 0.1172084 | 0.1172084 | 0.1172084 | 0.1172084 | 0.1172084 | 0.1172084 | 0.1172084 | 0.1172084 | 0.1172084 | 0.1095843 | 0.1062108 | 0.1030526 | 0.09998656 | 0.09695668 | 0.09571434 | 0.09415129 | 0.09027584 | 0.08373066 | 0.06434869 | 0.03629844 | 0.009631919 | 0 | 0 | 0 | 0.04731284 | 0.02461192
1444 | 500.4048 | 0.00142588 | -40 | 682 | -762 | 0 | 0 | 0.001222398 | 0.006733779 | 0.03076227 | 0.06242611 | 0.08760439 | 0.09637702 | 0.09714022 | 0.09714022 | 0.09838256 | 0.09929965 | 0.1052539 | 0.1086927 | 0.1110102 | 0.1186343 | 0.1186343 | 0.1186343 | 0.1186343 | 0.1186343 | 0.1186343 | 0.1186343 | 0.1186343 | 0.1186343 | 0.1186343 | 0.1186343 | 0.1186343 | 0.1186343 | 0.1186343 | 0.1186343 | 0.1186343 | 0.1186343 | 0.1186343 | 0.1186343 | 0.1186343 | 0.1186343 | 0.1186343 | 0.1186343 | 0.1186343 | 0.1186343 | 0.1186343 | 0.1186343 | 0.1186343 | 0.1186343 | 0.1186343 | 0.1186343 | 0.1186343 | 0.1186343 | 0.1186343 | 0.1186343 | 0.1110102 | 0.1076367 | 0.1044785 | 0.1014124 | 0.09838256 | 0.09714022 | 0.09557717 | 0.09170172 | 0.08373066 | 0.06434869 | 0.03629844 | 0.009631919 | 0 | 0 | 0 | 0.05687178 | 0.02316153
1444 | 478.5271 | 0.001363541 | -30 | 692 | -752 | 0 | 0 | 0.001222398 | 0.006733779 | 0.03212581 | 0.06378965 | 0.08896793 | 0.09774056 | 0.09850376 | 0.09850376 | 0.0997461 | 0.1006632 | 0.1066174 | 0.1100563 | 0.1123737 | 0.1199978 | 0.1199978 | 0.1199978 | 0.1199978 | 0.1199978 | 0.1199978 | 0.1199978 | 0.1199978 | 0.1199978 | 0.1199978 | 0.1199978 | 0.1199978 | 0.1199978 | 0.1199978 | 0.1199978 | 0.1199978 | 0.1199978 | 0.1199978 | 0.1199978 | 0.1199978 | 0.1199978 | 0.1199978 | 0.1199978 | 0.1199978 | 0.1199978 | 0.1199978 | 0.1199978 | 0.1199978 | 0.1199978 | 0.1199978 | 0.1199978 | 0.1199978 | 0.1199978 | 0.1199978 | 0.1199978 | 0.1123737 | 0.1090002 | 0.105842 | 0.102776 | 0.0997461 | 0.09850376 | 0.09694071 | 0.09306526 | 0.08373066 | 0.06434869 | 0.03629844 | 0.009631919 | 0 | 0 | 0 | 0.04731284 | 0.02461192
1444 | 480.1592 | 0.001368191 | -20 | 702 | -742 | 0 | 0 | 0.001222398 | 0.006733779 | 0.03212581 | 0.06515784 | 0.09033612 | 0.09910875 | 0.09987195 | 0.09987195 | 0.1011143 | 0.1020314 | 0.1079856 | 0.1114244 | 0.1137419 | 0.121366 | 0.121366 | 0.121366 | 0.121366 | 0.121366 | 0.121366 | 0.121366 | 0.121366 | 0.121366 | 0.121366 | 0.121366 | 0.121366 | 0.121366 | 0.121366 | 0.121366 | 0.121366 | 0.121366 | 0.121366 | 0.121366 | 0.121366 | 0.121366 | 0.121366 | 0.121366 | 0.121366 | 0.121366 | 0.121366 | 0.121366 | 0.121366 | 0.121366 | 0.121366 | 0.121366 | 0.121366 | 0.121366 | 0.121366 | 0.121366 | 0.1137419 | 0.1103684 | 0.1072102 | 0.1041442 | 0.1011143 | 0.09987195 | 0.0983089 | 0.09443345 | 0.08509885 | 0.06434869 | 0.03629844 | 0.009631919 | 0 | 0 | 0 | 0.03788983 | 0.02606232
1444 | 475.7877 | 0.001355735 | -10 | 712 | -732 | 0 | 0 | 0.001222398 | 0.006733779 | 0.03212581 | 0.06651358 | 0.09169186 | 0.1004645 | 0.1012277 | 0.1012277 | 0.10247 | 0.1033871 | 0.1093413 | 0.1127802 | 0.1150976 | 0.1227217 | 0.1227217 | 0.1227217 | 0.1227217 | 0.1227217 | 0.1227217 | 0.1227217 | 0.1227217 | 0.1227217 | 0.1227217 | 0.1227217 | 0.1227217 | 0.1227217 | 0.1227217 | 0.1227217 | 0.1227217 | 0.1227217 | 0.1227217 | 0.1227217 | 0.1227217 | 0.1227217 | 0.1227217 | 0.1227217 | 0.1227217 | 0.1227217 | 0.1227217 | 0.1227217 | 0.1227217 | 0.1227217 | 0.1227217 | 0.1227217 | 0.1227217 | 0.1227217 | 0.1227217 | 0.1227217 | 0.1150976 | 0.1117242 | 0.1085659 | 0.1054999 | 0.10247 | 0.1012277 | 0.09966464 | 0.09578919 | 0.08645459 | 0.06434869 | 0.03629844 | 0.009631919 | 0 | 0 | 0 | 0.03013686 | 0.02832995
1444 | 454.1608 | 0.00129411 | 0 | 722 | -722 | 0 | 0 | 0.001222398 | 0.006733779 | 0.03212581 | 0.06780769 | 0.09298597 | 0.1017586 | 0.1025218 | 0.1025218 | 0.1037641 | 0.1046812 | 0.1106354 | 0.1140743 | 0.1163917 | 0.1240158 | 0.1240158 | 0.1240158 | 0.1240158 | 0.1240158 | 0.1240158 | 0.1240158 | 0.1240158 | 0.1240158 | 0.1240158 | 0.1240158 | 0.1240158 | 0.1240158 | 0.1240158 | 0.1240158 | 0.1240158 | 0.1240158 | 0.1240158 | 0.1240158 | 0.1240158 | 0.1240158 | 0.1240158 | 0.1240158 | 0.1240158 | 0.1240158 | 0.1240158 | 0.1240158 | 0.1240158 | 0.1240158 | 0.1240158 | 0.1240158 | 0.1240158 | 0.1240158 | 0.1240158 | 0.1240158 | 0.1163917 | 0.1130183 | 0.10986 | 0.106794 | 0.1037641 | 0.1025218 | 0.1009587 | 0.0970833 | 0.0877487 | 0.0656428 | 0.03629844 | 0.009631919 | 0 | 0 | 0 | 0.02685369 | 0.03182344
1444 | 483.9698 | 0.001379049 | 10 | 732 | -712 | 0 | 0 | 0.001222398 | 0.006733779 | 0.03212581 | 0.06780769 | 0.09436502 | 0.1031376 | 0.1039008 | 0.1039008 | 0.1051432 | 0.1060603 | 0.1120145 | 0.1154533 | 0.1177708 | 0.1253949 | 0.1253949 | 0.1253949 | 0.1253949 | 0.1253949 | 0.1253949 | 0.1253949 | 0.1253949 | 0.1253949 | 0.1253949 | 0.1253949 | 0.1253949 | 0.1253949 | 0.1253949 | 0.1253949 | 0.1253949 | 0.1253949 | 0.1253949 | 0.1253949 | 0.1253949 | 0.1253949 | 0.1253949 | 0.1253949 | 0.1253949 | 0.1253949 | 0.1253949 | 0.1253949 | 0.1253949 | 0.1253949 | 0.1253949 | 0.1253949 | 0.1253949 | 0.1253949 | 0.1253949 | 0.1253949 | 0.1177708 | 0.1143973 | 0.1112391 | 0.1081731 | 0.1051432 | 0.1039008 | 0.1023378 | 0.09846235 | 0.08912775 | 0.06702185 | 0.03629844 | 0.009631919 | 0 | 0 | 0 | 0.02357052 | 0.03531692
1444 | 471.4052 | 0.001343247 | 20 | 742 | -702 | 0 | 0 | 0.001222398 | 0.006733779 | 0.03212581 | 0.06780769 | 0.09570827 | 0.1044809 | 0.1052441 | 0.1052441 | 0.1064864 | 0.1074035 | 0.1133577 | 0.1167966 | 0.119114 | 0.1267381 | 0.1267381 | 0.1267381 | 0.1267381 | 0.1267381 | 0.1267381 | 0.1267381 | 0.1267381 | 0.1267381 | 0.1267381 | 0.1267381 | 0.1267381 | 0.1267381 | 0.1267381 | 0.1267381 | 0.1267381 | 0.1267381 | 0.1267381 | 0.1267381 | 0.1267381 | 0.1267381 | 0.1267381 | 0.1267381 | 0.1267381 | 0.1267381 | 0.1267381 | 0.1267381 | 0.1267381 | 0.1267381 | 0.1267381 | 0.1267381 | 0.1267381 | 0.1267381 | 0.1267381 | 0.1267381 | 0.119114 | 0.1157406 | 0.1125823 | 0.1095163 | 0.1064864 | 0.1052441 | 0.103681 | 0.09980559 | 0.09047099 | 0.0683651 | 0.03629844 | 0.009631919 | 0 | 0 | 0 | 0.02208587 | 0.04229002
1444 | 492.8265 | 0.001404286 | 30 | 752 | -692 | 0 | 0 | 0.001222398 | 0.006733779 | 0.03212581 | 0.06780769 | 0.09570827 | 0.1058852 | 0.1066484 | 0.1066484 | 0.1078907 | 0.1088078 | 0.114762 | 0.1182009 | 0.1205183 | 0.1281424 | 0.1281424 | 0.1281424 | 0.1281424 | 0.1281424 | 0.1281424 | 0.1281424 | 0.1281424 | 0.1281424 | 0.1281424 | 0.1281424 | 0.1281424 | 0.1281424 | 0.1281424 | 0.1281424 | 0.1281424 | 0.1281424 | 0.1281424 | 0.1281424 | 0.1281424 | 0.1281424 | 0.1281424 | 0.1281424 | 0.1281424 | 0.1281424 | 0.1281424 | 0.1281424 | 0.1281424 | 0.1281424 | 0.1281424 | 0.1281424 | 0.1281424 | 0.1281424 | 0.1281424 | 0.1281424 | 0.1205183 | 0.1171449 | 0.1139866 | 0.1109206 | 0.1078907 | 0.1066484 | 0.1050853 | 0.1012099 | 0.09187528 | 0.06976939 | 0.03770272 | 0.009631919 | 0 | 0 | 0 | 0.02180025 | 0.05056318
1444 | 474.7066 | 0.001352654 | 40 | 762 | -682 | 0 | 0 | 0.001222398 | 0.006733779 | 0.03212581 | 0.06780769 | 0.09570827 | 0.1072378 | 0.108001 | 0.108001 | 0.1092434 | 0.1101605 | 0.1161147 | 0.1195535 | 0.121871 | 0.1294951 | 0.1294951 | 0.1294951 | 0.1294951 | 0.1294951 | 0.1294951 | 0.1294951 | 0.1294951 | 0.1294951 | 0.1294951 | 0.1294951 | 0.1294951 | 0.1294951 | 0.1294951 | 0.1294951 | 0.1294951 | 0.1294951 | 0.1294951 | 0.1294951 | 0.1294951 | 0.1294951 | 0.1294951 | 0.1294951 | 0.1294951 | 0.1294951 | 0.1294951 | 0.1294951 | 0.1294951 | 0.1294951 | 0.1294951 | 0.1294951 | 0.1294951 | 0.1294951 | 0.1294951 | 0.1294951 | 0.121871 | 0.1184975 | 0.1153393 | 0.1122733 | 0.1092434 | 0.108001 | 0.106438 | 0.1025625 | 0.09322793 | 0.07112204 | 0.03905538 | 0.009631919 | 0 | 0 | 0 | 0.02151462 | 0.0590451
1444 | 485.4658 | 0.001383312 | 30 | 752 | -692 | 0 | 0 | 0.001222398 | 0.006733779 | 0.03212581 | 0.06780769 | 0.09570827 | 0.1086211 | 0.1093843 | 0.1093843 | 0.1106267 | 0.1115438 | 0.117498 | 0.1209368 | 0.1232543 | 0.1308784 | 0.1308784 | 0.1308784 | 0.1308784 | 0.1308784 | 0.1308784 | 0.1308784 | 0.1308784 | 0.1308784 | 0.1308784 | 0.1308784 | 0.1308784 | 0.1308784 | 0.1308784 | 0.1308784 | 0.1308784 | 0.1308784 | 0.1308784 | 0.1308784 | 0.1308784 | 0.1308784 | 0.1308784 | 0.1308784 | 0.1308784 | 0.1308784 | 0.1308784 | 0.1308784 | 0.1308784 | 0.1308784 | 0.1308784 | 0.1308784 | 0.1308784 | 0.1308784 | 0.1308784 | 0.1308784 | 0.1232543 | 0.1198808 | 0.1167226 | 0.1136566 | 0.1106267 | 0.1093843 | 0.1078213 | 0.1039458 | 0.09461125 | 0.07250535 | 0.04043869 | 0.009631919 | 0 | 0 | 0 | 0.02180025 | 0.05056318
1444 | 470.0813 | 0.001339475 | 20 | 742 | -702 | 0 | 0 | 0.001222398 | 0.006733779 | 0.03212581 | 0.06780769 | 0.09704774 | 0.1099606 | 0.1107238 | 0.1107238 | 0.1119662 | 0.1128833 | 0.1188375 | 0.1222763 | 0.1245938 | 0.1322179 | 0.1322179 | 0.1322179 | 0.1322179 | 0.1322179 | 0.1322179 | 0.1322179 | 0.1322179 | 0.1322179 | 0.1322179 | 0.1322179 | 0.1322179 | 0.1322179 | 0.1322179 | 0.1322179 | 0.1322179 | 0.1322179 | 0.1322179 | 0.1322179 | 0.1322179 | 0.1322179 | 0.1322179 | 0.1322179 | 0.1322179 | 0.1322179 | 0.1322179 | 0.1322179 | 0.1322179 | 0.1322179 | 0.1322179 | 0.1322179 | 0.1322179 | 0.1322179 | 0.1322179 | 0.1322179 | 0.1245938 | 0.1212203 | 0.1180621 | 0.114996 | 0.1119662 | 0.1107238 | 0.1091608 | 0.1052853 | 0.09595072 | 0.07384483 | 0.04043869 | 0.009631919 | 0 | 0 | 0 | 0.02208587 | 0.04229002
1444 | 483.7064 | 0.001378299 | 10 | 732 | -712 | 0 | 0 | 0.001222398 | 0.006733779 | 0.03212581 | 0.06780769 | 0.09842604 | 0.1113389 | 0.1121021 | 0.1121021 | 0.1133445 | 0.1142615 | 0.1202158 | 0.1236546 | 0.1259721 | 0.1335962 | 0.1335962 | 0.1335962 | 0.1335962 | 0.1335962 | 0.1335962 | 0.1335962 | 0.1335962 | 0.1335962 | 0.1335962 | 0.1335962 | 0.1335962 | 0.1335962 | 0.1335962 | 0.1335962 | 0.1335962 | 0.1335962 | 0.1335962 | 0.1335962 | 0.1335962 | 0.1335962 | 0.1335962 | 0.1335962 | 0.1335962 | 0.1335962 | 0.1335962 | 0.1335962 | 0.1335962 | 0.1335962 | 0.1335962 | 0.1335962 | 0.1335962 | 0.1335962 | 0.1335962 | 0.1335962 | 0.1259721 | 0.1225986 | 0.1194404 | 0.1163743 | 0.1133445 | 0.1121021 | 0.1105391 | 0.1066636 | 0.09732902 | 0.07522313 | 0.04043869 | 0.009631919 | 0 | 0 | 0 | 0.02419032 | 0.03531692
1444 | 472.1698 | 0.001345426 | 0 | 722 | -722 | 0 | 0 | 0.001222398 | 0.006733779 | 0.03212581 | 0.06915311 | 0.09977147 | 0.1126843 | 0.1134475 | 0.1134475 | 0.1146899 | 0.115607 | 0.1215612 | 0.125 | 0.1273175 | 0.1349416 | 0.1349416 | 0.1349416 | 0.1349416 | 0.1349416 | 0.1349416 | 0.1349416 | 0.1349416 | 0.1349416 | 0.1349416 | 0.1349416 | 0.1349416 | 0.1349416 | 0.1349416 | 0.1349416 | 0.1349416 | 0.1349416 | 0.1349416 | 0.1349416 | 0.1349416 | 0.1349416 | 0.1349416 | 0.1349416 | 0.1349416 | 0.1349416 | 0.1349416 | 0.1349416 | 0.1349416 | 0.1349416 | 0.1349416 | 0.1349416 | 0.1349416 | 0.1349416 | 0.1349416 | 0.1349416 | 0.1273175 | 0.123944 | 0.1207858 | 0.1177198 | 0.1146899 | 0.1134475 | 0.1118845 | 0.108009 | 0.09867444 | 0.07656855 | 0.04043869 | 0.009631919 | 0 | 0 | 0 | 0.02902298 | 0.03182344
1444 | 498.996 | 0.001421866 | -10 | 712 | -732 | 0 | 0 | 0.001222398 | 0.006733779 | 0.03212581 | 0.07057498 | 0.1011933 | 0.1141062 | 0.1148694 | 0.1148694 | 0.1161117 | 0.1170288 | 0.122983 | 0.1264219 | 0.1287394 | 0.1363635 | 0.1363635 | 0.1363635 | 0.1363635 | 0.1363635 | 0.1363635 | 0.1363635 | 0.1363635 | 0.1363635 | 0.1363635 | 0.1363635 | 0.1363635 | 0.1363635 | 0.1363635 | 0.1363635 | 0.1363635 | 0.1363635 | 0.1363635 | 0.1363635 | 0.1363635 | 0.1363635 | 0.1363635 | 0.1363635 | 0.1363635 | 0.1363635 | 0.1363635 | 0.1363635 | 0.1363635 | 0.1363635 | 0.1363635 | 0.1363635 | 0.1363635 | 0.1363635 | 0.1363635 | 0.1363635 | 0.1287394 | 0.1253659 | 0.1222077 | 0.1191416 | 0.1161117 | 0.1148694 | 0.1133064 | 0.1094309 | 0.1000963 | 0.07656855 | 0.04043869 | 0.009631919 | 0 | 0 | 0 | 0.03385565 | 0.02832995
1444 | 482.3489 | 0.001374431 | -20 | 702 | -742 | 0 | 0 | 0.001222398 | 0.006733779 | 0.03212581 | 0.07194941 | 0.1025678 | 0.1154806 | 0.1162438 | 0.1162438 | 0.1174862 | 0.1184033 | 0.1243575 | 0.1277963 | 0.1301138 | 0.1377379 | 0.1377379 | 0.1377379 | 0.1377379 | 0.1377379 | 0.1377379 | 0.1377379 | 0.1377379 | 0.1377379 | 0.1377379 | 0.1377379 | 0.1377379 | 0.1377379 | 0.1377379 | 0.1377379 | 0.1377379 | 0.1377379 | 0.1377379 | 0.1377379 | 0.1377379 | 0.1377379 | 0.1377379 | 0.1377379 | 0.1377379 | 0.1377379 | 0.1377379 | 0.1377379 | 0.1377379 | 0.1377379 | 0.1377379 | 0.1377379 | 0.1377379 | 0.1377379 | 0.1377379 | 0.1377379 | 0.1301138 | 0.1267403 | 0.1235821 | 0.1205161 | 0.1174862 | 0.1162438 | 0.1146808 | 0.1108053 | 0.1014707 | 0.07656855 | 0.04043869 | 0.009631919 | 0 | 0 | 0 | 0.04351226 | 0.02606232
1444 | 480.9032 | 0.001370311 | -30 | 692 | -752 | 0 | 0 | 0.001222398 | 0.006733779 | 0.03349612 | 0.07331972 | 0.1039381 | 0.116851 | 0.1176142 | 0.1176142 | 0.1188565 | 0.1197736 | 0.1257278 | 0.1291666 | 0.1314841 | 0.1391082 | 0.1391082 | 0.1391082 | 0.1391082 | 0.1391082 | 0.1391082 | 0.1391082 | 0.1391082 | 0.1391082 | 0.1391082 | 0.1391082 | 0.1391082 | 0.1391082 | 0.1391082 | 0.1391082 | 0.1391082 | 0.1391082 | 0.1391082 | 0.1391082 | 0.1391082 | 0.1391082 | 0.1391082 | 0.1391082 | 0.1391082 | 0.1391082 | 0.1391082 | 0.1391082 | 0.1391082 | 0.1391082 | 0.1391082 | 0.1391082 | 0.1391082 | 0.1391082 | 0.1391082 | 0.1391082 | 0.1314841 | 0.1281106 | 0.1249524 | 0.1218864 | 0.1188565 | 0.1176142 | 0.1160511 | 0.1121757 | 0.1014707 | 0.07656855 | 0.04043869 | 0.009631919 | 0 | 0 | 0 | 0.05497122 | 0.02461192
1444 | 476.7963 | 0.001358609 | -40 | 682 | -762 | 0 | 0 | 0.001222398 | 0.006733779 | 0.03485473 | 0.07467833 | 0.1052967 | 0.1182096 | 0.1189728 | 0.1189728 | 0.1202151 | 0.1211322 | 0.1270864 | 0.1305253 | 0.1328427 | 0.1404668 | 0.1404668 | 0.1404668 | 0.1404668 | 0.1404668 | 0.1404668 | 0.1404668 | 0.1404668 | 0.1404668 | 0.1404668 | 0.1404668 | 0.1404668 | 0.1404668 | 0.1404668 | 0.1404668 | 0.1404668 | 0.1404668 | 0.1404668 | 0.1404668 | 0.1404668 | 0.1404668 | 0.1404668 | 0.1404668 | 0.1404668 | 0.1404668 | 0.1404668 | 0.1404668 | 0.1404668 | 0.1404668 | 0.1404668 | 0.1404668 | 0.1404668 | 0.1404668 | 0.1404668 | 0.1404668 | 0.1328427 | 0.1294692 | 0.126311 | 0.123245 | 0.1202151 | 0.1189728 | 0.1174097 | 0.1135343 | 0.1014707 | 0.07656855 | 0.04043869 | 0.009631919 | 0 | 0 | 0 | 0.06662311 | 0.02316153
1444 | 468.2987 | 0.001334395 | -30 | 692 | -752 | 0 | 0 | 0.001222398 | 0.006733779 | 0.03618912 | 0.07601272 | 0.1066311 | 0.119544 | 0.1203072 | 0.1203072 | 0.1215495 | 0.1224666 | 0.1284208 | 0.1318596 | 0.1341771 | 0.1418012 | 0.1418012 | 0.1418012 | 0.1418012 | 0.1418012 | 0.1418012 | 0.1418012 | 0.1418012 | 0.1418012 | 0.1418012 | 0.1418012 | 0.1418012 | 0.1418012 | 0.1418012 | 0.1418012 | 0.1418012 | 0.1418012 | 0.1418012 | 0.1418012 | 0.1418012 | 0.1418012 | 0.1418012 | 0.1418012 | 0.1418012 | 0.1418012 | 0.1418012 | 0.1418012 | 0.1418012 | 0.1418012 | 0.1418012 | 0.1418012 | 0.1418012 | 0.1418012 | 0.1418012 | 0.1418012 | 0.1341771 | 0.1308036 | 0.1276454 | 0.1245794 | 0.1215495 | 0.1203072 | 0.1187441 | 0.1148687 | 0.1014707 | 0.07656855 | 0.04043869 | 0.009631919 | 0 | 0 | 0 | 0.05497122 | 0.02461192
1444 | 486.7235 | 0.001386896 | -20 | 702 | -742 | 0 | 0 | 0.001222398 | 0.006733779 | 0.03618912 | 0.07739962 | 0.108018 | 0.1209309 | 0.1216941 | 0.1216941 | 0.1229364 | 0.1238535 | 0.1298077 | 0.1332465 | 0.135564 | 0.1431881 | 0.1431881 | 0.1431881 | 0.1431881 | 0.1431881 | 0.1431881 | 0.1431881 | 0.1431881 | 0.1431881 | 0.1431881 | 0.1431881 | 0.1431881 | 0.1431881 | 0.1431881 | 0.1431881 | 0.1431881 | 0.1431881 | 0.1431881 | 0.1431881 | 0.1431881 | 0.1431881 | 0.1431881 | 0.1431881 | 0.1431881 | 0.1431881 | 0.1431881 | 0.1431881 | 0.1431881 | 0.1431881 | 0.1431881 | 0.1431881 | 0.1431881 | 0.1431881 | 0.1431881 | 0.1431881 | 0.135564 | 0.1321905 | 0.1290323 | 0.1259663 | 0.1229364 | 0.1216941 | 0.120131 | 0.1162556 | 0.1028576 | 0.07656855 | 0.04043869 | 0.009631919 | 0 | 0 | 0 | 0.04351226 | 0.02606232
1444 | 455.1647 | 0.001296971 | -10 | 712 | -732 | 0 | 0 | 0.001222398 | 0.006733779 | 0.03618912 | 0.07869659 | 0.1093149 | 0.1222278 | 0.122991 | 0.122991 | 0.1242334 | 0.1251505 | 0.1311047 | 0.1345435 | 0.136861 | 0.1444851 | 0.1444851 | 0.1444851 | 0.1444851 | 0.1444851 | 0.1444851 | 0.1444851 | 0.1444851 | 0.1444851 | 0.1444851 | 0.1444851 | 0.1444851 | 0.1444851 | 0.1444851 | 0.1444851 | 0.1444851 | 0.1444851 | 0.1444851 | 0.1444851 | 0.1444851 | 0.1444851 | 0.1444851 | 0.1444851 | 0.1444851 | 0.1444851 | 0.1444851 | 0.1444851 | 0.1444851 | 0.1444851 | 0.1444851 | 0.1444851 | 0.1444851 | 0.1444851 | 0.1444851 | 0.1444851 | 0.136861 | 0.1334875 | 0.1303293 | 0.1272632 | 0.1242334 | 0.122991 | 0.121428 | 0.1175525 | 0.1041546 | 0.07656855 | 0.04043869 | 0.009631919 | 0 | 0 | 0 | 0.03385565 | 0.02893823
1444 | 502.0349 | 0.001430525 | 0 | 722 | -722 | 0 | 0 | 0.001222398 | 0.006733779 | 0.03618912 | 0.08012712 | 0.1107455 | 0.1236584 | 0.1244215 | 0.1244215 | 0.1256639 | 0.126581 | 0.1325352 | 0.135974 | 0.1382915 | 0.1459156 | 0.1459156 | 0.1459156 | 0.1459156 | 0.1459156 | 0.1459156 | 0.1459156 | 0.1459156 | 0.1459156 | 0.1459156 | 0.1459156 | 0.1459156 | 0.1459156 | 0.1459156 | 0.1459156 | 0.1459156 | 0.1459156 | 0.1459156 | 0.1459156 | 0.1459156 | 0.1459156 | 0.1459156 | 0.1459156 | 0.1459156 | 0.1459156 | 0.1459156 | 0.1459156 | 0.1459156 | 0.1459156 | 0.1459156 | 0.1459156 | 0.1459156 | 0.1459156 | 0.1459156 | 0.1459156 | 0.1382915 | 0.134918 | 0.1317598 | 0.1286938 | 0.1256639 | 0.1244215 | 0.1228585 | 0.118983 | 0.1055851 | 0.07799908 | 0.04043869 | 0.009631919 | 0 | 0 | 0 | 0.02902298 | 0.03395242
1444 | 485.7069 | 0.001383999 | 10 | 732 | -712 | 0 | 0 | 0.001222398 | 0.006733779 | 0.03618912 | 0.08012712 | 0.1121295 | 0.1250424 | 0.1258055 | 0.1258055 | 0.1270479 | 0.127965 | 0.1339192 | 0.137358 | 0.1396755 | 0.1472996 | 0.1472996 | 0.1472996 | 0.1472996 | 0.1472996 | 0.1472996 | 0.1472996 | 0.1472996 | 0.1472996 | 0.1472996 | 0.1472996 | 0.1472996 | 0.1472996 | 0.1472996 | 0.1472996 | 0.1472996 | 0.1472996 | 0.1472996 | 0.1472996 | 0.1472996 | 0.1472996 | 0.1472996 | 0.1472996 | 0.1472996 | 0.1472996 | 0.1472996 | 0.1472996 | 0.1472996 | 0.1472996 | 0.1472996 | 0.1472996 | 0.1472996 | 0.1472996 | 0.1472996 | 0.1472996 | 0.1396755 | 0.136302 | 0.1331438 | 0.1300778 | 0.1270479 | 0.1258055 | 0.1242425 | 0.120367 | 0.1069691 | 0.07938308 | 0.04043869 | 0.009631919 | 0 | 0 | 0 | 0.02419032 | 0.03896661
1427 | 517.7142 | 0.001475203 | 20 | 733.5 | -693.5 | 0 | 0 | 0.001222398 | 0.006733779 | 0.03618912 | 0.08012712 | 0.1121295 | 0.1265176 | 0.1272808 | 0.1272808 | 0.1285231 | 0.1294402 | 0.1353944 | 0.1388332 | 0.1411507 | 0.1487748 | 0.1487748 | 0.1487748 | 0.1487748 | 0.1487748 | 0.1487748 | 0.1487748 | 0.1487748 | 0.1487748 | 0.1487748 | 0.1487748 | 0.1487748 | 0.1487748 | 0.1487748 | 0.1487748 | 0.1487748 | 0.1487748 | 0.1487748 | 0.1487748 | 0.1487748 | 0.1487748 | 0.1487748 | 0.1487748 | 0.1487748 | 0.1487748 | 0.1487748 | 0.1487748 | 0.1487748 | 0.1487748 | 0.1487748 | 0.1487748 | 0.1487748 | 0.1487748 | 0.1487748 | 0.1487748 | 0.1411507 | 0.1377772 | 0.134619 | 0.131553 | 0.1285231 | 0.1272808 | 0.1257177 | 0.1218422 | 0.1084443 | 0.08085828 | 0.04043869 | 0.009631919 | 0 | 0 | 0 | 0.02184309 | 0.03971874
1432 | 324.898 | 0.0009257817 | 30 | 746 | -686 | 0 | 0 | 0.001222398 | 0.006733779 | 0.03618912 | 0.08012712 | 0.1121295 | 0.1274433 | 0.1282065 | 0.1282065 | 0.1294489 | 0.130366 | 0.1363202 | 0.139759 | 0.1420765 | 0.1497006 | 0.1497006 | 0.1497006 | 0.1497006 | 0.1497006 | 0.1497006 | 0.1497006 | 0.1497006 | 0.1497006 | 0.1497006 | 0.1497006 | 0.1497006 | 0.1497006 | 0.1497006 | 0.1497006 | 0.1497006 | 0.1497006 | 0.1497006 | 0.1497006 | 0.1497006 | 0.1497006 | 0.1497006 | 0.1497006 | 0.1497006 | 0.1497006 | 0.1497006 | 0.1497006 | 0.1497006 | 0.1497006 | 0.1497006 | 0.1497006 | 0.1497006 | 0.1497006 | 0.1497006 | 0.1497006 | 0.1420765 | 0.138703 | 0.1355448 | 0.1324788 | 0.1294489 | 0.1282065 | 0.1266435 | 0.122768 | 0.1093701 | 0.08178406 | 0.04043869 | 0.009631919 | 0 | 0 | 0 | 0.02162887 | 0.05197608
1415 | 327.9576 | 0.0009344999 | 40 | 747.5 | -667.5 | 0 | 0 | 0.001222398 | 0.006733779 | 0.03618912 | 0.08012712 | 0.1121295 | 0.1274433 | 0.129141 | 0.129141 | 0.1303834 | 0.1313005 | 0.1372547 | 0.1406935 | 0.143011 | 0.1506351 | 0.1506351 | 0.1506351 | 0.1506351 | 0.1506351 | 0.1506351 | 0.1506351 | 0.1506351 | 0.1506351 | 0.1506351 | 0.1506351 | 0.1506351 | 0.1506351 | 0.1506351 | 0.1506351 | 0.1506351 | 0.1506351 | 0.1506351 | 0.1506351 | 0.1506351 | 0.1506351 | 0.1506351 | 0.1506351 | 0.1506351 | 0.1506351 | 0.1506351 | 0.1506351 | 0.1506351 | 0.1506351 | 0.1506351 | 0.1506351 | 0.1506351 | 0.1506351 | 0.1506351 | 0.1506351 | 0.143011 | 0.1396375 | 0.1364793 | 0.1334133 | 0.1303834 | 0.129141 | 0.127578 | 0.1237025 | 0.1103046 | 0.08271856 | 0.04043869 | 0.009631919 | 0 | 0 | 0 | 0.02149405 | 0.0535247
1413 | 544.8594 | 0.001552552 | 30 | 736.5 | -676.5 | 0 | 0 | 0.001222398 | 0.006733779 | 0.03618912 | 0.08012712 | 0.1121295 | 0.1289959 | 0.1306936 | 0.1306936 | 0.1319359 | 0.132853 | 0.1388072 | 0.1422461 | 0.1445635 | 0.1521876 | 0.1521876 | 0.1521876 | 0.1521876 | 0.1521876 | 0.1521876 | 0.1521876 | 0.1521876 | 0.1521876 | 0.1521876 | 0.1521876 | 0.1521876 | 0.1521876 | 0.1521876 | 0.1521876 | 0.1521876 | 0.1521876 | 0.1521876 | 0.1521876 | 0.1521876 | 0.1521876 | 0.1521876 | 0.1521876 | 0.1521876 | 0.1521876 | 0.1521876 | 0.1521876 | 0.1521876 | 0.1521876 | 0.1521876 | 0.1521876 | 0.1521876 | 0.1521876 | 0.1521876 | 0.1521876 | 0.1445635 | 0.1411901 | 0.1380318 | 0.1349658 | 0.1319359 | 0.1306936 | 0.1291305 | 0.1252551 | 0.1118572 | 0.08427111 | 0.04043869 | 0.009631919 | 0 | 0 | 0 | 0.02149405 | 0.04216816
1408 | 557.4806 | 0.001588515 | 20 | 724 | -684 | 0 | 0 | 0.001222398 | 0.006733779 | 0.03618912 | 0.08012712 | 0.1121295 | 0.1305844 | 0.1322821 | 0.1322821 | 0.1335244 | 0.1344415 | 0.1403957 | 0.1438346 | 0.146152 | 0.1537762 | 0.1537762 | 0.1537762 | 0.1537762 | 0.1537762 | 0.1537762 | 0.1537762 | 0.1537762 | 0.1537762 | 0.1537762 | 0.1537762 | 0.1537762 | 0.1537762 | 0.1537762 | 0.1537762 | 0.1537762 | 0.1537762 | 0.1537762 | 0.1537762 | 0.1537762 | 0.1537762 | 0.1537762 | 0.1537762 | 0.1537762 | 0.1537762 | 0.1537762 | 0.1537762 | 0.1537762 | 0.1537762 | 0.1537762 | 0.1537762 | 0.1537762 | 0.1537762 | 0.1537762 | 0.1537762 | 0.146152 | 0.1427786 | 0.1396203 | 0.1365543 | 0.1335244 | 0.1322821 | 0.1307191 | 0.1268436 | 0.1134457 | 0.08585963 | 0.04043869 | 0.009631919 | 0 | 0 | 0 | 0.02166687 | 0.03495526
1408 | 554.6438 | 0.001580432 | 10 | 714 | -694 | 0 | 0 | 0.001222398 | 0.006733779 | 0.03618912 | 0.08012712 | 0.1121295 | 0.1321648 | 0.1338625 | 0.1338625 | 0.1351049 | 0.136022 | 0.1419762 | 0.145415 | 0.1477325 | 0.1553566 | 0.1553566 | 0.1553566 | 0.1553566 | 0.1553566 | 0.1553566 | 0.1553566 | 0.1553566 | 0.1553566 | 0.1553566 | 0.1553566 | 0.1553566 | 0.1553566 | 0.1553566 | 0.1553566 | 0.1553566 | 0.1553566 | 0.1553566 | 0.1553566 | 0.1553566 | 0.1553566 | 0.1553566 | 0.1553566 | 0.1553566 | 0.1553566 | 0.1553566 | 0.1553566 | 0.1553566 | 0.1553566 | 0.1553566 | 0.1553566 | 0.1553566 | 0.1553566 | 0.1553566 | 0.1553566 | 0.1477325 | 0.144359 | 0.1412008 | 0.1381348 | 0.1351049 | 0.1338625 | 0.1322995 | 0.128424 | 0.1150261 | 0.08585963 | 0.04043869 | 0.009631919 | 0 | 0 | 0 | 0.02230224 | 0.02994107
1408 | 548.8554 | 0.001563938 | 0 | 704 | -704 | 0 | 0 | 0.001222398 | 0.006733779 | 0.03618912 | 0.08012712 | 0.1136934 | 0.1337288 | 0.1354265 | 0.1354265 | 0.1366688 | 0.1375859 | 0.1435401 | 0.146979 | 0.1492964 | 0.1569205 | 0.1569205 | 0.1569205 | 0.1569205 | 0.1569205 | 0.1569205 | 0.1569205 | 0.1569205 | 0.1569205 | 0.1569205 | 0.1569205 | 0.1569205 | 0.1569205 | 0.1569205 | 0.1569205 | 0.1569205 | 0.1569205 | 0.1569205 | 0.1569205 | 0.1569205 | 0.1569205 | 0.1569205 | 0.1569205 | 0.1569205 | 0.1569205 | 0.1569205 | 0.1569205 | 0.1569205 | 0.1569205 | 0.1569205 | 0.1569205 | 0.1569205 | 0.1569205 | 0.1569205 | 0.1569205 | 0.1492964 | 0.145923 | 0.1427647 | 0.1396987 | 0.1366688 | 0.1354265 | 0.1338634 | 0.129988 | 0.1165901 | 0.08585963 | 0.04043869 | 0.009631919 | 0 | 0 | 0 | 0.0229376 | 0.0263524
1408 | 568.2097 | 0.001619087 | -10 | 694 | -714 | 0 | 0 | 0.001222398 | 0.006733779 | 0.03618912 | 0.08012712 | 0.1153125 | 0.1353479 | 0.1370456 | 0.1370456 | 0.1382879 | 0.139205 | 0.1451592 | 0.148598 | 0.1509155 | 0.1585396 | 0.1585396 | 0.1585396 | 0.1585396 | 0.1585396 | 0.1585396 | 0.1585396 | 0.1585396 | 0.1585396 | 0.1585396 | 0.1585396 | 0.1585396 | 0.1585396 | 0.1585396 | 0.1585396 | 0.1585396 | 0.1585396 | 0.1585396 | 0.1585396 | 0.1585396 | 0.1585396 | 0.1585396 | 0.1585396 | 0.1585396 | 0.1585396 | 0.1585396 | 0.1585396 | 0.1585396 | 0.1585396 | 0.1585396 | 0.1585396 | 0.1585396 | 0.1585396 | 0.1585396 | 0.1585396 | 0.1509155 | 0.147542 | 0.1443838 | 0.1413178 | 0.1382879 | 0.1370456 | 0.1354825 | 0.1316071 | 0.1165901 | 0.08585963 | 0.04043869 | 0.009631919 | 0 | 0 | 0 | 0.02769071 | 0.024902
1408 | 569.4585 | 0.001622645 | -20 | 684 | -724 | 0 | 0 | 0.001222398 | 0.006733779 | 0.03618912 | 0.08174976 | 0.1169351 | 0.1369705 | 0.1386682 | 0.1386682 | 0.1399105 | 0.1408276 | 0.1467818 | 0.1502207 | 0.1525381 | 0.1601623 | 0.1601623 | 0.1601623 | 0.1601623 | 0.1601623 | 0.1601623 | 0.1601623 | 0.1601623 | 0.1601623 | 0.1601623 | 0.1601623 | 0.1601623 | 0.1601623 | 0.1601623 | 0.1601623 | 0.1601623 | 0.1601623 | 0.1601623 | 0.1601623 | 0.1601623 | 0.1601623 | 0.1601623 | 0.1601623 | 0.1601623 | 0.1601623 | 0.1601623 | 0.1601623 | 0.1601623 | 0.1601623 | 0.1601623 | 0.1601623 | 0.1601623 | 0.1601623 | 0.1601623 | 0.1601623 | 0.1525381 | 0.1491647 | 0.1460064 | 0.1429404 | 0.1399105 | 0.1386682 | 0.1371052 | 0.1332297 | 0.1165901 | 0.08585963 | 0.04043869 | 0.009631919 | 0 | 0 | 0 | 0.03518898 | 0.02345161
1408 | 561.1919 | 0.00159909 | -30 | 674 | -734 | 0 | 0 | 0.001222398 | 0.006733779 | 0.03618912 | 0.08334885 | 0.1185342 | 0.1385696 | 0.1402673 | 0.1402673 | 0.1415096 | 0.1424267 | 0.1483809 | 0.1518198 | 0.1541372 | 0.1617613 | 0.1617613 | 0.1617613 | 0.1617613 | 0.1617613 | 0.1617613 | 0.1617613 | 0.1617613 | 0.1617613 | 0.1617613 | 0.1617613 | 0.1617613 | 0.1617613 | 0.1617613 | 0.1617613 | 0.1617613 | 0.1617613 | 0.1617613 | 0.1617613 | 0.1617613 | 0.1617613 | 0.1617613 | 0.1617613 | 0.1617613 | 0.1617613 | 0.1617613 | 0.1617613 | 0.1617613 | 0.1617613 | 0.1617613 | 0.1617613 | 0.1617613 | 0.1617613 | 0.1617613 | 0.1617613 | 0.1541372 | 0.1507638 | 0.1476055 | 0.1445395 | 0.1415096 | 0.1402673 | 0.1387042 | 0.1348288 | 0.1165901 | 0.08585963 | 0.04043869 | 0.009631919 | 0 | 0 | 0 | 0.04268724 | 0.02263124
1396 | 623.3797 | 0.001776291 | -40 | 658 | -738 | 0 | 0 | 0.001222398 | 0.006733779 | 0.03618912 | 0.08512514 | 0.1203105 | 0.1403459 | 0.1420436 | 0.1420436 | 0.1432859 | 0.144203 | 0.1501572 | 0.1535961 | 0.1559135 | 0.1635376 | 0.1635376 | 0.1635376 | 0.1635376 | 0.1635376 | 0.1635376 | 0.1635376 | 0.1635376 | 0.1635376 | 0.1635376 | 0.1635376 | 0.1635376 | 0.1635376 | 0.1635376 | 0.1635376 | 0.1635376 | 0.1635376 | 0.1635376 | 0.1635376 | 0.1635376 | 0.1635376 | 0.1635376 | 0.1635376 | 0.1635376 | 0.1635376 | 0.1635376 | 0.1635376 | 0.1635376 | 0.1635376 | 0.1635376 | 0.1635376 | 0.1635376 | 0.1635376 | 0.1635376 | 0.1635376 | 0.1559135 | 0.1525401 | 0.1493818 | 0.1463158 | 0.1432859 | 0.1420436 | 0.1404805 | 0.1348288 | 0.1165901 | 0.08585963 | 0.04043869 | 0.009631919 | 0 | 0 | 0 | 0.04754628 | 0.02169528
1372 | 618.7294 | 0.001763041 | -30 | 656 | -716 | 0 | 0 | 0.001222398 | 0.006733779 | 0.03618912 | 0.08512514 | 0.1220736 | 0.1421089 | 0.1438066 | 0.1438066 | 0.145049 | 0.1459661 | 0.1519203 | 0.1553591 | 0.1576766 | 0.1653007 | 0.1653007 | 0.1653007 | 0.1653007 | 0.1653007 | 0.1653007 | 0.1653007 | 0.1653007 | 0.1653007 | 0.1653007 | 0.1653007 | 0.1653007 | 0.1653007 | 0.1653007 | 0.1653007 | 0.1653007 | 0.1653007 | 0.1653007 | 0.1653007 | 0.1653007 | 0.1653007 | 0.1653007 | 0.1653007 | 0.1653007 | 0.1653007 | 0.1653007 | 0.1653007 | 0.1653007 | 0.1653007 | 0.1653007 | 0.1653007 | 0.1653007 | 0.1653007 | 0.1653007 | 0.1653007 | 0.1576766 | 0.1543031 | 0.1511449 | 0.1480788 | 0.145049 | 0.1438066 | 0.1422436 | 0.1348288 | 0.1165901 | 0.08585963 | 0.04043869 | 0.009631919 | 0 | 0 | 0 | 0.02919036 | 0.02157829
1372 | 611.0444 | 0.001741143 | -20 | 666 | -706 | 0 | 0 | 0.001222398 | 0.006733779 | 0.03618912 | 0.08512514 | 0.1238147 | 0.1438501 | 0.1455478 | 0.1455478 | 0.1467901 | 0.1477072 | 0.1536614 | 0.1571003 | 0.1594177 | 0.1670418 | 0.1670418 | 0.1670418 | 0.1670418 | 0.1670418 | 0.1670418 | 0.1670418 | 0.1670418 | 0.1670418 | 0.1670418 | 0.1670418 | 0.1670418 | 0.1670418 | 0.1670418 | 0.1670418 | 0.1670418 | 0.1670418 | 0.1670418 | 0.1670418 | 0.1670418 | 0.1670418 | 0.1670418 | 0.1670418 | 0.1670418 | 0.1670418 | 0.1670418 | 0.1670418 | 0.1670418 | 0.1670418 | 0.1670418 | 0.1670418 | 0.1670418 | 0.1670418 | 0.1670418 | 0.1670418 | 0.1594177 | 0.1560443 | 0.152886 | 0.14982 | 0.1467901 | 0.1455478 | 0.1439847 | 0.1348288 | 0.1165901 | 0.08585963 | 0.04043869 | 0.009631919 | 0 | 0 | 0 | 0.02306468 | 0.02216326
1372 | 618.4581 | 0.001762267 | -10 | 676 | -696 | 0 | 0 | 0.001222398 | 0.006733779 | 0.03618912 | 0.08512514 | 0.125577 | 0.1456123 | 0.14731 | 0.14731 | 0.1485524 | 0.1494695 | 0.1554237 | 0.1588625 | 0.16118 | 0.1688041 | 0.1688041 | 0.1688041 | 0.1688041 | 0.1688041 | 0.1688041 | 0.1688041 | 0.1688041 | 0.1688041 | 0.1688041 | 0.1688041 | 0.1688041 | 0.1688041 | 0.1688041 | 0.1688041 | 0.1688041 | 0.1688041 | 0.1688041 | 0.1688041 | 0.1688041 | 0.1688041 | 0.1688041 | 0.1688041 | 0.1688041 | 0.1688041 | 0.1688041 | 0.1688041 | 0.1688041 | 0.1688041 | 0.1688041 | 0.1688041 | 0.1688041 | 0.1688041 | 0.1688041 | 0.1688041 | 0.16118 | 0.1578065 | 0.1546483 | 0.1515823 | 0.1485524 | 0.14731 | 0.145747 | 0.1365911 | 0.1165901 | 0.08585963 | 0.04043869 | 0.009631919 | 0 | 0 | 0 | 0.02242931 | 0.02274824
1372 | 605.7418 | 0.001726033 | 0 | 686 | -686 | 0 | 0 | 0.001222398 | 0.006733779 | 0.03618912 | 0.08512514 | 0.125577 | 0.1473384 | 0.1490361 | 0.1490361 | 0.1502784 | 0.1511955 | 0.1571497 | 0.1605886 | 0.162906 | 0.1705301 | 0.1705301 | 0.1705301 | 0.1705301 | 0.1705301 | 0.1705301 | 0.1705301 | 0.1705301 | 0.1705301 | 0.1705301 | 0.1705301 | 0.1705301 | 0.1705301 | 0.1705301 | 0.1705301 | 0.1705301 | 0.1705301 | 0.1705301 | 0.1705301 | 0.1705301 | 0.1705301 | 0.1705301 | 0.1705301 | 0.1705301 | 0.1705301 | 0.1705301 | 0.1705301 | 0.1705301 | 0.1705301 | 0.1705301 | 0.1705301 | 0.1705301 | 0.1705301 | 0.1705301 | 0.1705301 | 0.162906 | 0.1595326 | 0.1563743 | 0.1533083 | 0.1502784 | 0.1490361 | 0.147473 | 0.1383171 | 0.1165901 | 0.08585963 | 0.04043869 | 0.009631919 | 0 | 0 | 0 | 0.02179395 | 0.02467447
1371 | 454.7239 | 0.001295715 | 10 | 695.5 | -675.5 | 0 | 0 | 0.001222398 | 0.006733779 | 0.03618912 | 0.08512514 | 0.125577 | 0.1486341 | 0.1503318 | 0.1503318 | 0.1515741 | 0.1524912 | 0.1584454 | 0.1618843 | 0.1642017 | 0.1718258 | 0.1718258 | 0.1718258 | 0.1718258 | 0.1718258 | 0.1718258 | 0.1718258 | 0.1718258 | 0.1718258 | 0.1718258 | 0.1718258 | 0.1718258 | 0.1718258 | 0.1718258 | 0.1718258 | 0.1718258 | 0.1718258 | 0.1718258 | 0.1718258 | 0.1718258 | 0.1718258 | 0.1718258 | 0.1718258 | 0.1718258 | 0.1718258 | 0.1718258 | 0.1718258 | 0.1718258 | 0.1718258 | 0.1718258 | 0.1718258 | 0.1718258 | 0.1718258 | 0.1718258 | 0.1718258 | 0.1642017 | 0.1608283 | 0.15767 | 0.154604 | 0.1515741 | 0.1503318 | 0.1487687 | 0.1396128 | 0.1178858 | 0.08585963 | 0.04043869 | 0.009631919 | 0 | 0 | 0 | 0.02149405 | 0.02792975
1371 | 243.5224 | 0.0006939057 | 20 | 705.5 | -665.5 | 0 | 0 | 0.001222398 | 0.006733779 | 0.03618912 | 0.08512514 | 0.125577 | 0.1486341 | 0.1510257 | 0.1510257 | 0.152268 | 0.1531851 | 0.1591393 | 0.1625782 | 0.1648956 | 0.1725197 | 0.1725197 | 0.1725197 | 0.1725197 | 0.1725197 | 0.1725197 | 0.1725197 | 0.1725197 | 0.1725197 | 0.1725197 | 0.1725197 | 0.1725197 | 0.1725197 | 0.1725197 | 0.1725197 | 0.1725197 | 0.1725197 | 0.1725197 | 0.1725197 | 0.1725197 | 0.1725197 | 0.1725197 | 0.1725197 | 0.1725197 | 0.1725197 | 0.1725197 | 0.1725197 | 0.1725197 | 0.1725197 | 0.1725197 | 0.1725197 | 0.1725197 | 0.1725197 | 0.1725197 | 0.1725197 | 0.1648956 | 0.1615222 | 0.1583639 | 0.1552979 | 0.152268 | 0.1510257 | 0.1494626 | 0.1403067 | 0.1185797 | 0.08585963 | 0.04043869 | 0.009631919 | 0 | 0 | 0 | 0.02149405 | 0.03135637
1371 | 248.9718 | 0.0007094336 | 30 | 715.5 | -655.5 | 0 | 0 | 0.001222398 | 0.006733779 | 0.03618912 | 0.08512514 | 0.125577 | 0.1486341 | 0.1517351 | 0.1517351 | 0.1529775 | 0.1538945 | 0.1598488 | 0.1632876 | 0.1656051 | 0.1732292 | 0.1732292 | 0.1732292 | 0.1732292 | 0.1732292 | 0.1732292 | 0.1732292 | 0.1732292 | 0.1732292 | 0.1732292 | 0.1732292 | 0.1732292 | 0.1732292 | 0.1732292 | 0.1732292 | 0.1732292 | 0.1732292 | 0.1732292 | 0.1732292 | 0.1732292 | 0.1732292 | 0.1732292 | 0.1732292 | 0.1732292 | 0.1732292 | 0.1732292 | 0.1732292 | 0.1732292 | 0.1732292 | 0.1732292 | 0.1732292 | 0.1732292 | 0.1732292 | 0.1732292 | 0.1732292 | 0.1656051 | 0.1622316 | 0.1590734 | 0.1560073 | 0.1529775 | 0.1517351 | 0.1501721 | 0.1410161 | 0.1192891 | 0.08585963 | 0.04043869 | 0.009631919 | 0 | 0 | 0 | 0.02149405 | 0.03831156
1371 | 241.8498 | 0.0006891399 | 40 | 725.5 | -645.5 | 0 | 0 | 0.001222398 | 0.006733779 | 0.03618912 | 0.08512514 | 0.125577 | 0.1486341 | 0.1524243 | 0.1524243 | 0.1536666 | 0.1545837 | 0.1605379 | 0.1639768 | 0.1662942 | 0.1739183 | 0.1739183 | 0.1739183 | 0.1739183 | 0.1739183 | 0.1739183 | 0.1739183 | 0.1739183 | 0.1739183 | 0.1739183 | 0.1739183 | 0.1739183 | 0.1739183 | 0.1739183 | 0.1739183 | 0.1739183 | 0.1739183 | 0.1739183 | 0.1739183 | 0.1739183 | 0.1739183 | 0.1739183 | 0.1739183 | 0.1739183 | 0.1739183 | 0.1739183 | 0.1739183 | 0.1739183 | 0.1739183 | 0.1739183 | 0.1739183 | 0.1739183 | 0.1739183 | 0.1739183 | 0.1739183 | 0.1662942 | 0.1629207 | 0.1597625 | 0.1566965 | 0.1536666 | 0.1524243 | 0.1508612 | 0.1417053 | 0.1199782 | 0.08654876601 | 0.04043869 | 0.009631919 | 0 | 0 | 0 | 0.02107281 | 0.04644294
1371 | 242.0939 | 0.0006898354 | 30 | 715.5 | -655.5 | 0 | 0 | 0.001222398 | 0.006733779 | 0.03618912 | 0.08512514 | 0.125577 | 0.1486341 | 0.1531141 | 0.1531141 | 0.1543564 | 0.1552735 | 0.1612277 | 0.1646666 | 0.166984 | 0.1746081 | 0.1746081 | 0.1746081 | 0.1746081 | 0.1746081 | 0.1746081 | 0.1746081 | 0.1746081 | 0.1746081 | 0.1746081 | 0.1746081 | 0.1746081 | 0.1746081 | 0.1746081 | 0.1746081 | 0.1746081 | 0.1746081 | 0.1746081 | 0.1746081 | 0.1746081 | 0.1746081 | 0.1746081 | 0.1746081 | 0.1746081 | 0.1746081 | 0.1746081 | 0.1746081 | 0.1746081 | 0.1746081 | 0.1746081 | 0.1746081 | 0.1746081 | 0.1746081 | 0.1746081 | 0.1746081 | 0.166984 | 0.1636106 | 0.1604523 | 0.1573863 | 0.1543564 | 0.1531141 | 0.151551 | 0.1423951 | 0.1206681 | 0.08654876601 | 0.04043869 | 0.009631919 | 0 | 0 | 0 | 0.02149405 | 0.03831156
1364 | 442.6468 | 0.001261301 | 20 | 702 | -662 | 0 | 0 | 0.001222398 | 0.006733779 | 0.03618912 | 0.08512514 | 0.125577 | 0.1486341 | 0.1543754 | 0.1543754 | 0.1556177 | 0.1565348 | 0.162489 | 0.1659279 | 0.1682453 | 0.1758695 | 0.1758695 | 0.1758695 | 0.1758695 | 0.1758695 | 0.1758695 | 0.1758695 | 0.1758695 | 0.1758695 | 0.1758695 | 0.1758695 | 0.1758695 | 0.1758695 | 0.1758695 | 0.1758695 | 0.1758695 | 0.1758695 | 0.1758695 | 0.1758695 | 0.1758695 | 0.1758695 | 0.1758695 | 0.1758695 | 0.1758695 | 0.1758695 | 0.1758695 | 0.1758695 | 0.1758695 | 0.1758695 | 0.1758695 | 0.1758695 | 0.1758695 | 0.1758695 | 0.1758695 | 0.1758695 | 0.1682453 | 0.1648719 | 0.1617136 | 0.1586476 | 0.1556177 | 0.1543754 | 0.1528123 | 0.1436564 | 0.1219294 | 0.08654876601 | 0.04043869 | 0.009631919 | 0 | 0 | 0 | 0.02149405 | 0.03015706
1364 | 455.657 | 0.001298373 | 10 | 692 | -672 | 0 | 0 | 0.001222398 | 0.006733779 | 0.03618912 | 0.08512514 | 0.125577 | 0.1499325 | 0.1556738 | 0.1556738 | 0.1569161 | 0.1578332 | 0.1637874 | 0.1672263 | 0.1695437 | 0.1771678 | 0.1771678 | 0.1771678 | 0.1771678 | 0.1771678 | 0.1771678 | 0.1771678 | 0.1771678 | 0.1771678 | 0.1771678 | 0.1771678 | 0.1771678 | 0.1771678 | 0.1771678 | 0.1771678 | 0.1771678 | 0.1771678 | 0.1771678 | 0.1771678 | 0.1771678 | 0.1771678 | 0.1771678 | 0.1771678 | 0.1771678 | 0.1771678 | 0.1771678 | 0.1771678 | 0.1771678 | 0.1771678 | 0.1771678 | 0.1771678 | 0.1771678 | 0.1771678 | 0.1771678 | 0.1771678 | 0.1695437 | 0.1661703 | 0.163012 | 0.159946 | 0.1569161 | 0.1556738 | 0.1541107 | 0.1449548 | 0.1219294 | 0.08654876601 | 0.04043869 | 0.009631919 | 0 | 0 | 0 | 0.02149405 | 0.02673044
1364 | 432.7813 | 0.00123319 | 0 | 682 | -682 | 0 | 0 | 0.001222398 | 0.006733779 | 0.03618912 | 0.08512514 | 0.125577 | 0.1511656 | 0.156907 | 0.156907 | 0.1581493 | 0.1590664 | 0.1650206 | 0.1684595 | 0.1707769 | 0.178401 | 0.178401 | 0.178401 | 0.178401 | 0.178401 | 0.178401 | 0.178401 | 0.178401 | 0.178401 | 0.178401 | 0.178401 | 0.178401 | 0.178401 | 0.178401 | 0.178401 | 0.178401 | 0.178401 | 0.178401 | 0.178401 | 0.178401 | 0.178401 | 0.178401 | 0.178401 | 0.178401 | 0.178401 | 0.178401 | 0.178401 | 0.178401 | 0.178401 | 0.178401 | 0.178401 | 0.178401 | 0.178401 | 0.178401 | 0.178401 | 0.1707769 | 0.1674034 | 0.1642452 | 0.1611792 | 0.1581493 | 0.156907 | 0.1553439 | 0.146188 | 0.1219294 | 0.08654876601 | 0.04043869 | 0.009631919 | 0 | 0 | 0 | 0.02164876 | 0.02330382
1364 | 426.0554 | 0.001214025 | -10 | 672 | -692 | 0 | 0 | 0.001222398 | 0.006733779 | 0.03618912 | 0.08512514 | 0.125577 | 0.1523797 | 0.158121 | 0.158121 | 0.1593633 | 0.1602804 | 0.1662346 | 0.1696735 | 0.1719909 | 0.179615 | 0.179615 | 0.179615 | 0.179615 | 0.179615 | 0.179615 | 0.179615 | 0.179615 | 0.179615 | 0.179615 | 0.179615 | 0.179615 | 0.179615 | 0.179615 | 0.179615 | 0.179615 | 0.179615 | 0.179615 | 0.179615 | 0.179615 | 0.179615 | 0.179615 | 0.179615 | 0.179615 | 0.179615 | 0.179615 | 0.179615 | 0.179615 | 0.179615 | 0.179615 | 0.179615 | 0.179615 | 0.179615 | 0.179615 | 0.179615 | 0.1719909 | 0.1686175 | 0.1654592 | 0.1623932 | 0.1593633 | 0.158121 | 0.1565579 | 0.147402 | 0.1219294 | 0.08654876601 | 0.04043869 | 0.009631919 | 0 | 0 | 0 | 0.02379745 | 0.02251425
1364 | 441.9917 | 0.001259435 | -20 | 662 | -702 | 0 | 0 | 0.001222398 | 0.006733779 | 0.03618912 | 0.08512514 | 0.1268364 | 0.1536391 | 0.1593804 | 0.1593804 | 0.1606228 | 0.1615398 | 0.1674941 | 0.1709329 | 0.1732504 | 0.1808745 | 0.1808745 | 0.1808745 | 0.1808745 | 0.1808745 | 0.1808745 | 0.1808745 | 0.1808745 | 0.1808745 | 0.1808745 | 0.1808745 | 0.1808745 | 0.1808745 | 0.1808745 | 0.1808745 | 0.1808745 | 0.1808745 | 0.1808745 | 0.1808745 | 0.1808745 | 0.1808745 | 0.1808745 | 0.1808745 | 0.1808745 | 0.1808745 | 0.1808745 | 0.1808745 | 0.1808745 | 0.1808745 | 0.1808745 | 0.1808745 | 0.1808745 | 0.1808745 | 0.1808745 | 0.1808745 | 0.1732504 | 0.1698769 | 0.1667187 | 0.1636526 | 0.1606228 | 0.1593804 | 0.1578174 | 0.147402 | 0.1219294 | 0.08654876601 | 0.04043869 | 0.009631919 | 0 | 0 | 0 | 0.02594615 | 0.02192927
1364 | 438.7594 | 0.001250224 | -30 | 652 | -712 | 0 | 0 | 0.001222398 | 0.006733779 | 0.03618912 | 0.08512514 | 0.1280866 | 0.1548893 | 0.1606306 | 0.1606306 | 0.161873 | 0.1627901 | 0.1687443 | 0.1721831 | 0.1745006 | 0.1821247 | 0.1821247 | 0.1821247 | 0.1821247 | 0.1821247 | 0.1821247 | 0.1821247 | 0.1821247 | 0.1821247 | 0.1821247 | 0.1821247 | 0.1821247 | 0.1821247 | 0.1821247 | 0.1821247 | 0.1821247 | 0.1821247 | 0.1821247 | 0.1821247 | 0.1821247 | 0.1821247 | 0.1821247 | 0.1821247 | 0.1821247 | 0.1821247 | 0.1821247 | 0.1821247 | 0.1821247 | 0.1821247 | 0.1821247 | 0.1821247 | 0.1821247 | 0.1821247 | 0.1821247 | 0.1821247 | 0.1745006 | 0.1711271 | 0.1679689 | 0.1649029 | 0.161873 | 0.1606306 | 0.1590676 | 0.147402 | 0.1219294 | 0.08654876601 | 0.04043869 | 0.009631919 | 0 | 0 | 0 | 0.03124775 | 0.02137503
1364 | 430.0003 | 0.001225266 | -40 | 642 | -722 | 0 | 0 | 0.001222398 | 0.006733779 | 0.03618912 | 0.08635041 | 0.1293119 | 0.1561146 | 0.1618559 | 0.1618559 | 0.1630982 | 0.1640153 | 0.1699695 | 0.1734084 | 0.1757259 | 0.18335 | 0.18335 | 0.18335 | 0.18335 | 0.18335 | 0.18335 | 0.18335 | 0.18335 | 0.18335 | 0.18335 | 0.18335 | 0.18335 | 0.18335 | 0.18335 | 0.18335 | 0.18335 | 0.18335 | 0.18335 | 0.18335 | 0.18335 | 0.18335 | 0.18335 | 0.18335 | 0.18335 | 0.18335 | 0.18335 | 0.18335 | 0.18335 | 0.18335 | 0.18335 | 0.18335 | 0.18335 | 0.18335 | 0.18335 | 0.18335 | 0.1757259 | 0.1723524 | 0.1691942 | 0.1661281 | 0.1630982 | 0.1618559 | 0.1602929 | 0.147402 | 0.1219294 | 0.08654876601 | 0.04043869 | 0.009631919 | 0 | 0 | 0 | 0.0412787 | 0.02091008
1337 | 460.9613 | 0.001313488 | -30 | 638.5 | -698.5 | 0 | 0 | 0.001222398 | 0.006733779 | 0.03618912 | 0.08635041 | 0.1306254 | 0.1574281 | 0.1631694 | 0.1631694 | 0.1644117 | 0.1653288 | 0.171283 | 0.1747219 | 0.1770393 | 0.1846635 | 0.1846635 | 0.1846635 | 0.1846635 | 0.1846635 | 0.1846635 | 0.1846635 | 0.1846635 | 0.1846635 | 0.1846635 | 0.1846635 | 0.1846635 | 0.1846635 | 0.1846635 | 0.1846635 | 0.1846635 | 0.1846635 | 0.1846635 | 0.1846635 | 0.1846635 | 0.1846635 | 0.1846635 | 0.1846635 | 0.1846635 | 0.1846635 | 0.1846635 | 0.1846635 | 0.1846635 | 0.1846635 | 0.1846635 | 0.1846635 | 0.1846635 | 0.1846635 | 0.1846635 | 0.1846635 | 0.1770393 | 0.1736659 | 0.1705076 | 0.1674416 | 0.1644117 | 0.1631694 | 0.1602929 | 0.147402 | 0.1219294 | 0.08654876601 | 0.04043869 | 0.009631919 | 0 | 0 | 0 | 0.02519411 | 0.02074735
1320 | 328.7381 | 0.000936724 | -20 | 640 | -680 | 0 | 0 | 0.001222398 | 0.006733779 | 0.03618912 | 0.08635041 | 0.1306254 | 0.1583648 | 0.1641061 | 0.1641061 | 0.1653485 | 0.1662656 | 0.1722198 | 0.1756586 | 0.1779761 | 0.1856002 | 0.1856002 | 0.1856002 | 0.1856002 | 0.1856002 | 0.1856002 | 0.1856002 | 0.1856002 | 0.1856002 | 0.1856002 | 0.1856002 | 0.1856002 | 0.1856002 | 0.1856002 | 0.1856002 | 0.1856002 | 0.1856002 | 0.1856002 | 0.1856002 | 0.1856002 | 0.1856002 | 0.1856002 | 0.1856002 | 0.1856002 | 0.1856002 | 0.1856002 | 0.1856002 | 0.1856002 | 0.1856002 | 0.1856002 | 0.1856002 | 0.1856002 | 0.1856002 | 0.1856002 | 0.1856002 | 0.1779761 | 0.1746026 | 0.1714444 | 0.1683783 | 0.1653485 | 0.1641061 | 0.1602929 | 0.147402 | 0.1219294 | 0.08654876601 | 0.04043869 | 0.009631919 | 0 | 0 | 0 | 0.02149405 | 0.02081709
1320 | 326.2748 | 0.0009297048 | -10 | 650 | -670 | 0 | 0 | 0.001222398 | 0.006733779 | 0.03618912 | 0.08635041 | 0.1306254 | 0.1592945 | 0.1650358 | 0.1650358 | 0.1662782 | 0.1671953 | 0.1731495 | 0.1765883 | 0.1789058 | 0.1865299 | 0.1865299 | 0.1865299 | 0.1865299 | 0.1865299 | 0.1865299 | 0.1865299 | 0.1865299 | 0.1865299 | 0.1865299 | 0.1865299 | 0.1865299 | 0.1865299 | 0.1865299 | 0.1865299 | 0.1865299 | 0.1865299 | 0.1865299 | 0.1865299 | 0.1865299 | 0.1865299 | 0.1865299 | 0.1865299 | 0.1865299 | 0.1865299 | 0.1865299 | 0.1865299 | 0.1865299 | 0.1865299 | 0.1865299 | 0.1865299 | 0.1865299 | 0.1865299 | 0.1865299 | 0.1865299 | 0.1789058 | 0.1755323 | 0.1723741 | 0.1693081 | 0.1662782 | 0.1650358 | 0.1612226 | 0.147402 | 0.1219294 | 0.08654876601 | 0.04043869 | 0.009631919 | 0 | 0 | 0 | 0.02149405 | 0.02128204
1320 | 327.1826 | 0.0009322915 | 0 | 660 | -660 | 0 | 0 | 0.001222398 | 0.006733779 | 0.03618912 | 0.08635041 | 0.1306254 | 0.1592945 | 0.1659681 | 0.1659681 | 0.1672105 | 0.1681275 | 0.1740818 | 0.1775206 | 0.1798381 | 0.1874622 | 0.1874622 | 0.1874622 | 0.1874622 | 0.1874622 | 0.1874622 | 0.1874622 | 0.1874622 | 0.1874622 | 0.1874622 | 0.1874622 | 0.1874622 | 0.1874622 | 0.1874622 | 0.1874622 | 0.1874622 | 0.1874622 | 0.1874622 | 0.1874622 | 0.1874622 | 0.1874622 | 0.1874622 | 0.1874622 | 0.1874622 | 0.1874622 | 0.1874622 | 0.1874622 | 0.1874622 | 0.1874622 | 0.1874622 | 0.1874622 | 0.1874622 | 0.1874622 | 0.1874622 | 0.1874622 | 0.1798381 | 0.1764646 | 0.1733064 | 0.1702403 | 0.1672105 | 0.1659681 | 0.1621549 | 0.147402 | 0.1219294 | 0.08654876601 | 0.04043869 | 0.009631919 | 0 | 0 | 0 | 0.02149405 | 0.02227041
1299 | 346.0668 | 0.0009861011 | 10 | 659.5 | -639.5 | 0 | 0 | 0.001222398 | 0.006733779 | 0.03618912 | 0.08635041 | 0.1306254 | 0.1592945 | 0.1659681 | 0.1669542 | 0.1681966 | 0.1691136 | 0.1750679 | 0.1785067 | 0.1808242 | 0.1884483 | 0.1884483 | 0.1884483 | 0.1884483 | 0.1884483 | 0.1884483 | 0.1884483 | 0.1884483 | 0.1884483 | 0.1884483 | 0.1884483 | 0.1884483 | 0.1884483 | 0.1884483 | 0.1884483 | 0.1884483 | 0.1884483 | 0.1884483 | 0.1884483 | 0.1884483 | 0.1884483 | 0.1884483 | 0.1884483 | 0.1884483 | 0.1884483 | 0.1884483 | 0.1884483 | 0.1884483 | 0.1884483 | 0.1884483 | 0.1884483 | 0.1884483 | 0.1884483 | 0.1884483 | 0.1884483 | 0.1808242 | 0.1774507 | 0.1742925 | 0.1712264 | 0.1681966 | 0.1669542 | 0.163141 | 0.147402 | 0.1219294 | 0.08654876601 | 0.04043869 | 0.009631919 | 0 | 0 | 0 | 0.02079384 | 0.02219905
1299 | 347.8555 | 0.0009911981 | 20 | 669.5 | -629.5 | 0 | 0 | 0.001222398 | 0.006733779 | 0.03618912 | 0.08635041 | 0.1306254 | 0.1592945 | 0.1659681 | 0.1679454 | 0.1691878 | 0.1701048 | 0.1760591 | 0.1794979 | 0.1818154 | 0.1894395 | 0.1894395 | 0.1894395 | 0.1894395 | 0.1894395 | 0.1894395 | 0.1894395 | 0.1894395 | 0.1894395 | 0.1894395 | 0.1894395 | 0.1894395 | 0.1894395 | 0.1894395 | 0.1894395 | 0.1894395 | 0.1894395 | 0.1894395 | 0.1894395 | 0.1894395 | 0.1894395 | 0.1894395 | 0.1894395 | 0.1894395 | 0.1894395 | 0.1894395 | 0.1894395 | 0.1894395 | 0.1894395 | 0.1894395 | 0.1894395 | 0.1894395 | 0.1894395 | 0.1894395 | 0.1894395 | 0.1818154 | 0.1784419 | 0.1752837 | 0.1722176 | 0.1691878 | 0.1679454 | 0.1641322 | 0.1483932 | 0.1219294 | 0.08654876601 | 0.04043869 | 0.009631919 | 0 | 0 | 0 | 0.0203289 | 0.02362617
1299 | 351.1162 | 0.001000489 | 30 | 679.5 | -619.5 | 0 | 0 | 0.001222398 | 0.006733779 | 0.03618912 | 0.08635041 | 0.1306254 | 0.1592945 | 0.1659681 | 0.1689459 | 0.1701882 | 0.1711053 | 0.1770595 | 0.1804984 | 0.1828159 | 0.19044 | 0.19044 | 0.19044 | 0.19044 | 0.19044 | 0.19044 | 0.19044 | 0.19044 | 0.19044 | 0.19044 | 0.19044 | 0.19044 | 0.19044 | 0.19044 | 0.19044 | 0.19044 | 0.19044 | 0.19044 | 0.19044 | 0.19044 | 0.19044 | 0.19044 | 0.19044 | 0.19044 | 0.19044 | 0.19044 | 0.19044 | 0.19044 | 0.19044 | 0.19044 | 0.19044 | 0.19044 | 0.19044 | 0.19044 | 0.19044 | 0.1828159 | 0.1794424 | 0.1762841 | 0.1732181 | 0.1701882 | 0.1689459 | 0.1651326 | 0.1493937 | 0.1219294 | 0.08654876601 | 0.04043869 | 0.009631919 | 0 | 0 | 0 | 0.01996547 | 0.02505329
1299 | 346.8145 | 0.0009882317 | 40 | 689.5 | -609.5 | 0 | 0 | 0.001222398 | 0.006733779 | 0.03618912 | 0.08635041 | 0.1306254 | 0.1592945 | 0.1659681 | 0.1689459 | 0.1711765 | 0.1720936 | 0.1780478 | 0.1814866 | 0.1838041 | 0.1914282 | 0.1914282 | 0.1914282 | 0.1914282 | 0.1914282 | 0.1914282 | 0.1914282 | 0.1914282 | 0.1914282 | 0.1914282 | 0.1914282 | 0.1914282 | 0.1914282 | 0.1914282 | 0.1914282 | 0.1914282 | 0.1914282 | 0.1914282 | 0.1914282 | 0.1914282 | 0.1914282 | 0.1914282 | 0.1914282 | 0.1914282 | 0.1914282 | 0.1914282 | 0.1914282 | 0.1914282 | 0.1914282 | 0.1914282 | 0.1914282 | 0.1914282 | 0.1914282 | 0.1914282 | 0.1914282 | 0.1838041 | 0.1804306 | 0.1772724 | 0.1742064 | 0.1711765 | 0.1699341 | 0.1661209 | 0.1503819 | 0.1219294 | 0.08654876601 | 0.04043869 | 0.009631919 | 0 | 0 | 0 | 0.01962225 | 0.03014916
1230 | 321.4416 | 0.0009159327 | 30 | 645 | -585 | 0 | 0 | 0.001222398 | 0.006733779 | 0.03618912 | 0.08635041 | 0.1306254 | 0.1592945 | 0.1659681 | 0.1689459 | 0.1711765 | 0.1730095 | 0.1789637 | 0.1824026 | 0.18472 | 0.1923441 | 0.1923441 | 0.1923441 | 0.1923441 | 0.1923441 | 0.1923441 | 0.1923441 | 0.1923441 | 0.1923441 | 0.1923441 | 0.1923441 | 0.1923441 | 0.1923441 | 0.1923441 | 0.1923441 | 0.1923441 | 0.1923441 | 0.1923441 | 0.1923441 | 0.1923441 | 0.1923441 | 0.1923441 | 0.1923441 | 0.1923441 | 0.1923441 | 0.1923441 | 0.1923441 | 0.1923441 | 0.1923441 | 0.1923441 | 0.1923441 | 0.1923441 | 0.1923441 | 0.1923441 | 0.1923441 | 0.18472 | 0.1813466 | 0.1781883 | 0.1751223 | 0.1720924 | 0.1708501 | 0.1670368 | 0.1503819 | 0.1219294 | 0.08654876601 | 0.04043869 | 0.009631919 | 0 | 0 | 0 | 0.01574249 | 0.02104956
1246 | 536.4914 | 0.001528707 | 20 | 643 | -603 | 0 | 0 | 0.001222398 | 0.006733779 | 0.03618912 | 0.08635041 | 0.1306254 | 0.1592945 | 0.1659681 | 0.1689459 | 0.1727052 | 0.1745382 | 0.1804924 | 0.1839313 | 0.1862487 | 0.1938728 | 0.1938728 | 0.1938728 | 0.1938728 | 0.1938728 | 0.1938728 | 0.1938728 | 0.1938728 | 0.1938728 | 0.1938728 | 0.1938728 | 0.1938728 | 0.1938728 | 0.1938728 | 0.1938728 | 0.1938728 | 0.1938728 | 0.1938728 | 0.1938728 | 0.1938728 | 0.1938728 | 0.1938728 | 0.1938728 | 0.1938728 | 0.1938728 | 0.1938728 | 0.1938728 | 0.1938728 | 0.1938728 | 0.1938728 | 0.1938728 | 0.1938728 | 0.1938728 | 0.1938728 | 0.1938728 | 0.1862487 | 0.1828753 | 0.179717 | 0.176651 | 0.1736211 | 0.1723788 | 0.1685655 | 0.1503819 | 0.1219294 | 0.08654876601 | 0.04043869 | 0.009631919 | 0 | 0 | 0 | 0.01946359 | 0.02095658
1189 | 446.5107 | 0.001272312 | 10 | 604.5 | -584.5 | 0 | 0 | 0.001222398 | 0.006733779 | 0.03618912 | 0.08635041 | 0.1306254 | 0.1592945 | 0.1659681 | 0.1689459 | 0.1727052 | 0.1758105 | 0.1817647 | 0.1852036 | 0.187521 | 0.1951451 | 0.1951451 | 0.1951451 | 0.1951451 | 0.1951451 | 0.1951451 | 0.1951451 | 0.1951451 | 0.1951451 | 0.1951451 | 0.1951451 | 0.1951451 | 0.1951451 | 0.1951451 | 0.1951451 | 0.1951451 | 0.1951451 | 0.1951451 | 0.1951451 | 0.1951451 | 0.1951451 | 0.1951451 | 0.1951451 | 0.1951451 | 0.1951451 | 0.1951451 | 0.1951451 | 0.1951451 | 0.1951451 | 0.1951451 | 0.1951451 | 0.1951451 | 0.1951451 | 0.1951451 | 0.1951451 | 0.187521 | 0.1841476 | 0.1809893 | 0.1779233 | 0.1748934 | 0.1723788 | 0.1685655 | 0.1503819 | 0.1219294 | 0.08654876601 | 0.04043869 | 0.009631919 | 0 | 0 | 0 | 0.01563107 | 0.0176051
1166 | 379.5136 | 0.001081406 | 0 | 583 | -583 | 0 | 0 | 0.001222398 | 0.006733779 | 0.03618912 | 0.08635041 | 0.1306254 | 0.1592945 | 0.1659681 | 0.1689459 | 0.1727052 | 0.1768919 | 0.1828461 | 0.186285 | 0.1886024 | 0.1962265 | 0.1962265 | 0.1962265 | 0.1962265 | 0.1962265 | 0.1962265 | 0.1962265 | 0.1962265 | 0.1962265 | 0.1962265 | 0.1962265 | 0.1962265 | 0.1962265 | 0.1962265 | 0.1962265 | 0.1962265 | 0.1962265 | 0.1962265 | 0.1962265 | 0.1962265 | 0.1962265 | 0.1962265 | 0.1962265 | 0.1962265 | 0.1962265 | 0.1962265 | 0.1962265 | 0.1962265 | 0.1962265 | 0.1962265 | 0.1962265 | 0.1962265 | 0.1962265 | 0.1962265 | 0.1962265 | 0.1886024 | 0.185229 | 0.1820707 | 0.1790047 | 0.1748934 | 0.1723788 | 0.1685655 | 0.1503819 | 0.1219294 | 0.08654876601 | 0.04043869 | 0.009631919 | 0 | 0 | 0 | 0.01529681 | 0.01514263
1166 | 381.3462 | 0.001086628 | -10 | 573 | -593 | 0 | 0 | 0.001222398 | 0.006733779 | 0.03618912 | 0.08635041 | 0.1306254 | 0.1592945 | 0.1659681 | 0.1689459 | 0.1737918 | 0.1779786 | 0.1839328 | 0.1873716 | 0.1896891 | 0.1973132 | 0.1973132 | 0.1973132 | 0.1973132 | 0.1973132 | 0.1973132 | 0.1973132 | 0.1973132 | 0.1973132 | 0.1973132 | 0.1973132 | 0.1973132 | 0.1973132 | 0.1973132 | 0.1973132 | 0.1973132 | 0.1973132 | 0.1973132 | 0.1973132 | 0.1973132 | 0.1973132 | 0.1973132 | 0.1973132 | 0.1973132 | 0.1973132 | 0.1973132 | 0.1973132 | 0.1973132 | 0.1973132 | 0.1973132 | 0.1973132 | 0.1973132 | 0.1973132 | 0.1973132 | 0.1973132 | 0.1896891 | 0.1863156 | 0.1831574 | 0.1800913 | 0.1748934 | 0.1723788 | 0.1685655 | 0.1503819 | 0.1219294 | 0.08654876601 | 0.04043869 | 0.009631919 | 0 | 0 | 0 | 0.01752519 | 0.01399033
1166 | 364.9471 | 0.0010399 | -20 | 563 | -603 | 0 | 0 | 0.001222398 | 0.006733779 | 0.03618912 | 0.08635041 | 0.1306254 | 0.1592945 | 0.1659681 | 0.1689459 | 0.1748317 | 0.1790185 | 0.1849727 | 0.1884115 | 0.190729 | 0.1983531 | 0.1983531 | 0.1983531 | 0.1983531 | 0.1983531 | 0.1983531 | 0.1983531 | 0.1983531 | 0.1983531 | 0.1983531 | 0.1983531 | 0.1983531 | 0.1983531 | 0.1983531 | 0.1983531 | 0.1983531 | 0.1983531 | 0.1983531 | 0.1983531 | 0.1983531 | 0.1983531 | 0.1983531 | 0.1983531 | 0.1983531 | 0.1983531 | 0.1983531 | 0.1983531 | 0.1983531 | 0.1983531 | 0.1983531 | 0.1983531 | 0.1983531 | 0.1983531 | 0.1983531 | 0.1983531 | 0.190729 | 0.1873555 | 0.1841973 | 0.1811312 | 0.1748934 | 0.1723788 | 0.1685655 | 0.1503819 | 0.1219294 | 0.08654876601 | 0.04043869 | 0.009631919 | 0 | 0 | 0 | 0.0196292 | 0.01280836
1166 | 376.0965 | 0.001071669 | -30 | 553 | -613 | 0 | 0 | 0.001222398 | 0.006733779 | 0.03618912 | 0.08635041 | 0.1306254 | 0.1592945 | 0.1659681 | 0.1689459 | 0.1759034 | 0.1800901 | 0.1860443 | 0.1894832 | 0.1918006 | 0.1994247 | 0.1994247 | 0.1994247 | 0.1994247 | 0.1994247 | 0.1994247 | 0.1994247 | 0.1994247 | 0.1994247 | 0.1994247 | 0.1994247 | 0.1994247 | 0.1994247 | 0.1994247 | 0.1994247 | 0.1994247 | 0.1994247 | 0.1994247 | 0.1994247 | 0.1994247 | 0.1994247 | 0.1994247 | 0.1994247 | 0.1994247 | 0.1994247 | 0.1994247 | 0.1994247 | 0.1994247 | 0.1994247 | 0.1994247 | 0.1994247 | 0.1994247 | 0.1994247 | 0.1994247 | 0.1994247 | 0.1918006 | 0.1884272 | 0.1852689 | 0.1811312 | 0.1748934 | 0.1723788 | 0.1685655 | 0.1503819 | 0.1219294 | 0.08654876601 | 0.04043869 | 0.009631919 | 0 | 0 | 0 | 0.0211961 | 0.01162638
1166 | 376.6375 | 0.001073211 | -40 | 543 | -623 | 0 | 0 | 0.001222398 | 0.006733779 | 0.03618912 | 0.08635041 | 0.1306254 | 0.1592945 | 0.1659681 | 0.1700191 | 0.1769766 | 0.1811633 | 0.1871175 | 0.1905564 | 0.1928738 | 0.200498 | 0.200498 | 0.200498 | 0.200498 | 0.200498 | 0.200498 | 0.200498 | 0.200498 | 0.200498 | 0.200498 | 0.200498 | 0.200498 | 0.200498 | 0.200498 | 0.200498 | 0.200498 | 0.200498 | 0.200498 | 0.200498 | 0.200498 | 0.200498 | 0.200498 | 0.200498 | 0.200498 | 0.200498 | 0.200498 | 0.200498 | 0.200498 | 0.200498 | 0.200498 | 0.200498 | 0.200498 | 0.200498 | 0.200498 | 0.200498 | 0.1928738 | 0.1895004 | 0.1863421 | 0.1811312 | 0.1748934 | 0.1723788 | 0.1685655 | 0.1503819 | 0.1219294 | 0.08654876601 | 0.04043869 | 0.009631919 | 0 | 0 | 0 | 0.02276299 | 0.01040671
1166 | 392.0228 | 0.001117051 | -30 | 553 | -613 | 0 | 0 | 0.001222398 | 0.006733779 | 0.03618912 | 0.08635041 | 0.1306254 | 0.1592945 | 0.1659681 | 0.1700191 | 0.1780936 | 0.1822804 | 0.1882346 | 0.1916734 | 0.1939909 | 0.201615 | 0.201615 | 0.201615 | 0.201615 | 0.201615 | 0.201615 | 0.201615 | 0.201615 | 0.201615 | 0.201615 | 0.201615 | 0.201615 | 0.201615 | 0.201615 | 0.201615 | 0.201615 | 0.201615 | 0.201615 | 0.201615 | 0.201615 | 0.201615 | 0.201615 | 0.201615 | 0.201615 | 0.201615 | 0.201615 | 0.201615 | 0.201615 | 0.201615 | 0.201615 | 0.201615 | 0.201615 | 0.201615 | 0.201615 | 0.201615 | 0.1939909 | 0.1906174 | 0.1874592 | 0.1811312 | 0.1748934 | 0.1723788 | 0.1685655 | 0.1503819 | 0.1219294 | 0.08654876601 | 0.04043869 | 0.009631919 | 0 | 0 | 0 | 0.0211961 | 0.01162638
1166 | 373.0482 | 0.001062984 | -20 | 563 | -603 | 0 | 0 | 0.001222398 | 0.006733779 | 0.03618912 | 0.08635041 | 0.1306254 | 0.1592945 | 0.1659681 | 0.1700191 | 0.1791566 | 0.1833434 | 0.1892976 | 0.1927364 | 0.1950539 | 0.202678 | 0.202678 | 0.202678 | 0.202678 | 0.202678 | 0.202678 | 0.202678 | 0.202678 | 0.202678 | 0.202678 | 0.202678 | 0.202678 | 0.202678 | 0.202678 | 0.202678 | 0.202678 | 0.202678 | 0.202678 | 0.202678 | 0.202678 | 0.202678 | 0.202678 | 0.202678 | 0.202678 | 0.202678 | 0.202678 | 0.202678 | 0.202678 | 0.202678 | 0.202678 | 0.202678 | 0.202678 | 0.202678 | 0.202678 | 0.202678 | 0.1950539 | 0.1916804 | 0.1885222 | 0.1821942 | 0.1748934 | 0.1723788 | 0.1685655 | 0.1503819 | 0.1219294 | 0.08654876601 | 0.04043869 | 0.009631919 | 0 | 0 | 0 | 0.0196292 | 0.01280836
1162 | 335.3269 | 0.0009554984 | -10 | 571 | -591 | 0 | 0 | 0.001222398 | 0.006733779 | 0.03618912 | 0.08635041 | 0.1306254 | 0.1592945 | 0.1659681 | 0.1700191 | 0.1801121 | 0.1842989 | 0.1902531 | 0.1936919 | 0.1960094 | 0.2036335 | 0.2036335 | 0.2036335 | 0.2036335 | 0.2036335 | 0.2036335 | 0.2036335 | 0.2036335 | 0.2036335 | 0.2036335 | 0.2036335 | 0.2036335 | 0.2036335 | 0.2036335 | 0.2036335 | 0.2036335 | 0.2036335 | 0.2036335 | 0.2036335 | 0.2036335 | 0.2036335 | 0.2036335 | 0.2036335 | 0.2036335 | 0.2036335 | 0.2036335 | 0.2036335 | 0.2036335 | 0.2036335 | 0.2036335 | 0.2036335 | 0.2036335 | 0.2036335 | 0.2036335 | 0.2036335 | 0.1960094 | 0.1926359 | 0.1894777 | 0.1831497 | 0.1748934 | 0.1723788 | 0.1685655 | 0.1503819 | 0.1219294 | 0.08654876601 | 0.04043869 | 0.009631919 | 0 | 0 | 0 | 0.01707951 | 0.01375394
1162 | 330.7258 | 0.0009423877 | 0 | 581 | -581 | 0 | 0 | 0.001222398 | 0.006733779 | 0.03618912 | 0.08635041 | 0.1306254 | 0.1592945 | 0.1659681 | 0.1700191 | 0.1801121 | 0.1852413 | 0.1911955 | 0.1946343 | 0.1969518 | 0.2045759 | 0.2045759 | 0.2045759 | 0.2045759 | 0.2045759 | 0.2045759 | 0.2045759 | 0.2045759 | 0.2045759 | 0.2045759 | 0.2045759 | 0.2045759 | 0.2045759 | 0.2045759 | 0.2045759 | 0.2045759 | 0.2045759 | 0.2045759 | 0.2045759 | 0.2045759 | 0.2045759 | 0.2045759 | 0.2045759 | 0.2045759 | 0.2045759 | 0.2045759 | 0.2045759 | 0.2045759 | 0.2045759 | 0.2045759 | 0.2045759 | 0.2045759 | 0.2045759 | 0.2045759 | 0.2045759 | 0.1969518 | 0.1935783 | 0.1904201 | 0.1840921 | 0.1748934 | 0.1723788 | 0.1685655 | 0.1503819 | 0.1219294 | 0.08654876601 | 0.04043869 | 0.009631919 | 0 | 0 | 0 | 0.01485114 | 0.01571885
1162 | 332.2967 | 0.000946864 | 10 | 591 | -571 | 0 | 0 | 0.001222398 | 0.006733779 | 0.03618912 | 0.08635041 | 0.1306254 | 0.1592945 | 0.1659681 | 0.1700191 | 0.1801121 | 0.1861881 | 0.1921423 | 0.1955812 | 0.1978986 | 0.2055227 | 0.2055227 | 0.2055227 | 0.2055227 | 0.2055227 | 0.2055227 | 0.2055227 | 0.2055227 | 0.2055227 | 0.2055227 | 0.2055227 | 0.2055227 | 0.2055227 | 0.2055227 | 0.2055227 | 0.2055227 | 0.2055227 | 0.2055227 | 0.2055227 | 0.2055227 | 0.2055227 | 0.2055227 | 0.2055227 | 0.2055227 | 0.2055227 | 0.2055227 | 0.2055227 | 0.2055227 | 0.2055227 | 0.2055227 | 0.2055227 | 0.2055227 | 0.2055227 | 0.2055227 | 0.2055227 | 0.1978986 | 0.1945252 | 0.1913669 | 0.185039 | 0.1758403 | 0.1723788 | 0.1685655 | 0.1503819 | 0.1219294 | 0.08654876601 | 0.04043869 | 0.009631919 | 0 | 0 | 0 | 0.01294284 | 0.0180871
1131 | 260.3592 | 0.0007418815 | 20 | 585.5 | -545.5 | 0 | 0 | 0.001222398 | 0.006733779 | 0.03618912 | 0.08635041 | 0.1306254 | 0.1592945 | 0.1659681 | 0.1700191 | 0.1801121 | 0.1861881 | 0.1928842 | 0.1963231 | 0.1986405 | 0.2062646 | 0.2062646 | 0.2062646 | 0.2062646 | 0.2062646 | 0.2062646 | 0.2062646 | 0.2062646 | 0.2062646 | 0.2062646 | 0.2062646 | 0.2062646 | 0.2062646 | 0.2062646 | 0.2062646 | 0.2062646 | 0.2062646 | 0.2062646 | 0.2062646 | 0.2062646 | 0.2062646 | 0.2062646 | 0.2062646 | 0.2062646 | 0.2062646 | 0.2062646 | 0.2062646 | 0.2062646 | 0.2062646 | 0.2062646 | 0.2062646 | 0.2062646 | 0.2062646 | 0.2062646 | 0.2062646 | 0.1986405 | 0.1952671 | 0.1921088 | 0.1857809 | 0.1758403 | 0.1723788 | 0.1685655 | 0.1503819 | 0.1219294 | 0.08654876601 | 0.04043869 | 0.009631919 | 0 | 0 | 0 | 0.009752488 | 0.01678456
1131 | 264.7246 | 0.0007543205 | 30 | 595.5 | -535.5 | 0 | 0 | 0.001222398 | 0.006733779 | 0.03618912 | 0.08635041 | 0.1306254 | 0.1592945 | 0.1659681 | 0.1700191 | 0.1801121 | 0.1861881 | 0.1936385 | 0.1970774 | 0.1993948 | 0.2070189 | 0.2070189 | 0.2070189 | 0.2070189 | 0.2070189 | 0.2070189 | 0.2070189 | 0.2070189 | 0.2070189 | 0.2070189 | 0.2070189 | 0.2070189 | 0.2070189 | 0.2070189 | 0.2070189 | 0.2070189 | 0.2070189 | 0.2070189 | 0.2070189 | 0.2070189 | 0.2070189 | 0.2070189 | 0.2070189 | 0.2070189 | 0.2070189 | 0.2070189 | 0.2070189 | 0.2070189 | 0.2070189 | 0.2070189 | 0.2070189 | 0.2070189 | 0.2070189 | 0.2070189 | 0.2070189 | 0.1993948 | 0.1960214 | 0.1928631 | 0.1865352 | 0.1765946 | 0.1723788 | 0.1685655 | 0.1503819 | 0.1219294 | 0.08654876601 | 0.04043869 | 0.009631919 | 0 | 0 | 0 | 0.008885178 | 0.01915281
1131 | 266.3309 | 0.0007588975 | 40 | 605.5 | -525.5 | 0 | 0 | 0.001222398 | 0.006733779 | 0.03618912 | 0.08635041 | 0.1306254 | 0.1592945 | 0.1659681 | 0.1700191 | 0.1801121 | 0.1861881 | 0.1936385 | 0.1978363 | 0.2001537 | 0.2077778 | 0.2077778 | 0.2077778 | 0.2077778 | 0.2077778 | 0.2077778 | 0.2077778 | 0.2077778 | 0.2077778 | 0.2077778 | 0.2077778 | 0.2077778 | 0.2077778 | 0.2077778 | 0.2077778 | 0.2077778 | 0.2077778 | 0.2077778 | 0.2077778 | 0.2077778 | 0.2077778 | 0.2077778 | 0.2077778 | 0.2077778 | 0.2077778 | 0.2077778 | 0.2077778 | 0.2077778 | 0.2077778 | 0.2077778 | 0.2077778 | 0.2077778 | 0.2077778 | 0.2077778 | 0.2077778 | 0.2001537 | 0.1967803 | 0.193622 | 0.1872941 | 0.1773535 | 0.1723788 | 0.1685655 | 0.1503819 | 0.1219294 | 0.08654876601 | 0.04043869 | 0.009631919 | 0 | 0 | 0 | 0.008017867 | 0.02211324
1131 | 260.289 | 0.0007416815 | 30 | 595.5 | -535.5 | 0 | 0 | 0.001222398 | 0.006733779 | 0.03618912 | 0.08635041 | 0.1306254 | 0.1592945 | 0.1659681 | 0.1700191 | 0.1801121 | 0.1861881 | 0.1943802 | 0.198578 | 0.2008954 | 0.2085195 | 0.2085195 | 0.2085195 | 0.2085195 | 0.2085195 | 0.2085195 | 0.2085195 | 0.2085195 | 0.2085195 | 0.2085195 | 0.2085195 | 0.2085195 | 0.2085195 | 0.2085195 | 0.2085195 | 0.2085195 | 0.2085195 | 0.2085195 | 0.2085195 | 0.2085195 | 0.2085195 | 0.2085195 | 0.2085195 | 0.2085195 | 0.2085195 | 0.2085195 | 0.2085195 | 0.2085195 | 0.2085195 | 0.2085195 | 0.2085195 | 0.2085195 | 0.2085195 | 0.2085195 | 0.2085195 | 0.2008954 | 0.197522 | 0.1943637 | 0.1880358 | 0.1780952 | 0.1723788 | 0.1685655 | 0.1503819 | 0.1219294 | 0.08654876601 | 0.04043869 | 0.009631919 | 0 | 0 | 0 | 0.008885178 | 0.01915281
1131 | 263.575 | 0.0007510447 | 20 | 585.5 | -545.5 | 0 | 0 | 0.001222398 | 0.006733779 | 0.03618912 | 0.08635041 | 0.1306254 | 0.1592945 | 0.1659681 | 0.1700191 | 0.1801121 | 0.1861881 | 0.1951313 | 0.199329 | 0.2016465 | 0.2092706 | 0.2092706 | 0.2092706 | 0.2092706 | 0.2092706 | 0.2092706 | 0.2092706 | 0.2092706 | 0.2092706 | 0.2092706 | 0.2092706 | 0.2092706 | 0.2092706 | 0.2092706 | 0.2092706 | 0.2092706 | 0.2092706 | 0.2092706 | 0.2092706 | 0.2092706 | 0.2092706 | 0.2092706 | 0.2092706 | 0.2092706 | 0.2092706 | 0.2092706 | 0.2092706 | 0.2092706 | 0.2092706 | 0.2092706 | 0.2092706 | 0.2092706 | 0.2092706 | 0.2092706 | 0.2092706 | 0.2016465 | 0.198273 | 0.1951148 | 0.1887868 | 0.1780952 | 0.1723788 | 0.1685655 | 0.1503819 | 0.1219294 | 0.08654876601 | 0.04043869 | 0.009631919 | 0 | 0 | 0 | 0.009752488 | 0.01678456
1080 | 335.303 | 0.0009554303 | 10 | 550 | -530 | 0 | 0 | 0.001222398 | 0.006733779 | 0.03618912 | 0.08635041 | 0.1306254 | 0.1592945 | 0.1659681 | 0.1700191 | 0.1801121 | 0.1861881 | 0.1951313 | 0.2002844 | 0.2026019 | 0.210226 | 0.210226 | 0.210226 | 0.210226 | 0.210226 | 0.210226 | 0.210226 | 0.210226 | 0.210226 | 0.210226 | 0.210226 | 0.210226 | 0.210226 | 0.210226 | 0.210226 | 0.210226 | 0.210226 | 0.210226 | 0.210226 | 0.210226 | 0.210226 | 0.210226 | 0.210226 | 0.210226 | 0.210226 | 0.210226 | 0.210226 | 0.210226 | 0.210226 | 0.210226 | 0.210226 | 0.210226 | 0.210226 | 0.210226 | 0.210226 | 0.2026019 | 0.1992284 | 0.1960702 | 0.1887868 | 0.1780952 | 0.1723788 | 0.1685655 | 0.1503819 | 0.1219294 | 0.08654876601 | 0.04043869 | 0.009631919 | 0 | 0 | 0 | 0.008408157 | 0.01127179
1060 | 300.4608 | 0.000856149 | 0 | 530 | -530 | 0 | 0 | 0.001222398 | 0.006733779 | 0.03618912 | 0.08635041 | 0.1306254 | 0.1592945 | 0.1659681 | 0.1700191 | 0.1801121 | 0.1861881 | 0.1951313 | 0.2011406 | 0.203458 | 0.2110821 | 0.2110821 | 0.2110821 | 0.2110821 | 0.2110821 | 0.2110821 | 0.2110821 | 0.2110821 | 0.2110821 | 0.2110821 | 0.2110821 | 0.2110821 | 0.2110821 | 0.2110821 | 0.2110821 | 0.2110821 | 0.2110821 | 0.2110821 | 0.2110821 | 0.2110821 | 0.2110821 | 0.2110821 | 0.2110821 | 0.2110821 | 0.2110821 | 0.2110821 | 0.2110821 | 0.2110821 | 0.2110821 | 0.2110821 | 0.2110821 | 0.2110821 | 0.2110821 | 0.2110821 | 0.2110821 | 0.203458 | 0.2000846 | 0.1960702 | 0.1887868 | 0.1780952 | 0.1723788 | 0.1685655 | 0.1503819 | 0.1219294 | 0.08654876601 | 0.04043869 | 0.009631919 | 0 | 0 | 0 | 0.008408157 | 0.008765429
1060 | 306.3147 | 0.0008728296 | -10 | 520 | -540 | 0 | 0 | 0.001222398 | 0.006733779 | 0.03618912 | 0.08635041 | 0.1306254 | 0.1592945 | 0.1659681 | 0.1700191 | 0.1801121 | 0.1861881 | 0.1960041 | 0.2020134 | 0.2043309 | 0.211955 | 0.211955 | 0.211955 | 0.211955 | 0.211955 | 0.211955 | 0.211955 | 0.211955 | 0.211955 | 0.211955 | 0.211955 | 0.211955 | 0.211955 | 0.211955 | 0.211955 | 0.211955 | 0.211955 | 0.211955 | 0.211955 | 0.211955 | 0.211955 | 0.211955 | 0.211955 | 0.211955 | 0.211955 | 0.211955 | 0.211955 | 0.211955 | 0.211955 | 0.211955 | 0.211955 | 0.211955 | 0.211955 | 0.211955 | 0.211955 | 0.2043309 | 0.2009574 | 0.1960702 | 0.1887868 | 0.1780952 | 0.1723788 | 0.1685655 | 0.1503819 | 0.1219294 | 0.08654876601 | 0.04043869 | 0.009631919 | 0 | 0 | 0 | 0.009275467 | 0.007350189
1025 | 343.6004 | 0.0009790733 | -20 | 492.5 | -532.5 | 0 | 0 | 0.001222398 | 0.006733779 | 0.03618912 | 0.08635041 | 0.1306254 | 0.1592945 | 0.1659681 | 0.1700191 | 0.1801121 | 0.1861881 | 0.1960041 | 0.2029925 | 0.2053099 | 0.2129341 | 0.2129341 | 0.2129341 | 0.2129341 | 0.2129341 | 0.2129341 | 0.2129341 | 0.2129341 | 0.2129341 | 0.2129341 | 0.2129341 | 0.2129341 | 0.2129341 | 0.2129341 | 0.2129341 | 0.2129341 | 0.2129341 | 0.2129341 | 0.2129341 | 0.2129341 | 0.2129341 | 0.2129341 | 0.2129341 | 0.2129341 | 0.2129341 | 0.2129341 | 0.2129341 | 0.2129341 | 0.2129341 | 0.2129341 | 0.2129341 | 0.2129341 | 0.2129341 | 0.2129341 | 0.2129341 | 0.2053099 | 0.2009574 | 0.1960702 | 0.1887868 | 0.1780952 | 0.1723788 | 0.1685655 | 0.1503819 | 0.1219294 | 0.08654876601 | 0.04043869 | 0.009631919 | 0 | 0 | 0 | 0.008624985 | 0
995 | 584.6559 | 0.00166595 | -30 | 467.5 | -527.5 | 0 | 0 | 0.001222398 | 0.006733779 | 0.03618912 | 0.08635041 | 0.1306254 | 0.1592945 | 0.1659681 | 0.1700191 | 0.1801121 | 0.1861881 | 0.1960041 | 0.2046584 | 0.2069759 | 0.2146 | 0.2146 | 0.2146 | 0.2146 | 0.2146 | 0.2146 | 0.2146 | 0.2146 | 0.2146 | 0.2146 | 0.2146 | 0.2146 | 0.2146 | 0.2146 | 0.2146 | 0.2146 | 0.2146 | 0.2146 | 0.2146 | 0.2146 | 0.2146 | 0.2146 | 0.2146 | 0.2146 | 0.2146 | 0.2146 | 0.2146 | 0.2146 | 0.2146 | 0.2146 | 0.2146 | 0.2146 | 0.2146 | 0.2146 | 0.2146 | 0.2053099 | 0.2009574 | 0.1960702 | 0.1887868 | 0.1780952 | 0.1723788 | 0.1685655 | 0.1503819 | 0.1219294 | 0.08654876601 | 0.04043869 | 0.009631919 | 0 | 0 | 0 | 0.008191329 | 0

## F6bottom_comulative_column
[6 empty] | 0 | 1 | 2 | 3 | 4 | 5 | 6 | 7 | 8 | 9 | 10 | 11 | 12 | 13 | 14 | 15 | 16 | 17 | 18 | 19 | 20 | 21 | 22 | 23 | 24 | 25 | 26 | 27 | 28 | 29 | 30 | 31 | 32 | 33 | 34 | 35 | 36 | 37 | 38 | 39 | 40 | 41 | 42 | 43 | 44 | 45 | 46 | 47 | 48 | 49 | 50 | 51 | 52 | 53 | 54 | 55 | 56 | 57 | 58 | 59 | 60 | 61 | 62 | 63 | 64
ord_wdt | alpha | alpha/k | WROLL_SHIFT_POS_6 | Width1 | Width2 | -855.04 | -828.32 | -801.6 | -774.88 | -748.16 | -721.44 | -694.72 | -668 | -641.28 | -614.56 | -587.84 | -561.12 | -534.4 | -507.68 | -480.96 | -454.24 | -427.52 | -400.8 | -374.08 | -347.36 | -320.64 | -293.92 | -267.2 | -240.48 | -213.76 | -187.04 | -160.32 | -133.6 | -106.88 | -80.16 | -53.44 | -26.72 | 0 | 26.72 | 53.44 | 80.16 | 106.88 | 133.6 | 160.32 | 187.04 | 213.76 | 240.48 | 267.2 | 293.92 | 320.64 | 347.36 | 374.08 | 400.8 | 427.52 | 454.24 | 480.96 | 507.68 | 534.4 | 561.12 | 587.84 | 614.56 | 641.28 | 668 | 694.72 | 721.44 | 748.16 | 774.88 | 801.6 | 828.32 | 855.04 | C40-left | C40-right
951 | 510.9763 | 0.001816951 | 0 | 475.5 | -475.5 | 0 | 0 | 0 | 0 | 0 | 0 | 0 | 0 | 0 | 0 | 0 | 0 | 0 | 0 | 0 | 0.001816951 | 0.001816951 | 0.001816951 | 0.001816951 | 0.001816951 | 0.001816951 | 0.001816951 | 0.001816951 | 0.001816951 | 0.001816951 | 0.001816951 | 0.001816951 | 0.001816951 | 0.001816951 | 0.001816951 | 0.001816951 | 0.001816951 | 0.001816951 | 0.001816951 | 0.001816951 | 0.001816951 | 0.001816951 | 0.001816951 | 0.001816951 | 0.001816951 | 0.001816951 | 0.001816951 | 0.001816951 | 0.001816951 | 0.001816951 | 0.001816951 | 0.001816951 | 0.001816951 | 0.001816951 | 0.001816951 | 0 | 0 | 0 | 0 | 0 | 0 | 0 | 0 | 0 | 0 | 0 | 0 | 0 | 0 | 0 | 0 | 0
959 | 516.1767 | 0.001835443 | 0 | 479.5 | -479.5 | 0 | 0 | 0 | 0 | 0 | 0 | 0 | 0 | 0 | 0 | 0 | 0 | 0 | 0 | 0 | 0.003652394 | 0.003652394 | 0.003652394 | 0.003652394 | 0.003652394 | 0.003652394 | 0.003652394 | 0.003652394 | 0.003652394 | 0.003652394 | 0.003652394 | 0.003652394 | 0.003652394 | 0.003652394 | 0.003652394 | 0.003652394 | 0.003652394 | 0.003652394 | 0.003652394 | 0.003652394 | 0.003652394 | 0.003652394 | 0.003652394 | 0.003652394 | 0.003652394 | 0.003652394 | 0.003652394 | 0.003652394 | 0.003652394 | 0.003652394 | 0.003652394 | 0.003652394 | 0.003652394 | 0.003652394 | 0.003652394 | 0 | 0 | 0 | 0 | 0 | 0 | 0 | 0 | 0 | 0 | 0 | 0 | 0 | 0 | 0 | 0 | 0
959 | 549.4173 | 0.001953641 | 0 | 479.5 | -479.5 | 0 | 0 | 0 | 0 | 0 | 0 | 0 | 0 | 0 | 0 | 0 | 0 | 0 | 0 | 0 | 0.005606035 | 0.005606035 | 0.005606035 | 0.005606035 | 0.005606035 | 0.005606035 | 0.005606035 | 0.005606035 | 0.005606035 | 0.005606035 | 0.005606035 | 0.005606035 | 0.005606035 | 0.005606035 | 0.005606035 | 0.005606035 | 0.005606035 | 0.005606035 | 0.005606035 | 0.005606035 | 0.005606035 | 0.005606035 | 0.005606035 | 0.005606035 | 0.005606035 | 0.005606035 | 0.005606035 | 0.005606035 | 0.005606035 | 0.005606035 | 0.005606035 | 0.005606035 | 0.005606035 | 0.005606035 | 0.005606035 | 0 | 0 | 0 | 0 | 0 | 0 | 0 | 0 | 0 | 0 | 0 | 0 | 0 | 0 | 0 | 0 | 0
951 | 539.5483 | 0.001918548 | 0 | 475.5 | -475.5 | 0 | 0 | 0 | 0 | 0 | 0 | 0 | 0 | 0 | 0 | 0 | 0 | 0 | 0 | 0 | 0.007524583 | 0.007524583 | 0.007524583 | 0.007524583 | 0.007524583 | 0.007524583 | 0.007524583 | 0.007524583 | 0.007524583 | 0.007524583 | 0.007524583 | 0.007524583 | 0.007524583 | 0.007524583 | 0.007524583 | 0.007524583 | 0.007524583 | 0.007524583 | 0.007524583 | 0.007524583 | 0.007524583 | 0.007524583 | 0.007524583 | 0.007524583 | 0.007524583 | 0.007524583 | 0.007524583 | 0.007524583 | 0.007524583 | 0.007524583 | 0.007524583 | 0.007524583 | 0.007524583 | 0.007524583 | 0.007524583 | 0 | 0 | 0 | 0 | 0 | 0 | 0 | 0 | 0 | 0 | 0 | 0 | 0 | 0 | 0 | 0 | 0
951 | 559.5203 | 0.001989566 | 0 | 475.5 | -475.5 | 0 | 0 | 0 | 0 | 0 | 0 | 0 | 0 | 0 | 0 | 0 | 0 | 0 | 0 | 0 | 0.009514149 | 0.009514149 | 0.009514149 | 0.009514149 | 0.009514149 | 0.009514149 | 0.009514149 | 0.009514149 | 0.009514149 | 0.009514149 | 0.009514149 | 0.009514149 | 0.009514149 | 0.009514149 | 0.009514149 | 0.009514149 | 0.009514149 | 0.009514149 | 0.009514149 | 0.009514149 | 0.009514149 | 0.009514149 | 0.009514149 | 0.009514149 | 0.009514149 | 0.009514149 | 0.009514149 | 0.009514149 | 0.009514149 | 0.009514149 | 0.009514149 | 0.009514149 | 0.009514149 | 0.009514149 | 0.009514149 | 0 | 0 | 0 | 0 | 0 | 0 | 0 | 0 | 0 | 0 | 0 | 0 | 0 | 0 | 0 | 0 | 0
1049 | 309.2668 | 0.001099704 | -10 | 534.5 | -514.5 | 0 | 0 | 0 | 0 | 0 | 0 | 0 | 0 | 0 | 0 | 0 | 0 | 0 | 0.001099704 | 0.001099704 | 0.01061385 | 0.01061385 | 0.01061385 | 0.01061385 | 0.01061385 | 0.01061385 | 0.01061385 | 0.01061385 | 0.01061385 | 0.01061385 | 0.01061385 | 0.01061385 | 0.01061385 | 0.01061385 | 0.01061385 | 0.01061385 | 0.01061385 | 0.01061385 | 0.01061385 | 0.01061385 | 0.01061385 | 0.01061385 | 0.01061385 | 0.01061385 | 0.01061385 | 0.01061385 | 0.01061385 | 0.01061385 | 0.01061385 | 0.01061385 | 0.01061385 | 0.01061385 | 0.01061385 | 0.01061385 | 0.01061385 | 0.001099704 | 0.001099704 | 0.001099704 | 0 | 0 | 0 | 0 | 0 | 0 | 0 | 0 | 0 | 0 | 0 | 0 | 0.007213947 | 0.009514149
1049 | 314.5932 | 0.001118643 | -20 | 544.5 | -504.5 | 0 | 0 | 0 | 0 | 0 | 0 | 0 | 0 | 0 | 0 | 0 | 0 | 0 | 0.001099704 | 0.002218347 | 0.0117325 | 0.0117325 | 0.0117325 | 0.0117325 | 0.0117325 | 0.0117325 | 0.0117325 | 0.0117325 | 0.0117325 | 0.0117325 | 0.0117325 | 0.0117325 | 0.0117325 | 0.0117325 | 0.0117325 | 0.0117325 | 0.0117325 | 0.0117325 | 0.0117325 | 0.0117325 | 0.0117325 | 0.0117325 | 0.0117325 | 0.0117325 | 0.0117325 | 0.0117325 | 0.0117325 | 0.0117325 | 0.0117325 | 0.0117325 | 0.0117325 | 0.0117325 | 0.0117325 | 0.0117325 | 0.0117325 | 0.002218347 | 0.002218347 | 0.002218347 | 0 | 0 | 0 | 0 | 0 | 0 | 0 | 0 | 0 | 0 | 0 | 0 | 0.003653262 | 0.009514149
1049 | 306.1986 | 0.001088794 | -30 | 554.5 | -494.5 | 0 | 0 | 0 | 0 | 0 | 0 | 0 | 0 | 0 | 0 | 0 | 0 | 0 | 0.001099704 | 0.003307141 | 0.01282129 | 0.01282129 | 0.01282129 | 0.01282129 | 0.01282129 | 0.01282129 | 0.01282129 | 0.01282129 | 0.01282129 | 0.01282129 | 0.01282129 | 0.01282129 | 0.01282129 | 0.01282129 | 0.01282129 | 0.01282129 | 0.01282129 | 0.01282129 | 0.01282129 | 0.01282129 | 0.01282129 | 0.01282129 | 0.01282129 | 0.01282129 | 0.01282129 | 0.01282129 | 0.01282129 | 0.01282129 | 0.01282129 | 0.01282129 | 0.01282129 | 0.01282129 | 0.01282129 | 0.01282129 | 0.01282129 | 0.003307141 | 0.003307141 | 0.003307141 | 0 | 0 | 0 | 0 | 0 | 0 | 0 | 0 | 0 | 0 | 0 | 0 | 9.257779e-05 | 0.009514149
1049 | 321.8488 | 0.001144444 | -40 | 564.5 | -484.5 | 0 | 0 | 0 | 0 | 0 | 0 | 0 | 0 | 0 | 0 | 0 | 0 | 0 | 0.001099704 | 0.004451584 | 0.01396573 | 0.01396573 | 0.01396573 | 0.01396573 | 0.01396573 | 0.01396573 | 0.01396573 | 0.01396573 | 0.01396573 | 0.01396573 | 0.01396573 | 0.01396573 | 0.01396573 | 0.01396573 | 0.01396573 | 0.01396573 | 0.01396573 | 0.01396573 | 0.01396573 | 0.01396573 | 0.01396573 | 0.01396573 | 0.01396573 | 0.01396573 | 0.01396573 | 0.01396573 | 0.01396573 | 0.01396573 | 0.01396573 | 0.01396573 | 0.01396573 | 0.01396573 | 0.01396573 | 0.01396573 | 0.01396573 | 0.004451584 | 0.004451584 | 0.004451584 | 0.001144444 | 0 | 0 | 0 | 0 | 0 | 0 | 0 | 0 | 0 | 0 | 0 | 0 | 0.009514149
1061 | 241.2565 | 0.0008578699 | -30 | 560.5 | -500.5 | 0 | 0 | 0 | 0 | 0 | 0 | 0 | 0 | 0 | 0 | 0 | 0 | 0 | 0.001099704 | 0.005309454 | 0.0148236 | 0.0148236 | 0.0148236 | 0.0148236 | 0.0148236 | 0.0148236 | 0.0148236 | 0.0148236 | 0.0148236 | 0.0148236 | 0.0148236 | 0.0148236 | 0.0148236 | 0.0148236 | 0.0148236 | 0.0148236 | 0.0148236 | 0.0148236 | 0.0148236 | 0.0148236 | 0.0148236 | 0.0148236 | 0.0148236 | 0.0148236 | 0.0148236 | 0.0148236 | 0.0148236 | 0.0148236 | 0.0148236 | 0.0148236 | 0.0148236 | 0.0148236 | 0.0148236 | 0.0148236 | 0.0148236 | 0.005309454 | 0.005309454 | 0.005309454 | 0.001144444 | 0 | 0 | 0 | 0 | 0 | 0 | 0 | 0 | 0 | 0 | 0 | 0.002228988 | 0.009514149
1061 | 264.7129 | 0.0009412773 | -20 | 550.5 | -510.5 | 0 | 0 | 0 | 0 | 0 | 0 | 0 | 0 | 0 | 0 | 0 | 0 | 0 | 0.002040981 | 0.006250732 | 0.01576488 | 0.01576488 | 0.01576488 | 0.01576488 | 0.01576488 | 0.01576488 | 0.01576488 | 0.01576488 | 0.01576488 | 0.01576488 | 0.01576488 | 0.01576488 | 0.01576488 | 0.01576488 | 0.01576488 | 0.01576488 | 0.01576488 | 0.01576488 | 0.01576488 | 0.01576488 | 0.01576488 | 0.01576488 | 0.01576488 | 0.01576488 | 0.01576488 | 0.01576488 | 0.01576488 | 0.01576488 | 0.01576488 | 0.01576488 | 0.01576488 | 0.01576488 | 0.01576488 | 0.01576488 | 0.01576488 | 0.006250732 | 0.006250732 | 0.006250732 | 0.001144444 | 0 | 0 | 0 | 0 | 0 | 0 | 0 | 0 | 0 | 0 | 0 | 0.005789673 | 0.009514149
1061 | 267.9188 | 0.0009526769 | -10 | 540.5 | -520.5 | 0 | 0 | 0 | 0 | 0 | 0 | 0 | 0 | 0 | 0 | 0 | 0 | 0 | 0.002993658 | 0.007203409 | 0.01671756 | 0.01671756 | 0.01671756 | 0.01671756 | 0.01671756 | 0.01671756 | 0.01671756 | 0.01671756 | 0.01671756 | 0.01671756 | 0.01671756 | 0.01671756 | 0.01671756 | 0.01671756 | 0.01671756 | 0.01671756 | 0.01671756 | 0.01671756 | 0.01671756 | 0.01671756 | 0.01671756 | 0.01671756 | 0.01671756 | 0.01671756 | 0.01671756 | 0.01671756 | 0.01671756 | 0.01671756 | 0.01671756 | 0.01671756 | 0.01671756 | 0.01671756 | 0.01671756 | 0.01671756 | 0.01671756 | 0.007203409 | 0.007203409 | 0.007203409 | 0.001144444 | 0 | 0 | 0 | 0 | 0 | 0 | 0 | 0 | 0 | 0 | 0 | 0.009350357 | 0.009514149
1061 | 266.4693 | 0.0009475228 | 0 | 530.5 | -530.5 | 0 | 0 | 0 | 0 | 0 | 0 | 0 | 0 | 0 | 0 | 0 | 0 | 0 | 0.003941181 | 0.008150931 | 0.01766508 | 0.01766508 | 0.01766508 | 0.01766508 | 0.01766508 | 0.01766508 | 0.01766508 | 0.01766508 | 0.01766508 | 0.01766508 | 0.01766508 | 0.01766508 | 0.01766508 | 0.01766508 | 0.01766508 | 0.01766508 | 0.01766508 | 0.01766508 | 0.01766508 | 0.01766508 | 0.01766508 | 0.01766508 | 0.01766508 | 0.01766508 | 0.01766508 | 0.01766508 | 0.01766508 | 0.01766508 | 0.01766508 | 0.01766508 | 0.01766508 | 0.01766508 | 0.01766508 | 0.01766508 | 0.01766508 | 0.008150931 | 0.008150931 | 0.007203409 | 0.001144444 | 0 | 0 | 0 | 0 | 0 | 0 | 0 | 0 | 0 | 0 | 0 | 0.01101718 | 0.009514149
1061 | 261.4671 | 0.0009297357 | 10 | 520.5 | -540.5 | 0 | 0 | 0 | 0 | 0 | 0 | 0 | 0 | 0 | 0 | 0 | 0 | 0.0009297357 | 0.004870917 | 0.009080667 | 0.01859482 | 0.01859482 | 0.01859482 | 0.01859482 | 0.01859482 | 0.01859482 | 0.01859482 | 0.01859482 | 0.01859482 | 0.01859482 | 0.01859482 | 0.01859482 | 0.01859482 | 0.01859482 | 0.01859482 | 0.01859482 | 0.01859482 | 0.01859482 | 0.01859482 | 0.01859482 | 0.01859482 | 0.01859482 | 0.01859482 | 0.01859482 | 0.01859482 | 0.01859482 | 0.01859482 | 0.01859482 | 0.01859482 | 0.01859482 | 0.01859482 | 0.01859482 | 0.01859482 | 0.01859482 | 0.01859482 | 0.009080667 | 0.009080667 | 0.007203409 | 0.001144444 | 0 | 0 | 0 | 0 | 0 | 0 | 0 | 0 | 0 | 0 | 0 | 0.01259269 | 0.009350357
1061 | 269.6059 | 0.0009586759 | 20 | 510.5 | -550.5 | 0 | 0 | 0 | 0 | 0 | 0 | 0 | 0 | 0 | 0 | 0 | 0 | 0.001888412 | 0.005829592 | 0.01003934 | 0.01955349 | 0.01955349 | 0.01955349 | 0.01955349 | 0.01955349 | 0.01955349 | 0.01955349 | 0.01955349 | 0.01955349 | 0.01955349 | 0.01955349 | 0.01955349 | 0.01955349 | 0.01955349 | 0.01955349 | 0.01955349 | 0.01955349 | 0.01955349 | 0.01955349 | 0.01955349 | 0.01955349 | 0.01955349 | 0.01955349 | 0.01955349 | 0.01955349 | 0.01955349 | 0.01955349 | 0.01955349 | 0.01955349 | 0.01955349 | 0.01955349 | 0.01955349 | 0.01955349 | 0.01955349 | 0.01955349 | 0.01003934 | 0.01003934 | 0.007203409 | 0.001144444 | 0 | 0 | 0 | 0 | 0 | 0 | 0 | 0 | 0 | 0 | 0 | 0.01413985 | 0.005789673
1061 | 274.8836 | 0.0009774425 | 30 | 500.5 | -560.5 | 0 | 0 | 0 | 0 | 0 | 0 | 0 | 0 | 0 | 0 | 0 | 0 | 0.002865854 | 0.006807035 | 0.01101679 | 0.02053093 | 0.02053093 | 0.02053093 | 0.02053093 | 0.02053093 | 0.02053093 | 0.02053093 | 0.02053093 | 0.02053093 | 0.02053093 | 0.02053093 | 0.02053093 | 0.02053093 | 0.02053093 | 0.02053093 | 0.02053093 | 0.02053093 | 0.02053093 | 0.02053093 | 0.02053093 | 0.02053093 | 0.02053093 | 0.02053093 | 0.02053093 | 0.02053093 | 0.02053093 | 0.02053093 | 0.02053093 | 0.02053093 | 0.02053093 | 0.02053093 | 0.02053093 | 0.02053093 | 0.02053093 | 0.02053093 | 0.01101679 | 0.01003934 | 0.007203409 | 0.001144444 | 0 | 0 | 0 | 0 | 0 | 0 | 0 | 0 | 0 | 0 | 0 | 0.01561484 | 0.002228988
1061 | 268.368 | 0.0009542742 | 40 | 490.5 | -570.5 | 0 | 0 | 0 | 0 | 0 | 0 | 0 | 0 | 0 | 0 | 0 | 0.0009542742 | 0.003820128 | 0.007761309 | 0.01197106 | 0.02148521 | 0.02148521 | 0.02148521 | 0.02148521 | 0.02148521 | 0.02148521 | 0.02148521 | 0.02148521 | 0.02148521 | 0.02148521 | 0.02148521 | 0.02148521 | 0.02148521 | 0.02148521 | 0.02148521 | 0.02148521 | 0.02148521 | 0.02148521 | 0.02148521 | 0.02148521 | 0.02148521 | 0.02148521 | 0.02148521 | 0.02148521 | 0.02148521 | 0.02148521 | 0.02148521 | 0.02148521 | 0.02148521 | 0.02148521 | 0.02148521 | 0.02148521 | 0.02148521 | 0.02148521 | 0.02148521 | 0.01197106 | 0.01003934 | 0.007203409 | 0.001144444 | 0 | 0 | 0 | 0 | 0 | 0 | 0 | 0 | 0 | 0 | 0 | 0.01708983 | 0
1061 | 270.0457 | 0.0009602397 | 30 | 500.5 | -560.5 | 0 | 0 | 0 | 0 | 0 | 0 | 0 | 0 | 0 | 0 | 0 | 0.0009542742 | 0.004780368 | 0.008721549 | 0.0129313 | 0.02244545 | 0.02244545 | 0.02244545 | 0.02244545 | 0.02244545 | 0.02244545 | 0.02244545 | 0.02244545 | 0.02244545 | 0.02244545 | 0.02244545 | 0.02244545 | 0.02244545 | 0.02244545 | 0.02244545 | 0.02244545 | 0.02244545 | 0.02244545 | 0.02244545 | 0.02244545 | 0.02244545 | 0.02244545 | 0.02244545 | 0.02244545 | 0.02244545 | 0.02244545 | 0.02244545 | 0.02244545 | 0.02244545 | 0.02244545 | 0.02244545 | 0.02244545 | 0.02244545 | 0.02244545 | 0.02244545 | 0.0129313 | 0.01003934 | 0.007203409 | 0.001144444 | 0 | 0 | 0 | 0 | 0 | 0 | 0 | 0 | 0 | 0 | 0 | 0.01561484 | 0.002228988
1106 | 409.3043 | 0.001455421 | 20 | 533 | -573 | 0 | 0 | 0 | 0 | 0 | 0 | 0 | 0 | 0 | 0 | 0 | 0.002409695 | 0.006235789 | 0.01017697 | 0.01438672 | 0.02390087 | 0.02390087 | 0.02390087 | 0.02390087 | 0.02390087 | 0.02390087 | 0.02390087 | 0.02390087 | 0.02390087 | 0.02390087 | 0.02390087 | 0.02390087 | 0.02390087 | 0.02390087 | 0.02390087 | 0.02390087 | 0.02390087 | 0.02390087 | 0.02390087 | 0.02390087 | 0.02390087 | 0.02390087 | 0.02390087 | 0.02390087 | 0.02390087 | 0.02390087 | 0.02390087 | 0.02390087 | 0.02390087 | 0.02390087 | 0.02390087 | 0.02390087 | 0.02390087 | 0.02390087 | 0.02390087 | 0.01438672 | 0.01149476 | 0.007203409 | 0.001144444 | 0 | 0 | 0 | 0 | 0 | 0 | 0 | 0 | 0 | 0 | 0 | 0.01745858 | 0.01081726
1106 | 385.6501 | 0.001371311 | 10 | 543 | -563 | 0 | 0 | 0 | 0 | 0 | 0 | 0 | 0 | 0 | 0 | 0 | 0.003781006 | 0.0076071 | 0.01154828 | 0.01575803 | 0.02527218 | 0.02527218 | 0.02527218 | 0.02527218 | 0.02527218 | 0.02527218 | 0.02527218 | 0.02527218 | 0.02527218 | 0.02527218 | 0.02527218 | 0.02527218 | 0.02527218 | 0.02527218 | 0.02527218 | 0.02527218 | 0.02527218 | 0.02527218 | 0.02527218 | 0.02527218 | 0.02527218 | 0.02527218 | 0.02527218 | 0.02527218 | 0.02527218 | 0.02527218 | 0.02527218 | 0.02527218 | 0.02527218 | 0.02527218 | 0.02527218 | 0.02527218 | 0.02527218 | 0.02527218 | 0.02527218 | 0.01575803 | 0.01286608 | 0.008574719 | 0.001144444 | 0 | 0 | 0 | 0 | 0 | 0 | 0 | 0 | 0 | 0 | 0 | 0.01598359 | 0.01189958
1205 | 435.9911 | 0.001550315 | 0 | 602.5 | -602.5 | 0 | 0 | 0 | 0 | 0 | 0 | 0 | 0 | 0 | 0 | 0.001550315 | 0.005331322 | 0.009157415 | 0.0130986 | 0.01730835 | 0.0268225 | 0.0268225 | 0.0268225 | 0.0268225 | 0.0268225 | 0.0268225 | 0.0268225 | 0.0268225 | 0.0268225 | 0.0268225 | 0.0268225 | 0.0268225 | 0.0268225 | 0.0268225 | 0.0268225 | 0.0268225 | 0.0268225 | 0.0268225 | 0.0268225 | 0.0268225 | 0.0268225 | 0.0268225 | 0.0268225 | 0.0268225 | 0.0268225 | 0.0268225 | 0.0268225 | 0.0268225 | 0.0268225 | 0.0268225 | 0.0268225 | 0.0268225 | 0.0268225 | 0.0268225 | 0.0268225 | 0.01730835 | 0.01441639 | 0.01012503 | 0.002694759 | 0.001550315 | 0 | 0 | 0 | 0 | 0 | 0 | 0 | 0 | 0 | 0 | 0.02168645 | 0.02418684
1289 | 267.84 | 0.0009523966 | -10 | 654.5 | -634.5 | 0 | 0 | 0 | 0 | 0 | 0 | 0 | 0 | 0 | 0.0009523966 | 0.002502712 | 0.006283718 | 0.01010981 | 0.01405099 | 0.01826074 | 0.02777489 | 0.02777489 | 0.02777489 | 0.02777489 | 0.02777489 | 0.02777489 | 0.02777489 | 0.02777489 | 0.02777489 | 0.02777489 | 0.02777489 | 0.02777489 | 0.02777489 | 0.02777489 | 0.02777489 | 0.02777489 | 0.02777489 | 0.02777489 | 0.02777489 | 0.02777489 | 0.02777489 | 0.02777489 | 0.02777489 | 0.02777489 | 0.02777489 | 0.02777489 | 0.02777489 | 0.02777489 | 0.02777489 | 0.02777489 | 0.02777489 | 0.02777489 | 0.02777489 | 0.02777489 | 0.02777489 | 0.01826074 | 0.01536879 | 0.01107743 | 0.003647156 | 0.002502712 | 0.0009523966 | 0.0009523966 | 0 | 0 | 0 | 0 | 0 | 0 | 0 | 0 | 0.0256586 | 0.02681901
1353 | 267.2966 | 0.0009504644 | -20 | 696.5 | -656.5 | 0 | 0 | 0 | 0 | 0 | 0 | 0 | 0 | 0.0009504644 | 0.001902861 | 0.003453177 | 0.007234183 | 0.01106028 | 0.01500146 | 0.01921121 | 0.02872536 | 0.02872536 | 0.02872536 | 0.02872536 | 0.02872536 | 0.02872536 | 0.02872536 | 0.02872536 | 0.02872536 | 0.02872536 | 0.02872536 | 0.02872536 | 0.02872536 | 0.02872536 | 0.02872536 | 0.02872536 | 0.02872536 | 0.02872536 | 0.02872536 | 0.02872536 | 0.02872536 | 0.02872536 | 0.02872536 | 0.02872536 | 0.02872536 | 0.02872536 | 0.02872536 | 0.02872536 | 0.02872536 | 0.02872536 | 0.02872536 | 0.02872536 | 0.02872536 | 0.02872536 | 0.02872536 | 0.01921121 | 0.01631925 | 0.0120279 | 0.00459762 | 0.003453177 | 0.001902861 | 0.001902861 | 0.0009504644 | 0.0009504644 | 0 | 0 | 0 | 0 | 0 | 0 | 0.02689164 | 0.02736499
1353 | 281.1672 | 0.0009997861 | -30 | 706.5 | -646.5 | 0 | 0 | 0 | 0 | 0 | 0 | 0 | 0 | 0.001950251 | 0.002902647 | 0.004452963 | 0.008233969 | 0.01206006 | 0.01600124 | 0.02021099 | 0.02972514 | 0.02972514 | 0.02972514 | 0.02972514 | 0.02972514 | 0.02972514 | 0.02972514 | 0.02972514 | 0.02972514 | 0.02972514 | 0.02972514 | 0.02972514 | 0.02972514 | 0.02972514 | 0.02972514 | 0.02972514 | 0.02972514 | 0.02972514 | 0.02972514 | 0.02972514 | 0.02972514 | 0.02972514 | 0.02972514 | 0.02972514 | 0.02972514 | 0.02972514 | 0.02972514 | 0.02972514 | 0.02972514 | 0.02972514 | 0.02972514 | 0.02972514 | 0.02972514 | 0.02972514 | 0.02972514 | 0.02021099 | 0.01731904 | 0.01302768 | 0.005597406 | 0.004452963 | 0.002902647 | 0.002902647 | 0.001950251 | 0.001950251 | 0 | 0 | 0 | 0 | 0 | 0 | 0.02635485 | 0.02772143
1353 | 280.7029 | 0.0009981349 | -40 | 716.5 | -636.5 | 0 | 0 | 0 | 0 | 0 | 0 | 0 | 0 | 0.001950251 | 0.003900782 | 0.005451098 | 0.009232104 | 0.0130582 | 0.01699938 | 0.02120913 | 0.03072328 | 0.03072328 | 0.03072328 | 0.03072328 | 0.03072328 | 0.03072328 | 0.03072328 | 0.03072328 | 0.03072328 | 0.03072328 | 0.03072328 | 0.03072328 | 0.03072328 | 0.03072328 | 0.03072328 | 0.03072328 | 0.03072328 | 0.03072328 | 0.03072328 | 0.03072328 | 0.03072328 | 0.03072328 | 0.03072328 | 0.03072328 | 0.03072328 | 0.03072328 | 0.03072328 | 0.03072328 | 0.03072328 | 0.03072328 | 0.03072328 | 0.03072328 | 0.03072328 | 0.03072328 | 0.03072328 | 0.02120913 | 0.01831717 | 0.01402582 | 0.006595541 | 0.005451098 | 0.003900782 | 0.003900782 | 0.002948385 | 0.002948385 | 0 | 0 | 0 | 0 | 0 | 0 | 0.02577464 | 0.02777489
1353 | 274.2696 | 0.0009752593 | -30 | 706.5 | -646.5 | 0 | 0 | 0 | 0 | 0 | 0 | 0 | 0 | 0.00292551 | 0.004876041 | 0.006426357 | 0.01020736 | 0.01403346 | 0.01797464 | 0.02218439 | 0.03169854 | 0.03169854 | 0.03169854 | 0.03169854 | 0.03169854 | 0.03169854 | 0.03169854 | 0.03169854 | 0.03169854 | 0.03169854 | 0.03169854 | 0.03169854 | 0.03169854 | 0.03169854 | 0.03169854 | 0.03169854 | 0.03169854 | 0.03169854 | 0.03169854 | 0.03169854 | 0.03169854 | 0.03169854 | 0.03169854 | 0.03169854 | 0.03169854 | 0.03169854 | 0.03169854 | 0.03169854 | 0.03169854 | 0.03169854 | 0.03169854 | 0.03169854 | 0.03169854 | 0.03169854 | 0.03169854 | 0.02218439 | 0.01929243 | 0.01500108 | 0.0075708 | 0.006426357 | 0.004876041 | 0.004876041 | 0.003923645 | 0.003923645 | 0 | 0 | 0 | 0 | 0 | 0 | 0.02635485 | 0.02772143
1353 | 280.9371 | 0.0009989678 | -20 | 696.5 | -656.5 | 0 | 0 | 0 | 0 | 0 | 0 | 0 | 0 | 0.003924478 | 0.005875009 | 0.007425325 | 0.01120633 | 0.01503242 | 0.01897361 | 0.02318336 | 0.0326975 | 0.0326975 | 0.0326975 | 0.0326975 | 0.0326975 | 0.0326975 | 0.0326975 | 0.0326975 | 0.0326975 | 0.0326975 | 0.0326975 | 0.0326975 | 0.0326975 | 0.0326975 | 0.0326975 | 0.0326975 | 0.0326975 | 0.0326975 | 0.0326975 | 0.0326975 | 0.0326975 | 0.0326975 | 0.0326975 | 0.0326975 | 0.0326975 | 0.0326975 | 0.0326975 | 0.0326975 | 0.0326975 | 0.0326975 | 0.0326975 | 0.0326975 | 0.0326975 | 0.0326975 | 0.0326975 | 0.02318336 | 0.0202914 | 0.01600004 | 0.008569768 | 0.007425325 | 0.005875009 | 0.005875009 | 0.004922612 | 0.004922612 | 0 | 0 | 0 | 0 | 0 | 0 | 0.02696411 | 0.02736499
1353 | 256.3984 | 0.0009117121 | -10 | 686.5 | -666.5 | 0 | 0 | 0 | 0 | 0 | 0 | 0 | 0 | 0.00483619 | 0.006786721 | 0.008337037 | 0.01211804 | 0.01594414 | 0.01988532 | 0.02409507 | 0.03360922 | 0.03360922 | 0.03360922 | 0.03360922 | 0.03360922 | 0.03360922 | 0.03360922 | 0.03360922 | 0.03360922 | 0.03360922 | 0.03360922 | 0.03360922 | 0.03360922 | 0.03360922 | 0.03360922 | 0.03360922 | 0.03360922 | 0.03360922 | 0.03360922 | 0.03360922 | 0.03360922 | 0.03360922 | 0.03360922 | 0.03360922 | 0.03360922 | 0.03360922 | 0.03360922 | 0.03360922 | 0.03360922 | 0.03360922 | 0.03360922 | 0.03360922 | 0.03360922 | 0.03360922 | 0.03360922 | 0.02409507 | 0.02120311 | 0.01691176 | 0.00948148 | 0.008337037 | 0.006786721 | 0.006786721 | 0.005834325 | 0.004922612 | 0 | 0 | 0 | 0 | 0 | 0 | 0.0276941 | 0.02700856
1424 | 304.0742 | 0.00108124 | 0 | 712 | -712 | 0 | 0 | 0 | 0 | 0 | 0 | 0.00108124 | 0.00108124 | 0.005917429 | 0.007867961 | 0.009418277 | 0.01319928 | 0.01702538 | 0.02096656 | 0.02517631 | 0.03469046 | 0.03469046 | 0.03469046 | 0.03469046 | 0.03469046 | 0.03469046 | 0.03469046 | 0.03469046 | 0.03469046 | 0.03469046 | 0.03469046 | 0.03469046 | 0.03469046 | 0.03469046 | 0.03469046 | 0.03469046 | 0.03469046 | 0.03469046 | 0.03469046 | 0.03469046 | 0.03469046 | 0.03469046 | 0.03469046 | 0.03469046 | 0.03469046 | 0.03469046 | 0.03469046 | 0.03469046 | 0.03469046 | 0.03469046 | 0.03469046 | 0.03469046 | 0.03469046 | 0.03469046 | 0.03469046 | 0.02517631 | 0.02228435 | 0.017993 | 0.01056272 | 0.009418277 | 0.007867961 | 0.007867961 | 0.006915564 | 0.006003852 | 0 | 0 | 0 | 0 | 0 | 0 | 0.03360922 | 0.02791138
1424 | 254.9808 | 0.0009066712 | 10 | 702 | -722 | 0 | 0 | 0 | 0 | 0 | 0.0009066712 | 0.001987911 | 0.001987911 | 0.006824101 | 0.008774632 | 0.01032495 | 0.01410595 | 0.01793205 | 0.02187323 | 0.02608298 | 0.03559713 | 0.03559713 | 0.03559713 | 0.03559713 | 0.03559713 | 0.03559713 | 0.03559713 | 0.03559713 | 0.03559713 | 0.03559713 | 0.03559713 | 0.03559713 | 0.03559713 | 0.03559713 | 0.03559713 | 0.03559713 | 0.03559713 | 0.03559713 | 0.03559713 | 0.03559713 | 0.03559713 | 0.03559713 | 0.03559713 | 0.03559713 | 0.03559713 | 0.03559713 | 0.03559713 | 0.03559713 | 0.03559713 | 0.03559713 | 0.03559713 | 0.03559713 | 0.03559713 | 0.03559713 | 0.03559713 | 0.02608298 | 0.02319102 | 0.01889967 | 0.01146939 | 0.01032495 | 0.008774632 | 0.008774632 | 0.007822236 | 0.006910524 | 0 | 0 | 0 | 0 | 0 | 0 | 0.03360922 | 0.02756103
1496 | 328.0544 | 0.00116651 | 20 | 728 | -768 | 0 | 0 | 0 | 0 | 0.00116651 | 0.002073181 | 0.003154421 | 0.003154421 | 0.00799061 | 0.009941142 | 0.01149146 | 0.01527246 | 0.01909856 | 0.02303974 | 0.02724949 | 0.03676364 | 0.03676364 | 0.03676364 | 0.03676364 | 0.03676364 | 0.03676364 | 0.03676364 | 0.03676364 | 0.03676364 | 0.03676364 | 0.03676364 | 0.03676364 | 0.03676364 | 0.03676364 | 0.03676364 | 0.03676364 | 0.03676364 | 0.03676364 | 0.03676364 | 0.03676364 | 0.03676364 | 0.03676364 | 0.03676364 | 0.03676364 | 0.03676364 | 0.03676364 | 0.03676364 | 0.03676364 | 0.03676364 | 0.03676364 | 0.03676364 | 0.03676364 | 0.03676364 | 0.03676364 | 0.03676364 | 0.02724949 | 0.02435753 | 0.02006618 | 0.0126359 | 0.01149146 | 0.009941142 | 0.009941142 | 0.008988745 | 0.008077033 | 0.00116651 | 0 | 0 | 0 | 0 | 0 | 0.03491305 | 0.02845731
1519 | 209.0242 | 0.000743257 | 30 | 729.5 | -789.5 | 0 | 0 | 0 | 0.000743257 | 0.001909767 | 0.002816438 | 0.003897678 | 0.003897678 | 0.008733867 | 0.0106844 | 0.01223471 | 0.01601572 | 0.01984181 | 0.023783 | 0.02799275 | 0.03750689 | 0.03750689 | 0.03750689 | 0.03750689 | 0.03750689 | 0.03750689 | 0.03750689 | 0.03750689 | 0.03750689 | 0.03750689 | 0.03750689 | 0.03750689 | 0.03750689 | 0.03750689 | 0.03750689 | 0.03750689 | 0.03750689 | 0.03750689 | 0.03750689 | 0.03750689 | 0.03750689 | 0.03750689 | 0.03750689 | 0.03750689 | 0.03750689 | 0.03750689 | 0.03750689 | 0.03750689 | 0.03750689 | 0.03750689 | 0.03750689 | 0.03750689 | 0.03750689 | 0.03750689 | 0.03750689 | 0.02799275 | 0.02510079 | 0.02080943 | 0.01337916 | 0.01223471 | 0.0106844 | 0.0106844 | 0.009732002 | 0.00882029 | 0.001909767 | 0 | 0 | 0 | 0 | 0 | 0.03565563 | 0.02850849
1519 | 206.1568 | 0.000733061 | 40 | 719.5 | -799.5 | 0 | 0 | 0 | 0.001476318 | 0.002642828 | 0.003549499 | 0.004630739 | 0.004630739 | 0.009466928 | 0.01141746 | 0.01296778 | 0.01674878 | 0.02057488 | 0.02451606 | 0.02872581 | 0.03823996 | 0.03823996 | 0.03823996 | 0.03823996 | 0.03823996 | 0.03823996 | 0.03823996 | 0.03823996 | 0.03823996 | 0.03823996 | 0.03823996 | 0.03823996 | 0.03823996 | 0.03823996 | 0.03823996 | 0.03823996 | 0.03823996 | 0.03823996 | 0.03823996 | 0.03823996 | 0.03823996 | 0.03823996 | 0.03823996 | 0.03823996 | 0.03823996 | 0.03823996 | 0.03823996 | 0.03823996 | 0.03823996 | 0.03823996 | 0.03823996 | 0.03823996 | 0.03823996 | 0.03823996 | 0.03823996 | 0.02872581 | 0.02583385 | 0.02154249 | 0.01411222 | 0.01296778 | 0.01141746 | 0.01141746 | 0.01046506 | 0.009553351 | 0.001909767 | 0 | 0 | 0 | 0 | 0 | 0.0360922 | 0.02816728
1519 | 218.0896 | 0.0007754922 | 30 | 729.5 | -789.5 | 0 | 0 | 0 | 0.00225181 | 0.00341832 | 0.004324991 | 0.005406231 | 0.005406231 | 0.01024242 | 0.01219295 | 0.01374327 | 0.01752427 | 0.02135037 | 0.02529155 | 0.0295013 | 0.03901545 | 0.03901545 | 0.03901545 | 0.03901545 | 0.03901545 | 0.03901545 | 0.03901545 | 0.03901545 | 0.03901545 | 0.03901545 | 0.03901545 | 0.03901545 | 0.03901545 | 0.03901545 | 0.03901545 | 0.03901545 | 0.03901545 | 0.03901545 | 0.03901545 | 0.03901545 | 0.03901545 | 0.03901545 | 0.03901545 | 0.03901545 | 0.03901545 | 0.03901545 | 0.03901545 | 0.03901545 | 0.03901545 | 0.03901545 | 0.03901545 | 0.03901545 | 0.03901545 | 0.03901545 | 0.03901545 | 0.0295013 | 0.02660934 | 0.02231799 | 0.01488771 | 0.01374327 | 0.01219295 | 0.01219295 | 0.01124056 | 0.01032884 | 0.002685259 | 0 | 0 | 0 | 0 | 0 | 0.03565563 | 0.02850849
1519 | 207.7342 | 0.0007386699 | 20 | 739.5 | -779.5 | 0 | 0 | 0 | 0.00299048 | 0.00415699 | 0.005063661 | 0.006144901 | 0.006144901 | 0.01098109 | 0.01293162 | 0.01448194 | 0.01826294 | 0.02208904 | 0.02603022 | 0.03023997 | 0.03975412 | 0.03975412 | 0.03975412 | 0.03975412 | 0.03975412 | 0.03975412 | 0.03975412 | 0.03975412 | 0.03975412 | 0.03975412 | 0.03975412 | 0.03975412 | 0.03975412 | 0.03975412 | 0.03975412 | 0.03975412 | 0.03975412 | 0.03975412 | 0.03975412 | 0.03975412 | 0.03975412 | 0.03975412 | 0.03975412 | 0.03975412 | 0.03975412 | 0.03975412 | 0.03975412 | 0.03975412 | 0.03975412 | 0.03975412 | 0.03975412 | 0.03975412 | 0.03975412 | 0.03975412 | 0.03975412 | 0.03023997 | 0.02734801 | 0.02305666 | 0.01562638 | 0.01448194 | 0.01293162 | 0.01293162 | 0.01197923 | 0.01106751 | 0.003423929 | 0 | 0 | 0 | 0 | 0 | 0.03530327 | 0.03005398
1519 | 209.3132 | 0.0007442845 | 10 | 749.5 | -769.5 | 0 | 0 | 0 | 0.00299048 | 0.004901274 | 0.005807945 | 0.006889185 | 0.006889185 | 0.01172537 | 0.01367591 | 0.01522622 | 0.01900723 | 0.02283332 | 0.0267745 | 0.03098425 | 0.0404984 | 0.0404984 | 0.0404984 | 0.0404984 | 0.0404984 | 0.0404984 | 0.0404984 | 0.0404984 | 0.0404984 | 0.0404984 | 0.0404984 | 0.0404984 | 0.0404984 | 0.0404984 | 0.0404984 | 0.0404984 | 0.0404984 | 0.0404984 | 0.0404984 | 0.0404984 | 0.0404984 | 0.0404984 | 0.0404984 | 0.0404984 | 0.0404984 | 0.0404984 | 0.0404984 | 0.0404984 | 0.0404984 | 0.0404984 | 0.0404984 | 0.0404984 | 0.0404984 | 0.0404984 | 0.0404984 | 0.03098425 | 0.0280923 | 0.02380094 | 0.01637067 | 0.01522622 | 0.01367591 | 0.01367591 | 0.01272351 | 0.0118118 | 0.004168213 | 0.0007442845 | 0 | 0 | 0 | 0 | 0.03496395 | 0.0329146
1519 | 211.8658 | 0.0007533613 | 0 | 759.5 | -759.5 | 0 | 0 | 0 | 0.00299048 | 0.005654636 | 0.006561307 | 0.007642547 | 0.007642547 | 0.01247874 | 0.01442927 | 0.01597958 | 0.01976059 | 0.02358668 | 0.02752786 | 0.03173761 | 0.04125176 | 0.04125176 | 0.04125176 | 0.04125176 | 0.04125176 | 0.04125176 | 0.04125176 | 0.04125176 | 0.04125176 | 0.04125176 | 0.04125176 | 0.04125176 | 0.04125176 | 0.04125176 | 0.04125176 | 0.04125176 | 0.04125176 | 0.04125176 | 0.04125176 | 0.04125176 | 0.04125176 | 0.04125176 | 0.04125176 | 0.04125176 | 0.04125176 | 0.04125176 | 0.04125176 | 0.04125176 | 0.04125176 | 0.04125176 | 0.04125176 | 0.04125176 | 0.04125176 | 0.04125176 | 0.04125176 | 0.03173761 | 0.02884566 | 0.0245543 | 0.01712403 | 0.01597958 | 0.01442927 | 0.01442927 | 0.01347687 | 0.01256516 | 0.004921575 | 0.001497646 | 0 | 0 | 0 | 0 | 0.03461195 | 0.03577523
1519 | 209.5338 | 0.0007450691 | -10 | 769.5 | -749.5 | 0 | 0 | 0 | 0.00299048 | 0.006399705 | 0.007306376 | 0.008387616 | 0.008387616 | 0.01322381 | 0.01517434 | 0.01672465 | 0.02050566 | 0.02433175 | 0.02827293 | 0.03248268 | 0.04199683 | 0.04199683 | 0.04199683 | 0.04199683 | 0.04199683 | 0.04199683 | 0.04199683 | 0.04199683 | 0.04199683 | 0.04199683 | 0.04199683 | 0.04199683 | 0.04199683 | 0.04199683 | 0.04199683 | 0.04199683 | 0.04199683 | 0.04199683 | 0.04199683 | 0.04199683 | 0.04199683 | 0.04199683 | 0.04199683 | 0.04199683 | 0.04199683 | 0.04199683 | 0.04199683 | 0.04199683 | 0.04199683 | 0.04199683 | 0.04199683 | 0.04199683 | 0.04199683 | 0.04199683 | 0.04199683 | 0.03248268 | 0.02959073 | 0.02529937 | 0.0178691 | 0.01672465 | 0.01517434 | 0.01517434 | 0.01422194 | 0.01331023 | 0.005666644 | 0.002242715 | 0 | 0 | 0 | 0 | 0.0342073 | 0.03736301
1519 | 206.4279 | 0.000734025 | -20 | 779.5 | -739.5 | 0 | 0 | 0 | 0.00299048 | 0.006399705 | 0.008040401 | 0.009121641 | 0.009121641 | 0.01395783 | 0.01590836 | 0.01745868 | 0.02123968 | 0.02506578 | 0.02900696 | 0.03321671 | 0.04273086 | 0.04273086 | 0.04273086 | 0.04273086 | 0.04273086 | 0.04273086 | 0.04273086 | 0.04273086 | 0.04273086 | 0.04273086 | 0.04273086 | 0.04273086 | 0.04273086 | 0.04273086 | 0.04273086 | 0.04273086 | 0.04273086 | 0.04273086 | 0.04273086 | 0.04273086 | 0.04273086 | 0.04273086 | 0.04273086 | 0.04273086 | 0.04273086 | 0.04273086 | 0.04273086 | 0.04273086 | 0.04273086 | 0.04273086 | 0.04273086 | 0.04273086 | 0.04273086 | 0.04273086 | 0.04273086 | 0.03321671 | 0.03032475 | 0.0260334 | 0.01860312 | 0.01745868 | 0.01590836 | 0.01590836 | 0.01495597 | 0.01404425 | 0.006400669 | 0.00297674 | 0.000734025 | 0 | 0 | 0 | 0.03380264 | 0.03864442
1521 | 281.701 | 0.001001684 | -30 | 790.5 | -730.5 | 0 | 0 | 0 | 0.00299048 | 0.006399705 | 0.009042085 | 0.01012332 | 0.01012332 | 0.01495951 | 0.01691005 | 0.01846036 | 0.02224137 | 0.02606746 | 0.03000864 | 0.03421839 | 0.04373254 | 0.04373254 | 0.04373254 | 0.04373254 | 0.04373254 | 0.04373254 | 0.04373254 | 0.04373254 | 0.04373254 | 0.04373254 | 0.04373254 | 0.04373254 | 0.04373254 | 0.04373254 | 0.04373254 | 0.04373254 | 0.04373254 | 0.04373254 | 0.04373254 | 0.04373254 | 0.04373254 | 0.04373254 | 0.04373254 | 0.04373254 | 0.04373254 | 0.04373254 | 0.04373254 | 0.04373254 | 0.04373254 | 0.04373254 | 0.04373254 | 0.04373254 | 0.04373254 | 0.04373254 | 0.04373254 | 0.03421839 | 0.03132644 | 0.02703508 | 0.0196048 | 0.01846036 | 0.01691005 | 0.01691005 | 0.01595765 | 0.01504594 | 0.007402353 | 0.003978424 | 0.001735709 | 0 | 0 | 0 | 0.03360922 | 0.03995052
1521 | 270.8495 | 0.0009630979 | -40 | 800.5 | -720.5 | 0 | 0 | 0 | 0.00299048 | 0.006399705 | 0.009042085 | 0.01108642 | 0.01108642 | 0.01592261 | 0.01787314 | 0.01942346 | 0.02320447 | 0.02703056 | 0.03097174 | 0.03518149 | 0.04469564 | 0.04469564 | 0.04469564 | 0.04469564 | 0.04469564 | 0.04469564 | 0.04469564 | 0.04469564 | 0.04469564 | 0.04469564 | 0.04469564 | 0.04469564 | 0.04469564 | 0.04469564 | 0.04469564 | 0.04469564 | 0.04469564 | 0.04469564 | 0.04469564 | 0.04469564 | 0.04469564 | 0.04469564 | 0.04469564 | 0.04469564 | 0.04469564 | 0.04469564 | 0.04469564 | 0.04469564 | 0.04469564 | 0.04469564 | 0.04469564 | 0.04469564 | 0.04469564 | 0.04469564 | 0.04469564 | 0.03518149 | 0.03228953 | 0.02799818 | 0.0205679 | 0.01942346 | 0.01787314 | 0.01787314 | 0.01692075 | 0.01600904 | 0.008365451 | 0.004941522 | 0.002698807 | 0 | 0 | 0 | 0.03360922 | 0.04078986
1558 | 428.9938 | 0.001525434 | -30 | 809 | -749 | 0 | 0 | 0 | 0.00299048 | 0.007925139 | 0.01056752 | 0.01261186 | 0.01261186 | 0.01744805 | 0.01939858 | 0.02094889 | 0.0247299 | 0.02855599 | 0.03249717 | 0.03670692 | 0.04622107 | 0.04622107 | 0.04622107 | 0.04622107 | 0.04622107 | 0.04622107 | 0.04622107 | 0.04622107 | 0.04622107 | 0.04622107 | 0.04622107 | 0.04622107 | 0.04622107 | 0.04622107 | 0.04622107 | 0.04622107 | 0.04622107 | 0.04622107 | 0.04622107 | 0.04622107 | 0.04622107 | 0.04622107 | 0.04622107 | 0.04622107 | 0.04622107 | 0.04622107 | 0.04622107 | 0.04622107 | 0.04622107 | 0.04622107 | 0.04622107 | 0.04622107 | 0.04622107 | 0.04622107 | 0.04622107 | 0.03670692 | 0.03381497 | 0.02952361 | 0.02209334 | 0.02094889 | 0.01939858 | 0.01939858 | 0.01844618 | 0.01753447 | 0.009890884 | 0.006466956 | 0.004224241 | 0.001525434 | 0 | 0 | 0.03470177 | 0.0415033
1522 | 527.7161 | 0.001876475 | -20 | 781 | -741 | 0 | 0 | 0 | 0.00299048 | 0.007925139 | 0.01244399 | 0.01448833 | 0.01448833 | 0.01932452 | 0.02127505 | 0.02282537 | 0.02660637 | 0.03043247 | 0.03437365 | 0.0385834 | 0.04809755 | 0.04809755 | 0.04809755 | 0.04809755 | 0.04809755 | 0.04809755 | 0.04809755 | 0.04809755 | 0.04809755 | 0.04809755 | 0.04809755 | 0.04809755 | 0.04809755 | 0.04809755 | 0.04809755 | 0.04809755 | 0.04809755 | 0.04809755 | 0.04809755 | 0.04809755 | 0.04809755 | 0.04809755 | 0.04809755 | 0.04809755 | 0.04809755 | 0.04809755 | 0.04809755 | 0.04809755 | 0.04809755 | 0.04809755 | 0.04809755 | 0.04809755 | 0.04809755 | 0.04809755 | 0.04809755 | 0.0385834 | 0.03569144 | 0.03140009 | 0.02396981 | 0.02282537 | 0.02127505 | 0.02127505 | 0.02032266 | 0.01941094 | 0.01176736 | 0.008343431 | 0.006100716 | 0.001525434 | 0 | 0 | 0.0340897 | 0.03883663
1522 | 505.4763 | 0.001797394 | -10 | 771 | -751 | 0 | 0 | 0 | 0.00299048 | 0.009722532 | 0.01424139 | 0.01628573 | 0.01628573 | 0.02112191 | 0.02307245 | 0.02462276 | 0.02840377 | 0.03222986 | 0.03617104 | 0.04038079 | 0.04989494 | 0.04989494 | 0.04989494 | 0.04989494 | 0.04989494 | 0.04989494 | 0.04989494 | 0.04989494 | 0.04989494 | 0.04989494 | 0.04989494 | 0.04989494 | 0.04989494 | 0.04989494 | 0.04989494 | 0.04989494 | 0.04989494 | 0.04989494 | 0.04989494 | 0.04989494 | 0.04989494 | 0.04989494 | 0.04989494 | 0.04989494 | 0.04989494 | 0.04989494 | 0.04989494 | 0.04989494 | 0.04989494 | 0.04989494 | 0.04989494 | 0.04989494 | 0.04989494 | 0.04989494 | 0.04989494 | 0.04038079 | 0.03748884 | 0.03319748 | 0.02576721 | 0.02462276 | 0.02307245 | 0.02307245 | 0.02212005 | 0.02120834 | 0.01356475 | 0.01014082 | 0.006100716 | 0.001525434 | 0 | 0 | 0.03485479 | 0.03755522
1522 | 505.7367 | 0.001798319 | 0 | 761 | -761 | 0 | 0 | 0 | 0.00299048 | 0.01152085 | 0.01603971 | 0.01808404 | 0.01808404 | 0.02292023 | 0.02487077 | 0.02642108 | 0.03020209 | 0.03402818 | 0.03796936 | 0.04217911 | 0.05169326 | 0.05169326 | 0.05169326 | 0.05169326 | 0.05169326 | 0.05169326 | 0.05169326 | 0.05169326 | 0.05169326 | 0.05169326 | 0.05169326 | 0.05169326 | 0.05169326 | 0.05169326 | 0.05169326 | 0.05169326 | 0.05169326 | 0.05169326 | 0.05169326 | 0.05169326 | 0.05169326 | 0.05169326 | 0.05169326 | 0.05169326 | 0.05169326 | 0.05169326 | 0.05169326 | 0.05169326 | 0.05169326 | 0.05169326 | 0.05169326 | 0.05169326 | 0.05169326 | 0.05169326 | 0.05169326 | 0.04217911 | 0.03928716 | 0.0349958 | 0.02756552 | 0.02642108 | 0.02487077 | 0.02487077 | 0.02391837 | 0.02300666 | 0.01536307 | 0.01193914 | 0.006100716 | 0.001525434 | 0 | 0 | 0.03561989 | 0.03620432
1522 | 519.9694 | 0.001848929 | 10 | 751 | -771 | 0 | 0 | 0 | 0.00299048 | 0.01336978 | 0.01788864 | 0.01993297 | 0.01993297 | 0.02476916 | 0.02671969 | 0.02827001 | 0.03205102 | 0.03587711 | 0.03981829 | 0.04402804 | 0.05354219 | 0.05354219 | 0.05354219 | 0.05354219 | 0.05354219 | 0.05354219 | 0.05354219 | 0.05354219 | 0.05354219 | 0.05354219 | 0.05354219 | 0.05354219 | 0.05354219 | 0.05354219 | 0.05354219 | 0.05354219 | 0.05354219 | 0.05354219 | 0.05354219 | 0.05354219 | 0.05354219 | 0.05354219 | 0.05354219 | 0.05354219 | 0.05354219 | 0.05354219 | 0.05354219 | 0.05354219 | 0.05354219 | 0.05354219 | 0.05354219 | 0.05354219 | 0.05354219 | 0.05354219 | 0.05354219 | 0.04402804 | 0.04113609 | 0.03684473 | 0.02941445 | 0.02827001 | 0.02671969 | 0.02671969 | 0.0257673 | 0.02485559 | 0.017212 | 0.01378807 | 0.006100716 | 0.001525434 | 0 | 0 | 0.03727033 | 0.0333437
1522 | 495.9783 | 0.00176362 | 20 | 741 | -781 | 0 | 0 | 0 | 0.0047541 | 0.0151334 | 0.01965226 | 0.02169659 | 0.02169659 | 0.02653278 | 0.02848331 | 0.03003363 | 0.03381464 | 0.03764073 | 0.04158191 | 0.04579166 | 0.05530581 | 0.05530581 | 0.05530581 | 0.05530581 | 0.05530581 | 0.05530581 | 0.05530581 | 0.05530581 | 0.05530581 | 0.05530581 | 0.05530581 | 0.05530581 | 0.05530581 | 0.05530581 | 0.05530581 | 0.05530581 | 0.05530581 | 0.05530581 | 0.05530581 | 0.05530581 | 0.05530581 | 0.05530581 | 0.05530581 | 0.05530581 | 0.05530581 | 0.05530581 | 0.05530581 | 0.05530581 | 0.05530581 | 0.05530581 | 0.05530581 | 0.05530581 | 0.05530581 | 0.05530581 | 0.05530581 | 0.04579166 | 0.04289971 | 0.03860835 | 0.03117807 | 0.03003363 | 0.02848331 | 0.02848331 | 0.02753092 | 0.02661921 | 0.01897562 | 0.01378807 | 0.006100716 | 0.001525434 | 0 | 0 | 0.03896152 | 0.03048308
1522 | 511.8187 | 0.001819946 | 30 | 731 | -791 | 0 | 0 | 0 | 0.006574047 | 0.01695335 | 0.0214722 | 0.02351654 | 0.02351654 | 0.02835273 | 0.03030326 | 0.03185358 | 0.03563458 | 0.03946068 | 0.04340186 | 0.04761161 | 0.05712576 | 0.05712576 | 0.05712576 | 0.05712576 | 0.05712576 | 0.05712576 | 0.05712576 | 0.05712576 | 0.05712576 | 0.05712576 | 0.05712576 | 0.05712576 | 0.05712576 | 0.05712576 | 0.05712576 | 0.05712576 | 0.05712576 | 0.05712576 | 0.05712576 | 0.05712576 | 0.05712576 | 0.05712576 | 0.05712576 | 0.05712576 | 0.05712576 | 0.05712576 | 0.05712576 | 0.05712576 | 0.05712576 | 0.05712576 | 0.05712576 | 0.05712576 | 0.05712576 | 0.05712576 | 0.05712576 | 0.04761161 | 0.04471965 | 0.0404283 | 0.03299802 | 0.03185358 | 0.03030326 | 0.03030326 | 0.02935086 | 0.02843915 | 0.02079557 | 0.01378807 | 0.006100716 | 0.001525434 | 0 | 0 | 0.0412756 | 0.02855967
1522 | 509.5752 | 0.001811969 | 40 | 721 | -801 | 0 | 0 | 0 | 0.008386015 | 0.01876532 | 0.02328417 | 0.02532851 | 0.02532851 | 0.0301647 | 0.03211523 | 0.03366555 | 0.03744655 | 0.04127265 | 0.04521383 | 0.04942358 | 0.05893773 | 0.05893773 | 0.05893773 | 0.05893773 | 0.05893773 | 0.05893773 | 0.05893773 | 0.05893773 | 0.05893773 | 0.05893773 | 0.05893773 | 0.05893773 | 0.05893773 | 0.05893773 | 0.05893773 | 0.05893773 | 0.05893773 | 0.05893773 | 0.05893773 | 0.05893773 | 0.05893773 | 0.05893773 | 0.05893773 | 0.05893773 | 0.05893773 | 0.05893773 | 0.05893773 | 0.05893773 | 0.05893773 | 0.05893773 | 0.05893773 | 0.05893773 | 0.05893773 | 0.05893773 | 0.05893773 | 0.04942358 | 0.04653162 | 0.04224026 | 0.03480999 | 0.03366555 | 0.03211523 | 0.03211523 | 0.03116283 | 0.03025112 | 0.02079557 | 0.01378807 | 0.006100716 | 0.001525434 | 0 | 0 | 0.04516007 | 0.02821846
1522 | 505.9248 | 0.001798989 | 30 | 731 | -791 | 0 | 0 | 0 | 0.010185 | 0.0205643 | 0.02508316 | 0.0271275 | 0.0271275 | 0.03196369 | 0.03391422 | 0.03546453 | 0.03924554 | 0.04307163 | 0.04701281 | 0.05122257 | 0.06073671 | 0.06073671 | 0.06073671 | 0.06073671 | 0.06073671 | 0.06073671 | 0.06073671 | 0.06073671 | 0.06073671 | 0.06073671 | 0.06073671 | 0.06073671 | 0.06073671 | 0.06073671 | 0.06073671 | 0.06073671 | 0.06073671 | 0.06073671 | 0.06073671 | 0.06073671 | 0.06073671 | 0.06073671 | 0.06073671 | 0.06073671 | 0.06073671 | 0.06073671 | 0.06073671 | 0.06073671 | 0.06073671 | 0.06073671 | 0.06073671 | 0.06073671 | 0.06073671 | 0.06073671 | 0.06073671 | 0.05122257 | 0.04833061 | 0.04403925 | 0.03660898 | 0.03546453 | 0.03391422 | 0.03391422 | 0.03296182 | 0.03205011 | 0.02259456 | 0.01378807 | 0.006100716 | 0.001525434 | 0 | 0 | 0.0412756 | 0.02855967
1522 | 515.9671 | 0.001834697 | 20 | 741 | -781 | 0 | 0 | 0 | 0.0120197 | 0.022399 | 0.02691786 | 0.02896219 | 0.02896219 | 0.03379838 | 0.03574892 | 0.03729923 | 0.04108024 | 0.04490633 | 0.04884751 | 0.05305726 | 0.06257141 | 0.06257141 | 0.06257141 | 0.06257141 | 0.06257141 | 0.06257141 | 0.06257141 | 0.06257141 | 0.06257141 | 0.06257141 | 0.06257141 | 0.06257141 | 0.06257141 | 0.06257141 | 0.06257141 | 0.06257141 | 0.06257141 | 0.06257141 | 0.06257141 | 0.06257141 | 0.06257141 | 0.06257141 | 0.06257141 | 0.06257141 | 0.06257141 | 0.06257141 | 0.06257141 | 0.06257141 | 0.06257141 | 0.06257141 | 0.06257141 | 0.06257141 | 0.06257141 | 0.06257141 | 0.06257141 | 0.05305726 | 0.05016531 | 0.04587395 | 0.03844367 | 0.03729923 | 0.03574892 | 0.03574892 | 0.03479652 | 0.03388481 | 0.02442925 | 0.01378807 | 0.006100716 | 0.001525434 | 0 | 0 | 0.03896152 | 0.03090894
1522 | 505.0151 | 0.001795754 | 10 | 751 | -771 | 0 | 0 | 0 | 0.0120197 | 0.02419475 | 0.02871361 | 0.03075795 | 0.03075795 | 0.03559414 | 0.03754467 | 0.03909498 | 0.04287599 | 0.04670208 | 0.05064327 | 0.05485302 | 0.06436716 | 0.06436716 | 0.06436716 | 0.06436716 | 0.06436716 | 0.06436716 | 0.06436716 | 0.06436716 | 0.06436716 | 0.06436716 | 0.06436716 | 0.06436716 | 0.06436716 | 0.06436716 | 0.06436716 | 0.06436716 | 0.06436716 | 0.06436716 | 0.06436716 | 0.06436716 | 0.06436716 | 0.06436716 | 0.06436716 | 0.06436716 | 0.06436716 | 0.06436716 | 0.06436716 | 0.06436716 | 0.06436716 | 0.06436716 | 0.06436716 | 0.06436716 | 0.06436716 | 0.06436716 | 0.06436716 | 0.05485302 | 0.05196106 | 0.0476697 | 0.04023943 | 0.03909498 | 0.03754467 | 0.03754467 | 0.03659227 | 0.03568056 | 0.02622501 | 0.01558383 | 0.006100716 | 0.001525434 | 0 | 0 | 0.03727033 | 0.0344477
1522 | 520.4192 | 0.001850528 | 0 | 761 | -761 | 0 | 0 | 0 | 0.0120197 | 0.02604528 | 0.03056414 | 0.03260848 | 0.03260848 | 0.03744467 | 0.0393952 | 0.04094551 | 0.04472652 | 0.04855261 | 0.05249379 | 0.05670354 | 0.06621769 | 0.06621769 | 0.06621769 | 0.06621769 | 0.06621769 | 0.06621769 | 0.06621769 | 0.06621769 | 0.06621769 | 0.06621769 | 0.06621769 | 0.06621769 | 0.06621769 | 0.06621769 | 0.06621769 | 0.06621769 | 0.06621769 | 0.06621769 | 0.06621769 | 0.06621769 | 0.06621769 | 0.06621769 | 0.06621769 | 0.06621769 | 0.06621769 | 0.06621769 | 0.06621769 | 0.06621769 | 0.06621769 | 0.06621769 | 0.06621769 | 0.06621769 | 0.06621769 | 0.06621769 | 0.06621769 | 0.05670354 | 0.05381159 | 0.04952023 | 0.04208996 | 0.04094551 | 0.0393952 | 0.0393952 | 0.0384428 | 0.03753109 | 0.02807554 | 0.01743435 | 0.006100716 | 0.001525434 | 0 | 0 | 0.03561989 | 0.03798645
1502 | 369.2393 | 0.001312957 | -10 | 761 | -741 | 0 | 0 | 0 | 0.0120197 | 0.02604528 | 0.03187709 | 0.03392143 | 0.03392143 | 0.03875762 | 0.04070815 | 0.04225847 | 0.04603948 | 0.04986557 | 0.05380675 | 0.0580165 | 0.06753065 | 0.06753065 | 0.06753065 | 0.06753065 | 0.06753065 | 0.06753065 | 0.06753065 | 0.06753065 | 0.06753065 | 0.06753065 | 0.06753065 | 0.06753065 | 0.06753065 | 0.06753065 | 0.06753065 | 0.06753065 | 0.06753065 | 0.06753065 | 0.06753065 | 0.06753065 | 0.06753065 | 0.06753065 | 0.06753065 | 0.06753065 | 0.06753065 | 0.06753065 | 0.06753065 | 0.06753065 | 0.06753065 | 0.06753065 | 0.06753065 | 0.06753065 | 0.06753065 | 0.06753065 | 0.06753065 | 0.0580165 | 0.05512454 | 0.05083319 | 0.04340291 | 0.04225847 | 0.04070815 | 0.04070815 | 0.03975576 | 0.03884405 | 0.02938849 | 0.01874731 | 0.006100716 | 0.001525434 | 0 | 0 | 0.0340897 | 0.03798645
1519 | 222.0282 | 0.0007894972 | -20 | 779.5 | -739.5 | 0 | 0 | 0 | 0.0120197 | 0.02604528 | 0.03266659 | 0.03471093 | 0.03471093 | 0.03954712 | 0.04149765 | 0.04304797 | 0.04682897 | 0.05065507 | 0.05459625 | 0.058806 | 0.06832015 | 0.06832015 | 0.06832015 | 0.06832015 | 0.06832015 | 0.06832015 | 0.06832015 | 0.06832015 | 0.06832015 | 0.06832015 | 0.06832015 | 0.06832015 | 0.06832015 | 0.06832015 | 0.06832015 | 0.06832015 | 0.06832015 | 0.06832015 | 0.06832015 | 0.06832015 | 0.06832015 | 0.06832015 | 0.06832015 | 0.06832015 | 0.06832015 | 0.06832015 | 0.06832015 | 0.06832015 | 0.06832015 | 0.06832015 | 0.06832015 | 0.06832015 | 0.06832015 | 0.06832015 | 0.06832015 | 0.058806 | 0.05591404 | 0.05162269 | 0.04419241 | 0.04304797 | 0.04149765 | 0.04149765 | 0.04054525 | 0.03963354 | 0.03017799 | 0.01953681 | 0.006890213 | 0.001525434 | 0 | 0 | 0.03397493 | 0.04533451
1519 | 210.1162 | 0.0007471401 | -30 | 789.5 | -729.5 | 0 | 0 | 0 | 0.0120197 | 0.02604528 | 0.03341373 | 0.03545807 | 0.03545807 | 0.04029426 | 0.04224479 | 0.04379511 | 0.04757611 | 0.05140221 | 0.05534339 | 0.05955314 | 0.06906729 | 0.06906729 | 0.06906729 | 0.06906729 | 0.06906729 | 0.06906729 | 0.06906729 | 0.06906729 | 0.06906729 | 0.06906729 | 0.06906729 | 0.06906729 | 0.06906729 | 0.06906729 | 0.06906729 | 0.06906729 | 0.06906729 | 0.06906729 | 0.06906729 | 0.06906729 | 0.06906729 | 0.06906729 | 0.06906729 | 0.06906729 | 0.06906729 | 0.06906729 | 0.06906729 | 0.06906729 | 0.06906729 | 0.06906729 | 0.06906729 | 0.06906729 | 0.06906729 | 0.06906729 | 0.06906729 | 0.05955314 | 0.05666118 | 0.05236983 | 0.04493955 | 0.04379511 | 0.04224479 | 0.04224479 | 0.04129239 | 0.04038068 | 0.03092513 | 0.02028395 | 0.007637353 | 0.001525434 | 0 | 0 | 0.03360922 | 0.04941756
1519 | 215.3501 | 0.0007657507 | -40 | 799.5 | -719.5 | 0 | 0 | 0 | 0.0120197 | 0.02604528 | 0.03341373 | 0.03622382 | 0.03622382 | 0.04106001 | 0.04301054 | 0.04456086 | 0.04834186 | 0.05216796 | 0.05610914 | 0.06031889 | 0.06983304 | 0.06983304 | 0.06983304 | 0.06983304 | 0.06983304 | 0.06983304 | 0.06983304 | 0.06983304 | 0.06983304 | 0.06983304 | 0.06983304 | 0.06983304 | 0.06983304 | 0.06983304 | 0.06983304 | 0.06983304 | 0.06983304 | 0.06983304 | 0.06983304 | 0.06983304 | 0.06983304 | 0.06983304 | 0.06983304 | 0.06983304 | 0.06983304 | 0.06983304 | 0.06983304 | 0.06983304 | 0.06983304 | 0.06983304 | 0.06983304 | 0.06983304 | 0.06983304 | 0.06983304 | 0.06983304 | 0.06031889 | 0.05742693 | 0.05313558 | 0.0457053 | 0.04456086 | 0.04301054 | 0.04301054 | 0.04205815 | 0.04114643 | 0.03169088 | 0.0210497 | 0.008403104 | 0.001525434 | 0 | 0 | 0.03360922 | 0.05415057
1488 | 214.4541 | 0.000762565 | -30 | 774 | -714 | 0 | 0 | 0 | 0.0120197 | 0.02604528 | 0.03341373 | 0.03698639 | 0.03698639 | 0.04182258 | 0.04377311 | 0.04532342 | 0.04910443 | 0.05293052 | 0.0568717 | 0.06108145 | 0.0705956 | 0.0705956 | 0.0705956 | 0.0705956 | 0.0705956 | 0.0705956 | 0.0705956 | 0.0705956 | 0.0705956 | 0.0705956 | 0.0705956 | 0.0705956 | 0.0705956 | 0.0705956 | 0.0705956 | 0.0705956 | 0.0705956 | 0.0705956 | 0.0705956 | 0.0705956 | 0.0705956 | 0.0705956 | 0.0705956 | 0.0705956 | 0.0705956 | 0.0705956 | 0.0705956 | 0.0705956 | 0.0705956 | 0.0705956 | 0.0705956 | 0.0705956 | 0.0705956 | 0.0705956 | 0.0705956 | 0.06108145 | 0.0581895 | 0.05389814 | 0.04646787 | 0.04532342 | 0.04377311 | 0.04377311 | 0.04282071 | 0.041909 | 0.03245344 | 0.02181226 | 0.008403104 | 0.001525434 | 0 | 0 | 0.03360922 | 0.04314415
1454 | 518.3225 | 0.001843073 | -20 | 747 | -707 | 0 | 0 | 0 | 0.0120197 | 0.02604528 | 0.03341373 | 0.03882946 | 0.03882946 | 0.04366565 | 0.04561618 | 0.04716649 | 0.0509475 | 0.05477359 | 0.05871478 | 0.06292453 | 0.07243867 | 0.07243867 | 0.07243867 | 0.07243867 | 0.07243867 | 0.07243867 | 0.07243867 | 0.07243867 | 0.07243867 | 0.07243867 | 0.07243867 | 0.07243867 | 0.07243867 | 0.07243867 | 0.07243867 | 0.07243867 | 0.07243867 | 0.07243867 | 0.07243867 | 0.07243867 | 0.07243867 | 0.07243867 | 0.07243867 | 0.07243867 | 0.07243867 | 0.07243867 | 0.07243867 | 0.07243867 | 0.07243867 | 0.07243867 | 0.07243867 | 0.07243867 | 0.07243867 | 0.07243867 | 0.07243867 | 0.06292453 | 0.06003257 | 0.05574121 | 0.04831094 | 0.04716649 | 0.04561618 | 0.04561618 | 0.04466378 | 0.04375207 | 0.03429652 | 0.02181226 | 0.008403104 | 0.001525434 | 0 | 0 | 0.03342822 | 0.0330322
1465 | 383.6123 | 0.001364065 | -10 | 742.5 | -722.5 | 0 | 0 | 0 | 0.0120197 | 0.02604528 | 0.0347778 | 0.04019352 | 0.04019352 | 0.04502971 | 0.04698024 | 0.04853056 | 0.05231157 | 0.05613766 | 0.06007884 | 0.06428859 | 0.07380274 | 0.07380274 | 0.07380274 | 0.07380274 | 0.07380274 | 0.07380274 | 0.07380274 | 0.07380274 | 0.07380274 | 0.07380274 | 0.07380274 | 0.07380274 | 0.07380274 | 0.07380274 | 0.07380274 | 0.07380274 | 0.07380274 | 0.07380274 | 0.07380274 | 0.07380274 | 0.07380274 | 0.07380274 | 0.07380274 | 0.07380274 | 0.07380274 | 0.07380274 | 0.07380274 | 0.07380274 | 0.07380274 | 0.07380274 | 0.07380274 | 0.07380274 | 0.07380274 | 0.07380274 | 0.07380274 | 0.06428859 | 0.06139663 | 0.05710528 | 0.049675 | 0.04853056 | 0.04698024 | 0.04698024 | 0.04602785 | 0.04511614 | 0.03566058 | 0.02181226 | 0.008403104 | 0.001525434 | 0 | 0 | 0.03360922 | 0.03143976
1465 | 315.7349 | 0.001122703 | 0 | 732.5 | -732.5 | 0 | 0 | 0 | 0.0120197 | 0.02604528 | 0.0359005 | 0.04131623 | 0.04131623 | 0.04615242 | 0.04810295 | 0.04965326 | 0.05343427 | 0.05726036 | 0.06120154 | 0.06541129 | 0.07492544 | 0.07492544 | 0.07492544 | 0.07492544 | 0.07492544 | 0.07492544 | 0.07492544 | 0.07492544 | 0.07492544 | 0.07492544 | 0.07492544 | 0.07492544 | 0.07492544 | 0.07492544 | 0.07492544 | 0.07492544 | 0.07492544 | 0.07492544 | 0.07492544 | 0.07492544 | 0.07492544 | 0.07492544 | 0.07492544 | 0.07492544 | 0.07492544 | 0.07492544 | 0.07492544 | 0.07492544 | 0.07492544 | 0.07492544 | 0.07492544 | 0.07492544 | 0.07492544 | 0.07492544 | 0.07492544 | 0.06541129 | 0.06251934 | 0.05822798 | 0.05079771 | 0.04965326 | 0.04810295 | 0.04810295 | 0.04715055 | 0.04623884 | 0.03678329 | 0.02181226 | 0.008403104 | 0.001525434 | 0 | 0 | 0.03360922 | 0.02861086
1465 | 384.6698 | 0.001367825 | 10 | 722.5 | -742.5 | 0 | 0 | 0 | 0.0120197 | 0.02604528 | 0.03726833 | 0.04268405 | 0.04268405 | 0.04752024 | 0.04947077 | 0.05102109 | 0.05480209 | 0.05862819 | 0.06256937 | 0.06677912 | 0.07629327 | 0.07629327 | 0.07629327 | 0.07629327 | 0.07629327 | 0.07629327 | 0.07629327 | 0.07629327 | 0.07629327 | 0.07629327 | 0.07629327 | 0.07629327 | 0.07629327 | 0.07629327 | 0.07629327 | 0.07629327 | 0.07629327 | 0.07629327 | 0.07629327 | 0.07629327 | 0.07629327 | 0.07629327 | 0.07629327 | 0.07629327 | 0.07629327 | 0.07629327 | 0.07629327 | 0.07629327 | 0.07629327 | 0.07629327 | 0.07629327 | 0.07629327 | 0.07629327 | 0.07629327 | 0.07629327 | 0.06677912 | 0.06388716 | 0.05959581 | 0.05216553 | 0.05102109 | 0.04947077 | 0.04947077 | 0.04851838 | 0.04760666 | 0.03815111 | 0.02181226 | 0.008403104 | 0.001525434 | 0 | 0 | 0.0351861 | 0.02826965
1465 | 371.8993 | 0.001322415 | 20 | 712.5 | -752.5 | 0 | 0 | 0 | 0.0120197 | 0.0273677 | 0.03859074 | 0.04400647 | 0.04400647 | 0.04884266 | 0.05079319 | 0.0523435 | 0.05612451 | 0.0599506 | 0.06389178 | 0.06810153 | 0.07761568 | 0.07761568 | 0.07761568 | 0.07761568 | 0.07761568 | 0.07761568 | 0.07761568 | 0.07761568 | 0.07761568 | 0.07761568 | 0.07761568 | 0.07761568 | 0.07761568 | 0.07761568 | 0.07761568 | 0.07761568 | 0.07761568 | 0.07761568 | 0.07761568 | 0.07761568 | 0.07761568 | 0.07761568 | 0.07761568 | 0.07761568 | 0.07761568 | 0.07761568 | 0.07761568 | 0.07761568 | 0.07761568 | 0.07761568 | 0.07761568 | 0.07761568 | 0.07761568 | 0.07761568 | 0.07761568 | 0.06810153 | 0.06520958 | 0.06091822 | 0.05348795 | 0.0523435 | 0.05079319 | 0.05079319 | 0.04984079 | 0.04892908 | 0.03815111 | 0.02181226 | 0.008403104 | 0.001525434 | 0 | 0 | 0.03721294 | 0.02792844
1465 | 398.6665 | 0.001417595 | 30 | 702.5 | -762.5 | 0 | 0 | 0 | 0.0120197 | 0.02878529 | 0.04000833 | 0.04542406 | 0.04542406 | 0.05026025 | 0.05221078 | 0.0537611 | 0.0575421 | 0.0613682 | 0.06530938 | 0.06951913 | 0.07903328 | 0.07903328 | 0.07903328 | 0.07903328 | 0.07903328 | 0.07903328 | 0.07903328 | 0.07903328 | 0.07903328 | 0.07903328 | 0.07903328 | 0.07903328 | 0.07903328 | 0.07903328 | 0.07903328 | 0.07903328 | 0.07903328 | 0.07903328 | 0.07903328 | 0.07903328 | 0.07903328 | 0.07903328 | 0.07903328 | 0.07903328 | 0.07903328 | 0.07903328 | 0.07903328 | 0.07903328 | 0.07903328 | 0.07903328 | 0.07903328 | 0.07903328 | 0.07903328 | 0.07903328 | 0.07903328 | 0.06951913 | 0.06662717 | 0.06233582 | 0.05490554 | 0.0537611 | 0.05221078 | 0.05221078 | 0.05125839 | 0.05034667 | 0.03815111 | 0.02181226 | 0.008403104 | 0.001525434 | 0 | 0 | 0.03947017 | 0.02757885
1465 | 369.9795 | 0.001315588 | 40 | 692.5 | -772.5 | 0 | 0 | 0 | 0.0120197 | 0.03010088 | 0.04132392 | 0.04673965 | 0.04673965 | 0.05157584 | 0.05352637 | 0.05507669 | 0.05885769 | 0.06268379 | 0.06662497 | 0.07083472 | 0.08034887 | 0.08034887 | 0.08034887 | 0.08034887 | 0.08034887 | 0.08034887 | 0.08034887 | 0.08034887 | 0.08034887 | 0.08034887 | 0.08034887 | 0.08034887 | 0.08034887 | 0.08034887 | 0.08034887 | 0.08034887 | 0.08034887 | 0.08034887 | 0.08034887 | 0.08034887 | 0.08034887 | 0.08034887 | 0.08034887 | 0.08034887 | 0.08034887 | 0.08034887 | 0.08034887 | 0.08034887 | 0.08034887 | 0.08034887 | 0.08034887 | 0.08034887 | 0.08034887 | 0.08034887 | 0.08034887 | 0.07083472 | 0.06794276 | 0.06365141 | 0.05622113 | 0.05507669 | 0.05352637 | 0.05352637 | 0.05257397 | 0.05034667 | 0.03815111 | 0.02181226 | 0.008403104 | 0.001525434 | 0 | 0 | 0.04367041 | 0.02722242
1465 | 392.3265 | 0.001395051 | 30 | 702.5 | -762.5 | 0 | 0 | 0 | 0.0120197 | 0.03149593 | 0.04271897 | 0.0481347 | 0.0481347 | 0.05297089 | 0.05492142 | 0.05647174 | 0.06025274 | 0.06407884 | 0.06802002 | 0.07222977 | 0.08174392 | 0.08174392 | 0.08174392 | 0.08174392 | 0.08174392 | 0.08174392 | 0.08174392 | 0.08174392 | 0.08174392 | 0.08174392 | 0.08174392 | 0.08174392 | 0.08174392 | 0.08174392 | 0.08174392 | 0.08174392 | 0.08174392 | 0.08174392 | 0.08174392 | 0.08174392 | 0.08174392 | 0.08174392 | 0.08174392 | 0.08174392 | 0.08174392 | 0.08174392 | 0.08174392 | 0.08174392 | 0.08174392 | 0.08174392 | 0.08174392 | 0.08174392 | 0.08174392 | 0.08174392 | 0.08174392 | 0.07222977 | 0.06933781 | 0.06504646 | 0.05761618 | 0.05647174 | 0.05492142 | 0.05492142 | 0.05396902 | 0.05174172 | 0.03815111 | 0.02181226 | 0.008403104 | 0.001525434 | 0 | 0 | 0.03947017 | 0.02757885
1465 | 374.7138 | 0.001332423 | 20 | 712.5 | -752.5 | 0 | 0 | 0 | 0.0120197 | 0.03282836 | 0.0440514 | 0.04946712 | 0.04946712 | 0.05430331 | 0.05625384 | 0.05780416 | 0.06158517 | 0.06541126 | 0.06935244 | 0.07356219 | 0.08307634 | 0.08307634 | 0.08307634 | 0.08307634 | 0.08307634 | 0.08307634 | 0.08307634 | 0.08307634 | 0.08307634 | 0.08307634 | 0.08307634 | 0.08307634 | 0.08307634 | 0.08307634 | 0.08307634 | 0.08307634 | 0.08307634 | 0.08307634 | 0.08307634 | 0.08307634 | 0.08307634 | 0.08307634 | 0.08307634 | 0.08307634 | 0.08307634 | 0.08307634 | 0.08307634 | 0.08307634 | 0.08307634 | 0.08307634 | 0.08307634 | 0.08307634 | 0.08307634 | 0.08307634 | 0.08307634 | 0.07356219 | 0.07067024 | 0.06637888 | 0.0589486 | 0.05780416 | 0.05625384 | 0.05625384 | 0.05530145 | 0.05307415 | 0.03815111 | 0.02181226 | 0.008403104 | 0.001525434 | 0 | 0 | 0.03721294 | 0.02815
1465 | 379.8901 | 0.001350829 | 10 | 722.5 | -742.5 | 0 | 0 | 0 | 0.0120197 | 0.03282836 | 0.04540223 | 0.05081795 | 0.05081795 | 0.05565414 | 0.05760467 | 0.05915499 | 0.062936 | 0.06676209 | 0.07070327 | 0.07491302 | 0.08442717 | 0.08442717 | 0.08442717 | 0.08442717 | 0.08442717 | 0.08442717 | 0.08442717 | 0.08442717 | 0.08442717 | 0.08442717 | 0.08442717 | 0.08442717 | 0.08442717 | 0.08442717 | 0.08442717 | 0.08442717 | 0.08442717 | 0.08442717 | 0.08442717 | 0.08442717 | 0.08442717 | 0.08442717 | 0.08442717 | 0.08442717 | 0.08442717 | 0.08442717 | 0.08442717 | 0.08442717 | 0.08442717 | 0.08442717 | 0.08442717 | 0.08442717 | 0.08442717 | 0.08442717 | 0.08442717 | 0.07491302 | 0.07202106 | 0.06772971 | 0.06029943 | 0.05915499 | 0.05760467 | 0.05760467 | 0.05665228 | 0.05442498 | 0.03950194 | 0.02181226 | 0.008403104 | 0.001525434 | 0 | 0 | 0.0351861 | 0.02898357
1465 | 386.2093 | 0.001373299 | 0 | 732.5 | -732.5 | 0 | 0 | 0 | 0.0120197 | 0.03282836 | 0.04677553 | 0.05219125 | 0.05219125 | 0.05702744 | 0.05897797 | 0.06052829 | 0.06430929 | 0.06813539 | 0.07207657 | 0.07628632 | 0.08580047 | 0.08580047 | 0.08580047 | 0.08580047 | 0.08580047 | 0.08580047 | 0.08580047 | 0.08580047 | 0.08580047 | 0.08580047 | 0.08580047 | 0.08580047 | 0.08580047 | 0.08580047 | 0.08580047 | 0.08580047 | 0.08580047 | 0.08580047 | 0.08580047 | 0.08580047 | 0.08580047 | 0.08580047 | 0.08580047 | 0.08580047 | 0.08580047 | 0.08580047 | 0.08580047 | 0.08580047 | 0.08580047 | 0.08580047 | 0.08580047 | 0.08580047 | 0.08580047 | 0.08580047 | 0.08580047 | 0.07628632 | 0.07339436 | 0.06910301 | 0.06167273 | 0.06052829 | 0.05897797 | 0.05897797 | 0.05802558 | 0.05579828 | 0.04087524 | 0.02181226 | 0.008403104 | 0.001525434 | 0 | 0 | 0.03360922 | 0.02981714
1465 | 391.6358 | 0.001392595 | -10 | 742.5 | -722.5 | 0 | 0 | 0 | 0.0120197 | 0.03282836 | 0.04816812 | 0.05358385 | 0.05358385 | 0.05842004 | 0.06037057 | 0.06192088 | 0.06570189 | 0.06952798 | 0.07346916 | 0.07767891 | 0.08719306 | 0.08719306 | 0.08719306 | 0.08719306 | 0.08719306 | 0.08719306 | 0.08719306 | 0.08719306 | 0.08719306 | 0.08719306 | 0.08719306 | 0.08719306 | 0.08719306 | 0.08719306 | 0.08719306 | 0.08719306 | 0.08719306 | 0.08719306 | 0.08719306 | 0.08719306 | 0.08719306 | 0.08719306 | 0.08719306 | 0.08719306 | 0.08719306 | 0.08719306 | 0.08719306 | 0.08719306 | 0.08719306 | 0.08719306 | 0.08719306 | 0.08719306 | 0.08719306 | 0.08719306 | 0.08719306 | 0.07767891 | 0.07478696 | 0.0704956 | 0.06306533 | 0.06192088 | 0.06037057 | 0.06037057 | 0.05941817 | 0.05719087 | 0.04226783 | 0.02181226 | 0.008403104 | 0.001525434 | 0 | 0 | 0.03360922 | 0.0343473
1465 | 379.9457 | 0.001351027 | -20 | 752.5 | -712.5 | 0 | 0 | 0 | 0.0120197 | 0.03282836 | 0.04816812 | 0.05493487 | 0.05493487 | 0.05977106 | 0.06172159 | 0.06327191 | 0.06705292 | 0.07087901 | 0.07482019 | 0.07902994 | 0.08854409 | 0.08854409 | 0.08854409 | 0.08854409 | 0.08854409 | 0.08854409 | 0.08854409 | 0.08854409 | 0.08854409 | 0.08854409 | 0.08854409 | 0.08854409 | 0.08854409 | 0.08854409 | 0.08854409 | 0.08854409 | 0.08854409 | 0.08854409 | 0.08854409 | 0.08854409 | 0.08854409 | 0.08854409 | 0.08854409 | 0.08854409 | 0.08854409 | 0.08854409 | 0.08854409 | 0.08854409 | 0.08854409 | 0.08854409 | 0.08854409 | 0.08854409 | 0.08854409 | 0.08854409 | 0.08854409 | 0.07902994 | 0.07613798 | 0.07184663 | 0.06441635 | 0.06327191 | 0.06172159 | 0.06172159 | 0.0607692 | 0.0585419 | 0.04361886 | 0.02316329 | 0.008403104 | 0.001525434 | 0 | 0 | 0.03360922 | 0.03993227
1465 | 363.2733 | 0.001291742 | -30 | 762.5 | -702.5 | 0 | 0 | 0 | 0.0120197 | 0.03282836 | 0.04816812 | 0.05622662 | 0.05622662 | 0.06106281 | 0.06301334 | 0.06456365 | 0.06834466 | 0.07217075 | 0.07611193 | 0.08032168 | 0.08983583 | 0.08983583 | 0.08983583 | 0.08983583 | 0.08983583 | 0.08983583 | 0.08983583 | 0.08983583 | 0.08983583 | 0.08983583 | 0.08983583 | 0.08983583 | 0.08983583 | 0.08983583 | 0.08983583 | 0.08983583 | 0.08983583 | 0.08983583 | 0.08983583 | 0.08983583 | 0.08983583 | 0.08983583 | 0.08983583 | 0.08983583 | 0.08983583 | 0.08983583 | 0.08983583 | 0.08983583 | 0.08983583 | 0.08983583 | 0.08983583 | 0.08983583 | 0.08983583 | 0.08983583 | 0.08983583 | 0.08032168 | 0.07742973 | 0.07313837 | 0.0657081 | 0.06456365 | 0.06301334 | 0.06301334 | 0.06206094 | 0.05983364 | 0.0449106 | 0.02445503 | 0.008403104 | 0.001525434 | 0 | 0 | 0.03261374 | 0.04573672
1465 | 375.0165 | 0.001333499 | -40 | 772.5 | -692.5 | 0 | 0 | 0 | 0.0120197 | 0.03282836 | 0.04816812 | 0.05622662 | 0.05756011 | 0.0623963 | 0.06434684 | 0.06589715 | 0.06967816 | 0.07350425 | 0.07744543 | 0.08165518 | 0.09116933 | 0.09116933 | 0.09116933 | 0.09116933 | 0.09116933 | 0.09116933 | 0.09116933 | 0.09116933 | 0.09116933 | 0.09116933 | 0.09116933 | 0.09116933 | 0.09116933 | 0.09116933 | 0.09116933 | 0.09116933 | 0.09116933 | 0.09116933 | 0.09116933 | 0.09116933 | 0.09116933 | 0.09116933 | 0.09116933 | 0.09116933 | 0.09116933 | 0.09116933 | 0.09116933 | 0.09116933 | 0.09116933 | 0.09116933 | 0.09116933 | 0.09116933 | 0.09116933 | 0.09116933 | 0.09116933 | 0.08165518 | 0.07876323 | 0.07447187 | 0.0670416 | 0.06589715 | 0.06434684 | 0.06434684 | 0.06339444 | 0.06116714 | 0.0462441 | 0.02578853 | 0.008403104 | 0.001525434 | 0 | 0 | 0.03080379 | 0.05339224
1457 | 571.3011 | 0.002031456 | -30 | 758.5 | -698.5 | 0 | 0 | 0 | 0.0120197 | 0.03282836 | 0.04816812 | 0.05825807 | 0.05959157 | 0.06442776 | 0.06637829 | 0.06792861 | 0.07170961 | 0.07553571 | 0.07947689 | 0.08368664 | 0.09320079 | 0.09320079 | 0.09320079 | 0.09320079 | 0.09320079 | 0.09320079 | 0.09320079 | 0.09320079 | 0.09320079 | 0.09320079 | 0.09320079 | 0.09320079 | 0.09320079 | 0.09320079 | 0.09320079 | 0.09320079 | 0.09320079 | 0.09320079 | 0.09320079 | 0.09320079 | 0.09320079 | 0.09320079 | 0.09320079 | 0.09320079 | 0.09320079 | 0.09320079 | 0.09320079 | 0.09320079 | 0.09320079 | 0.09320079 | 0.09320079 | 0.09320079 | 0.09320079 | 0.09320079 | 0.09320079 | 0.08368664 | 0.08079468 | 0.07650333 | 0.06907305 | 0.06792861 | 0.06637829 | 0.06637829 | 0.0654259 | 0.0631986 | 0.04827556 | 0.02781999 | 0.008403104 | 0.001525434 | 0 | 0 | 0.03188976 | 0.04328325
1457 | 549.7239 | 0.001954731 | -20 | 748.5 | -708.5 | 0 | 0 | 0 | 0.0120197 | 0.03282836 | 0.04816812 | 0.0602128 | 0.0615463 | 0.06638249 | 0.06833302 | 0.06988334 | 0.07366434 | 0.07749044 | 0.08143162 | 0.08564137 | 0.09515552 | 0.09515552 | 0.09515552 | 0.09515552 | 0.09515552 | 0.09515552 | 0.09515552 | 0.09515552 | 0.09515552 | 0.09515552 | 0.09515552 | 0.09515552 | 0.09515552 | 0.09515552 | 0.09515552 | 0.09515552 | 0.09515552 | 0.09515552 | 0.09515552 | 0.09515552 | 0.09515552 | 0.09515552 | 0.09515552 | 0.09515552 | 0.09515552 | 0.09515552 | 0.09515552 | 0.09515552 | 0.09515552 | 0.09515552 | 0.09515552 | 0.09515552 | 0.09515552 | 0.09515552 | 0.09515552 | 0.08564137 | 0.08274941 | 0.07845806 | 0.07102778 | 0.06988334 | 0.06833302 | 0.06833302 | 0.06738063 | 0.06515333 | 0.05023029 | 0.02977472 | 0.008403104 | 0.001525434 | 0 | 0 | 0.03363417 | 0.03769828
1457 | 546.219 | 0.001942268 | -10 | 738.5 | -718.5 | 0 | 0 | 0 | 0.0120197 | 0.03282836 | 0.04816812 | 0.06215507 | 0.06348857 | 0.06832476 | 0.07027529 | 0.07182561 | 0.07560661 | 0.07943271 | 0.08337389 | 0.08758364 | 0.09709779 | 0.09709779 | 0.09709779 | 0.09709779 | 0.09709779 | 0.09709779 | 0.09709779 | 0.09709779 | 0.09709779 | 0.09709779 | 0.09709779 | 0.09709779 | 0.09709779 | 0.09709779 | 0.09709779 | 0.09709779 | 0.09709779 | 0.09709779 | 0.09709779 | 0.09709779 | 0.09709779 | 0.09709779 | 0.09709779 | 0.09709779 | 0.09709779 | 0.09709779 | 0.09709779 | 0.09709779 | 0.09709779 | 0.09709779 | 0.09709779 | 0.09709779 | 0.09709779 | 0.09709779 | 0.09709779 | 0.08758364 | 0.08469168 | 0.08040033 | 0.07297005 | 0.07182561 | 0.07027529 | 0.07027529 | 0.06932289 | 0.06709559 | 0.05217256 | 0.02977472 | 0.008403104 | 0.001525434 | 0 | 0 | 0.03413323 | 0.03211331
1457 | 510.3942 | 0.001814881 | 0 | 728.5 | -728.5 | 0 | 0 | 0 | 0.0120197 | 0.03282836 | 0.049983 | 0.06396995 | 0.06530345 | 0.07013964 | 0.07209017 | 0.07364049 | 0.07742149 | 0.08124759 | 0.08518877 | 0.08939852 | 0.09891267 | 0.09891267 | 0.09891267 | 0.09891267 | 0.09891267 | 0.09891267 | 0.09891267 | 0.09891267 | 0.09891267 | 0.09891267 | 0.09891267 | 0.09891267 | 0.09891267 | 0.09891267 | 0.09891267 | 0.09891267 | 0.09891267 | 0.09891267 | 0.09891267 | 0.09891267 | 0.09891267 | 0.09891267 | 0.09891267 | 0.09891267 | 0.09891267 | 0.09891267 | 0.09891267 | 0.09891267 | 0.09891267 | 0.09891267 | 0.09891267 | 0.09891267 | 0.09891267 | 0.09891267 | 0.09891267 | 0.08939852 | 0.08650656 | 0.08221521 | 0.07478493 | 0.07364049 | 0.07209017 | 0.07209017 | 0.07113778 | 0.06891048 | 0.05398744 | 0.02977472 | 0.008403104 | 0.001525434 | 0 | 0 | 0.0346323 | 0.02948371
1457 | 628.1942 | 0.002233759 | 10 | 718.5 | -738.5 | 0 | 0 | 0 | 0.0120197 | 0.03282836 | 0.05221676 | 0.06620371 | 0.06753721 | 0.0723734 | 0.07432393 | 0.07587425 | 0.07965525 | 0.08348135 | 0.08742253 | 0.09163228 | 0.1011464 | 0.1011464 | 0.1011464 | 0.1011464 | 0.1011464 | 0.1011464 | 0.1011464 | 0.1011464 | 0.1011464 | 0.1011464 | 0.1011464 | 0.1011464 | 0.1011464 | 0.1011464 | 0.1011464 | 0.1011464 | 0.1011464 | 0.1011464 | 0.1011464 | 0.1011464 | 0.1011464 | 0.1011464 | 0.1011464 | 0.1011464 | 0.1011464 | 0.1011464 | 0.1011464 | 0.1011464 | 0.1011464 | 0.1011464 | 0.1011464 | 0.1011464 | 0.1011464 | 0.1011464 | 0.1011464 | 0.09163228 | 0.08874032 | 0.08444897 | 0.07701869 | 0.07587425 | 0.07432393 | 0.07432393 | 0.07337154 | 0.07114423 | 0.05398744 | 0.02977472 | 0.008403104 | 0.001525434 | 0 | 0 | 0.03692141 | 0.02865014
1457 | 510.0876 | 0.001813791 | 20 | 708.5 | -748.5 | 0 | 0 | 0 | 0.0120197 | 0.03464215 | 0.05403055 | 0.0680175 | 0.069351 | 0.07418719 | 0.07613772 | 0.07768804 | 0.08146904 | 0.08529514 | 0.08923632 | 0.09344607 | 0.1029602 | 0.1029602 | 0.1029602 | 0.1029602 | 0.1029602 | 0.1029602 | 0.1029602 | 0.1029602 | 0.1029602 | 0.1029602 | 0.1029602 | 0.1029602 | 0.1029602 | 0.1029602 | 0.1029602 | 0.1029602 | 0.1029602 | 0.1029602 | 0.1029602 | 0.1029602 | 0.1029602 | 0.1029602 | 0.1029602 | 0.1029602 | 0.1029602 | 0.1029602 | 0.1029602 | 0.1029602 | 0.1029602 | 0.1029602 | 0.1029602 | 0.1029602 | 0.1029602 | 0.1029602 | 0.1029602 | 0.09344607 | 0.09055411 | 0.08626276 | 0.07883248 | 0.07768804 | 0.07613772 | 0.07613772 | 0.07518533 | 0.07295803 | 0.05398744 | 0.02977472 | 0.008403104 | 0.001525434 | 0 | 0 | 0.04215605 | 0.02781657
1457 | 544.0892 | 0.001934695 | 30 | 698.5 | -758.5 | 0 | 0 | 0 | 0.0120197 | 0.03657684 | 0.05596525 | 0.0699522 | 0.0712857 | 0.07612189 | 0.07807242 | 0.07962273 | 0.08340374 | 0.08722983 | 0.09117101 | 0.09538076 | 0.1048949 | 0.1048949 | 0.1048949 | 0.1048949 | 0.1048949 | 0.1048949 | 0.1048949 | 0.1048949 | 0.1048949 | 0.1048949 | 0.1048949 | 0.1048949 | 0.1048949 | 0.1048949 | 0.1048949 | 0.1048949 | 0.1048949 | 0.1048949 | 0.1048949 | 0.1048949 | 0.1048949 | 0.1048949 | 0.1048949 | 0.1048949 | 0.1048949 | 0.1048949 | 0.1048949 | 0.1048949 | 0.1048949 | 0.1048949 | 0.1048949 | 0.1048949 | 0.1048949 | 0.1048949 | 0.1048949 | 0.09538076 | 0.09248881 | 0.08819745 | 0.08076718 | 0.07962273 | 0.07807242 | 0.07807242 | 0.07712002 | 0.07489272 | 0.05398744 | 0.02977472 | 0.008403104 | 0.001525434 | 0 | 0 | 0.04739068 | 0.02743628
1457 | 525.067 | 0.001867055 | 40 | 688.5 | -768.5 | 0 | 0 | 0 | 0.0120197 | 0.0384439 | 0.0578323 | 0.07181925 | 0.07315275 | 0.07798894 | 0.07993947 | 0.08148979 | 0.08527079 | 0.08909689 | 0.09303807 | 0.09724782 | 0.106762 | 0.106762 | 0.106762 | 0.106762 | 0.106762 | 0.106762 | 0.106762 | 0.106762 | 0.106762 | 0.106762 | 0.106762 | 0.106762 | 0.106762 | 0.106762 | 0.106762 | 0.106762 | 0.106762 | 0.106762 | 0.106762 | 0.106762 | 0.106762 | 0.106762 | 0.106762 | 0.106762 | 0.106762 | 0.106762 | 0.106762 | 0.106762 | 0.106762 | 0.106762 | 0.106762 | 0.106762 | 0.106762 | 0.106762 | 0.106762 | 0.09724782 | 0.09435586 | 0.09006451 | 0.08263423 | 0.08148979 | 0.07993947 | 0.07993947 | 0.07898708 | 0.07489272 | 0.05398744 | 0.02977472 | 0.008403104 | 0.001525434 | 0 | 0 | 0.0540525 | 0.02707984
1444 | 495.7585 | 0.001762839 | 30 | 692 | -752 | 0 | 0 | 0 | 0.0120197 | 0.04020673 | 0.05959514 | 0.07358209 | 0.07491559 | 0.07975178 | 0.08170231 | 0.08325263 | 0.08703363 | 0.09085973 | 0.09480091 | 0.09901066 | 0.1085248 | 0.1085248 | 0.1085248 | 0.1085248 | 0.1085248 | 0.1085248 | 0.1085248 | 0.1085248 | 0.1085248 | 0.1085248 | 0.1085248 | 0.1085248 | 0.1085248 | 0.1085248 | 0.1085248 | 0.1085248 | 0.1085248 | 0.1085248 | 0.1085248 | 0.1085248 | 0.1085248 | 0.1085248 | 0.1085248 | 0.1085248 | 0.1085248 | 0.1085248 | 0.1085248 | 0.1085248 | 0.1085248 | 0.1085248 | 0.1085248 | 0.1085248 | 0.1085248 | 0.1085248 | 0.1085248 | 0.09901066 | 0.0961187 | 0.09182735 | 0.08439707 | 0.08325263 | 0.08170231 | 0.08170231 | 0.08074991 | 0.07489272 | 0.05398744 | 0.02977472 | 0.008403104 | 0.001525434 | 0 | 0 | 0.04398817 | 0.02720459
1444 | 485.8589 | 0.001727637 | 20 | 702 | -742 | 0 | 0 | 0 | 0.0120197 | 0.04020673 | 0.06132278 | 0.07530973 | 0.07664323 | 0.08147942 | 0.08342995 | 0.08498026 | 0.08876127 | 0.09258736 | 0.09652854 | 0.1007383 | 0.1102524 | 0.1102524 | 0.1102524 | 0.1102524 | 0.1102524 | 0.1102524 | 0.1102524 | 0.1102524 | 0.1102524 | 0.1102524 | 0.1102524 | 0.1102524 | 0.1102524 | 0.1102524 | 0.1102524 | 0.1102524 | 0.1102524 | 0.1102524 | 0.1102524 | 0.1102524 | 0.1102524 | 0.1102524 | 0.1102524 | 0.1102524 | 0.1102524 | 0.1102524 | 0.1102524 | 0.1102524 | 0.1102524 | 0.1102524 | 0.1102524 | 0.1102524 | 0.1102524 | 0.1102524 | 0.1102524 | 0.1007383 | 0.09784634 | 0.09355498 | 0.08612471 | 0.08498026 | 0.08342995 | 0.08342995 | 0.08247755 | 0.07662036 | 0.05398744 | 0.02977472 | 0.008403104 | 0.001525434 | 0 | 0 | 0.03875353 | 0.02756103
1444 | 496.7696 | 0.001766434 | 10 | 712 | -732 | 0 | 0 | 0 | 0.0120197 | 0.04020673 | 0.06308921 | 0.07707616 | 0.07840966 | 0.08324585 | 0.08519638 | 0.0867467 | 0.0905277 | 0.0943538 | 0.09829498 | 0.1025047 | 0.1120189 | 0.1120189 | 0.1120189 | 0.1120189 | 0.1120189 | 0.1120189 | 0.1120189 | 0.1120189 | 0.1120189 | 0.1120189 | 0.1120189 | 0.1120189 | 0.1120189 | 0.1120189 | 0.1120189 | 0.1120189 | 0.1120189 | 0.1120189 | 0.1120189 | 0.1120189 | 0.1120189 | 0.1120189 | 0.1120189 | 0.1120189 | 0.1120189 | 0.1120189 | 0.1120189 | 0.1120189 | 0.1120189 | 0.1120189 | 0.1120189 | 0.1120189 | 0.1120189 | 0.1120189 | 0.1120189 | 0.1025047 | 0.09961277 | 0.09532142 | 0.08789114 | 0.0867467 | 0.08519638 | 0.08519638 | 0.08424399 | 0.07838679 | 0.05398744 | 0.02977472 | 0.008403104 | 0.001525434 | 0 | 0 | 0.03480697 | 0.02865172
1444 | 485.2656 | 0.001725527 | 0 | 722 | -722 | 0 | 0 | 0 | 0.0120197 | 0.04020673 | 0.06481474 | 0.07880169 | 0.08013519 | 0.08497138 | 0.08692191 | 0.08847223 | 0.09225323 | 0.09607933 | 0.1000205 | 0.1042303 | 0.1137444 | 0.1137444 | 0.1137444 | 0.1137444 | 0.1137444 | 0.1137444 | 0.1137444 | 0.1137444 | 0.1137444 | 0.1137444 | 0.1137444 | 0.1137444 | 0.1137444 | 0.1137444 | 0.1137444 | 0.1137444 | 0.1137444 | 0.1137444 | 0.1137444 | 0.1137444 | 0.1137444 | 0.1137444 | 0.1137444 | 0.1137444 | 0.1137444 | 0.1137444 | 0.1137444 | 0.1137444 | 0.1137444 | 0.1137444 | 0.1137444 | 0.1137444 | 0.1137444 | 0.1137444 | 0.1137444 | 0.1042303 | 0.1013383 | 0.09704694 | 0.08961667 | 0.08847223 | 0.08692191 | 0.08692191 | 0.08596951 | 0.08011232 | 0.05571297 | 0.02977472 | 0.008403104 | 0.001525434 | 0 | 0 | 0.03430791 | 0.03084378
1444 | 482.3408 | 0.001715128 | -10 | 732 | -712 | 0 | 0 | 0 | 0.0120197 | 0.04020673 | 0.06481474 | 0.08051682 | 0.08185032 | 0.08668651 | 0.08863704 | 0.09018735 | 0.09396836 | 0.09779445 | 0.1017356 | 0.1059454 | 0.1154595 | 0.1154595 | 0.1154595 | 0.1154595 | 0.1154595 | 0.1154595 | 0.1154595 | 0.1154595 | 0.1154595 | 0.1154595 | 0.1154595 | 0.1154595 | 0.1154595 | 0.1154595 | 0.1154595 | 0.1154595 | 0.1154595 | 0.1154595 | 0.1154595 | 0.1154595 | 0.1154595 | 0.1154595 | 0.1154595 | 0.1154595 | 0.1154595 | 0.1154595 | 0.1154595 | 0.1154595 | 0.1154595 | 0.1154595 | 0.1154595 | 0.1154595 | 0.1154595 | 0.1154595 | 0.1154595 | 0.1059454 | 0.1030534 | 0.09876207 | 0.0913318 | 0.09018735 | 0.08863704 | 0.08863704 | 0.08768464 | 0.08182745 | 0.05742809 | 0.02977472 | 0.008403104 | 0.001525434 | 0 | 0 | 0.03380884 | 0.03303585
1444 | 475.6743 | 0.001691423 | -20 | 742 | -702 | 0 | 0 | 0 | 0.0120197 | 0.04020673 | 0.06481474 | 0.08220824 | 0.08354174 | 0.08837793 | 0.09032846 | 0.09187878 | 0.09565978 | 0.09948588 | 0.1034271 | 0.1076368 | 0.117151 | 0.117151 | 0.117151 | 0.117151 | 0.117151 | 0.117151 | 0.117151 | 0.117151 | 0.117151 | 0.117151 | 0.117151 | 0.117151 | 0.117151 | 0.117151 | 0.117151 | 0.117151 | 0.117151 | 0.117151 | 0.117151 | 0.117151 | 0.117151 | 0.117151 | 0.117151 | 0.117151 | 0.117151 | 0.117151 | 0.117151 | 0.117151 | 0.117151 | 0.117151 | 0.117151 | 0.117151 | 0.117151 | 0.117151 | 0.117151 | 0.1076368 | 0.1047449 | 0.1004535 | 0.09302322 | 0.09187878 | 0.09032846 | 0.09032846 | 0.08937606 | 0.08351887 | 0.05911952 | 0.02977472 | 0.008403104 | 0.001525434 | 0 | 0 | 0.03252325 | 0.04027981
1444 | 473.6639 | 0.001684274 | -30 | 752 | -692 | 0 | 0 | 0 | 0.0120197 | 0.04020673 | 0.06481474 | 0.08220824 | 0.08522601 | 0.0900622 | 0.09201273 | 0.09356305 | 0.09734406 | 0.1011701 | 0.1051113 | 0.1093211 | 0.1188352 | 0.1188352 | 0.1188352 | 0.1188352 | 0.1188352 | 0.1188352 | 0.1188352 | 0.1188352 | 0.1188352 | 0.1188352 | 0.1188352 | 0.1188352 | 0.1188352 | 0.1188352 | 0.1188352 | 0.1188352 | 0.1188352 | 0.1188352 | 0.1188352 | 0.1188352 | 0.1188352 | 0.1188352 | 0.1188352 | 0.1188352 | 0.1188352 | 0.1188352 | 0.1188352 | 0.1188352 | 0.1188352 | 0.1188352 | 0.1188352 | 0.1188352 | 0.1188352 | 0.1188352 | 0.1188352 | 0.1093211 | 0.1064291 | 0.1021378 | 0.09470749 | 0.09356305 | 0.09201273 | 0.09201273 | 0.09106034 | 0.08520314 | 0.06080379 | 0.03145899 | 0.008403104 | 0.001525434 | 0 | 0 | 0.03071329 | 0.04941131
1444 | 491.3772 | 0.00174726 | -40 | 762 | -682 | 0 | 0 | 0 | 0.0120197 | 0.04020673 | 0.06481474 | 0.08220824 | 0.08697327 | 0.09180946 | 0.09375999 | 0.09531031 | 0.09909131 | 0.1029174 | 0.1068586 | 0.1110683 | 0.1205825 | 0.1205825 | 0.1205825 | 0.1205825 | 0.1205825 | 0.1205825 | 0.1205825 | 0.1205825 | 0.1205825 | 0.1205825 | 0.1205825 | 0.1205825 | 0.1205825 | 0.1205825 | 0.1205825 | 0.1205825 | 0.1205825 | 0.1205825 | 0.1205825 | 0.1205825 | 0.1205825 | 0.1205825 | 0.1205825 | 0.1205825 | 0.1205825 | 0.1205825 | 0.1205825 | 0.1205825 | 0.1205825 | 0.1205825 | 0.1205825 | 0.1205825 | 0.1205825 | 0.1205825 | 0.1205825 | 0.1110683 | 0.1081764 | 0.103885 | 0.09645475 | 0.09531031 | 0.09375999 | 0.09375999 | 0.0928076 | 0.0869504 | 0.06255105 | 0.03320625 | 0.008403104 | 0.001525434 | 0 | 0 | 0.02890334 | 0.05864645
1444 | 468.9524 | 0.00166752 | -30 | 752 | -692 | 0 | 0 | 0 | 0.0120197 | 0.04020673 | 0.06481474 | 0.08220824 | 0.08864079 | 0.09347698 | 0.09542751 | 0.09697783 | 0.1007588 | 0.1045849 | 0.1085261 | 0.1127359 | 0.12225 | 0.12225 | 0.12225 | 0.12225 | 0.12225 | 0.12225 | 0.12225 | 0.12225 | 0.12225 | 0.12225 | 0.12225 | 0.12225 | 0.12225 | 0.12225 | 0.12225 | 0.12225 | 0.12225 | 0.12225 | 0.12225 | 0.12225 | 0.12225 | 0.12225 | 0.12225 | 0.12225 | 0.12225 | 0.12225 | 0.12225 | 0.12225 | 0.12225 | 0.12225 | 0.12225 | 0.12225 | 0.12225 | 0.12225 | 0.12225 | 0.1127359 | 0.1098439 | 0.1055525 | 0.09812227 | 0.09697783 | 0.09542751 | 0.09542751 | 0.09447512 | 0.08861792 | 0.06421857 | 0.03487377 | 0.008403104 | 0.001525434 | 0 | 0 | 0.03071329 | 0.04941131
1444 | 469.3881 | 0.00166907 | -20 | 742 | -702 | 0 | 0 | 0 | 0.0120197 | 0.04020673 | 0.06481474 | 0.08387731 | 0.09030986 | 0.09514605 | 0.09709658 | 0.0986469 | 0.1024279 | 0.106254 | 0.1101952 | 0.1144049 | 0.1239191 | 0.1239191 | 0.1239191 | 0.1239191 | 0.1239191 | 0.1239191 | 0.1239191 | 0.1239191 | 0.1239191 | 0.1239191 | 0.1239191 | 0.1239191 | 0.1239191 | 0.1239191 | 0.1239191 | 0.1239191 | 0.1239191 | 0.1239191 | 0.1239191 | 0.1239191 | 0.1239191 | 0.1239191 | 0.1239191 | 0.1239191 | 0.1239191 | 0.1239191 | 0.1239191 | 0.1239191 | 0.1239191 | 0.1239191 | 0.1239191 | 0.1239191 | 0.1239191 | 0.1239191 | 0.1239191 | 0.1144049 | 0.111513 | 0.1072216 | 0.09979134 | 0.0986469 | 0.09709658 | 0.09709658 | 0.09614419 | 0.09028699 | 0.06588764 | 0.03487377 | 0.008403104 | 0.001525434 | 0 | 0 | 0.03252325 | 0.04027981
1444 | 470.6461 | 0.001673543 | -10 | 732 | -712 | 0 | 0 | 0 | 0.0120197 | 0.04020673 | 0.06481474 | 0.08555085 | 0.09198341 | 0.09681959 | 0.09877013 | 0.1003204 | 0.1041014 | 0.1079275 | 0.1118687 | 0.1160785 | 0.1255926 | 0.1255926 | 0.1255926 | 0.1255926 | 0.1255926 | 0.1255926 | 0.1255926 | 0.1255926 | 0.1255926 | 0.1255926 | 0.1255926 | 0.1255926 | 0.1255926 | 0.1255926 | 0.1255926 | 0.1255926 | 0.1255926 | 0.1255926 | 0.1255926 | 0.1255926 | 0.1255926 | 0.1255926 | 0.1255926 | 0.1255926 | 0.1255926 | 0.1255926 | 0.1255926 | 0.1255926 | 0.1255926 | 0.1255926 | 0.1255926 | 0.1255926 | 0.1255926 | 0.1255926 | 0.1255926 | 0.1160785 | 0.1131865 | 0.1088952 | 0.1014649 | 0.1003204 | 0.09877013 | 0.09877013 | 0.09781773 | 0.09196054 | 0.06756118 | 0.03487377 | 0.008403104 | 0.001525434 | 0 | 0 | 0.03457217 | 0.03303585
1444 | 476.4712 | 0.001694256 | 0 | 722 | -722 | 0 | 0 | 0 | 0.0120197 | 0.04020673 | 0.06650899 | 0.08724511 | 0.09367766 | 0.09851385 | 0.1004644 | 0.1020147 | 0.1057957 | 0.1096218 | 0.113563 | 0.1177727 | 0.1272869 | 0.1272869 | 0.1272869 | 0.1272869 | 0.1272869 | 0.1272869 | 0.1272869 | 0.1272869 | 0.1272869 | 0.1272869 | 0.1272869 | 0.1272869 | 0.1272869 | 0.1272869 | 0.1272869 | 0.1272869 | 0.1272869 | 0.1272869 | 0.1272869 | 0.1272869 | 0.1272869 | 0.1272869 | 0.1272869 | 0.1272869 | 0.1272869 | 0.1272869 | 0.1272869 | 0.1272869 | 0.1272869 | 0.1272869 | 0.1272869 | 0.1272869 | 0.1272869 | 0.1272869 | 0.1272869 | 0.1177727 | 0.1148808 | 0.1105894 | 0.1031591 | 0.1020147 | 0.1004644 | 0.1004644 | 0.09951199 | 0.09365479 | 0.06925544 | 0.03487377 | 0.008403104 | 0.001525434 | 0 | 0 | 0.03697957 | 0.03084378
1444 | 483.5063 | 0.001719272 | 10 | 712 | -732 | 0 | 0 | 0 | 0.0120197 | 0.04020673 | 0.06822827 | 0.08896438 | 0.09539693 | 0.1002331 | 0.1021837 | 0.103734 | 0.107515 | 0.1113411 | 0.1152823 | 0.119492 | 0.1290062 | 0.1290062 | 0.1290062 | 0.1290062 | 0.1290062 | 0.1290062 | 0.1290062 | 0.1290062 | 0.1290062 | 0.1290062 | 0.1290062 | 0.1290062 | 0.1290062 | 0.1290062 | 0.1290062 | 0.1290062 | 0.1290062 | 0.1290062 | 0.1290062 | 0.1290062 | 0.1290062 | 0.1290062 | 0.1290062 | 0.1290062 | 0.1290062 | 0.1290062 | 0.1290062 | 0.1290062 | 0.1290062 | 0.1290062 | 0.1290062 | 0.1290062 | 0.1290062 | 0.1290062 | 0.1290062 | 0.119492 | 0.1166 | 0.1123087 | 0.1048784 | 0.103734 | 0.1021837 | 0.1021837 | 0.1012313 | 0.09537406 | 0.06925544 | 0.03487377 | 0.008403104 | 0.001525434 | 0 | 0 | 0.03938696 | 0.02865172
1444 | 514.0959 | 0.001828044 | 20 | 702 | -742 | 0 | 0 | 0 | 0.0120197 | 0.04020673 | 0.07005631 | 0.09079242 | 0.09722498 | 0.1020612 | 0.1040117 | 0.105562 | 0.109343 | 0.1131691 | 0.1171103 | 0.12132 | 0.1308342 | 0.1308342 | 0.1308342 | 0.1308342 | 0.1308342 | 0.1308342 | 0.1308342 | 0.1308342 | 0.1308342 | 0.1308342 | 0.1308342 | 0.1308342 | 0.1308342 | 0.1308342 | 0.1308342 | 0.1308342 | 0.1308342 | 0.1308342 | 0.1308342 | 0.1308342 | 0.1308342 | 0.1308342 | 0.1308342 | 0.1308342 | 0.1308342 | 0.1308342 | 0.1308342 | 0.1308342 | 0.1308342 | 0.1308342 | 0.1308342 | 0.1308342 | 0.1308342 | 0.1308342 | 0.1308342 | 0.12132 | 0.1184281 | 0.1141367 | 0.1067065 | 0.105562 | 0.1040117 | 0.1040117 | 0.1030593 | 0.09720211 | 0.06925544 | 0.03487377 | 0.008403104 | 0.001525434 | 0 | 0 | 0.04569143 | 0.02756103
1444 | 476.836 | 0.001695553 | 30 | 692 | -752 | 0 | 0 | 0 | 0.0120197 | 0.04190229 | 0.07175186 | 0.09248798 | 0.09892053 | 0.1037567 | 0.1057073 | 0.1072576 | 0.1110386 | 0.1148647 | 0.1188058 | 0.1230156 | 0.1325297 | 0.1325297 | 0.1325297 | 0.1325297 | 0.1325297 | 0.1325297 | 0.1325297 | 0.1325297 | 0.1325297 | 0.1325297 | 0.1325297 | 0.1325297 | 0.1325297 | 0.1325297 | 0.1325297 | 0.1325297 | 0.1325297 | 0.1325297 | 0.1325297 | 0.1325297 | 0.1325297 | 0.1325297 | 0.1325297 | 0.1325297 | 0.1325297 | 0.1325297 | 0.1325297 | 0.1325297 | 0.1325297 | 0.1325297 | 0.1325297 | 0.1325297 | 0.1325297 | 0.1325297 | 0.1325297 | 0.1230156 | 0.1201236 | 0.1158323 | 0.108402 | 0.1072576 | 0.1057073 | 0.1057073 | 0.1047549 | 0.09720211 | 0.06925544 | 0.03487377 | 0.008403104 | 0.001525434 | 0 | 0 | 0.05345195 | 0.02720459
1444 | 482.1806 | 0.001714558 | 40 | 682 | -762 | 0 | 0 | 0 | 0.0120197 | 0.04361685 | 0.07346642 | 0.09420254 | 0.1006351 | 0.1054713 | 0.1074218 | 0.1089721 | 0.1127531 | 0.1165792 | 0.1205204 | 0.1247302 | 0.1342443 | 0.1342443 | 0.1342443 | 0.1342443 | 0.1342443 | 0.1342443 | 0.1342443 | 0.1342443 | 0.1342443 | 0.1342443 | 0.1342443 | 0.1342443 | 0.1342443 | 0.1342443 | 0.1342443 | 0.1342443 | 0.1342443 | 0.1342443 | 0.1342443 | 0.1342443 | 0.1342443 | 0.1342443 | 0.1342443 | 0.1342443 | 0.1342443 | 0.1342443 | 0.1342443 | 0.1342443 | 0.1342443 | 0.1342443 | 0.1342443 | 0.1342443 | 0.1342443 | 0.1342443 | 0.1342443 | 0.1247302 | 0.1218382 | 0.1175468 | 0.1101166 | 0.1089721 | 0.1074218 | 0.1074218 | 0.1064694 | 0.09720211 | 0.06925544 | 0.03487377 | 0.008403104 | 0.001525434 | 0 | 0 | 0.06140347 | 0.02684816
1444 | 472.486 | 0.001680085 | 30 | 692 | -752 | 0 | 0 | 0 | 0.0120197 | 0.04529693 | 0.07514651 | 0.09588262 | 0.1023152 | 0.1071514 | 0.1091019 | 0.1106522 | 0.1144332 | 0.1182593 | 0.1222005 | 0.1264102 | 0.1359244 | 0.1359244 | 0.1359244 | 0.1359244 | 0.1359244 | 0.1359244 | 0.1359244 | 0.1359244 | 0.1359244 | 0.1359244 | 0.1359244 | 0.1359244 | 0.1359244 | 0.1359244 | 0.1359244 | 0.1359244 | 0.1359244 | 0.1359244 | 0.1359244 | 0.1359244 | 0.1359244 | 0.1359244 | 0.1359244 | 0.1359244 | 0.1359244 | 0.1359244 | 0.1359244 | 0.1359244 | 0.1359244 | 0.1359244 | 0.1359244 | 0.1359244 | 0.1359244 | 0.1359244 | 0.1359244 | 0.1264102 | 0.1235183 | 0.1192269 | 0.1117967 | 0.1106522 | 0.1091019 | 0.1091019 | 0.1081495 | 0.09720211 | 0.06925544 | 0.03487377 | 0.008403104 | 0.001525434 | 0 | 0 | 0.05345195 | 0.02720459
1444 | 490.6887 | 0.001744811 | 20 | 702 | -742 | 0 | 0 | 0 | 0.0120197 | 0.04529693 | 0.07689132 | 0.09762743 | 0.10406 | 0.1088962 | 0.1108467 | 0.112397 | 0.116178 | 0.1200041 | 0.1239453 | 0.1281551 | 0.1376692 | 0.1376692 | 0.1376692 | 0.1376692 | 0.1376692 | 0.1376692 | 0.1376692 | 0.1376692 | 0.1376692 | 0.1376692 | 0.1376692 | 0.1376692 | 0.1376692 | 0.1376692 | 0.1376692 | 0.1376692 | 0.1376692 | 0.1376692 | 0.1376692 | 0.1376692 | 0.1376692 | 0.1376692 | 0.1376692 | 0.1376692 | 0.1376692 | 0.1376692 | 0.1376692 | 0.1376692 | 0.1376692 | 0.1376692 | 0.1376692 | 0.1376692 | 0.1376692 | 0.1376692 | 0.1376692 | 0.1281551 | 0.1252631 | 0.1209717 | 0.1135415 | 0.112397 | 0.1108467 | 0.1108467 | 0.1098943 | 0.09894692 | 0.06925544 | 0.03487377 | 0.008403104 | 0.001525434 | 0 | 0 | 0.04569143 | 0.02756103
1444 | 486.1232 | 0.001728577 | 10 | 712 | -732 | 0 | 0 | 0 | 0.0120197 | 0.04529693 | 0.0786199 | 0.09935601 | 0.1057886 | 0.1106248 | 0.1125753 | 0.1141256 | 0.1179066 | 0.1217327 | 0.1256739 | 0.1298836 | 0.1393978 | 0.1393978 | 0.1393978 | 0.1393978 | 0.1393978 | 0.1393978 | 0.1393978 | 0.1393978 | 0.1393978 | 0.1393978 | 0.1393978 | 0.1393978 | 0.1393978 | 0.1393978 | 0.1393978 | 0.1393978 | 0.1393978 | 0.1393978 | 0.1393978 | 0.1393978 | 0.1393978 | 0.1393978 | 0.1393978 | 0.1393978 | 0.1393978 | 0.1393978 | 0.1393978 | 0.1393978 | 0.1393978 | 0.1393978 | 0.1393978 | 0.1393978 | 0.1393978 | 0.1393978 | 0.1393978 | 0.1298836 | 0.1269917 | 0.1227003 | 0.11527 | 0.1141256 | 0.1125753 | 0.1125753 | 0.1116229 | 0.1006755 | 0.06925544 | 0.03487377 | 0.008403104 | 0.001525434 | 0 | 0 | 0.03938696 | 0.02941372
1444 | 472.7534 | 0.001681036 | 0 | 722 | -722 | 0 | 0 | 0 | 0.0120197 | 0.04529693 | 0.08030093 | 0.101037 | 0.1074696 | 0.1123058 | 0.1142563 | 0.1158066 | 0.1195876 | 0.1234137 | 0.1273549 | 0.1315647 | 0.1410788 | 0.1410788 | 0.1410788 | 0.1410788 | 0.1410788 | 0.1410788 | 0.1410788 | 0.1410788 | 0.1410788 | 0.1410788 | 0.1410788 | 0.1410788 | 0.1410788 | 0.1410788 | 0.1410788 | 0.1410788 | 0.1410788 | 0.1410788 | 0.1410788 | 0.1410788 | 0.1410788 | 0.1410788 | 0.1410788 | 0.1410788 | 0.1410788 | 0.1410788 | 0.1410788 | 0.1410788 | 0.1410788 | 0.1410788 | 0.1410788 | 0.1410788 | 0.1410788 | 0.1410788 | 0.1410788 | 0.1315647 | 0.1286727 | 0.1243814 | 0.1169511 | 0.1158066 | 0.1142563 | 0.1142563 | 0.1133039 | 0.1023565 | 0.07093648 | 0.03487377 | 0.008403104 | 0.001525434 | 0 | 0 | 0.03697957 | 0.0335108
1444 | 483.6708 | 0.001719857 | -10 | 732 | -712 | 0 | 0 | 0 | 0.0120197 | 0.04529693 | 0.08030093 | 0.1027569 | 0.1091895 | 0.1140256 | 0.1159762 | 0.1175265 | 0.1213075 | 0.1251336 | 0.1290748 | 0.1332845 | 0.1427987 | 0.1427987 | 0.1427987 | 0.1427987 | 0.1427987 | 0.1427987 | 0.1427987 | 0.1427987 | 0.1427987 | 0.1427987 | 0.1427987 | 0.1427987 | 0.1427987 | 0.1427987 | 0.1427987 | 0.1427987 | 0.1427987 | 0.1427987 | 0.1427987 | 0.1427987 | 0.1427987 | 0.1427987 | 0.1427987 | 0.1427987 | 0.1427987 | 0.1427987 | 0.1427987 | 0.1427987 | 0.1427987 | 0.1427987 | 0.1427987 | 0.1427987 | 0.1427987 | 0.1427987 | 0.1427987 | 0.1332845 | 0.1303926 | 0.1261012 | 0.1186709 | 0.1175265 | 0.1159762 | 0.1159762 | 0.1150238 | 0.1040764 | 0.07265633 | 0.03487377 | 0.008403104 | 0.001525434 | 0 | 0 | 0.03457217 | 0.03760788
1444 | 486.7613 | 0.001730846 | -20 | 742 | -702 | 0 | 0 | 0 | 0.0120197 | 0.04529693 | 0.08030093 | 0.1044877 | 0.1109203 | 0.1157565 | 0.117707 | 0.1192573 | 0.1230383 | 0.1268644 | 0.1308056 | 0.1350154 | 0.1445295 | 0.1445295 | 0.1445295 | 0.1445295 | 0.1445295 | 0.1445295 | 0.1445295 | 0.1445295 | 0.1445295 | 0.1445295 | 0.1445295 | 0.1445295 | 0.1445295 | 0.1445295 | 0.1445295 | 0.1445295 | 0.1445295 | 0.1445295 | 0.1445295 | 0.1445295 | 0.1445295 | 0.1445295 | 0.1445295 | 0.1445295 | 0.1445295 | 0.1445295 | 0.1445295 | 0.1445295 | 0.1445295 | 0.1445295 | 0.1445295 | 0.1445295 | 0.1445295 | 0.1445295 | 0.1445295 | 0.1350154 | 0.1321234 | 0.1278321 | 0.1204018 | 0.1192573 | 0.117707 | 0.117707 | 0.1167546 | 0.1058072 | 0.07438718 | 0.03487377 | 0.008403104 | 0.001525434 | 0 | 0 | 0.03252325 | 0.04728284
1444 | 487.9847 | 0.001735196 | -30 | 752 | -692 | 0 | 0 | 0 | 0.0120197 | 0.04529693 | 0.08030093 | 0.1044877 | 0.1126555 | 0.1174917 | 0.1194422 | 0.1209925 | 0.1247735 | 0.1285996 | 0.1325408 | 0.1367506 | 0.1462647 | 0.1462647 | 0.1462647 | 0.1462647 | 0.1462647 | 0.1462647 | 0.1462647 | 0.1462647 | 0.1462647 | 0.1462647 | 0.1462647 | 0.1462647 | 0.1462647 | 0.1462647 | 0.1462647 | 0.1462647 | 0.1462647 | 0.1462647 | 0.1462647 | 0.1462647 | 0.1462647 | 0.1462647 | 0.1462647 | 0.1462647 | 0.1462647 | 0.1462647 | 0.1462647 | 0.1462647 | 0.1462647 | 0.1462647 | 0.1462647 | 0.1462647 | 0.1462647 | 0.1462647 | 0.1462647 | 0.1367506 | 0.1338586 | 0.1295673 | 0.122137 | 0.1209925 | 0.1194422 | 0.1194422 | 0.1184898 | 0.1075424 | 0.07612237 | 0.03660897 | 0.008403104 | 0.001525434 | 0 | 0 | 0.03071329 | 0.05904184
1444 | 500.4048 | 0.00177936 | -40 | 762 | -682 | 0 | 0 | 0 | 0.0120197 | 0.04529693 | 0.08030093 | 0.1044877 | 0.1144349 | 0.119271 | 0.1212216 | 0.1227719 | 0.1265529 | 0.130379 | 0.1343202 | 0.1385299 | 0.1480441 | 0.1480441 | 0.1480441 | 0.1480441 | 0.1480441 | 0.1480441 | 0.1480441 | 0.1480441 | 0.1480441 | 0.1480441 | 0.1480441 | 0.1480441 | 0.1480441 | 0.1480441 | 0.1480441 | 0.1480441 | 0.1480441 | 0.1480441 | 0.1480441 | 0.1480441 | 0.1480441 | 0.1480441 | 0.1480441 | 0.1480441 | 0.1480441 | 0.1480441 | 0.1480441 | 0.1480441 | 0.1480441 | 0.1480441 | 0.1480441 | 0.1480441 | 0.1480441 | 0.1480441 | 0.1480441 | 0.1385299 | 0.135638 | 0.1313466 | 0.1239163 | 0.1227719 | 0.1212216 | 0.1212216 | 0.1202692 | 0.1093218 | 0.07790173 | 0.03838833 | 0.008403104 | 0.001525434 | 0 | 0 | 0.02890334 | 0.07097046
1444 | 478.5271 | 0.001701566 | -30 | 752 | -692 | 0 | 0 | 0 | 0.0120197 | 0.04529693 | 0.08030093 | 0.1044877 | 0.1161364 | 0.1209726 | 0.1229231 | 0.1244735 | 0.1282545 | 0.1320806 | 0.1360217 | 0.1402315 | 0.1497456 | 0.1497456 | 0.1497456 | 0.1497456 | 0.1497456 | 0.1497456 | 0.1497456 | 0.1497456 | 0.1497456 | 0.1497456 | 0.1497456 | 0.1497456 | 0.1497456 | 0.1497456 | 0.1497456 | 0.1497456 | 0.1497456 | 0.1497456 | 0.1497456 | 0.1497456 | 0.1497456 | 0.1497456 | 0.1497456 | 0.1497456 | 0.1497456 | 0.1497456 | 0.1497456 | 0.1497456 | 0.1497456 | 0.1497456 | 0.1497456 | 0.1497456 | 0.1497456 | 0.1497456 | 0.1497456 | 0.1402315 | 0.1373395 | 0.1330482 | 0.1256179 | 0.1244735 | 0.1229231 | 0.1229231 | 0.1219707 | 0.1110234 | 0.0796033 | 0.0400899 | 0.008403104 | 0.001525434 | 0 | 0 | 0.03071329 | 0.05904184
1444 | 480.1592 | 0.00170737 | -20 | 742 | -702 | 0 | 0 | 0 | 0.0120197 | 0.04529693 | 0.08030093 | 0.1061951 | 0.1178438 | 0.12268 | 0.1246305 | 0.1261808 | 0.1299618 | 0.1337879 | 0.1377291 | 0.1419389 | 0.151453 | 0.151453 | 0.151453 | 0.151453 | 0.151453 | 0.151453 | 0.151453 | 0.151453 | 0.151453 | 0.151453 | 0.151453 | 0.151453 | 0.151453 | 0.151453 | 0.151453 | 0.151453 | 0.151453 | 0.151453 | 0.151453 | 0.151453 | 0.151453 | 0.151453 | 0.151453 | 0.151453 | 0.151453 | 0.151453 | 0.151453 | 0.151453 | 0.151453 | 0.151453 | 0.151453 | 0.151453 | 0.151453 | 0.151453 | 0.151453 | 0.1419389 | 0.1390469 | 0.1347556 | 0.1273253 | 0.1261808 | 0.1246305 | 0.1246305 | 0.1236781 | 0.1127307 | 0.08131067 | 0.0400899 | 0.008403104 | 0.001525434 | 0 | 0 | 0.03252325 | 0.04728284
1444 | 475.7877 | 0.001691826 | -10 | 732 | -712 | 0 | 0 | 0 | 0.0120197 | 0.04529693 | 0.08030093 | 0.1078869 | 0.1195356 | 0.1243718 | 0.1263223 | 0.1278727 | 0.1316537 | 0.1354798 | 0.1394209 | 0.1436307 | 0.1531448 | 0.1531448 | 0.1531448 | 0.1531448 | 0.1531448 | 0.1531448 | 0.1531448 | 0.1531448 | 0.1531448 | 0.1531448 | 0.1531448 | 0.1531448 | 0.1531448 | 0.1531448 | 0.1531448 | 0.1531448 | 0.1531448 | 0.1531448 | 0.1531448 | 0.1531448 | 0.1531448 | 0.1531448 | 0.1531448 | 0.1531448 | 0.1531448 | 0.1531448 | 0.1531448 | 0.1531448 | 0.1531448 | 0.1531448 | 0.1531448 | 0.1531448 | 0.1531448 | 0.1531448 | 0.1531448 | 0.1436307 | 0.1407387 | 0.1364474 | 0.1290171 | 0.1278727 | 0.1263223 | 0.1263223 | 0.1253699 | 0.1144226 | 0.0830025 | 0.0400899 | 0.008403104 | 0.001525434 | 0 | 0 | 0.03535303 | 0.03760788
1444 | 454.1608 | 0.001614924 | 0 | 722 | -722 | 0 | 0 | 0 | 0.0120197 | 0.04529693 | 0.08191586 | 0.1095019 | 0.1211505 | 0.1259867 | 0.1279373 | 0.1294876 | 0.1332686 | 0.1370947 | 0.1410359 | 0.1452456 | 0.1547598 | 0.1547598 | 0.1547598 | 0.1547598 | 0.1547598 | 0.1547598 | 0.1547598 | 0.1547598 | 0.1547598 | 0.1547598 | 0.1547598 | 0.1547598 | 0.1547598 | 0.1547598 | 0.1547598 | 0.1547598 | 0.1547598 | 0.1547598 | 0.1547598 | 0.1547598 | 0.1547598 | 0.1547598 | 0.1547598 | 0.1547598 | 0.1547598 | 0.1547598 | 0.1547598 | 0.1547598 | 0.1547598 | 0.1547598 | 0.1547598 | 0.1547598 | 0.1547598 | 0.1547598 | 0.1547598 | 0.1452456 | 0.1423537 | 0.1380623 | 0.130632 | 0.1294876 | 0.1279373 | 0.1279373 | 0.1269849 | 0.1160375 | 0.08461742 | 0.0400899 | 0.008403104 | 0.001525434 | 0 | 0 | 0.03971256 | 0.0335108
1444 | 483.9698 | 0.00172092 | 10 | 712 | -732 | 0 | 0 | 0 | 0.0120197 | 0.04529693 | 0.08363678 | 0.1112228 | 0.1228715 | 0.1277077 | 0.1296582 | 0.1312085 | 0.1349895 | 0.1388156 | 0.1427568 | 0.1469665 | 0.1564807 | 0.1564807 | 0.1564807 | 0.1564807 | 0.1564807 | 0.1564807 | 0.1564807 | 0.1564807 | 0.1564807 | 0.1564807 | 0.1564807 | 0.1564807 | 0.1564807 | 0.1564807 | 0.1564807 | 0.1564807 | 0.1564807 | 0.1564807 | 0.1564807 | 0.1564807 | 0.1564807 | 0.1564807 | 0.1564807 | 0.1564807 | 0.1564807 | 0.1564807 | 0.1564807 | 0.1564807 | 0.1564807 | 0.1564807 | 0.1564807 | 0.1564807 | 0.1564807 | 0.1564807 | 0.1564807 | 0.1469665 | 0.1440746 | 0.1397832 | 0.1323529 | 0.1312085 | 0.1296582 | 0.1296582 | 0.1287058 | 0.1177584 | 0.08461742 | 0.0400899 | 0.008403104 | 0.001525434 | 0 | 0 | 0.0440721 | 0.02941372
1444 | 471.4052 | 0.001676242 | 20 | 702 | -742 | 0 | 0 | 0 | 0.0120197 | 0.04529693 | 0.08531302 | 0.112899 | 0.1245477 | 0.1293839 | 0.1313344 | 0.1328847 | 0.1366657 | 0.1404918 | 0.144433 | 0.1486428 | 0.1581569 | 0.1581569 | 0.1581569 | 0.1581569 | 0.1581569 | 0.1581569 | 0.1581569 | 0.1581569 | 0.1581569 | 0.1581569 | 0.1581569 | 0.1581569 | 0.1581569 | 0.1581569 | 0.1581569 | 0.1581569 | 0.1581569 | 0.1581569 | 0.1581569 | 0.1581569 | 0.1581569 | 0.1581569 | 0.1581569 | 0.1581569 | 0.1581569 | 0.1581569 | 0.1581569 | 0.1581569 | 0.1581569 | 0.1581569 | 0.1581569 | 0.1581569 | 0.1581569 | 0.1581569 | 0.1581569 | 0.1486428 | 0.1457508 | 0.1414595 | 0.1340292 | 0.1328847 | 0.1313344 | 0.1313344 | 0.130382 | 0.1194346 | 0.08461742 | 0.0400899 | 0.008403104 | 0.001525434 | 0 | 0 | 0.05277384 | 0.02756103
1444 | 492.8265 | 0.001752413 | 30 | 692 | -752 | 0 | 0 | 0 | 0.0120197 | 0.04704934 | 0.08706543 | 0.1146514 | 0.1263001 | 0.1311363 | 0.1330868 | 0.1346372 | 0.1384182 | 0.1422443 | 0.1461854 | 0.1503952 | 0.1599093 | 0.1599093 | 0.1599093 | 0.1599093 | 0.1599093 | 0.1599093 | 0.1599093 | 0.1599093 | 0.1599093 | 0.1599093 | 0.1599093 | 0.1599093 | 0.1599093 | 0.1599093 | 0.1599093 | 0.1599093 | 0.1599093 | 0.1599093 | 0.1599093 | 0.1599093 | 0.1599093 | 0.1599093 | 0.1599093 | 0.1599093 | 0.1599093 | 0.1599093 | 0.1599093 | 0.1599093 | 0.1599093 | 0.1599093 | 0.1599093 | 0.1599093 | 0.1599093 | 0.1599093 | 0.1599093 | 0.1503952 | 0.1475032 | 0.1432119 | 0.1357816 | 0.1346372 | 0.1330868 | 0.1330868 | 0.1321344 | 0.1194346 | 0.08461742 | 0.0400899 | 0.008403104 | 0.001525434 | 0 | 0 | 0.06309795 | 0.02720459
1444 | 474.7066 | 0.001687982 | 40 | 682 | -762 | 0 | 0 | 0 | 0.0120197 | 0.04873733 | 0.08875341 | 0.1163394 | 0.1279881 | 0.1328243 | 0.1347748 | 0.1363251 | 0.1401061 | 0.1439322 | 0.1478734 | 0.1520832 | 0.1615973 | 0.1615973 | 0.1615973 | 0.1615973 | 0.1615973 | 0.1615973 | 0.1615973 | 0.1615973 | 0.1615973 | 0.1615973 | 0.1615973 | 0.1615973 | 0.1615973 | 0.1615973 | 0.1615973 | 0.1615973 | 0.1615973 | 0.1615973 | 0.1615973 | 0.1615973 | 0.1615973 | 0.1615973 | 0.1615973 | 0.1615973 | 0.1615973 | 0.1615973 | 0.1615973 | 0.1615973 | 0.1615973 | 0.1615973 | 0.1615973 | 0.1615973 | 0.1615973 | 0.1615973 | 0.1615973 | 0.1520832 | 0.1491912 | 0.1448999 | 0.1374696 | 0.1363251 | 0.1347748 | 0.1347748 | 0.1338224 | 0.1194346 | 0.08461742 | 0.0400899 | 0.008403104 | 0.001525434 | 0 | 0 | 0.07368257 | 0.02684816
1444 | 485.4658 | 0.00172624 | 30 | 692 | -752 | 0 | 0 | 0 | 0.0120197 | 0.05046357 | 0.09047965 | 0.1180657 | 0.1297143 | 0.1345505 | 0.1365011 | 0.1380514 | 0.1418324 | 0.1456585 | 0.1495997 | 0.1538094 | 0.1633236 | 0.1633236 | 0.1633236 | 0.1633236 | 0.1633236 | 0.1633236 | 0.1633236 | 0.1633236 | 0.1633236 | 0.1633236 | 0.1633236 | 0.1633236 | 0.1633236 | 0.1633236 | 0.1633236 | 0.1633236 | 0.1633236 | 0.1633236 | 0.1633236 | 0.1633236 | 0.1633236 | 0.1633236 | 0.1633236 | 0.1633236 | 0.1633236 | 0.1633236 | 0.1633236 | 0.1633236 | 0.1633236 | 0.1633236 | 0.1633236 | 0.1633236 | 0.1633236 | 0.1633236 | 0.1633236 | 0.1538094 | 0.1509175 | 0.1466261 | 0.1391958 | 0.1380514 | 0.1365011 | 0.1365011 | 0.1355487 | 0.1194346 | 0.08461742 | 0.0400899 | 0.008403104 | 0.001525434 | 0 | 0 | 0.06309795 | 0.02720459
1444 | 470.0813 | 0.001671535 | 20 | 702 | -742 | 0 | 0 | 0 | 0.0120197 | 0.05046357 | 0.09215119 | 0.1197372 | 0.1313859 | 0.1362221 | 0.1381726 | 0.1397229 | 0.1435039 | 0.14733 | 0.1512712 | 0.1554809 | 0.1649951 | 0.1649951 | 0.1649951 | 0.1649951 | 0.1649951 | 0.1649951 | 0.1649951 | 0.1649951 | 0.1649951 | 0.1649951 | 0.1649951 | 0.1649951 | 0.1649951 | 0.1649951 | 0.1649951 | 0.1649951 | 0.1649951 | 0.1649951 | 0.1649951 | 0.1649951 | 0.1649951 | 0.1649951 | 0.1649951 | 0.1649951 | 0.1649951 | 0.1649951 | 0.1649951 | 0.1649951 | 0.1649951 | 0.1649951 | 0.1649951 | 0.1649951 | 0.1649951 | 0.1649951 | 0.1649951 | 0.1554809 | 0.152589 | 0.1482976 | 0.1408674 | 0.1397229 | 0.1381726 | 0.1381726 | 0.1372202 | 0.1211062 | 0.08461742 | 0.0400899 | 0.008403104 | 0.001525434 | 0 | 0 | 0.05277384 | 0.02756103
1444 | 483.7064 | 0.001719983 | 10 | 712 | -732 | 0 | 0 | 0 | 0.0120197 | 0.05046357 | 0.09387117 | 0.1214572 | 0.1331059 | 0.137942 | 0.1398926 | 0.1414429 | 0.1452239 | 0.14905 | 0.1529912 | 0.1572009 | 0.1667151 | 0.1667151 | 0.1667151 | 0.1667151 | 0.1667151 | 0.1667151 | 0.1667151 | 0.1667151 | 0.1667151 | 0.1667151 | 0.1667151 | 0.1667151 | 0.1667151 | 0.1667151 | 0.1667151 | 0.1667151 | 0.1667151 | 0.1667151 | 0.1667151 | 0.1667151 | 0.1667151 | 0.1667151 | 0.1667151 | 0.1667151 | 0.1667151 | 0.1667151 | 0.1667151 | 0.1667151 | 0.1667151 | 0.1667151 | 0.1667151 | 0.1667151 | 0.1667151 | 0.1667151 | 0.1667151 | 0.1572009 | 0.154309 | 0.1500176 | 0.1425873 | 0.1414429 | 0.1398926 | 0.1398926 | 0.1389402 | 0.1228262 | 0.08461742 | 0.0400899 | 0.008403104 | 0.001525434 | 0 | 0 | 0.0440721 | 0.03018717
1444 | 472.1698 | 0.001678961 | 0 | 722 | -722 | 0 | 0 | 0 | 0.0120197 | 0.05046357 | 0.09555013 | 0.1231361 | 0.1347848 | 0.139621 | 0.1415715 | 0.1431219 | 0.1469029 | 0.150729 | 0.1546701 | 0.1588799 | 0.168394 | 0.168394 | 0.168394 | 0.168394 | 0.168394 | 0.168394 | 0.168394 | 0.168394 | 0.168394 | 0.168394 | 0.168394 | 0.168394 | 0.168394 | 0.168394 | 0.168394 | 0.168394 | 0.168394 | 0.168394 | 0.168394 | 0.168394 | 0.168394 | 0.168394 | 0.168394 | 0.168394 | 0.168394 | 0.168394 | 0.168394 | 0.168394 | 0.168394 | 0.168394 | 0.168394 | 0.168394 | 0.168394 | 0.168394 | 0.168394 | 0.1588799 | 0.1559879 | 0.1516966 | 0.1442663 | 0.1431219 | 0.1415715 | 0.1415715 | 0.1406191 | 0.1245051 | 0.08629638 | 0.0400899 | 0.008403104 | 0.001525434 | 0 | 0 | 0.03971256 | 0.03621787
1444 | 498.996 | 0.001774351 | -10 | 732 | -712 | 0 | 0 | 0 | 0.0120197 | 0.05046357 | 0.09555013 | 0.1249105 | 0.1365592 | 0.1413954 | 0.1433459 | 0.1448962 | 0.1486772 | 0.1525033 | 0.1564445 | 0.1606542 | 0.1701684 | 0.1701684 | 0.1701684 | 0.1701684 | 0.1701684 | 0.1701684 | 0.1701684 | 0.1701684 | 0.1701684 | 0.1701684 | 0.1701684 | 0.1701684 | 0.1701684 | 0.1701684 | 0.1701684 | 0.1701684 | 0.1701684 | 0.1701684 | 0.1701684 | 0.1701684 | 0.1701684 | 0.1701684 | 0.1701684 | 0.1701684 | 0.1701684 | 0.1701684 | 0.1701684 | 0.1701684 | 0.1701684 | 0.1701684 | 0.1701684 | 0.1701684 | 0.1701684 | 0.1701684 | 0.1701684 | 0.1606542 | 0.1577623 | 0.1534709 | 0.1460406 | 0.1448962 | 0.1433459 | 0.1433459 | 0.1423935 | 0.1262795 | 0.08807073 | 0.0400899 | 0.008403104 | 0.001525434 | 0 | 0 | 0.03535303 | 0.04224857
1444 | 482.3489 | 0.001715156 | -20 | 742 | -702 | 0 | 0 | 0 | 0.0120197 | 0.05046357 | 0.09555013 | 0.1266257 | 0.1382743 | 0.1431105 | 0.145061 | 0.1466114 | 0.1503924 | 0.1542185 | 0.1581596 | 0.1623694 | 0.1718835 | 0.1718835 | 0.1718835 | 0.1718835 | 0.1718835 | 0.1718835 | 0.1718835 | 0.1718835 | 0.1718835 | 0.1718835 | 0.1718835 | 0.1718835 | 0.1718835 | 0.1718835 | 0.1718835 | 0.1718835 | 0.1718835 | 0.1718835 | 0.1718835 | 0.1718835 | 0.1718835 | 0.1718835 | 0.1718835 | 0.1718835 | 0.1718835 | 0.1718835 | 0.1718835 | 0.1718835 | 0.1718835 | 0.1718835 | 0.1718835 | 0.1718835 | 0.1718835 | 0.1718835 | 0.1718835 | 0.1623694 | 0.1594774 | 0.1551861 | 0.1477558 | 0.1466114 | 0.145061 | 0.145061 | 0.1441087 | 0.1279946 | 0.08978589 | 0.0400899 | 0.008403104 | 0.001525434 | 0 | 0 | 0.03252325 | 0.05429908
1444 | 480.9032 | 0.001710016 | -30 | 752 | -692 | 0 | 0 | 0 | 0.0120197 | 0.05046357 | 0.09555013 | 0.1266257 | 0.1399843 | 0.1448205 | 0.1467711 | 0.1483214 | 0.1521024 | 0.1559285 | 0.1598697 | 0.1640794 | 0.1735936 | 0.1735936 | 0.1735936 | 0.1735936 | 0.1735936 | 0.1735936 | 0.1735936 | 0.1735936 | 0.1735936 | 0.1735936 | 0.1735936 | 0.1735936 | 0.1735936 | 0.1735936 | 0.1735936 | 0.1735936 | 0.1735936 | 0.1735936 | 0.1735936 | 0.1735936 | 0.1735936 | 0.1735936 | 0.1735936 | 0.1735936 | 0.1735936 | 0.1735936 | 0.1735936 | 0.1735936 | 0.1735936 | 0.1735936 | 0.1735936 | 0.1735936 | 0.1735936 | 0.1735936 | 0.1735936 | 0.1640794 | 0.1611875 | 0.1568961 | 0.1494658 | 0.1483214 | 0.1467711 | 0.1467711 | 0.1458187 | 0.1297046 | 0.0914959 | 0.04179991 | 0.008403104 | 0.001525434 | 0 | 0 | 0.03071329 | 0.06859876
1444 | 476.7963 | 0.001695412 | -40 | 762 | -682 | 0 | 0 | 0 | 0.0120197 | 0.05046357 | 0.09555013 | 0.1266257 | 0.1416798 | 0.1465159 | 0.1484665 | 0.1500168 | 0.1537978 | 0.1576239 | 0.1615651 | 0.1657748 | 0.175289 | 0.175289 | 0.175289 | 0.175289 | 0.175289 | 0.175289 | 0.175289 | 0.175289 | 0.175289 | 0.175289 | 0.175289 | 0.175289 | 0.175289 | 0.175289 | 0.175289 | 0.175289 | 0.175289 | 0.175289 | 0.175289 | 0.175289 | 0.175289 | 0.175289 | 0.175289 | 0.175289 | 0.175289 | 0.175289 | 0.175289 | 0.175289 | 0.175289 | 0.175289 | 0.175289 | 0.175289 | 0.175289 | 0.175289 | 0.175289 | 0.1657748 | 0.1628829 | 0.1585915 | 0.1511612 | 0.1500168 | 0.1484665 | 0.1484665 | 0.1475141 | 0.1314001 | 0.09319132 | 0.04349532 | 0.008403104 | 0.001525434 | 0 | 0 | 0.02890334 | 0.08313919
1444 | 468.2987 | 0.001665196 | -30 | 752 | -692 | 0 | 0 | 0 | 0.0120197 | 0.05046357 | 0.09555013 | 0.1266257 | 0.143345 | 0.1481811 | 0.1501317 | 0.151682 | 0.155463 | 0.1592891 | 0.1632303 | 0.16744 | 0.1769542 | 0.1769542 | 0.1769542 | 0.1769542 | 0.1769542 | 0.1769542 | 0.1769542 | 0.1769542 | 0.1769542 | 0.1769542 | 0.1769542 | 0.1769542 | 0.1769542 | 0.1769542 | 0.1769542 | 0.1769542 | 0.1769542 | 0.1769542 | 0.1769542 | 0.1769542 | 0.1769542 | 0.1769542 | 0.1769542 | 0.1769542 | 0.1769542 | 0.1769542 | 0.1769542 | 0.1769542 | 0.1769542 | 0.1769542 | 0.1769542 | 0.1769542 | 0.1769542 | 0.1769542 | 0.1769542 | 0.16744 | 0.1645481 | 0.1602567 | 0.1528264 | 0.151682 | 0.1501317 | 0.1501317 | 0.1491793 | 0.1330652 | 0.09485651 | 0.04516052 | 0.008403104 | 0.001525434 | 0 | 0 | 0.03071329 | 0.06859876
1444 | 486.7235 | 0.001730712 | -20 | 742 | -702 | 0 | 0 | 0 | 0.0120197 | 0.05046357 | 0.09555013 | 0.1283564 | 0.1450757 | 0.1499119 | 0.1518624 | 0.1534127 | 0.1571937 | 0.1610198 | 0.164961 | 0.1691707 | 0.1786849 | 0.1786849 | 0.1786849 | 0.1786849 | 0.1786849 | 0.1786849 | 0.1786849 | 0.1786849 | 0.1786849 | 0.1786849 | 0.1786849 | 0.1786849 | 0.1786849 | 0.1786849 | 0.1786849 | 0.1786849 | 0.1786849 | 0.1786849 | 0.1786849 | 0.1786849 | 0.1786849 | 0.1786849 | 0.1786849 | 0.1786849 | 0.1786849 | 0.1786849 | 0.1786849 | 0.1786849 | 0.1786849 | 0.1786849 | 0.1786849 | 0.1786849 | 0.1786849 | 0.1786849 | 0.1786849 | 0.1691707 | 0.1662788 | 0.1619874 | 0.1545571 | 0.1534127 | 0.1518624 | 0.1518624 | 0.15091 | 0.134796 | 0.09658722 | 0.04516052 | 0.008403104 | 0.001525434 | 0 | 0 | 0.03252325 | 0.05429908
1444 | 455.1647 | 0.001618493 | -10 | 732 | -712 | 0 | 0 | 0 | 0.0120197 | 0.05046357 | 0.09555013 | 0.1299749 | 0.1466942 | 0.1515303 | 0.1534809 | 0.1550312 | 0.1588122 | 0.1626383 | 0.1665795 | 0.1707892 | 0.1803034 | 0.1803034 | 0.1803034 | 0.1803034 | 0.1803034 | 0.1803034 | 0.1803034 | 0.1803034 | 0.1803034 | 0.1803034 | 0.1803034 | 0.1803034 | 0.1803034 | 0.1803034 | 0.1803034 | 0.1803034 | 0.1803034 | 0.1803034 | 0.1803034 | 0.1803034 | 0.1803034 | 0.1803034 | 0.1803034 | 0.1803034 | 0.1803034 | 0.1803034 | 0.1803034 | 0.1803034 | 0.1803034 | 0.1803034 | 0.1803034 | 0.1803034 | 0.1803034 | 0.1803034 | 0.1803034 | 0.1707892 | 0.1678973 | 0.1636059 | 0.1561756 | 0.1550312 | 0.1534809 | 0.1534809 | 0.1525285 | 0.1364145 | 0.09820572 | 0.04516052 | 0.008403104 | 0.001525434 | 0 | 0 | 0.03611211 | 0.04224857
1444 | 502.0349 | 0.001785156 | 0 | 722 | -722 | 0 | 0 | 0 | 0.0120197 | 0.05046357 | 0.09733529 | 0.13176 | 0.1484793 | 0.1533155 | 0.155266 | 0.1568163 | 0.1605974 | 0.1644234 | 0.1683646 | 0.1725744 | 0.1820885 | 0.1820885 | 0.1820885 | 0.1820885 | 0.1820885 | 0.1820885 | 0.1820885 | 0.1820885 | 0.1820885 | 0.1820885 | 0.1820885 | 0.1820885 | 0.1820885 | 0.1820885 | 0.1820885 | 0.1820885 | 0.1820885 | 0.1820885 | 0.1820885 | 0.1820885 | 0.1820885 | 0.1820885 | 0.1820885 | 0.1820885 | 0.1820885 | 0.1820885 | 0.1820885 | 0.1820885 | 0.1820885 | 0.1820885 | 0.1820885 | 0.1820885 | 0.1820885 | 0.1820885 | 0.1820885 | 0.1725744 | 0.1696824 | 0.1653911 | 0.1579608 | 0.1568163 | 0.155266 | 0.155266 | 0.1543136 | 0.1381996 | 0.09999087 | 0.04516052 | 0.008403104 | 0.001525434 | 0 | 0 | 0.04236933 | 0.03621787
1444 | 485.7069 | 0.001727097 | 10 | 712 | -732 | 0 | 0 | 0 | 0.0120197 | 0.05046357 | 0.09906238 | 0.1334871 | 0.1502064 | 0.1550426 | 0.1569931 | 0.1585434 | 0.1623245 | 0.1661505 | 0.1700917 | 0.1743015 | 0.1838156 | 0.1838156 | 0.1838156 | 0.1838156 | 0.1838156 | 0.1838156 | 0.1838156 | 0.1838156 | 0.1838156 | 0.1838156 | 0.1838156 | 0.1838156 | 0.1838156 | 0.1838156 | 0.1838156 | 0.1838156 | 0.1838156 | 0.1838156 | 0.1838156 | 0.1838156 | 0.1838156 | 0.1838156 | 0.1838156 | 0.1838156 | 0.1838156 | 0.1838156 | 0.1838156 | 0.1838156 | 0.1838156 | 0.1838156 | 0.1838156 | 0.1838156 | 0.1838156 | 0.1838156 | 0.1838156 | 0.1743015 | 0.1714095 | 0.1671182 | 0.1596879 | 0.1585434 | 0.1569931 | 0.1569931 | 0.1560407 | 0.1399267 | 0.09999087 | 0.04516052 | 0.008403104 | 0.001525434 | 0 | 0 | 0.04862655 | 0.03018717
1427 | 517.7142 | 0.00184091 | 20 | 693.5 | -733.5 | 0 | 0 | 0 | 0.0120197 | 0.05046357 | 0.1009033 | 0.135328 | 0.1520473 | 0.1568835 | 0.158834 | 0.1603844 | 0.1641654 | 0.1679915 | 0.1719326 | 0.1761424 | 0.1856565 | 0.1856565 | 0.1856565 | 0.1856565 | 0.1856565 | 0.1856565 | 0.1856565 | 0.1856565 | 0.1856565 | 0.1856565 | 0.1856565 | 0.1856565 | 0.1856565 | 0.1856565 | 0.1856565 | 0.1856565 | 0.1856565 | 0.1856565 | 0.1856565 | 0.1856565 | 0.1856565 | 0.1856565 | 0.1856565 | 0.1856565 | 0.1856565 | 0.1856565 | 0.1856565 | 0.1856565 | 0.1856565 | 0.1856565 | 0.1856565 | 0.1856565 | 0.1856565 | 0.1856565 | 0.1856565 | 0.1761424 | 0.1732504 | 0.1689591 | 0.1615288 | 0.1603844 | 0.158834 | 0.158834 | 0.1578816 | 0.1399267 | 0.09999087 | 0.04516052 | 0.008403104 | 0.001525434 | 0 | 0 | 0.04956514 | 0.02725806
1432 | 324.898 | 0.001155286 | 30 | 686 | -746 | 0 | 0 | 0 | 0.0120197 | 0.05046357 | 0.1020586 | 0.1364833 | 0.1532026 | 0.1580388 | 0.1599893 | 0.1615396 | 0.1653206 | 0.1691467 | 0.1730879 | 0.1772977 | 0.1868118 | 0.1868118 | 0.1868118 | 0.1868118 | 0.1868118 | 0.1868118 | 0.1868118 | 0.1868118 | 0.1868118 | 0.1868118 | 0.1868118 | 0.1868118 | 0.1868118 | 0.1868118 | 0.1868118 | 0.1868118 | 0.1868118 | 0.1868118 | 0.1868118 | 0.1868118 | 0.1868118 | 0.1868118 | 0.1868118 | 0.1868118 | 0.1868118 | 0.1868118 | 0.1868118 | 0.1868118 | 0.1868118 | 0.1868118 | 0.1868118 | 0.1868118 | 0.1868118 | 0.1868118 | 0.1868118 | 0.1772977 | 0.1744057 | 0.1701144 | 0.1626841 | 0.1615396 | 0.1599893 | 0.1599893 | 0.1590369 | 0.1399267 | 0.09999087 | 0.04516052 | 0.008403104 | 0.001525434 | 0 | 0 | 0.06486111 | 0.02699073
1415 | 327.9576 | 0.001166165 | 40 | 667.5 | -747.5 | 0 | 0 | 0 | 0.0120197 | 0.05046357 | 0.1032247 | 0.1376495 | 0.1543688 | 0.159205 | 0.1611555 | 0.1627058 | 0.1664868 | 0.1703129 | 0.1742541 | 0.1784638 | 0.187978 | 0.187978 | 0.187978 | 0.187978 | 0.187978 | 0.187978 | 0.187978 | 0.187978 | 0.187978 | 0.187978 | 0.187978 | 0.187978 | 0.187978 | 0.187978 | 0.187978 | 0.187978 | 0.187978 | 0.187978 | 0.187978 | 0.187978 | 0.187978 | 0.187978 | 0.187978 | 0.187978 | 0.187978 | 0.187978 | 0.187978 | 0.187978 | 0.187978 | 0.187978 | 0.187978 | 0.187978 | 0.187978 | 0.187978 | 0.187978 | 0.1784638 | 0.1755719 | 0.1712805 | 0.1638502 | 0.1627058 | 0.1611555 | 0.1611555 | 0.1590369 | 0.1399267 | 0.09999087 | 0.04516052 | 0.008403104 | 0.001525434 | 0 | 0 | 0.06679364 | 0.0268225
1413 | 544.8594 | 0.001937434 | 30 | 676.5 | -736.5 | 0 | 0 | 0 | 0.0120197 | 0.05046357 | 0.1051622 | 0.1395869 | 0.1563062 | 0.1611424 | 0.1630929 | 0.1646432 | 0.1684242 | 0.1722503 | 0.1761915 | 0.1804013 | 0.1899154 | 0.1899154 | 0.1899154 | 0.1899154 | 0.1899154 | 0.1899154 | 0.1899154 | 0.1899154 | 0.1899154 | 0.1899154 | 0.1899154 | 0.1899154 | 0.1899154 | 0.1899154 | 0.1899154 | 0.1899154 | 0.1899154 | 0.1899154 | 0.1899154 | 0.1899154 | 0.1899154 | 0.1899154 | 0.1899154 | 0.1899154 | 0.1899154 | 0.1899154 | 0.1899154 | 0.1899154 | 0.1899154 | 0.1899154 | 0.1899154 | 0.1899154 | 0.1899154 | 0.1899154 | 0.1899154 | 0.1804013 | 0.1775093 | 0.173218 | 0.1657877 | 0.1646432 | 0.1630929 | 0.1630929 | 0.1609744 | 0.1399267 | 0.09999087 | 0.04516052 | 0.008403104 | 0.001525434 | 0 | 0 | 0.05262178 | 0.0268225
1408 | 557.4806 | 0.001982313 | 20 | 684 | -724 | 0 | 0 | 0 | 0.0120197 | 0.05046357 | 0.1071445 | 0.1415692 | 0.1582885 | 0.1631247 | 0.1650752 | 0.1666256 | 0.1704066 | 0.1742327 | 0.1781738 | 0.1823836 | 0.1918977 | 0.1918977 | 0.1918977 | 0.1918977 | 0.1918977 | 0.1918977 | 0.1918977 | 0.1918977 | 0.1918977 | 0.1918977 | 0.1918977 | 0.1918977 | 0.1918977 | 0.1918977 | 0.1918977 | 0.1918977 | 0.1918977 | 0.1918977 | 0.1918977 | 0.1918977 | 0.1918977 | 0.1918977 | 0.1918977 | 0.1918977 | 0.1918977 | 0.1918977 | 0.1918977 | 0.1918977 | 0.1918977 | 0.1918977 | 0.1918977 | 0.1918977 | 0.1918977 | 0.1918977 | 0.1918977 | 0.1823836 | 0.1794916 | 0.1752003 | 0.16777 | 0.1666256 | 0.1650752 | 0.1650752 | 0.1629567 | 0.1399267 | 0.09999087 | 0.04516052 | 0.008403104 | 0.001525434 | 0 | 0 | 0.04362077 | 0.02703816
1408 | 554.6438 | 0.001972226 | 10 | 694 | -714 | 0 | 0 | 0 | 0.0120197 | 0.05046357 | 0.1071445 | 0.1435414 | 0.1602607 | 0.1650969 | 0.1670475 | 0.1685978 | 0.1723788 | 0.1762049 | 0.1801461 | 0.1843558 | 0.19387 | 0.19387 | 0.19387 | 0.19387 | 0.19387 | 0.19387 | 0.19387 | 0.19387 | 0.19387 | 0.19387 | 0.19387 | 0.19387 | 0.19387 | 0.19387 | 0.19387 | 0.19387 | 0.19387 | 0.19387 | 0.19387 | 0.19387 | 0.19387 | 0.19387 | 0.19387 | 0.19387 | 0.19387 | 0.19387 | 0.19387 | 0.19387 | 0.19387 | 0.19387 | 0.19387 | 0.19387 | 0.19387 | 0.19387 | 0.19387 | 0.1843558 | 0.1814639 | 0.1771725 | 0.1697422 | 0.1685978 | 0.1670475 | 0.1670475 | 0.1649289 | 0.1399267 | 0.09999087 | 0.04516052 | 0.008403104 | 0.001525434 | 0 | 0 | 0.03736355 | 0.02783103
1408 | 548.8554 | 0.001951643 | 0 | 704 | -704 | 0 | 0 | 0 | 0.0120197 | 0.05046357 | 0.1071445 | 0.1454931 | 0.1622124 | 0.1670486 | 0.1689991 | 0.1705494 | 0.1743304 | 0.1781565 | 0.1820977 | 0.1863075 | 0.1958216 | 0.1958216 | 0.1958216 | 0.1958216 | 0.1958216 | 0.1958216 | 0.1958216 | 0.1958216 | 0.1958216 | 0.1958216 | 0.1958216 | 0.1958216 | 0.1958216 | 0.1958216 | 0.1958216 | 0.1958216 | 0.1958216 | 0.1958216 | 0.1958216 | 0.1958216 | 0.1958216 | 0.1958216 | 0.1958216 | 0.1958216 | 0.1958216 | 0.1958216 | 0.1958216 | 0.1958216 | 0.1958216 | 0.1958216 | 0.1958216 | 0.1958216 | 0.1958216 | 0.1958216 | 0.1958216 | 0.1863075 | 0.1834155 | 0.1791241 | 0.1716939 | 0.1705494 | 0.1689991 | 0.1689991 | 0.1668805 | 0.1418784 | 0.09999087 | 0.04516052 | 0.008403104 | 0.001525434 | 0 | 0 | 0.03288524 | 0.02862391
1408 | 568.2097 | 0.002020464 | -10 | 714 | -694 | 0 | 0 | 0 | 0.0120197 | 0.05046357 | 0.1071445 | 0.1454931 | 0.1642328 | 0.169069 | 0.1710196 | 0.1725699 | 0.1763509 | 0.180177 | 0.1841182 | 0.1883279 | 0.1978421 | 0.1978421 | 0.1978421 | 0.1978421 | 0.1978421 | 0.1978421 | 0.1978421 | 0.1978421 | 0.1978421 | 0.1978421 | 0.1978421 | 0.1978421 | 0.1978421 | 0.1978421 | 0.1978421 | 0.1978421 | 0.1978421 | 0.1978421 | 0.1978421 | 0.1978421 | 0.1978421 | 0.1978421 | 0.1978421 | 0.1978421 | 0.1978421 | 0.1978421 | 0.1978421 | 0.1978421 | 0.1978421 | 0.1978421 | 0.1978421 | 0.1978421 | 0.1978421 | 0.1978421 | 0.1978421 | 0.1883279 | 0.185436 | 0.1811446 | 0.1737143 | 0.1725699 | 0.1710196 | 0.1710196 | 0.168901 | 0.1438988 | 0.09999087 | 0.04516052 | 0.008403104 | 0.001525434 | 0 | 0 | 0.03107529 | 0.03455532
1408 | 569.4585 | 0.002024904 | -20 | 724 | -684 | 0 | 0 | 0 | 0.0120197 | 0.05046357 | 0.1071445 | 0.1454931 | 0.1662578 | 0.1710939 | 0.1730445 | 0.1745948 | 0.1783758 | 0.1822019 | 0.1861431 | 0.1903528 | 0.199867 | 0.199867 | 0.199867 | 0.199867 | 0.199867 | 0.199867 | 0.199867 | 0.199867 | 0.199867 | 0.199867 | 0.199867 | 0.199867 | 0.199867 | 0.199867 | 0.199867 | 0.199867 | 0.199867 | 0.199867 | 0.199867 | 0.199867 | 0.199867 | 0.199867 | 0.199867 | 0.199867 | 0.199867 | 0.199867 | 0.199867 | 0.199867 | 0.199867 | 0.199867 | 0.199867 | 0.199867 | 0.199867 | 0.199867 | 0.199867 | 0.1903528 | 0.1874609 | 0.1831695 | 0.1757392 | 0.1745948 | 0.1730445 | 0.1730445 | 0.1709259 | 0.1459237 | 0.1020158 | 0.04516052 | 0.008403104 | 0.001525434 | 0 | 0 | 0.02926533 | 0.04391243
1408 | 561.1919 | 0.00199551 | -30 | 734 | -674 | 0 | 0 | 0 | 0.0120197 | 0.05046357 | 0.1071445 | 0.1454931 | 0.1682533 | 0.1730895 | 0.17504 | 0.1765903 | 0.1803713 | 0.1841974 | 0.1881386 | 0.1923483 | 0.2018625 | 0.2018625 | 0.2018625 | 0.2018625 | 0.2018625 | 0.2018625 | 0.2018625 | 0.2018625 | 0.2018625 | 0.2018625 | 0.2018625 | 0.2018625 | 0.2018625 | 0.2018625 | 0.2018625 | 0.2018625 | 0.2018625 | 0.2018625 | 0.2018625 | 0.2018625 | 0.2018625 | 0.2018625 | 0.2018625 | 0.2018625 | 0.2018625 | 0.2018625 | 0.2018625 | 0.2018625 | 0.2018625 | 0.2018625 | 0.2018625 | 0.2018625 | 0.2018625 | 0.2018625 | 0.2018625 | 0.1923483 | 0.1894564 | 0.185165 | 0.1777347 | 0.1765903 | 0.17504 | 0.17504 | 0.1729214 | 0.1479192 | 0.1040113 | 0.04516052 | 0.008403104 | 0.001525434 | 0 | 0 | 0.02824159 | 0.05326954
1396 | 623.3797 | 0.00221664 | -40 | 738 | -658 | 0 | 0 | 0 | 0.0120197 | 0.05046357 | 0.1071445 | 0.1454931 | 0.1682533 | 0.1753061 | 0.1772566 | 0.1788069 | 0.1825879 | 0.186414 | 0.1903552 | 0.194565 | 0.2040791 | 0.2040791 | 0.2040791 | 0.2040791 | 0.2040791 | 0.2040791 | 0.2040791 | 0.2040791 | 0.2040791 | 0.2040791 | 0.2040791 | 0.2040791 | 0.2040791 | 0.2040791 | 0.2040791 | 0.2040791 | 0.2040791 | 0.2040791 | 0.2040791 | 0.2040791 | 0.2040791 | 0.2040791 | 0.2040791 | 0.2040791 | 0.2040791 | 0.2040791 | 0.2040791 | 0.2040791 | 0.2040791 | 0.2040791 | 0.2040791 | 0.2040791 | 0.2040791 | 0.2040791 | 0.2040791 | 0.194565 | 0.191673 | 0.1873817 | 0.1799514 | 0.1788069 | 0.1772566 | 0.1772566 | 0.1751381 | 0.1501359 | 0.1062279 | 0.04516052 | 0.008403104 | 0.001525434 | 0 | 0 | 0.02707361 | 0.05933315
1372 | 618.7294 | 0.002200104 | -30 | 716 | -656 | 0 | 0 | 0 | 0.0120197 | 0.05046357 | 0.1071445 | 0.1454931 | 0.1682533 | 0.1775062 | 0.1794567 | 0.181007 | 0.184788 | 0.1886141 | 0.1925553 | 0.1967651 | 0.2062792 | 0.2062792 | 0.2062792 | 0.2062792 | 0.2062792 | 0.2062792 | 0.2062792 | 0.2062792 | 0.2062792 | 0.2062792 | 0.2062792 | 0.2062792 | 0.2062792 | 0.2062792 | 0.2062792 | 0.2062792 | 0.2062792 | 0.2062792 | 0.2062792 | 0.2062792 | 0.2062792 | 0.2062792 | 0.2062792 | 0.2062792 | 0.2062792 | 0.2062792 | 0.2062792 | 0.2062792 | 0.2062792 | 0.2062792 | 0.2062792 | 0.2062792 | 0.2062792 | 0.2062792 | 0.2062792 | 0.1967651 | 0.1938731 | 0.1895818 | 0.1821515 | 0.181007 | 0.1794567 | 0.1794567 | 0.1773382 | 0.152336 | 0.1062279 | 0.04516052 | 0.008403104 | 0.001525434 | 0 | 0 | 0.02692761 | 0.03642674
1372 | 611.0444 | 0.002172777 | -20 | 706 | -666 | 0 | 0 | 0 | 0.0120197 | 0.05046357 | 0.1071445 | 0.1454931 | 0.1682533 | 0.179679 | 0.1816295 | 0.1831798 | 0.1869608 | 0.1907869 | 0.1947281 | 0.1989379 | 0.208452 | 0.208452 | 0.208452 | 0.208452 | 0.208452 | 0.208452 | 0.208452 | 0.208452 | 0.208452 | 0.208452 | 0.208452 | 0.208452 | 0.208452 | 0.208452 | 0.208452 | 0.208452 | 0.208452 | 0.208452 | 0.208452 | 0.208452 | 0.208452 | 0.208452 | 0.208452 | 0.208452 | 0.208452 | 0.208452 | 0.208452 | 0.208452 | 0.208452 | 0.208452 | 0.208452 | 0.208452 | 0.208452 | 0.208452 | 0.208452 | 0.1989379 | 0.1960459 | 0.1917545 | 0.1843243 | 0.1831798 | 0.1816295 | 0.1816295 | 0.1795109 | 0.1545087 | 0.1062279 | 0.04516052 | 0.008403104 | 0.001525434 | 0 | 0 | 0.0276576 | 0.02878248
1372 | 618.4581 | 0.002199139 | -10 | 696 | -676 | 0 | 0 | 0 | 0.0120197 | 0.05046357 | 0.1071445 | 0.1454931 | 0.1704524 | 0.1818781 | 0.1838286 | 0.185379 | 0.18916 | 0.1929861 | 0.1969272 | 0.201137 | 0.2106511 | 0.2106511 | 0.2106511 | 0.2106511 | 0.2106511 | 0.2106511 | 0.2106511 | 0.2106511 | 0.2106511 | 0.2106511 | 0.2106511 | 0.2106511 | 0.2106511 | 0.2106511 | 0.2106511 | 0.2106511 | 0.2106511 | 0.2106511 | 0.2106511 | 0.2106511 | 0.2106511 | 0.2106511 | 0.2106511 | 0.2106511 | 0.2106511 | 0.2106511 | 0.2106511 | 0.2106511 | 0.2106511 | 0.2106511 | 0.2106511 | 0.2106511 | 0.2106511 | 0.2106511 | 0.2106511 | 0.201137 | 0.198245 | 0.1939537 | 0.1865234 | 0.185379 | 0.1838286 | 0.1838286 | 0.1817101 | 0.1567079 | 0.1062279 | 0.04516052 | 0.008403104 | 0.001525434 | 0 | 0 | 0.02838759 | 0.02798961
1372 | 605.7418 | 0.002153922 | 0 | 686 | -686 | 0 | 0 | 0 | 0.0120197 | 0.05046357 | 0.1071445 | 0.1454931 | 0.1726063 | 0.184032 | 0.1859826 | 0.1875329 | 0.1913139 | 0.19514 | 0.1990812 | 0.2032909 | 0.2128051 | 0.2128051 | 0.2128051 | 0.2128051 | 0.2128051 | 0.2128051 | 0.2128051 | 0.2128051 | 0.2128051 | 0.2128051 | 0.2128051 | 0.2128051 | 0.2128051 | 0.2128051 | 0.2128051 | 0.2128051 | 0.2128051 | 0.2128051 | 0.2128051 | 0.2128051 | 0.2128051 | 0.2128051 | 0.2128051 | 0.2128051 | 0.2128051 | 0.2128051 | 0.2128051 | 0.2128051 | 0.2128051 | 0.2128051 | 0.2128051 | 0.2128051 | 0.2128051 | 0.2128051 | 0.2128051 | 0.2032909 | 0.200399 | 0.1961076 | 0.1886773 | 0.1875329 | 0.1859826 | 0.1859826 | 0.183864 | 0.1567079 | 0.1062279 | 0.04516052 | 0.008403104 | 0.001525434 | 0 | 0 | 0.03079134 | 0.02719673
1371 | 454.7239 | 0.001616926 | 10 | 675.5 | -695.5 | 0 | 0 | 0 | 0.0120197 | 0.05046357 | 0.1071445 | 0.14711 | 0.1742232 | 0.185649 | 0.1875995 | 0.1891498 | 0.1929308 | 0.1967569 | 0.2006981 | 0.2049078 | 0.214422 | 0.214422 | 0.214422 | 0.214422 | 0.214422 | 0.214422 | 0.214422 | 0.214422 | 0.214422 | 0.214422 | 0.214422 | 0.214422 | 0.214422 | 0.214422 | 0.214422 | 0.214422 | 0.214422 | 0.214422 | 0.214422 | 0.214422 | 0.214422 | 0.214422 | 0.214422 | 0.214422 | 0.214422 | 0.214422 | 0.214422 | 0.214422 | 0.214422 | 0.214422 | 0.214422 | 0.214422 | 0.214422 | 0.214422 | 0.214422 | 0.2049078 | 0.2020159 | 0.1977245 | 0.1902943 | 0.1891498 | 0.1875995 | 0.1875995 | 0.1854809 | 0.1567079 | 0.1062279 | 0.04516052 | 0.008403104 | 0.001525434 | 0 | 0 | 0.03485363 | 0.0268225
1371 | 243.5224 | 0.0008659271 | 20 | 665.5 | -705.5 | 0 | 0 | 0 | 0.0120197 | 0.05046357 | 0.1071445 | 0.1479759 | 0.1750892 | 0.1865149 | 0.1884654 | 0.1900157 | 0.1937967 | 0.1976228 | 0.201564 | 0.2057738 | 0.2152879 | 0.2152879 | 0.2152879 | 0.2152879 | 0.2152879 | 0.2152879 | 0.2152879 | 0.2152879 | 0.2152879 | 0.2152879 | 0.2152879 | 0.2152879 | 0.2152879 | 0.2152879 | 0.2152879 | 0.2152879 | 0.2152879 | 0.2152879 | 0.2152879 | 0.2152879 | 0.2152879 | 0.2152879 | 0.2152879 | 0.2152879 | 0.2152879 | 0.2152879 | 0.2152879 | 0.2152879 | 0.2152879 | 0.2152879 | 0.2152879 | 0.2152879 | 0.2152879 | 0.2152879 | 0.2152879 | 0.2057738 | 0.2028818 | 0.1985905 | 0.1911602 | 0.1900157 | 0.1884654 | 0.1884654 | 0.1854809 | 0.1567079 | 0.1062279 | 0.04516052 | 0.008403104 | 0.001525434 | 0 | 0 | 0.03912972 | 0.0268225
1371 | 248.9718 | 0.0008853043 | 30 | 655.5 | -715.5 | 0 | 0 | 0 | 0.0120197 | 0.05046357 | 0.1071445 | 0.1488612 | 0.1759745 | 0.1874002 | 0.1893507 | 0.190901 | 0.194682 | 0.1985081 | 0.2024493 | 0.2066591 | 0.2161732 | 0.2161732 | 0.2161732 | 0.2161732 | 0.2161732 | 0.2161732 | 0.2161732 | 0.2161732 | 0.2161732 | 0.2161732 | 0.2161732 | 0.2161732 | 0.2161732 | 0.2161732 | 0.2161732 | 0.2161732 | 0.2161732 | 0.2161732 | 0.2161732 | 0.2161732 | 0.2161732 | 0.2161732 | 0.2161732 | 0.2161732 | 0.2161732 | 0.2161732 | 0.2161732 | 0.2161732 | 0.2161732 | 0.2161732 | 0.2161732 | 0.2161732 | 0.2161732 | 0.2161732 | 0.2161732 | 0.2066591 | 0.2037671 | 0.1994758 | 0.1920455 | 0.190901 | 0.1893507 | 0.1893507 | 0.1854809 | 0.1567079 | 0.1062279 | 0.04516052 | 0.008403104 | 0.001525434 | 0 | 0 | 0.04780911 | 0.0268225
1371 | 241.8498 | 0.0008599797 | 40 | 645.5 | -725.5 | 0 | 0 | 0 | 0.0120197 | 0.05046357 | 0.1080045 | 0.1497212 | 0.1768345 | 0.1882602 | 0.1902107 | 0.191761 | 0.195542 | 0.1993681 | 0.2033093 | 0.207519 | 0.2170332 | 0.2170332 | 0.2170332 | 0.2170332 | 0.2170332 | 0.2170332 | 0.2170332 | 0.2170332 | 0.2170332 | 0.2170332 | 0.2170332 | 0.2170332 | 0.2170332 | 0.2170332 | 0.2170332 | 0.2170332 | 0.2170332 | 0.2170332 | 0.2170332 | 0.2170332 | 0.2170332 | 0.2170332 | 0.2170332 | 0.2170332 | 0.2170332 | 0.2170332 | 0.2170332 | 0.2170332 | 0.2170332 | 0.2170332 | 0.2170332 | 0.2170332 | 0.2170332 | 0.2170332 | 0.2170332 | 0.207519 | 0.2046271 | 0.2003357 | 0.1929055 | 0.191761 | 0.1902107 | 0.1902107 | 0.1854809 | 0.1567079 | 0.1062279 | 0.04516052 | 0.008403104 | 0.001525434 | 0 | 0 | 0.05795629 | 0.02629683
1371 | 242.0939 | 0.0008608477 | 30 | 655.5 | -715.5 | 0 | 0 | 0 | 0.0120197 | 0.05046357 | 0.1080045 | 0.1505821 | 0.1776953 | 0.189121 | 0.1910716 | 0.1926219 | 0.1964029 | 0.200229 | 0.2041701 | 0.2083799 | 0.217894 | 0.217894 | 0.217894 | 0.217894 | 0.217894 | 0.217894 | 0.217894 | 0.217894 | 0.217894 | 0.217894 | 0.217894 | 0.217894 | 0.217894 | 0.217894 | 0.217894 | 0.217894 | 0.217894 | 0.217894 | 0.217894 | 0.217894 | 0.217894 | 0.217894 | 0.217894 | 0.217894 | 0.217894 | 0.217894 | 0.217894 | 0.217894 | 0.217894 | 0.217894 | 0.217894 | 0.217894 | 0.217894 | 0.217894 | 0.217894 | 0.2083799 | 0.2054879 | 0.2011966 | 0.1937663 | 0.1926219 | 0.1910716 | 0.1910716 | 0.1854809 | 0.1567079 | 0.1062279 | 0.04516052 | 0.008403104 | 0.001525434 | 0 | 0 | 0.04780911 | 0.0268225
1364 | 442.6468 | 0.001573982 | 20 | 662 | -702 | 0 | 0 | 0 | 0.0120197 | 0.05046357 | 0.1080045 | 0.1521561 | 0.1792693 | 0.190695 | 0.1926455 | 0.1941958 | 0.1979769 | 0.2018029 | 0.2057441 | 0.2099539 | 0.219468 | 0.219468 | 0.219468 | 0.219468 | 0.219468 | 0.219468 | 0.219468 | 0.219468 | 0.219468 | 0.219468 | 0.219468 | 0.219468 | 0.219468 | 0.219468 | 0.219468 | 0.219468 | 0.219468 | 0.219468 | 0.219468 | 0.219468 | 0.219468 | 0.219468 | 0.219468 | 0.219468 | 0.219468 | 0.219468 | 0.219468 | 0.219468 | 0.219468 | 0.219468 | 0.219468 | 0.219468 | 0.219468 | 0.219468 | 0.219468 | 0.2099539 | 0.2070619 | 0.2027706 | 0.1953403 | 0.1941958 | 0.1926455 | 0.1926455 | 0.1854809 | 0.1567079 | 0.1062279 | 0.04516052 | 0.008403104 | 0.001525434 | 0 | 0 | 0.03763308 | 0.0268225
1364 | 455.657 | 0.001620244 | 10 | 672 | -692 | 0 | 0 | 0 | 0.0120197 | 0.05046357 | 0.1080045 | 0.1521561 | 0.1808895 | 0.1923152 | 0.1942658 | 0.1958161 | 0.1995971 | 0.2034232 | 0.2073644 | 0.2115741 | 0.2210883 | 0.2210883 | 0.2210883 | 0.2210883 | 0.2210883 | 0.2210883 | 0.2210883 | 0.2210883 | 0.2210883 | 0.2210883 | 0.2210883 | 0.2210883 | 0.2210883 | 0.2210883 | 0.2210883 | 0.2210883 | 0.2210883 | 0.2210883 | 0.2210883 | 0.2210883 | 0.2210883 | 0.2210883 | 0.2210883 | 0.2210883 | 0.2210883 | 0.2210883 | 0.2210883 | 0.2210883 | 0.2210883 | 0.2210883 | 0.2210883 | 0.2210883 | 0.2210883 | 0.2210883 | 0.2210883 | 0.2115741 | 0.2086822 | 0.2043908 | 0.1969605 | 0.1958161 | 0.1942658 | 0.1942658 | 0.1871012 | 0.1567079 | 0.1062279 | 0.04516052 | 0.008403104 | 0.001525434 | 0 | 0 | 0.03335699 | 0.0268225
1364 | 432.7813 | 0.001538902 | 0 | 682 | -682 | 0 | 0 | 0 | 0.0120197 | 0.05046357 | 0.1080045 | 0.1521561 | 0.1824284 | 0.1938541 | 0.1958047 | 0.197355 | 0.201136 | 0.2049621 | 0.2089033 | 0.213113 | 0.2226272 | 0.2226272 | 0.2226272 | 0.2226272 | 0.2226272 | 0.2226272 | 0.2226272 | 0.2226272 | 0.2226272 | 0.2226272 | 0.2226272 | 0.2226272 | 0.2226272 | 0.2226272 | 0.2226272 | 0.2226272 | 0.2226272 | 0.2226272 | 0.2226272 | 0.2226272 | 0.2226272 | 0.2226272 | 0.2226272 | 0.2226272 | 0.2226272 | 0.2226272 | 0.2226272 | 0.2226272 | 0.2226272 | 0.2226272 | 0.2226272 | 0.2226272 | 0.2226272 | 0.2226272 | 0.2226272 | 0.213113 | 0.2102211 | 0.2059297 | 0.1984994 | 0.197355 | 0.1958047 | 0.1958047 | 0.1886401 | 0.1567079 | 0.1062279 | 0.04516052 | 0.008403104 | 0.001525434 | 0 | 0 | 0.02908091 | 0.02701555
1364 | 426.0554 | 0.001514985 | -10 | 692 | -672 | 0 | 0 | 0 | 0.0120197 | 0.05046357 | 0.1080045 | 0.1521561 | 0.1839434 | 0.1953691 | 0.1973197 | 0.19887 | 0.202651 | 0.2064771 | 0.2104183 | 0.214628 | 0.2241422 | 0.2241422 | 0.2241422 | 0.2241422 | 0.2241422 | 0.2241422 | 0.2241422 | 0.2241422 | 0.2241422 | 0.2241422 | 0.2241422 | 0.2241422 | 0.2241422 | 0.2241422 | 0.2241422 | 0.2241422 | 0.2241422 | 0.2241422 | 0.2241422 | 0.2241422 | 0.2241422 | 0.2241422 | 0.2241422 | 0.2241422 | 0.2241422 | 0.2241422 | 0.2241422 | 0.2241422 | 0.2241422 | 0.2241422 | 0.2241422 | 0.2241422 | 0.2241422 | 0.2241422 | 0.2241422 | 0.214628 | 0.2117361 | 0.2074447 | 0.2000144 | 0.19887 | 0.1973197 | 0.1973197 | 0.1901551 | 0.1567079 | 0.1062279 | 0.04516052 | 0.008403104 | 0.001525434 | 0 | 0 | 0.0280956 | 0.02969692
1364 | 441.9917 | 0.001571653 | -20 | 702 | -662 | 0 | 0 | 0 | 0.0120197 | 0.05046357 | 0.1080045 | 0.1521561 | 0.1839434 | 0.1969408 | 0.1988913 | 0.2004416 | 0.2042226 | 0.2080487 | 0.2119899 | 0.2161997 | 0.2257138 | 0.2257138 | 0.2257138 | 0.2257138 | 0.2257138 | 0.2257138 | 0.2257138 | 0.2257138 | 0.2257138 | 0.2257138 | 0.2257138 | 0.2257138 | 0.2257138 | 0.2257138 | 0.2257138 | 0.2257138 | 0.2257138 | 0.2257138 | 0.2257138 | 0.2257138 | 0.2257138 | 0.2257138 | 0.2257138 | 0.2257138 | 0.2257138 | 0.2257138 | 0.2257138 | 0.2257138 | 0.2257138 | 0.2257138 | 0.2257138 | 0.2257138 | 0.2257138 | 0.2257138 | 0.2257138 | 0.2161997 | 0.2133077 | 0.2090164 | 0.2015861 | 0.2004416 | 0.1988913 | 0.1988913 | 0.1917267 | 0.1582795 | 0.1062279 | 0.04516052 | 0.008403104 | 0.001525434 | 0 | 0 | 0.02736561 | 0.03237828
1364 | 438.7594 | 0.001560159 | -30 | 712 | -652 | 0 | 0 | 0 | 0.0120197 | 0.05046357 | 0.1080045 | 0.1521561 | 0.1839434 | 0.1985009 | 0.2004515 | 0.2020018 | 0.2057828 | 0.2096089 | 0.2135501 | 0.2177598 | 0.227274 | 0.227274 | 0.227274 | 0.227274 | 0.227274 | 0.227274 | 0.227274 | 0.227274 | 0.227274 | 0.227274 | 0.227274 | 0.227274 | 0.227274 | 0.227274 | 0.227274 | 0.227274 | 0.227274 | 0.227274 | 0.227274 | 0.227274 | 0.227274 | 0.227274 | 0.227274 | 0.227274 | 0.227274 | 0.227274 | 0.227274 | 0.227274 | 0.227274 | 0.227274 | 0.227274 | 0.227274 | 0.227274 | 0.227274 | 0.227274 | 0.2177598 | 0.2148679 | 0.2105765 | 0.2031462 | 0.2020018 | 0.2004515 | 0.2004515 | 0.1932869 | 0.1598397 | 0.1062279 | 0.04516052 | 0.008403104 | 0.001525434 | 0 | 0 | 0.02667396 | 0.03899416
1364 | 430.0003 | 0.001529013 | -40 | 722 | -642 | 0 | 0 | 0 | 0.0120197 | 0.05046357 | 0.1080045 | 0.1521561 | 0.1839434 | 0.20003 | 0.2019805 | 0.2035308 | 0.2073118 | 0.2111379 | 0.2150791 | 0.2192888 | 0.228803 | 0.228803 | 0.228803 | 0.228803 | 0.228803 | 0.228803 | 0.228803 | 0.228803 | 0.228803 | 0.228803 | 0.228803 | 0.228803 | 0.228803 | 0.228803 | 0.228803 | 0.228803 | 0.228803 | 0.228803 | 0.228803 | 0.228803 | 0.228803 | 0.228803 | 0.228803 | 0.228803 | 0.228803 | 0.228803 | 0.228803 | 0.228803 | 0.228803 | 0.228803 | 0.228803 | 0.228803 | 0.228803 | 0.228803 | 0.228803 | 0.2192888 | 0.2163969 | 0.2121055 | 0.2046752 | 0.2035308 | 0.2019805 | 0.2019805 | 0.1948159 | 0.1613687 | 0.1077569 | 0.04516052 | 0.008403104 | 0.001525434 | 0 | 0 | 0.02609375 | 0.05151181
1337 | 460.9613 | 0.001639106 | -30 | 698.5 | -638.5 | 0 | 0 | 0 | 0.0120197 | 0.05046357 | 0.1080045 | 0.1521561 | 0.1839434 | 0.20003 | 0.2036196 | 0.2051699 | 0.2089509 | 0.212777 | 0.2167182 | 0.2209279 | 0.2304421 | 0.2304421 | 0.2304421 | 0.2304421 | 0.2304421 | 0.2304421 | 0.2304421 | 0.2304421 | 0.2304421 | 0.2304421 | 0.2304421 | 0.2304421 | 0.2304421 | 0.2304421 | 0.2304421 | 0.2304421 | 0.2304421 | 0.2304421 | 0.2304421 | 0.2304421 | 0.2304421 | 0.2304421 | 0.2304421 | 0.2304421 | 0.2304421 | 0.2304421 | 0.2304421 | 0.2304421 | 0.2304421 | 0.2304421 | 0.2304421 | 0.2304421 | 0.2304421 | 0.2304421 | 0.2304421 | 0.2209279 | 0.218036 | 0.2137446 | 0.2063144 | 0.2051699 | 0.2036196 | 0.2036196 | 0.196455 | 0.1630078 | 0.1077569 | 0.04516052 | 0.008403104 | 0.001525434 | 0 | 0 | 0.02589068 | 0.0314398
1320 | 328.7381 | 0.001168941 | -20 | 680 | -640 | 0 | 0 | 0 | 0.0120197 | 0.05046357 | 0.1080045 | 0.1521561 | 0.1839434 | 0.20003 | 0.2047885 | 0.2063388 | 0.2101199 | 0.2139459 | 0.2178871 | 0.2220969 | 0.231611 | 0.231611 | 0.231611 | 0.231611 | 0.231611 | 0.231611 | 0.231611 | 0.231611 | 0.231611 | 0.231611 | 0.231611 | 0.231611 | 0.231611 | 0.231611 | 0.231611 | 0.231611 | 0.231611 | 0.231611 | 0.231611 | 0.231611 | 0.231611 | 0.231611 | 0.231611 | 0.231611 | 0.231611 | 0.231611 | 0.231611 | 0.231611 | 0.231611 | 0.231611 | 0.231611 | 0.231611 | 0.231611 | 0.231611 | 0.231611 | 0.2220969 | 0.2192049 | 0.2149136 | 0.2074833 | 0.2063388 | 0.2047885 | 0.2047885 | 0.1976239 | 0.1630078 | 0.1077569 | 0.04516052 | 0.008403104 | 0.001525434 | 0 | 0 | 0.02597771 | 0.0268225
1320 | 326.2748 | 0.001160181 | -10 | 670 | -650 | 0 | 0 | 0 | 0.0120197 | 0.05046357 | 0.1080045 | 0.1521561 | 0.1839434 | 0.2011901 | 0.2059487 | 0.207499 | 0.21128 | 0.2151061 | 0.2190473 | 0.2232571 | 0.2327712 | 0.2327712 | 0.2327712 | 0.2327712 | 0.2327712 | 0.2327712 | 0.2327712 | 0.2327712 | 0.2327712 | 0.2327712 | 0.2327712 | 0.2327712 | 0.2327712 | 0.2327712 | 0.2327712 | 0.2327712 | 0.2327712 | 0.2327712 | 0.2327712 | 0.2327712 | 0.2327712 | 0.2327712 | 0.2327712 | 0.2327712 | 0.2327712 | 0.2327712 | 0.2327712 | 0.2327712 | 0.2327712 | 0.2327712 | 0.2327712 | 0.2327712 | 0.2327712 | 0.2327712 | 0.2327712 | 0.2232571 | 0.2203651 | 0.2160738 | 0.2086435 | 0.207499 | 0.2059487 | 0.2059487 | 0.1987841 | 0.1630078 | 0.1077569 | 0.04516052 | 0.008403104 | 0.001525434 | 0 | 0 | 0.02655792 | 0.0268225
1320 | 327.1826 | 0.001163409 | 0 | 660 | -660 | 0 | 0 | 0 | 0.0120197 | 0.05046357 | 0.1080045 | 0.1521561 | 0.1839434 | 0.2023535 | 0.2071121 | 0.2086624 | 0.2124434 | 0.2162695 | 0.2202107 | 0.2244205 | 0.2339346 | 0.2339346 | 0.2339346 | 0.2339346 | 0.2339346 | 0.2339346 | 0.2339346 | 0.2339346 | 0.2339346 | 0.2339346 | 0.2339346 | 0.2339346 | 0.2339346 | 0.2339346 | 0.2339346 | 0.2339346 | 0.2339346 | 0.2339346 | 0.2339346 | 0.2339346 | 0.2339346 | 0.2339346 | 0.2339346 | 0.2339346 | 0.2339346 | 0.2339346 | 0.2339346 | 0.2339346 | 0.2339346 | 0.2339346 | 0.2339346 | 0.2339346 | 0.2339346 | 0.2339346 | 0.2339346 | 0.2244205 | 0.2215285 | 0.2172372 | 0.2098069 | 0.2086624 | 0.2071121 | 0.2071121 | 0.1987841 | 0.1630078 | 0.1077569 | 0.04516052 | 0.008403104 | 0.001525434 | 0 | 0 | 0.02779131 | 0.0268225
1299 | 346.0668 | 0.001230559 | 10 | 639.5 | -659.5 | 0 | 0 | 0 | 0.0120197 | 0.05046357 | 0.1080045 | 0.1521561 | 0.1839434 | 0.2035841 | 0.2083427 | 0.209893 | 0.213674 | 0.2175001 | 0.2214413 | 0.225651 | 0.2351652 | 0.2351652 | 0.2351652 | 0.2351652 | 0.2351652 | 0.2351652 | 0.2351652 | 0.2351652 | 0.2351652 | 0.2351652 | 0.2351652 | 0.2351652 | 0.2351652 | 0.2351652 | 0.2351652 | 0.2351652 | 0.2351652 | 0.2351652 | 0.2351652 | 0.2351652 | 0.2351652 | 0.2351652 | 0.2351652 | 0.2351652 | 0.2351652 | 0.2351652 | 0.2351652 | 0.2351652 | 0.2351652 | 0.2351652 | 0.2351652 | 0.2351652 | 0.2351652 | 0.2351652 | 0.2351652 | 0.225651 | 0.2227591 | 0.2184677 | 0.2110374 | 0.209893 | 0.2083427 | 0.2071121 | 0.1987841 | 0.1630078 | 0.1077569 | 0.04516052 | 0.008403104 | 0.001525434 | 0 | 0 | 0.02770226 | 0.0259487
1299 | 347.8555 | 0.001236919 | 20 | 629.5 | -669.5 | 0 | 0 | 0 | 0.0120197 | 0.05046357 | 0.1080045 | 0.1521561 | 0.1851803 | 0.204821 | 0.2095796 | 0.2111299 | 0.2149109 | 0.218737 | 0.2226782 | 0.2268879 | 0.2364021 | 0.2364021 | 0.2364021 | 0.2364021 | 0.2364021 | 0.2364021 | 0.2364021 | 0.2364021 | 0.2364021 | 0.2364021 | 0.2364021 | 0.2364021 | 0.2364021 | 0.2364021 | 0.2364021 | 0.2364021 | 0.2364021 | 0.2364021 | 0.2364021 | 0.2364021 | 0.2364021 | 0.2364021 | 0.2364021 | 0.2364021 | 0.2364021 | 0.2364021 | 0.2364021 | 0.2364021 | 0.2364021 | 0.2364021 | 0.2364021 | 0.2364021 | 0.2364021 | 0.2364021 | 0.2364021 | 0.2268879 | 0.223996 | 0.2197046 | 0.2122744 | 0.2111299 | 0.2095796 | 0.2071121 | 0.1987841 | 0.1630078 | 0.1077569 | 0.04516052 | 0.008403104 | 0.001525434 | 0 | 0 | 0.02948317 | 0.02536849
1299 | 351.1162 | 0.001248514 | 30 | 619.5 | -679.5 | 0 | 0 | 0 | 0.0120197 | 0.05046357 | 0.1080045 | 0.1521561 | 0.1864289 | 0.2060695 | 0.2108281 | 0.2123784 | 0.2161594 | 0.2199855 | 0.2239267 | 0.2281365 | 0.2376506 | 0.2376506 | 0.2376506 | 0.2376506 | 0.2376506 | 0.2376506 | 0.2376506 | 0.2376506 | 0.2376506 | 0.2376506 | 0.2376506 | 0.2376506 | 0.2376506 | 0.2376506 | 0.2376506 | 0.2376506 | 0.2376506 | 0.2376506 | 0.2376506 | 0.2376506 | 0.2376506 | 0.2376506 | 0.2376506 | 0.2376506 | 0.2376506 | 0.2376506 | 0.2376506 | 0.2376506 | 0.2376506 | 0.2376506 | 0.2376506 | 0.2376506 | 0.2376506 | 0.2376506 | 0.2376506 | 0.2281365 | 0.2252445 | 0.2209532 | 0.2135229 | 0.2123784 | 0.2108281 | 0.2071121 | 0.1987841 | 0.1630078 | 0.1077569 | 0.04516052 | 0.008403104 | 0.001525434 | 0 | 0 | 0.03126407 | 0.02491497
1299 | 346.8145 | 0.001233217 | 40 | 609.5 | -689.5 | 0 | 0 | 0 | 0.0120197 | 0.05046357 | 0.1080045 | 0.1521561 | 0.1876621 | 0.2073028 | 0.2120613 | 0.2136116 | 0.2173927 | 0.2212187 | 0.2251599 | 0.2293697 | 0.2388838 | 0.2388838 | 0.2388838 | 0.2388838 | 0.2388838 | 0.2388838 | 0.2388838 | 0.2388838 | 0.2388838 | 0.2388838 | 0.2388838 | 0.2388838 | 0.2388838 | 0.2388838 | 0.2388838 | 0.2388838 | 0.2388838 | 0.2388838 | 0.2388838 | 0.2388838 | 0.2388838 | 0.2388838 | 0.2388838 | 0.2388838 | 0.2388838 | 0.2388838 | 0.2388838 | 0.2388838 | 0.2388838 | 0.2388838 | 0.2388838 | 0.2388838 | 0.2388838 | 0.2388838 | 0.2388838 | 0.2293697 | 0.2264777 | 0.2221864 | 0.2147561 | 0.2136116 | 0.2108281 | 0.2071121 | 0.1987841 | 0.1630078 | 0.1077569 | 0.04516052 | 0.008403104 | 0.001525434 | 0 | 0 | 0.03762323 | 0.02448666
1230 | 321.4416 | 0.001142995 | 30 | 585 | -645 | 0 | 0 | 0 | 0.0120197 | 0.05046357 | 0.1080045 | 0.1521561 | 0.1876621 | 0.2084458 | 0.2132043 | 0.2147546 | 0.2185357 | 0.2223617 | 0.2263029 | 0.2305127 | 0.2400268 | 0.2400268 | 0.2400268 | 0.2400268 | 0.2400268 | 0.2400268 | 0.2400268 | 0.2400268 | 0.2400268 | 0.2400268 | 0.2400268 | 0.2400268 | 0.2400268 | 0.2400268 | 0.2400268 | 0.2400268 | 0.2400268 | 0.2400268 | 0.2400268 | 0.2400268 | 0.2400268 | 0.2400268 | 0.2400268 | 0.2400268 | 0.2400268 | 0.2400268 | 0.2400268 | 0.2400268 | 0.2400268 | 0.2400268 | 0.2400268 | 0.2400268 | 0.2400268 | 0.2400268 | 0.2400268 | 0.2305127 | 0.2276207 | 0.2233294 | 0.2158991 | 0.2136116 | 0.2108281 | 0.2071121 | 0.1987841 | 0.1630078 | 0.1077569 | 0.04516052 | 0.008403104 | 0.001525434 | 0 | 0 | 0.02626782 | 0.0196451
1246 | 536.4914 | 0.001907678 | 20 | 603 | -643 | 0 | 0 | 0 | 0.0120197 | 0.05046357 | 0.1080045 | 0.1521561 | 0.1876621 | 0.2103534 | 0.215112 | 0.2166623 | 0.2204433 | 0.2242694 | 0.2282106 | 0.2324204 | 0.2419345 | 0.2419345 | 0.2419345 | 0.2419345 | 0.2419345 | 0.2419345 | 0.2419345 | 0.2419345 | 0.2419345 | 0.2419345 | 0.2419345 | 0.2419345 | 0.2419345 | 0.2419345 | 0.2419345 | 0.2419345 | 0.2419345 | 0.2419345 | 0.2419345 | 0.2419345 | 0.2419345 | 0.2419345 | 0.2419345 | 0.2419345 | 0.2419345 | 0.2419345 | 0.2419345 | 0.2419345 | 0.2419345 | 0.2419345 | 0.2419345 | 0.2419345 | 0.2419345 | 0.2419345 | 0.2419345 | 0.2324204 | 0.2295284 | 0.225237 | 0.2178068 | 0.2155193 | 0.2108281 | 0.2071121 | 0.1987841 | 0.1630078 | 0.1077569 | 0.04516052 | 0.008403104 | 0.001525434 | 0 | 0 | 0.02615178 | 0.02428868
1189 | 446.5107 | 0.001587721 | 10 | 584.5 | -604.5 | 0 | 0 | 0 | 0.0120197 | 0.05046357 | 0.1080045 | 0.1521561 | 0.1876621 | 0.2103534 | 0.215112 | 0.21825 | 0.2220311 | 0.2258571 | 0.2297983 | 0.2340081 | 0.2435222 | 0.2435222 | 0.2435222 | 0.2435222 | 0.2435222 | 0.2435222 | 0.2435222 | 0.2435222 | 0.2435222 | 0.2435222 | 0.2435222 | 0.2435222 | 0.2435222 | 0.2435222 | 0.2435222 | 0.2435222 | 0.2435222 | 0.2435222 | 0.2435222 | 0.2435222 | 0.2435222 | 0.2435222 | 0.2435222 | 0.2435222 | 0.2435222 | 0.2435222 | 0.2435222 | 0.2435222 | 0.2435222 | 0.2435222 | 0.2435222 | 0.2435222 | 0.2435222 | 0.2435222 | 0.2435222 | 0.2340081 | 0.2311161 | 0.2268248 | 0.2193945 | 0.2155193 | 0.2108281 | 0.2071121 | 0.1987841 | 0.1630078 | 0.1077569 | 0.04516052 | 0.008403104 | 0.001525434 | 0 | 0 | 0.02196946 | 0.01950606
1166 | 379.5136 | 0.00134949 | 0 | 583 | -583 | 0 | 0 | 0 | 0.0120197 | 0.05046357 | 0.1080045 | 0.1521561 | 0.1876621 | 0.2103534 | 0.215112 | 0.21825 | 0.2233805 | 0.2272066 | 0.2311478 | 0.2353576 | 0.2448717 | 0.2448717 | 0.2448717 | 0.2448717 | 0.2448717 | 0.2448717 | 0.2448717 | 0.2448717 | 0.2448717 | 0.2448717 | 0.2448717 | 0.2448717 | 0.2448717 | 0.2448717 | 0.2448717 | 0.2448717 | 0.2448717 | 0.2448717 | 0.2448717 | 0.2448717 | 0.2448717 | 0.2448717 | 0.2448717 | 0.2448717 | 0.2448717 | 0.2448717 | 0.2448717 | 0.2448717 | 0.2448717 | 0.2448717 | 0.2448717 | 0.2448717 | 0.2448717 | 0.2448717 | 0.2448717 | 0.2353576 | 0.2324656 | 0.2281743 | 0.220744 | 0.2155193 | 0.2108281 | 0.2071121 | 0.1987841 | 0.1630078 | 0.1077569 | 0.04516052 | 0.008403104 | 0.001525434 | 0 | 0 | 0.01889653 | 0.01908894
1166 | 381.3462 | 0.001356007 | -10 | 593 | -573 | 0 | 0 | 0 | 0.0120197 | 0.05046357 | 0.1080045 | 0.1521561 | 0.1876621 | 0.2103534 | 0.215112 | 0.21825 | 0.2247365 | 0.2285626 | 0.2325038 | 0.2367136 | 0.2462277 | 0.2462277 | 0.2462277 | 0.2462277 | 0.2462277 | 0.2462277 | 0.2462277 | 0.2462277 | 0.2462277 | 0.2462277 | 0.2462277 | 0.2462277 | 0.2462277 | 0.2462277 | 0.2462277 | 0.2462277 | 0.2462277 | 0.2462277 | 0.2462277 | 0.2462277 | 0.2462277 | 0.2462277 | 0.2462277 | 0.2462277 | 0.2462277 | 0.2462277 | 0.2462277 | 0.2462277 | 0.2462277 | 0.2462277 | 0.2462277 | 0.2462277 | 0.2462277 | 0.2462277 | 0.2462277 | 0.2367136 | 0.2338216 | 0.2295303 | 0.2221 | 0.2168753 | 0.2108281 | 0.2071121 | 0.1987841 | 0.1630078 | 0.1077569 | 0.04516052 | 0.008403104 | 0.001525434 | 0 | 0 | 0.01745858 | 0.02186973
1166 | 364.9471 | 0.001297694 | -20 | 603 | -563 | 0 | 0 | 0 | 0.0120197 | 0.05046357 | 0.1080045 | 0.1521561 | 0.1876621 | 0.2103534 | 0.215112 | 0.21825 | 0.2260342 | 0.2298603 | 0.2338015 | 0.2380113 | 0.2475254 | 0.2475254 | 0.2475254 | 0.2475254 | 0.2475254 | 0.2475254 | 0.2475254 | 0.2475254 | 0.2475254 | 0.2475254 | 0.2475254 | 0.2475254 | 0.2475254 | 0.2475254 | 0.2475254 | 0.2475254 | 0.2475254 | 0.2475254 | 0.2475254 | 0.2475254 | 0.2475254 | 0.2475254 | 0.2475254 | 0.2475254 | 0.2475254 | 0.2475254 | 0.2475254 | 0.2475254 | 0.2475254 | 0.2475254 | 0.2475254 | 0.2475254 | 0.2475254 | 0.2475254 | 0.2475254 | 0.2380113 | 0.2351193 | 0.230828 | 0.2233977 | 0.218173 | 0.2108281 | 0.2071121 | 0.1987841 | 0.1630078 | 0.1077569 | 0.04516052 | 0.008403104 | 0.001525434 | 0 | 0 | 0.01598359 | 0.02449534
1166 | 376.0965 | 0.001337339 | -30 | 613 | -553 | 0 | 0 | 0 | 0.0120197 | 0.05046357 | 0.1080045 | 0.1521561 | 0.1876621 | 0.2103534 | 0.215112 | 0.21825 | 0.2260342 | 0.2311977 | 0.2351389 | 0.2393486 | 0.2488628 | 0.2488628 | 0.2488628 | 0.2488628 | 0.2488628 | 0.2488628 | 0.2488628 | 0.2488628 | 0.2488628 | 0.2488628 | 0.2488628 | 0.2488628 | 0.2488628 | 0.2488628 | 0.2488628 | 0.2488628 | 0.2488628 | 0.2488628 | 0.2488628 | 0.2488628 | 0.2488628 | 0.2488628 | 0.2488628 | 0.2488628 | 0.2488628 | 0.2488628 | 0.2488628 | 0.2488628 | 0.2488628 | 0.2488628 | 0.2488628 | 0.2488628 | 0.2488628 | 0.2488628 | 0.2488628 | 0.2393486 | 0.2364567 | 0.2321653 | 0.224735 | 0.2195104 | 0.2108281 | 0.2071121 | 0.1987841 | 0.1630078 | 0.1077569 | 0.04516052 | 0.008403104 | 0.001525434 | 0 | 0 | 0.0145086 | 0.02645067
1166 | 376.6375 | 0.001339263 | -40 | 623 | -543 | 0 | 0 | 0 | 0.0120197 | 0.05046357 | 0.1080045 | 0.1521561 | 0.1876621 | 0.2103534 | 0.215112 | 0.21825 | 0.2260342 | 0.2325369 | 0.2364781 | 0.2406879 | 0.250202 | 0.250202 | 0.250202 | 0.250202 | 0.250202 | 0.250202 | 0.250202 | 0.250202 | 0.250202 | 0.250202 | 0.250202 | 0.250202 | 0.250202 | 0.250202 | 0.250202 | 0.250202 | 0.250202 | 0.250202 | 0.250202 | 0.250202 | 0.250202 | 0.250202 | 0.250202 | 0.250202 | 0.250202 | 0.250202 | 0.250202 | 0.250202 | 0.250202 | 0.250202 | 0.250202 | 0.250202 | 0.250202 | 0.250202 | 0.250202 | 0.2406879 | 0.2377959 | 0.2335046 | 0.2260743 | 0.2208496 | 0.2121674 | 0.2071121 | 0.1987841 | 0.1630078 | 0.1077569 | 0.04516052 | 0.008403104 | 0.001525434 | 0 | 0 | 0.01298656 | 0.02840601
1166 | 392.0228 | 0.001393971 | -30 | 613 | -553 | 0 | 0 | 0 | 0.0120197 | 0.05046357 | 0.1080045 | 0.1521561 | 0.1876621 | 0.2103534 | 0.215112 | 0.21825 | 0.2260342 | 0.2339309 | 0.2378721 | 0.2420818 | 0.251596 | 0.251596 | 0.251596 | 0.251596 | 0.251596 | 0.251596 | 0.251596 | 0.251596 | 0.251596 | 0.251596 | 0.251596 | 0.251596 | 0.251596 | 0.251596 | 0.251596 | 0.251596 | 0.251596 | 0.251596 | 0.251596 | 0.251596 | 0.251596 | 0.251596 | 0.251596 | 0.251596 | 0.251596 | 0.251596 | 0.251596 | 0.251596 | 0.251596 | 0.251596 | 0.251596 | 0.251596 | 0.251596 | 0.251596 | 0.251596 | 0.2420818 | 0.2391899 | 0.2348985 | 0.2274683 | 0.2222436 | 0.2121674 | 0.2071121 | 0.1987841 | 0.1630078 | 0.1077569 | 0.04516052 | 0.008403104 | 0.001525434 | 0 | 0 | 0.0145086 | 0.02645067
1166 | 373.0482 | 0.0013265 | -20 | 603 | -563 | 0 | 0 | 0 | 0.0120197 | 0.05046357 | 0.1080045 | 0.1521561 | 0.1876621 | 0.2103534 | 0.215112 | 0.21825 | 0.2273607 | 0.2352574 | 0.2391986 | 0.2434083 | 0.2529225 | 0.2529225 | 0.2529225 | 0.2529225 | 0.2529225 | 0.2529225 | 0.2529225 | 0.2529225 | 0.2529225 | 0.2529225 | 0.2529225 | 0.2529225 | 0.2529225 | 0.2529225 | 0.2529225 | 0.2529225 | 0.2529225 | 0.2529225 | 0.2529225 | 0.2529225 | 0.2529225 | 0.2529225 | 0.2529225 | 0.2529225 | 0.2529225 | 0.2529225 | 0.2529225 | 0.2529225 | 0.2529225 | 0.2529225 | 0.2529225 | 0.2529225 | 0.2529225 | 0.2529225 | 0.2529225 | 0.2434083 | 0.2405164 | 0.236225 | 0.2287948 | 0.2235701 | 0.2121674 | 0.2071121 | 0.1987841 | 0.1630078 | 0.1077569 | 0.04516052 | 0.008403104 | 0.001525434 | 0 | 0 | 0.01598359 | 0.02449534
1162 | 335.3269 | 0.001192369 | -10 | 591 | -571 | 0 | 0 | 0 | 0.0120197 | 0.05046357 | 0.1080045 | 0.1521561 | 0.1876621 | 0.2103534 | 0.215112 | 0.21825 | 0.2285531 | 0.2364498 | 0.240391 | 0.2446007 | 0.2541149 | 0.2541149 | 0.2541149 | 0.2541149 | 0.2541149 | 0.2541149 | 0.2541149 | 0.2541149 | 0.2541149 | 0.2541149 | 0.2541149 | 0.2541149 | 0.2541149 | 0.2541149 | 0.2541149 | 0.2541149 | 0.2541149 | 0.2541149 | 0.2541149 | 0.2541149 | 0.2541149 | 0.2541149 | 0.2541149 | 0.2541149 | 0.2541149 | 0.2541149 | 0.2541149 | 0.2541149 | 0.2541149 | 0.2541149 | 0.2541149 | 0.2541149 | 0.2541149 | 0.2541149 | 0.2541149 | 0.2446007 | 0.2417088 | 0.2374174 | 0.2299871 | 0.2247625 | 0.2121674 | 0.2071121 | 0.1987841 | 0.1630078 | 0.1077569 | 0.04516052 | 0.008403104 | 0.001525434 | 0 | 0 | 0.01716358 | 0.02131358
1162 | 330.7258 | 0.001176009 | 0 | 581 | -581 | 0 | 0 | 0 | 0.0120197 | 0.05046357 | 0.1080045 | 0.1521561 | 0.1876621 | 0.2103534 | 0.215112 | 0.21825 | 0.2297291 | 0.2376258 | 0.241567 | 0.2457767 | 0.2552909 | 0.2552909 | 0.2552909 | 0.2552909 | 0.2552909 | 0.2552909 | 0.2552909 | 0.2552909 | 0.2552909 | 0.2552909 | 0.2552909 | 0.2552909 | 0.2552909 | 0.2552909 | 0.2552909 | 0.2552909 | 0.2552909 | 0.2552909 | 0.2552909 | 0.2552909 | 0.2552909 | 0.2552909 | 0.2552909 | 0.2552909 | 0.2552909 | 0.2552909 | 0.2552909 | 0.2552909 | 0.2552909 | 0.2552909 | 0.2552909 | 0.2552909 | 0.2552909 | 0.2552909 | 0.2552909 | 0.2457767 | 0.2428848 | 0.2385934 | 0.2311631 | 0.2247625 | 0.2121674 | 0.2071121 | 0.1987841 | 0.1630078 | 0.1077569 | 0.04516052 | 0.008403104 | 0.001525434 | 0 | 0 | 0.0196156 | 0.01853278
1162 | 332.2967 | 0.001181595 | 10 | 571 | -591 | 0 | 0 | 0 | 0.0120197 | 0.05046357 | 0.1080045 | 0.1521561 | 0.1876621 | 0.2103534 | 0.215112 | 0.2194316 | 0.2309107 | 0.2388074 | 0.2427486 | 0.2469583 | 0.2564725 | 0.2564725 | 0.2564725 | 0.2564725 | 0.2564725 | 0.2564725 | 0.2564725 | 0.2564725 | 0.2564725 | 0.2564725 | 0.2564725 | 0.2564725 | 0.2564725 | 0.2564725 | 0.2564725 | 0.2564725 | 0.2564725 | 0.2564725 | 0.2564725 | 0.2564725 | 0.2564725 | 0.2564725 | 0.2564725 | 0.2564725 | 0.2564725 | 0.2564725 | 0.2564725 | 0.2564725 | 0.2564725 | 0.2564725 | 0.2564725 | 0.2564725 | 0.2564725 | 0.2564725 | 0.2564725 | 0.2469583 | 0.2440664 | 0.239775 | 0.2323447 | 0.2247625 | 0.2121674 | 0.2071121 | 0.1987841 | 0.1630078 | 0.1077569 | 0.04516052 | 0.008403104 | 0.001525434 | 0 | 0 | 0.02257094 | 0.0161514
1131 | 260.3592 | 0.0009257962 | 20 | 545.5 | -585.5 | 0 | 0 | 0 | 0.0120197 | 0.05046357 | 0.1080045 | 0.1521561 | 0.1876621 | 0.2103534 | 0.215112 | 0.2194316 | 0.2318365 | 0.2397332 | 0.2436744 | 0.2478841 | 0.2573983 | 0.2573983 | 0.2573983 | 0.2573983 | 0.2573983 | 0.2573983 | 0.2573983 | 0.2573983 | 0.2573983 | 0.2573983 | 0.2573983 | 0.2573983 | 0.2573983 | 0.2573983 | 0.2573983 | 0.2573983 | 0.2573983 | 0.2573983 | 0.2573983 | 0.2573983 | 0.2573983 | 0.2573983 | 0.2573983 | 0.2573983 | 0.2573983 | 0.2573983 | 0.2573983 | 0.2573983 | 0.2573983 | 0.2573983 | 0.2573983 | 0.2573983 | 0.2573983 | 0.2573983 | 0.2573983 | 0.2478841 | 0.2449922 | 0.2407008 | 0.2323447 | 0.2247625 | 0.2121674 | 0.2071121 | 0.1987841 | 0.1630078 | 0.1077569 | 0.04516052 | 0.008403104 | 0.001525434 | 0 | 0 | 0.02094551 | 0.01217016
1131 | 264.7246 | 0.0009413188 | 30 | 535.5 | -595.5 | 0 | 0 | 0 | 0.0120197 | 0.05046357 | 0.1080045 | 0.1521561 | 0.1876621 | 0.2103534 | 0.215112 | 0.220373 | 0.2327778 | 0.2406745 | 0.2446157 | 0.2488254 | 0.2583396 | 0.2583396 | 0.2583396 | 0.2583396 | 0.2583396 | 0.2583396 | 0.2583396 | 0.2583396 | 0.2583396 | 0.2583396 | 0.2583396 | 0.2583396 | 0.2583396 | 0.2583396 | 0.2583396 | 0.2583396 | 0.2583396 | 0.2583396 | 0.2583396 | 0.2583396 | 0.2583396 | 0.2583396 | 0.2583396 | 0.2583396 | 0.2583396 | 0.2583396 | 0.2583396 | 0.2583396 | 0.2583396 | 0.2583396 | 0.2583396 | 0.2583396 | 0.2583396 | 0.2583396 | 0.2583396 | 0.2488254 | 0.2459335 | 0.2416421 | 0.2323447 | 0.2247625 | 0.2121674 | 0.2071121 | 0.1987841 | 0.1630078 | 0.1077569 | 0.04516052 | 0.008403104 | 0.001525434 | 0 | 0 | 0.02390085 | 0.01108784
1131 | 266.3309 | 0.0009470305 | 40 | 525.5 | -605.5 | 0 | 0 | 0 | 0.0120197 | 0.05046357 | 0.1080045 | 0.1521561 | 0.1876621 | 0.2103534 | 0.215112 | 0.22132 | 0.2337249 | 0.2416215 | 0.2455627 | 0.2497725 | 0.2592866 | 0.2592866 | 0.2592866 | 0.2592866 | 0.2592866 | 0.2592866 | 0.2592866 | 0.2592866 | 0.2592866 | 0.2592866 | 0.2592866 | 0.2592866 | 0.2592866 | 0.2592866 | 0.2592866 | 0.2592866 | 0.2592866 | 0.2592866 | 0.2592866 | 0.2592866 | 0.2592866 | 0.2592866 | 0.2592866 | 0.2592866 | 0.2592866 | 0.2592866 | 0.2592866 | 0.2592866 | 0.2592866 | 0.2592866 | 0.2592866 | 0.2592866 | 0.2592866 | 0.2592866 | 0.2592866 | 0.2497725 | 0.2468805 | 0.2416421 | 0.2323447 | 0.2247625 | 0.2121674 | 0.2071121 | 0.1987841 | 0.1630078 | 0.1077569 | 0.04516052 | 0.008403104 | 0.001525434 | 0 | 0 | 0.02759518 | 0.01000552
1131 | 260.289 | 0.0009255466 | 30 | 535.5 | -595.5 | 0 | 0 | 0 | 0.0120197 | 0.05046357 | 0.1080045 | 0.1521561 | 0.1876621 | 0.2103534 | 0.215112 | 0.2222455 | 0.2346504 | 0.2425471 | 0.2464883 | 0.250698 | 0.2602122 | 0.2602122 | 0.2602122 | 0.2602122 | 0.2602122 | 0.2602122 | 0.2602122 | 0.2602122 | 0.2602122 | 0.2602122 | 0.2602122 | 0.2602122 | 0.2602122 | 0.2602122 | 0.2602122 | 0.2602122 | 0.2602122 | 0.2602122 | 0.2602122 | 0.2602122 | 0.2602122 | 0.2602122 | 0.2602122 | 0.2602122 | 0.2602122 | 0.2602122 | 0.2602122 | 0.2602122 | 0.2602122 | 0.2602122 | 0.2602122 | 0.2602122 | 0.2602122 | 0.2602122 | 0.2602122 | 0.250698 | 0.247806 | 0.2425677 | 0.2323447 | 0.2247625 | 0.2121674 | 0.2071121 | 0.1987841 | 0.1630078 | 0.1077569 | 0.04516052 | 0.008403104 | 0.001525434 | 0 | 0 | 0.02390085 | 0.01108784
1131 | 263.575 | 0.000937231 | 20 | 545.5 | -585.5 | 0 | 0 | 0 | 0.0120197 | 0.05046357 | 0.1080045 | 0.1521561 | 0.1876621 | 0.2103534 | 0.215112 | 0.2222455 | 0.2355876 | 0.2434843 | 0.2474255 | 0.2516352 | 0.2611494 | 0.2611494 | 0.2611494 | 0.2611494 | 0.2611494 | 0.2611494 | 0.2611494 | 0.2611494 | 0.2611494 | 0.2611494 | 0.2611494 | 0.2611494 | 0.2611494 | 0.2611494 | 0.2611494 | 0.2611494 | 0.2611494 | 0.2611494 | 0.2611494 | 0.2611494 | 0.2611494 | 0.2611494 | 0.2611494 | 0.2611494 | 0.2611494 | 0.2611494 | 0.2611494 | 0.2611494 | 0.2611494 | 0.2611494 | 0.2611494 | 0.2611494 | 0.2611494 | 0.2611494 | 0.2611494 | 0.2516352 | 0.2487433 | 0.2435049 | 0.2323447 | 0.2247625 | 0.2121674 | 0.2071121 | 0.1987841 | 0.1630078 | 0.1077569 | 0.04516052 | 0.008403104 | 0.001525434 | 0 | 0 | 0.02094551 | 0.01217016
1080 | 335.303 | 0.001192284 | 10 | 530 | -550 | 0 | 0 | 0 | 0.0120197 | 0.05046357 | 0.1080045 | 0.1521561 | 0.1876621 | 0.2103534 | 0.215112 | 0.2222455 | 0.2355876 | 0.2446766 | 0.2486178 | 0.2528275 | 0.2623417 | 0.2623417 | 0.2623417 | 0.2623417 | 0.2623417 | 0.2623417 | 0.2623417 | 0.2623417 | 0.2623417 | 0.2623417 | 0.2623417 | 0.2623417 | 0.2623417 | 0.2623417 | 0.2623417 | 0.2623417 | 0.2623417 | 0.2623417 | 0.2623417 | 0.2623417 | 0.2623417 | 0.2623417 | 0.2623417 | 0.2623417 | 0.2623417 | 0.2623417 | 0.2623417 | 0.2623417 | 0.2623417 | 0.2623417 | 0.2623417 | 0.2623417 | 0.2623417 | 0.2623417 | 0.2623417 | 0.2528275 | 0.2499356 | 0.2435049 | 0.2323447 | 0.2247625 | 0.2121674 | 0.2071121 | 0.1987841 | 0.1630078 | 0.1077569 | 0.04516052 | 0.008403104 | 0.001525434 | 0 | 0 | 0.0140661 | 0.01049257
1060 | 300.4608 | 0.001068391 | 0 | 530 | -530 | 0 | 0 | 0 | 0.0120197 | 0.05046357 | 0.1080045 | 0.1521561 | 0.1876621 | 0.2103534 | 0.215112 | 0.2222455 | 0.2355876 | 0.2446766 | 0.2496862 | 0.2538959 | 0.2634101 | 0.2634101 | 0.2634101 | 0.2634101 | 0.2634101 | 0.2634101 | 0.2634101 | 0.2634101 | 0.2634101 | 0.2634101 | 0.2634101 | 0.2634101 | 0.2634101 | 0.2634101 | 0.2634101 | 0.2634101 | 0.2634101 | 0.2634101 | 0.2634101 | 0.2634101 | 0.2634101 | 0.2634101 | 0.2634101 | 0.2634101 | 0.2634101 | 0.2634101 | 0.2634101 | 0.2634101 | 0.2634101 | 0.2634101 | 0.2634101 | 0.2634101 | 0.2634101 | 0.2634101 | 0.2634101 | 0.2538959 | 0.251004 | 0.2435049 | 0.2323447 | 0.2247625 | 0.2121674 | 0.2071121 | 0.1987841 | 0.1630078 | 0.1077569 | 0.04516052 | 0.008403104 | 0.001525434 | 0 | 0 | 0.01093841 | 0.01049257
1060 | 306.3147 | 0.001089207 | -10 | 540 | -520 | 0 | 0 | 0 | 0.0120197 | 0.05046357 | 0.1080045 | 0.1521561 | 0.1876621 | 0.2103534 | 0.215112 | 0.2222455 | 0.2355876 | 0.2446766 | 0.2507754 | 0.2549851 | 0.2644993 | 0.2644993 | 0.2644993 | 0.2644993 | 0.2644993 | 0.2644993 | 0.2644993 | 0.2644993 | 0.2644993 | 0.2644993 | 0.2644993 | 0.2644993 | 0.2644993 | 0.2644993 | 0.2644993 | 0.2644993 | 0.2644993 | 0.2644993 | 0.2644993 | 0.2644993 | 0.2644993 | 0.2644993 | 0.2644993 | 0.2644993 | 0.2644993 | 0.2644993 | 0.2644993 | 0.2644993 | 0.2644993 | 0.2644993 | 0.2644993 | 0.2644993 | 0.2644993 | 0.2644993 | 0.2644993 | 0.2549851 | 0.2520932 | 0.2445941 | 0.2323447 | 0.2247625 | 0.2121674 | 0.2071121 | 0.1987841 | 0.1630078 | 0.1077569 | 0.04516052 | 0.008403104 | 0.001525434 | 0 | 0 | 0.009172323 | 0.01157488
1025 | 343.6004 | 0.001221789 | -20 | 532.5 | -492.5 | 0 | 0 | 0 | 0.0120197 | 0.05046357 | 0.1080045 | 0.1521561 | 0.1876621 | 0.2103534 | 0.215112 | 0.2222455 | 0.2355876 | 0.2446766 | 0.2507754 | 0.2562069 | 0.2657211 | 0.2657211 | 0.2657211 | 0.2657211 | 0.2657211 | 0.2657211 | 0.2657211 | 0.2657211 | 0.2657211 | 0.2657211 | 0.2657211 | 0.2657211 | 0.2657211 | 0.2657211 | 0.2657211 | 0.2657211 | 0.2657211 | 0.2657211 | 0.2657211 | 0.2657211 | 0.2657211 | 0.2657211 | 0.2657211 | 0.2657211 | 0.2657211 | 0.2657211 | 0.2657211 | 0.2657211 | 0.2657211 | 0.2657211 | 0.2657211 | 0.2657211 | 0.2657211 | 0.2657211 | 0.2657211 | 0.2562069 | 0.253315 | 0.2445941 | 0.2323447 | 0.2247625 | 0.2121674 | 0.2071121 | 0.1987841 | 0.1630078 | 0.1077569 | 0.04516052 | 0.008403104 | 0.001525434 | 0 | 0 | 0 | 0.01076314
995 | 584.6559 | 0.002078944 | -30 | 527.5 | -467.5 | 0 | 0 | 0 | 0.0120197 | 0.05046357 | 0.1080045 | 0.1521561 | 0.1876621 | 0.2103534 | 0.215112 | 0.2222455 | 0.2355876 | 0.2446766 | 0.2507754 | 0.2562069 | 0.2678 | 0.2678 | 0.2678 | 0.2678 | 0.2678 | 0.2678 | 0.2678 | 0.2678 | 0.2678 | 0.2678 | 0.2678 | 0.2678 | 0.2678 | 0.2678 | 0.2678 | 0.2678 | 0.2678 | 0.2678 | 0.2678 | 0.2678 | 0.2678 | 0.2678 | 0.2678 | 0.2678 | 0.2678 | 0.2678 | 0.2678 | 0.2678 | 0.2678 | 0.2678 | 0.2678 | 0.2678 | 0.2678 | 0.2678 | 0.2678 | 0.2582859 | 0.2553939 | 0.2445941 | 0.2323447 | 0.2247625 | 0.2121674 | 0.2071121 | 0.1987841 | 0.1630078 | 0.1077569 | 0.04516052 | 0.008403104 | 0.001525434 | 0 | 0 | 0 | 0.01022199

## F7top_comulative_column
[6 empty] | 0 | 1 | 2 | 3 | 4 | 5 | 6 | 7 | 8 | 9 | 10 | 11 | 12 | 13 | 14 | 15 | 16 | 17 | 18 | 19 | 20 | 21 | 22 | 23 | 24 | 25 | 26 | 27 | 28 | 29 | 30 | 31 | 32 | 33 | 34 | 35 | 36 | 37 | 38 | 39 | 40 | 41 | 42 | 43 | 44 | 45 | 46 | 47 | 48 | 49 | 50 | 51 | 52 | 53 | 54 | 55 | 56 | 57 | 58 | 59 | 60 | 61 | 62 | 63 | 64
ord_wdt | alpha | alpha/k | WROLL_SHIFT_POS_7 | Width1 | Width2 | -855.04 | -828.32 | -801.6 | -774.88 | -748.16 | -721.44 | -694.72 | -668 | -641.28 | -614.56 | -587.84 | -561.12 | -534.4 | -507.68 | -480.96 | -454.24 | -427.52 | -400.8 | -374.08 | -347.36 | -320.64 | -293.92 | -267.2 | -240.48 | -213.76 | -187.04 | -160.32 | -133.6 | -106.88 | -80.16 | -53.44 | -26.72 | 0 | 26.72 | 53.44 | 80.16 | 106.88 | 133.6 | 160.32 | 187.04 | 213.76 | 240.48 | 267.2 | 293.92 | 320.64 | 347.36 | 374.08 | 400.8 | 427.52 | 454.24 | 480.96 | 507.68 | 534.4 | 561.12 | 587.84 | 614.56 | 641.28 | 668 | 694.72 | 721.44 | 748.16 | 774.88 | 801.6 | 828.32 | 855.04 | C40-left | C40-right
951 | 479.5678 | 0.0009473516 | 0 | 475.5 | -475.5 | 0 | 0 | 0 | 0 | 0 | 0 | 0 | 0 | 0 | 0 | 0 | 0 | 0 | 0 | 0 | 0.0009473516 | 0.0009473516 | 0.0009473516 | 0.0009473516 | 0.0009473516 | 0.0009473516 | 0.0009473516 | 0.0009473516 | 0.0009473516 | 0.0009473516 | 0.0009473516 | 0.0009473516 | 0.0009473516 | 0.0009473516 | 0.0009473516 | 0.0009473516 | 0.0009473516 | 0.0009473516 | 0.0009473516 | 0.0009473516 | 0.0009473516 | 0.0009473516 | 0.0009473516 | 0.0009473516 | 0.0009473516 | 0.0009473516 | 0.0009473516 | 0.0009473516 | 0.0009473516 | 0.0009473516 | 0.0009473516 | 0.0009473516 | 0.0009473516 | 0.0009473516 | 0.0009473516 | 0 | 0 | 0 | 0 | 0 | 0 | 0 | 0 | 0 | 0 | 0 | 0 | 0 | 0 | 0 | 0 | 0
959 | 589.563 | 0.001164639 | 0 | 479.5 | -479.5 | 0 | 0 | 0 | 0 | 0 | 0 | 0 | 0 | 0 | 0 | 0 | 0 | 0 | 0 | 0 | 0.002111991 | 0.002111991 | 0.002111991 | 0.002111991 | 0.002111991 | 0.002111991 | 0.002111991 | 0.002111991 | 0.002111991 | 0.002111991 | 0.002111991 | 0.002111991 | 0.002111991 | 0.002111991 | 0.002111991 | 0.002111991 | 0.002111991 | 0.002111991 | 0.002111991 | 0.002111991 | 0.002111991 | 0.002111991 | 0.002111991 | 0.002111991 | 0.002111991 | 0.002111991 | 0.002111991 | 0.002111991 | 0.002111991 | 0.002111991 | 0.002111991 | 0.002111991 | 0.002111991 | 0.002111991 | 0.002111991 | 0 | 0 | 0 | 0 | 0 | 0 | 0 | 0 | 0 | 0 | 0 | 0 | 0 | 0 | 0 | 0 | 0
959 | 656.3253 | 0.001296523 | 0 | 479.5 | -479.5 | 0 | 0 | 0 | 0 | 0 | 0 | 0 | 0 | 0 | 0 | 0 | 0 | 0 | 0 | 0 | 0.003408514 | 0.003408514 | 0.003408514 | 0.003408514 | 0.003408514 | 0.003408514 | 0.003408514 | 0.003408514 | 0.003408514 | 0.003408514 | 0.003408514 | 0.003408514 | 0.003408514 | 0.003408514 | 0.003408514 | 0.003408514 | 0.003408514 | 0.003408514 | 0.003408514 | 0.003408514 | 0.003408514 | 0.003408514 | 0.003408514 | 0.003408514 | 0.003408514 | 0.003408514 | 0.003408514 | 0.003408514 | 0.003408514 | 0.003408514 | 0.003408514 | 0.003408514 | 0.003408514 | 0.003408514 | 0.003408514 | 0 | 0 | 0 | 0 | 0 | 0 | 0 | 0 | 0 | 0 | 0 | 0 | 0 | 0 | 0 | 0 | 0
951 | 597.1601 | 0.001179647 | 0 | 475.5 | -475.5 | 0 | 0 | 0 | 0 | 0 | 0 | 0 | 0 | 0 | 0 | 0 | 0 | 0 | 0 | 0 | 0.004588161 | 0.004588161 | 0.004588161 | 0.004588161 | 0.004588161 | 0.004588161 | 0.004588161 | 0.004588161 | 0.004588161 | 0.004588161 | 0.004588161 | 0.004588161 | 0.004588161 | 0.004588161 | 0.004588161 | 0.004588161 | 0.004588161 | 0.004588161 | 0.004588161 | 0.004588161 | 0.004588161 | 0.004588161 | 0.004588161 | 0.004588161 | 0.004588161 | 0.004588161 | 0.004588161 | 0.004588161 | 0.004588161 | 0.004588161 | 0.004588161 | 0.004588161 | 0.004588161 | 0.004588161 | 0.004588161 | 0 | 0 | 0 | 0 | 0 | 0 | 0 | 0 | 0 | 0 | 0 | 0 | 0 | 0 | 0 | 0 | 0
951 | 674.6358 | 0.001332694 | 0 | 475.5 | -475.5 | 0 | 0 | 0 | 0 | 0 | 0 | 0 | 0 | 0 | 0 | 0 | 0 | 0 | 0 | 0 | 0.005920855 | 0.005920855 | 0.005920855 | 0.005920855 | 0.005920855 | 0.005920855 | 0.005920855 | 0.005920855 | 0.005920855 | 0.005920855 | 0.005920855 | 0.005920855 | 0.005920855 | 0.005920855 | 0.005920855 | 0.005920855 | 0.005920855 | 0.005920855 | 0.005920855 | 0.005920855 | 0.005920855 | 0.005920855 | 0.005920855 | 0.005920855 | 0.005920855 | 0.005920855 | 0.005920855 | 0.005920855 | 0.005920855 | 0.005920855 | 0.005920855 | 0.005920855 | 0.005920855 | 0.005920855 | 0.005920855 | 0 | 0 | 0 | 0 | 0 | 0 | 0 | 0 | 0 | 0 | 0 | 0 | 0 | 0 | 0 | 0 | 0
1049 | 302.0284 | 0.0005966353 | 10 | 534.5 | -514.5 | 0 | 0 | 0 | 0 | 0 | 0 | 0 | 0 | 0 | 0 | 0 | 0 | 0 | 0.0005966353 | 0.0005966353 | 0.006517491 | 0.006517491 | 0.006517491 | 0.006517491 | 0.006517491 | 0.006517491 | 0.006517491 | 0.006517491 | 0.006517491 | 0.006517491 | 0.006517491 | 0.006517491 | 0.006517491 | 0.006517491 | 0.006517491 | 0.006517491 | 0.006517491 | 0.006517491 | 0.006517491 | 0.006517491 | 0.006517491 | 0.006517491 | 0.006517491 | 0.006517491 | 0.006517491 | 0.006517491 | 0.006517491 | 0.006517491 | 0.006517491 | 0.006517491 | 0.006517491 | 0.006517491 | 0.006517491 | 0.006517491 | 0.006517491 | 0.0005966353 | 0.0005966353 | 0.0005966353 | 0 | 0 | 0 | 0 | 0 | 0 | 0 | 0 | 0 | 0 | 0 | 0 | 0.004489391 | 0.005920855
1049 | 325.6242 | 0.0006432472 | 20 | 544.5 | -504.5 | 0 | 0 | 0 | 0 | 0 | 0 | 0 | 0 | 0 | 0 | 0 | 0 | 0 | 0.0005966353 | 0.001239883 | 0.007160738 | 0.007160738 | 0.007160738 | 0.007160738 | 0.007160738 | 0.007160738 | 0.007160738 | 0.007160738 | 0.007160738 | 0.007160738 | 0.007160738 | 0.007160738 | 0.007160738 | 0.007160738 | 0.007160738 | 0.007160738 | 0.007160738 | 0.007160738 | 0.007160738 | 0.007160738 | 0.007160738 | 0.007160738 | 0.007160738 | 0.007160738 | 0.007160738 | 0.007160738 | 0.007160738 | 0.007160738 | 0.007160738 | 0.007160738 | 0.007160738 | 0.007160738 | 0.007160738 | 0.007160738 | 0.007160738 | 0.001239883 | 0.001239883 | 0.001239883 | 0 | 0 | 0 | 0 | 0 | 0 | 0 | 0 | 0 | 0 | 0 | 0 | 0.002273502 | 0.005920855
1049 | 319.8468 | 0.0006318343 | 30 | 554.5 | -494.5 | 0 | 0 | 0 | 0 | 0 | 0 | 0 | 0 | 0 | 0 | 0 | 0 | 0 | 0.0005966353 | 0.001871717 | 0.007792572 | 0.007792572 | 0.007792572 | 0.007792572 | 0.007792572 | 0.007792572 | 0.007792572 | 0.007792572 | 0.007792572 | 0.007792572 | 0.007792572 | 0.007792572 | 0.007792572 | 0.007792572 | 0.007792572 | 0.007792572 | 0.007792572 | 0.007792572 | 0.007792572 | 0.007792572 | 0.007792572 | 0.007792572 | 0.007792572 | 0.007792572 | 0.007792572 | 0.007792572 | 0.007792572 | 0.007792572 | 0.007792572 | 0.007792572 | 0.007792572 | 0.007792572 | 0.007792572 | 0.007792572 | 0.007792572 | 0.001871717 | 0.001871717 | 0.001871717 | 0 | 0 | 0 | 0 | 0 | 0 | 0 | 0 | 0 | 0 | 0 | 0 | 5.761311e-05 | 0.005920855
1049 | 336.1924 | 0.0006641239 | 40 | 564.5 | -484.5 | 0 | 0 | 0 | 0 | 0 | 0 | 0 | 0 | 0 | 0 | 0 | 0 | 0 | 0.0005966353 | 0.002535841 | 0.008456696 | 0.008456696 | 0.008456696 | 0.008456696 | 0.008456696 | 0.008456696 | 0.008456696 | 0.008456696 | 0.008456696 | 0.008456696 | 0.008456696 | 0.008456696 | 0.008456696 | 0.008456696 | 0.008456696 | 0.008456696 | 0.008456696 | 0.008456696 | 0.008456696 | 0.008456696 | 0.008456696 | 0.008456696 | 0.008456696 | 0.008456696 | 0.008456696 | 0.008456696 | 0.008456696 | 0.008456696 | 0.008456696 | 0.008456696 | 0.008456696 | 0.008456696 | 0.008456696 | 0.008456696 | 0.008456696 | 0.002535841 | 0.002535841 | 0.002535841 | 0.0006641239 | 0 | 0 | 0 | 0 | 0 | 0 | 0 | 0 | 0 | 0 | 0 | 0 | 0.005920855
1061 | 237.0401 | 0.0004682556 | 30 | 560.5 | -500.5 | 0 | 0 | 0 | 0 | 0 | 0 | 0 | 0 | 0 | 0 | 0 | 0 | 0 | 0.0005966353 | 0.003004096 | 0.008924952 | 0.008924952 | 0.008924952 | 0.008924952 | 0.008924952 | 0.008924952 | 0.008924952 | 0.008924952 | 0.008924952 | 0.008924952 | 0.008924952 | 0.008924952 | 0.008924952 | 0.008924952 | 0.008924952 | 0.008924952 | 0.008924952 | 0.008924952 | 0.008924952 | 0.008924952 | 0.008924952 | 0.008924952 | 0.008924952 | 0.008924952 | 0.008924952 | 0.008924952 | 0.008924952 | 0.008924952 | 0.008924952 | 0.008924952 | 0.008924952 | 0.008924952 | 0.008924952 | 0.008924952 | 0.008924952 | 0.003004096 | 0.003004096 | 0.003004096 | 0.0006641239 | 0 | 0 | 0 | 0 | 0 | 0 | 0 | 0 | 0 | 0 | 0 | 0.001387147 | 0.005920855
1061 | 271.1275 | 0.0005355929 | 20 | 550.5 | -510.5 | 0 | 0 | 0 | 0 | 0 | 0 | 0 | 0 | 0 | 0 | 0 | 0 | 0 | 0.001132228 | 0.003539689 | 0.009460545 | 0.009460545 | 0.009460545 | 0.009460545 | 0.009460545 | 0.009460545 | 0.009460545 | 0.009460545 | 0.009460545 | 0.009460545 | 0.009460545 | 0.009460545 | 0.009460545 | 0.009460545 | 0.009460545 | 0.009460545 | 0.009460545 | 0.009460545 | 0.009460545 | 0.009460545 | 0.009460545 | 0.009460545 | 0.009460545 | 0.009460545 | 0.009460545 | 0.009460545 | 0.009460545 | 0.009460545 | 0.009460545 | 0.009460545 | 0.009460545 | 0.009460545 | 0.009460545 | 0.009460545 | 0.009460545 | 0.003539689 | 0.003539689 | 0.003539689 | 0.0006641239 | 0 | 0 | 0 | 0 | 0 | 0 | 0 | 0 | 0 | 0 | 0 | 0.003603036 | 0.005920855
1061 | 274.9203 | 0.0005430853 | 10 | 540.5 | -520.5 | 0 | 0 | 0 | 0 | 0 | 0 | 0 | 0 | 0 | 0 | 0 | 0 | 0 | 0.001675313 | 0.004082774 | 0.01000363 | 0.01000363 | 0.01000363 | 0.01000363 | 0.01000363 | 0.01000363 | 0.01000363 | 0.01000363 | 0.01000363 | 0.01000363 | 0.01000363 | 0.01000363 | 0.01000363 | 0.01000363 | 0.01000363 | 0.01000363 | 0.01000363 | 0.01000363 | 0.01000363 | 0.01000363 | 0.01000363 | 0.01000363 | 0.01000363 | 0.01000363 | 0.01000363 | 0.01000363 | 0.01000363 | 0.01000363 | 0.01000363 | 0.01000363 | 0.01000363 | 0.01000363 | 0.01000363 | 0.01000363 | 0.01000363 | 0.004082774 | 0.004082774 | 0.004082774 | 0.0006641239 | 0 | 0 | 0 | 0 | 0 | 0 | 0 | 0 | 0 | 0 | 0 | 0.005818925 | 0.005920855
1061 | 270.2001 | 0.0005337608 | 0 | 530.5 | -530.5 | 0 | 0 | 0 | 0 | 0 | 0 | 0 | 0 | 0 | 0 | 0 | 0 | 0 | 0.002209074 | 0.004616535 | 0.01053739 | 0.01053739 | 0.01053739 | 0.01053739 | 0.01053739 | 0.01053739 | 0.01053739 | 0.01053739 | 0.01053739 | 0.01053739 | 0.01053739 | 0.01053739 | 0.01053739 | 0.01053739 | 0.01053739 | 0.01053739 | 0.01053739 | 0.01053739 | 0.01053739 | 0.01053739 | 0.01053739 | 0.01053739 | 0.01053739 | 0.01053739 | 0.01053739 | 0.01053739 | 0.01053739 | 0.01053739 | 0.01053739 | 0.01053739 | 0.01053739 | 0.01053739 | 0.01053739 | 0.01053739 | 0.01053739 | 0.004616535 | 0.004616535 | 0.004082774 | 0.0006641239 | 0 | 0 | 0 | 0 | 0 | 0 | 0 | 0 | 0 | 0 | 0 | 0.006780406 | 0.005920855
1061 | 266.9376 | 0.0005273161 | -10 | 520.5 | -540.5 | 0 | 0 | 0 | 0 | 0 | 0 | 0 | 0 | 0 | 0 | 0 | 0 | 0.0005273161 | 0.00273639 | 0.005143851 | 0.01106471 | 0.01106471 | 0.01106471 | 0.01106471 | 0.01106471 | 0.01106471 | 0.01106471 | 0.01106471 | 0.01106471 | 0.01106471 | 0.01106471 | 0.01106471 | 0.01106471 | 0.01106471 | 0.01106471 | 0.01106471 | 0.01106471 | 0.01106471 | 0.01106471 | 0.01106471 | 0.01106471 | 0.01106471 | 0.01106471 | 0.01106471 | 0.01106471 | 0.01106471 | 0.01106471 | 0.01106471 | 0.01106471 | 0.01106471 | 0.01106471 | 0.01106471 | 0.01106471 | 0.01106471 | 0.01106471 | 0.005143851 | 0.005143851 | 0.004082774 | 0.0006641239 | 0 | 0 | 0 | 0 | 0 | 0 | 0 | 0 | 0 | 0 | 0 | 0.007681401 | 0.005818925
1061 | 268.15 | 0.000529711 | -20 | 510.5 | -550.5 | 0 | 0 | 0 | 0 | 0 | 0 | 0 | 0 | 0 | 0 | 0 | 0 | 0.001057027 | 0.003266101 | 0.005673562 | 0.01159442 | 0.01159442 | 0.01159442 | 0.01159442 | 0.01159442 | 0.01159442 | 0.01159442 | 0.01159442 | 0.01159442 | 0.01159442 | 0.01159442 | 0.01159442 | 0.01159442 | 0.01159442 | 0.01159442 | 0.01159442 | 0.01159442 | 0.01159442 | 0.01159442 | 0.01159442 | 0.01159442 | 0.01159442 | 0.01159442 | 0.01159442 | 0.01159442 | 0.01159442 | 0.01159442 | 0.01159442 | 0.01159442 | 0.01159442 | 0.01159442 | 0.01159442 | 0.01159442 | 0.01159442 | 0.01159442 | 0.005673562 | 0.005673562 | 0.004082774 | 0.0006641239 | 0 | 0 | 0 | 0 | 0 | 0 | 0 | 0 | 0 | 0 | 0 | 0.00856146 | 0.003603036
1061 | 276.6997 | 0.0005466003 | -30 | 500.5 | -560.5 | 0 | 0 | 0 | 0 | 0 | 0 | 0 | 0 | 0 | 0 | 0 | 0 | 0.001603627 | 0.003812702 | 0.006220163 | 0.01214102 | 0.01214102 | 0.01214102 | 0.01214102 | 0.01214102 | 0.01214102 | 0.01214102 | 0.01214102 | 0.01214102 | 0.01214102 | 0.01214102 | 0.01214102 | 0.01214102 | 0.01214102 | 0.01214102 | 0.01214102 | 0.01214102 | 0.01214102 | 0.01214102 | 0.01214102 | 0.01214102 | 0.01214102 | 0.01214102 | 0.01214102 | 0.01214102 | 0.01214102 | 0.01214102 | 0.01214102 | 0.01214102 | 0.01214102 | 0.01214102 | 0.01214102 | 0.01214102 | 0.01214102 | 0.01214102 | 0.006220163 | 0.005673562 | 0.004082774 | 0.0006641239 | 0 | 0 | 0 | 0 | 0 | 0 | 0 | 0 | 0 | 0 | 0 | 0.009388209 | 0.001387147
1061 | 237.0038 | 0.0004681839 | -40 | 490.5 | -570.5 | 0 | 0 | 0 | 0 | 0 | 0 | 0 | 0 | 0 | 0 | 0 | 0.0004681839 | 0.002071811 | 0.004280886 | 0.006688347 | 0.0126092 | 0.0126092 | 0.0126092 | 0.0126092 | 0.0126092 | 0.0126092 | 0.0126092 | 0.0126092 | 0.0126092 | 0.0126092 | 0.0126092 | 0.0126092 | 0.0126092 | 0.0126092 | 0.0126092 | 0.0126092 | 0.0126092 | 0.0126092 | 0.0126092 | 0.0126092 | 0.0126092 | 0.0126092 | 0.0126092 | 0.0126092 | 0.0126092 | 0.0126092 | 0.0126092 | 0.0126092 | 0.0126092 | 0.0126092 | 0.0126092 | 0.0126092 | 0.0126092 | 0.0126092 | 0.0126092 | 0.006688347 | 0.005673562 | 0.004082774 | 0.0006641239 | 0 | 0 | 0 | 0 | 0 | 0 | 0 | 0 | 0 | 0 | 0 | 0.01021496 | 0
1061 | 263.2433 | 0.0005200183 | -30 | 500.5 | -560.5 | 0 | 0 | 0 | 0 | 0 | 0 | 0 | 0 | 0 | 0 | 0 | 0.0004681839 | 0.00259183 | 0.004800904 | 0.007208365 | 0.01312922 | 0.01312922 | 0.01312922 | 0.01312922 | 0.01312922 | 0.01312922 | 0.01312922 | 0.01312922 | 0.01312922 | 0.01312922 | 0.01312922 | 0.01312922 | 0.01312922 | 0.01312922 | 0.01312922 | 0.01312922 | 0.01312922 | 0.01312922 | 0.01312922 | 0.01312922 | 0.01312922 | 0.01312922 | 0.01312922 | 0.01312922 | 0.01312922 | 0.01312922 | 0.01312922 | 0.01312922 | 0.01312922 | 0.01312922 | 0.01312922 | 0.01312922 | 0.01312922 | 0.01312922 | 0.01312922 | 0.007208365 | 0.005673562 | 0.004082774 | 0.0006641239 | 0 | 0 | 0 | 0 | 0 | 0 | 0 | 0 | 0 | 0 | 0 | 0.009388209 | 0.001387147
1106 | 377.7381 | 0.0007461945 | -20 | 533 | -573 | 0 | 0 | 0 | 0 | 0 | 0 | 0 | 0 | 0 | 0 | 0 | 0.001214378 | 0.003338024 | 0.005547098 | 0.007954559 | 0.01387541 | 0.01387541 | 0.01387541 | 0.01387541 | 0.01387541 | 0.01387541 | 0.01387541 | 0.01387541 | 0.01387541 | 0.01387541 | 0.01387541 | 0.01387541 | 0.01387541 | 0.01387541 | 0.01387541 | 0.01387541 | 0.01387541 | 0.01387541 | 0.01387541 | 0.01387541 | 0.01387541 | 0.01387541 | 0.01387541 | 0.01387541 | 0.01387541 | 0.01387541 | 0.01387541 | 0.01387541 | 0.01387541 | 0.01387541 | 0.01387541 | 0.01387541 | 0.01387541 | 0.01387541 | 0.01387541 | 0.007954559 | 0.006419757 | 0.004082774 | 0.0006641239 | 0 | 0 | 0 | 0 | 0 | 0 | 0 | 0 | 0 | 0 | 0 | 0.01042165 | 0.006612436
1106 | 375.0565 | 0.0007408972 | -10 | 543 | -563 | 0 | 0 | 0 | 0 | 0 | 0 | 0 | 0 | 0 | 0 | 0 | 0.001955276 | 0.004078921 | 0.006287996 | 0.008695456 | 0.01461631 | 0.01461631 | 0.01461631 | 0.01461631 | 0.01461631 | 0.01461631 | 0.01461631 | 0.01461631 | 0.01461631 | 0.01461631 | 0.01461631 | 0.01461631 | 0.01461631 | 0.01461631 | 0.01461631 | 0.01461631 | 0.01461631 | 0.01461631 | 0.01461631 | 0.01461631 | 0.01461631 | 0.01461631 | 0.01461631 | 0.01461631 | 0.01461631 | 0.01461631 | 0.01461631 | 0.01461631 | 0.01461631 | 0.01461631 | 0.01461631 | 0.01461631 | 0.01461631 | 0.01461631 | 0.01461631 | 0.008695456 | 0.007160654 | 0.004823672 | 0.0006641239 | 0 | 0 | 0 | 0 | 0 | 0 | 0 | 0 | 0 | 0 | 0 | 0.009594896 | 0.007186838
1205 | 451.8222 | 0.0008925422 | 0 | 602.5 | -602.5 | 0 | 0 | 0 | 0 | 0 | 0 | 0 | 0 | 0 | 0 | 0.0008925422 | 0.002847818 | 0.004971463 | 0.007180538 | 0.009587999 | 0.01550885 | 0.01550885 | 0.01550885 | 0.01550885 | 0.01550885 | 0.01550885 | 0.01550885 | 0.01550885 | 0.01550885 | 0.01550885 | 0.01550885 | 0.01550885 | 0.01550885 | 0.01550885 | 0.01550885 | 0.01550885 | 0.01550885 | 0.01550885 | 0.01550885 | 0.01550885 | 0.01550885 | 0.01550885 | 0.01550885 | 0.01550885 | 0.01550885 | 0.01550885 | 0.01550885 | 0.01550885 | 0.01550885 | 0.01550885 | 0.01550885 | 0.01550885 | 0.01550885 | 0.01550885 | 0.01550885 | 0.009587999 | 0.008053196 | 0.005716214 | 0.001556666 | 0.0008925422 | 0 | 0 | 0 | 0 | 0 | 0 | 0 | 0 | 0 | 0 | 0.01276202 | 0.01398649
1289 | 267.5853 | 0.0005285955 | 10 | 654.5 | -634.5 | 0 | 0 | 0 | 0 | 0 | 0 | 0 | 0 | 0 | 0.0005285955 | 0.001421138 | 0.003376413 | 0.005500059 | 0.007709133 | 0.01011659 | 0.01603745 | 0.01603745 | 0.01603745 | 0.01603745 | 0.01603745 | 0.01603745 | 0.01603745 | 0.01603745 | 0.01603745 | 0.01603745 | 0.01603745 | 0.01603745 | 0.01603745 | 0.01603745 | 0.01603745 | 0.01603745 | 0.01603745 | 0.01603745 | 0.01603745 | 0.01603745 | 0.01603745 | 0.01603745 | 0.01603745 | 0.01603745 | 0.01603745 | 0.01603745 | 0.01603745 | 0.01603745 | 0.01603745 | 0.01603745 | 0.01603745 | 0.01603745 | 0.01603745 | 0.01603745 | 0.01603745 | 0.01011659 | 0.008581792 | 0.006244809 | 0.002085262 | 0.001421138 | 0.0005285955 | 0.0005285955 | 0 | 0 | 0 | 0 | 0 | 0 | 0 | 0 | 0.01483878 | 0.01550685
1353 | 258.366 | 0.0005103835 | 20 | 696.5 | -656.5 | 0 | 0 | 0 | 0 | 0 | 0 | 0 | 0 | 0.0005103835 | 0.001038979 | 0.001931521 | 0.003886797 | 0.006010442 | 0.008219517 | 0.01062698 | 0.01654783 | 0.01654783 | 0.01654783 | 0.01654783 | 0.01654783 | 0.01654783 | 0.01654783 | 0.01654783 | 0.01654783 | 0.01654783 | 0.01654783 | 0.01654783 | 0.01654783 | 0.01654783 | 0.01654783 | 0.01654783 | 0.01654783 | 0.01654783 | 0.01654783 | 0.01654783 | 0.01654783 | 0.01654783 | 0.01654783 | 0.01654783 | 0.01654783 | 0.01654783 | 0.01654783 | 0.01654783 | 0.01654783 | 0.01654783 | 0.01654783 | 0.01654783 | 0.01654783 | 0.01654783 | 0.01654783 | 0.01062698 | 0.009092175 | 0.006755193 | 0.002595645 | 0.001931521 | 0.001038979 | 0.001038979 | 0.0005103835 | 0.0005103835 | 0 | 0 | 0 | 0 | 0 | 0 | 0.01554723 | 0.01580995
1353 | 278.8131 | 0.0005507751 | 30 | 706.5 | -646.5 | 0 | 0 | 0 | 0 | 0 | 0 | 0 | 0 | 0.001061159 | 0.001589754 | 0.002482296 | 0.004437572 | 0.006561218 | 0.008770292 | 0.01117775 | 0.01709861 | 0.01709861 | 0.01709861 | 0.01709861 | 0.01709861 | 0.01709861 | 0.01709861 | 0.01709861 | 0.01709861 | 0.01709861 | 0.01709861 | 0.01709861 | 0.01709861 | 0.01709861 | 0.01709861 | 0.01709861 | 0.01709861 | 0.01709861 | 0.01709861 | 0.01709861 | 0.01709861 | 0.01709861 | 0.01709861 | 0.01709861 | 0.01709861 | 0.01709861 | 0.01709861 | 0.01709861 | 0.01709861 | 0.01709861 | 0.01709861 | 0.01709861 | 0.01709861 | 0.01709861 | 0.01709861 | 0.01117775 | 0.00964295 | 0.007305968 | 0.00314642 | 0.002482296 | 0.001589754 | 0.001589754 | 0.001061159 | 0.001061159 | 0 | 0 | 0 | 0 | 0 | 0 | 0.01523962 | 0.01600778
1353 | 273.043 | 0.0005393767 | 40 | 716.5 | -636.5 | 0 | 0 | 0 | 0 | 0 | 0 | 0 | 0 | 0.001061159 | 0.002129131 | 0.003021673 | 0.004976949 | 0.007100594 | 0.009309669 | 0.01171713 | 0.01763799 | 0.01763799 | 0.01763799 | 0.01763799 | 0.01763799 | 0.01763799 | 0.01763799 | 0.01763799 | 0.01763799 | 0.01763799 | 0.01763799 | 0.01763799 | 0.01763799 | 0.01763799 | 0.01763799 | 0.01763799 | 0.01763799 | 0.01763799 | 0.01763799 | 0.01763799 | 0.01763799 | 0.01763799 | 0.01763799 | 0.01763799 | 0.01763799 | 0.01763799 | 0.01763799 | 0.01763799 | 0.01763799 | 0.01763799 | 0.01763799 | 0.01763799 | 0.01763799 | 0.01763799 | 0.01763799 | 0.01171713 | 0.01018233 | 0.007845345 | 0.003685797 | 0.003021673 | 0.002129131 | 0.002129131 | 0.001600535 | 0.001600535 | 0 | 0 | 0 | 0 | 0 | 0 | 0.01490559 | 0.01603745
1353 | 265.6612 | 0.0005247947 | 30 | 706.5 | -646.5 | 0 | 0 | 0 | 0 | 0 | 0 | 0 | 0 | 0.001585953 | 0.002653926 | 0.003546468 | 0.005501743 | 0.007625389 | 0.009834463 | 0.01224192 | 0.01816278 | 0.01816278 | 0.01816278 | 0.01816278 | 0.01816278 | 0.01816278 | 0.01816278 | 0.01816278 | 0.01816278 | 0.01816278 | 0.01816278 | 0.01816278 | 0.01816278 | 0.01816278 | 0.01816278 | 0.01816278 | 0.01816278 | 0.01816278 | 0.01816278 | 0.01816278 | 0.01816278 | 0.01816278 | 0.01816278 | 0.01816278 | 0.01816278 | 0.01816278 | 0.01816278 | 0.01816278 | 0.01816278 | 0.01816278 | 0.01816278 | 0.01816278 | 0.01816278 | 0.01816278 | 0.01816278 | 0.01224192 | 0.01070712 | 0.008370139 | 0.004210592 | 0.003546468 | 0.002653926 | 0.002653926 | 0.00212533 | 0.00212533 | 0 | 0 | 0 | 0 | 0 | 0 | 0.01523962 | 0.01600778
1353 | 269.5734 | 0.0005325228 | 20 | 696.5 | -656.5 | 0 | 0 | 0 | 0 | 0 | 0 | 0 | 0 | 0.002118476 | 0.003186448 | 0.004078991 | 0.006034266 | 0.008157912 | 0.01036699 | 0.01277445 | 0.0186953 | 0.0186953 | 0.0186953 | 0.0186953 | 0.0186953 | 0.0186953 | 0.0186953 | 0.0186953 | 0.0186953 | 0.0186953 | 0.0186953 | 0.0186953 | 0.0186953 | 0.0186953 | 0.0186953 | 0.0186953 | 0.0186953 | 0.0186953 | 0.0186953 | 0.0186953 | 0.0186953 | 0.0186953 | 0.0186953 | 0.0186953 | 0.0186953 | 0.0186953 | 0.0186953 | 0.0186953 | 0.0186953 | 0.0186953 | 0.0186953 | 0.0186953 | 0.0186953 | 0.0186953 | 0.0186953 | 0.01277445 | 0.01123964 | 0.008902662 | 0.004743115 | 0.004078991 | 0.003186448 | 0.003186448 | 0.002657853 | 0.002657853 | 0 | 0 | 0 | 0 | 0 | 0 | 0.01558639 | 0.01580995
1353 | 246.8607 | 0.0004876556 | 10 | 686.5 | -666.5 | 0 | 0 | 0 | 0 | 0 | 0 | 0 | 0 | 0.002606132 | 0.003674104 | 0.004566646 | 0.006521922 | 0.008645567 | 0.01085464 | 0.0132621 | 0.01918296 | 0.01918296 | 0.01918296 | 0.01918296 | 0.01918296 | 0.01918296 | 0.01918296 | 0.01918296 | 0.01918296 | 0.01918296 | 0.01918296 | 0.01918296 | 0.01918296 | 0.01918296 | 0.01918296 | 0.01918296 | 0.01918296 | 0.01918296 | 0.01918296 | 0.01918296 | 0.01918296 | 0.01918296 | 0.01918296 | 0.01918296 | 0.01918296 | 0.01918296 | 0.01918296 | 0.01918296 | 0.01918296 | 0.01918296 | 0.01918296 | 0.01918296 | 0.01918296 | 0.01918296 | 0.01918296 | 0.0132621 | 0.0117273 | 0.009390318 | 0.00523077 | 0.004566646 | 0.003674104 | 0.003674104 | 0.003145508 | 0.002657853 | 0 | 0 | 0 | 0 | 0 | 0 | 0.01598608 | 0.01561212
1424 | 304.3181 | 0.0006011585 | 0 | 712 | -712 | 0 | 0 | 0 | 0 | 0 | 0 | 0.0006011585 | 0.0006011585 | 0.00320729 | 0.004275262 | 0.005167805 | 0.00712308 | 0.009246726 | 0.0114558 | 0.01386326 | 0.01978412 | 0.01978412 | 0.01978412 | 0.01978412 | 0.01978412 | 0.01978412 | 0.01978412 | 0.01978412 | 0.01978412 | 0.01978412 | 0.01978412 | 0.01978412 | 0.01978412 | 0.01978412 | 0.01978412 | 0.01978412 | 0.01978412 | 0.01978412 | 0.01978412 | 0.01978412 | 0.01978412 | 0.01978412 | 0.01978412 | 0.01978412 | 0.01978412 | 0.01978412 | 0.01978412 | 0.01978412 | 0.01978412 | 0.01978412 | 0.01978412 | 0.01978412 | 0.01978412 | 0.01978412 | 0.01978412 | 0.01386326 | 0.01232846 | 0.009991476 | 0.005831929 | 0.005167805 | 0.004275262 | 0.004275262 | 0.003746667 | 0.003259011 | 0 | 0 | 0 | 0 | 0 | 0 | 0.01918296 | 0.01611045
1424 | 266.7265 | 0.000526899 | -10 | 702 | -722 | 0 | 0 | 0 | 0 | 0 | 0.000526899 | 0.001128058 | 0.001128058 | 0.003734189 | 0.004802161 | 0.005694704 | 0.007649979 | 0.009773625 | 0.0119827 | 0.01439016 | 0.02031102 | 0.02031102 | 0.02031102 | 0.02031102 | 0.02031102 | 0.02031102 | 0.02031102 | 0.02031102 | 0.02031102 | 0.02031102 | 0.02031102 | 0.02031102 | 0.02031102 | 0.02031102 | 0.02031102 | 0.02031102 | 0.02031102 | 0.02031102 | 0.02031102 | 0.02031102 | 0.02031102 | 0.02031102 | 0.02031102 | 0.02031102 | 0.02031102 | 0.02031102 | 0.02031102 | 0.02031102 | 0.02031102 | 0.02031102 | 0.02031102 | 0.02031102 | 0.02031102 | 0.02031102 | 0.02031102 | 0.01439016 | 0.01285536 | 0.01051838 | 0.006358828 | 0.005694704 | 0.004802161 | 0.004802161 | 0.004273566 | 0.00378591 | 0 | 0 | 0 | 0 | 0 | 0 | 0.01918296 | 0.01591875
1496 | 334.0025 | 0.0006597978 | -20 | 728 | -768 | 0 | 0 | 0 | 0 | 0.0006597978 | 0.001186697 | 0.001787855 | 0.001787855 | 0.004393987 | 0.005461959 | 0.006354501 | 0.008309777 | 0.01043342 | 0.0126425 | 0.01504996 | 0.02097081 | 0.02097081 | 0.02097081 | 0.02097081 | 0.02097081 | 0.02097081 | 0.02097081 | 0.02097081 | 0.02097081 | 0.02097081 | 0.02097081 | 0.02097081 | 0.02097081 | 0.02097081 | 0.02097081 | 0.02097081 | 0.02097081 | 0.02097081 | 0.02097081 | 0.02097081 | 0.02097081 | 0.02097081 | 0.02097081 | 0.02097081 | 0.02097081 | 0.02097081 | 0.02097081 | 0.02097081 | 0.02097081 | 0.02097081 | 0.02097081 | 0.02097081 | 0.02097081 | 0.02097081 | 0.02097081 | 0.01504996 | 0.01351516 | 0.01117817 | 0.007018625 | 0.006354501 | 0.005461959 | 0.005461959 | 0.004933364 | 0.004445708 | 0.0006597978 | 0 | 0 | 0 | 0 | 0 | 0.01991348 | 0.01640246
1519 | 210.5496 | 0.0004159255 | -30 | 729.5 | -789.5 | 0 | 0 | 0 | 0.0004159255 | 0.001075723 | 0.001602622 | 0.002203781 | 0.002203781 | 0.004809913 | 0.005877885 | 0.006770427 | 0.008725703 | 0.01084935 | 0.01305842 | 0.01546588 | 0.02138674 | 0.02138674 | 0.02138674 | 0.02138674 | 0.02138674 | 0.02138674 | 0.02138674 | 0.02138674 | 0.02138674 | 0.02138674 | 0.02138674 | 0.02138674 | 0.02138674 | 0.02138674 | 0.02138674 | 0.02138674 | 0.02138674 | 0.02138674 | 0.02138674 | 0.02138674 | 0.02138674 | 0.02138674 | 0.02138674 | 0.02138674 | 0.02138674 | 0.02138674 | 0.02138674 | 0.02138674 | 0.02138674 | 0.02138674 | 0.02138674 | 0.02138674 | 0.02138674 | 0.02138674 | 0.02138674 | 0.01546588 | 0.01393108 | 0.0115941 | 0.007434551 | 0.006770427 | 0.005877885 | 0.005877885 | 0.005349289 | 0.004861634 | 0.001075723 | 0 | 0 | 0 | 0 | 0 | 0.0203441 | 0.01642984
1519 | 200.7562 | 0.0003965793 | -40 | 719.5 | -799.5 | 0 | 0 | 0 | 0.0008125048 | 0.001472303 | 0.001999202 | 0.00260036 | 0.00260036 | 0.005206492 | 0.006274464 | 0.007167006 | 0.009122282 | 0.01124593 | 0.013455 | 0.01586246 | 0.02178332 | 0.02178332 | 0.02178332 | 0.02178332 | 0.02178332 | 0.02178332 | 0.02178332 | 0.02178332 | 0.02178332 | 0.02178332 | 0.02178332 | 0.02178332 | 0.02178332 | 0.02178332 | 0.02178332 | 0.02178332 | 0.02178332 | 0.02178332 | 0.02178332 | 0.02178332 | 0.02178332 | 0.02178332 | 0.02178332 | 0.02178332 | 0.02178332 | 0.02178332 | 0.02178332 | 0.02178332 | 0.02178332 | 0.02178332 | 0.02178332 | 0.02178332 | 0.02178332 | 0.02178332 | 0.02178332 | 0.01586246 | 0.01432766 | 0.01199068 | 0.00783113 | 0.007167006 | 0.006274464 | 0.006274464 | 0.005745869 | 0.005258213 | 0.001075723 | 0 | 0 | 0 | 0 | 0 | 0.02059103 | 0.01624733
1519 | 206.9654 | 0.0004088452 | -30 | 729.5 | -789.5 | 0 | 0 | 0 | 0.00122135 | 0.001881148 | 0.002408047 | 0.003009205 | 0.003009205 | 0.005615337 | 0.006683309 | 0.007575852 | 0.009531127 | 0.01165477 | 0.01386385 | 0.01627131 | 0.02219216 | 0.02219216 | 0.02219216 | 0.02219216 | 0.02219216 | 0.02219216 | 0.02219216 | 0.02219216 | 0.02219216 | 0.02219216 | 0.02219216 | 0.02219216 | 0.02219216 | 0.02219216 | 0.02219216 | 0.02219216 | 0.02219216 | 0.02219216 | 0.02219216 | 0.02219216 | 0.02219216 | 0.02219216 | 0.02219216 | 0.02219216 | 0.02219216 | 0.02219216 | 0.02219216 | 0.02219216 | 0.02219216 | 0.02219216 | 0.02219216 | 0.02219216 | 0.02219216 | 0.02219216 | 0.02219216 | 0.01627131 | 0.01473651 | 0.01239952 | 0.008239975 | 0.007575852 | 0.006683309 | 0.006683309 | 0.006154714 | 0.005667058 | 0.001484569 | 0 | 0 | 0 | 0 | 0 | 0.0203441 | 0.01642984
1519 | 196.8262 | 0.000388816 | -20 | 739.5 | -779.5 | 0 | 0 | 0 | 0.001610166 | 0.002269964 | 0.002796863 | 0.003398021 | 0.003398021 | 0.006004153 | 0.007072125 | 0.007964668 | 0.009919943 | 0.01204359 | 0.01425266 | 0.01666012 | 0.02258098 | 0.02258098 | 0.02258098 | 0.02258098 | 0.02258098 | 0.02258098 | 0.02258098 | 0.02258098 | 0.02258098 | 0.02258098 | 0.02258098 | 0.02258098 | 0.02258098 | 0.02258098 | 0.02258098 | 0.02258098 | 0.02258098 | 0.02258098 | 0.02258098 | 0.02258098 | 0.02258098 | 0.02258098 | 0.02258098 | 0.02258098 | 0.02258098 | 0.02258098 | 0.02258098 | 0.02258098 | 0.02258098 | 0.02258098 | 0.02258098 | 0.02258098 | 0.02258098 | 0.02258098 | 0.02258098 | 0.01666012 | 0.01512532 | 0.01278834 | 0.008628791 | 0.007964668 | 0.007072125 | 0.007072125 | 0.00654353 | 0.006055874 | 0.001873385 | 0 | 0 | 0 | 0 | 0 | 0.02014025 | 0.01727332
1519 | 205.6332 | 0.0004062135 | -10 | 749.5 | -769.5 | 0 | 0 | 0 | 0.001610166 | 0.002676177 | 0.003203076 | 0.003804235 | 0.003804235 | 0.006410367 | 0.007478339 | 0.008370881 | 0.01032616 | 0.0124498 | 0.01465888 | 0.01706634 | 0.02298719 | 0.02298719 | 0.02298719 | 0.02298719 | 0.02298719 | 0.02298719 | 0.02298719 | 0.02298719 | 0.02298719 | 0.02298719 | 0.02298719 | 0.02298719 | 0.02298719 | 0.02298719 | 0.02298719 | 0.02298719 | 0.02298719 | 0.02298719 | 0.02298719 | 0.02298719 | 0.02298719 | 0.02298719 | 0.02298719 | 0.02298719 | 0.02298719 | 0.02298719 | 0.02298719 | 0.02298719 | 0.02298719 | 0.02298719 | 0.02298719 | 0.02298719 | 0.02298719 | 0.02298719 | 0.02298719 | 0.01706634 | 0.01553154 | 0.01319455 | 0.009035005 | 0.008370881 | 0.007478339 | 0.007478339 | 0.006949743 | 0.006462088 | 0.002279598 | 0.0004062135 | 0 | 0 | 0 | 0 | 0.01994305 | 0.01883862
1519 | 205.1727 | 0.0004053039 | 0 | 759.5 | -759.5 | 0 | 0 | 0 | 0.001610166 | 0.003081481 | 0.00360838 | 0.004209539 | 0.004209539 | 0.006815671 | 0.007883643 | 0.008776185 | 0.01073146 | 0.01285511 | 0.01506418 | 0.01747164 | 0.0233925 | 0.0233925 | 0.0233925 | 0.0233925 | 0.0233925 | 0.0233925 | 0.0233925 | 0.0233925 | 0.0233925 | 0.0233925 | 0.0233925 | 0.0233925 | 0.0233925 | 0.0233925 | 0.0233925 | 0.0233925 | 0.0233925 | 0.0233925 | 0.0233925 | 0.0233925 | 0.0233925 | 0.0233925 | 0.0233925 | 0.0233925 | 0.0233925 | 0.0233925 | 0.0233925 | 0.0233925 | 0.0233925 | 0.0233925 | 0.0233925 | 0.0233925 | 0.0233925 | 0.0233925 | 0.0233925 | 0.01747164 | 0.01593684 | 0.01359986 | 0.009440309 | 0.008776185 | 0.007883643 | 0.007883643 | 0.007355047 | 0.006867392 | 0.002684902 | 0.0008115175 | 0 | 0 | 0 | 0 | 0.01974047 | 0.02040393
1519 | 204.2545 | 0.0004034901 | 10 | 769.5 | -749.5 | 0 | 0 | 0 | 0.001610166 | 0.003484971 | 0.00401187 | 0.004613029 | 0.004613029 | 0.007219161 | 0.008287133 | 0.009179675 | 0.01113495 | 0.0132586 | 0.01546767 | 0.01787513 | 0.02379599 | 0.02379599 | 0.02379599 | 0.02379599 | 0.02379599 | 0.02379599 | 0.02379599 | 0.02379599 | 0.02379599 | 0.02379599 | 0.02379599 | 0.02379599 | 0.02379599 | 0.02379599 | 0.02379599 | 0.02379599 | 0.02379599 | 0.02379599 | 0.02379599 | 0.02379599 | 0.02379599 | 0.02379599 | 0.02379599 | 0.02379599 | 0.02379599 | 0.02379599 | 0.02379599 | 0.02379599 | 0.02379599 | 0.02379599 | 0.02379599 | 0.02379599 | 0.02379599 | 0.02379599 | 0.02379599 | 0.01787513 | 0.01634033 | 0.01400335 | 0.009843799 | 0.009179675 | 0.008287133 | 0.008287133 | 0.007758537 | 0.007270882 | 0.003088392 | 0.001215008 | 0 | 0 | 0 | 0 | 0.01951549 | 0.0212727
1519 | 197.4883 | 0.000390124 | 20 | 779.5 | -739.5 | 0 | 0 | 0 | 0.001610166 | 0.003484971 | 0.004401994 | 0.005003153 | 0.005003153 | 0.007609285 | 0.008677257 | 0.009569799 | 0.01152507 | 0.01364872 | 0.01585779 | 0.01826526 | 0.02418611 | 0.02418611 | 0.02418611 | 0.02418611 | 0.02418611 | 0.02418611 | 0.02418611 | 0.02418611 | 0.02418611 | 0.02418611 | 0.02418611 | 0.02418611 | 0.02418611 | 0.02418611 | 0.02418611 | 0.02418611 | 0.02418611 | 0.02418611 | 0.02418611 | 0.02418611 | 0.02418611 | 0.02418611 | 0.02418611 | 0.02418611 | 0.02418611 | 0.02418611 | 0.02418611 | 0.02418611 | 0.02418611 | 0.02418611 | 0.02418611 | 0.02418611 | 0.02418611 | 0.02418611 | 0.02418611 | 0.01826526 | 0.01673045 | 0.01439347 | 0.01023392 | 0.009569799 | 0.008677257 | 0.008677257 | 0.008148661 | 0.007661006 | 0.003478516 | 0.001605132 | 0.000390124 | 0 | 0 | 0 | 0.0192905 | 0.02197381
1521 | 269.2784 | 0.00053194 | 30 | 790.5 | -730.5 | 0 | 0 | 0 | 0.001610166 | 0.003484971 | 0.004933934 | 0.005535093 | 0.005535093 | 0.008141225 | 0.009209197 | 0.01010174 | 0.01205701 | 0.01418066 | 0.01638973 | 0.0187972 | 0.02471805 | 0.02471805 | 0.02471805 | 0.02471805 | 0.02471805 | 0.02471805 | 0.02471805 | 0.02471805 | 0.02471805 | 0.02471805 | 0.02471805 | 0.02471805 | 0.02471805 | 0.02471805 | 0.02471805 | 0.02471805 | 0.02471805 | 0.02471805 | 0.02471805 | 0.02471805 | 0.02471805 | 0.02471805 | 0.02471805 | 0.02471805 | 0.02471805 | 0.02471805 | 0.02471805 | 0.02471805 | 0.02471805 | 0.02471805 | 0.02471805 | 0.02471805 | 0.02471805 | 0.02471805 | 0.02471805 | 0.0187972 | 0.01726239 | 0.01492541 | 0.01076586 | 0.01010174 | 0.009209197 | 0.009209197 | 0.008680601 | 0.008192946 | 0.004010456 | 0.002137072 | 0.000922064 | 0 | 0 | 0 | 0.01918296 | 0.02268738
1521 | 263.7914 | 0.0005211009 | 40 | 800.5 | -720.5 | 0 | 0 | 0 | 0.001610166 | 0.003484971 | 0.004933934 | 0.006056194 | 0.006056194 | 0.008662326 | 0.009730298 | 0.01062284 | 0.01257812 | 0.01470176 | 0.01691084 | 0.0193183 | 0.02523915 | 0.02523915 | 0.02523915 | 0.02523915 | 0.02523915 | 0.02523915 | 0.02523915 | 0.02523915 | 0.02523915 | 0.02523915 | 0.02523915 | 0.02523915 | 0.02523915 | 0.02523915 | 0.02523915 | 0.02523915 | 0.02523915 | 0.02523915 | 0.02523915 | 0.02523915 | 0.02523915 | 0.02523915 | 0.02523915 | 0.02523915 | 0.02523915 | 0.02523915 | 0.02523915 | 0.02523915 | 0.02523915 | 0.02523915 | 0.02523915 | 0.02523915 | 0.02523915 | 0.02523915 | 0.02523915 | 0.0193183 | 0.01778349 | 0.01544651 | 0.01128696 | 0.01062284 | 0.009730298 | 0.009730298 | 0.009201702 | 0.008714047 | 0.004531557 | 0.002658173 | 0.001443165 | 0 | 0 | 0 | 0.01918296 | 0.0231421
1558 | 467.6697 | 0.0009238479 | 30 | 809 | -749 | 0 | 0 | 0 | 0.001610166 | 0.004408819 | 0.005857782 | 0.006980042 | 0.006980042 | 0.009586174 | 0.01065415 | 0.01154669 | 0.01350196 | 0.01562561 | 0.01783468 | 0.02024214 | 0.026163 | 0.026163 | 0.026163 | 0.026163 | 0.026163 | 0.026163 | 0.026163 | 0.026163 | 0.026163 | 0.026163 | 0.026163 | 0.026163 | 0.026163 | 0.026163 | 0.026163 | 0.026163 | 0.026163 | 0.026163 | 0.026163 | 0.026163 | 0.026163 | 0.026163 | 0.026163 | 0.026163 | 0.026163 | 0.026163 | 0.026163 | 0.026163 | 0.026163 | 0.026163 | 0.026163 | 0.026163 | 0.026163 | 0.026163 | 0.026163 | 0.02024214 | 0.01870734 | 0.01637036 | 0.01221081 | 0.01154669 | 0.01065415 | 0.01065415 | 0.01012555 | 0.009637895 | 0.005455405 | 0.00358202 | 0.002367013 | 0.0009238479 | 0 | 0 | 0.01978273 | 0.02352861
1522 | 560.3649 | 0.001106961 | 20 | 781 | -741 | 0 | 0 | 0 | 0.001610166 | 0.004408819 | 0.006964743 | 0.008087002 | 0.008087002 | 0.01069313 | 0.01176111 | 0.01265365 | 0.01460892 | 0.01673257 | 0.01894164 | 0.0213491 | 0.02726996 | 0.02726996 | 0.02726996 | 0.02726996 | 0.02726996 | 0.02726996 | 0.02726996 | 0.02726996 | 0.02726996 | 0.02726996 | 0.02726996 | 0.02726996 | 0.02726996 | 0.02726996 | 0.02726996 | 0.02726996 | 0.02726996 | 0.02726996 | 0.02726996 | 0.02726996 | 0.02726996 | 0.02726996 | 0.02726996 | 0.02726996 | 0.02726996 | 0.02726996 | 0.02726996 | 0.02726996 | 0.02726996 | 0.02726996 | 0.02726996 | 0.02726996 | 0.02726996 | 0.02726996 | 0.02726996 | 0.0213491 | 0.0198143 | 0.01747732 | 0.01331777 | 0.01265365 | 0.01176111 | 0.01176111 | 0.01123251 | 0.01074486 | 0.006562365 | 0.004688981 | 0.003473973 | 0.0009238479 | 0 | 0 | 0.01944672 | 0.02207898
1522 | 550.043 | 0.00108657 | 10 | 771 | -751 | 0 | 0 | 0 | 0.001610166 | 0.00549539 | 0.008051313 | 0.009173573 | 0.009173573 | 0.0117797 | 0.01284768 | 0.01374022 | 0.01569549 | 0.01781914 | 0.02002821 | 0.02243568 | 0.02835653 | 0.02835653 | 0.02835653 | 0.02835653 | 0.02835653 | 0.02835653 | 0.02835653 | 0.02835653 | 0.02835653 | 0.02835653 | 0.02835653 | 0.02835653 | 0.02835653 | 0.02835653 | 0.02835653 | 0.02835653 | 0.02835653 | 0.02835653 | 0.02835653 | 0.02835653 | 0.02835653 | 0.02835653 | 0.02835653 | 0.02835653 | 0.02835653 | 0.02835653 | 0.02835653 | 0.02835653 | 0.02835653 | 0.02835653 | 0.02835653 | 0.02835653 | 0.02835653 | 0.02835653 | 0.02835653 | 0.02243568 | 0.02090087 | 0.01856389 | 0.01440434 | 0.01374022 | 0.01284768 | 0.01284768 | 0.01231908 | 0.01183143 | 0.007648936 | 0.005775551 | 0.003473973 | 0.0009238479 | 0 | 0 | 0.01986673 | 0.02137786
1522 | 526.3669 | 0.0010398 | 0 | 761 | -761 | 0 | 0 | 0 | 0.001610166 | 0.00653519 | 0.009091113 | 0.01021337 | 0.01021337 | 0.0128195 | 0.01388748 | 0.01478002 | 0.01673529 | 0.01885894 | 0.02106801 | 0.02347548 | 0.02939633 | 0.02939633 | 0.02939633 | 0.02939633 | 0.02939633 | 0.02939633 | 0.02939633 | 0.02939633 | 0.02939633 | 0.02939633 | 0.02939633 | 0.02939633 | 0.02939633 | 0.02939633 | 0.02939633 | 0.02939633 | 0.02939633 | 0.02939633 | 0.02939633 | 0.02939633 | 0.02939633 | 0.02939633 | 0.02939633 | 0.02939633 | 0.02939633 | 0.02939633 | 0.02939633 | 0.02939633 | 0.02939633 | 0.02939633 | 0.02939633 | 0.02939633 | 0.02939633 | 0.02939633 | 0.02939633 | 0.02347548 | 0.02194067 | 0.01960369 | 0.01544414 | 0.01478002 | 0.01388748 | 0.01388748 | 0.01335888 | 0.01287123 | 0.008688736 | 0.006815351 | 0.003473973 | 0.0009238479 | 0 | 0 | 0.02028674 | 0.02063872
1522 | 543.9312 | 0.001074497 | -10 | 751 | -771 | 0 | 0 | 0 | 0.001610166 | 0.007609687 | 0.01016561 | 0.01128787 | 0.01128787 | 0.013894 | 0.01496197 | 0.01585452 | 0.01780979 | 0.01993344 | 0.02214251 | 0.02454997 | 0.03047083 | 0.03047083 | 0.03047083 | 0.03047083 | 0.03047083 | 0.03047083 | 0.03047083 | 0.03047083 | 0.03047083 | 0.03047083 | 0.03047083 | 0.03047083 | 0.03047083 | 0.03047083 | 0.03047083 | 0.03047083 | 0.03047083 | 0.03047083 | 0.03047083 | 0.03047083 | 0.03047083 | 0.03047083 | 0.03047083 | 0.03047083 | 0.03047083 | 0.03047083 | 0.03047083 | 0.03047083 | 0.03047083 | 0.03047083 | 0.03047083 | 0.03047083 | 0.03047083 | 0.03047083 | 0.03047083 | 0.02454997 | 0.02301517 | 0.02067819 | 0.01651864 | 0.01585452 | 0.01496197 | 0.01496197 | 0.01443338 | 0.01394572 | 0.009763233 | 0.007889848 | 0.003473973 | 0.0009238479 | 0 | 0 | 0.02121969 | 0.01907342
1522 | 533.2681 | 0.001053433 | -20 | 741 | -781 | 0 | 0 | 0 | 0.002663599 | 0.008663119 | 0.01121904 | 0.0123413 | 0.0123413 | 0.01494743 | 0.01601541 | 0.01690795 | 0.01886322 | 0.02098687 | 0.02319594 | 0.0256034 | 0.03152426 | 0.03152426 | 0.03152426 | 0.03152426 | 0.03152426 | 0.03152426 | 0.03152426 | 0.03152426 | 0.03152426 | 0.03152426 | 0.03152426 | 0.03152426 | 0.03152426 | 0.03152426 | 0.03152426 | 0.03152426 | 0.03152426 | 0.03152426 | 0.03152426 | 0.03152426 | 0.03152426 | 0.03152426 | 0.03152426 | 0.03152426 | 0.03152426 | 0.03152426 | 0.03152426 | 0.03152426 | 0.03152426 | 0.03152426 | 0.03152426 | 0.03152426 | 0.03152426 | 0.03152426 | 0.03152426 | 0.0256034 | 0.0240686 | 0.02173162 | 0.01757207 | 0.01690795 | 0.01601541 | 0.01601541 | 0.01548681 | 0.01499916 | 0.01081667 | 0.007889848 | 0.003473973 | 0.0009238479 | 0 | 0 | 0.02217625 | 0.01750812
1522 | 536.5331 | 0.001059883 | -30 | 731 | -791 | 0 | 0 | 0 | 0.003723481 | 0.009723002 | 0.01227893 | 0.01340118 | 0.01340118 | 0.01600732 | 0.01707529 | 0.01796783 | 0.01992311 | 0.02204675 | 0.02425583 | 0.02666329 | 0.03258414 | 0.03258414 | 0.03258414 | 0.03258414 | 0.03258414 | 0.03258414 | 0.03258414 | 0.03258414 | 0.03258414 | 0.03258414 | 0.03258414 | 0.03258414 | 0.03258414 | 0.03258414 | 0.03258414 | 0.03258414 | 0.03258414 | 0.03258414 | 0.03258414 | 0.03258414 | 0.03258414 | 0.03258414 | 0.03258414 | 0.03258414 | 0.03258414 | 0.03258414 | 0.03258414 | 0.03258414 | 0.03258414 | 0.03258414 | 0.03258414 | 0.03258414 | 0.03258414 | 0.03258414 | 0.03258414 | 0.02666329 | 0.02512849 | 0.0227915 | 0.01863195 | 0.01796783 | 0.01707529 | 0.01707529 | 0.01654669 | 0.01605904 | 0.01187655 | 0.007889848 | 0.003473973 | 0.0009238479 | 0 | 0 | 0.02349881 | 0.01645721
1522 | 530.2382 | 0.001047447 | -40 | 721 | -801 | 0 | 0 | 0 | 0.004770929 | 0.01077045 | 0.01332637 | 0.01444863 | 0.01444863 | 0.01705476 | 0.01812274 | 0.01901528 | 0.02097055 | 0.0230942 | 0.02530327 | 0.02771073 | 0.03363159 | 0.03363159 | 0.03363159 | 0.03363159 | 0.03363159 | 0.03363159 | 0.03363159 | 0.03363159 | 0.03363159 | 0.03363159 | 0.03363159 | 0.03363159 | 0.03363159 | 0.03363159 | 0.03363159 | 0.03363159 | 0.03363159 | 0.03363159 | 0.03363159 | 0.03363159 | 0.03363159 | 0.03363159 | 0.03363159 | 0.03363159 | 0.03363159 | 0.03363159 | 0.03363159 | 0.03363159 | 0.03363159 | 0.03363159 | 0.03363159 | 0.03363159 | 0.03363159 | 0.03363159 | 0.03363159 | 0.02771073 | 0.02617593 | 0.02383895 | 0.0196794 | 0.01901528 | 0.01812274 | 0.01812274 | 0.01759414 | 0.01710649 | 0.01187655 | 0.007889848 | 0.003473973 | 0.0009238479 | 0 | 0 | 0.02574414 | 0.01627471
1522 | 543.498 | 0.001073641 | -30 | 731 | -791 | 0 | 0 | 0 | 0.00584457 | 0.01184409 | 0.01440001 | 0.01552227 | 0.01552227 | 0.01812841 | 0.01919638 | 0.02008892 | 0.0220442 | 0.02416784 | 0.02637692 | 0.02878438 | 0.03470523 | 0.03470523 | 0.03470523 | 0.03470523 | 0.03470523 | 0.03470523 | 0.03470523 | 0.03470523 | 0.03470523 | 0.03470523 | 0.03470523 | 0.03470523 | 0.03470523 | 0.03470523 | 0.03470523 | 0.03470523 | 0.03470523 | 0.03470523 | 0.03470523 | 0.03470523 | 0.03470523 | 0.03470523 | 0.03470523 | 0.03470523 | 0.03470523 | 0.03470523 | 0.03470523 | 0.03470523 | 0.03470523 | 0.03470523 | 0.03470523 | 0.03470523 | 0.03470523 | 0.03470523 | 0.03470523 | 0.02878438 | 0.02724957 | 0.02491259 | 0.02075304 | 0.02008892 | 0.01919638 | 0.01919638 | 0.01866778 | 0.01818013 | 0.01295019 | 0.007889848 | 0.003473973 | 0.0009238479 | 0 | 0 | 0.02349881 | 0.01645721
1522 | 542.1683 | 0.001071014 | -20 | 741 | -781 | 0 | 0 | 0 | 0.006915584 | 0.0129151 | 0.01547103 | 0.01659329 | 0.01659329 | 0.01919942 | 0.02026739 | 0.02115993 | 0.02311521 | 0.02523886 | 0.02744793 | 0.02985539 | 0.03577625 | 0.03577625 | 0.03577625 | 0.03577625 | 0.03577625 | 0.03577625 | 0.03577625 | 0.03577625 | 0.03577625 | 0.03577625 | 0.03577625 | 0.03577625 | 0.03577625 | 0.03577625 | 0.03577625 | 0.03577625 | 0.03577625 | 0.03577625 | 0.03577625 | 0.03577625 | 0.03577625 | 0.03577625 | 0.03577625 | 0.03577625 | 0.03577625 | 0.03577625 | 0.03577625 | 0.03577625 | 0.03577625 | 0.03577625 | 0.03577625 | 0.03577625 | 0.03577625 | 0.03577625 | 0.03577625 | 0.02985539 | 0.02832059 | 0.02598361 | 0.02182406 | 0.02115993 | 0.02026739 | 0.02026739 | 0.0197388 | 0.01925114 | 0.0140212 | 0.007889848 | 0.003473973 | 0.0009238479 | 0 | 0 | 0.02217625 | 0.0177543
1522 | 518.851 | 0.001024953 | -10 | 751 | -771 | 0 | 0 | 0 | 0.006915584 | 0.01394006 | 0.01649598 | 0.01761824 | 0.01761824 | 0.02022437 | 0.02129234 | 0.02218489 | 0.02414016 | 0.02626381 | 0.02847288 | 0.03088034 | 0.0368012 | 0.0368012 | 0.0368012 | 0.0368012 | 0.0368012 | 0.0368012 | 0.0368012 | 0.0368012 | 0.0368012 | 0.0368012 | 0.0368012 | 0.0368012 | 0.0368012 | 0.0368012 | 0.0368012 | 0.0368012 | 0.0368012 | 0.0368012 | 0.0368012 | 0.0368012 | 0.0368012 | 0.0368012 | 0.0368012 | 0.0368012 | 0.0368012 | 0.0368012 | 0.0368012 | 0.0368012 | 0.0368012 | 0.0368012 | 0.0368012 | 0.0368012 | 0.0368012 | 0.0368012 | 0.0368012 | 0.03088034 | 0.02934554 | 0.02700856 | 0.02284901 | 0.02218489 | 0.02129234 | 0.02129234 | 0.02076375 | 0.02027609 | 0.01504616 | 0.008914801 | 0.003473973 | 0.0009238479 | 0 | 0 | 0.02121969 | 0.01971161
1522 | 566.8631 | 0.001119797 | 0 | 761 | -761 | 0 | 0 | 0 | 0.006915584 | 0.01505986 | 0.01761578 | 0.01873804 | 0.01873804 | 0.02134417 | 0.02241214 | 0.02330468 | 0.02525996 | 0.02738361 | 0.02959268 | 0.03200014 | 0.037921 | 0.037921 | 0.037921 | 0.037921 | 0.037921 | 0.037921 | 0.037921 | 0.037921 | 0.037921 | 0.037921 | 0.037921 | 0.037921 | 0.037921 | 0.037921 | 0.037921 | 0.037921 | 0.037921 | 0.037921 | 0.037921 | 0.037921 | 0.037921 | 0.037921 | 0.037921 | 0.037921 | 0.037921 | 0.037921 | 0.037921 | 0.037921 | 0.037921 | 0.037921 | 0.037921 | 0.037921 | 0.037921 | 0.037921 | 0.037921 | 0.03200014 | 0.03046534 | 0.02812836 | 0.02396881 | 0.02330468 | 0.02241214 | 0.02241214 | 0.02188355 | 0.02139589 | 0.01616595 | 0.0100346 | 0.003473973 | 0.0009238479 | 0 | 0 | 0.02028674 | 0.02166892
1502 | 393.9101 | 0.000778141 | 10 | 761 | -741 | 0 | 0 | 0 | 0.006915584 | 0.01505986 | 0.01839392 | 0.01951618 | 0.01951618 | 0.02212231 | 0.02319028 | 0.02408283 | 0.0260381 | 0.02816175 | 0.03037082 | 0.03277828 | 0.03869914 | 0.03869914 | 0.03869914 | 0.03869914 | 0.03869914 | 0.03869914 | 0.03869914 | 0.03869914 | 0.03869914 | 0.03869914 | 0.03869914 | 0.03869914 | 0.03869914 | 0.03869914 | 0.03869914 | 0.03869914 | 0.03869914 | 0.03869914 | 0.03869914 | 0.03869914 | 0.03869914 | 0.03869914 | 0.03869914 | 0.03869914 | 0.03869914 | 0.03869914 | 0.03869914 | 0.03869914 | 0.03869914 | 0.03869914 | 0.03869914 | 0.03869914 | 0.03869914 | 0.03869914 | 0.03869914 | 0.03277828 | 0.03124348 | 0.0289065 | 0.02474695 | 0.02408283 | 0.02319028 | 0.02319028 | 0.02266169 | 0.02217403 | 0.01694409 | 0.01081274 | 0.003473973 | 0.0009238479 | 0 | 0 | 0.01944672 | 0.02166892
1519 | 214.8892 | 0.0004244982 | 20 | 779.5 | -739.5 | 0 | 0 | 0 | 0.006915584 | 0.01505986 | 0.01881842 | 0.01994068 | 0.01994068 | 0.02254681 | 0.02361478 | 0.02450732 | 0.0264626 | 0.02858624 | 0.03079532 | 0.03320278 | 0.03912364 | 0.03912364 | 0.03912364 | 0.03912364 | 0.03912364 | 0.03912364 | 0.03912364 | 0.03912364 | 0.03912364 | 0.03912364 | 0.03912364 | 0.03912364 | 0.03912364 | 0.03912364 | 0.03912364 | 0.03912364 | 0.03912364 | 0.03912364 | 0.03912364 | 0.03912364 | 0.03912364 | 0.03912364 | 0.03912364 | 0.03912364 | 0.03912364 | 0.03912364 | 0.03912364 | 0.03912364 | 0.03912364 | 0.03912364 | 0.03912364 | 0.03912364 | 0.03912364 | 0.03912364 | 0.03912364 | 0.03320278 | 0.03166798 | 0.02933099 | 0.02517145 | 0.02450732 | 0.02361478 | 0.02361478 | 0.02308619 | 0.02259853 | 0.01736859 | 0.01123724 | 0.003898472 | 0.0009238479 | 0 | 0 | 0.01938372 | 0.02589921
1519 | 203.4435 | 0.000401888 | 30 | 789.5 | -729.5 | 0 | 0 | 0 | 0.006915584 | 0.01505986 | 0.01922031 | 0.02034257 | 0.02034257 | 0.0229487 | 0.02401667 | 0.02490921 | 0.02686449 | 0.02898813 | 0.03119721 | 0.03360467 | 0.03952552 | 0.03952552 | 0.03952552 | 0.03952552 | 0.03952552 | 0.03952552 | 0.03952552 | 0.03952552 | 0.03952552 | 0.03952552 | 0.03952552 | 0.03952552 | 0.03952552 | 0.03952552 | 0.03952552 | 0.03952552 | 0.03952552 | 0.03952552 | 0.03952552 | 0.03952552 | 0.03952552 | 0.03952552 | 0.03952552 | 0.03952552 | 0.03952552 | 0.03952552 | 0.03952552 | 0.03952552 | 0.03952552 | 0.03952552 | 0.03952552 | 0.03952552 | 0.03952552 | 0.03952552 | 0.03952552 | 0.03360467 | 0.03206987 | 0.02973288 | 0.02557334 | 0.02490921 | 0.02401667 | 0.02401667 | 0.02348807 | 0.02300042 | 0.01777048 | 0.01163913 | 0.00430036 | 0.0009238479 | 0 | 0 | 0.01918296 | 0.02825443
1519 | 207.8712 | 0.0004106346 | 40 | 799.5 | -719.5 | 0 | 0 | 0 | 0.006915584 | 0.01505986 | 0.01922031 | 0.0207532 | 0.0207532 | 0.02335933 | 0.0244273 | 0.02531985 | 0.02727512 | 0.02939877 | 0.03160784 | 0.0340153 | 0.03993616 | 0.03993616 | 0.03993616 | 0.03993616 | 0.03993616 | 0.03993616 | 0.03993616 | 0.03993616 | 0.03993616 | 0.03993616 | 0.03993616 | 0.03993616 | 0.03993616 | 0.03993616 | 0.03993616 | 0.03993616 | 0.03993616 | 0.03993616 | 0.03993616 | 0.03993616 | 0.03993616 | 0.03993616 | 0.03993616 | 0.03993616 | 0.03993616 | 0.03993616 | 0.03993616 | 0.03993616 | 0.03993616 | 0.03993616 | 0.03993616 | 0.03993616 | 0.03993616 | 0.03993616 | 0.03993616 | 0.0340153 | 0.0324805 | 0.03014352 | 0.02598397 | 0.02531985 | 0.0244273 | 0.0244273 | 0.02389871 | 0.02341105 | 0.01818112 | 0.01204976 | 0.004710994 | 0.0009238479 | 0 | 0 | 0.01918296 | 0.03100098
1488 | 205.5421 | 0.0004060335 | 30 | 774 | -714 | 0 | 0 | 0 | 0.006915584 | 0.01505986 | 0.01922031 | 0.02115923 | 0.02115923 | 0.02376537 | 0.02483334 | 0.02572588 | 0.02768116 | 0.0298048 | 0.03201388 | 0.03442134 | 0.04034219 | 0.04034219 | 0.04034219 | 0.04034219 | 0.04034219 | 0.04034219 | 0.04034219 | 0.04034219 | 0.04034219 | 0.04034219 | 0.04034219 | 0.04034219 | 0.04034219 | 0.04034219 | 0.04034219 | 0.04034219 | 0.04034219 | 0.04034219 | 0.04034219 | 0.04034219 | 0.04034219 | 0.04034219 | 0.04034219 | 0.04034219 | 0.04034219 | 0.04034219 | 0.04034219 | 0.04034219 | 0.04034219 | 0.04034219 | 0.04034219 | 0.04034219 | 0.04034219 | 0.04034219 | 0.04034219 | 0.03442134 | 0.03288653 | 0.03054955 | 0.02639 | 0.02572588 | 0.02483334 | 0.02483334 | 0.02430474 | 0.02381709 | 0.01858715 | 0.01245579 | 0.004710994 | 0.0009238479 | 0 | 0 | 0.01918296 | 0.02463715
1454 | 525.899 | 0.001038876 | 20 | 747 | -707 | 0 | 0 | 0 | 0.006915584 | 0.01505986 | 0.01922031 | 0.02219811 | 0.02219811 | 0.02480424 | 0.02587221 | 0.02676476 | 0.02872003 | 0.03084368 | 0.03305275 | 0.03546021 | 0.04138107 | 0.04138107 | 0.04138107 | 0.04138107 | 0.04138107 | 0.04138107 | 0.04138107 | 0.04138107 | 0.04138107 | 0.04138107 | 0.04138107 | 0.04138107 | 0.04138107 | 0.04138107 | 0.04138107 | 0.04138107 | 0.04138107 | 0.04138107 | 0.04138107 | 0.04138107 | 0.04138107 | 0.04138107 | 0.04138107 | 0.04138107 | 0.04138107 | 0.04138107 | 0.04138107 | 0.04138107 | 0.04138107 | 0.04138107 | 0.04138107 | 0.04138107 | 0.04138107 | 0.04138107 | 0.04138107 | 0.03546021 | 0.03392541 | 0.03158843 | 0.02742888 | 0.02676476 | 0.02587221 | 0.02587221 | 0.02534362 | 0.02485596 | 0.01962602 | 0.01245579 | 0.004710994 | 0.0009238479 | 0 | 0 | 0.01908542 | 0.01892868
1465 | 402.1343 | 0.0007943874 | 10 | 742.5 | -722.5 | 0 | 0 | 0 | 0.006915584 | 0.01505986 | 0.02001469 | 0.0229925 | 0.0229925 | 0.02559863 | 0.0266666 | 0.02755914 | 0.02951442 | 0.03163806 | 0.03384714 | 0.0362546 | 0.04217545 | 0.04217545 | 0.04217545 | 0.04217545 | 0.04217545 | 0.04217545 | 0.04217545 | 0.04217545 | 0.04217545 | 0.04217545 | 0.04217545 | 0.04217545 | 0.04217545 | 0.04217545 | 0.04217545 | 0.04217545 | 0.04217545 | 0.04217545 | 0.04217545 | 0.04217545 | 0.04217545 | 0.04217545 | 0.04217545 | 0.04217545 | 0.04217545 | 0.04217545 | 0.04217545 | 0.04217545 | 0.04217545 | 0.04217545 | 0.04217545 | 0.04217545 | 0.04217545 | 0.04217545 | 0.04217545 | 0.0362546 | 0.0347198 | 0.03238281 | 0.02822327 | 0.02755914 | 0.0266666 | 0.0266666 | 0.026138 | 0.02565035 | 0.02042041 | 0.01245579 | 0.004710994 | 0.0009238479 | 0 | 0 | 0.01918296 | 0.01804789
1465 | 346.9341 | 0.0006853433 | 0 | 732.5 | -732.5 | 0 | 0 | 0 | 0.006915584 | 0.01505986 | 0.02070004 | 0.02367784 | 0.02367784 | 0.02628397 | 0.02735194 | 0.02824449 | 0.03019976 | 0.03232341 | 0.03453248 | 0.03693994 | 0.0428608 | 0.0428608 | 0.0428608 | 0.0428608 | 0.0428608 | 0.0428608 | 0.0428608 | 0.0428608 | 0.0428608 | 0.0428608 | 0.0428608 | 0.0428608 | 0.0428608 | 0.0428608 | 0.0428608 | 0.0428608 | 0.0428608 | 0.0428608 | 0.0428608 | 0.0428608 | 0.0428608 | 0.0428608 | 0.0428608 | 0.0428608 | 0.0428608 | 0.0428608 | 0.0428608 | 0.0428608 | 0.0428608 | 0.0428608 | 0.0428608 | 0.0428608 | 0.0428608 | 0.0428608 | 0.0428608 | 0.03693994 | 0.03540514 | 0.03306816 | 0.02890861 | 0.02824449 | 0.02735194 | 0.02735194 | 0.02682335 | 0.02633569 | 0.02110576 | 0.01245579 | 0.004710994 | 0.0009238479 | 0 | 0 | 0.01918296 | 0.01648459
1465 | 395.532 | 0.000781345 | -10 | 722.5 | -742.5 | 0 | 0 | 0 | 0.006915584 | 0.01505986 | 0.02148138 | 0.02445918 | 0.02445918 | 0.02706532 | 0.02813329 | 0.02902583 | 0.03098111 | 0.03310475 | 0.03531383 | 0.03772129 | 0.04364214 | 0.04364214 | 0.04364214 | 0.04364214 | 0.04364214 | 0.04364214 | 0.04364214 | 0.04364214 | 0.04364214 | 0.04364214 | 0.04364214 | 0.04364214 | 0.04364214 | 0.04364214 | 0.04364214 | 0.04364214 | 0.04364214 | 0.04364214 | 0.04364214 | 0.04364214 | 0.04364214 | 0.04364214 | 0.04364214 | 0.04364214 | 0.04364214 | 0.04364214 | 0.04364214 | 0.04364214 | 0.04364214 | 0.04364214 | 0.04364214 | 0.04364214 | 0.04364214 | 0.04364214 | 0.04364214 | 0.03772129 | 0.03618648 | 0.0338495 | 0.02968995 | 0.02902583 | 0.02813329 | 0.02813329 | 0.02760469 | 0.02711704 | 0.0218871 | 0.01245579 | 0.004710994 | 0.0009238479 | 0 | 0 | 0.02005 | 0.01630208
1465 | 414.3308 | 0.0008184806 | -20 | 712.5 | -752.5 | 0 | 0 | 0 | 0.006915584 | 0.01587834 | 0.02229986 | 0.02527767 | 0.02527767 | 0.0278838 | 0.02895177 | 0.02984431 | 0.03179959 | 0.03392323 | 0.03613231 | 0.03853977 | 0.04446062 | 0.04446062 | 0.04446062 | 0.04446062 | 0.04446062 | 0.04446062 | 0.04446062 | 0.04446062 | 0.04446062 | 0.04446062 | 0.04446062 | 0.04446062 | 0.04446062 | 0.04446062 | 0.04446062 | 0.04446062 | 0.04446062 | 0.04446062 | 0.04446062 | 0.04446062 | 0.04446062 | 0.04446062 | 0.04446062 | 0.04446062 | 0.04446062 | 0.04446062 | 0.04446062 | 0.04446062 | 0.04446062 | 0.04446062 | 0.04446062 | 0.04446062 | 0.04446062 | 0.04446062 | 0.04446062 | 0.03853977 | 0.03700497 | 0.03466798 | 0.03050844 | 0.02984431 | 0.02895177 | 0.02895177 | 0.02842317 | 0.02793552 | 0.0218871 | 0.01245579 | 0.004710994 | 0.0009238479 | 0 | 0 | 0.02116445 | 0.01611958
1465 | 399.3059 | 0.0007888001 | -30 | 702.5 | -762.5 | 0 | 0 | 0 | 0.006915584 | 0.01666714 | 0.02308866 | 0.02606647 | 0.02606647 | 0.0286726 | 0.02974057 | 0.03063311 | 0.03258839 | 0.03471203 | 0.03692111 | 0.03932857 | 0.04524942 | 0.04524942 | 0.04524942 | 0.04524942 | 0.04524942 | 0.04524942 | 0.04524942 | 0.04524942 | 0.04524942 | 0.04524942 | 0.04524942 | 0.04524942 | 0.04524942 | 0.04524942 | 0.04524942 | 0.04524942 | 0.04524942 | 0.04524942 | 0.04524942 | 0.04524942 | 0.04524942 | 0.04524942 | 0.04524942 | 0.04524942 | 0.04524942 | 0.04524942 | 0.04524942 | 0.04524942 | 0.04524942 | 0.04524942 | 0.04524942 | 0.04524942 | 0.04524942 | 0.04524942 | 0.04524942 | 0.03932857 | 0.03779377 | 0.03545678 | 0.03129724 | 0.03063311 | 0.02974057 | 0.02974057 | 0.02921197 | 0.02872432 | 0.0218871 | 0.01245579 | 0.004710994 | 0.0009238479 | 0 | 0 | 0.02241551 | 0.01592864
1465 | 414.523 | 0.0008188604 | -40 | 692.5 | -772.5 | 0 | 0 | 0 | 0.006915584 | 0.017486 | 0.02390752 | 0.02688533 | 0.02688533 | 0.02949146 | 0.03055943 | 0.03145197 | 0.03340725 | 0.03553089 | 0.03773997 | 0.04014743 | 0.04606828 | 0.04606828 | 0.04606828 | 0.04606828 | 0.04606828 | 0.04606828 | 0.04606828 | 0.04606828 | 0.04606828 | 0.04606828 | 0.04606828 | 0.04606828 | 0.04606828 | 0.04606828 | 0.04606828 | 0.04606828 | 0.04606828 | 0.04606828 | 0.04606828 | 0.04606828 | 0.04606828 | 0.04606828 | 0.04606828 | 0.04606828 | 0.04606828 | 0.04606828 | 0.04606828 | 0.04606828 | 0.04606828 | 0.04606828 | 0.04606828 | 0.04606828 | 0.04606828 | 0.04606828 | 0.04606828 | 0.04014743 | 0.03861263 | 0.03627564 | 0.0321161 | 0.03145197 | 0.03055943 | 0.03055943 | 0.03003083 | 0.02872432 | 0.0218871 | 0.01245579 | 0.004710994 | 0.0009238479 | 0 | 0 | 0.02481877 | 0.01573082
1465 | 391.5824 | 0.0007735429 | -30 | 702.5 | -762.5 | 0 | 0 | 0 | 0.006915584 | 0.01825954 | 0.02468107 | 0.02765887 | 0.02765887 | 0.030265 | 0.03133297 | 0.03222551 | 0.03418079 | 0.03630444 | 0.03851351 | 0.04092097 | 0.04684183 | 0.04684183 | 0.04684183 | 0.04684183 | 0.04684183 | 0.04684183 | 0.04684183 | 0.04684183 | 0.04684183 | 0.04684183 | 0.04684183 | 0.04684183 | 0.04684183 | 0.04684183 | 0.04684183 | 0.04684183 | 0.04684183 | 0.04684183 | 0.04684183 | 0.04684183 | 0.04684183 | 0.04684183 | 0.04684183 | 0.04684183 | 0.04684183 | 0.04684183 | 0.04684183 | 0.04684183 | 0.04684183 | 0.04684183 | 0.04684183 | 0.04684183 | 0.04684183 | 0.04684183 | 0.04684183 | 0.04092097 | 0.03938617 | 0.03704919 | 0.03288964 | 0.03222551 | 0.03133297 | 0.03133297 | 0.03080438 | 0.02949786 | 0.0218871 | 0.01245579 | 0.004710994 | 0.0009238479 | 0 | 0 | 0.02241551 | 0.01592864
1465 | 426.5946 | 0.000842707 | -20 | 712.5 | -752.5 | 0 | 0 | 0 | 0.006915584 | 0.01910225 | 0.02552377 | 0.02850158 | 0.02850158 | 0.03110771 | 0.03217568 | 0.03306822 | 0.0350235 | 0.03714714 | 0.03935622 | 0.04176368 | 0.04768453 | 0.04768453 | 0.04768453 | 0.04768453 | 0.04768453 | 0.04768453 | 0.04768453 | 0.04768453 | 0.04768453 | 0.04768453 | 0.04768453 | 0.04768453 | 0.04768453 | 0.04768453 | 0.04768453 | 0.04768453 | 0.04768453 | 0.04768453 | 0.04768453 | 0.04768453 | 0.04768453 | 0.04768453 | 0.04768453 | 0.04768453 | 0.04768453 | 0.04768453 | 0.04768453 | 0.04768453 | 0.04768453 | 0.04768453 | 0.04768453 | 0.04768453 | 0.04768453 | 0.04768453 | 0.04768453 | 0.04176368 | 0.04022888 | 0.03789189 | 0.03373235 | 0.03306822 | 0.03217568 | 0.03217568 | 0.03164708 | 0.03034057 | 0.0218871 | 0.01245579 | 0.004710994 | 0.0009238479 | 0 | 0 | 0.02116445 | 0.01625748
1465 | 403.8246 | 0.0007977264 | -10 | 722.5 | -742.5 | 0 | 0 | 0 | 0.006915584 | 0.01910225 | 0.0263215 | 0.0292993 | 0.0292993 | 0.03190543 | 0.03297341 | 0.03386595 | 0.03582122 | 0.03794487 | 0.04015394 | 0.0425614 | 0.04848226 | 0.04848226 | 0.04848226 | 0.04848226 | 0.04848226 | 0.04848226 | 0.04848226 | 0.04848226 | 0.04848226 | 0.04848226 | 0.04848226 | 0.04848226 | 0.04848226 | 0.04848226 | 0.04848226 | 0.04848226 | 0.04848226 | 0.04848226 | 0.04848226 | 0.04848226 | 0.04848226 | 0.04848226 | 0.04848226 | 0.04848226 | 0.04848226 | 0.04848226 | 0.04848226 | 0.04848226 | 0.04848226 | 0.04848226 | 0.04848226 | 0.04848226 | 0.04848226 | 0.04848226 | 0.04848226 | 0.0425614 | 0.0410266 | 0.03868962 | 0.03453007 | 0.03386595 | 0.03297341 | 0.03297341 | 0.03244481 | 0.03113829 | 0.02268483 | 0.01245579 | 0.004710994 | 0.0009238479 | 0 | 0 | 0.02005 | 0.01674645
1465 | 388.278 | 0.0007670152 | 0 | 732.5 | -732.5 | 0 | 0 | 0 | 0.006915584 | 0.01910225 | 0.02708851 | 0.03006632 | 0.03006632 | 0.03267245 | 0.03374042 | 0.03463296 | 0.03658824 | 0.03871188 | 0.04092096 | 0.04332842 | 0.04924928 | 0.04924928 | 0.04924928 | 0.04924928 | 0.04924928 | 0.04924928 | 0.04924928 | 0.04924928 | 0.04924928 | 0.04924928 | 0.04924928 | 0.04924928 | 0.04924928 | 0.04924928 | 0.04924928 | 0.04924928 | 0.04924928 | 0.04924928 | 0.04924928 | 0.04924928 | 0.04924928 | 0.04924928 | 0.04924928 | 0.04924928 | 0.04924928 | 0.04924928 | 0.04924928 | 0.04924928 | 0.04924928 | 0.04924928 | 0.04924928 | 0.04924928 | 0.04924928 | 0.04924928 | 0.04924928 | 0.04332842 | 0.04179362 | 0.03945664 | 0.03529709 | 0.03463296 | 0.03374042 | 0.03374042 | 0.03321183 | 0.03190531 | 0.02345184 | 0.01245579 | 0.004710994 | 0.0009238479 | 0 | 0 | 0.01918296 | 0.01723542
1465 | 389.5246 | 0.0007694778 | 10 | 742.5 | -722.5 | 0 | 0 | 0 | 0.006915584 | 0.01910225 | 0.02785799 | 0.0308358 | 0.0308358 | 0.03344193 | 0.0345099 | 0.03540244 | 0.03735772 | 0.03948136 | 0.04169044 | 0.0440979 | 0.05001875 | 0.05001875 | 0.05001875 | 0.05001875 | 0.05001875 | 0.05001875 | 0.05001875 | 0.05001875 | 0.05001875 | 0.05001875 | 0.05001875 | 0.05001875 | 0.05001875 | 0.05001875 | 0.05001875 | 0.05001875 | 0.05001875 | 0.05001875 | 0.05001875 | 0.05001875 | 0.05001875 | 0.05001875 | 0.05001875 | 0.05001875 | 0.05001875 | 0.05001875 | 0.05001875 | 0.05001875 | 0.05001875 | 0.05001875 | 0.05001875 | 0.05001875 | 0.05001875 | 0.05001875 | 0.05001875 | 0.0440979 | 0.0425631 | 0.04022611 | 0.03606657 | 0.03540244 | 0.0345099 | 0.0345099 | 0.0339813 | 0.03267479 | 0.02422132 | 0.01245579 | 0.004710994 | 0.0009238479 | 0 | 0 | 0.01918296 | 0.01980534
1465 | 413.438 | 0.0008167171 | 20 | 752.5 | -712.5 | 0 | 0 | 0 | 0.006915584 | 0.01910225 | 0.02785799 | 0.03165251 | 0.03165251 | 0.03425864 | 0.03532662 | 0.03621916 | 0.03817443 | 0.04029808 | 0.04250715 | 0.04491461 | 0.05083547 | 0.05083547 | 0.05083547 | 0.05083547 | 0.05083547 | 0.05083547 | 0.05083547 | 0.05083547 | 0.05083547 | 0.05083547 | 0.05083547 | 0.05083547 | 0.05083547 | 0.05083547 | 0.05083547 | 0.05083547 | 0.05083547 | 0.05083547 | 0.05083547 | 0.05083547 | 0.05083547 | 0.05083547 | 0.05083547 | 0.05083547 | 0.05083547 | 0.05083547 | 0.05083547 | 0.05083547 | 0.05083547 | 0.05083547 | 0.05083547 | 0.05083547 | 0.05083547 | 0.05083547 | 0.05083547 | 0.04491461 | 0.04337981 | 0.04104283 | 0.03688328 | 0.03621916 | 0.03532662 | 0.03532662 | 0.03479802 | 0.0334915 | 0.02503804 | 0.01327251 | 0.004710994 | 0.0009238479 | 0 | 0 | 0.01918296 | 0.02296907
1465 | 407.0303 | 0.000804059 | 30 | 762.5 | -702.5 | 0 | 0 | 0 | 0.006915584 | 0.01910225 | 0.02785799 | 0.03245657 | 0.03245657 | 0.0350627 | 0.03613068 | 0.03702322 | 0.03897849 | 0.04110214 | 0.04331121 | 0.04571867 | 0.05163953 | 0.05163953 | 0.05163953 | 0.05163953 | 0.05163953 | 0.05163953 | 0.05163953 | 0.05163953 | 0.05163953 | 0.05163953 | 0.05163953 | 0.05163953 | 0.05163953 | 0.05163953 | 0.05163953 | 0.05163953 | 0.05163953 | 0.05163953 | 0.05163953 | 0.05163953 | 0.05163953 | 0.05163953 | 0.05163953 | 0.05163953 | 0.05163953 | 0.05163953 | 0.05163953 | 0.05163953 | 0.05163953 | 0.05163953 | 0.05163953 | 0.05163953 | 0.05163953 | 0.05163953 | 0.05163953 | 0.04571867 | 0.04418387 | 0.04184689 | 0.03768734 | 0.03702322 | 0.03613068 | 0.03613068 | 0.03560208 | 0.03429556 | 0.0258421 | 0.01407657 | 0.004710994 | 0.0009238479 | 0 | 0 | 0.01864652 | 0.02626418
1465 | 400.6731 | 0.0007915009 | 40 | 772.5 | -692.5 | 0 | 0 | 0 | 0.006915584 | 0.01910225 | 0.02785799 | 0.03245657 | 0.03324807 | 0.0358542 | 0.03692218 | 0.03781472 | 0.03976999 | 0.04189364 | 0.04410271 | 0.04651017 | 0.05243103 | 0.05243103 | 0.05243103 | 0.05243103 | 0.05243103 | 0.05243103 | 0.05243103 | 0.05243103 | 0.05243103 | 0.05243103 | 0.05243103 | 0.05243103 | 0.05243103 | 0.05243103 | 0.05243103 | 0.05243103 | 0.05243103 | 0.05243103 | 0.05243103 | 0.05243103 | 0.05243103 | 0.05243103 | 0.05243103 | 0.05243103 | 0.05243103 | 0.05243103 | 0.05243103 | 0.05243103 | 0.05243103 | 0.05243103 | 0.05243103 | 0.05243103 | 0.05243103 | 0.05243103 | 0.05243103 | 0.04651017 | 0.04497537 | 0.04263839 | 0.03847884 | 0.03781472 | 0.03692218 | 0.03692218 | 0.03639358 | 0.03508706 | 0.0266336 | 0.01486807 | 0.004710994 | 0.0009238479 | 0 | 0 | 0.01767117 | 0.03066745
1457 | 593.2039 | 0.001171832 | 30 | 758.5 | -698.5 | 0 | 0 | 0 | 0.006915584 | 0.01910225 | 0.02785799 | 0.0336284 | 0.0344199 | 0.03702604 | 0.03809401 | 0.03898655 | 0.04094183 | 0.04306547 | 0.04527455 | 0.04768201 | 0.05360286 | 0.05360286 | 0.05360286 | 0.05360286 | 0.05360286 | 0.05360286 | 0.05360286 | 0.05360286 | 0.05360286 | 0.05360286 | 0.05360286 | 0.05360286 | 0.05360286 | 0.05360286 | 0.05360286 | 0.05360286 | 0.05360286 | 0.05360286 | 0.05360286 | 0.05360286 | 0.05360286 | 0.05360286 | 0.05360286 | 0.05360286 | 0.05360286 | 0.05360286 | 0.05360286 | 0.05360286 | 0.05360286 | 0.05360286 | 0.05360286 | 0.05360286 | 0.05360286 | 0.05360286 | 0.05360286 | 0.04768201 | 0.0461472 | 0.04381022 | 0.03965067 | 0.03898655 | 0.03809401 | 0.03809401 | 0.03756541 | 0.0362589 | 0.02780543 | 0.0160399 | 0.004710994 | 0.0009238479 | 0 | 0 | 0.01825638 | 0.0248673
1457 | 566.2877 | 0.001118661 | 20 | 748.5 | -708.5 | 0 | 0 | 0 | 0.006915584 | 0.01910225 | 0.02785799 | 0.03474706 | 0.03553856 | 0.0381447 | 0.03921267 | 0.04010521 | 0.04206049 | 0.04418413 | 0.04639321 | 0.04880067 | 0.05472152 | 0.05472152 | 0.05472152 | 0.05472152 | 0.05472152 | 0.05472152 | 0.05472152 | 0.05472152 | 0.05472152 | 0.05472152 | 0.05472152 | 0.05472152 | 0.05472152 | 0.05472152 | 0.05472152 | 0.05472152 | 0.05472152 | 0.05472152 | 0.05472152 | 0.05472152 | 0.05472152 | 0.05472152 | 0.05472152 | 0.05472152 | 0.05472152 | 0.05472152 | 0.05472152 | 0.05472152 | 0.05472152 | 0.05472152 | 0.05472152 | 0.05472152 | 0.05472152 | 0.05472152 | 0.05472152 | 0.04880067 | 0.04726586 | 0.04492888 | 0.04076933 | 0.04010521 | 0.03921267 | 0.03921267 | 0.03868407 | 0.03737756 | 0.02892409 | 0.01715856 | 0.004710994 | 0.0009238479 | 0 | 0 | 0.01919777 | 0.02170358
1457 | 565.689 | 0.001117478 | 10 | 738.5 | -718.5 | 0 | 0 | 0 | 0.006915584 | 0.01910225 | 0.02785799 | 0.03586454 | 0.03665604 | 0.03926217 | 0.04033015 | 0.04122269 | 0.04317796 | 0.04530161 | 0.04751068 | 0.04991814 | 0.055839 | 0.055839 | 0.055839 | 0.055839 | 0.055839 | 0.055839 | 0.055839 | 0.055839 | 0.055839 | 0.055839 | 0.055839 | 0.055839 | 0.055839 | 0.055839 | 0.055839 | 0.055839 | 0.055839 | 0.055839 | 0.055839 | 0.055839 | 0.055839 | 0.055839 | 0.055839 | 0.055839 | 0.055839 | 0.055839 | 0.055839 | 0.055839 | 0.055839 | 0.055839 | 0.055839 | 0.055839 | 0.055839 | 0.055839 | 0.055839 | 0.04991814 | 0.04838334 | 0.04604636 | 0.04188681 | 0.04122269 | 0.04033015 | 0.04033015 | 0.03980155 | 0.03849503 | 0.03004157 | 0.01715856 | 0.004710994 | 0.0009238479 | 0 | 0 | 0.01949399 | 0.01853985
1457 | 556.12 | 0.001098575 | 0 | 728.5 | -728.5 | 0 | 0 | 0 | 0.006915584 | 0.01910225 | 0.02895657 | 0.03696312 | 0.03775462 | 0.04036075 | 0.04142872 | 0.04232126 | 0.04427654 | 0.04640018 | 0.04860926 | 0.05101672 | 0.05693758 | 0.05693758 | 0.05693758 | 0.05693758 | 0.05693758 | 0.05693758 | 0.05693758 | 0.05693758 | 0.05693758 | 0.05693758 | 0.05693758 | 0.05693758 | 0.05693758 | 0.05693758 | 0.05693758 | 0.05693758 | 0.05693758 | 0.05693758 | 0.05693758 | 0.05693758 | 0.05693758 | 0.05693758 | 0.05693758 | 0.05693758 | 0.05693758 | 0.05693758 | 0.05693758 | 0.05693758 | 0.05693758 | 0.05693758 | 0.05693758 | 0.05693758 | 0.05693758 | 0.05693758 | 0.05693758 | 0.05101672 | 0.04948192 | 0.04714494 | 0.04298539 | 0.04232126 | 0.04142872 | 0.04142872 | 0.04090013 | 0.03959361 | 0.03114014 | 0.01715856 | 0.004710994 | 0.0009238479 | 0 | 0 | 0.01979021 | 0.01703983
1457 | 693.7218 | 0.001370397 | -10 | 718.5 | -738.5 | 0 | 0 | 0 | 0.006915584 | 0.01910225 | 0.03032696 | 0.03833351 | 0.03912501 | 0.04173115 | 0.04279912 | 0.04369166 | 0.04564694 | 0.04777058 | 0.04997966 | 0.05238712 | 0.05830797 | 0.05830797 | 0.05830797 | 0.05830797 | 0.05830797 | 0.05830797 | 0.05830797 | 0.05830797 | 0.05830797 | 0.05830797 | 0.05830797 | 0.05830797 | 0.05830797 | 0.05830797 | 0.05830797 | 0.05830797 | 0.05830797 | 0.05830797 | 0.05830797 | 0.05830797 | 0.05830797 | 0.05830797 | 0.05830797 | 0.05830797 | 0.05830797 | 0.05830797 | 0.05830797 | 0.05830797 | 0.05830797 | 0.05830797 | 0.05830797 | 0.05830797 | 0.05830797 | 0.05830797 | 0.05830797 | 0.05238712 | 0.05085231 | 0.04851533 | 0.04435578 | 0.04369166 | 0.04279912 | 0.04279912 | 0.04227052 | 0.04096401 | 0.03114014 | 0.01715856 | 0.004710994 | 0.0009238479 | 0 | 0 | 0.02110712 | 0.01655086
1457 | 549.0993 | 0.001084706 | -20 | 708.5 | -748.5 | 0 | 0 | 0 | 0.006915584 | 0.02018695 | 0.03141167 | 0.03941822 | 0.04020972 | 0.04281585 | 0.04388382 | 0.04477637 | 0.04673164 | 0.04885529 | 0.05106436 | 0.05347182 | 0.05939268 | 0.05939268 | 0.05939268 | 0.05939268 | 0.05939268 | 0.05939268 | 0.05939268 | 0.05939268 | 0.05939268 | 0.05939268 | 0.05939268 | 0.05939268 | 0.05939268 | 0.05939268 | 0.05939268 | 0.05939268 | 0.05939268 | 0.05939268 | 0.05939268 | 0.05939268 | 0.05939268 | 0.05939268 | 0.05939268 | 0.05939268 | 0.05939268 | 0.05939268 | 0.05939268 | 0.05939268 | 0.05939268 | 0.05939268 | 0.05939268 | 0.05939268 | 0.05939268 | 0.05939268 | 0.05939268 | 0.05347182 | 0.05193702 | 0.04960004 | 0.04544049 | 0.04477637 | 0.04388382 | 0.04388382 | 0.04335523 | 0.04204871 | 0.03114014 | 0.01715856 | 0.004710994 | 0.0009238479 | 0 | 0 | 0.02410359 | 0.0160619
1457 | 584.236 | 0.001154116 | -30 | 698.5 | -758.5 | 0 | 0 | 0 | 0.006915584 | 0.02134107 | 0.03256579 | 0.04057234 | 0.04136384 | 0.04396997 | 0.04503794 | 0.04593048 | 0.04788576 | 0.0500094 | 0.05221848 | 0.05462594 | 0.0605468 | 0.0605468 | 0.0605468 | 0.0605468 | 0.0605468 | 0.0605468 | 0.0605468 | 0.0605468 | 0.0605468 | 0.0605468 | 0.0605468 | 0.0605468 | 0.0605468 | 0.0605468 | 0.0605468 | 0.0605468 | 0.0605468 | 0.0605468 | 0.0605468 | 0.0605468 | 0.0605468 | 0.0605468 | 0.0605468 | 0.0605468 | 0.0605468 | 0.0605468 | 0.0605468 | 0.0605468 | 0.0605468 | 0.0605468 | 0.0605468 | 0.0605468 | 0.0605468 | 0.0605468 | 0.0605468 | 0.05462594 | 0.05309114 | 0.05075415 | 0.04659461 | 0.04593048 | 0.04503794 | 0.04503794 | 0.04450935 | 0.04320283 | 0.03114014 | 0.01715856 | 0.004710994 | 0.0009238479 | 0 | 0 | 0.02710005 | 0.01584951
1457 | 536.3736 | 0.001059567 | -40 | 688.5 | -768.5 | 0 | 0 | 0 | 0.006915584 | 0.02240064 | 0.03362535 | 0.0416319 | 0.0424234 | 0.04502954 | 0.04609751 | 0.04699005 | 0.04894533 | 0.05106897 | 0.05327805 | 0.05568551 | 0.06160636 | 0.06160636 | 0.06160636 | 0.06160636 | 0.06160636 | 0.06160636 | 0.06160636 | 0.06160636 | 0.06160636 | 0.06160636 | 0.06160636 | 0.06160636 | 0.06160636 | 0.06160636 | 0.06160636 | 0.06160636 | 0.06160636 | 0.06160636 | 0.06160636 | 0.06160636 | 0.06160636 | 0.06160636 | 0.06160636 | 0.06160636 | 0.06160636 | 0.06160636 | 0.06160636 | 0.06160636 | 0.06160636 | 0.06160636 | 0.06160636 | 0.06160636 | 0.06160636 | 0.06160636 | 0.06160636 | 0.05568551 | 0.0541507 | 0.05181372 | 0.04765417 | 0.04699005 | 0.04609751 | 0.04609751 | 0.04556891 | 0.04320283 | 0.03114014 | 0.01715856 | 0.004710994 | 0.0009238479 | 0 | 0 | 0.03094682 | 0.01565169
1444 | 533.6923 | 0.001054271 | -30 | 692 | -752 | 0 | 0 | 0 | 0.006915584 | 0.02345491 | 0.03467963 | 0.04268617 | 0.04347768 | 0.04608381 | 0.04715178 | 0.04804432 | 0.0499996 | 0.05212324 | 0.05433232 | 0.05673978 | 0.06266063 | 0.06266063 | 0.06266063 | 0.06266063 | 0.06266063 | 0.06266063 | 0.06266063 | 0.06266063 | 0.06266063 | 0.06266063 | 0.06266063 | 0.06266063 | 0.06266063 | 0.06266063 | 0.06266063 | 0.06266063 | 0.06266063 | 0.06266063 | 0.06266063 | 0.06266063 | 0.06266063 | 0.06266063 | 0.06266063 | 0.06266063 | 0.06266063 | 0.06266063 | 0.06266063 | 0.06266063 | 0.06266063 | 0.06266063 | 0.06266063 | 0.06266063 | 0.06266063 | 0.06266063 | 0.06266063 | 0.05673978 | 0.05520498 | 0.05286799 | 0.04870845 | 0.04804432 | 0.04715178 | 0.04715178 | 0.04662318 | 0.04320283 | 0.03114014 | 0.01715856 | 0.004710994 | 0.0009238479 | 0 | 0 | 0.02515235 | 0.01572093
1444 | 485.3602 | 0.0009587942 | -20 | 702 | -742 | 0 | 0 | 0 | 0.006915584 | 0.02345491 | 0.03563842 | 0.04364497 | 0.04443647 | 0.0470426 | 0.04811057 | 0.04900312 | 0.05095839 | 0.05308204 | 0.05529111 | 0.05769857 | 0.06361943 | 0.06361943 | 0.06361943 | 0.06361943 | 0.06361943 | 0.06361943 | 0.06361943 | 0.06361943 | 0.06361943 | 0.06361943 | 0.06361943 | 0.06361943 | 0.06361943 | 0.06361943 | 0.06361943 | 0.06361943 | 0.06361943 | 0.06361943 | 0.06361943 | 0.06361943 | 0.06361943 | 0.06361943 | 0.06361943 | 0.06361943 | 0.06361943 | 0.06361943 | 0.06361943 | 0.06361943 | 0.06361943 | 0.06361943 | 0.06361943 | 0.06361943 | 0.06361943 | 0.06361943 | 0.06361943 | 0.05769857 | 0.05616377 | 0.05382679 | 0.04966724 | 0.04900312 | 0.04811057 | 0.04811057 | 0.04758198 | 0.04416162 | 0.03114014 | 0.01715856 | 0.004710994 | 0.0009238479 | 0 | 0 | 0.02215588 | 0.01591875
1444 | 485.9589 | 0.0009599769 | -10 | 712 | -732 | 0 | 0 | 0 | 0.006915584 | 0.02345491 | 0.0365984 | 0.04460495 | 0.04539645 | 0.04800258 | 0.04907055 | 0.04996309 | 0.05191837 | 0.05404201 | 0.05625109 | 0.05865855 | 0.0645794 | 0.0645794 | 0.0645794 | 0.0645794 | 0.0645794 | 0.0645794 | 0.0645794 | 0.0645794 | 0.0645794 | 0.0645794 | 0.0645794 | 0.0645794 | 0.0645794 | 0.0645794 | 0.0645794 | 0.0645794 | 0.0645794 | 0.0645794 | 0.0645794 | 0.0645794 | 0.0645794 | 0.0645794 | 0.0645794 | 0.0645794 | 0.0645794 | 0.0645794 | 0.0645794 | 0.0645794 | 0.0645794 | 0.0645794 | 0.0645794 | 0.0645794 | 0.0645794 | 0.0645794 | 0.0645794 | 0.05865855 | 0.05712375 | 0.05478676 | 0.05062722 | 0.04996309 | 0.04907055 | 0.04907055 | 0.04854195 | 0.0451216 | 0.03114014 | 0.01715856 | 0.004710994 | 0.0009238479 | 0 | 0 | 0.01989389 | 0.01654948
1444 | 504.2247 | 0.0009960597 | 0 | 722 | -722 | 0 | 0 | 0 | 0.006915584 | 0.02345491 | 0.03759446 | 0.04560101 | 0.04639251 | 0.04899864 | 0.05006661 | 0.05095915 | 0.05291443 | 0.05503807 | 0.05724715 | 0.05965461 | 0.06557546 | 0.06557546 | 0.06557546 | 0.06557546 | 0.06557546 | 0.06557546 | 0.06557546 | 0.06557546 | 0.06557546 | 0.06557546 | 0.06557546 | 0.06557546 | 0.06557546 | 0.06557546 | 0.06557546 | 0.06557546 | 0.06557546 | 0.06557546 | 0.06557546 | 0.06557546 | 0.06557546 | 0.06557546 | 0.06557546 | 0.06557546 | 0.06557546 | 0.06557546 | 0.06557546 | 0.06557546 | 0.06557546 | 0.06557546 | 0.06557546 | 0.06557546 | 0.06557546 | 0.06557546 | 0.06557546 | 0.05965461 | 0.05811981 | 0.05578282 | 0.05162328 | 0.05095915 | 0.05006661 | 0.05006661 | 0.04953801 | 0.04611766 | 0.0321362 | 0.01715856 | 0.004710994 | 0.0009238479 | 0 | 0 | 0.01959767 | 0.01782955
1444 | 536.9084 | 0.001060624 | 10 | 732 | -712 | 0 | 0 | 0 | 0.006915584 | 0.02345491 | 0.03759446 | 0.04666163 | 0.04745313 | 0.05005926 | 0.05112723 | 0.05201978 | 0.05397505 | 0.0560987 | 0.05830777 | 0.06071523 | 0.06663609 | 0.06663609 | 0.06663609 | 0.06663609 | 0.06663609 | 0.06663609 | 0.06663609 | 0.06663609 | 0.06663609 | 0.06663609 | 0.06663609 | 0.06663609 | 0.06663609 | 0.06663609 | 0.06663609 | 0.06663609 | 0.06663609 | 0.06663609 | 0.06663609 | 0.06663609 | 0.06663609 | 0.06663609 | 0.06663609 | 0.06663609 | 0.06663609 | 0.06663609 | 0.06663609 | 0.06663609 | 0.06663609 | 0.06663609 | 0.06663609 | 0.06663609 | 0.06663609 | 0.06663609 | 0.06663609 | 0.06071523 | 0.05918043 | 0.05684345 | 0.0526839 | 0.05201978 | 0.05112723 | 0.05112723 | 0.05059864 | 0.04717828 | 0.03319683 | 0.01715856 | 0.004710994 | 0.0009238479 | 0 | 0 | 0.01930145 | 0.01910962
1444 | 499.5665 | 0.0009868577 | 20 | 742 | -702 | 0 | 0 | 0 | 0.006915584 | 0.02345491 | 0.03759446 | 0.04764849 | 0.04843999 | 0.05104612 | 0.05211409 | 0.05300663 | 0.05496191 | 0.05708556 | 0.05929463 | 0.06170209 | 0.06762295 | 0.06762295 | 0.06762295 | 0.06762295 | 0.06762295 | 0.06762295 | 0.06762295 | 0.06762295 | 0.06762295 | 0.06762295 | 0.06762295 | 0.06762295 | 0.06762295 | 0.06762295 | 0.06762295 | 0.06762295 | 0.06762295 | 0.06762295 | 0.06762295 | 0.06762295 | 0.06762295 | 0.06762295 | 0.06762295 | 0.06762295 | 0.06762295 | 0.06762295 | 0.06762295 | 0.06762295 | 0.06762295 | 0.06762295 | 0.06762295 | 0.06762295 | 0.06762295 | 0.06762295 | 0.06762295 | 0.06170209 | 0.06016729 | 0.05783031 | 0.05367076 | 0.05300663 | 0.05211409 | 0.05211409 | 0.0515855 | 0.04816514 | 0.03418368 | 0.01715856 | 0.004710994 | 0.0009238479 | 0 | 0 | 0.01859775 | 0.02326712
1444 | 508.2009 | 0.001003914 | 30 | 752 | -692 | 0 | 0 | 0 | 0.006915584 | 0.02345491 | 0.03759446 | 0.04764849 | 0.0494439 | 0.05205003 | 0.05311801 | 0.05401055 | 0.05596582 | 0.05808947 | 0.06029854 | 0.062706 | 0.06862686 | 0.06862686 | 0.06862686 | 0.06862686 | 0.06862686 | 0.06862686 | 0.06862686 | 0.06862686 | 0.06862686 | 0.06862686 | 0.06862686 | 0.06862686 | 0.06862686 | 0.06862686 | 0.06862686 | 0.06862686 | 0.06862686 | 0.06862686 | 0.06862686 | 0.06862686 | 0.06862686 | 0.06862686 | 0.06862686 | 0.06862686 | 0.06862686 | 0.06862686 | 0.06862686 | 0.06862686 | 0.06862686 | 0.06862686 | 0.06862686 | 0.06862686 | 0.06862686 | 0.06862686 | 0.06862686 | 0.062706 | 0.0611712 | 0.05883422 | 0.05467467 | 0.05401055 | 0.05311801 | 0.05311801 | 0.05258941 | 0.04916906 | 0.0351876 | 0.01816248 | 0.004710994 | 0.0009238479 | 0 | 0 | 0.0176224 | 0.02849971
1444 | 488.7747 | 0.0009655392 | 40 | 762 | -682 | 0 | 0 | 0 | 0.006915584 | 0.02345491 | 0.03759446 | 0.04764849 | 0.05040944 | 0.05301557 | 0.05408355 | 0.05497609 | 0.05693136 | 0.05905501 | 0.06126408 | 0.06367154 | 0.0695924 | 0.0695924 | 0.0695924 | 0.0695924 | 0.0695924 | 0.0695924 | 0.0695924 | 0.0695924 | 0.0695924 | 0.0695924 | 0.0695924 | 0.0695924 | 0.0695924 | 0.0695924 | 0.0695924 | 0.0695924 | 0.0695924 | 0.0695924 | 0.0695924 | 0.0695924 | 0.0695924 | 0.0695924 | 0.0695924 | 0.0695924 | 0.0695924 | 0.0695924 | 0.0695924 | 0.0695924 | 0.0695924 | 0.0695924 | 0.0695924 | 0.0695924 | 0.0695924 | 0.0695924 | 0.0695924 | 0.06367154 | 0.06213674 | 0.05979976 | 0.05564021 | 0.05497609 | 0.05408355 | 0.05408355 | 0.05355495 | 0.0501346 | 0.03615314 | 0.01912802 | 0.004710994 | 0.0009238479 | 0 | 0 | 0.01664705 | 0.03379608
1444 | 520.9364 | 0.001029072 | 30 | 752 | -692 | 0 | 0 | 0 | 0.006915584 | 0.02345491 | 0.03759446 | 0.04764849 | 0.05143851 | 0.05404465 | 0.05511262 | 0.05600516 | 0.05796044 | 0.06008408 | 0.06229316 | 0.06470062 | 0.07062147 | 0.07062147 | 0.07062147 | 0.07062147 | 0.07062147 | 0.07062147 | 0.07062147 | 0.07062147 | 0.07062147 | 0.07062147 | 0.07062147 | 0.07062147 | 0.07062147 | 0.07062147 | 0.07062147 | 0.07062147 | 0.07062147 | 0.07062147 | 0.07062147 | 0.07062147 | 0.07062147 | 0.07062147 | 0.07062147 | 0.07062147 | 0.07062147 | 0.07062147 | 0.07062147 | 0.07062147 | 0.07062147 | 0.07062147 | 0.07062147 | 0.07062147 | 0.07062147 | 0.07062147 | 0.07062147 | 0.06470062 | 0.06316581 | 0.06082883 | 0.05666928 | 0.05600516 | 0.05511262 | 0.05511262 | 0.05458402 | 0.05116367 | 0.03718221 | 0.02015709 | 0.004710994 | 0.0009238479 | 0 | 0 | 0.0176224 | 0.02849971
1444 | 486.9377 | 0.0009619105 | 20 | 742 | -702 | 0 | 0 | 0 | 0.006915584 | 0.02345491 | 0.03759446 | 0.0486104 | 0.05240042 | 0.05500656 | 0.05607453 | 0.05696707 | 0.05892235 | 0.06104599 | 0.06325507 | 0.06566253 | 0.07158338 | 0.07158338 | 0.07158338 | 0.07158338 | 0.07158338 | 0.07158338 | 0.07158338 | 0.07158338 | 0.07158338 | 0.07158338 | 0.07158338 | 0.07158338 | 0.07158338 | 0.07158338 | 0.07158338 | 0.07158338 | 0.07158338 | 0.07158338 | 0.07158338 | 0.07158338 | 0.07158338 | 0.07158338 | 0.07158338 | 0.07158338 | 0.07158338 | 0.07158338 | 0.07158338 | 0.07158338 | 0.07158338 | 0.07158338 | 0.07158338 | 0.07158338 | 0.07158338 | 0.07158338 | 0.07158338 | 0.06566253 | 0.06412772 | 0.06179074 | 0.05763119 | 0.05696707 | 0.05607453 | 0.05607453 | 0.05554593 | 0.05212558 | 0.03814412 | 0.02015709 | 0.004710994 | 0.0009238479 | 0 | 0 | 0.01859775 | 0.02326712
1444 | 506.8738 | 0.001001293 | 10 | 732 | -712 | 0 | 0 | 0 | 0.006915584 | 0.02345491 | 0.03759446 | 0.04961169 | 0.05340172 | 0.05600785 | 0.05707582 | 0.05796836 | 0.05992364 | 0.06204728 | 0.06425636 | 0.06666382 | 0.07258467 | 0.07258467 | 0.07258467 | 0.07258467 | 0.07258467 | 0.07258467 | 0.07258467 | 0.07258467 | 0.07258467 | 0.07258467 | 0.07258467 | 0.07258467 | 0.07258467 | 0.07258467 | 0.07258467 | 0.07258467 | 0.07258467 | 0.07258467 | 0.07258467 | 0.07258467 | 0.07258467 | 0.07258467 | 0.07258467 | 0.07258467 | 0.07258467 | 0.07258467 | 0.07258467 | 0.07258467 | 0.07258467 | 0.07258467 | 0.07258467 | 0.07258467 | 0.07258467 | 0.07258467 | 0.07258467 | 0.06666382 | 0.06512902 | 0.06279203 | 0.05863249 | 0.05796836 | 0.05707582 | 0.05707582 | 0.05654723 | 0.05312687 | 0.03914541 | 0.02015709 | 0.004710994 | 0.0009238479 | 0 | 0 | 0.01975033 | 0.01910962
1444 | 494.4973 | 0.0009768439 | 0 | 722 | -722 | 0 | 0 | 0 | 0.006915584 | 0.02345491 | 0.0385713 | 0.05058853 | 0.05437856 | 0.05698469 | 0.05805266 | 0.05894521 | 0.06090048 | 0.06302413 | 0.0652332 | 0.06764066 | 0.07356152 | 0.07356152 | 0.07356152 | 0.07356152 | 0.07356152 | 0.07356152 | 0.07356152 | 0.07356152 | 0.07356152 | 0.07356152 | 0.07356152 | 0.07356152 | 0.07356152 | 0.07356152 | 0.07356152 | 0.07356152 | 0.07356152 | 0.07356152 | 0.07356152 | 0.07356152 | 0.07356152 | 0.07356152 | 0.07356152 | 0.07356152 | 0.07356152 | 0.07356152 | 0.07356152 | 0.07356152 | 0.07356152 | 0.07356152 | 0.07356152 | 0.07356152 | 0.07356152 | 0.07356152 | 0.07356152 | 0.06764066 | 0.06610586 | 0.06376888 | 0.05960933 | 0.05894521 | 0.05805266 | 0.05805266 | 0.05752407 | 0.05410371 | 0.04012226 | 0.02015709 | 0.004710994 | 0.0009238479 | 0 | 0 | 0.02116875 | 0.01782955
1444 | 494.6401 | 0.000977126 | -10 | 712 | -732 | 0 | 0 | 0 | 0.006915584 | 0.02345491 | 0.03954843 | 0.05156566 | 0.05535569 | 0.05796182 | 0.05902979 | 0.05992233 | 0.06187761 | 0.06400125 | 0.06621033 | 0.06861779 | 0.07453864 | 0.07453864 | 0.07453864 | 0.07453864 | 0.07453864 | 0.07453864 | 0.07453864 | 0.07453864 | 0.07453864 | 0.07453864 | 0.07453864 | 0.07453864 | 0.07453864 | 0.07453864 | 0.07453864 | 0.07453864 | 0.07453864 | 0.07453864 | 0.07453864 | 0.07453864 | 0.07453864 | 0.07453864 | 0.07453864 | 0.07453864 | 0.07453864 | 0.07453864 | 0.07453864 | 0.07453864 | 0.07453864 | 0.07453864 | 0.07453864 | 0.07453864 | 0.07453864 | 0.07453864 | 0.07453864 | 0.06861779 | 0.06708299 | 0.064746 | 0.06058646 | 0.05992233 | 0.05902979 | 0.05902979 | 0.0585012 | 0.05508084 | 0.04012226 | 0.02015709 | 0.004710994 | 0.0009238479 | 0 | 0 | 0.02258717 | 0.01654948
1444 | 551.967 | 0.001090371 | -20 | 702 | -742 | 0 | 0 | 0 | 0.006915584 | 0.02345491 | 0.0406388 | 0.05265603 | 0.05644606 | 0.05905219 | 0.06012016 | 0.0610127 | 0.06296798 | 0.06509163 | 0.0673007 | 0.06970816 | 0.07562902 | 0.07562902 | 0.07562902 | 0.07562902 | 0.07562902 | 0.07562902 | 0.07562902 | 0.07562902 | 0.07562902 | 0.07562902 | 0.07562902 | 0.07562902 | 0.07562902 | 0.07562902 | 0.07562902 | 0.07562902 | 0.07562902 | 0.07562902 | 0.07562902 | 0.07562902 | 0.07562902 | 0.07562902 | 0.07562902 | 0.07562902 | 0.07562902 | 0.07562902 | 0.07562902 | 0.07562902 | 0.07562902 | 0.07562902 | 0.07562902 | 0.07562902 | 0.07562902 | 0.07562902 | 0.07562902 | 0.06970816 | 0.06817336 | 0.06583638 | 0.06167683 | 0.0610127 | 0.06012016 | 0.06012016 | 0.05959157 | 0.05617121 | 0.04012226 | 0.02015709 | 0.004710994 | 0.0009238479 | 0 | 0 | 0.02624714 | 0.01591875
1444 | 489.4472 | 0.0009668678 | -30 | 692 | -752 | 0 | 0 | 0 | 0.006915584 | 0.02442177 | 0.04160566 | 0.0536229 | 0.05741293 | 0.06001906 | 0.06108703 | 0.06197957 | 0.06393485 | 0.06605849 | 0.06826757 | 0.07067503 | 0.07659588 | 0.07659588 | 0.07659588 | 0.07659588 | 0.07659588 | 0.07659588 | 0.07659588 | 0.07659588 | 0.07659588 | 0.07659588 | 0.07659588 | 0.07659588 | 0.07659588 | 0.07659588 | 0.07659588 | 0.07659588 | 0.07659588 | 0.07659588 | 0.07659588 | 0.07659588 | 0.07659588 | 0.07659588 | 0.07659588 | 0.07659588 | 0.07659588 | 0.07659588 | 0.07659588 | 0.07659588 | 0.07659588 | 0.07659588 | 0.07659588 | 0.07659588 | 0.07659588 | 0.07659588 | 0.07659588 | 0.07067503 | 0.06914023 | 0.06680324 | 0.0626437 | 0.06197957 | 0.06108703 | 0.06108703 | 0.06055843 | 0.05617121 | 0.04012226 | 0.02015709 | 0.004710994 | 0.0009238479 | 0 | 0 | 0.03074461 | 0.01572093
1444 | 530.2859 | 0.001047542 | -40 | 682 | -762 | 0 | 0 | 0 | 0.006915584 | 0.02546932 | 0.04265321 | 0.05467044 | 0.05846047 | 0.0610666 | 0.06213457 | 0.06302711 | 0.06498239 | 0.06710603 | 0.06931511 | 0.07172257 | 0.07764343 | 0.07764343 | 0.07764343 | 0.07764343 | 0.07764343 | 0.07764343 | 0.07764343 | 0.07764343 | 0.07764343 | 0.07764343 | 0.07764343 | 0.07764343 | 0.07764343 | 0.07764343 | 0.07764343 | 0.07764343 | 0.07764343 | 0.07764343 | 0.07764343 | 0.07764343 | 0.07764343 | 0.07764343 | 0.07764343 | 0.07764343 | 0.07764343 | 0.07764343 | 0.07764343 | 0.07764343 | 0.07764343 | 0.07764343 | 0.07764343 | 0.07764343 | 0.07764343 | 0.07764343 | 0.07764343 | 0.07172257 | 0.07018777 | 0.06785078 | 0.06369124 | 0.06302711 | 0.06213457 | 0.06213457 | 0.06160598 | 0.05617121 | 0.04012226 | 0.02015709 | 0.004710994 | 0.0009238479 | 0 | 0 | 0.03535036 | 0.0155231
1444 | 473.4172 | 0.0009352017 | -30 | 692 | -752 | 0 | 0 | 0 | 0.006915584 | 0.02640452 | 0.04358841 | 0.05560564 | 0.05939567 | 0.0620018 | 0.06306977 | 0.06396231 | 0.06591759 | 0.06804124 | 0.07025031 | 0.07265777 | 0.07857863 | 0.07857863 | 0.07857863 | 0.07857863 | 0.07857863 | 0.07857863 | 0.07857863 | 0.07857863 | 0.07857863 | 0.07857863 | 0.07857863 | 0.07857863 | 0.07857863 | 0.07857863 | 0.07857863 | 0.07857863 | 0.07857863 | 0.07857863 | 0.07857863 | 0.07857863 | 0.07857863 | 0.07857863 | 0.07857863 | 0.07857863 | 0.07857863 | 0.07857863 | 0.07857863 | 0.07857863 | 0.07857863 | 0.07857863 | 0.07857863 | 0.07857863 | 0.07857863 | 0.07857863 | 0.07857863 | 0.07265777 | 0.07112297 | 0.06878599 | 0.06462644 | 0.06396231 | 0.06306977 | 0.06306977 | 0.06254118 | 0.05617121 | 0.04012226 | 0.02015709 | 0.004710994 | 0.0009238479 | 0 | 0 | 0.03074461 | 0.01572093
1444 | 523.1411 | 0.001033428 | -20 | 702 | -742 | 0 | 0 | 0 | 0.006915584 | 0.02640452 | 0.04462184 | 0.05663907 | 0.0604291 | 0.06303523 | 0.0641032 | 0.06499574 | 0.06695102 | 0.06907466 | 0.07128374 | 0.0736912 | 0.07961205 | 0.07961205 | 0.07961205 | 0.07961205 | 0.07961205 | 0.07961205 | 0.07961205 | 0.07961205 | 0.07961205 | 0.07961205 | 0.07961205 | 0.07961205 | 0.07961205 | 0.07961205 | 0.07961205 | 0.07961205 | 0.07961205 | 0.07961205 | 0.07961205 | 0.07961205 | 0.07961205 | 0.07961205 | 0.07961205 | 0.07961205 | 0.07961205 | 0.07961205 | 0.07961205 | 0.07961205 | 0.07961205 | 0.07961205 | 0.07961205 | 0.07961205 | 0.07961205 | 0.07961205 | 0.07961205 | 0.0736912 | 0.0721564 | 0.06981941 | 0.06565987 | 0.06499574 | 0.0641032 | 0.0641032 | 0.0635746 | 0.05720464 | 0.04012226 | 0.02015709 | 0.004710994 | 0.0009238479 | 0 | 0 | 0.02624714 | 0.01591875
1444 | 483.048 | 0.0009542266 | -10 | 712 | -732 | 0 | 0 | 0 | 0.006915584 | 0.02640452 | 0.04557606 | 0.0575933 | 0.06138332 | 0.06398945 | 0.06505743 | 0.06594997 | 0.06790524 | 0.07002889 | 0.07223796 | 0.07464543 | 0.08056628 | 0.08056628 | 0.08056628 | 0.08056628 | 0.08056628 | 0.08056628 | 0.08056628 | 0.08056628 | 0.08056628 | 0.08056628 | 0.08056628 | 0.08056628 | 0.08056628 | 0.08056628 | 0.08056628 | 0.08056628 | 0.08056628 | 0.08056628 | 0.08056628 | 0.08056628 | 0.08056628 | 0.08056628 | 0.08056628 | 0.08056628 | 0.08056628 | 0.08056628 | 0.08056628 | 0.08056628 | 0.08056628 | 0.08056628 | 0.08056628 | 0.08056628 | 0.08056628 | 0.08056628 | 0.08056628 | 0.07464543 | 0.07311062 | 0.07077364 | 0.06661409 | 0.06594997 | 0.06505743 | 0.06505743 | 0.06452883 | 0.05815887 | 0.04012226 | 0.02015709 | 0.004710994 | 0.0009238479 | 0 | 0 | 0.02258717 | 0.01699104
1444 | 507.5056 | 0.001002541 | 0 | 722 | -722 | 0 | 0 | 0 | 0.006915584 | 0.02640452 | 0.0465786 | 0.05859584 | 0.06238586 | 0.064992 | 0.06605997 | 0.06695251 | 0.06890779 | 0.07103143 | 0.07324051 | 0.07564797 | 0.08156882 | 0.08156882 | 0.08156882 | 0.08156882 | 0.08156882 | 0.08156882 | 0.08156882 | 0.08156882 | 0.08156882 | 0.08156882 | 0.08156882 | 0.08156882 | 0.08156882 | 0.08156882 | 0.08156882 | 0.08156882 | 0.08156882 | 0.08156882 | 0.08156882 | 0.08156882 | 0.08156882 | 0.08156882 | 0.08156882 | 0.08156882 | 0.08156882 | 0.08156882 | 0.08156882 | 0.08156882 | 0.08156882 | 0.08156882 | 0.08156882 | 0.08156882 | 0.08156882 | 0.08156882 | 0.08156882 | 0.07564797 | 0.07411316 | 0.07177618 | 0.06761663 | 0.06695251 | 0.06605997 | 0.06605997 | 0.06553137 | 0.05916141 | 0.0411248 | 0.02015709 | 0.004710994 | 0.0009238479 | 0 | 0 | 0.02116875 | 0.01937501
1444 | 482.143 | 0.0009524388 | 10 | 732 | -712 | 0 | 0 | 0 | 0.006915584 | 0.02640452 | 0.0465786 | 0.05954828 | 0.0633383 | 0.06594443 | 0.06701241 | 0.06790495 | 0.06986022 | 0.07198387 | 0.07419294 | 0.07660041 | 0.08252126 | 0.08252126 | 0.08252126 | 0.08252126 | 0.08252126 | 0.08252126 | 0.08252126 | 0.08252126 | 0.08252126 | 0.08252126 | 0.08252126 | 0.08252126 | 0.08252126 | 0.08252126 | 0.08252126 | 0.08252126 | 0.08252126 | 0.08252126 | 0.08252126 | 0.08252126 | 0.08252126 | 0.08252126 | 0.08252126 | 0.08252126 | 0.08252126 | 0.08252126 | 0.08252126 | 0.08252126 | 0.08252126 | 0.08252126 | 0.08252126 | 0.08252126 | 0.08252126 | 0.08252126 | 0.08252126 | 0.07660041 | 0.0750656 | 0.07272862 | 0.06856907 | 0.06790495 | 0.06701241 | 0.06701241 | 0.06648381 | 0.06011385 | 0.04207724 | 0.02015709 | 0.004710994 | 0.0009238479 | 0 | 0 | 0.01975033 | 0.02175898
1444 | 526.5708 | 0.001040203 | 20 | 742 | -702 | 0 | 0 | 0 | 0.006915584 | 0.02640452 | 0.0465786 | 0.06058848 | 0.06437851 | 0.06698464 | 0.06805261 | 0.06894515 | 0.07090043 | 0.07302407 | 0.07523315 | 0.07764061 | 0.08356146 | 0.08356146 | 0.08356146 | 0.08356146 | 0.08356146 | 0.08356146 | 0.08356146 | 0.08356146 | 0.08356146 | 0.08356146 | 0.08356146 | 0.08356146 | 0.08356146 | 0.08356146 | 0.08356146 | 0.08356146 | 0.08356146 | 0.08356146 | 0.08356146 | 0.08356146 | 0.08356146 | 0.08356146 | 0.08356146 | 0.08356146 | 0.08356146 | 0.08356146 | 0.08356146 | 0.08356146 | 0.08356146 | 0.08356146 | 0.08356146 | 0.08356146 | 0.08356146 | 0.08356146 | 0.08356146 | 0.07764061 | 0.07610581 | 0.07376882 | 0.06960928 | 0.06894515 | 0.06805261 | 0.06805261 | 0.06752401 | 0.06115405 | 0.04311744 | 0.02015709 | 0.004710994 | 0.0009238479 | 0 | 0 | 0.01859775 | 0.02732158
1444 | 483.1025 | 0.0009543342 | 30 | 752 | -692 | 0 | 0 | 0 | 0.006915584 | 0.02640452 | 0.0465786 | 0.06058848 | 0.06533284 | 0.06793897 | 0.06900694 | 0.06989949 | 0.07185476 | 0.07397841 | 0.07618748 | 0.07859494 | 0.0845158 | 0.0845158 | 0.0845158 | 0.0845158 | 0.0845158 | 0.0845158 | 0.0845158 | 0.0845158 | 0.0845158 | 0.0845158 | 0.0845158 | 0.0845158 | 0.0845158 | 0.0845158 | 0.0845158 | 0.0845158 | 0.0845158 | 0.0845158 | 0.0845158 | 0.0845158 | 0.0845158 | 0.0845158 | 0.0845158 | 0.0845158 | 0.0845158 | 0.0845158 | 0.0845158 | 0.0845158 | 0.0845158 | 0.0845158 | 0.0845158 | 0.0845158 | 0.0845158 | 0.0845158 | 0.0845158 | 0.07859494 | 0.07706014 | 0.07472316 | 0.07056361 | 0.06989949 | 0.06900694 | 0.06900694 | 0.06847835 | 0.06210838 | 0.04407177 | 0.02111142 | 0.004710994 | 0.0009238479 | 0 | 0 | 0.0176224 | 0.03407181
1444 | 533.1616 | 0.001053222 | 40 | 762 | -682 | 0 | 0 | 0 | 0.006915584 | 0.02640452 | 0.0465786 | 0.06058848 | 0.06638606 | 0.06899219 | 0.07006017 | 0.07095271 | 0.07290798 | 0.07503163 | 0.0772407 | 0.07964816 | 0.08556902 | 0.08556902 | 0.08556902 | 0.08556902 | 0.08556902 | 0.08556902 | 0.08556902 | 0.08556902 | 0.08556902 | 0.08556902 | 0.08556902 | 0.08556902 | 0.08556902 | 0.08556902 | 0.08556902 | 0.08556902 | 0.08556902 | 0.08556902 | 0.08556902 | 0.08556902 | 0.08556902 | 0.08556902 | 0.08556902 | 0.08556902 | 0.08556902 | 0.08556902 | 0.08556902 | 0.08556902 | 0.08556902 | 0.08556902 | 0.08556902 | 0.08556902 | 0.08556902 | 0.08556902 | 0.08556902 | 0.07964816 | 0.07811336 | 0.07577638 | 0.07161683 | 0.07095271 | 0.07006017 | 0.07006017 | 0.06953157 | 0.06316161 | 0.04512499 | 0.02216465 | 0.004710994 | 0.0009238479 | 0 | 0 | 0.01664705 | 0.04092523
1444 | 495.0302 | 0.0009778965 | 30 | 752 | -692 | 0 | 0 | 0 | 0.006915584 | 0.02640452 | 0.0465786 | 0.06058848 | 0.06736396 | 0.06997009 | 0.07103806 | 0.0719306 | 0.07388588 | 0.07600953 | 0.0782186 | 0.08062606 | 0.08654692 | 0.08654692 | 0.08654692 | 0.08654692 | 0.08654692 | 0.08654692 | 0.08654692 | 0.08654692 | 0.08654692 | 0.08654692 | 0.08654692 | 0.08654692 | 0.08654692 | 0.08654692 | 0.08654692 | 0.08654692 | 0.08654692 | 0.08654692 | 0.08654692 | 0.08654692 | 0.08654692 | 0.08654692 | 0.08654692 | 0.08654692 | 0.08654692 | 0.08654692 | 0.08654692 | 0.08654692 | 0.08654692 | 0.08654692 | 0.08654692 | 0.08654692 | 0.08654692 | 0.08654692 | 0.08654692 | 0.08062606 | 0.07909126 | 0.07675428 | 0.07259473 | 0.0719306 | 0.07103806 | 0.07103806 | 0.07050947 | 0.0641395 | 0.04610289 | 0.02314254 | 0.004710994 | 0.0009238479 | 0 | 0 | 0.0176224 | 0.03407181
1444 | 517.9589 | 0.001023191 | 20 | 742 | -702 | 0 | 0 | 0 | 0.006915584 | 0.02640452 | 0.0465786 | 0.06161167 | 0.06838715 | 0.07099328 | 0.07206125 | 0.0729538 | 0.07490907 | 0.07703272 | 0.07924179 | 0.08164925 | 0.08757011 | 0.08757011 | 0.08757011 | 0.08757011 | 0.08757011 | 0.08757011 | 0.08757011 | 0.08757011 | 0.08757011 | 0.08757011 | 0.08757011 | 0.08757011 | 0.08757011 | 0.08757011 | 0.08757011 | 0.08757011 | 0.08757011 | 0.08757011 | 0.08757011 | 0.08757011 | 0.08757011 | 0.08757011 | 0.08757011 | 0.08757011 | 0.08757011 | 0.08757011 | 0.08757011 | 0.08757011 | 0.08757011 | 0.08757011 | 0.08757011 | 0.08757011 | 0.08757011 | 0.08757011 | 0.08757011 | 0.08164925 | 0.08011445 | 0.07777747 | 0.07361792 | 0.0729538 | 0.07206125 | 0.07206125 | 0.07153266 | 0.06516269 | 0.04712608 | 0.02314254 | 0.004710994 | 0.0009238479 | 0 | 0 | 0.01859775 | 0.02732158
1444 | 478.4224 | 0.0009450891 | 10 | 732 | -712 | 0 | 0 | 0 | 0.006915584 | 0.02640452 | 0.0465786 | 0.06255676 | 0.06933224 | 0.07193837 | 0.07300634 | 0.07389888 | 0.07585416 | 0.07797781 | 0.08018688 | 0.08259434 | 0.0885152 | 0.0885152 | 0.0885152 | 0.0885152 | 0.0885152 | 0.0885152 | 0.0885152 | 0.0885152 | 0.0885152 | 0.0885152 | 0.0885152 | 0.0885152 | 0.0885152 | 0.0885152 | 0.0885152 | 0.0885152 | 0.0885152 | 0.0885152 | 0.0885152 | 0.0885152 | 0.0885152 | 0.0885152 | 0.0885152 | 0.0885152 | 0.0885152 | 0.0885152 | 0.0885152 | 0.0885152 | 0.0885152 | 0.0885152 | 0.0885152 | 0.0885152 | 0.0885152 | 0.0885152 | 0.0885152 | 0.08259434 | 0.08105954 | 0.07872256 | 0.07456301 | 0.07389888 | 0.07300634 | 0.07300634 | 0.07247775 | 0.06610778 | 0.04807117 | 0.02314254 | 0.004710994 | 0.0009238479 | 0 | 0 | 0.02019725 | 0.02175898
1444 | 493.6268 | 0.0009751242 | 0 | 722 | -722 | 0 | 0 | 0 | 0.006915584 | 0.02640452 | 0.04755373 | 0.06353188 | 0.07030736 | 0.07291349 | 0.07398147 | 0.07487401 | 0.07682928 | 0.07895293 | 0.081162 | 0.08356946 | 0.08949032 | 0.08949032 | 0.08949032 | 0.08949032 | 0.08949032 | 0.08949032 | 0.08949032 | 0.08949032 | 0.08949032 | 0.08949032 | 0.08949032 | 0.08949032 | 0.08949032 | 0.08949032 | 0.08949032 | 0.08949032 | 0.08949032 | 0.08949032 | 0.08949032 | 0.08949032 | 0.08949032 | 0.08949032 | 0.08949032 | 0.08949032 | 0.08949032 | 0.08949032 | 0.08949032 | 0.08949032 | 0.08949032 | 0.08949032 | 0.08949032 | 0.08949032 | 0.08949032 | 0.08949032 | 0.08949032 | 0.08356946 | 0.08203466 | 0.07969768 | 0.07553813 | 0.07487401 | 0.07398147 | 0.07398147 | 0.07345287 | 0.06708291 | 0.0490463 | 0.02314254 | 0.004710994 | 0.0009238479 | 0 | 0 | 0.02273298 | 0.01937501
1444 | 479.6664 | 0.0009475464 | -10 | 712 | -732 | 0 | 0 | 0 | 0.006915584 | 0.02640452 | 0.04850127 | 0.06447943 | 0.07125491 | 0.07386104 | 0.07492901 | 0.07582155 | 0.07777683 | 0.07990048 | 0.08210955 | 0.08451701 | 0.09043787 | 0.09043787 | 0.09043787 | 0.09043787 | 0.09043787 | 0.09043787 | 0.09043787 | 0.09043787 | 0.09043787 | 0.09043787 | 0.09043787 | 0.09043787 | 0.09043787 | 0.09043787 | 0.09043787 | 0.09043787 | 0.09043787 | 0.09043787 | 0.09043787 | 0.09043787 | 0.09043787 | 0.09043787 | 0.09043787 | 0.09043787 | 0.09043787 | 0.09043787 | 0.09043787 | 0.09043787 | 0.09043787 | 0.09043787 | 0.09043787 | 0.09043787 | 0.09043787 | 0.09043787 | 0.09043787 | 0.08451701 | 0.08298221 | 0.08064523 | 0.07648568 | 0.07582155 | 0.07492901 | 0.07492901 | 0.07440042 | 0.06803045 | 0.0490463 | 0.02314254 | 0.004710994 | 0.0009238479 | 0 | 0 | 0.02526872 | 0.01699104
1444 | 509.1485 | 0.001005786 | -20 | 702 | -742 | 0 | 0 | 0 | 0.006915584 | 0.02640452 | 0.04950706 | 0.06548522 | 0.07226069 | 0.07486683 | 0.0759348 | 0.07682734 | 0.07878262 | 0.08090626 | 0.08311534 | 0.0855228 | 0.09144365 | 0.09144365 | 0.09144365 | 0.09144365 | 0.09144365 | 0.09144365 | 0.09144365 | 0.09144365 | 0.09144365 | 0.09144365 | 0.09144365 | 0.09144365 | 0.09144365 | 0.09144365 | 0.09144365 | 0.09144365 | 0.09144365 | 0.09144365 | 0.09144365 | 0.09144365 | 0.09144365 | 0.09144365 | 0.09144365 | 0.09144365 | 0.09144365 | 0.09144365 | 0.09144365 | 0.09144365 | 0.09144365 | 0.09144365 | 0.09144365 | 0.09144365 | 0.09144365 | 0.09144365 | 0.09144365 | 0.0855228 | 0.083988 | 0.08165101 | 0.07749147 | 0.07682734 | 0.0759348 | 0.0759348 | 0.0754062 | 0.06903624 | 0.0490463 | 0.02314254 | 0.004710994 | 0.0009238479 | 0 | 0 | 0.03031177 | 0.01591875
1444 | 493.0054 | 0.0009738966 | -30 | 692 | -752 | 0 | 0 | 0 | 0.006915584 | 0.02737841 | 0.05048096 | 0.06645911 | 0.07323459 | 0.07584072 | 0.0769087 | 0.07780124 | 0.07975651 | 0.08188016 | 0.08408923 | 0.08649669 | 0.09241755 | 0.09241755 | 0.09241755 | 0.09241755 | 0.09241755 | 0.09241755 | 0.09241755 | 0.09241755 | 0.09241755 | 0.09241755 | 0.09241755 | 0.09241755 | 0.09241755 | 0.09241755 | 0.09241755 | 0.09241755 | 0.09241755 | 0.09241755 | 0.09241755 | 0.09241755 | 0.09241755 | 0.09241755 | 0.09241755 | 0.09241755 | 0.09241755 | 0.09241755 | 0.09241755 | 0.09241755 | 0.09241755 | 0.09241755 | 0.09241755 | 0.09241755 | 0.09241755 | 0.09241755 | 0.09241755 | 0.08649669 | 0.08496189 | 0.08262491 | 0.07846536 | 0.07780124 | 0.0769087 | 0.0769087 | 0.0763801 | 0.06903624 | 0.0490463 | 0.02314254 | 0.004710994 | 0.0009238479 | 0 | 0 | 0.03629162 | 0.01572093
1444 | 481.8217 | 0.0009518041 | -40 | 682 | -762 | 0 | 0 | 0 | 0.006915584 | 0.02833022 | 0.05143276 | 0.06741092 | 0.0741864 | 0.07679253 | 0.0778605 | 0.07875304 | 0.08070832 | 0.08283196 | 0.08504104 | 0.0874485 | 0.09336935 | 0.09336935 | 0.09336935 | 0.09336935 | 0.09336935 | 0.09336935 | 0.09336935 | 0.09336935 | 0.09336935 | 0.09336935 | 0.09336935 | 0.09336935 | 0.09336935 | 0.09336935 | 0.09336935 | 0.09336935 | 0.09336935 | 0.09336935 | 0.09336935 | 0.09336935 | 0.09336935 | 0.09336935 | 0.09336935 | 0.09336935 | 0.09336935 | 0.09336935 | 0.09336935 | 0.09336935 | 0.09336935 | 0.09336935 | 0.09336935 | 0.09336935 | 0.09336935 | 0.09336935 | 0.09336935 | 0.0874485 | 0.0859137 | 0.08357671 | 0.07941717 | 0.07875304 | 0.0778605 | 0.0778605 | 0.0773319 | 0.06903624 | 0.0490463 | 0.02314254 | 0.004710994 | 0.0009238479 | 0 | 0 | 0.04242078 | 0.0155231
1444 | 512.146 | 0.001011708 | -30 | 692 | -752 | 0 | 0 | 0 | 0.006915584 | 0.02934193 | 0.05244447 | 0.06842262 | 0.0751981 | 0.07780423 | 0.07887221 | 0.07976475 | 0.08172003 | 0.08384367 | 0.08605274 | 0.08846021 | 0.09438106 | 0.09438106 | 0.09438106 | 0.09438106 | 0.09438106 | 0.09438106 | 0.09438106 | 0.09438106 | 0.09438106 | 0.09438106 | 0.09438106 | 0.09438106 | 0.09438106 | 0.09438106 | 0.09438106 | 0.09438106 | 0.09438106 | 0.09438106 | 0.09438106 | 0.09438106 | 0.09438106 | 0.09438106 | 0.09438106 | 0.09438106 | 0.09438106 | 0.09438106 | 0.09438106 | 0.09438106 | 0.09438106 | 0.09438106 | 0.09438106 | 0.09438106 | 0.09438106 | 0.09438106 | 0.09438106 | 0.08846021 | 0.0869254 | 0.08458842 | 0.08042887 | 0.07976475 | 0.07887221 | 0.07887221 | 0.07834361 | 0.06903624 | 0.0490463 | 0.02314254 | 0.004710994 | 0.0009238479 | 0 | 0 | 0.03629162 | 0.01572093
1444 | 503.683 | 0.0009949895 | -20 | 702 | -742 | 0 | 0 | 0 | 0.006915584 | 0.02934193 | 0.05343946 | 0.06941761 | 0.07619309 | 0.07879922 | 0.0798672 | 0.08075974 | 0.08271501 | 0.08483866 | 0.08704773 | 0.0894552 | 0.09537605 | 0.09537605 | 0.09537605 | 0.09537605 | 0.09537605 | 0.09537605 | 0.09537605 | 0.09537605 | 0.09537605 | 0.09537605 | 0.09537605 | 0.09537605 | 0.09537605 | 0.09537605 | 0.09537605 | 0.09537605 | 0.09537605 | 0.09537605 | 0.09537605 | 0.09537605 | 0.09537605 | 0.09537605 | 0.09537605 | 0.09537605 | 0.09537605 | 0.09537605 | 0.09537605 | 0.09537605 | 0.09537605 | 0.09537605 | 0.09537605 | 0.09537605 | 0.09537605 | 0.09537605 | 0.09537605 | 0.0894552 | 0.08792039 | 0.08558341 | 0.08142386 | 0.08075974 | 0.0798672 | 0.0798672 | 0.0793386 | 0.07003123 | 0.0490463 | 0.02314254 | 0.004710994 | 0.0009238479 | 0 | 0 | 0.03031177 | 0.01591875
1444 | 516.4127 | 0.001020136 | -10 | 712 | -732 | 0 | 0 | 0 | 0.006915584 | 0.02934193 | 0.05445959 | 0.07043775 | 0.07721323 | 0.07981936 | 0.08088733 | 0.08177988 | 0.08373515 | 0.0858588 | 0.08806787 | 0.09047533 | 0.09639619 | 0.09639619 | 0.09639619 | 0.09639619 | 0.09639619 | 0.09639619 | 0.09639619 | 0.09639619 | 0.09639619 | 0.09639619 | 0.09639619 | 0.09639619 | 0.09639619 | 0.09639619 | 0.09639619 | 0.09639619 | 0.09639619 | 0.09639619 | 0.09639619 | 0.09639619 | 0.09639619 | 0.09639619 | 0.09639619 | 0.09639619 | 0.09639619 | 0.09639619 | 0.09639619 | 0.09639619 | 0.09639619 | 0.09639619 | 0.09639619 | 0.09639619 | 0.09639619 | 0.09639619 | 0.09639619 | 0.09047533 | 0.08894053 | 0.08660355 | 0.082444 | 0.08177988 | 0.08088733 | 0.08088733 | 0.08035874 | 0.07105136 | 0.0490463 | 0.02314254 | 0.004710994 | 0.0009238479 | 0 | 0 | 0.02526872 | 0.01743077
1444 | 489.6965 | 0.0009673601 | 0 | 722 | -722 | 0 | 0 | 0 | 0.006915584 | 0.02934193 | 0.05542695 | 0.07140511 | 0.07818059 | 0.08078672 | 0.08185469 | 0.08274724 | 0.08470251 | 0.08682616 | 0.08903523 | 0.09144269 | 0.09736355 | 0.09736355 | 0.09736355 | 0.09736355 | 0.09736355 | 0.09736355 | 0.09736355 | 0.09736355 | 0.09736355 | 0.09736355 | 0.09736355 | 0.09736355 | 0.09736355 | 0.09736355 | 0.09736355 | 0.09736355 | 0.09736355 | 0.09736355 | 0.09736355 | 0.09736355 | 0.09736355 | 0.09736355 | 0.09736355 | 0.09736355 | 0.09736355 | 0.09736355 | 0.09736355 | 0.09736355 | 0.09736355 | 0.09736355 | 0.09736355 | 0.09736355 | 0.09736355 | 0.09736355 | 0.09736355 | 0.09144269 | 0.08990789 | 0.08757091 | 0.08341136 | 0.08274724 | 0.08185469 | 0.08185469 | 0.0813261 | 0.07201872 | 0.05001366 | 0.02314254 | 0.004710994 | 0.0009238479 | 0 | 0 | 0.02273298 | 0.02091407
1444 | 506.159 | 0.0009998806 | 10 | 732 | -712 | 0 | 0 | 0 | 0.006915584 | 0.02934193 | 0.05542695 | 0.07240499 | 0.07918047 | 0.0817866 | 0.08285457 | 0.08374712 | 0.08570239 | 0.08782604 | 0.09003511 | 0.09244257 | 0.09836343 | 0.09836343 | 0.09836343 | 0.09836343 | 0.09836343 | 0.09836343 | 0.09836343 | 0.09836343 | 0.09836343 | 0.09836343 | 0.09836343 | 0.09836343 | 0.09836343 | 0.09836343 | 0.09836343 | 0.09836343 | 0.09836343 | 0.09836343 | 0.09836343 | 0.09836343 | 0.09836343 | 0.09836343 | 0.09836343 | 0.09836343 | 0.09836343 | 0.09836343 | 0.09836343 | 0.09836343 | 0.09836343 | 0.09836343 | 0.09836343 | 0.09836343 | 0.09836343 | 0.09836343 | 0.09836343 | 0.09244257 | 0.09090777 | 0.08857079 | 0.08441124 | 0.08374712 | 0.08285457 | 0.08285457 | 0.08232598 | 0.0730186 | 0.05101354 | 0.02314254 | 0.004710994 | 0.0009238479 | 0 | 0 | 0.02019725 | 0.02439737
1444 | 482.1798 | 0.0009525116 | 20 | 742 | -702 | 0 | 0 | 0 | 0.006915584 | 0.02934193 | 0.05542695 | 0.0733575 | 0.08013298 | 0.08273911 | 0.08380709 | 0.08469963 | 0.0866549 | 0.08877855 | 0.09098762 | 0.09339508 | 0.09931594 | 0.09931594 | 0.09931594 | 0.09931594 | 0.09931594 | 0.09931594 | 0.09931594 | 0.09931594 | 0.09931594 | 0.09931594 | 0.09931594 | 0.09931594 | 0.09931594 | 0.09931594 | 0.09931594 | 0.09931594 | 0.09931594 | 0.09931594 | 0.09931594 | 0.09931594 | 0.09931594 | 0.09931594 | 0.09931594 | 0.09931594 | 0.09931594 | 0.09931594 | 0.09931594 | 0.09931594 | 0.09931594 | 0.09931594 | 0.09931594 | 0.09931594 | 0.09931594 | 0.09931594 | 0.09931594 | 0.09339508 | 0.09186028 | 0.0895233 | 0.08536375 | 0.08469963 | 0.08380709 | 0.08380709 | 0.08327849 | 0.07397112 | 0.05196605 | 0.02314254 | 0.004710994 | 0.0009238479 | 0 | 0 | 0.01859775 | 0.03134022
1444 | 522.408 | 0.001031979 | 30 | 752 | -692 | 0 | 0 | 0 | 0.006915584 | 0.02934193 | 0.05542695 | 0.0733575 | 0.08116496 | 0.08377109 | 0.08483906 | 0.08573161 | 0.08768688 | 0.08981053 | 0.0920196 | 0.09442706 | 0.1003479 | 0.1003479 | 0.1003479 | 0.1003479 | 0.1003479 | 0.1003479 | 0.1003479 | 0.1003479 | 0.1003479 | 0.1003479 | 0.1003479 | 0.1003479 | 0.1003479 | 0.1003479 | 0.1003479 | 0.1003479 | 0.1003479 | 0.1003479 | 0.1003479 | 0.1003479 | 0.1003479 | 0.1003479 | 0.1003479 | 0.1003479 | 0.1003479 | 0.1003479 | 0.1003479 | 0.1003479 | 0.1003479 | 0.1003479 | 0.1003479 | 0.1003479 | 0.1003479 | 0.1003479 | 0.1003479 | 0.09442706 | 0.09289226 | 0.09055528 | 0.08639573 | 0.08573161 | 0.08483906 | 0.08483906 | 0.08431047 | 0.0750031 | 0.05299803 | 0.02417452 | 0.004710994 | 0.0009238479 | 0 | 0 | 0.0176224 | 0.03957565
1444 | 471.2359 | 0.0009308925 | 40 | 762 | -682 | 0 | 0 | 0 | 0.006915584 | 0.02934193 | 0.05542695 | 0.0733575 | 0.08209585 | 0.08470198 | 0.08576996 | 0.0866625 | 0.08861777 | 0.09074142 | 0.09295049 | 0.09535796 | 0.1012788 | 0.1012788 | 0.1012788 | 0.1012788 | 0.1012788 | 0.1012788 | 0.1012788 | 0.1012788 | 0.1012788 | 0.1012788 | 0.1012788 | 0.1012788 | 0.1012788 | 0.1012788 | 0.1012788 | 0.1012788 | 0.1012788 | 0.1012788 | 0.1012788 | 0.1012788 | 0.1012788 | 0.1012788 | 0.1012788 | 0.1012788 | 0.1012788 | 0.1012788 | 0.1012788 | 0.1012788 | 0.1012788 | 0.1012788 | 0.1012788 | 0.1012788 | 0.1012788 | 0.1012788 | 0.1012788 | 0.09535796 | 0.09382315 | 0.09148617 | 0.08732662 | 0.0866625 | 0.08576996 | 0.08576996 | 0.08524136 | 0.07593399 | 0.05392892 | 0.02510541 | 0.004710994 | 0.0009238479 | 0 | 0 | 0.01664705 | 0.04795398
1444 | 512.6877 | 0.001012778 | 30 | 752 | -692 | 0 | 0 | 0 | 0.006915584 | 0.02934193 | 0.05542695 | 0.0733575 | 0.08310863 | 0.08571476 | 0.08678273 | 0.08767528 | 0.08963055 | 0.0917542 | 0.09396327 | 0.09637073 | 0.1022916 | 0.1022916 | 0.1022916 | 0.1022916 | 0.1022916 | 0.1022916 | 0.1022916 | 0.1022916 | 0.1022916 | 0.1022916 | 0.1022916 | 0.1022916 | 0.1022916 | 0.1022916 | 0.1022916 | 0.1022916 | 0.1022916 | 0.1022916 | 0.1022916 | 0.1022916 | 0.1022916 | 0.1022916 | 0.1022916 | 0.1022916 | 0.1022916 | 0.1022916 | 0.1022916 | 0.1022916 | 0.1022916 | 0.1022916 | 0.1022916 | 0.1022916 | 0.1022916 | 0.1022916 | 0.1022916 | 0.09637073 | 0.09483593 | 0.09249895 | 0.0883394 | 0.08767528 | 0.08678273 | 0.08678273 | 0.08625414 | 0.07694677 | 0.0549417 | 0.02611819 | 0.004710994 | 0.0009238479 | 0 | 0 | 0.0176224 | 0.03957565
1444 | 479.2618 | 0.0009467471 | 20 | 742 | -702 | 0 | 0 | 0 | 0.006915584 | 0.02934193 | 0.05542695 | 0.07430425 | 0.08405538 | 0.08666151 | 0.08772948 | 0.08862202 | 0.0905773 | 0.09270095 | 0.09491002 | 0.09731748 | 0.1032383 | 0.1032383 | 0.1032383 | 0.1032383 | 0.1032383 | 0.1032383 | 0.1032383 | 0.1032383 | 0.1032383 | 0.1032383 | 0.1032383 | 0.1032383 | 0.1032383 | 0.1032383 | 0.1032383 | 0.1032383 | 0.1032383 | 0.1032383 | 0.1032383 | 0.1032383 | 0.1032383 | 0.1032383 | 0.1032383 | 0.1032383 | 0.1032383 | 0.1032383 | 0.1032383 | 0.1032383 | 0.1032383 | 0.1032383 | 0.1032383 | 0.1032383 | 0.1032383 | 0.1032383 | 0.1032383 | 0.09731748 | 0.09578268 | 0.0934457 | 0.08928615 | 0.08862202 | 0.08772948 | 0.08772948 | 0.08720089 | 0.07789351 | 0.05588844 | 0.02611819 | 0.004710994 | 0.0009238479 | 0 | 0 | 0.01859775 | 0.03134022
1444 | 521.084 | 0.001029364 | 10 | 732 | -712 | 0 | 0 | 0 | 0.006915584 | 0.02934193 | 0.05542695 | 0.07533361 | 0.08508474 | 0.08769087 | 0.08875885 | 0.08965139 | 0.09160666 | 0.09373031 | 0.09593938 | 0.09834684 | 0.1042677 | 0.1042677 | 0.1042677 | 0.1042677 | 0.1042677 | 0.1042677 | 0.1042677 | 0.1042677 | 0.1042677 | 0.1042677 | 0.1042677 | 0.1042677 | 0.1042677 | 0.1042677 | 0.1042677 | 0.1042677 | 0.1042677 | 0.1042677 | 0.1042677 | 0.1042677 | 0.1042677 | 0.1042677 | 0.1042677 | 0.1042677 | 0.1042677 | 0.1042677 | 0.1042677 | 0.1042677 | 0.1042677 | 0.1042677 | 0.1042677 | 0.1042677 | 0.1042677 | 0.1042677 | 0.1042677 | 0.09834684 | 0.09681204 | 0.09447506 | 0.09031551 | 0.08965139 | 0.08875885 | 0.08875885 | 0.08823025 | 0.07892288 | 0.05691781 | 0.02611819 | 0.004710994 | 0.0009238479 | 0 | 0 | 0.02064271 | 0.02439737
1444 | 500.1474 | 0.0009880053 | 0 | 722 | -722 | 0 | 0 | 0 | 0.006915584 | 0.02934193 | 0.05641496 | 0.07632162 | 0.08607275 | 0.08867888 | 0.08974685 | 0.09063939 | 0.09259467 | 0.09471831 | 0.09692739 | 0.09933485 | 0.1052557 | 0.1052557 | 0.1052557 | 0.1052557 | 0.1052557 | 0.1052557 | 0.1052557 | 0.1052557 | 0.1052557 | 0.1052557 | 0.1052557 | 0.1052557 | 0.1052557 | 0.1052557 | 0.1052557 | 0.1052557 | 0.1052557 | 0.1052557 | 0.1052557 | 0.1052557 | 0.1052557 | 0.1052557 | 0.1052557 | 0.1052557 | 0.1052557 | 0.1052557 | 0.1052557 | 0.1052557 | 0.1052557 | 0.1052557 | 0.1052557 | 0.1052557 | 0.1052557 | 0.1052557 | 0.1052557 | 0.09933485 | 0.09780005 | 0.09546306 | 0.09130352 | 0.09063939 | 0.08974685 | 0.08974685 | 0.08921826 | 0.07991088 | 0.05790581 | 0.02611819 | 0.004710994 | 0.0009238479 | 0 | 0 | 0.02429208 | 0.02091407
1444 | 538.5138 | 0.001063795 | -10 | 712 | -732 | 0 | 0 | 0 | 0.006915584 | 0.02934193 | 0.05747875 | 0.07738541 | 0.08713654 | 0.08974267 | 0.09081065 | 0.09170319 | 0.09365846 | 0.09578211 | 0.09799118 | 0.1003986 | 0.1063195 | 0.1063195 | 0.1063195 | 0.1063195 | 0.1063195 | 0.1063195 | 0.1063195 | 0.1063195 | 0.1063195 | 0.1063195 | 0.1063195 | 0.1063195 | 0.1063195 | 0.1063195 | 0.1063195 | 0.1063195 | 0.1063195 | 0.1063195 | 0.1063195 | 0.1063195 | 0.1063195 | 0.1063195 | 0.1063195 | 0.1063195 | 0.1063195 | 0.1063195 | 0.1063195 | 0.1063195 | 0.1063195 | 0.1063195 | 0.1063195 | 0.1063195 | 0.1063195 | 0.1063195 | 0.1063195 | 0.1003986 | 0.09886384 | 0.09652686 | 0.09236731 | 0.09170319 | 0.09081065 | 0.09081065 | 0.09028205 | 0.08097468 | 0.05790581 | 0.02611819 | 0.004710994 | 0.0009238479 | 0 | 0 | 0.02794146 | 0.01743077
1427 | 511.3083 | 0.001010053 | -20 | 693.5 | -733.5 | 0 | 0 | 0 | 0.006915584 | 0.02934193 | 0.05848881 | 0.07839547 | 0.0881466 | 0.09075273 | 0.0918207 | 0.09271324 | 0.09466852 | 0.09679216 | 0.09900124 | 0.1014087 | 0.1073296 | 0.1073296 | 0.1073296 | 0.1073296 | 0.1073296 | 0.1073296 | 0.1073296 | 0.1073296 | 0.1073296 | 0.1073296 | 0.1073296 | 0.1073296 | 0.1073296 | 0.1073296 | 0.1073296 | 0.1073296 | 0.1073296 | 0.1073296 | 0.1073296 | 0.1073296 | 0.1073296 | 0.1073296 | 0.1073296 | 0.1073296 | 0.1073296 | 0.1073296 | 0.1073296 | 0.1073296 | 0.1073296 | 0.1073296 | 0.1073296 | 0.1073296 | 0.1073296 | 0.1073296 | 0.1073296 | 0.1014087 | 0.0998739 | 0.09753691 | 0.09337737 | 0.09271324 | 0.0918207 | 0.0918207 | 0.0912921 | 0.08097468 | 0.05790581 | 0.02611819 | 0.004710994 | 0.0009238479 | 0 | 0 | 0.02848886 | 0.0157506
1432 | 347.373 | 0.0006862104 | -30 | 686 | -746 | 0 | 0 | 0 | 0.006915584 | 0.02934193 | 0.05917502 | 0.07908168 | 0.08883281 | 0.09143894 | 0.09250691 | 0.09339945 | 0.09535473 | 0.09747837 | 0.09968745 | 0.1020949 | 0.1080158 | 0.1080158 | 0.1080158 | 0.1080158 | 0.1080158 | 0.1080158 | 0.1080158 | 0.1080158 | 0.1080158 | 0.1080158 | 0.1080158 | 0.1080158 | 0.1080158 | 0.1080158 | 0.1080158 | 0.1080158 | 0.1080158 | 0.1080158 | 0.1080158 | 0.1080158 | 0.1080158 | 0.1080158 | 0.1080158 | 0.1080158 | 0.1080158 | 0.1080158 | 0.1080158 | 0.1080158 | 0.1080158 | 0.1080158 | 0.1080158 | 0.1080158 | 0.1080158 | 0.1080158 | 0.1080158 | 0.1020949 | 0.1005601 | 0.09822312 | 0.09406358 | 0.09339945 | 0.09250691 | 0.09250691 | 0.09197831 | 0.08097468 | 0.05790581 | 0.02611819 | 0.004710994 | 0.0009238479 | 0 | 0 | 0.0373378 | 0.01560223
1415 | 333.9436 | 0.0006596815 | -40 | 667.5 | -747.5 | 0 | 0 | 0 | 0.006915584 | 0.02934193 | 0.0598347 | 0.07974136 | 0.08949249 | 0.09209862 | 0.09316659 | 0.09405913 | 0.09601441 | 0.09813805 | 0.1003471 | 0.1027546 | 0.1086754 | 0.1086754 | 0.1086754 | 0.1086754 | 0.1086754 | 0.1086754 | 0.1086754 | 0.1086754 | 0.1086754 | 0.1086754 | 0.1086754 | 0.1086754 | 0.1086754 | 0.1086754 | 0.1086754 | 0.1086754 | 0.1086754 | 0.1086754 | 0.1086754 | 0.1086754 | 0.1086754 | 0.1086754 | 0.1086754 | 0.1086754 | 0.1086754 | 0.1086754 | 0.1086754 | 0.1086754 | 0.1086754 | 0.1086754 | 0.1086754 | 0.1086754 | 0.1086754 | 0.1086754 | 0.1086754 | 0.1027546 | 0.1012198 | 0.0988828 | 0.09472326 | 0.09405913 | 0.09316659 | 0.09316659 | 0.09197831 | 0.08097468 | 0.05790581 | 0.02611819 | 0.004710994 | 0.0009238479 | 0 | 0 | 0.03845531 | 0.01550885
1413 | 601.3013 | 0.001187827 | -30 | 676.5 | -736.5 | 0 | 0 | 0 | 0.006915584 | 0.02934193 | 0.06102253 | 0.08092919 | 0.09068031 | 0.09328645 | 0.09435442 | 0.09524696 | 0.09720224 | 0.09932588 | 0.101535 | 0.1039424 | 0.1098633 | 0.1098633 | 0.1098633 | 0.1098633 | 0.1098633 | 0.1098633 | 0.1098633 | 0.1098633 | 0.1098633 | 0.1098633 | 0.1098633 | 0.1098633 | 0.1098633 | 0.1098633 | 0.1098633 | 0.1098633 | 0.1098633 | 0.1098633 | 0.1098633 | 0.1098633 | 0.1098633 | 0.1098633 | 0.1098633 | 0.1098633 | 0.1098633 | 0.1098633 | 0.1098633 | 0.1098633 | 0.1098633 | 0.1098633 | 0.1098633 | 0.1098633 | 0.1098633 | 0.1098633 | 0.1098633 | 0.1039424 | 0.1024076 | 0.1000706 | 0.09591108 | 0.09524696 | 0.09435442 | 0.09435442 | 0.09316614 | 0.08097468 | 0.05790581 | 0.02611819 | 0.004710994 | 0.0009238479 | 0 | 0 | 0.0302602 | 0.01550885
1408 | 571.4348 | 0.001128828 | -20 | 684 | -724 | 0 | 0 | 0 | 0.006915584 | 0.02934193 | 0.06215135 | 0.08205801 | 0.09180914 | 0.09441527 | 0.09548325 | 0.09637579 | 0.09833106 | 0.1004547 | 0.1026638 | 0.1050712 | 0.1109921 | 0.1109921 | 0.1109921 | 0.1109921 | 0.1109921 | 0.1109921 | 0.1109921 | 0.1109921 | 0.1109921 | 0.1109921 | 0.1109921 | 0.1109921 | 0.1109921 | 0.1109921 | 0.1109921 | 0.1109921 | 0.1109921 | 0.1109921 | 0.1109921 | 0.1109921 | 0.1109921 | 0.1109921 | 0.1109921 | 0.1109921 | 0.1109921 | 0.1109921 | 0.1109921 | 0.1109921 | 0.1109921 | 0.1109921 | 0.1109921 | 0.1109921 | 0.1109921 | 0.1109921 | 0.1109921 | 0.1050712 | 0.1035364 | 0.1011995 | 0.09703991 | 0.09637579 | 0.09548325 | 0.09548325 | 0.09429497 | 0.08097468 | 0.05790581 | 0.02611819 | 0.004710994 | 0.0009238479 | 0 | 0 | 0.02502196 | 0.01562982
1408 | 624.1853 | 0.001233033 | -10 | 694 | -714 | 0 | 0 | 0 | 0.006915584 | 0.02934193 | 0.06215135 | 0.08329105 | 0.09304218 | 0.09564831 | 0.09671628 | 0.09760882 | 0.0995641 | 0.1016877 | 0.1038968 | 0.1063043 | 0.1122251 | 0.1122251 | 0.1122251 | 0.1122251 | 0.1122251 | 0.1122251 | 0.1122251 | 0.1122251 | 0.1122251 | 0.1122251 | 0.1122251 | 0.1122251 | 0.1122251 | 0.1122251 | 0.1122251 | 0.1122251 | 0.1122251 | 0.1122251 | 0.1122251 | 0.1122251 | 0.1122251 | 0.1122251 | 0.1122251 | 0.1122251 | 0.1122251 | 0.1122251 | 0.1122251 | 0.1122251 | 0.1122251 | 0.1122251 | 0.1122251 | 0.1122251 | 0.1122251 | 0.1122251 | 0.1122251 | 0.1063043 | 0.1047695 | 0.1024325 | 0.09827295 | 0.09760882 | 0.09671628 | 0.09671628 | 0.095528 | 0.08097468 | 0.05790581 | 0.02611819 | 0.004710994 | 0.0009238479 | 0 | 0 | 0.02137258 | 0.01607453
1408 | 540.1326 | 0.001066993 | 0 | 704 | -704 | 0 | 0 | 0 | 0.006915584 | 0.02934193 | 0.06215135 | 0.08435804 | 0.09410917 | 0.0967153 | 0.09778327 | 0.09867582 | 0.1006311 | 0.1027547 | 0.1049638 | 0.1073713 | 0.1132921 | 0.1132921 | 0.1132921 | 0.1132921 | 0.1132921 | 0.1132921 | 0.1132921 | 0.1132921 | 0.1132921 | 0.1132921 | 0.1132921 | 0.1132921 | 0.1132921 | 0.1132921 | 0.1132921 | 0.1132921 | 0.1132921 | 0.1132921 | 0.1132921 | 0.1132921 | 0.1132921 | 0.1132921 | 0.1132921 | 0.1132921 | 0.1132921 | 0.1132921 | 0.1132921 | 0.1132921 | 0.1132921 | 0.1132921 | 0.1132921 | 0.1132921 | 0.1132921 | 0.1132921 | 0.1132921 | 0.1073713 | 0.1058365 | 0.1034995 | 0.09933994 | 0.09867582 | 0.09778327 | 0.09778327 | 0.096595 | 0.08204167 | 0.05790581 | 0.02611819 | 0.004710994 | 0.0009238479 | 0 | 0 | 0.01879282 | 0.01651925
1408 | 580.7902 | 0.001147309 | 10 | 714 | -694 | 0 | 0 | 0 | 0.006915584 | 0.02934193 | 0.06215135 | 0.08435804 | 0.09525648 | 0.09786261 | 0.09893058 | 0.09982312 | 0.1017784 | 0.103902 | 0.1061111 | 0.1085186 | 0.1144394 | 0.1144394 | 0.1144394 | 0.1144394 | 0.1144394 | 0.1144394 | 0.1144394 | 0.1144394 | 0.1144394 | 0.1144394 | 0.1144394 | 0.1144394 | 0.1144394 | 0.1144394 | 0.1144394 | 0.1144394 | 0.1144394 | 0.1144394 | 0.1144394 | 0.1144394 | 0.1144394 | 0.1144394 | 0.1144394 | 0.1144394 | 0.1144394 | 0.1144394 | 0.1144394 | 0.1144394 | 0.1144394 | 0.1144394 | 0.1144394 | 0.1144394 | 0.1144394 | 0.1144394 | 0.1144394 | 0.1085186 | 0.1069838 | 0.1046468 | 0.1004872 | 0.09982312 | 0.09893058 | 0.09893058 | 0.09774231 | 0.08318898 | 0.05790581 | 0.02611819 | 0.004710994 | 0.0009238479 | 0 | 0 | 0.01781747 | 0.01996509
1408 | 558.8523 | 0.001103972 | 20 | 724 | -684 | 0 | 0 | 0 | 0.006915584 | 0.02934193 | 0.06215135 | 0.08435804 | 0.09636045 | 0.09896658 | 0.1000346 | 0.1009271 | 0.1028824 | 0.105006 | 0.1072151 | 0.1096226 | 0.1155434 | 0.1155434 | 0.1155434 | 0.1155434 | 0.1155434 | 0.1155434 | 0.1155434 | 0.1155434 | 0.1155434 | 0.1155434 | 0.1155434 | 0.1155434 | 0.1155434 | 0.1155434 | 0.1155434 | 0.1155434 | 0.1155434 | 0.1155434 | 0.1155434 | 0.1155434 | 0.1155434 | 0.1155434 | 0.1155434 | 0.1155434 | 0.1155434 | 0.1155434 | 0.1155434 | 0.1155434 | 0.1155434 | 0.1155434 | 0.1155434 | 0.1155434 | 0.1155434 | 0.1155434 | 0.1155434 | 0.1096226 | 0.1080878 | 0.1057508 | 0.1015912 | 0.1009271 | 0.1000346 | 0.1000346 | 0.09884628 | 0.08429295 | 0.05900979 | 0.02611819 | 0.004710994 | 0.0009238479 | 0 | 0 | 0.01684212 | 0.0254117
1408 | 567.0267 | 0.00112012 | 30 | 734 | -674 | 0 | 0 | 0 | 0.006915584 | 0.02934193 | 0.06215135 | 0.08435804 | 0.09748057 | 0.1000867 | 0.1011547 | 0.1020472 | 0.1040025 | 0.1061261 | 0.1083352 | 0.1107427 | 0.1166635 | 0.1166635 | 0.1166635 | 0.1166635 | 0.1166635 | 0.1166635 | 0.1166635 | 0.1166635 | 0.1166635 | 0.1166635 | 0.1166635 | 0.1166635 | 0.1166635 | 0.1166635 | 0.1166635 | 0.1166635 | 0.1166635 | 0.1166635 | 0.1166635 | 0.1166635 | 0.1166635 | 0.1166635 | 0.1166635 | 0.1166635 | 0.1166635 | 0.1166635 | 0.1166635 | 0.1166635 | 0.1166635 | 0.1166635 | 0.1166635 | 0.1166635 | 0.1166635 | 0.1166635 | 0.1166635 | 0.1107427 | 0.1092079 | 0.1068709 | 0.1027113 | 0.1020472 | 0.1011547 | 0.1011547 | 0.0999664 | 0.08541307 | 0.06012991 | 0.02611819 | 0.004710994 | 0.0009238479 | 0 | 0 | 0.01628585 | 0.0308583
1396 | 610.7302 | 0.001206454 | 40 | 738 | -658 | 0 | 0 | 0 | 0.006915584 | 0.02934193 | 0.06215135 | 0.08435804 | 0.09748057 | 0.1012932 | 0.1023611 | 0.1032537 | 0.1052089 | 0.1073326 | 0.1095417 | 0.1119491 | 0.11787 | 0.11787 | 0.11787 | 0.11787 | 0.11787 | 0.11787 | 0.11787 | 0.11787 | 0.11787 | 0.11787 | 0.11787 | 0.11787 | 0.11787 | 0.11787 | 0.11787 | 0.11787 | 0.11787 | 0.11787 | 0.11787 | 0.11787 | 0.11787 | 0.11787 | 0.11787 | 0.11787 | 0.11787 | 0.11787 | 0.11787 | 0.11787 | 0.11787 | 0.11787 | 0.11787 | 0.11787 | 0.11787 | 0.11787 | 0.11787 | 0.1119491 | 0.1104143 | 0.1080773 | 0.1039178 | 0.1032537 | 0.1023611 | 0.1023611 | 0.1011729 | 0.08661953 | 0.06133636 | 0.02611819 | 0.004710994 | 0.0009238479 | 0 | 0 | 0.01564635 | 0.03435408
1372 | 702.9365 | 0.0013886 | 30 | 716 | -656 | 0 | 0 | 0 | 0.006915584 | 0.02934193 | 0.06215135 | 0.08435804 | 0.09748057 | 0.1026818 | 0.1037497 | 0.1046423 | 0.1065975 | 0.1087212 | 0.1109303 | 0.1133377 | 0.1192586 | 0.1192586 | 0.1192586 | 0.1192586 | 0.1192586 | 0.1192586 | 0.1192586 | 0.1192586 | 0.1192586 | 0.1192586 | 0.1192586 | 0.1192586 | 0.1192586 | 0.1192586 | 0.1192586 | 0.1192586 | 0.1192586 | 0.1192586 | 0.1192586 | 0.1192586 | 0.1192586 | 0.1192586 | 0.1192586 | 0.1192586 | 0.1192586 | 0.1192586 | 0.1192586 | 0.1192586 | 0.1192586 | 0.1192586 | 0.1192586 | 0.1192586 | 0.1192586 | 0.1192586 | 0.1192586 | 0.1133377 | 0.1118029 | 0.1094659 | 0.1053064 | 0.1046423 | 0.1037497 | 0.1037497 | 0.1025615 | 0.08800813 | 0.06133636 | 0.02611819 | 0.004710994 | 0.0009238479 | 0 | 0 | 0.01556641 | 0.02105441
1372 | 593.2164 | 0.001171856 | 20 | 706 | -666 | 0 | 0 | 0 | 0.006915584 | 0.02934193 | 0.06215135 | 0.08435804 | 0.09748057 | 0.1038536 | 0.1049216 | 0.1058141 | 0.1077694 | 0.109893 | 0.1121021 | 0.1145096 | 0.1204304 | 0.1204304 | 0.1204304 | 0.1204304 | 0.1204304 | 0.1204304 | 0.1204304 | 0.1204304 | 0.1204304 | 0.1204304 | 0.1204304 | 0.1204304 | 0.1204304 | 0.1204304 | 0.1204304 | 0.1204304 | 0.1204304 | 0.1204304 | 0.1204304 | 0.1204304 | 0.1204304 | 0.1204304 | 0.1204304 | 0.1204304 | 0.1204304 | 0.1204304 | 0.1204304 | 0.1204304 | 0.1204304 | 0.1204304 | 0.1204304 | 0.1204304 | 0.1204304 | 0.1204304 | 0.1204304 | 0.1145096 | 0.1129748 | 0.1106378 | 0.1064783 | 0.1058141 | 0.1049216 | 0.1049216 | 0.1037333 | 0.08917998 | 0.06133636 | 0.02611819 | 0.004710994 | 0.0009238479 | 0 | 0 | 0.0159661 | 0.01660819
1372 | 674.6842 | 0.00133279 | 10 | 696 | -676 | 0 | 0 | 0 | 0.006915584 | 0.02934193 | 0.06215135 | 0.08435804 | 0.09881336 | 0.1051864 | 0.1062544 | 0.1071469 | 0.1091022 | 0.1112258 | 0.1134349 | 0.1158424 | 0.1217632 | 0.1217632 | 0.1217632 | 0.1217632 | 0.1217632 | 0.1217632 | 0.1217632 | 0.1217632 | 0.1217632 | 0.1217632 | 0.1217632 | 0.1217632 | 0.1217632 | 0.1217632 | 0.1217632 | 0.1217632 | 0.1217632 | 0.1217632 | 0.1217632 | 0.1217632 | 0.1217632 | 0.1217632 | 0.1217632 | 0.1217632 | 0.1217632 | 0.1217632 | 0.1217632 | 0.1217632 | 0.1217632 | 0.1217632 | 0.1217632 | 0.1217632 | 0.1217632 | 0.1217632 | 0.1217632 | 0.1158424 | 0.1143076 | 0.1119706 | 0.107811 | 0.1071469 | 0.1062544 | 0.1062544 | 0.1050661 | 0.09051277 | 0.06133636 | 0.02611819 | 0.004710994 | 0.0009238479 | 0 | 0 | 0.01636579 | 0.01616347
1372 | 636.4317 | 0.001257225 | 0 | 686 | -686 | 0 | 0 | 0 | 0.006915584 | 0.02934193 | 0.06215135 | 0.08435804 | 0.1000706 | 0.1064436 | 0.1075116 | 0.1084041 | 0.1103594 | 0.1124831 | 0.1146921 | 0.1170996 | 0.1230205 | 0.1230205 | 0.1230205 | 0.1230205 | 0.1230205 | 0.1230205 | 0.1230205 | 0.1230205 | 0.1230205 | 0.1230205 | 0.1230205 | 0.1230205 | 0.1230205 | 0.1230205 | 0.1230205 | 0.1230205 | 0.1230205 | 0.1230205 | 0.1230205 | 0.1230205 | 0.1230205 | 0.1230205 | 0.1230205 | 0.1230205 | 0.1230205 | 0.1230205 | 0.1230205 | 0.1230205 | 0.1230205 | 0.1230205 | 0.1230205 | 0.1230205 | 0.1230205 | 0.1230205 | 0.1230205 | 0.1170996 | 0.1155648 | 0.1132278 | 0.1090683 | 0.1084041 | 0.1075116 | 0.1075116 | 0.1063233 | 0.09051277 | 0.06133636 | 0.02611819 | 0.004710994 | 0.0009238479 | 0 | 0 | 0.0177026 | 0.01571876
1371 | 487.63 | 0.000963278 | -10 | 675.5 | -695.5 | 0 | 0 | 0 | 0.006915584 | 0.02934193 | 0.06215135 | 0.08532132 | 0.1010339 | 0.1074069 | 0.1084749 | 0.1093674 | 0.1113227 | 0.1134463 | 0.1156554 | 0.1180629 | 0.1239837 | 0.1239837 | 0.1239837 | 0.1239837 | 0.1239837 | 0.1239837 | 0.1239837 | 0.1239837 | 0.1239837 | 0.1239837 | 0.1239837 | 0.1239837 | 0.1239837 | 0.1239837 | 0.1239837 | 0.1239837 | 0.1239837 | 0.1239837 | 0.1239837 | 0.1239837 | 0.1239837 | 0.1239837 | 0.1239837 | 0.1239837 | 0.1239837 | 0.1239837 | 0.1239837 | 0.1239837 | 0.1239837 | 0.1239837 | 0.1239837 | 0.1239837 | 0.1239837 | 0.1239837 | 0.1239837 | 0.1180629 | 0.1165281 | 0.1141911 | 0.1100315 | 0.1093674 | 0.1084749 | 0.1084749 | 0.1072866 | 0.09051277 | 0.06133636 | 0.02611819 | 0.004710994 | 0.0009238479 | 0 | 0 | 0.01996847 | 0.01550885
1371 | 230.9951 | 0.0004563141 | -20 | 665.5 | -705.5 | 0 | 0 | 0 | 0.006915584 | 0.02934193 | 0.06215135 | 0.08577763 | 0.1014902 | 0.1078632 | 0.1089312 | 0.1098237 | 0.111779 | 0.1139027 | 0.1161117 | 0.1185192 | 0.12444 | 0.12444 | 0.12444 | 0.12444 | 0.12444 | 0.12444 | 0.12444 | 0.12444 | 0.12444 | 0.12444 | 0.12444 | 0.12444 | 0.12444 | 0.12444 | 0.12444 | 0.12444 | 0.12444 | 0.12444 | 0.12444 | 0.12444 | 0.12444 | 0.12444 | 0.12444 | 0.12444 | 0.12444 | 0.12444 | 0.12444 | 0.12444 | 0.12444 | 0.12444 | 0.12444 | 0.12444 | 0.12444 | 0.12444 | 0.12444 | 0.1185192 | 0.1169844 | 0.1146474 | 0.1104879 | 0.1098237 | 0.1089312 | 0.1089312 | 0.1072866 | 0.09051277 | 0.06133636 | 0.02611819 | 0.004710994 | 0.0009238479 | 0 | 0 | 0.02235359 | 0.01550885
1371 | 235.9544 | 0.0004661108 | -30 | 655.5 | -715.5 | 0 | 0 | 0 | 0.006915584 | 0.02934193 | 0.06215135 | 0.08624374 | 0.1019563 | 0.1083293 | 0.1093973 | 0.1102898 | 0.1122451 | 0.1143688 | 0.1165778 | 0.1189853 | 0.1249062 | 0.1249062 | 0.1249062 | 0.1249062 | 0.1249062 | 0.1249062 | 0.1249062 | 0.1249062 | 0.1249062 | 0.1249062 | 0.1249062 | 0.1249062 | 0.1249062 | 0.1249062 | 0.1249062 | 0.1249062 | 0.1249062 | 0.1249062 | 0.1249062 | 0.1249062 | 0.1249062 | 0.1249062 | 0.1249062 | 0.1249062 | 0.1249062 | 0.1249062 | 0.1249062 | 0.1249062 | 0.1249062 | 0.1249062 | 0.1249062 | 0.1249062 | 0.1249062 | 0.1249062 | 0.1249062 | 0.1189853 | 0.1174505 | 0.1151135 | 0.110954 | 0.1102898 | 0.1093973 | 0.1093973 | 0.1072866 | 0.09051277 | 0.06133636 | 0.02611819 | 0.004710994 | 0.0009238479 | 0 | 0 | 0.0273602 | 0.01550885
1371 | 226.3695 | 0.0004471766 | -40 | 645.5 | -725.5 | 0 | 0 | 0 | 0.006915584 | 0.02934193 | 0.06259853 | 0.08669092 | 0.1024035 | 0.1087765 | 0.1098445 | 0.110737 | 0.1126923 | 0.1148159 | 0.117025 | 0.1194325 | 0.1253533 | 0.1253533 | 0.1253533 | 0.1253533 | 0.1253533 | 0.1253533 | 0.1253533 | 0.1253533 | 0.1253533 | 0.1253533 | 0.1253533 | 0.1253533 | 0.1253533 | 0.1253533 | 0.1253533 | 0.1253533 | 0.1253533 | 0.1253533 | 0.1253533 | 0.1253533 | 0.1253533 | 0.1253533 | 0.1253533 | 0.1253533 | 0.1253533 | 0.1253533 | 0.1253533 | 0.1253533 | 0.1253533 | 0.1253533 | 0.1253533 | 0.1253533 | 0.1253533 | 0.1253533 | 0.1253533 | 0.1194325 | 0.1178977 | 0.1155607 | 0.1114011 | 0.110737 | 0.1098445 | 0.1098445 | 0.1072866 | 0.09051277 | 0.06133636 | 0.02611819 | 0.004710994 | 0.0009238479 | 0 | 0 | 0.03324065 | 0.01520622
1371 | 231.1607 | 0.0004566413 | -30 | 655.5 | -715.5 | 0 | 0 | 0 | 0.006915584 | 0.02934193 | 0.06259853 | 0.08714756 | 0.1028601 | 0.1092331 | 0.1103011 | 0.1111937 | 0.1131489 | 0.1152726 | 0.1174817 | 0.1198891 | 0.12581 | 0.12581 | 0.12581 | 0.12581 | 0.12581 | 0.12581 | 0.12581 | 0.12581 | 0.12581 | 0.12581 | 0.12581 | 0.12581 | 0.12581 | 0.12581 | 0.12581 | 0.12581 | 0.12581 | 0.12581 | 0.12581 | 0.12581 | 0.12581 | 0.12581 | 0.12581 | 0.12581 | 0.12581 | 0.12581 | 0.12581 | 0.12581 | 0.12581 | 0.12581 | 0.12581 | 0.12581 | 0.12581 | 0.12581 | 0.12581 | 0.1198891 | 0.1183543 | 0.1160173 | 0.1118578 | 0.1111937 | 0.1103011 | 0.1103011 | 0.1072866 | 0.09051277 | 0.06133636 | 0.02611819 | 0.004710994 | 0.0009238479 | 0 | 0 | 0.0273602 | 0.01550885
1364 | 462.0166 | 0.0009126805 | -20 | 662 | -702 | 0 | 0 | 0 | 0.006915584 | 0.02934193 | 0.06259853 | 0.08806024 | 0.1037728 | 0.1101458 | 0.1112138 | 0.1121063 | 0.1140616 | 0.1161853 | 0.1183943 | 0.1208018 | 0.1267227 | 0.1267227 | 0.1267227 | 0.1267227 | 0.1267227 | 0.1267227 | 0.1267227 | 0.1267227 | 0.1267227 | 0.1267227 | 0.1267227 | 0.1267227 | 0.1267227 | 0.1267227 | 0.1267227 | 0.1267227 | 0.1267227 | 0.1267227 | 0.1267227 | 0.1267227 | 0.1267227 | 0.1267227 | 0.1267227 | 0.1267227 | 0.1267227 | 0.1267227 | 0.1267227 | 0.1267227 | 0.1267227 | 0.1267227 | 0.1267227 | 0.1267227 | 0.1267227 | 0.1267227 | 0.1267227 | 0.1208018 | 0.119267 | 0.11693 | 0.1127705 | 0.1121063 | 0.1112138 | 0.1112138 | 0.1072866 | 0.09051277 | 0.06133636 | 0.02611819 | 0.004710994 | 0.0009238479 | 0 | 0 | 0.0215188 | 0.01550885
1364 | 443.2199 | 0.000875549 | -10 | 672 | -692 | 0 | 0 | 0 | 0.006915584 | 0.02934193 | 0.06259853 | 0.08806024 | 0.1046483 | 0.1110214 | 0.1120894 | 0.1129819 | 0.1149372 | 0.1170608 | 0.1192699 | 0.1216773 | 0.1275982 | 0.1275982 | 0.1275982 | 0.1275982 | 0.1275982 | 0.1275982 | 0.1275982 | 0.1275982 | 0.1275982 | 0.1275982 | 0.1275982 | 0.1275982 | 0.1275982 | 0.1275982 | 0.1275982 | 0.1275982 | 0.1275982 | 0.1275982 | 0.1275982 | 0.1275982 | 0.1275982 | 0.1275982 | 0.1275982 | 0.1275982 | 0.1275982 | 0.1275982 | 0.1275982 | 0.1275982 | 0.1275982 | 0.1275982 | 0.1275982 | 0.1275982 | 0.1275982 | 0.1275982 | 0.1275982 | 0.1216773 | 0.1201425 | 0.1178056 | 0.113646 | 0.1129819 | 0.1120894 | 0.1120894 | 0.1081622 | 0.09051277 | 0.06133636 | 0.02611819 | 0.004710994 | 0.0009238479 | 0 | 0 | 0.01913368 | 0.01550885
1364 | 446.6985 | 0.0008824207 | 0 | 682 | -682 | 0 | 0 | 0 | 0.006915584 | 0.02934193 | 0.06259853 | 0.08806024 | 0.1055308 | 0.1119038 | 0.1129718 | 0.1138643 | 0.1158196 | 0.1179432 | 0.1201523 | 0.1225598 | 0.1284806 | 0.1284806 | 0.1284806 | 0.1284806 | 0.1284806 | 0.1284806 | 0.1284806 | 0.1284806 | 0.1284806 | 0.1284806 | 0.1284806 | 0.1284806 | 0.1284806 | 0.1284806 | 0.1284806 | 0.1284806 | 0.1284806 | 0.1284806 | 0.1284806 | 0.1284806 | 0.1284806 | 0.1284806 | 0.1284806 | 0.1284806 | 0.1284806 | 0.1284806 | 0.1284806 | 0.1284806 | 0.1284806 | 0.1284806 | 0.1284806 | 0.1284806 | 0.1284806 | 0.1284806 | 0.1284806 | 0.1225598 | 0.121025 | 0.118688 | 0.1145284 | 0.1138643 | 0.1129718 | 0.1129718 | 0.1090446 | 0.09051277 | 0.06133636 | 0.02611819 | 0.004710994 | 0.0009238479 | 0 | 0 | 0.01674856 | 0.01561468
1364 | 460.2256 | 0.0009091426 | 10 | 692 | -672 | 0 | 0 | 0 | 0.006915584 | 0.02934193 | 0.06259853 | 0.08806024 | 0.1064399 | 0.1128129 | 0.1138809 | 0.1147735 | 0.1167287 | 0.1188524 | 0.1210615 | 0.1234689 | 0.1293898 | 0.1293898 | 0.1293898 | 0.1293898 | 0.1293898 | 0.1293898 | 0.1293898 | 0.1293898 | 0.1293898 | 0.1293898 | 0.1293898 | 0.1293898 | 0.1293898 | 0.1293898 | 0.1293898 | 0.1293898 | 0.1293898 | 0.1293898 | 0.1293898 | 0.1293898 | 0.1293898 | 0.1293898 | 0.1293898 | 0.1293898 | 0.1293898 | 0.1293898 | 0.1293898 | 0.1293898 | 0.1293898 | 0.1293898 | 0.1293898 | 0.1293898 | 0.1293898 | 0.1293898 | 0.1293898 | 0.1234689 | 0.1219341 | 0.1195971 | 0.1154376 | 0.1147735 | 0.1138809 | 0.1138809 | 0.1099537 | 0.09051277 | 0.06133636 | 0.02611819 | 0.004710994 | 0.0009238479 | 0 | 0 | 0.01620591 | 0.01708444
1364 | 453.2668 | 0.0008953959 | 20 | 702 | -662 | 0 | 0 | 0 | 0.006915584 | 0.02934193 | 0.06259853 | 0.08806024 | 0.1064399 | 0.1137083 | 0.1147763 | 0.1156689 | 0.1176241 | 0.1197478 | 0.1219568 | 0.1243643 | 0.1302852 | 0.1302852 | 0.1302852 | 0.1302852 | 0.1302852 | 0.1302852 | 0.1302852 | 0.1302852 | 0.1302852 | 0.1302852 | 0.1302852 | 0.1302852 | 0.1302852 | 0.1302852 | 0.1302852 | 0.1302852 | 0.1302852 | 0.1302852 | 0.1302852 | 0.1302852 | 0.1302852 | 0.1302852 | 0.1302852 | 0.1302852 | 0.1302852 | 0.1302852 | 0.1302852 | 0.1302852 | 0.1302852 | 0.1302852 | 0.1302852 | 0.1302852 | 0.1302852 | 0.1302852 | 0.1302852 | 0.1243643 | 0.1228295 | 0.1204925 | 0.116333 | 0.1156689 | 0.1147763 | 0.1147763 | 0.1108491 | 0.09140817 | 0.06133636 | 0.02611819 | 0.004710994 | 0.0009238479 | 0 | 0 | 0.01580622 | 0.0185542
1364 | 457.5004 | 0.0009037592 | 30 | 712 | -652 | 0 | 0 | 0 | 0.006915584 | 0.02934193 | 0.06259853 | 0.08806024 | 0.1064399 | 0.1146121 | 0.1156801 | 0.1165726 | 0.1185279 | 0.1206515 | 0.1228606 | 0.1252681 | 0.1311889 | 0.1311889 | 0.1311889 | 0.1311889 | 0.1311889 | 0.1311889 | 0.1311889 | 0.1311889 | 0.1311889 | 0.1311889 | 0.1311889 | 0.1311889 | 0.1311889 | 0.1311889 | 0.1311889 | 0.1311889 | 0.1311889 | 0.1311889 | 0.1311889 | 0.1311889 | 0.1311889 | 0.1311889 | 0.1311889 | 0.1311889 | 0.1311889 | 0.1311889 | 0.1311889 | 0.1311889 | 0.1311889 | 0.1311889 | 0.1311889 | 0.1311889 | 0.1311889 | 0.1311889 | 0.1311889 | 0.1252681 | 0.1237333 | 0.1213963 | 0.1172367 | 0.1165726 | 0.1156801 | 0.1156801 | 0.1117529 | 0.09231193 | 0.06133636 | 0.02611819 | 0.004710994 | 0.0009238479 | 0 | 0 | 0.01542334 | 0.02234637
1364 | 462.9499 | 0.0009145242 | 40 | 722 | -642 | 0 | 0 | 0 | 0.006915584 | 0.02934193 | 0.06259853 | 0.08806024 | 0.1064399 | 0.1155266 | 0.1165946 | 0.1174871 | 0.1194424 | 0.1215661 | 0.1237751 | 0.1261826 | 0.1321034 | 0.1321034 | 0.1321034 | 0.1321034 | 0.1321034 | 0.1321034 | 0.1321034 | 0.1321034 | 0.1321034 | 0.1321034 | 0.1321034 | 0.1321034 | 0.1321034 | 0.1321034 | 0.1321034 | 0.1321034 | 0.1321034 | 0.1321034 | 0.1321034 | 0.1321034 | 0.1321034 | 0.1321034 | 0.1321034 | 0.1321034 | 0.1321034 | 0.1321034 | 0.1321034 | 0.1321034 | 0.1321034 | 0.1321034 | 0.1321034 | 0.1321034 | 0.1321034 | 0.1321034 | 0.1321034 | 0.1261826 | 0.1246478 | 0.1223108 | 0.1181513 | 0.1174871 | 0.1165946 | 0.1165946 | 0.1126674 | 0.09322645 | 0.06225088 | 0.02611819 | 0.004710994 | 0.0009238479 | 0 | 0 | 0.01508931 | 0.02962218
1337 | 501.0082 | 0.0009897056 | 30 | 698.5 | -638.5 | 0 | 0 | 0 | 0.006915584 | 0.02934193 | 0.06259853 | 0.08806024 | 0.1064399 | 0.1155266 | 0.1175843 | 0.1184768 | 0.1204321 | 0.1225558 | 0.1247648 | 0.1271723 | 0.1330932 | 0.1330932 | 0.1330932 | 0.1330932 | 0.1330932 | 0.1330932 | 0.1330932 | 0.1330932 | 0.1330932 | 0.1330932 | 0.1330932 | 0.1330932 | 0.1330932 | 0.1330932 | 0.1330932 | 0.1330932 | 0.1330932 | 0.1330932 | 0.1330932 | 0.1330932 | 0.1330932 | 0.1330932 | 0.1330932 | 0.1330932 | 0.1330932 | 0.1330932 | 0.1330932 | 0.1330932 | 0.1330932 | 0.1330932 | 0.1330932 | 0.1330932 | 0.1330932 | 0.1330932 | 0.1330932 | 0.1271723 | 0.1256375 | 0.1233005 | 0.119141 | 0.1184768 | 0.1175843 | 0.1175843 | 0.1136571 | 0.09421616 | 0.06225088 | 0.02611819 | 0.004710994 | 0.0009238479 | 0 | 0 | 0.01497239 | 0.01803978
1320 | 343.4069 | 0.0006783756 | 20 | 680 | -640 | 0 | 0 | 0 | 0.006915584 | 0.02934193 | 0.06259853 | 0.08806024 | 0.1064399 | 0.1155266 | 0.1182627 | 0.1191552 | 0.1211105 | 0.1232341 | 0.1254432 | 0.1278507 | 0.1337715 | 0.1337715 | 0.1337715 | 0.1337715 | 0.1337715 | 0.1337715 | 0.1337715 | 0.1337715 | 0.1337715 | 0.1337715 | 0.1337715 | 0.1337715 | 0.1337715 | 0.1337715 | 0.1337715 | 0.1337715 | 0.1337715 | 0.1337715 | 0.1337715 | 0.1337715 | 0.1337715 | 0.1337715 | 0.1337715 | 0.1337715 | 0.1337715 | 0.1337715 | 0.1337715 | 0.1337715 | 0.1337715 | 0.1337715 | 0.1337715 | 0.1337715 | 0.1337715 | 0.1337715 | 0.1337715 | 0.1278507 | 0.1263159 | 0.1239789 | 0.1198193 | 0.1191552 | 0.1182627 | 0.1182627 | 0.1143355 | 0.09421616 | 0.06225088 | 0.02611819 | 0.004710994 | 0.0009238479 | 0 | 0 | 0.0150225 | 0.01550885
1320 | 333.6175 | 0.0006590373 | 10 | 670 | -650 | 0 | 0 | 0 | 0.006915584 | 0.02934193 | 0.06259853 | 0.08806024 | 0.1064399 | 0.1161857 | 0.1189217 | 0.1198143 | 0.1217695 | 0.1238932 | 0.1261023 | 0.1285097 | 0.1344306 | 0.1344306 | 0.1344306 | 0.1344306 | 0.1344306 | 0.1344306 | 0.1344306 | 0.1344306 | 0.1344306 | 0.1344306 | 0.1344306 | 0.1344306 | 0.1344306 | 0.1344306 | 0.1344306 | 0.1344306 | 0.1344306 | 0.1344306 | 0.1344306 | 0.1344306 | 0.1344306 | 0.1344306 | 0.1344306 | 0.1344306 | 0.1344306 | 0.1344306 | 0.1344306 | 0.1344306 | 0.1344306 | 0.1344306 | 0.1344306 | 0.1344306 | 0.1344306 | 0.1344306 | 0.1344306 | 0.1285097 | 0.1269749 | 0.1246379 | 0.1204784 | 0.1198143 | 0.1189217 | 0.1189217 | 0.1149945 | 0.09421616 | 0.06225088 | 0.02611819 | 0.004710994 | 0.0009238479 | 0 | 0 | 0.01535653 | 0.01550885
1320 | 324.0955 | 0.0006402273 | 0 | 660 | -660 | 0 | 0 | 0 | 0.006915584 | 0.02934193 | 0.06259853 | 0.08806024 | 0.1064399 | 0.1168259 | 0.1195619 | 0.1204545 | 0.1224098 | 0.1245334 | 0.1267425 | 0.1291499 | 0.1350708 | 0.1350708 | 0.1350708 | 0.1350708 | 0.1350708 | 0.1350708 | 0.1350708 | 0.1350708 | 0.1350708 | 0.1350708 | 0.1350708 | 0.1350708 | 0.1350708 | 0.1350708 | 0.1350708 | 0.1350708 | 0.1350708 | 0.1350708 | 0.1350708 | 0.1350708 | 0.1350708 | 0.1350708 | 0.1350708 | 0.1350708 | 0.1350708 | 0.1350708 | 0.1350708 | 0.1350708 | 0.1350708 | 0.1350708 | 0.1350708 | 0.1350708 | 0.1350708 | 0.1350708 | 0.1350708 | 0.1291499 | 0.1276151 | 0.1252782 | 0.1211186 | 0.1204545 | 0.1195619 | 0.1195619 | 0.1149945 | 0.09421616 | 0.06225088 | 0.02611819 | 0.004710994 | 0.0009238479 | 0 | 0 | 0.01606589 | 0.01550885
1299 | 347.1132 | 0.0006856972 | -10 | 639.5 | -659.5 | 0 | 0 | 0 | 0.006915584 | 0.02934193 | 0.06259853 | 0.08806024 | 0.1064399 | 0.1175116 | 0.1202476 | 0.1211402 | 0.1230955 | 0.1252191 | 0.1274282 | 0.1298356 | 0.1357565 | 0.1357565 | 0.1357565 | 0.1357565 | 0.1357565 | 0.1357565 | 0.1357565 | 0.1357565 | 0.1357565 | 0.1357565 | 0.1357565 | 0.1357565 | 0.1357565 | 0.1357565 | 0.1357565 | 0.1357565 | 0.1357565 | 0.1357565 | 0.1357565 | 0.1357565 | 0.1357565 | 0.1357565 | 0.1357565 | 0.1357565 | 0.1357565 | 0.1357565 | 0.1357565 | 0.1357565 | 0.1357565 | 0.1357565 | 0.1357565 | 0.1357565 | 0.1357565 | 0.1357565 | 0.1357565 | 0.1298356 | 0.1283008 | 0.1259639 | 0.1218043 | 0.1211402 | 0.1202476 | 0.1195619 | 0.1149945 | 0.09421616 | 0.06225088 | 0.02611819 | 0.004710994 | 0.0009238479 | 0 | 0 | 0.0160147 | 0.0150058
1299 | 342.8753 | 0.0006773254 | -20 | 629.5 | -669.5 | 0 | 0 | 0 | 0.006915584 | 0.02934193 | 0.06259853 | 0.08806024 | 0.1071172 | 0.1181889 | 0.120925 | 0.1218175 | 0.1237728 | 0.1258964 | 0.1281055 | 0.130513 | 0.1364338 | 0.1364338 | 0.1364338 | 0.1364338 | 0.1364338 | 0.1364338 | 0.1364338 | 0.1364338 | 0.1364338 | 0.1364338 | 0.1364338 | 0.1364338 | 0.1364338 | 0.1364338 | 0.1364338 | 0.1364338 | 0.1364338 | 0.1364338 | 0.1364338 | 0.1364338 | 0.1364338 | 0.1364338 | 0.1364338 | 0.1364338 | 0.1364338 | 0.1364338 | 0.1364338 | 0.1364338 | 0.1364338 | 0.1364338 | 0.1364338 | 0.1364338 | 0.1364338 | 0.1364338 | 0.1364338 | 0.130513 | 0.1289782 | 0.1266412 | 0.1224816 | 0.1218175 | 0.120925 | 0.1195619 | 0.1149945 | 0.09421616 | 0.06225088 | 0.02611819 | 0.004710994 | 0.0009238479 | 0 | 0 | 0.01703867 | 0.01467176
1299 | 350.9395 | 0.0006932558 | -30 | 619.5 | -679.5 | 0 | 0 | 0 | 0.006915584 | 0.02934193 | 0.06259853 | 0.08806024 | 0.1078105 | 0.1188822 | 0.1216182 | 0.1225108 | 0.124466 | 0.1265897 | 0.1287988 | 0.1312062 | 0.1371271 | 0.1371271 | 0.1371271 | 0.1371271 | 0.1371271 | 0.1371271 | 0.1371271 | 0.1371271 | 0.1371271 | 0.1371271 | 0.1371271 | 0.1371271 | 0.1371271 | 0.1371271 | 0.1371271 | 0.1371271 | 0.1371271 | 0.1371271 | 0.1371271 | 0.1371271 | 0.1371271 | 0.1371271 | 0.1371271 | 0.1371271 | 0.1371271 | 0.1371271 | 0.1371271 | 0.1371271 | 0.1371271 | 0.1371271 | 0.1371271 | 0.1371271 | 0.1371271 | 0.1371271 | 0.1371271 | 0.1312062 | 0.1296714 | 0.1273344 | 0.1231749 | 0.1225108 | 0.1216182 | 0.1195619 | 0.1149945 | 0.09421616 | 0.06225088 | 0.02611819 | 0.004710994 | 0.0009238479 | 0 | 0 | 0.01806264 | 0.01440902
1299 | 346.9461 | 0.000685367 | -40 | 609.5 | -689.5 | 0 | 0 | 0 | 0.006915584 | 0.02934193 | 0.06259853 | 0.08806024 | 0.1084958 | 0.1195675 | 0.1223036 | 0.1231961 | 0.1251514 | 0.127275 | 0.1294841 | 0.1318916 | 0.1378124 | 0.1378124 | 0.1378124 | 0.1378124 | 0.1378124 | 0.1378124 | 0.1378124 | 0.1378124 | 0.1378124 | 0.1378124 | 0.1378124 | 0.1378124 | 0.1378124 | 0.1378124 | 0.1378124 | 0.1378124 | 0.1378124 | 0.1378124 | 0.1378124 | 0.1378124 | 0.1378124 | 0.1378124 | 0.1378124 | 0.1378124 | 0.1378124 | 0.1378124 | 0.1378124 | 0.1378124 | 0.1378124 | 0.1378124 | 0.1378124 | 0.1378124 | 0.1378124 | 0.1378124 | 0.1378124 | 0.1318916 | 0.1303568 | 0.1280198 | 0.1238603 | 0.1231961 | 0.1216182 | 0.1195619 | 0.1149945 | 0.09421616 | 0.06225088 | 0.02611819 | 0.004710994 | 0.0009238479 | 0 | 0 | 0.02165094 | 0.01416047
1230 | 312.3883 | 0.0006171006 | -30 | 585 | -645 | 0 | 0 | 0 | 0.006915584 | 0.02934193 | 0.06259853 | 0.08806024 | 0.1084958 | 0.1201846 | 0.1229207 | 0.1238132 | 0.1257685 | 0.1278921 | 0.1301012 | 0.1325087 | 0.1384295 | 0.1384295 | 0.1384295 | 0.1384295 | 0.1384295 | 0.1384295 | 0.1384295 | 0.1384295 | 0.1384295 | 0.1384295 | 0.1384295 | 0.1384295 | 0.1384295 | 0.1384295 | 0.1384295 | 0.1384295 | 0.1384295 | 0.1384295 | 0.1384295 | 0.1384295 | 0.1384295 | 0.1384295 | 0.1384295 | 0.1384295 | 0.1384295 | 0.1384295 | 0.1384295 | 0.1384295 | 0.1384295 | 0.1384295 | 0.1384295 | 0.1384295 | 0.1384295 | 0.1384295 | 0.1384295 | 0.1325087 | 0.1309739 | 0.1286369 | 0.1244774 | 0.1231961 | 0.1216182 | 0.1195619 | 0.1149945 | 0.09421616 | 0.06225088 | 0.02611819 | 0.004710994 | 0.0009238479 | 0 | 0 | 0.01518952 | 0.01144276
1246 | 555.2372 | 0.001096831 | -20 | 603 | -643 | 0 | 0 | 0 | 0.006915584 | 0.02934193 | 0.06259853 | 0.08806024 | 0.1084958 | 0.1212815 | 0.1240175 | 0.1249101 | 0.1268653 | 0.128989 | 0.1311981 | 0.1336055 | 0.1395264 | 0.1395264 | 0.1395264 | 0.1395264 | 0.1395264 | 0.1395264 | 0.1395264 | 0.1395264 | 0.1395264 | 0.1395264 | 0.1395264 | 0.1395264 | 0.1395264 | 0.1395264 | 0.1395264 | 0.1395264 | 0.1395264 | 0.1395264 | 0.1395264 | 0.1395264 | 0.1395264 | 0.1395264 | 0.1395264 | 0.1395264 | 0.1395264 | 0.1395264 | 0.1395264 | 0.1395264 | 0.1395264 | 0.1395264 | 0.1395264 | 0.1395264 | 0.1395264 | 0.1395264 | 0.1395264 | 0.1336055 | 0.1320707 | 0.1297337 | 0.1255742 | 0.124293 | 0.1216182 | 0.1195619 | 0.1149945 | 0.09421616 | 0.06225088 | 0.02611819 | 0.004710994 | 0.0009238479 | 0 | 0 | 0.01512271 | 0.01404233
1189 | 469.2979 | 0.0009270642 | -10 | 584.5 | -604.5 | 0 | 0 | 0 | 0.006915584 | 0.02934193 | 0.06259853 | 0.08806024 | 0.1084958 | 0.1212815 | 0.1240175 | 0.1258371 | 0.1277924 | 0.129916 | 0.1321251 | 0.1345326 | 0.1404534 | 0.1404534 | 0.1404534 | 0.1404534 | 0.1404534 | 0.1404534 | 0.1404534 | 0.1404534 | 0.1404534 | 0.1404534 | 0.1404534 | 0.1404534 | 0.1404534 | 0.1404534 | 0.1404534 | 0.1404534 | 0.1404534 | 0.1404534 | 0.1404534 | 0.1404534 | 0.1404534 | 0.1404534 | 0.1404534 | 0.1404534 | 0.1404534 | 0.1404534 | 0.1404534 | 0.1404534 | 0.1404534 | 0.1404534 | 0.1404534 | 0.1404534 | 0.1404534 | 0.1404534 | 0.1404534 | 0.1345326 | 0.1329978 | 0.1306608 | 0.1265012 | 0.124293 | 0.1216182 | 0.1195619 | 0.1149945 | 0.09421616 | 0.06225088 | 0.02611819 | 0.004710994 | 0.0009238479 | 0 | 0 | 0.01290837 | 0.01136492
1166 | 370.3535 | 0.0007316067 | 0 | 583 | -583 | 0 | 0 | 0 | 0.006915584 | 0.02934193 | 0.06259853 | 0.08806024 | 0.1084958 | 0.1212815 | 0.1240175 | 0.1258371 | 0.128524 | 0.1306477 | 0.1328567 | 0.1352642 | 0.141185 | 0.141185 | 0.141185 | 0.141185 | 0.141185 | 0.141185 | 0.141185 | 0.141185 | 0.141185 | 0.141185 | 0.141185 | 0.141185 | 0.141185 | 0.141185 | 0.141185 | 0.141185 | 0.141185 | 0.141185 | 0.141185 | 0.141185 | 0.141185 | 0.141185 | 0.141185 | 0.141185 | 0.141185 | 0.141185 | 0.141185 | 0.141185 | 0.141185 | 0.141185 | 0.141185 | 0.141185 | 0.141185 | 0.141185 | 0.141185 | 0.1352642 | 0.1337294 | 0.1313924 | 0.1272329 | 0.124293 | 0.1216182 | 0.1195619 | 0.1149945 | 0.09421616 | 0.06225088 | 0.02611819 | 0.004710994 | 0.0009238479 | 0 | 0 | 0.0112209 | 0.01113142
1166 | 374.6559 | 0.0007401058 | 10 | 593 | -573 | 0 | 0 | 0 | 0.006915584 | 0.02934193 | 0.06259853 | 0.08806024 | 0.1084958 | 0.1212815 | 0.1240175 | 0.1258371 | 0.1292641 | 0.1313878 | 0.1335968 | 0.1360043 | 0.1419251 | 0.1419251 | 0.1419251 | 0.1419251 | 0.1419251 | 0.1419251 | 0.1419251 | 0.1419251 | 0.1419251 | 0.1419251 | 0.1419251 | 0.1419251 | 0.1419251 | 0.1419251 | 0.1419251 | 0.1419251 | 0.1419251 | 0.1419251 | 0.1419251 | 0.1419251 | 0.1419251 | 0.1419251 | 0.1419251 | 0.1419251 | 0.1419251 | 0.1419251 | 0.1419251 | 0.1419251 | 0.1419251 | 0.1419251 | 0.1419251 | 0.1419251 | 0.1419251 | 0.1419251 | 0.1419251 | 0.1360043 | 0.1344695 | 0.1321325 | 0.127973 | 0.1250331 | 0.1216182 | 0.1195619 | 0.1149945 | 0.09421616 | 0.06225088 | 0.02611819 | 0.004710994 | 0.0009238479 | 0 | 0 | 0.01042165 | 0.01268813
1166 | 381.2969 | 0.0007532246 | 20 | 603 | -563 | 0 | 0 | 0 | 0.006915584 | 0.02934193 | 0.06259853 | 0.08806024 | 0.1084958 | 0.1212815 | 0.1240175 | 0.1258371 | 0.1300173 | 0.132141 | 0.1343501 | 0.1367575 | 0.1426784 | 0.1426784 | 0.1426784 | 0.1426784 | 0.1426784 | 0.1426784 | 0.1426784 | 0.1426784 | 0.1426784 | 0.1426784 | 0.1426784 | 0.1426784 | 0.1426784 | 0.1426784 | 0.1426784 | 0.1426784 | 0.1426784 | 0.1426784 | 0.1426784 | 0.1426784 | 0.1426784 | 0.1426784 | 0.1426784 | 0.1426784 | 0.1426784 | 0.1426784 | 0.1426784 | 0.1426784 | 0.1426784 | 0.1426784 | 0.1426784 | 0.1426784 | 0.1426784 | 0.1426784 | 0.1426784 | 0.1367575 | 0.1352227 | 0.1328857 | 0.1287262 | 0.1257863 | 0.1216182 | 0.1195619 | 0.1149945 | 0.09421616 | 0.06225088 | 0.02611819 | 0.004710994 | 0.0009238479 | 0 | 0 | 0.009594896 | 0.01415904
1166 | 363.1366 | 0.0007173502 | 30 | 613 | -553 | 0 | 0 | 0 | 0.006915584 | 0.02934193 | 0.06259853 | 0.08806024 | 0.1084958 | 0.1212815 | 0.1240175 | 0.1258371 | 0.1300173 | 0.1328583 | 0.1350674 | 0.1374749 | 0.1433957 | 0.1433957 | 0.1433957 | 0.1433957 | 0.1433957 | 0.1433957 | 0.1433957 | 0.1433957 | 0.1433957 | 0.1433957 | 0.1433957 | 0.1433957 | 0.1433957 | 0.1433957 | 0.1433957 | 0.1433957 | 0.1433957 | 0.1433957 | 0.1433957 | 0.1433957 | 0.1433957 | 0.1433957 | 0.1433957 | 0.1433957 | 0.1433957 | 0.1433957 | 0.1433957 | 0.1433957 | 0.1433957 | 0.1433957 | 0.1433957 | 0.1433957 | 0.1433957 | 0.1433957 | 0.1433957 | 0.1374749 | 0.1359401 | 0.1336031 | 0.1294435 | 0.1265036 | 0.1216182 | 0.1195619 | 0.1149945 | 0.09421616 | 0.06225088 | 0.02611819 | 0.004710994 | 0.0009238479 | 0 | 0 | 0.008768147 | 0.0152593
1166 | 395.6064 | 0.000781492 | 40 | 623 | -543 | 0 | 0 | 0 | 0.006915584 | 0.02934193 | 0.06259853 | 0.08806024 | 0.1084958 | 0.1212815 | 0.1240175 | 0.1258371 | 0.1300173 | 0.1336398 | 0.1358489 | 0.1382564 | 0.1441772 | 0.1441772 | 0.1441772 | 0.1441772 | 0.1441772 | 0.1441772 | 0.1441772 | 0.1441772 | 0.1441772 | 0.1441772 | 0.1441772 | 0.1441772 | 0.1441772 | 0.1441772 | 0.1441772 | 0.1441772 | 0.1441772 | 0.1441772 | 0.1441772 | 0.1441772 | 0.1441772 | 0.1441772 | 0.1441772 | 0.1441772 | 0.1441772 | 0.1441772 | 0.1441772 | 0.1441772 | 0.1441772 | 0.1441772 | 0.1441772 | 0.1441772 | 0.1441772 | 0.1441772 | 0.1441772 | 0.1382564 | 0.1367216 | 0.1343846 | 0.130225 | 0.1272851 | 0.1223997 | 0.1195619 | 0.1149945 | 0.09421616 | 0.06225088 | 0.02611819 | 0.004710994 | 0.0009238479 | 0 | 0 | 0.00790665 | 0.01635956
1166 | 355.3008 | 0.0007018711 | 30 | 613 | -553 | 0 | 0 | 0 | 0.006915584 | 0.02934193 | 0.06259853 | 0.08806024 | 0.1084958 | 0.1212815 | 0.1240175 | 0.1258371 | 0.1300173 | 0.1343417 | 0.1365508 | 0.1389582 | 0.1448791 | 0.1448791 | 0.1448791 | 0.1448791 | 0.1448791 | 0.1448791 | 0.1448791 | 0.1448791 | 0.1448791 | 0.1448791 | 0.1448791 | 0.1448791 | 0.1448791 | 0.1448791 | 0.1448791 | 0.1448791 | 0.1448791 | 0.1448791 | 0.1448791 | 0.1448791 | 0.1448791 | 0.1448791 | 0.1448791 | 0.1448791 | 0.1448791 | 0.1448791 | 0.1448791 | 0.1448791 | 0.1448791 | 0.1448791 | 0.1448791 | 0.1448791 | 0.1448791 | 0.1448791 | 0.1448791 | 0.1389582 | 0.1374234 | 0.1350864 | 0.1309269 | 0.127987 | 0.1223997 | 0.1195619 | 0.1149945 | 0.09421616 | 0.06225088 | 0.02611819 | 0.004710994 | 0.0009238479 | 0 | 0 | 0.008768147 | 0.0152593
1166 | 406.2002 | 0.0008024192 | 20 | 603 | -563 | 0 | 0 | 0 | 0.006915584 | 0.02934193 | 0.06259853 | 0.08806024 | 0.1084958 | 0.1212815 | 0.1240175 | 0.1258371 | 0.1308198 | 0.1351441 | 0.1373532 | 0.1397606 | 0.1456815 | 0.1456815 | 0.1456815 | 0.1456815 | 0.1456815 | 0.1456815 | 0.1456815 | 0.1456815 | 0.1456815 | 0.1456815 | 0.1456815 | 0.1456815 | 0.1456815 | 0.1456815 | 0.1456815 | 0.1456815 | 0.1456815 | 0.1456815 | 0.1456815 | 0.1456815 | 0.1456815 | 0.1456815 | 0.1456815 | 0.1456815 | 0.1456815 | 0.1456815 | 0.1456815 | 0.1456815 | 0.1456815 | 0.1456815 | 0.1456815 | 0.1456815 | 0.1456815 | 0.1456815 | 0.1456815 | 0.1397606 | 0.1382258 | 0.1358889 | 0.1317293 | 0.1287894 | 0.1223997 | 0.1195619 | 0.1149945 | 0.09421616 | 0.06225088 | 0.02611819 | 0.004710994 | 0.0009238479 | 0 | 0 | 0.009594896 | 0.01415904
1162 | 346.3829 | 0.0006842545 | 10 | 591 | -571 | 0 | 0 | 0 | 0.006915584 | 0.02934193 | 0.06259853 | 0.08806024 | 0.1084958 | 0.1212815 | 0.1240175 | 0.1258371 | 0.131504 | 0.1358284 | 0.1380374 | 0.1404449 | 0.1463658 | 0.1463658 | 0.1463658 | 0.1463658 | 0.1463658 | 0.1463658 | 0.1463658 | 0.1463658 | 0.1463658 | 0.1463658 | 0.1463658 | 0.1463658 | 0.1463658 | 0.1463658 | 0.1463658 | 0.1463658 | 0.1463658 | 0.1463658 | 0.1463658 | 0.1463658 | 0.1463658 | 0.1463658 | 0.1463658 | 0.1463658 | 0.1463658 | 0.1463658 | 0.1463658 | 0.1463658 | 0.1463658 | 0.1463658 | 0.1463658 | 0.1463658 | 0.1463658 | 0.1463658 | 0.1463658 | 0.1404449 | 0.1389101 | 0.1365731 | 0.1324136 | 0.1294737 | 0.1223997 | 0.1195619 | 0.1149945 | 0.09421616 | 0.06225088 | 0.02611819 | 0.004710994 | 0.0009238479 | 0 | 0 | 0.0102563 | 0.01237679
1162 | 321.5758 | 0.0006352499 | 0 | 581 | -581 | 0 | 0 | 0 | 0.006915584 | 0.02934193 | 0.06259853 | 0.08806024 | 0.1084958 | 0.1212815 | 0.1240175 | 0.1258371 | 0.1321393 | 0.1364636 | 0.1386727 | 0.1410802 | 0.147001 | 0.147001 | 0.147001 | 0.147001 | 0.147001 | 0.147001 | 0.147001 | 0.147001 | 0.147001 | 0.147001 | 0.147001 | 0.147001 | 0.147001 | 0.147001 | 0.147001 | 0.147001 | 0.147001 | 0.147001 | 0.147001 | 0.147001 | 0.147001 | 0.147001 | 0.147001 | 0.147001 | 0.147001 | 0.147001 | 0.147001 | 0.147001 | 0.147001 | 0.147001 | 0.147001 | 0.147001 | 0.147001 | 0.147001 | 0.147001 | 0.1410802 | 0.1395454 | 0.1372084 | 0.1330488 | 0.1294737 | 0.1223997 | 0.1195619 | 0.1149945 | 0.09421616 | 0.06225088 | 0.02611819 | 0.004710994 | 0.0009238479 | 0 | 0 | 0.01160553 | 0.01082007
1162 | 340.5676 | 0.0006727668 | -10 | 571 | -591 | 0 | 0 | 0 | 0.006915584 | 0.02934193 | 0.06259853 | 0.08806024 | 0.1084958 | 0.1212815 | 0.1240175 | 0.1265099 | 0.132812 | 0.1371364 | 0.1393455 | 0.1417529 | 0.1476738 | 0.1476738 | 0.1476738 | 0.1476738 | 0.1476738 | 0.1476738 | 0.1476738 | 0.1476738 | 0.1476738 | 0.1476738 | 0.1476738 | 0.1476738 | 0.1476738 | 0.1476738 | 0.1476738 | 0.1476738 | 0.1476738 | 0.1476738 | 0.1476738 | 0.1476738 | 0.1476738 | 0.1476738 | 0.1476738 | 0.1476738 | 0.1476738 | 0.1476738 | 0.1476738 | 0.1476738 | 0.1476738 | 0.1476738 | 0.1476738 | 0.1476738 | 0.1476738 | 0.1476738 | 0.1476738 | 0.1417529 | 0.1402181 | 0.1378811 | 0.1337216 | 0.1294737 | 0.1223997 | 0.1195619 | 0.1149945 | 0.09421616 | 0.06225088 | 0.02611819 | 0.004710994 | 0.0009238479 | 0 | 0 | 0.01322393 | 0.00949527
1131 | 249.9001 | 0.0004936597 | -20 | 545.5 | -585.5 | 0 | 0 | 0 | 0.006915584 | 0.02934193 | 0.06259853 | 0.08806024 | 0.1084958 | 0.1212815 | 0.1240175 | 0.1265099 | 0.1333057 | 0.13763 | 0.1398391 | 0.1422466 | 0.1481674 | 0.1481674 | 0.1481674 | 0.1481674 | 0.1481674 | 0.1481674 | 0.1481674 | 0.1481674 | 0.1481674 | 0.1481674 | 0.1481674 | 0.1481674 | 0.1481674 | 0.1481674 | 0.1481674 | 0.1481674 | 0.1481674 | 0.1481674 | 0.1481674 | 0.1481674 | 0.1481674 | 0.1481674 | 0.1481674 | 0.1481674 | 0.1481674 | 0.1481674 | 0.1481674 | 0.1481674 | 0.1481674 | 0.1481674 | 0.1481674 | 0.1481674 | 0.1481674 | 0.1481674 | 0.1481674 | 0.1422466 | 0.1407118 | 0.1383748 | 0.1337216 | 0.1294737 | 0.1223997 | 0.1195619 | 0.1149945 | 0.09421616 | 0.06225088 | 0.02611819 | 0.004710994 | 0.0009238479 | 0 | 0 | 0.01233381 | 0.007330438
1131 | 253.1829 | 0.0005001446 | -30 | 535.5 | -595.5 | 0 | 0 | 0 | 0.006915584 | 0.02934193 | 0.06259853 | 0.08806024 | 0.1084958 | 0.1212815 | 0.1240175 | 0.12701 | 0.1338058 | 0.1381302 | 0.1403393 | 0.1427467 | 0.1486676 | 0.1486676 | 0.1486676 | 0.1486676 | 0.1486676 | 0.1486676 | 0.1486676 | 0.1486676 | 0.1486676 | 0.1486676 | 0.1486676 | 0.1486676 | 0.1486676 | 0.1486676 | 0.1486676 | 0.1486676 | 0.1486676 | 0.1486676 | 0.1486676 | 0.1486676 | 0.1486676 | 0.1486676 | 0.1486676 | 0.1486676 | 0.1486676 | 0.1486676 | 0.1486676 | 0.1486676 | 0.1486676 | 0.1486676 | 0.1486676 | 0.1486676 | 0.1486676 | 0.1486676 | 0.1486676 | 0.1427467 | 0.1412119 | 0.1388749 | 0.1337216 | 0.1294737 | 0.1223997 | 0.1195619 | 0.1149945 | 0.09421616 | 0.06225088 | 0.02611819 | 0.004710994 | 0.0009238479 | 0 | 0 | 0.01395221 | 0.006756036
1131 | 248.906 | 0.000491696 | -40 | 525.5 | -605.5 | 0 | 0 | 0 | 0.006915584 | 0.02934193 | 0.06259853 | 0.08806024 | 0.1084958 | 0.1212815 | 0.1240175 | 0.1275017 | 0.1342975 | 0.1386219 | 0.140831 | 0.1432384 | 0.1491593 | 0.1491593 | 0.1491593 | 0.1491593 | 0.1491593 | 0.1491593 | 0.1491593 | 0.1491593 | 0.1491593 | 0.1491593 | 0.1491593 | 0.1491593 | 0.1491593 | 0.1491593 | 0.1491593 | 0.1491593 | 0.1491593 | 0.1491593 | 0.1491593 | 0.1491593 | 0.1491593 | 0.1491593 | 0.1491593 | 0.1491593 | 0.1491593 | 0.1491593 | 0.1491593 | 0.1491593 | 0.1491593 | 0.1491593 | 0.1491593 | 0.1491593 | 0.1491593 | 0.1491593 | 0.1491593 | 0.1432384 | 0.1417036 | 0.1388749 | 0.1337216 | 0.1294737 | 0.1223997 | 0.1195619 | 0.1149945 | 0.09421616 | 0.06225088 | 0.02611819 | 0.004710994 | 0.0009238479 | 0 | 0 | 0.01597573 | 0.006181634
1131 | 249.5129 | 0.0004928947 | -30 | 535.5 | -595.5 | 0 | 0 | 0 | 0.006915584 | 0.02934193 | 0.06259853 | 0.08806024 | 0.1084958 | 0.1212815 | 0.1240175 | 0.1279946 | 0.1347904 | 0.1391148 | 0.1413239 | 0.1437313 | 0.1496522 | 0.1496522 | 0.1496522 | 0.1496522 | 0.1496522 | 0.1496522 | 0.1496522 | 0.1496522 | 0.1496522 | 0.1496522 | 0.1496522 | 0.1496522 | 0.1496522 | 0.1496522 | 0.1496522 | 0.1496522 | 0.1496522 | 0.1496522 | 0.1496522 | 0.1496522 | 0.1496522 | 0.1496522 | 0.1496522 | 0.1496522 | 0.1496522 | 0.1496522 | 0.1496522 | 0.1496522 | 0.1496522 | 0.1496522 | 0.1496522 | 0.1496522 | 0.1496522 | 0.1496522 | 0.1496522 | 0.1437313 | 0.1421965 | 0.1393678 | 0.1337216 | 0.1294737 | 0.1223997 | 0.1195619 | 0.1149945 | 0.09421616 | 0.06225088 | 0.02611819 | 0.004710994 | 0.0009238479 | 0 | 0 | 0.01395221 | 0.006756036
1131 | 250.9545 | 0.0004957425 | -20 | 545.5 | -585.5 | 0 | 0 | 0 | 0.006915584 | 0.02934193 | 0.06259853 | 0.08806024 | 0.1084958 | 0.1212815 | 0.1240175 | 0.1279946 | 0.1352862 | 0.1396105 | 0.1418196 | 0.1442271 | 0.1501479 | 0.1501479 | 0.1501479 | 0.1501479 | 0.1501479 | 0.1501479 | 0.1501479 | 0.1501479 | 0.1501479 | 0.1501479 | 0.1501479 | 0.1501479 | 0.1501479 | 0.1501479 | 0.1501479 | 0.1501479 | 0.1501479 | 0.1501479 | 0.1501479 | 0.1501479 | 0.1501479 | 0.1501479 | 0.1501479 | 0.1501479 | 0.1501479 | 0.1501479 | 0.1501479 | 0.1501479 | 0.1501479 | 0.1501479 | 0.1501479 | 0.1501479 | 0.1501479 | 0.1501479 | 0.1501479 | 0.1442271 | 0.1426923 | 0.1398636 | 0.1337216 | 0.1294737 | 0.1223997 | 0.1195619 | 0.1149945 | 0.09421616 | 0.06225088 | 0.02611819 | 0.004710994 | 0.0009238479 | 0 | 0 | 0.01233381 | 0.007330438
1080 | 353.6615 | 0.0006986329 | -10 | 530 | -550 | 0 | 0 | 0 | 0.006915584 | 0.02934193 | 0.06259853 | 0.08806024 | 0.1084958 | 0.1212815 | 0.1240175 | 0.1279946 | 0.1352862 | 0.1403092 | 0.1425182 | 0.1449257 | 0.1508465 | 0.1508465 | 0.1508465 | 0.1508465 | 0.1508465 | 0.1508465 | 0.1508465 | 0.1508465 | 0.1508465 | 0.1508465 | 0.1508465 | 0.1508465 | 0.1508465 | 0.1508465 | 0.1508465 | 0.1508465 | 0.1508465 | 0.1508465 | 0.1508465 | 0.1508465 | 0.1508465 | 0.1508465 | 0.1508465 | 0.1508465 | 0.1508465 | 0.1508465 | 0.1508465 | 0.1508465 | 0.1508465 | 0.1508465 | 0.1508465 | 0.1508465 | 0.1508465 | 0.1508465 | 0.1508465 | 0.1449257 | 0.1433909 | 0.1398636 | 0.1337216 | 0.1294737 | 0.1223997 | 0.1195619 | 0.1149945 | 0.09421616 | 0.06225088 | 0.02611819 | 0.004710994 | 0.0009238479 | 0 | 0 | 0.008520122 | 0.006440115
1060 | 292.2851 | 0.0005773882 | 0 | 530 | -530 | 0 | 0 | 0 | 0.006915584 | 0.02934193 | 0.06259853 | 0.08806024 | 0.1084958 | 0.1212815 | 0.1240175 | 0.1279946 | 0.1352862 | 0.1403092 | 0.1430956 | 0.1455031 | 0.1514239 | 0.1514239 | 0.1514239 | 0.1514239 | 0.1514239 | 0.1514239 | 0.1514239 | 0.1514239 | 0.1514239 | 0.1514239 | 0.1514239 | 0.1514239 | 0.1514239 | 0.1514239 | 0.1514239 | 0.1514239 | 0.1514239 | 0.1514239 | 0.1514239 | 0.1514239 | 0.1514239 | 0.1514239 | 0.1514239 | 0.1514239 | 0.1514239 | 0.1514239 | 0.1514239 | 0.1514239 | 0.1514239 | 0.1514239 | 0.1514239 | 0.1514239 | 0.1514239 | 0.1514239 | 0.1514239 | 0.1455031 | 0.1439683 | 0.1398636 | 0.1337216 | 0.1294737 | 0.1223997 | 0.1195619 | 0.1149945 | 0.09421616 | 0.06225088 | 0.02611819 | 0.004710994 | 0.0009238479 | 0 | 0 | 0.006735356 | 0.006440115
1060 | 302.9601 | 0.000598476 | 10 | 540 | -520 | 0 | 0 | 0 | 0.006915584 | 0.02934193 | 0.06259853 | 0.08806024 | 0.1084958 | 0.1212815 | 0.1240175 | 0.1279946 | 0.1352862 | 0.1403092 | 0.1436941 | 0.1461016 | 0.1520224 | 0.1520224 | 0.1520224 | 0.1520224 | 0.1520224 | 0.1520224 | 0.1520224 | 0.1520224 | 0.1520224 | 0.1520224 | 0.1520224 | 0.1520224 | 0.1520224 | 0.1520224 | 0.1520224 | 0.1520224 | 0.1520224 | 0.1520224 | 0.1520224 | 0.1520224 | 0.1520224 | 0.1520224 | 0.1520224 | 0.1520224 | 0.1520224 | 0.1520224 | 0.1520224 | 0.1520224 | 0.1520224 | 0.1520224 | 0.1520224 | 0.1520224 | 0.1520224 | 0.1520224 | 0.1520224 | 0.1461016 | 0.1445668 | 0.1404621 | 0.1337216 | 0.1294737 | 0.1223997 | 0.1195619 | 0.1149945 | 0.09421616 | 0.06225088 | 0.02611819 | 0.004710994 | 0.0009238479 | 0 | 0 | 0.00570813 | 0.007014517
1025 | 345.2187 | 0.0006819548 | 20 | 532.5 | -492.5 | 0 | 0 | 0 | 0.006915584 | 0.02934193 | 0.06259853 | 0.08806024 | 0.1084958 | 0.1212815 | 0.1240175 | 0.1279946 | 0.1352862 | 0.1403092 | 0.1436941 | 0.1467835 | 0.1527044 | 0.1527044 | 0.1527044 | 0.1527044 | 0.1527044 | 0.1527044 | 0.1527044 | 0.1527044 | 0.1527044 | 0.1527044 | 0.1527044 | 0.1527044 | 0.1527044 | 0.1527044 | 0.1527044 | 0.1527044 | 0.1527044 | 0.1527044 | 0.1527044 | 0.1527044 | 0.1527044 | 0.1527044 | 0.1527044 | 0.1527044 | 0.1527044 | 0.1527044 | 0.1527044 | 0.1527044 | 0.1527044 | 0.1527044 | 0.1527044 | 0.1527044 | 0.1527044 | 0.1527044 | 0.1527044 | 0.1467835 | 0.1452487 | 0.1404621 | 0.1337216 | 0.1294737 | 0.1223997 | 0.1195619 | 0.1149945 | 0.09421616 | 0.06225088 | 0.02611819 | 0.004710994 | 0.0009238479 | 0 | 0 | 0 | 0.006583716
995 | 573.5405 | 0.001132988 | 30 | 527.5 | -467.5 | 0 | 0 | 0 | 0.006915584 | 0.02934193 | 0.06259853 | 0.08806024 | 0.1084958 | 0.1212815 | 0.1240175 | 0.1279946 | 0.1352862 | 0.1403092 | 0.1436941 | 0.1467835 | 0.1538374 | 0.1538374 | 0.1538374 | 0.1538374 | 0.1538374 | 0.1538374 | 0.1538374 | 0.1538374 | 0.1538374 | 0.1538374 | 0.1538374 | 0.1538374 | 0.1538374 | 0.1538374 | 0.1538374 | 0.1538374 | 0.1538374 | 0.1538374 | 0.1538374 | 0.1538374 | 0.1538374 | 0.1538374 | 0.1538374 | 0.1538374 | 0.1538374 | 0.1538374 | 0.1538374 | 0.1538374 | 0.1538374 | 0.1538374 | 0.1538374 | 0.1538374 | 0.1538374 | 0.1538374 | 0.1538374 | 0.1479165 | 0.1463817 | 0.1404621 | 0.1337216 | 0.1294737 | 0.1223997 | 0.1195619 | 0.1149945 | 0.09421616 | 0.06225088 | 0.02611819 | 0.004710994 | 0.0009238479 | 0 | 0 | 0 | 0.006296514

## F7bottom_comulative_column
[6 empty] | 0 | 1 | 2 | 3 | 4 | 5 | 6 | 7 | 8 | 9 | 10 | 11 | 12 | 13 | 14 | 15 | 16 | 17 | 18 | 19 | 20 | 21 | 22 | 23 | 24 | 25 | 26 | 27 | 28 | 29 | 30 | 31 | 32 | 33 | 34 | 35 | 36 | 37 | 38 | 39 | 40 | 41 | 42 | 43 | 44 | 45 | 46 | 47 | 48 | 49 | 50 | 51 | 52 | 53 | 54 | 55 | 56 | 57 | 58 | 59 | 60 | 61 | 62 | 63 | 64
ord_wdt | alpha | alpha/k | WROLL_SHIFT_POS_7 | Width1 | Width2 | -855.04 | -828.32 | -801.6 | -774.88 | -748.16 | -721.44 | -694.72 | -668 | -641.28 | -614.56 | -587.84 | -561.12 | -534.4 | -507.68 | -480.96 | -454.24 | -427.52 | -400.8 | -374.08 | -347.36 | -320.64 | -293.92 | -267.2 | -240.48 | -213.76 | -187.04 | -160.32 | -133.6 | -106.88 | -80.16 | -53.44 | -26.72 | 0 | 26.72 | 53.44 | 80.16 | 106.88 | 133.6 | 160.32 | 187.04 | 213.76 | 240.48 | 267.2 | 293.92 | 320.64 | 347.36 | 374.08 | 400.8 | 427.52 | 454.24 | 480.96 | 507.68 | 534.4 | 561.12 | 587.84 | 614.56 | 641.28 | 668 | 694.72 | 721.44 | 748.16 | 774.88 | 801.6 | 828.32 | 855.04 | C40-left | C40-right
951 | 479.5678 | 0.001152803 | 0 | 475.5 | -475.5 | 0 | 0 | 0 | 0 | 0 | 0 | 0 | 0 | 0 | 0 | 0 | 0 | 0 | 0 | 0 | 0.001152803 | 0.001152803 | 0.001152803 | 0.001152803 | 0.001152803 | 0.001152803 | 0.001152803 | 0.001152803 | 0.001152803 | 0.001152803 | 0.001152803 | 0.001152803 | 0.001152803 | 0.001152803 | 0.001152803 | 0.001152803 | 0.001152803 | 0.001152803 | 0.001152803 | 0.001152803 | 0.001152803 | 0.001152803 | 0.001152803 | 0.001152803 | 0.001152803 | 0.001152803 | 0.001152803 | 0.001152803 | 0.001152803 | 0.001152803 | 0.001152803 | 0.001152803 | 0.001152803 | 0.001152803 | 0.001152803 | 0 | 0 | 0 | 0 | 0 | 0 | 0 | 0 | 0 | 0 | 0 | 0 | 0 | 0 | 0 | 0 | 0
959 | 589.563 | 0.001417214 | 0 | 479.5 | -479.5 | 0 | 0 | 0 | 0 | 0 | 0 | 0 | 0 | 0 | 0 | 0 | 0 | 0 | 0 | 0 | 0.002570017 | 0.002570017 | 0.002570017 | 0.002570017 | 0.002570017 | 0.002570017 | 0.002570017 | 0.002570017 | 0.002570017 | 0.002570017 | 0.002570017 | 0.002570017 | 0.002570017 | 0.002570017 | 0.002570017 | 0.002570017 | 0.002570017 | 0.002570017 | 0.002570017 | 0.002570017 | 0.002570017 | 0.002570017 | 0.002570017 | 0.002570017 | 0.002570017 | 0.002570017 | 0.002570017 | 0.002570017 | 0.002570017 | 0.002570017 | 0.002570017 | 0.002570017 | 0.002570017 | 0.002570017 | 0.002570017 | 0 | 0 | 0 | 0 | 0 | 0 | 0 | 0 | 0 | 0 | 0 | 0 | 0 | 0 | 0 | 0 | 0
959 | 656.3253 | 0.0015777 | 0 | 479.5 | -479.5 | 0 | 0 | 0 | 0 | 0 | 0 | 0 | 0 | 0 | 0 | 0 | 0 | 0 | 0 | 0 | 0.004147717 | 0.004147717 | 0.004147717 | 0.004147717 | 0.004147717 | 0.004147717 | 0.004147717 | 0.004147717 | 0.004147717 | 0.004147717 | 0.004147717 | 0.004147717 | 0.004147717 | 0.004147717 | 0.004147717 | 0.004147717 | 0.004147717 | 0.004147717 | 0.004147717 | 0.004147717 | 0.004147717 | 0.004147717 | 0.004147717 | 0.004147717 | 0.004147717 | 0.004147717 | 0.004147717 | 0.004147717 | 0.004147717 | 0.004147717 | 0.004147717 | 0.004147717 | 0.004147717 | 0.004147717 | 0.004147717 | 0 | 0 | 0 | 0 | 0 | 0 | 0 | 0 | 0 | 0 | 0 | 0 | 0 | 0 | 0 | 0 | 0
951 | 597.1601 | 0.001435476 | 0 | 475.5 | -475.5 | 0 | 0 | 0 | 0 | 0 | 0 | 0 | 0 | 0 | 0 | 0 | 0 | 0 | 0 | 0 | 0.005583194 | 0.005583194 | 0.005583194 | 0.005583194 | 0.005583194 | 0.005583194 | 0.005583194 | 0.005583194 | 0.005583194 | 0.005583194 | 0.005583194 | 0.005583194 | 0.005583194 | 0.005583194 | 0.005583194 | 0.005583194 | 0.005583194 | 0.005583194 | 0.005583194 | 0.005583194 | 0.005583194 | 0.005583194 | 0.005583194 | 0.005583194 | 0.005583194 | 0.005583194 | 0.005583194 | 0.005583194 | 0.005583194 | 0.005583194 | 0.005583194 | 0.005583194 | 0.005583194 | 0.005583194 | 0.005583194 | 0 | 0 | 0 | 0 | 0 | 0 | 0 | 0 | 0 | 0 | 0 | 0 | 0 | 0 | 0 | 0 | 0
951 | 674.6358 | 0.001621715 | 0 | 475.5 | -475.5 | 0 | 0 | 0 | 0 | 0 | 0 | 0 | 0 | 0 | 0 | 0 | 0 | 0 | 0 | 0 | 0.007204909 | 0.007204909 | 0.007204909 | 0.007204909 | 0.007204909 | 0.007204909 | 0.007204909 | 0.007204909 | 0.007204909 | 0.007204909 | 0.007204909 | 0.007204909 | 0.007204909 | 0.007204909 | 0.007204909 | 0.007204909 | 0.007204909 | 0.007204909 | 0.007204909 | 0.007204909 | 0.007204909 | 0.007204909 | 0.007204909 | 0.007204909 | 0.007204909 | 0.007204909 | 0.007204909 | 0.007204909 | 0.007204909 | 0.007204909 | 0.007204909 | 0.007204909 | 0.007204909 | 0.007204909 | 0.007204909 | 0 | 0 | 0 | 0 | 0 | 0 | 0 | 0 | 0 | 0 | 0 | 0 | 0 | 0 | 0 | 0 | 0
1049 | 302.0284 | 0.0007260274 | -10 | 514.5 | -534.5 | 0 | 0 | 0 | 0 | 0 | 0 | 0 | 0 | 0 | 0 | 0 | 0 | 0.0007260274 | 0.0007260274 | 0.0007260274 | 0.007930936 | 0.007930936 | 0.007930936 | 0.007930936 | 0.007930936 | 0.007930936 | 0.007930936 | 0.007930936 | 0.007930936 | 0.007930936 | 0.007930936 | 0.007930936 | 0.007930936 | 0.007930936 | 0.007930936 | 0.007930936 | 0.007930936 | 0.007930936 | 0.007930936 | 0.007930936 | 0.007930936 | 0.007930936 | 0.007930936 | 0.007930936 | 0.007930936 | 0.007930936 | 0.007930936 | 0.007930936 | 0.007930936 | 0.007930936 | 0.007930936 | 0.007930936 | 0.007930936 | 0.007930936 | 0.007930936 | 0.0007260274 | 0.0007260274 | 0 | 0 | 0 | 0 | 0 | 0 | 0 | 0 | 0 | 0 | 0 | 0 | 0 | 0.007204909 | 0.005463004
1049 | 325.6242 | 0.000782748 | -20 | 504.5 | -544.5 | 0 | 0 | 0 | 0 | 0 | 0 | 0 | 0 | 0 | 0 | 0 | 0 | 0.001508775 | 0.001508775 | 0.001508775 | 0.008713684 | 0.008713684 | 0.008713684 | 0.008713684 | 0.008713684 | 0.008713684 | 0.008713684 | 0.008713684 | 0.008713684 | 0.008713684 | 0.008713684 | 0.008713684 | 0.008713684 | 0.008713684 | 0.008713684 | 0.008713684 | 0.008713684 | 0.008713684 | 0.008713684 | 0.008713684 | 0.008713684 | 0.008713684 | 0.008713684 | 0.008713684 | 0.008713684 | 0.008713684 | 0.008713684 | 0.008713684 | 0.008713684 | 0.008713684 | 0.008713684 | 0.008713684 | 0.008713684 | 0.008713684 | 0.008713684 | 0.001508775 | 0.0007260274 | 0 | 0 | 0 | 0 | 0 | 0 | 0 | 0 | 0 | 0 | 0 | 0 | 0 | 0.007204909 | 0.002766556
1049 | 319.8468 | 0.0007688599 | -30 | 494.5 | -554.5 | 0 | 0 | 0 | 0 | 0 | 0 | 0 | 0 | 0 | 0 | 0 | 0 | 0.002277635 | 0.002277635 | 0.002277635 | 0.009482544 | 0.009482544 | 0.009482544 | 0.009482544 | 0.009482544 | 0.009482544 | 0.009482544 | 0.009482544 | 0.009482544 | 0.009482544 | 0.009482544 | 0.009482544 | 0.009482544 | 0.009482544 | 0.009482544 | 0.009482544 | 0.009482544 | 0.009482544 | 0.009482544 | 0.009482544 | 0.009482544 | 0.009482544 | 0.009482544 | 0.009482544 | 0.009482544 | 0.009482544 | 0.009482544 | 0.009482544 | 0.009482544 | 0.009482544 | 0.009482544 | 0.009482544 | 0.009482544 | 0.009482544 | 0.009482544 | 0.002277635 | 0.0007260274 | 0 | 0 | 0 | 0 | 0 | 0 | 0 | 0 | 0 | 0 | 0 | 0 | 0 | 0.007204909 | 7.010765e-05
1049 | 336.1924 | 0.0008081522 | -40 | 484.5 | -564.5 | 0 | 0 | 0 | 0 | 0 | 0 | 0 | 0 | 0 | 0 | 0 | 0.0008081522 | 0.003085788 | 0.003085788 | 0.003085788 | 0.0102907 | 0.0102907 | 0.0102907 | 0.0102907 | 0.0102907 | 0.0102907 | 0.0102907 | 0.0102907 | 0.0102907 | 0.0102907 | 0.0102907 | 0.0102907 | 0.0102907 | 0.0102907 | 0.0102907 | 0.0102907 | 0.0102907 | 0.0102907 | 0.0102907 | 0.0102907 | 0.0102907 | 0.0102907 | 0.0102907 | 0.0102907 | 0.0102907 | 0.0102907 | 0.0102907 | 0.0102907 | 0.0102907 | 0.0102907 | 0.0102907 | 0.0102907 | 0.0102907 | 0.0102907 | 0.0102907 | 0.003085788 | 0.0007260274 | 0 | 0 | 0 | 0 | 0 | 0 | 0 | 0 | 0 | 0 | 0 | 0 | 0 | 0.007204909 | 0
1061 | 237.0401 | 0.000569806 | -30 | 500.5 | -560.5 | 0 | 0 | 0 | 0 | 0 | 0 | 0 | 0 | 0 | 0 | 0 | 0.0008081522 | 0.003655593 | 0.003655593 | 0.003655593 | 0.0108605 | 0.0108605 | 0.0108605 | 0.0108605 | 0.0108605 | 0.0108605 | 0.0108605 | 0.0108605 | 0.0108605 | 0.0108605 | 0.0108605 | 0.0108605 | 0.0108605 | 0.0108605 | 0.0108605 | 0.0108605 | 0.0108605 | 0.0108605 | 0.0108605 | 0.0108605 | 0.0108605 | 0.0108605 | 0.0108605 | 0.0108605 | 0.0108605 | 0.0108605 | 0.0108605 | 0.0108605 | 0.0108605 | 0.0108605 | 0.0108605 | 0.0108605 | 0.0108605 | 0.0108605 | 0.0108605 | 0.003655593 | 0.0007260274 | 0 | 0 | 0 | 0 | 0 | 0 | 0 | 0 | 0 | 0 | 0 | 0 | 0 | 0.007204909 | 0.001687976
1061 | 271.1275 | 0.0006517467 | -20 | 510.5 | -550.5 | 0 | 0 | 0 | 0 | 0 | 0 | 0 | 0 | 0 | 0 | 0 | 0.0008081522 | 0.00430734 | 0.00430734 | 0.00430734 | 0.01151225 | 0.01151225 | 0.01151225 | 0.01151225 | 0.01151225 | 0.01151225 | 0.01151225 | 0.01151225 | 0.01151225 | 0.01151225 | 0.01151225 | 0.01151225 | 0.01151225 | 0.01151225 | 0.01151225 | 0.01151225 | 0.01151225 | 0.01151225 | 0.01151225 | 0.01151225 | 0.01151225 | 0.01151225 | 0.01151225 | 0.01151225 | 0.01151225 | 0.01151225 | 0.01151225 | 0.01151225 | 0.01151225 | 0.01151225 | 0.01151225 | 0.01151225 | 0.01151225 | 0.01151225 | 0.01151225 | 0.00430734 | 0.001377774 | 0 | 0 | 0 | 0 | 0 | 0 | 0 | 0 | 0 | 0 | 0 | 0 | 0 | 0.007204909 | 0.004384424
1061 | 274.9203 | 0.000660864 | -10 | 520.5 | -540.5 | 0 | 0 | 0 | 0 | 0 | 0 | 0 | 0 | 0 | 0 | 0 | 0.0008081522 | 0.004968204 | 0.004968204 | 0.004968204 | 0.01217311 | 0.01217311 | 0.01217311 | 0.01217311 | 0.01217311 | 0.01217311 | 0.01217311 | 0.01217311 | 0.01217311 | 0.01217311 | 0.01217311 | 0.01217311 | 0.01217311 | 0.01217311 | 0.01217311 | 0.01217311 | 0.01217311 | 0.01217311 | 0.01217311 | 0.01217311 | 0.01217311 | 0.01217311 | 0.01217311 | 0.01217311 | 0.01217311 | 0.01217311 | 0.01217311 | 0.01217311 | 0.01217311 | 0.01217311 | 0.01217311 | 0.01217311 | 0.01217311 | 0.01217311 | 0.01217311 | 0.004968204 | 0.002038638 | 0 | 0 | 0 | 0 | 0 | 0 | 0 | 0 | 0 | 0 | 0 | 0 | 0 | 0.007204909 | 0.007080872
1061 | 270.2001 | 0.0006495173 | 0 | 530.5 | -530.5 | 0 | 0 | 0 | 0 | 0 | 0 | 0 | 0 | 0 | 0 | 0 | 0.0008081522 | 0.004968204 | 0.005617721 | 0.005617721 | 0.01282263 | 0.01282263 | 0.01282263 | 0.01282263 | 0.01282263 | 0.01282263 | 0.01282263 | 0.01282263 | 0.01282263 | 0.01282263 | 0.01282263 | 0.01282263 | 0.01282263 | 0.01282263 | 0.01282263 | 0.01282263 | 0.01282263 | 0.01282263 | 0.01282263 | 0.01282263 | 0.01282263 | 0.01282263 | 0.01282263 | 0.01282263 | 0.01282263 | 0.01282263 | 0.01282263 | 0.01282263 | 0.01282263 | 0.01282263 | 0.01282263 | 0.01282263 | 0.01282263 | 0.01282263 | 0.01282263 | 0.005617721 | 0.002688155 | 0 | 0 | 0 | 0 | 0 | 0 | 0 | 0 | 0 | 0 | 0 | 0 | 0 | 0.007204909 | 0.008250869
1061 | 266.9376 | 0.0006416749 | 10 | 540.5 | -520.5 | 0 | 0 | 0 | 0 | 0 | 0 | 0 | 0 | 0 | 0 | 0 | 0.0008081522 | 0.004968204 | 0.006259396 | 0.006259396 | 0.01346431 | 0.01346431 | 0.01346431 | 0.01346431 | 0.01346431 | 0.01346431 | 0.01346431 | 0.01346431 | 0.01346431 | 0.01346431 | 0.01346431 | 0.01346431 | 0.01346431 | 0.01346431 | 0.01346431 | 0.01346431 | 0.01346431 | 0.01346431 | 0.01346431 | 0.01346431 | 0.01346431 | 0.01346431 | 0.01346431 | 0.01346431 | 0.01346431 | 0.01346431 | 0.01346431 | 0.01346431 | 0.01346431 | 0.01346431 | 0.01346431 | 0.01346431 | 0.01346431 | 0.01346431 | 0.01346431 | 0.006259396 | 0.00332983 | 0.0006416749 | 0 | 0 | 0 | 0 | 0 | 0 | 0 | 0 | 0 | 0 | 0 | 0 | 0.007080872 | 0.009347264
1061 | 268.15 | 0.0006445892 | 20 | 550.5 | -510.5 | 0 | 0 | 0 | 0 | 0 | 0 | 0 | 0 | 0 | 0 | 0 | 0.0008081522 | 0.004968204 | 0.006903986 | 0.006903986 | 0.01410889 | 0.01410889 | 0.01410889 | 0.01410889 | 0.01410889 | 0.01410889 | 0.01410889 | 0.01410889 | 0.01410889 | 0.01410889 | 0.01410889 | 0.01410889 | 0.01410889 | 0.01410889 | 0.01410889 | 0.01410889 | 0.01410889 | 0.01410889 | 0.01410889 | 0.01410889 | 0.01410889 | 0.01410889 | 0.01410889 | 0.01410889 | 0.01410889 | 0.01410889 | 0.01410889 | 0.01410889 | 0.01410889 | 0.01410889 | 0.01410889 | 0.01410889 | 0.01410889 | 0.01410889 | 0.01410889 | 0.006903986 | 0.003974419 | 0.001286264 | 0 | 0 | 0 | 0 | 0 | 0 | 0 | 0 | 0 | 0 | 0 | 0 | 0.004384424 | 0.01041818
1061 | 276.6997 | 0.0006651413 | 30 | 560.5 | -500.5 | 0 | 0 | 0 | 0 | 0 | 0 | 0 | 0 | 0 | 0 | 0 | 0.0008081522 | 0.004968204 | 0.006903986 | 0.007569127 | 0.01477404 | 0.01477404 | 0.01477404 | 0.01477404 | 0.01477404 | 0.01477404 | 0.01477404 | 0.01477404 | 0.01477404 | 0.01477404 | 0.01477404 | 0.01477404 | 0.01477404 | 0.01477404 | 0.01477404 | 0.01477404 | 0.01477404 | 0.01477404 | 0.01477404 | 0.01477404 | 0.01477404 | 0.01477404 | 0.01477404 | 0.01477404 | 0.01477404 | 0.01477404 | 0.01477404 | 0.01477404 | 0.01477404 | 0.01477404 | 0.01477404 | 0.01477404 | 0.01477404 | 0.01477404 | 0.01477404 | 0.007569127 | 0.004639561 | 0.001951405 | 0 | 0 | 0 | 0 | 0 | 0 | 0 | 0 | 0 | 0 | 0 | 0 | 0.001687976 | 0.01142423
1061 | 237.0038 | 0.0005697188 | 40 | 570.5 | -490.5 | 0 | 0 | 0 | 0 | 0 | 0 | 0 | 0 | 0 | 0 | 0 | 0.0008081522 | 0.004968204 | 0.006903986 | 0.008138846 | 0.01534375 | 0.01534375 | 0.01534375 | 0.01534375 | 0.01534375 | 0.01534375 | 0.01534375 | 0.01534375 | 0.01534375 | 0.01534375 | 0.01534375 | 0.01534375 | 0.01534375 | 0.01534375 | 0.01534375 | 0.01534375 | 0.01534375 | 0.01534375 | 0.01534375 | 0.01534375 | 0.01534375 | 0.01534375 | 0.01534375 | 0.01534375 | 0.01534375 | 0.01534375 | 0.01534375 | 0.01534375 | 0.01534375 | 0.01534375 | 0.01534375 | 0.01534375 | 0.01534375 | 0.01534375 | 0.01534375 | 0.008138846 | 0.00520928 | 0.002521124 | 0.0005697188 | 0 | 0 | 0 | 0 | 0 | 0 | 0 | 0 | 0 | 0 | 0 | 0 | 0.01243027
1061 | 263.2433 | 0.0006327944 | 30 | 560.5 | -500.5 | 0 | 0 | 0 | 0 | 0 | 0 | 0 | 0 | 0 | 0 | 0 | 0.0008081522 | 0.004968204 | 0.006903986 | 0.00877164 | 0.01597655 | 0.01597655 | 0.01597655 | 0.01597655 | 0.01597655 | 0.01597655 | 0.01597655 | 0.01597655 | 0.01597655 | 0.01597655 | 0.01597655 | 0.01597655 | 0.01597655 | 0.01597655 | 0.01597655 | 0.01597655 | 0.01597655 | 0.01597655 | 0.01597655 | 0.01597655 | 0.01597655 | 0.01597655 | 0.01597655 | 0.01597655 | 0.01597655 | 0.01597655 | 0.01597655 | 0.01597655 | 0.01597655 | 0.01597655 | 0.01597655 | 0.01597655 | 0.01597655 | 0.01597655 | 0.01597655 | 0.00877164 | 0.005842074 | 0.003153919 | 0.0005697188 | 0 | 0 | 0 | 0 | 0 | 0 | 0 | 0 | 0 | 0 | 0 | 0.001687976 | 0.01142423
1106 | 377.7381 | 0.0009080214 | 20 | 573 | -533 | 0 | 0 | 0 | 0 | 0 | 0 | 0 | 0 | 0 | 0 | 0 | 0.0008081522 | 0.004968204 | 0.007812007 | 0.009679661 | 0.01688457 | 0.01688457 | 0.01688457 | 0.01688457 | 0.01688457 | 0.01688457 | 0.01688457 | 0.01688457 | 0.01688457 | 0.01688457 | 0.01688457 | 0.01688457 | 0.01688457 | 0.01688457 | 0.01688457 | 0.01688457 | 0.01688457 | 0.01688457 | 0.01688457 | 0.01688457 | 0.01688457 | 0.01688457 | 0.01688457 | 0.01688457 | 0.01688457 | 0.01688457 | 0.01688457 | 0.01688457 | 0.01688457 | 0.01688457 | 0.01688457 | 0.01688457 | 0.01688457 | 0.01688457 | 0.01688457 | 0.009679661 | 0.006750095 | 0.00406194 | 0.00147774 | 0 | 0 | 0 | 0 | 0 | 0 | 0 | 0 | 0 | 0 | 0 | 0.008046472 | 0.01268178
1106 | 375.0565 | 0.0009015753 | 10 | 563 | -543 | 0 | 0 | 0 | 0 | 0 | 0 | 0 | 0 | 0 | 0 | 0 | 0.0008081522 | 0.005869779 | 0.008713582 | 0.01058124 | 0.01778615 | 0.01778615 | 0.01778615 | 0.01778615 | 0.01778615 | 0.01778615 | 0.01778615 | 0.01778615 | 0.01778615 | 0.01778615 | 0.01778615 | 0.01778615 | 0.01778615 | 0.01778615 | 0.01778615 | 0.01778615 | 0.01778615 | 0.01778615 | 0.01778615 | 0.01778615 | 0.01778615 | 0.01778615 | 0.01778615 | 0.01778615 | 0.01778615 | 0.01778615 | 0.01778615 | 0.01778615 | 0.01778615 | 0.01778615 | 0.01778615 | 0.01778615 | 0.01778615 | 0.01778615 | 0.01778615 | 0.01058124 | 0.007651671 | 0.004963515 | 0.002379315 | 0 | 0 | 0 | 0 | 0 | 0 | 0 | 0 | 0 | 0 | 0 | 0.008745444 | 0.01167574
1205 | 451.8222 | 0.001086107 | 0 | 602.5 | -602.5 | 0 | 0 | 0 | 0 | 0 | 0 | 0 | 0 | 0 | 0 | 0.001086107 | 0.00189426 | 0.006955887 | 0.00979969 | 0.01166734 | 0.01887225 | 0.01887225 | 0.01887225 | 0.01887225 | 0.01887225 | 0.01887225 | 0.01887225 | 0.01887225 | 0.01887225 | 0.01887225 | 0.01887225 | 0.01887225 | 0.01887225 | 0.01887225 | 0.01887225 | 0.01887225 | 0.01887225 | 0.01887225 | 0.01887225 | 0.01887225 | 0.01887225 | 0.01887225 | 0.01887225 | 0.01887225 | 0.01887225 | 0.01887225 | 0.01887225 | 0.01887225 | 0.01887225 | 0.01887225 | 0.01887225 | 0.01887225 | 0.01887225 | 0.01887225 | 0.01887225 | 0.01166734 | 0.008737778 | 0.006049623 | 0.003465423 | 0.001086107 | 0 | 0 | 0 | 0 | 0 | 0 | 0 | 0 | 0 | 0 | 0.01701973 | 0.01552971
1289 | 267.5853 | 0.0006432318 | -10 | 634.5 | -654.5 | 0 | 0 | 0 | 0 | 0 | 0 | 0 | 0 | 0.0006432318 | 0.0006432318 | 0.001729339 | 0.002537492 | 0.007599119 | 0.01044292 | 0.01231058 | 0.01951549 | 0.01951549 | 0.01951549 | 0.01951549 | 0.01951549 | 0.01951549 | 0.01951549 | 0.01951549 | 0.01951549 | 0.01951549 | 0.01951549 | 0.01951549 | 0.01951549 | 0.01951549 | 0.01951549 | 0.01951549 | 0.01951549 | 0.01951549 | 0.01951549 | 0.01951549 | 0.01951549 | 0.01951549 | 0.01951549 | 0.01951549 | 0.01951549 | 0.01951549 | 0.01951549 | 0.01951549 | 0.01951549 | 0.01951549 | 0.01951549 | 0.01951549 | 0.01951549 | 0.01951549 | 0.01951549 | 0.01231058 | 0.00938101 | 0.006692855 | 0.004108655 | 0.001729339 | 0.0006432318 | 0 | 0 | 0 | 0 | 0 | 0 | 0 | 0 | 0 | 0.01886981 | 0.01805686
1353 | 258.366 | 0.0006210702 | -20 | 656.5 | -696.5 | 0 | 0 | 0 | 0 | 0 | 0 | 0.0006210702 | 0.0006210702 | 0.001264302 | 0.001264302 | 0.00235041 | 0.003158562 | 0.008220189 | 0.01106399 | 0.01293165 | 0.02013656 | 0.02013656 | 0.02013656 | 0.02013656 | 0.02013656 | 0.02013656 | 0.02013656 | 0.02013656 | 0.02013656 | 0.02013656 | 0.02013656 | 0.02013656 | 0.02013656 | 0.02013656 | 0.02013656 | 0.02013656 | 0.02013656 | 0.02013656 | 0.02013656 | 0.02013656 | 0.02013656 | 0.02013656 | 0.02013656 | 0.02013656 | 0.02013656 | 0.02013656 | 0.02013656 | 0.02013656 | 0.02013656 | 0.02013656 | 0.02013656 | 0.02013656 | 0.02013656 | 0.02013656 | 0.02013656 | 0.01293165 | 0.01000208 | 0.007313925 | 0.004729725 | 0.00235041 | 0.001264302 | 0.0006210702 | 0 | 0 | 0 | 0 | 0 | 0 | 0 | 0 | 0.01923865 | 0.01891896
1353 | 278.8131 | 0.0006702215 | -30 | 646.5 | -706.5 | 0 | 0 | 0 | 0 | 0 | 0 | 0.001291292 | 0.001291292 | 0.001934524 | 0.001934524 | 0.003020631 | 0.003828783 | 0.00889041 | 0.01173421 | 0.01360187 | 0.02080678 | 0.02080678 | 0.02080678 | 0.02080678 | 0.02080678 | 0.02080678 | 0.02080678 | 0.02080678 | 0.02080678 | 0.02080678 | 0.02080678 | 0.02080678 | 0.02080678 | 0.02080678 | 0.02080678 | 0.02080678 | 0.02080678 | 0.02080678 | 0.02080678 | 0.02080678 | 0.02080678 | 0.02080678 | 0.02080678 | 0.02080678 | 0.02080678 | 0.02080678 | 0.02080678 | 0.02080678 | 0.02080678 | 0.02080678 | 0.02080678 | 0.02080678 | 0.02080678 | 0.02080678 | 0.02080678 | 0.01360187 | 0.0106723 | 0.007984146 | 0.005399947 | 0.003020631 | 0.001934524 | 0.001291292 | 0 | 0 | 0 | 0 | 0 | 0 | 0 | 0 | 0.01947938 | 0.01854463
1353 | 273.043 | 0.0006563511 | -40 | 636.5 | -716.5 | 0 | 0 | 0 | 0 | 0 | 0 | 0.001947643 | 0.001947643 | 0.002590875 | 0.002590875 | 0.003676982 | 0.004485134 | 0.009546762 | 0.01239056 | 0.01425822 | 0.02146313 | 0.02146313 | 0.02146313 | 0.02146313 | 0.02146313 | 0.02146313 | 0.02146313 | 0.02146313 | 0.02146313 | 0.02146313 | 0.02146313 | 0.02146313 | 0.02146313 | 0.02146313 | 0.02146313 | 0.02146313 | 0.02146313 | 0.02146313 | 0.02146313 | 0.02146313 | 0.02146313 | 0.02146313 | 0.02146313 | 0.02146313 | 0.02146313 | 0.02146313 | 0.02146313 | 0.02146313 | 0.02146313 | 0.02146313 | 0.02146313 | 0.02146313 | 0.02146313 | 0.02146313 | 0.02146313 | 0.01425822 | 0.01132865 | 0.008640497 | 0.006056298 | 0.003676982 | 0.002590875 | 0.001291292 | 0 | 0 | 0 | 0 | 0 | 0 | 0 | 0 | 0.01951549 | 0.01813816
1353 | 265.6612 | 0.0006386067 | -30 | 646.5 | -706.5 | 0 | 0 | 0 | 0 | 0 | 0 | 0.00258625 | 0.00258625 | 0.003229481 | 0.003229481 | 0.004315589 | 0.005123741 | 0.01018537 | 0.01302917 | 0.01489683 | 0.02210173 | 0.02210173 | 0.02210173 | 0.02210173 | 0.02210173 | 0.02210173 | 0.02210173 | 0.02210173 | 0.02210173 | 0.02210173 | 0.02210173 | 0.02210173 | 0.02210173 | 0.02210173 | 0.02210173 | 0.02210173 | 0.02210173 | 0.02210173 | 0.02210173 | 0.02210173 | 0.02210173 | 0.02210173 | 0.02210173 | 0.02210173 | 0.02210173 | 0.02210173 | 0.02210173 | 0.02210173 | 0.02210173 | 0.02210173 | 0.02210173 | 0.02210173 | 0.02210173 | 0.02210173 | 0.02210173 | 0.01489683 | 0.01196726 | 0.009279104 | 0.006694904 | 0.004315589 | 0.003229481 | 0.001929898 | 0 | 0 | 0 | 0 | 0 | 0 | 0 | 0 | 0.01947938 | 0.01854463
1353 | 269.5734 | 0.0006480108 | -20 | 656.5 | -696.5 | 0 | 0 | 0 | 0 | 0 | 0 | 0.00323426 | 0.00323426 | 0.003877492 | 0.003877492 | 0.0049636 | 0.005771752 | 0.01083338 | 0.01367718 | 0.01554484 | 0.02274975 | 0.02274975 | 0.02274975 | 0.02274975 | 0.02274975 | 0.02274975 | 0.02274975 | 0.02274975 | 0.02274975 | 0.02274975 | 0.02274975 | 0.02274975 | 0.02274975 | 0.02274975 | 0.02274975 | 0.02274975 | 0.02274975 | 0.02274975 | 0.02274975 | 0.02274975 | 0.02274975 | 0.02274975 | 0.02274975 | 0.02274975 | 0.02274975 | 0.02274975 | 0.02274975 | 0.02274975 | 0.02274975 | 0.02274975 | 0.02274975 | 0.02274975 | 0.02274975 | 0.02274975 | 0.02274975 | 0.01554484 | 0.01261527 | 0.009927115 | 0.007342915 | 0.0049636 | 0.003877492 | 0.002577909 | 0 | 0 | 0 | 0 | 0 | 0 | 0 | 0 | 0.01923865 | 0.01896661
1353 | 246.8607 | 0.0005934133 | -10 | 666.5 | -686.5 | 0 | 0 | 0 | 0 | 0 | 0 | 0.00323426 | 0.003827674 | 0.004470905 | 0.004470905 | 0.005557013 | 0.006365165 | 0.01142679 | 0.0142706 | 0.01613825 | 0.02334316 | 0.02334316 | 0.02334316 | 0.02334316 | 0.02334316 | 0.02334316 | 0.02334316 | 0.02334316 | 0.02334316 | 0.02334316 | 0.02334316 | 0.02334316 | 0.02334316 | 0.02334316 | 0.02334316 | 0.02334316 | 0.02334316 | 0.02334316 | 0.02334316 | 0.02334316 | 0.02334316 | 0.02334316 | 0.02334316 | 0.02334316 | 0.02334316 | 0.02334316 | 0.02334316 | 0.02334316 | 0.02334316 | 0.02334316 | 0.02334316 | 0.02334316 | 0.02334316 | 0.02334316 | 0.02334316 | 0.01613825 | 0.01320868 | 0.01052053 | 0.007936328 | 0.005557013 | 0.004470905 | 0.003171323 | 0 | 0 | 0 | 0 | 0 | 0 | 0 | 0 | 0.01899791 | 0.01945298
1424 | 304.3181 | 0.0007315315 | 0 | 712 | -712 | 0 | 0 | 0 | 0 | 0 | 0 | 0.003965792 | 0.004559205 | 0.005202437 | 0.005202437 | 0.006288544 | 0.007096697 | 0.01215832 | 0.01500213 | 0.01686978 | 0.02407469 | 0.02407469 | 0.02407469 | 0.02407469 | 0.02407469 | 0.02407469 | 0.02407469 | 0.02407469 | 0.02407469 | 0.02407469 | 0.02407469 | 0.02407469 | 0.02407469 | 0.02407469 | 0.02407469 | 0.02407469 | 0.02407469 | 0.02407469 | 0.02407469 | 0.02407469 | 0.02407469 | 0.02407469 | 0.02407469 | 0.02407469 | 0.02407469 | 0.02407469 | 0.02407469 | 0.02407469 | 0.02407469 | 0.02407469 | 0.02407469 | 0.02407469 | 0.02407469 | 0.02407469 | 0.02407469 | 0.01686978 | 0.01394022 | 0.01125206 | 0.00866786 | 0.006288544 | 0.005202437 | 0.003902854 | 0.0007315315 | 0.0007315315 | 0 | 0 | 0 | 0 | 0 | 0 | 0.01960432 | 0.02334316
1424 | 266.7265 | 0.0006411674 | 10 | 722 | -702 | 0 | 0 | 0 | 0 | 0 | 0 | 0.004606959 | 0.005200373 | 0.005843604 | 0.005843604 | 0.006929712 | 0.007737864 | 0.01279949 | 0.01564329 | 0.01751095 | 0.02471586 | 0.02471586 | 0.02471586 | 0.02471586 | 0.02471586 | 0.02471586 | 0.02471586 | 0.02471586 | 0.02471586 | 0.02471586 | 0.02471586 | 0.02471586 | 0.02471586 | 0.02471586 | 0.02471586 | 0.02471586 | 0.02471586 | 0.02471586 | 0.02471586 | 0.02471586 | 0.02471586 | 0.02471586 | 0.02471586 | 0.02471586 | 0.02471586 | 0.02471586 | 0.02471586 | 0.02471586 | 0.02471586 | 0.02471586 | 0.02471586 | 0.02471586 | 0.02471586 | 0.02471586 | 0.02471586 | 0.01751095 | 0.01458138 | 0.01189323 | 0.009309027 | 0.006929712 | 0.005843604 | 0.004544021 | 0.001372699 | 0.001372699 | 0.0006411674 | 0 | 0 | 0 | 0 | 0 | 0.01937105 | 0.02334316
1496 | 334.0025 | 0.0008028879 | 20 | 768 | -728 | 0 | 0 | 0 | 0 | 0 | 0.0008028879 | 0.005409847 | 0.00600326 | 0.006646492 | 0.006646492 | 0.0077326 | 0.008540752 | 0.01360238 | 0.01644618 | 0.01831384 | 0.02551875 | 0.02551875 | 0.02551875 | 0.02551875 | 0.02551875 | 0.02551875 | 0.02551875 | 0.02551875 | 0.02551875 | 0.02551875 | 0.02551875 | 0.02551875 | 0.02551875 | 0.02551875 | 0.02551875 | 0.02551875 | 0.02551875 | 0.02551875 | 0.02551875 | 0.02551875 | 0.02551875 | 0.02551875 | 0.02551875 | 0.02551875 | 0.02551875 | 0.02551875 | 0.02551875 | 0.02551875 | 0.02551875 | 0.02551875 | 0.02551875 | 0.02551875 | 0.02551875 | 0.02551875 | 0.02551875 | 0.01831384 | 0.01538427 | 0.01269612 | 0.01011192 | 0.0077326 | 0.006646492 | 0.005346909 | 0.002175587 | 0.002175587 | 0.001444055 | 0.0008028879 | 0 | 0 | 0 | 0 | 0.01995966 | 0.0242321
1519 | 210.5496 | 0.0005061271 | 30 | 789.5 | -729.5 | 0 | 0 | 0 | 0 | 0 | 0.001309015 | 0.005915974 | 0.006509388 | 0.007152619 | 0.007152619 | 0.008238727 | 0.009046879 | 0.01410851 | 0.01695231 | 0.01881996 | 0.02602487 | 0.02602487 | 0.02602487 | 0.02602487 | 0.02602487 | 0.02602487 | 0.02602487 | 0.02602487 | 0.02602487 | 0.02602487 | 0.02602487 | 0.02602487 | 0.02602487 | 0.02602487 | 0.02602487 | 0.02602487 | 0.02602487 | 0.02602487 | 0.02602487 | 0.02602487 | 0.02602487 | 0.02602487 | 0.02602487 | 0.02602487 | 0.02602487 | 0.02602487 | 0.02602487 | 0.02602487 | 0.02602487 | 0.02602487 | 0.02602487 | 0.02602487 | 0.02602487 | 0.02602487 | 0.02602487 | 0.01881996 | 0.0158904 | 0.01320224 | 0.01061804 | 0.008238727 | 0.007152619 | 0.005853036 | 0.002681714 | 0.002681714 | 0.001950182 | 0.001309015 | 0.0005061271 | 0 | 0 | 0 | 0.01999297 | 0.02475612
1519 | 200.7562 | 0.0004825853 | 40 | 799.5 | -719.5 | 0 | 0 | 0 | 0 | 0 | 0.001309015 | 0.00639856 | 0.006991973 | 0.007635205 | 0.007635205 | 0.008721312 | 0.009529464 | 0.01459109 | 0.01743489 | 0.01930255 | 0.02650746 | 0.02650746 | 0.02650746 | 0.02650746 | 0.02650746 | 0.02650746 | 0.02650746 | 0.02650746 | 0.02650746 | 0.02650746 | 0.02650746 | 0.02650746 | 0.02650746 | 0.02650746 | 0.02650746 | 0.02650746 | 0.02650746 | 0.02650746 | 0.02650746 | 0.02650746 | 0.02650746 | 0.02650746 | 0.02650746 | 0.02650746 | 0.02650746 | 0.02650746 | 0.02650746 | 0.02650746 | 0.02650746 | 0.02650746 | 0.02650746 | 0.02650746 | 0.02650746 | 0.02650746 | 0.02650746 | 0.01930255 | 0.01637298 | 0.01368483 | 0.01110063 | 0.008721312 | 0.007635205 | 0.006335622 | 0.003164299 | 0.003164299 | 0.002432768 | 0.0017916 | 0.0009887124 | 0 | 0 | 0 | 0.01977088 | 0.0250566
1519 | 206.9654 | 0.0004975113 | 30 | 789.5 | -729.5 | 0 | 0 | 0 | 0 | 0 | 0.001806526 | 0.006896071 | 0.007489484 | 0.008132716 | 0.008132716 | 0.009218824 | 0.01002698 | 0.0150886 | 0.01793241 | 0.01980006 | 0.02700497 | 0.02700497 | 0.02700497 | 0.02700497 | 0.02700497 | 0.02700497 | 0.02700497 | 0.02700497 | 0.02700497 | 0.02700497 | 0.02700497 | 0.02700497 | 0.02700497 | 0.02700497 | 0.02700497 | 0.02700497 | 0.02700497 | 0.02700497 | 0.02700497 | 0.02700497 | 0.02700497 | 0.02700497 | 0.02700497 | 0.02700497 | 0.02700497 | 0.02700497 | 0.02700497 | 0.02700497 | 0.02700497 | 0.02700497 | 0.02700497 | 0.02700497 | 0.02700497 | 0.02700497 | 0.02700497 | 0.01980006 | 0.01687049 | 0.01418234 | 0.01159814 | 0.009218824 | 0.008132716 | 0.006833133 | 0.003661811 | 0.003661811 | 0.002930279 | 0.002289112 | 0.001486224 | 0 | 0 | 0 | 0.01999297 | 0.02475612
1519 | 196.8262 | 0.0004731384 | 20 | 779.5 | -739.5 | 0 | 0 | 0 | 0 | 0 | 0.002279665 | 0.007369209 | 0.007962623 | 0.008605854 | 0.008605854 | 0.009691962 | 0.01050011 | 0.01556174 | 0.01840554 | 0.0202732 | 0.02747811 | 0.02747811 | 0.02747811 | 0.02747811 | 0.02747811 | 0.02747811 | 0.02747811 | 0.02747811 | 0.02747811 | 0.02747811 | 0.02747811 | 0.02747811 | 0.02747811 | 0.02747811 | 0.02747811 | 0.02747811 | 0.02747811 | 0.02747811 | 0.02747811 | 0.02747811 | 0.02747811 | 0.02747811 | 0.02747811 | 0.02747811 | 0.02747811 | 0.02747811 | 0.02747811 | 0.02747811 | 0.02747811 | 0.02747811 | 0.02747811 | 0.02747811 | 0.02747811 | 0.02747811 | 0.02747811 | 0.0202732 | 0.01734363 | 0.01465548 | 0.01207128 | 0.009691962 | 0.008605854 | 0.007306271 | 0.004134949 | 0.004134949 | 0.003403417 | 0.00276225 | 0.001959362 | 0 | 0 | 0 | 0.02101938 | 0.02450805
1519 | 205.6332 | 0.0004943089 | 10 | 769.5 | -749.5 | 0 | 0 | 0 | 0 | 0.0004943089 | 0.002773974 | 0.007863518 | 0.008456932 | 0.009100163 | 0.009100163 | 0.01018627 | 0.01099442 | 0.01605605 | 0.01889985 | 0.02076751 | 0.02797242 | 0.02797242 | 0.02797242 | 0.02797242 | 0.02797242 | 0.02797242 | 0.02797242 | 0.02797242 | 0.02797242 | 0.02797242 | 0.02797242 | 0.02797242 | 0.02797242 | 0.02797242 | 0.02797242 | 0.02797242 | 0.02797242 | 0.02797242 | 0.02797242 | 0.02797242 | 0.02797242 | 0.02797242 | 0.02797242 | 0.02797242 | 0.02797242 | 0.02797242 | 0.02797242 | 0.02797242 | 0.02797242 | 0.02797242 | 0.02797242 | 0.02797242 | 0.02797242 | 0.02797242 | 0.02797242 | 0.02076751 | 0.01783794 | 0.01514979 | 0.01256559 | 0.01018627 | 0.009100163 | 0.00780058 | 0.004629258 | 0.004629258 | 0.003897726 | 0.003256559 | 0.001959362 | 0 | 0 | 0 | 0.02292415 | 0.0242681
1519 | 205.1727 | 0.000493202 | 0 | 759.5 | -759.5 | 0 | 0 | 0 | 0 | 0.000987511 | 0.003267176 | 0.00835672 | 0.008950134 | 0.009593365 | 0.009593365 | 0.01067947 | 0.01148763 | 0.01654925 | 0.01939306 | 0.02126071 | 0.02846562 | 0.02846562 | 0.02846562 | 0.02846562 | 0.02846562 | 0.02846562 | 0.02846562 | 0.02846562 | 0.02846562 | 0.02846562 | 0.02846562 | 0.02846562 | 0.02846562 | 0.02846562 | 0.02846562 | 0.02846562 | 0.02846562 | 0.02846562 | 0.02846562 | 0.02846562 | 0.02846562 | 0.02846562 | 0.02846562 | 0.02846562 | 0.02846562 | 0.02846562 | 0.02846562 | 0.02846562 | 0.02846562 | 0.02846562 | 0.02846562 | 0.02846562 | 0.02846562 | 0.02846562 | 0.02846562 | 0.02126071 | 0.01833114 | 0.01564299 | 0.01305879 | 0.01067947 | 0.009593365 | 0.008293782 | 0.00512246 | 0.00512246 | 0.004390928 | 0.003749761 | 0.001959362 | 0 | 0 | 0 | 0.02482892 | 0.02402158
1519 | 204.2545 | 0.0004909948 | -10 | 749.5 | -769.5 | 0 | 0 | 0 | 0 | 0.001478506 | 0.003758171 | 0.008847715 | 0.009441128 | 0.01008436 | 0.01008436 | 0.01117047 | 0.01197862 | 0.01704025 | 0.01988405 | 0.0217517 | 0.02895661 | 0.02895661 | 0.02895661 | 0.02895661 | 0.02895661 | 0.02895661 | 0.02895661 | 0.02895661 | 0.02895661 | 0.02895661 | 0.02895661 | 0.02895661 | 0.02895661 | 0.02895661 | 0.02895661 | 0.02895661 | 0.02895661 | 0.02895661 | 0.02895661 | 0.02895661 | 0.02895661 | 0.02895661 | 0.02895661 | 0.02895661 | 0.02895661 | 0.02895661 | 0.02895661 | 0.02895661 | 0.02895661 | 0.02895661 | 0.02895661 | 0.02895661 | 0.02895661 | 0.02895661 | 0.02895661 | 0.0217517 | 0.01882214 | 0.01613398 | 0.01354978 | 0.01117047 | 0.01008436 | 0.008784777 | 0.005613455 | 0.005613455 | 0.004881923 | 0.004240756 | 0.001959362 | 0 | 0 | 0 | 0.0258861 | 0.0237478
1519 | 197.4883 | 0.00047473 | -20 | 739.5 | -779.5 | 0 | 0 | 0 | 0.00047473 | 0.001953236 | 0.004232901 | 0.009322445 | 0.009915858 | 0.01055909 | 0.01055909 | 0.0116452 | 0.01245335 | 0.01751498 | 0.02035878 | 0.02222643 | 0.02943134 | 0.02943134 | 0.02943134 | 0.02943134 | 0.02943134 | 0.02943134 | 0.02943134 | 0.02943134 | 0.02943134 | 0.02943134 | 0.02943134 | 0.02943134 | 0.02943134 | 0.02943134 | 0.02943134 | 0.02943134 | 0.02943134 | 0.02943134 | 0.02943134 | 0.02943134 | 0.02943134 | 0.02943134 | 0.02943134 | 0.02943134 | 0.02943134 | 0.02943134 | 0.02943134 | 0.02943134 | 0.02943134 | 0.02943134 | 0.02943134 | 0.02943134 | 0.02943134 | 0.02943134 | 0.02943134 | 0.02222643 | 0.01929687 | 0.01660871 | 0.01402451 | 0.0116452 | 0.01055909 | 0.009259507 | 0.006088185 | 0.006088185 | 0.005356653 | 0.004240756 | 0.001959362 | 0 | 0 | 0 | 0.02673926 | 0.02347402
1521 | 269.2784 | 0.0006473017 | -30 | 730.5 | -790.5 | 0 | 0 | 0 | 0.001122032 | 0.002600537 | 0.004880202 | 0.009969747 | 0.01056316 | 0.01120639 | 0.01120639 | 0.0122925 | 0.01310065 | 0.01816228 | 0.02100608 | 0.02287374 | 0.03007865 | 0.03007865 | 0.03007865 | 0.03007865 | 0.03007865 | 0.03007865 | 0.03007865 | 0.03007865 | 0.03007865 | 0.03007865 | 0.03007865 | 0.03007865 | 0.03007865 | 0.03007865 | 0.03007865 | 0.03007865 | 0.03007865 | 0.03007865 | 0.03007865 | 0.03007865 | 0.03007865 | 0.03007865 | 0.03007865 | 0.03007865 | 0.03007865 | 0.03007865 | 0.03007865 | 0.03007865 | 0.03007865 | 0.03007865 | 0.03007865 | 0.03007865 | 0.03007865 | 0.03007865 | 0.03007865 | 0.02287374 | 0.01994417 | 0.01725601 | 0.01467181 | 0.0122925 | 0.01120639 | 0.009906809 | 0.006735486 | 0.006735486 | 0.006003955 | 0.004240756 | 0.001959362 | 0 | 0 | 0 | 0.02760759 | 0.02334316
1521 | 263.7914 | 0.0006341118 | -40 | 720.5 | -800.5 | 0 | 0 | 0 | 0.001756144 | 0.003234649 | 0.005514314 | 0.01060386 | 0.01119727 | 0.0118405 | 0.0118405 | 0.01292661 | 0.01373476 | 0.01879639 | 0.02164019 | 0.02350785 | 0.03071276 | 0.03071276 | 0.03071276 | 0.03071276 | 0.03071276 | 0.03071276 | 0.03071276 | 0.03071276 | 0.03071276 | 0.03071276 | 0.03071276 | 0.03071276 | 0.03071276 | 0.03071276 | 0.03071276 | 0.03071276 | 0.03071276 | 0.03071276 | 0.03071276 | 0.03071276 | 0.03071276 | 0.03071276 | 0.03071276 | 0.03071276 | 0.03071276 | 0.03071276 | 0.03071276 | 0.03071276 | 0.03071276 | 0.03071276 | 0.03071276 | 0.03071276 | 0.03071276 | 0.03071276 | 0.03071276 | 0.02350785 | 0.02057828 | 0.01789013 | 0.01530593 | 0.01292661 | 0.0118405 | 0.01054092 | 0.007369598 | 0.007369598 | 0.006003955 | 0.004240756 | 0.001959362 | 0 | 0 | 0 | 0.02816092 | 0.02334316
1558 | 467.6697 | 0.001124202 | -30 | 749 | -809 | 0 | 0 | 0.001124202 | 0.002880346 | 0.004358852 | 0.006638516 | 0.01172806 | 0.01232147 | 0.01296471 | 0.01296471 | 0.01405081 | 0.01485897 | 0.01992059 | 0.0227644 | 0.02463205 | 0.03183696 | 0.03183696 | 0.03183696 | 0.03183696 | 0.03183696 | 0.03183696 | 0.03183696 | 0.03183696 | 0.03183696 | 0.03183696 | 0.03183696 | 0.03183696 | 0.03183696 | 0.03183696 | 0.03183696 | 0.03183696 | 0.03183696 | 0.03183696 | 0.03183696 | 0.03183696 | 0.03183696 | 0.03183696 | 0.03183696 | 0.03183696 | 0.03183696 | 0.03183696 | 0.03183696 | 0.03183696 | 0.03183696 | 0.03183696 | 0.03183696 | 0.03183696 | 0.03183696 | 0.03183696 | 0.03183696 | 0.02463205 | 0.02170248 | 0.01901433 | 0.01643013 | 0.01405081 | 0.01296471 | 0.01166512 | 0.008493801 | 0.008493801 | 0.007128157 | 0.005364958 | 0.001959362 | 0 | 0 | 0 | 0.02863125 | 0.024073
1522 | 560.3649 | 0.001347027 | -20 | 741 | -781 | 0 | 0 | 0.001124202 | 0.004227373 | 0.005705878 | 0.007985543 | 0.01307509 | 0.0136685 | 0.01431173 | 0.01431173 | 0.01539784 | 0.01620599 | 0.02126762 | 0.02411142 | 0.02597908 | 0.03318399 | 0.03318399 | 0.03318399 | 0.03318399 | 0.03318399 | 0.03318399 | 0.03318399 | 0.03318399 | 0.03318399 | 0.03318399 | 0.03318399 | 0.03318399 | 0.03318399 | 0.03318399 | 0.03318399 | 0.03318399 | 0.03318399 | 0.03318399 | 0.03318399 | 0.03318399 | 0.03318399 | 0.03318399 | 0.03318399 | 0.03318399 | 0.03318399 | 0.03318399 | 0.03318399 | 0.03318399 | 0.03318399 | 0.03318399 | 0.03318399 | 0.03318399 | 0.03318399 | 0.03318399 | 0.03318399 | 0.02597908 | 0.02304951 | 0.02036136 | 0.01777716 | 0.01539784 | 0.01431173 | 0.01301215 | 0.009840827 | 0.009840827 | 0.008475184 | 0.005364958 | 0.001959362 | 0 | 0 | 0 | 0.02686724 | 0.02366413
1522 | 550.043 | 0.001322215 | -10 | 751 | -771 | 0 | 0 | 0.001124202 | 0.004227373 | 0.007028093 | 0.009307758 | 0.0143973 | 0.01499072 | 0.01563395 | 0.01563395 | 0.01672005 | 0.01752821 | 0.02258983 | 0.02543364 | 0.02730129 | 0.0345062 | 0.0345062 | 0.0345062 | 0.0345062 | 0.0345062 | 0.0345062 | 0.0345062 | 0.0345062 | 0.0345062 | 0.0345062 | 0.0345062 | 0.0345062 | 0.0345062 | 0.0345062 | 0.0345062 | 0.0345062 | 0.0345062 | 0.0345062 | 0.0345062 | 0.0345062 | 0.0345062 | 0.0345062 | 0.0345062 | 0.0345062 | 0.0345062 | 0.0345062 | 0.0345062 | 0.0345062 | 0.0345062 | 0.0345062 | 0.0345062 | 0.0345062 | 0.0345062 | 0.0345062 | 0.0345062 | 0.02730129 | 0.02437173 | 0.02168357 | 0.01909937 | 0.01672005 | 0.01563395 | 0.01433436 | 0.01116304 | 0.01116304 | 0.009797398 | 0.006687173 | 0.001959362 | 0 | 0 | 0 | 0.02601407 | 0.02417522
1522 | 526.3669 | 0.001265301 | 0 | 761 | -761 | 0 | 0 | 0.001124202 | 0.004227373 | 0.008293394 | 0.01057306 | 0.0156626 | 0.01625602 | 0.01689925 | 0.01689925 | 0.01798536 | 0.01879351 | 0.02385514 | 0.02669894 | 0.02856659 | 0.0357715 | 0.0357715 | 0.0357715 | 0.0357715 | 0.0357715 | 0.0357715 | 0.0357715 | 0.0357715 | 0.0357715 | 0.0357715 | 0.0357715 | 0.0357715 | 0.0357715 | 0.0357715 | 0.0357715 | 0.0357715 | 0.0357715 | 0.0357715 | 0.0357715 | 0.0357715 | 0.0357715 | 0.0357715 | 0.0357715 | 0.0357715 | 0.0357715 | 0.0357715 | 0.0357715 | 0.0357715 | 0.0357715 | 0.0357715 | 0.0357715 | 0.0357715 | 0.0357715 | 0.0357715 | 0.0357715 | 0.02856659 | 0.02563703 | 0.02294887 | 0.02036467 | 0.01798536 | 0.01689925 | 0.01559967 | 0.01242834 | 0.01242834 | 0.0110627 | 0.007952474 | 0.001959362 | 0 | 0 | 0 | 0.02511463 | 0.02468631
1522 | 543.9312 | 0.001307523 | 10 | 771 | -751 | 0 | 0 | 0.001124202 | 0.004227373 | 0.009600916 | 0.01188058 | 0.01697013 | 0.01756354 | 0.01820677 | 0.01820677 | 0.01929288 | 0.02010103 | 0.02516266 | 0.02800646 | 0.02987412 | 0.03707902 | 0.03707902 | 0.03707902 | 0.03707902 | 0.03707902 | 0.03707902 | 0.03707902 | 0.03707902 | 0.03707902 | 0.03707902 | 0.03707902 | 0.03707902 | 0.03707902 | 0.03707902 | 0.03707902 | 0.03707902 | 0.03707902 | 0.03707902 | 0.03707902 | 0.03707902 | 0.03707902 | 0.03707902 | 0.03707902 | 0.03707902 | 0.03707902 | 0.03707902 | 0.03707902 | 0.03707902 | 0.03707902 | 0.03707902 | 0.03707902 | 0.03707902 | 0.03707902 | 0.03707902 | 0.03707902 | 0.02987412 | 0.02694455 | 0.02425639 | 0.02167219 | 0.01929288 | 0.01820677 | 0.01690719 | 0.01373587 | 0.01373587 | 0.01237022 | 0.009259996 | 0.001959362 | 0 | 0 | 0 | 0.02320986 | 0.02582159
1522 | 533.2681 | 0.00128189 | 20 | 781 | -741 | 0 | 0 | 0.001124202 | 0.004227373 | 0.009600916 | 0.01316247 | 0.01825202 | 0.01884543 | 0.01948866 | 0.01948866 | 0.02057477 | 0.02138292 | 0.02644455 | 0.02928835 | 0.03115601 | 0.03836091 | 0.03836091 | 0.03836091 | 0.03836091 | 0.03836091 | 0.03836091 | 0.03836091 | 0.03836091 | 0.03836091 | 0.03836091 | 0.03836091 | 0.03836091 | 0.03836091 | 0.03836091 | 0.03836091 | 0.03836091 | 0.03836091 | 0.03836091 | 0.03836091 | 0.03836091 | 0.03836091 | 0.03836091 | 0.03836091 | 0.03836091 | 0.03836091 | 0.03836091 | 0.03836091 | 0.03836091 | 0.03836091 | 0.03836091 | 0.03836091 | 0.03836091 | 0.03836091 | 0.03836091 | 0.03836091 | 0.03115601 | 0.02822644 | 0.02553828 | 0.02295408 | 0.02057477 | 0.01948866 | 0.01818908 | 0.01501776 | 0.01501776 | 0.01365211 | 0.01054189 | 0.003241252 | 0 | 0 | 0 | 0.02130509 | 0.0269856
1522 | 536.5331 | 0.001289739 | 30 | 791 | -731 | 0 | 0 | 0.001124202 | 0.004227373 | 0.009600916 | 0.01445221 | 0.01954176 | 0.02013517 | 0.0207784 | 0.0207784 | 0.02186451 | 0.02267266 | 0.02773429 | 0.03057809 | 0.03244574 | 0.03965065 | 0.03965065 | 0.03965065 | 0.03965065 | 0.03965065 | 0.03965065 | 0.03965065 | 0.03965065 | 0.03965065 | 0.03965065 | 0.03965065 | 0.03965065 | 0.03965065 | 0.03965065 | 0.03965065 | 0.03965065 | 0.03965065 | 0.03965065 | 0.03965065 | 0.03965065 | 0.03965065 | 0.03965065 | 0.03965065 | 0.03965065 | 0.03965065 | 0.03965065 | 0.03965065 | 0.03965065 | 0.03965065 | 0.03965065 | 0.03965065 | 0.03965065 | 0.03965065 | 0.03965065 | 0.03965065 | 0.03244574 | 0.02951618 | 0.02682802 | 0.02424382 | 0.02186451 | 0.0207784 | 0.01947882 | 0.01630749 | 0.01630749 | 0.01494185 | 0.01183163 | 0.004530991 | 0 | 0 | 0 | 0.02002628 | 0.02859499
1522 | 530.2382 | 0.001274607 | 40 | 801 | -721 | 0 | 0 | 0.001124202 | 0.004227373 | 0.009600916 | 0.01445221 | 0.02081636 | 0.02140978 | 0.02205301 | 0.02205301 | 0.02313911 | 0.02394727 | 0.02900889 | 0.0318527 | 0.03372035 | 0.04092526 | 0.04092526 | 0.04092526 | 0.04092526 | 0.04092526 | 0.04092526 | 0.04092526 | 0.04092526 | 0.04092526 | 0.04092526 | 0.04092526 | 0.04092526 | 0.04092526 | 0.04092526 | 0.04092526 | 0.04092526 | 0.04092526 | 0.04092526 | 0.04092526 | 0.04092526 | 0.04092526 | 0.04092526 | 0.04092526 | 0.04092526 | 0.04092526 | 0.04092526 | 0.04092526 | 0.04092526 | 0.04092526 | 0.04092526 | 0.04092526 | 0.04092526 | 0.04092526 | 0.04092526 | 0.04092526 | 0.03372035 | 0.03079079 | 0.02810263 | 0.02551843 | 0.02313911 | 0.02205301 | 0.02075342 | 0.0175821 | 0.0175821 | 0.01621646 | 0.01310623 | 0.005805598 | 0 | 0 | 0 | 0.0198042 | 0.03132727
1522 | 543.498 | 0.001306481 | 30 | 791 | -731 | 0 | 0 | 0.001124202 | 0.004227373 | 0.009600916 | 0.01575869 | 0.02212284 | 0.02271626 | 0.02335949 | 0.02335949 | 0.0244456 | 0.02525375 | 0.03031538 | 0.03315918 | 0.03502683 | 0.04223174 | 0.04223174 | 0.04223174 | 0.04223174 | 0.04223174 | 0.04223174 | 0.04223174 | 0.04223174 | 0.04223174 | 0.04223174 | 0.04223174 | 0.04223174 | 0.04223174 | 0.04223174 | 0.04223174 | 0.04223174 | 0.04223174 | 0.04223174 | 0.04223174 | 0.04223174 | 0.04223174 | 0.04223174 | 0.04223174 | 0.04223174 | 0.04223174 | 0.04223174 | 0.04223174 | 0.04223174 | 0.04223174 | 0.04223174 | 0.04223174 | 0.04223174 | 0.04223174 | 0.04223174 | 0.04223174 | 0.03502683 | 0.03209727 | 0.02940911 | 0.02682491 | 0.0244456 | 0.02335949 | 0.02205991 | 0.01888858 | 0.01888858 | 0.01752294 | 0.01441271 | 0.00711208 | 0 | 0 | 0 | 0.02002628 | 0.02859499
1522 | 542.1683 | 0.001303285 | 20 | 781 | -741 | 0 | 0 | 0.001124202 | 0.004227373 | 0.009600916 | 0.01706198 | 0.02342613 | 0.02401954 | 0.02466277 | 0.02466277 | 0.02574888 | 0.02655703 | 0.03161866 | 0.03446246 | 0.03633012 | 0.04353503 | 0.04353503 | 0.04353503 | 0.04353503 | 0.04353503 | 0.04353503 | 0.04353503 | 0.04353503 | 0.04353503 | 0.04353503 | 0.04353503 | 0.04353503 | 0.04353503 | 0.04353503 | 0.04353503 | 0.04353503 | 0.04353503 | 0.04353503 | 0.04353503 | 0.04353503 | 0.04353503 | 0.04353503 | 0.04353503 | 0.04353503 | 0.04353503 | 0.04353503 | 0.04353503 | 0.04353503 | 0.04353503 | 0.04353503 | 0.04353503 | 0.04353503 | 0.04353503 | 0.04353503 | 0.04353503 | 0.03633012 | 0.03340055 | 0.0307124 | 0.0281282 | 0.02574888 | 0.02466277 | 0.02336319 | 0.02019187 | 0.02019187 | 0.01882622 | 0.015716 | 0.008415364 | 0 | 0 | 0 | 0.02160466 | 0.0269856
1522 | 518.851 | 0.001247234 | 10 | 771 | -751 | 0 | 0 | 0.001124202 | 0.004227373 | 0.01084815 | 0.01830921 | 0.02467336 | 0.02526678 | 0.02591001 | 0.02591001 | 0.02699611 | 0.02780427 | 0.03286589 | 0.0357097 | 0.03757735 | 0.04478226 | 0.04478226 | 0.04478226 | 0.04478226 | 0.04478226 | 0.04478226 | 0.04478226 | 0.04478226 | 0.04478226 | 0.04478226 | 0.04478226 | 0.04478226 | 0.04478226 | 0.04478226 | 0.04478226 | 0.04478226 | 0.04478226 | 0.04478226 | 0.04478226 | 0.04478226 | 0.04478226 | 0.04478226 | 0.04478226 | 0.04478226 | 0.04478226 | 0.04478226 | 0.04478226 | 0.04478226 | 0.04478226 | 0.04478226 | 0.04478226 | 0.04478226 | 0.04478226 | 0.04478226 | 0.04478226 | 0.03757735 | 0.03464779 | 0.03195963 | 0.02937543 | 0.02699611 | 0.02591001 | 0.02461042 | 0.0214391 | 0.0214391 | 0.02007346 | 0.01696323 | 0.008415364 | 0 | 0 | 0 | 0.02398646 | 0.02582159
1522 | 566.8631 | 0.001362647 | 0 | 761 | -761 | 0 | 0 | 0.001124202 | 0.004227373 | 0.0122108 | 0.01967186 | 0.02603601 | 0.02662942 | 0.02727265 | 0.02727265 | 0.02835876 | 0.02916691 | 0.03422854 | 0.03707234 | 0.03894 | 0.04614491 | 0.04614491 | 0.04614491 | 0.04614491 | 0.04614491 | 0.04614491 | 0.04614491 | 0.04614491 | 0.04614491 | 0.04614491 | 0.04614491 | 0.04614491 | 0.04614491 | 0.04614491 | 0.04614491 | 0.04614491 | 0.04614491 | 0.04614491 | 0.04614491 | 0.04614491 | 0.04614491 | 0.04614491 | 0.04614491 | 0.04614491 | 0.04614491 | 0.04614491 | 0.04614491 | 0.04614491 | 0.04614491 | 0.04614491 | 0.04614491 | 0.04614491 | 0.04614491 | 0.04614491 | 0.04614491 | 0.03894 | 0.03601043 | 0.03332228 | 0.03073808 | 0.02835876 | 0.02727265 | 0.02597307 | 0.02280175 | 0.02280175 | 0.02143611 | 0.01832588 | 0.008415364 | 0 | 0 | 0 | 0.02636825 | 0.02468631
1502 | 393.9101 | 0.0009468961 | -10 | 741 | -761 | 0 | 0 | 0.001124202 | 0.004227373 | 0.01315769 | 0.02061875 | 0.02698291 | 0.02757632 | 0.02821955 | 0.02821955 | 0.02930566 | 0.03011381 | 0.03517544 | 0.03801924 | 0.03988689 | 0.0470918 | 0.0470918 | 0.0470918 | 0.0470918 | 0.0470918 | 0.0470918 | 0.0470918 | 0.0470918 | 0.0470918 | 0.0470918 | 0.0470918 | 0.0470918 | 0.0470918 | 0.0470918 | 0.0470918 | 0.0470918 | 0.0470918 | 0.0470918 | 0.0470918 | 0.0470918 | 0.0470918 | 0.0470918 | 0.0470918 | 0.0470918 | 0.0470918 | 0.0470918 | 0.0470918 | 0.0470918 | 0.0470918 | 0.0470918 | 0.0470918 | 0.0470918 | 0.0470918 | 0.0470918 | 0.0470918 | 0.03988689 | 0.03695733 | 0.03426917 | 0.03168497 | 0.02930566 | 0.02821955 | 0.02691997 | 0.02374865 | 0.02374865 | 0.022383 | 0.01832588 | 0.008415364 | 0 | 0 | 0 | 0.02636825 | 0.02366413
1519 | 214.8892 | 0.0005165589 | -20 | 739.5 | -779.5 | 0 | 0 | 0.001124202 | 0.004743932 | 0.01367425 | 0.02113531 | 0.02749946 | 0.02809288 | 0.02873611 | 0.02873611 | 0.02982222 | 0.03063037 | 0.035692 | 0.0385358 | 0.04040345 | 0.04760836 | 0.04760836 | 0.04760836 | 0.04760836 | 0.04760836 | 0.04760836 | 0.04760836 | 0.04760836 | 0.04760836 | 0.04760836 | 0.04760836 | 0.04760836 | 0.04760836 | 0.04760836 | 0.04760836 | 0.04760836 | 0.04760836 | 0.04760836 | 0.04760836 | 0.04760836 | 0.04760836 | 0.04760836 | 0.04760836 | 0.04760836 | 0.04760836 | 0.04760836 | 0.04760836 | 0.04760836 | 0.04760836 | 0.04760836 | 0.04760836 | 0.04760836 | 0.04760836 | 0.04760836 | 0.04760836 | 0.04040345 | 0.03747389 | 0.03478573 | 0.03220153 | 0.02982222 | 0.02873611 | 0.02743653 | 0.0242652 | 0.0242652 | 0.02289956 | 0.01832588 | 0.008415364 | 0 | 0 | 0 | 0.03151597 | 0.02358746
1519 | 203.4435 | 0.0004890453 | -30 | 729.5 | -789.5 | 0 | 0 | 0.001124202 | 0.005232977 | 0.0141633 | 0.02162436 | 0.02798851 | 0.02858192 | 0.02922515 | 0.02922515 | 0.03031126 | 0.03111941 | 0.03618104 | 0.03902484 | 0.0408925 | 0.04809741 | 0.04809741 | 0.04809741 | 0.04809741 | 0.04809741 | 0.04809741 | 0.04809741 | 0.04809741 | 0.04809741 | 0.04809741 | 0.04809741 | 0.04809741 | 0.04809741 | 0.04809741 | 0.04809741 | 0.04809741 | 0.04809741 | 0.04809741 | 0.04809741 | 0.04809741 | 0.04809741 | 0.04809741 | 0.04809741 | 0.04809741 | 0.04809741 | 0.04809741 | 0.04809741 | 0.04809741 | 0.04809741 | 0.04809741 | 0.04809741 | 0.04809741 | 0.04809741 | 0.04809741 | 0.04809741 | 0.0408925 | 0.03796293 | 0.03527478 | 0.03269058 | 0.03031126 | 0.02922515 | 0.02792557 | 0.02475425 | 0.02475425 | 0.02338861 | 0.01832588 | 0.008415364 | 0 | 0 | 0 | 0.03438196 | 0.02334316
1519 | 207.8712 | 0.0004996888 | -40 | 719.5 | -799.5 | 0 | 0 | 0.001124202 | 0.005732666 | 0.01466299 | 0.02212405 | 0.0284882 | 0.02908161 | 0.02972484 | 0.02972484 | 0.03081095 | 0.0316191 | 0.03668073 | 0.03952453 | 0.04139219 | 0.0485971 | 0.0485971 | 0.0485971 | 0.0485971 | 0.0485971 | 0.0485971 | 0.0485971 | 0.0485971 | 0.0485971 | 0.0485971 | 0.0485971 | 0.0485971 | 0.0485971 | 0.0485971 | 0.0485971 | 0.0485971 | 0.0485971 | 0.0485971 | 0.0485971 | 0.0485971 | 0.0485971 | 0.0485971 | 0.0485971 | 0.0485971 | 0.0485971 | 0.0485971 | 0.0485971 | 0.0485971 | 0.0485971 | 0.0485971 | 0.0485971 | 0.0485971 | 0.0485971 | 0.0485971 | 0.0485971 | 0.04139219 | 0.03846262 | 0.03577447 | 0.03319027 | 0.03081095 | 0.02972484 | 0.02842526 | 0.02525394 | 0.02525394 | 0.02338861 | 0.01832588 | 0.008415364 | 0 | 0 | 0 | 0.03772415 | 0.02334316
1488 | 205.5421 | 0.0004940899 | -30 | 714 | -774 | 0 | 0 | 0.001124202 | 0.005732666 | 0.01515708 | 0.02261814 | 0.02898229 | 0.0295757 | 0.03021893 | 0.03021893 | 0.03130504 | 0.03211319 | 0.03717482 | 0.04001862 | 0.04188628 | 0.04909119 | 0.04909119 | 0.04909119 | 0.04909119 | 0.04909119 | 0.04909119 | 0.04909119 | 0.04909119 | 0.04909119 | 0.04909119 | 0.04909119 | 0.04909119 | 0.04909119 | 0.04909119 | 0.04909119 | 0.04909119 | 0.04909119 | 0.04909119 | 0.04909119 | 0.04909119 | 0.04909119 | 0.04909119 | 0.04909119 | 0.04909119 | 0.04909119 | 0.04909119 | 0.04909119 | 0.04909119 | 0.04909119 | 0.04909119 | 0.04909119 | 0.04909119 | 0.04909119 | 0.04909119 | 0.04909119 | 0.04188628 | 0.03895671 | 0.03626856 | 0.03368436 | 0.03130504 | 0.03021893 | 0.02891935 | 0.02574803 | 0.02574803 | 0.02338861 | 0.01832588 | 0.008415364 | 0 | 0 | 0 | 0.02998019 | 0.02334316
1454 | 525.899 | 0.001264176 | -20 | 707 | -747 | 0 | 0 | 0.001124202 | 0.005732666 | 0.01515708 | 0.02388231 | 0.03024646 | 0.03083988 | 0.03148311 | 0.03148311 | 0.03256922 | 0.03337737 | 0.038439 | 0.0412828 | 0.04315045 | 0.05035536 | 0.05035536 | 0.05035536 | 0.05035536 | 0.05035536 | 0.05035536 | 0.05035536 | 0.05035536 | 0.05035536 | 0.05035536 | 0.05035536 | 0.05035536 | 0.05035536 | 0.05035536 | 0.05035536 | 0.05035536 | 0.05035536 | 0.05035536 | 0.05035536 | 0.05035536 | 0.05035536 | 0.05035536 | 0.05035536 | 0.05035536 | 0.05035536 | 0.05035536 | 0.05035536 | 0.05035536 | 0.05035536 | 0.05035536 | 0.05035536 | 0.05035536 | 0.05035536 | 0.05035536 | 0.05035536 | 0.04315045 | 0.04022089 | 0.03753273 | 0.03494853 | 0.03256922 | 0.03148311 | 0.03018353 | 0.0270122 | 0.0270122 | 0.02338861 | 0.01832588 | 0.008415364 | 0 | 0 | 0 | 0.02303374 | 0.02322447
1465 | 402.1343 | 0.0009666659 | -10 | 722.5 | -742.5 | 0 | 0 | 0.001124202 | 0.005732666 | 0.01515708 | 0.02484898 | 0.03121313 | 0.03180654 | 0.03244978 | 0.03244978 | 0.03353588 | 0.03434404 | 0.03940566 | 0.04224947 | 0.04411712 | 0.05132203 | 0.05132203 | 0.05132203 | 0.05132203 | 0.05132203 | 0.05132203 | 0.05132203 | 0.05132203 | 0.05132203 | 0.05132203 | 0.05132203 | 0.05132203 | 0.05132203 | 0.05132203 | 0.05132203 | 0.05132203 | 0.05132203 | 0.05132203 | 0.05132203 | 0.05132203 | 0.05132203 | 0.05132203 | 0.05132203 | 0.05132203 | 0.05132203 | 0.05132203 | 0.05132203 | 0.05132203 | 0.05132203 | 0.05132203 | 0.05132203 | 0.05132203 | 0.05132203 | 0.05132203 | 0.05132203 | 0.04411712 | 0.04118755 | 0.0384994 | 0.0359152 | 0.03353588 | 0.03244978 | 0.03115019 | 0.02797887 | 0.02797887 | 0.02435527 | 0.01832588 | 0.008415364 | 0 | 0 | 0 | 0.02196193 | 0.02334316
1465 | 346.9341 | 0.0008339734 | 0 | 732.5 | -732.5 | 0 | 0 | 0.001124202 | 0.005732666 | 0.01515708 | 0.02568295 | 0.0320471 | 0.03264052 | 0.03328375 | 0.03328375 | 0.03436986 | 0.03517801 | 0.04023964 | 0.04308344 | 0.04495109 | 0.052156 | 0.052156 | 0.052156 | 0.052156 | 0.052156 | 0.052156 | 0.052156 | 0.052156 | 0.052156 | 0.052156 | 0.052156 | 0.052156 | 0.052156 | 0.052156 | 0.052156 | 0.052156 | 0.052156 | 0.052156 | 0.052156 | 0.052156 | 0.052156 | 0.052156 | 0.052156 | 0.052156 | 0.052156 | 0.052156 | 0.052156 | 0.052156 | 0.052156 | 0.052156 | 0.052156 | 0.052156 | 0.052156 | 0.052156 | 0.052156 | 0.04495109 | 0.04202153 | 0.03933337 | 0.03674917 | 0.03436986 | 0.03328375 | 0.03198417 | 0.02881284 | 0.02881284 | 0.02518925 | 0.01832588 | 0.008415364 | 0 | 0 | 0 | 0.0200596 | 0.02334316
1465 | 395.532 | 0.000950795 | 10 | 742.5 | -722.5 | 0 | 0 | 0.001124202 | 0.005732666 | 0.01515708 | 0.02663375 | 0.0329979 | 0.03359131 | 0.03423454 | 0.03423454 | 0.03532065 | 0.0361288 | 0.04119043 | 0.04403423 | 0.04590189 | 0.0531068 | 0.0531068 | 0.0531068 | 0.0531068 | 0.0531068 | 0.0531068 | 0.0531068 | 0.0531068 | 0.0531068 | 0.0531068 | 0.0531068 | 0.0531068 | 0.0531068 | 0.0531068 | 0.0531068 | 0.0531068 | 0.0531068 | 0.0531068 | 0.0531068 | 0.0531068 | 0.0531068 | 0.0531068 | 0.0531068 | 0.0531068 | 0.0531068 | 0.0531068 | 0.0531068 | 0.0531068 | 0.0531068 | 0.0531068 | 0.0531068 | 0.0531068 | 0.0531068 | 0.0531068 | 0.0531068 | 0.04590189 | 0.04297232 | 0.04028417 | 0.03769997 | 0.03532065 | 0.03423454 | 0.03293496 | 0.02976364 | 0.02976364 | 0.02614004 | 0.01832588 | 0.008415364 | 0 | 0 | 0 | 0.01983751 | 0.02439823
1465 | 414.3308 | 0.0009959842 | 20 | 752.5 | -712.5 | 0 | 0 | 0.001124202 | 0.005732666 | 0.01515708 | 0.02663375 | 0.03399388 | 0.0345873 | 0.03523053 | 0.03523053 | 0.03631664 | 0.03712479 | 0.04218642 | 0.04503022 | 0.04689787 | 0.05410278 | 0.05410278 | 0.05410278 | 0.05410278 | 0.05410278 | 0.05410278 | 0.05410278 | 0.05410278 | 0.05410278 | 0.05410278 | 0.05410278 | 0.05410278 | 0.05410278 | 0.05410278 | 0.05410278 | 0.05410278 | 0.05410278 | 0.05410278 | 0.05410278 | 0.05410278 | 0.05410278 | 0.05410278 | 0.05410278 | 0.05410278 | 0.05410278 | 0.05410278 | 0.05410278 | 0.05410278 | 0.05410278 | 0.05410278 | 0.05410278 | 0.05410278 | 0.05410278 | 0.05410278 | 0.05410278 | 0.04689787 | 0.04396831 | 0.04128015 | 0.03869595 | 0.03631664 | 0.03523053 | 0.03393095 | 0.03075962 | 0.03075962 | 0.02713602 | 0.01932186 | 0.008415364 | 0 | 0 | 0 | 0.01961542 | 0.02575437
1465 | 399.3059 | 0.0009598669 | 30 | 762.5 | -702.5 | 0 | 0 | 0.001124202 | 0.005732666 | 0.01515708 | 0.02663375 | 0.03495375 | 0.03554716 | 0.0361904 | 0.0361904 | 0.0372765 | 0.03808465 | 0.04314628 | 0.04599008 | 0.04785774 | 0.05506265 | 0.05506265 | 0.05506265 | 0.05506265 | 0.05506265 | 0.05506265 | 0.05506265 | 0.05506265 | 0.05506265 | 0.05506265 | 0.05506265 | 0.05506265 | 0.05506265 | 0.05506265 | 0.05506265 | 0.05506265 | 0.05506265 | 0.05506265 | 0.05506265 | 0.05506265 | 0.05506265 | 0.05506265 | 0.05506265 | 0.05506265 | 0.05506265 | 0.05506265 | 0.05506265 | 0.05506265 | 0.05506265 | 0.05506265 | 0.05506265 | 0.05506265 | 0.05506265 | 0.05506265 | 0.05506265 | 0.04785774 | 0.04492817 | 0.04224002 | 0.03965582 | 0.0372765 | 0.0361904 | 0.03489081 | 0.03171949 | 0.03171949 | 0.02809589 | 0.02028173 | 0.008415364 | 0 | 0 | 0 | 0.01938308 | 0.02727675
1465 | 414.523 | 0.0009964464 | 40 | 772.5 | -692.5 | 0 | 0 | 0.001124202 | 0.005732666 | 0.01515708 | 0.02663375 | 0.03495375 | 0.03654361 | 0.03718684 | 0.03718684 | 0.03827295 | 0.0390811 | 0.04414273 | 0.04698653 | 0.04885419 | 0.05605909 | 0.05605909 | 0.05605909 | 0.05605909 | 0.05605909 | 0.05605909 | 0.05605909 | 0.05605909 | 0.05605909 | 0.05605909 | 0.05605909 | 0.05605909 | 0.05605909 | 0.05605909 | 0.05605909 | 0.05605909 | 0.05605909 | 0.05605909 | 0.05605909 | 0.05605909 | 0.05605909 | 0.05605909 | 0.05605909 | 0.05605909 | 0.05605909 | 0.05605909 | 0.05605909 | 0.05605909 | 0.05605909 | 0.05605909 | 0.05605909 | 0.05605909 | 0.05605909 | 0.05605909 | 0.05605909 | 0.04885419 | 0.04592462 | 0.04323646 | 0.04065226 | 0.03827295 | 0.03718684 | 0.03588726 | 0.03271594 | 0.03271594 | 0.02909234 | 0.02127818 | 0.008415364 | 0 | 0 | 0 | 0.01914235 | 0.03020121
1465 | 391.5824 | 0.0009413009 | 30 | 762.5 | -702.5 | 0 | 0 | 0.001124202 | 0.005732666 | 0.01515708 | 0.02663375 | 0.03589505 | 0.03748491 | 0.03812814 | 0.03812814 | 0.03921425 | 0.0400224 | 0.04508403 | 0.04792783 | 0.04979549 | 0.0570004 | 0.0570004 | 0.0570004 | 0.0570004 | 0.0570004 | 0.0570004 | 0.0570004 | 0.0570004 | 0.0570004 | 0.0570004 | 0.0570004 | 0.0570004 | 0.0570004 | 0.0570004 | 0.0570004 | 0.0570004 | 0.0570004 | 0.0570004 | 0.0570004 | 0.0570004 | 0.0570004 | 0.0570004 | 0.0570004 | 0.0570004 | 0.0570004 | 0.0570004 | 0.0570004 | 0.0570004 | 0.0570004 | 0.0570004 | 0.0570004 | 0.0570004 | 0.0570004 | 0.0570004 | 0.0570004 | 0.04979549 | 0.04686592 | 0.04417777 | 0.04159357 | 0.03921425 | 0.03812814 | 0.03682856 | 0.03365724 | 0.03365724 | 0.03003364 | 0.02221948 | 0.008415364 | 0 | 0 | 0 | 0.01938308 | 0.02727675
1465 | 426.5946 | 0.001025465 | 20 | 752.5 | -712.5 | 0 | 0 | 0.001124202 | 0.005732666 | 0.01515708 | 0.02663375 | 0.03692052 | 0.03851038 | 0.03915361 | 0.03915361 | 0.04023971 | 0.04104787 | 0.04610949 | 0.0489533 | 0.05082095 | 0.05802586 | 0.05802586 | 0.05802586 | 0.05802586 | 0.05802586 | 0.05802586 | 0.05802586 | 0.05802586 | 0.05802586 | 0.05802586 | 0.05802586 | 0.05802586 | 0.05802586 | 0.05802586 | 0.05802586 | 0.05802586 | 0.05802586 | 0.05802586 | 0.05802586 | 0.05802586 | 0.05802586 | 0.05802586 | 0.05802586 | 0.05802586 | 0.05802586 | 0.05802586 | 0.05802586 | 0.05802586 | 0.05802586 | 0.05802586 | 0.05802586 | 0.05802586 | 0.05802586 | 0.05802586 | 0.05802586 | 0.05082095 | 0.04789139 | 0.04520323 | 0.04261903 | 0.04023971 | 0.03915361 | 0.03785402 | 0.0346827 | 0.0346827 | 0.0310591 | 0.02324494 | 0.008415364 | 0 | 0 | 0 | 0.01978324 | 0.02575437
1465 | 403.8246 | 0.000970729 | 10 | 742.5 | -722.5 | 0 | 0 | 0.001124202 | 0.005732666 | 0.01515708 | 0.02760448 | 0.03789124 | 0.0394811 | 0.04012434 | 0.04012434 | 0.04121044 | 0.0420186 | 0.04708022 | 0.04992403 | 0.05179168 | 0.05899659 | 0.05899659 | 0.05899659 | 0.05899659 | 0.05899659 | 0.05899659 | 0.05899659 | 0.05899659 | 0.05899659 | 0.05899659 | 0.05899659 | 0.05899659 | 0.05899659 | 0.05899659 | 0.05899659 | 0.05899659 | 0.05899659 | 0.05899659 | 0.05899659 | 0.05899659 | 0.05899659 | 0.05899659 | 0.05899659 | 0.05899659 | 0.05899659 | 0.05899659 | 0.05899659 | 0.05899659 | 0.05899659 | 0.05899659 | 0.05899659 | 0.05899659 | 0.05899659 | 0.05899659 | 0.05899659 | 0.05179168 | 0.04886211 | 0.04617396 | 0.04358976 | 0.04121044 | 0.04012434 | 0.03882475 | 0.03565343 | 0.03565343 | 0.03202983 | 0.02324494 | 0.008415364 | 0 | 0 | 0 | 0.02037825 | 0.02439823
1465 | 388.278 | 0.0009333575 | 0 | 732.5 | -732.5 | 0 | 0 | 0.001124202 | 0.005732666 | 0.01515708 | 0.02853783 | 0.0388246 | 0.04041446 | 0.04105769 | 0.04105769 | 0.0421438 | 0.04295195 | 0.04801358 | 0.05085738 | 0.05272504 | 0.05992995 | 0.05992995 | 0.05992995 | 0.05992995 | 0.05992995 | 0.05992995 | 0.05992995 | 0.05992995 | 0.05992995 | 0.05992995 | 0.05992995 | 0.05992995 | 0.05992995 | 0.05992995 | 0.05992995 | 0.05992995 | 0.05992995 | 0.05992995 | 0.05992995 | 0.05992995 | 0.05992995 | 0.05992995 | 0.05992995 | 0.05992995 | 0.05992995 | 0.05992995 | 0.05992995 | 0.05992995 | 0.05992995 | 0.05992995 | 0.05992995 | 0.05992995 | 0.05992995 | 0.05992995 | 0.05992995 | 0.05272504 | 0.04979547 | 0.04710732 | 0.04452312 | 0.0421438 | 0.04105769 | 0.03975811 | 0.03658679 | 0.03658679 | 0.03296319 | 0.02324494 | 0.008415364 | 0 | 0 | 0 | 0.02097325 | 0.02334316
1465 | 389.5246 | 0.0009363541 | -10 | 722.5 | -742.5 | 0 | 0 | 0.001124202 | 0.005732666 | 0.01515708 | 0.02947419 | 0.03976096 | 0.04135082 | 0.04199405 | 0.04199405 | 0.04308015 | 0.04388831 | 0.04894993 | 0.05179374 | 0.05366139 | 0.0608663 | 0.0608663 | 0.0608663 | 0.0608663 | 0.0608663 | 0.0608663 | 0.0608663 | 0.0608663 | 0.0608663 | 0.0608663 | 0.0608663 | 0.0608663 | 0.0608663 | 0.0608663 | 0.0608663 | 0.0608663 | 0.0608663 | 0.0608663 | 0.0608663 | 0.0608663 | 0.0608663 | 0.0608663 | 0.0608663 | 0.0608663 | 0.0608663 | 0.0608663 | 0.0608663 | 0.0608663 | 0.0608663 | 0.0608663 | 0.0608663 | 0.0608663 | 0.0608663 | 0.0608663 | 0.0608663 | 0.05366139 | 0.05073183 | 0.04804367 | 0.04545947 | 0.04308015 | 0.04199405 | 0.04069446 | 0.03752314 | 0.03752314 | 0.03389954 | 0.02324494 | 0.008415364 | 0 | 0 | 0 | 0.02410052 | 0.02334316
1465 | 413.438 | 0.0009938382 | -20 | 712.5 | -752.5 | 0 | 0 | 0.001124202 | 0.005732666 | 0.01615091 | 0.03046803 | 0.04075479 | 0.04234465 | 0.04298789 | 0.04298789 | 0.04407399 | 0.04488215 | 0.04994377 | 0.05278758 | 0.05465523 | 0.06186014 | 0.06186014 | 0.06186014 | 0.06186014 | 0.06186014 | 0.06186014 | 0.06186014 | 0.06186014 | 0.06186014 | 0.06186014 | 0.06186014 | 0.06186014 | 0.06186014 | 0.06186014 | 0.06186014 | 0.06186014 | 0.06186014 | 0.06186014 | 0.06186014 | 0.06186014 | 0.06186014 | 0.06186014 | 0.06186014 | 0.06186014 | 0.06186014 | 0.06186014 | 0.06186014 | 0.06186014 | 0.06186014 | 0.06186014 | 0.06186014 | 0.06186014 | 0.06186014 | 0.06186014 | 0.06186014 | 0.05465523 | 0.05172566 | 0.04903751 | 0.04645331 | 0.04407399 | 0.04298789 | 0.0416883 | 0.03851698 | 0.03851698 | 0.03389954 | 0.02324494 | 0.008415364 | 0 | 0 | 0 | 0.02795036 | 0.02334316
1465 | 407.0303 | 0.0009784349 | -30 | 702.5 | -762.5 | 0 | 0 | 0.001124202 | 0.005732666 | 0.01712935 | 0.03144646 | 0.04173323 | 0.04332309 | 0.04396632 | 0.04396632 | 0.04505243 | 0.04586058 | 0.05092221 | 0.05376601 | 0.05563366 | 0.06283857 | 0.06283857 | 0.06283857 | 0.06283857 | 0.06283857 | 0.06283857 | 0.06283857 | 0.06283857 | 0.06283857 | 0.06283857 | 0.06283857 | 0.06283857 | 0.06283857 | 0.06283857 | 0.06283857 | 0.06283857 | 0.06283857 | 0.06283857 | 0.06283857 | 0.06283857 | 0.06283857 | 0.06283857 | 0.06283857 | 0.06283857 | 0.06283857 | 0.06283857 | 0.06283857 | 0.06283857 | 0.06283857 | 0.06283857 | 0.06283857 | 0.06283857 | 0.06283857 | 0.06283857 | 0.06283857 | 0.05563366 | 0.0527041 | 0.05001594 | 0.04743174 | 0.04505243 | 0.04396632 | 0.04266674 | 0.03949542 | 0.03949542 | 0.03389954 | 0.02324494 | 0.008415364 | 0 | 0 | 0 | 0.03196008 | 0.02269038
1465 | 400.6731 | 0.0009631533 | -40 | 692.5 | -772.5 | 0 | 0 | 0.001124202 | 0.005732666 | 0.0180925 | 0.03240961 | 0.04269638 | 0.04428624 | 0.04492947 | 0.04492947 | 0.04601558 | 0.04682373 | 0.05188536 | 0.05472916 | 0.05659682 | 0.06380173 | 0.06380173 | 0.06380173 | 0.06380173 | 0.06380173 | 0.06380173 | 0.06380173 | 0.06380173 | 0.06380173 | 0.06380173 | 0.06380173 | 0.06380173 | 0.06380173 | 0.06380173 | 0.06380173 | 0.06380173 | 0.06380173 | 0.06380173 | 0.06380173 | 0.06380173 | 0.06380173 | 0.06380173 | 0.06380173 | 0.06380173 | 0.06380173 | 0.06380173 | 0.06380173 | 0.06380173 | 0.06380173 | 0.06380173 | 0.06380173 | 0.06380173 | 0.06380173 | 0.06380173 | 0.06380173 | 0.05659682 | 0.05366725 | 0.0509791 | 0.0483949 | 0.04601558 | 0.04492947 | 0.04362989 | 0.04045857 | 0.03949542 | 0.03389954 | 0.02324494 | 0.008415364 | 0 | 0 | 0 | 0.03731828 | 0.02150351
1457 | 593.2039 | 0.001425966 | -30 | 698.5 | -758.5 | 0 | 0 | 0.001124202 | 0.005732666 | 0.01951847 | 0.03383558 | 0.04412235 | 0.04571221 | 0.04635544 | 0.04635544 | 0.04744155 | 0.0482497 | 0.05331133 | 0.05615513 | 0.05802278 | 0.06522769 | 0.06522769 | 0.06522769 | 0.06522769 | 0.06522769 | 0.06522769 | 0.06522769 | 0.06522769 | 0.06522769 | 0.06522769 | 0.06522769 | 0.06522769 | 0.06522769 | 0.06522769 | 0.06522769 | 0.06522769 | 0.06522769 | 0.06522769 | 0.06522769 | 0.06522769 | 0.06522769 | 0.06522769 | 0.06522769 | 0.06522769 | 0.06522769 | 0.06522769 | 0.06522769 | 0.06522769 | 0.06522769 | 0.06522769 | 0.06522769 | 0.06522769 | 0.06522769 | 0.06522769 | 0.06522769 | 0.05802278 | 0.05509322 | 0.05240506 | 0.04982086 | 0.04744155 | 0.04635544 | 0.04505586 | 0.04188453 | 0.04092138 | 0.03389954 | 0.02324494 | 0.008415364 | 0 | 0 | 0 | 0.03026026 | 0.02221563
1457 | 566.2877 | 0.001361264 | -20 | 708.5 | -748.5 | 0 | 0 | 0.001124202 | 0.005732666 | 0.02087973 | 0.03519684 | 0.04548361 | 0.04707347 | 0.0477167 | 0.0477167 | 0.04880281 | 0.04961096 | 0.05467259 | 0.05751639 | 0.05938405 | 0.06658896 | 0.06658896 | 0.06658896 | 0.06658896 | 0.06658896 | 0.06658896 | 0.06658896 | 0.06658896 | 0.06658896 | 0.06658896 | 0.06658896 | 0.06658896 | 0.06658896 | 0.06658896 | 0.06658896 | 0.06658896 | 0.06658896 | 0.06658896 | 0.06658896 | 0.06658896 | 0.06658896 | 0.06658896 | 0.06658896 | 0.06658896 | 0.06658896 | 0.06658896 | 0.06658896 | 0.06658896 | 0.06658896 | 0.06658896 | 0.06658896 | 0.06658896 | 0.06658896 | 0.06658896 | 0.06658896 | 0.05938405 | 0.05645448 | 0.05376633 | 0.05118213 | 0.04880281 | 0.0477167 | 0.04641712 | 0.0432458 | 0.04228265 | 0.03389954 | 0.02324494 | 0.008415364 | 0 | 0 | 0 | 0.02641042 | 0.02336118
1457 | 565.689 | 0.001359825 | -10 | 718.5 | -738.5 | 0 | 0 | 0.001124202 | 0.005732666 | 0.02087973 | 0.03655667 | 0.04684344 | 0.0484333 | 0.04907653 | 0.04907653 | 0.05016264 | 0.05097079 | 0.05603242 | 0.05887622 | 0.06074387 | 0.06794878 | 0.06794878 | 0.06794878 | 0.06794878 | 0.06794878 | 0.06794878 | 0.06794878 | 0.06794878 | 0.06794878 | 0.06794878 | 0.06794878 | 0.06794878 | 0.06794878 | 0.06794878 | 0.06794878 | 0.06794878 | 0.06794878 | 0.06794878 | 0.06794878 | 0.06794878 | 0.06794878 | 0.06794878 | 0.06794878 | 0.06794878 | 0.06794878 | 0.06794878 | 0.06794878 | 0.06794878 | 0.06794878 | 0.06794878 | 0.06794878 | 0.06794878 | 0.06794878 | 0.06794878 | 0.06794878 | 0.06074387 | 0.05781431 | 0.05512615 | 0.05254195 | 0.05016264 | 0.04907653 | 0.04777695 | 0.04460562 | 0.04364247 | 0.03389954 | 0.02324494 | 0.008415364 | 0 | 0 | 0 | 0.02256058 | 0.02372164
1457 | 556.12 | 0.001336823 | 0 | 728.5 | -728.5 | 0 | 0 | 0.001124202 | 0.005732666 | 0.02087973 | 0.03789349 | 0.04818026 | 0.04977012 | 0.05041335 | 0.05041335 | 0.05149946 | 0.05230761 | 0.05736924 | 0.06021304 | 0.0620807 | 0.06928561 | 0.06928561 | 0.06928561 | 0.06928561 | 0.06928561 | 0.06928561 | 0.06928561 | 0.06928561 | 0.06928561 | 0.06928561 | 0.06928561 | 0.06928561 | 0.06928561 | 0.06928561 | 0.06928561 | 0.06928561 | 0.06928561 | 0.06928561 | 0.06928561 | 0.06928561 | 0.06928561 | 0.06928561 | 0.06928561 | 0.06928561 | 0.06928561 | 0.06928561 | 0.06928561 | 0.06928561 | 0.06928561 | 0.06928561 | 0.06928561 | 0.06928561 | 0.06928561 | 0.06928561 | 0.06928561 | 0.0620807 | 0.05915113 | 0.05646297 | 0.05387877 | 0.05149946 | 0.05041335 | 0.04911377 | 0.04594245 | 0.04497929 | 0.03523637 | 0.02324494 | 0.008415364 | 0 | 0 | 0 | 0.02073525 | 0.02408211
1457 | 693.7218 | 0.001667595 | 10 | 738.5 | -718.5 | 0 | 0 | 0.001124202 | 0.005732666 | 0.02087973 | 0.03789349 | 0.04984786 | 0.05143772 | 0.05208095 | 0.05208095 | 0.05316705 | 0.05397521 | 0.05903683 | 0.06188064 | 0.06374829 | 0.0709532 | 0.0709532 | 0.0709532 | 0.0709532 | 0.0709532 | 0.0709532 | 0.0709532 | 0.0709532 | 0.0709532 | 0.0709532 | 0.0709532 | 0.0709532 | 0.0709532 | 0.0709532 | 0.0709532 | 0.0709532 | 0.0709532 | 0.0709532 | 0.0709532 | 0.0709532 | 0.0709532 | 0.0709532 | 0.0709532 | 0.0709532 | 0.0709532 | 0.0709532 | 0.0709532 | 0.0709532 | 0.0709532 | 0.0709532 | 0.0709532 | 0.0709532 | 0.0709532 | 0.0709532 | 0.0709532 | 0.06374829 | 0.06081873 | 0.05813057 | 0.05554637 | 0.05316705 | 0.05208095 | 0.05078136 | 0.04761004 | 0.04664689 | 0.03690396 | 0.02324494 | 0.008415364 | 0 | 0 | 0 | 0.02014024 | 0.02568462
1457 | 549.0993 | 0.001319946 | 20 | 748.5 | -708.5 | 0 | 0 | 0.001124202 | 0.005732666 | 0.02087973 | 0.03789349 | 0.0511678 | 0.05275766 | 0.05340089 | 0.05340089 | 0.054487 | 0.05529515 | 0.06035678 | 0.06320058 | 0.06506824 | 0.07227315 | 0.07227315 | 0.07227315 | 0.07227315 | 0.07227315 | 0.07227315 | 0.07227315 | 0.07227315 | 0.07227315 | 0.07227315 | 0.07227315 | 0.07227315 | 0.07227315 | 0.07227315 | 0.07227315 | 0.07227315 | 0.07227315 | 0.07227315 | 0.07227315 | 0.07227315 | 0.07227315 | 0.07227315 | 0.07227315 | 0.07227315 | 0.07227315 | 0.07227315 | 0.07227315 | 0.07227315 | 0.07227315 | 0.07227315 | 0.07227315 | 0.07227315 | 0.07227315 | 0.07227315 | 0.07227315 | 0.06506824 | 0.06213867 | 0.05945052 | 0.05686632 | 0.054487 | 0.05340089 | 0.05210131 | 0.04892999 | 0.04796683 | 0.03822391 | 0.02456489 | 0.008415364 | 0 | 0 | 0 | 0.01954524 | 0.02933092
1457 | 584.236 | 0.001404409 | 30 | 758.5 | -698.5 | 0 | 0 | 0.001124202 | 0.005732666 | 0.02087973 | 0.03789349 | 0.05257221 | 0.05416207 | 0.0548053 | 0.0548053 | 0.05589141 | 0.05669956 | 0.06176119 | 0.06460499 | 0.06647265 | 0.07367756 | 0.07367756 | 0.07367756 | 0.07367756 | 0.07367756 | 0.07367756 | 0.07367756 | 0.07367756 | 0.07367756 | 0.07367756 | 0.07367756 | 0.07367756 | 0.07367756 | 0.07367756 | 0.07367756 | 0.07367756 | 0.07367756 | 0.07367756 | 0.07367756 | 0.07367756 | 0.07367756 | 0.07367756 | 0.07367756 | 0.07367756 | 0.07367756 | 0.07367756 | 0.07367756 | 0.07367756 | 0.07367756 | 0.07367756 | 0.07367756 | 0.07367756 | 0.07367756 | 0.07367756 | 0.07367756 | 0.06647265 | 0.06354308 | 0.06085492 | 0.05827072 | 0.05589141 | 0.0548053 | 0.05350572 | 0.0503344 | 0.04937124 | 0.03962832 | 0.0259693 | 0.008415364 | 0 | 0 | 0 | 0.01928679 | 0.03297723
1457 | 536.3736 | 0.001289355 | 40 | 768.5 | -688.5 | 0 | 0 | 0.001124202 | 0.005732666 | 0.02087973 | 0.03789349 | 0.05257221 | 0.05545143 | 0.05609466 | 0.05609466 | 0.05718076 | 0.05798892 | 0.06305054 | 0.06589435 | 0.067762 | 0.07496691 | 0.07496691 | 0.07496691 | 0.07496691 | 0.07496691 | 0.07496691 | 0.07496691 | 0.07496691 | 0.07496691 | 0.07496691 | 0.07496691 | 0.07496691 | 0.07496691 | 0.07496691 | 0.07496691 | 0.07496691 | 0.07496691 | 0.07496691 | 0.07496691 | 0.07496691 | 0.07496691 | 0.07496691 | 0.07496691 | 0.07496691 | 0.07496691 | 0.07496691 | 0.07496691 | 0.07496691 | 0.07496691 | 0.07496691 | 0.07496691 | 0.07496691 | 0.07496691 | 0.07496691 | 0.07496691 | 0.067762 | 0.06483244 | 0.06214428 | 0.05956008 | 0.05718076 | 0.05609466 | 0.05479507 | 0.05162375 | 0.0506606 | 0.04091767 | 0.02725865 | 0.008415364 | 0 | 0 | 0 | 0.01904606 | 0.03765825
1444 | 533.6923 | 0.00128291 | 30 | 752 | -692 | 0 | 0 | 0.001124202 | 0.005732666 | 0.02087973 | 0.03789349 | 0.05257221 | 0.05673434 | 0.05737757 | 0.05737757 | 0.05846367 | 0.05927183 | 0.06433345 | 0.06717726 | 0.06904491 | 0.07624982 | 0.07624982 | 0.07624982 | 0.07624982 | 0.07624982 | 0.07624982 | 0.07624982 | 0.07624982 | 0.07624982 | 0.07624982 | 0.07624982 | 0.07624982 | 0.07624982 | 0.07624982 | 0.07624982 | 0.07624982 | 0.07624982 | 0.07624982 | 0.07624982 | 0.07624982 | 0.07624982 | 0.07624982 | 0.07624982 | 0.07624982 | 0.07624982 | 0.07624982 | 0.07624982 | 0.07624982 | 0.07624982 | 0.07624982 | 0.07624982 | 0.07624982 | 0.07624982 | 0.07624982 | 0.07624982 | 0.06904491 | 0.06611535 | 0.06342719 | 0.06084299 | 0.05846367 | 0.05737757 | 0.05607798 | 0.05290666 | 0.05194351 | 0.04220058 | 0.02854156 | 0.008415364 | 0 | 0 | 0 | 0.01913032 | 0.03060713
1444 | 485.3602 | 0.001166728 | 20 | 742 | -702 | 0 | 0 | 0.001124202 | 0.005732666 | 0.02087973 | 0.03789349 | 0.05373894 | 0.05790106 | 0.05854429 | 0.05854429 | 0.0596304 | 0.06043855 | 0.06550018 | 0.06834398 | 0.07021164 | 0.07741655 | 0.07741655 | 0.07741655 | 0.07741655 | 0.07741655 | 0.07741655 | 0.07741655 | 0.07741655 | 0.07741655 | 0.07741655 | 0.07741655 | 0.07741655 | 0.07741655 | 0.07741655 | 0.07741655 | 0.07741655 | 0.07741655 | 0.07741655 | 0.07741655 | 0.07741655 | 0.07741655 | 0.07741655 | 0.07741655 | 0.07741655 | 0.07741655 | 0.07741655 | 0.07741655 | 0.07741655 | 0.07741655 | 0.07741655 | 0.07741655 | 0.07741655 | 0.07741655 | 0.07741655 | 0.07741655 | 0.07021164 | 0.06728207 | 0.06459392 | 0.06200972 | 0.0596304 | 0.05854429 | 0.05724471 | 0.05407339 | 0.05311024 | 0.04336731 | 0.02854156 | 0.008415364 | 0 | 0 | 0 | 0.01937105 | 0.02696082
1444 | 485.9589 | 0.001168167 | 10 | 732 | -712 | 0 | 0 | 0.001124202 | 0.005732666 | 0.02087973 | 0.03789349 | 0.0549071 | 0.05906923 | 0.05971246 | 0.05971246 | 0.06079857 | 0.06160672 | 0.06666835 | 0.06951215 | 0.07137981 | 0.07858471 | 0.07858471 | 0.07858471 | 0.07858471 | 0.07858471 | 0.07858471 | 0.07858471 | 0.07858471 | 0.07858471 | 0.07858471 | 0.07858471 | 0.07858471 | 0.07858471 | 0.07858471 | 0.07858471 | 0.07858471 | 0.07858471 | 0.07858471 | 0.07858471 | 0.07858471 | 0.07858471 | 0.07858471 | 0.07858471 | 0.07858471 | 0.07858471 | 0.07858471 | 0.07858471 | 0.07858471 | 0.07858471 | 0.07858471 | 0.07858471 | 0.07858471 | 0.07858471 | 0.07858471 | 0.07858471 | 0.07137981 | 0.06845024 | 0.06576208 | 0.06317788 | 0.06079857 | 0.05971246 | 0.05841288 | 0.05524156 | 0.0542784 | 0.04453548 | 0.02854156 | 0.008415364 | 0 | 0 | 0 | 0.02013856 | 0.02420827
1444 | 504.2247 | 0.001212075 | 0 | 722 | -722 | 0 | 0 | 0.001124202 | 0.005732666 | 0.02087973 | 0.03910557 | 0.05611918 | 0.0602813 | 0.06092454 | 0.06092454 | 0.06201064 | 0.0628188 | 0.06788042 | 0.07072423 | 0.07259188 | 0.07979679 | 0.07979679 | 0.07979679 | 0.07979679 | 0.07979679 | 0.07979679 | 0.07979679 | 0.07979679 | 0.07979679 | 0.07979679 | 0.07979679 | 0.07979679 | 0.07979679 | 0.07979679 | 0.07979679 | 0.07979679 | 0.07979679 | 0.07979679 | 0.07979679 | 0.07979679 | 0.07979679 | 0.07979679 | 0.07979679 | 0.07979679 | 0.07979679 | 0.07979679 | 0.07979679 | 0.07979679 | 0.07979679 | 0.07979679 | 0.07979679 | 0.07979679 | 0.07979679 | 0.07979679 | 0.07979679 | 0.07259188 | 0.06966231 | 0.06697416 | 0.06438996 | 0.06201064 | 0.06092454 | 0.05962495 | 0.05645363 | 0.05549048 | 0.04574755 | 0.02854156 | 0.008415364 | 0 | 0 | 0 | 0.02169624 | 0.0238478
1444 | 536.9084 | 0.001290641 | -10 | 712 | -732 | 0 | 0 | 0.001124202 | 0.005732666 | 0.02087973 | 0.04039621 | 0.05740982 | 0.06157195 | 0.06221518 | 0.06221518 | 0.06330128 | 0.06410944 | 0.06917106 | 0.07201487 | 0.07388252 | 0.08108743 | 0.08108743 | 0.08108743 | 0.08108743 | 0.08108743 | 0.08108743 | 0.08108743 | 0.08108743 | 0.08108743 | 0.08108743 | 0.08108743 | 0.08108743 | 0.08108743 | 0.08108743 | 0.08108743 | 0.08108743 | 0.08108743 | 0.08108743 | 0.08108743 | 0.08108743 | 0.08108743 | 0.08108743 | 0.08108743 | 0.08108743 | 0.08108743 | 0.08108743 | 0.08108743 | 0.08108743 | 0.08108743 | 0.08108743 | 0.08108743 | 0.08108743 | 0.08108743 | 0.08108743 | 0.08108743 | 0.07388252 | 0.07095296 | 0.0682648 | 0.0656806 | 0.06330128 | 0.06221518 | 0.06091559 | 0.05774427 | 0.05678112 | 0.04574755 | 0.02854156 | 0.008415364 | 0 | 0 | 0 | 0.02325392 | 0.02348734
1444 | 499.5665 | 0.001200877 | -20 | 702 | -742 | 0 | 0 | 0.001124202 | 0.005732666 | 0.02087973 | 0.04159709 | 0.0586107 | 0.06277282 | 0.06341605 | 0.06341605 | 0.06450216 | 0.06531031 | 0.07037194 | 0.07321574 | 0.0750834 | 0.08228831 | 0.08228831 | 0.08228831 | 0.08228831 | 0.08228831 | 0.08228831 | 0.08228831 | 0.08228831 | 0.08228831 | 0.08228831 | 0.08228831 | 0.08228831 | 0.08228831 | 0.08228831 | 0.08228831 | 0.08228831 | 0.08228831 | 0.08228831 | 0.08228831 | 0.08228831 | 0.08228831 | 0.08228831 | 0.08228831 | 0.08228831 | 0.08228831 | 0.08228831 | 0.08228831 | 0.08228831 | 0.08228831 | 0.08228831 | 0.08228831 | 0.08228831 | 0.08228831 | 0.08228831 | 0.08228831 | 0.0750834 | 0.07215383 | 0.06946568 | 0.06688148 | 0.06450216 | 0.06341605 | 0.06211647 | 0.05894515 | 0.057982 | 0.04574755 | 0.02854156 | 0.008415364 | 0 | 0 | 0 | 0.02831306 | 0.02263104
1444 | 508.2009 | 0.001221633 | -30 | 692 | -752 | 0 | 0 | 0.001124202 | 0.005732666 | 0.02210137 | 0.04281872 | 0.05983233 | 0.06399446 | 0.06463769 | 0.06463769 | 0.06572379 | 0.06653195 | 0.07159357 | 0.07443738 | 0.07630503 | 0.08350994 | 0.08350994 | 0.08350994 | 0.08350994 | 0.08350994 | 0.08350994 | 0.08350994 | 0.08350994 | 0.08350994 | 0.08350994 | 0.08350994 | 0.08350994 | 0.08350994 | 0.08350994 | 0.08350994 | 0.08350994 | 0.08350994 | 0.08350994 | 0.08350994 | 0.08350994 | 0.08350994 | 0.08350994 | 0.08350994 | 0.08350994 | 0.08350994 | 0.08350994 | 0.08350994 | 0.08350994 | 0.08350994 | 0.08350994 | 0.08350994 | 0.08350994 | 0.08350994 | 0.08350994 | 0.08350994 | 0.07630503 | 0.07337547 | 0.07068731 | 0.06810311 | 0.06572379 | 0.06463769 | 0.0633381 | 0.06016678 | 0.057982 | 0.04574755 | 0.02854156 | 0.008415364 | 0 | 0 | 0 | 0.03468043 | 0.02144416
1444 | 488.7747 | 0.001174935 | -40 | 682 | -762 | 0 | 0 | 0.001124202 | 0.005732666 | 0.0232763 | 0.04399365 | 0.06100727 | 0.06516939 | 0.06581262 | 0.06581262 | 0.06689873 | 0.06770688 | 0.07276851 | 0.07561231 | 0.07747997 | 0.08468488 | 0.08468488 | 0.08468488 | 0.08468488 | 0.08468488 | 0.08468488 | 0.08468488 | 0.08468488 | 0.08468488 | 0.08468488 | 0.08468488 | 0.08468488 | 0.08468488 | 0.08468488 | 0.08468488 | 0.08468488 | 0.08468488 | 0.08468488 | 0.08468488 | 0.08468488 | 0.08468488 | 0.08468488 | 0.08468488 | 0.08468488 | 0.08468488 | 0.08468488 | 0.08468488 | 0.08468488 | 0.08468488 | 0.08468488 | 0.08468488 | 0.08468488 | 0.08468488 | 0.08468488 | 0.08468488 | 0.07747997 | 0.0745504 | 0.07186225 | 0.06927805 | 0.06689873 | 0.06581262 | 0.06451304 | 0.06134172 | 0.057982 | 0.04574755 | 0.02854156 | 0.008415364 | 0 | 0 | 0 | 0.04112542 | 0.02025729
1444 | 520.9364 | 0.001252247 | -30 | 692 | -752 | 0 | 0 | 0.001124202 | 0.005732666 | 0.02452855 | 0.0452459 | 0.06225951 | 0.06642164 | 0.06706487 | 0.06706487 | 0.06815098 | 0.06895913 | 0.07402076 | 0.07686456 | 0.07873221 | 0.08593712 | 0.08593712 | 0.08593712 | 0.08593712 | 0.08593712 | 0.08593712 | 0.08593712 | 0.08593712 | 0.08593712 | 0.08593712 | 0.08593712 | 0.08593712 | 0.08593712 | 0.08593712 | 0.08593712 | 0.08593712 | 0.08593712 | 0.08593712 | 0.08593712 | 0.08593712 | 0.08593712 | 0.08593712 | 0.08593712 | 0.08593712 | 0.08593712 | 0.08593712 | 0.08593712 | 0.08593712 | 0.08593712 | 0.08593712 | 0.08593712 | 0.08593712 | 0.08593712 | 0.08593712 | 0.08593712 | 0.07873221 | 0.07580265 | 0.07311449 | 0.07053029 | 0.06815098 | 0.06706487 | 0.06576529 | 0.06259396 | 0.057982 | 0.04574755 | 0.02854156 | 0.008415364 | 0 | 0 | 0 | 0.03468043 | 0.02144416
1444 | 486.9377 | 0.00117052 | -20 | 702 | -742 | 0 | 0 | 0.001124202 | 0.005732666 | 0.02452855 | 0.04641642 | 0.06343003 | 0.06759216 | 0.06823539 | 0.06823539 | 0.0693215 | 0.07012965 | 0.07519128 | 0.07803508 | 0.07990273 | 0.08710764 | 0.08710764 | 0.08710764 | 0.08710764 | 0.08710764 | 0.08710764 | 0.08710764 | 0.08710764 | 0.08710764 | 0.08710764 | 0.08710764 | 0.08710764 | 0.08710764 | 0.08710764 | 0.08710764 | 0.08710764 | 0.08710764 | 0.08710764 | 0.08710764 | 0.08710764 | 0.08710764 | 0.08710764 | 0.08710764 | 0.08710764 | 0.08710764 | 0.08710764 | 0.08710764 | 0.08710764 | 0.08710764 | 0.08710764 | 0.08710764 | 0.08710764 | 0.08710764 | 0.08710764 | 0.08710764 | 0.07990273 | 0.07697317 | 0.07428501 | 0.07170081 | 0.0693215 | 0.06823539 | 0.06693581 | 0.06376448 | 0.05915252 | 0.04574755 | 0.02854156 | 0.008415364 | 0 | 0 | 0 | 0.02831306 | 0.02263104
1444 | 506.8738 | 0.001218443 | -10 | 712 | -732 | 0 | 0 | 0.001124202 | 0.005732666 | 0.02452855 | 0.04763486 | 0.06464847 | 0.0688106 | 0.06945383 | 0.06945383 | 0.07053994 | 0.07134809 | 0.07640972 | 0.07925352 | 0.08112118 | 0.08832609 | 0.08832609 | 0.08832609 | 0.08832609 | 0.08832609 | 0.08832609 | 0.08832609 | 0.08832609 | 0.08832609 | 0.08832609 | 0.08832609 | 0.08832609 | 0.08832609 | 0.08832609 | 0.08832609 | 0.08832609 | 0.08832609 | 0.08832609 | 0.08832609 | 0.08832609 | 0.08832609 | 0.08832609 | 0.08832609 | 0.08832609 | 0.08832609 | 0.08832609 | 0.08832609 | 0.08832609 | 0.08832609 | 0.08832609 | 0.08832609 | 0.08832609 | 0.08832609 | 0.08832609 | 0.08832609 | 0.08112118 | 0.07819161 | 0.07550345 | 0.07291925 | 0.07053994 | 0.06945383 | 0.06815425 | 0.06498293 | 0.06037096 | 0.04574755 | 0.02854156 | 0.008415364 | 0 | 0 | 0 | 0.02325392 | 0.02403357
1444 | 494.4973 | 0.001188692 | 0 | 722 | -722 | 0 | 0 | 0.001124202 | 0.005732666 | 0.02452855 | 0.04882355 | 0.06583717 | 0.06999929 | 0.07064252 | 0.07064252 | 0.07172863 | 0.07253678 | 0.07759841 | 0.08044221 | 0.08230987 | 0.08951478 | 0.08951478 | 0.08951478 | 0.08951478 | 0.08951478 | 0.08951478 | 0.08951478 | 0.08951478 | 0.08951478 | 0.08951478 | 0.08951478 | 0.08951478 | 0.08951478 | 0.08951478 | 0.08951478 | 0.08951478 | 0.08951478 | 0.08951478 | 0.08951478 | 0.08951478 | 0.08951478 | 0.08951478 | 0.08951478 | 0.08951478 | 0.08951478 | 0.08951478 | 0.08951478 | 0.08951478 | 0.08951478 | 0.08951478 | 0.08951478 | 0.08951478 | 0.08951478 | 0.08951478 | 0.08951478 | 0.08230987 | 0.0793803 | 0.07669215 | 0.07410795 | 0.07172863 | 0.07064252 | 0.06934294 | 0.06617162 | 0.06155965 | 0.04693624 | 0.02854156 | 0.008415364 | 0 | 0 | 0 | 0.02169624 | 0.02575961
1444 | 494.6401 | 0.001189035 | 10 | 732 | -712 | 0 | 0 | 0.001124202 | 0.005732666 | 0.02452855 | 0.04882355 | 0.0670262 | 0.07118833 | 0.07183156 | 0.07183156 | 0.07291767 | 0.07372582 | 0.07878745 | 0.08163125 | 0.0834989 | 0.09070381 | 0.09070381 | 0.09070381 | 0.09070381 | 0.09070381 | 0.09070381 | 0.09070381 | 0.09070381 | 0.09070381 | 0.09070381 | 0.09070381 | 0.09070381 | 0.09070381 | 0.09070381 | 0.09070381 | 0.09070381 | 0.09070381 | 0.09070381 | 0.09070381 | 0.09070381 | 0.09070381 | 0.09070381 | 0.09070381 | 0.09070381 | 0.09070381 | 0.09070381 | 0.09070381 | 0.09070381 | 0.09070381 | 0.09070381 | 0.09070381 | 0.09070381 | 0.09070381 | 0.09070381 | 0.09070381 | 0.0834989 | 0.08056934 | 0.07788118 | 0.07529698 | 0.07291767 | 0.07183156 | 0.07053198 | 0.06736065 | 0.06274868 | 0.04812528 | 0.02854156 | 0.008415364 | 0 | 0 | 0 | 0.02013856 | 0.02748565
1444 | 551.967 | 0.00132684 | 20 | 742 | -702 | 0 | 0 | 0.001124202 | 0.005732666 | 0.02452855 | 0.04882355 | 0.06835304 | 0.07251517 | 0.0731584 | 0.0731584 | 0.07424451 | 0.07505266 | 0.08011428 | 0.08295809 | 0.08482574 | 0.09203065 | 0.09203065 | 0.09203065 | 0.09203065 | 0.09203065 | 0.09203065 | 0.09203065 | 0.09203065 | 0.09203065 | 0.09203065 | 0.09203065 | 0.09203065 | 0.09203065 | 0.09203065 | 0.09203065 | 0.09203065 | 0.09203065 | 0.09203065 | 0.09203065 | 0.09203065 | 0.09203065 | 0.09203065 | 0.09203065 | 0.09203065 | 0.09203065 | 0.09203065 | 0.09203065 | 0.09203065 | 0.09203065 | 0.09203065 | 0.09203065 | 0.09203065 | 0.09203065 | 0.09203065 | 0.09203065 | 0.08482574 | 0.08189618 | 0.07920802 | 0.07662382 | 0.07424451 | 0.0731584 | 0.07185881 | 0.06868749 | 0.06407552 | 0.04945212 | 0.02854156 | 0.008415364 | 0 | 0 | 0 | 0.01937105 | 0.03193935
1444 | 489.4472 | 0.001176552 | 30 | 752 | -692 | 0 | 0 | 0.001124202 | 0.005732666 | 0.02452855 | 0.04882355 | 0.06835304 | 0.07369172 | 0.07433495 | 0.07433495 | 0.07542106 | 0.07622921 | 0.08129084 | 0.08413464 | 0.08600229 | 0.0932072 | 0.0932072 | 0.0932072 | 0.0932072 | 0.0932072 | 0.0932072 | 0.0932072 | 0.0932072 | 0.0932072 | 0.0932072 | 0.0932072 | 0.0932072 | 0.0932072 | 0.0932072 | 0.0932072 | 0.0932072 | 0.0932072 | 0.0932072 | 0.0932072 | 0.0932072 | 0.0932072 | 0.0932072 | 0.0932072 | 0.0932072 | 0.0932072 | 0.0932072 | 0.0932072 | 0.0932072 | 0.0932072 | 0.0932072 | 0.0932072 | 0.0932072 | 0.0932072 | 0.0932072 | 0.0932072 | 0.08600229 | 0.08307273 | 0.08038457 | 0.07780037 | 0.07542106 | 0.07433495 | 0.07303537 | 0.06986404 | 0.06525208 | 0.05062867 | 0.02971812 | 0.008415364 | 0 | 0 | 0 | 0.01913032 | 0.03741218
1444 | 530.2859 | 0.001274722 | 40 | 762 | -682 | 0 | 0 | 0.001124202 | 0.005732666 | 0.02452855 | 0.04882355 | 0.06835304 | 0.07496644 | 0.07560967 | 0.07560967 | 0.07669578 | 0.07750393 | 0.08256556 | 0.08540936 | 0.08727702 | 0.09448192 | 0.09448192 | 0.09448192 | 0.09448192 | 0.09448192 | 0.09448192 | 0.09448192 | 0.09448192 | 0.09448192 | 0.09448192 | 0.09448192 | 0.09448192 | 0.09448192 | 0.09448192 | 0.09448192 | 0.09448192 | 0.09448192 | 0.09448192 | 0.09448192 | 0.09448192 | 0.09448192 | 0.09448192 | 0.09448192 | 0.09448192 | 0.09448192 | 0.09448192 | 0.09448192 | 0.09448192 | 0.09448192 | 0.09448192 | 0.09448192 | 0.09448192 | 0.09448192 | 0.09448192 | 0.09448192 | 0.08727702 | 0.08434745 | 0.08165929 | 0.07907509 | 0.07669578 | 0.07560967 | 0.07431009 | 0.07113877 | 0.0665268 | 0.05190339 | 0.03099284 | 0.008415364 | 0 | 0 | 0 | 0.01888959 | 0.04301678
1444 | 473.4172 | 0.001138019 | 30 | 752 | -692 | 0 | 0 | 0.001124202 | 0.005732666 | 0.02452855 | 0.04882355 | 0.06835304 | 0.07610446 | 0.07674769 | 0.07674769 | 0.0778338 | 0.07864195 | 0.08370358 | 0.08654738 | 0.08841503 | 0.09561994 | 0.09561994 | 0.09561994 | 0.09561994 | 0.09561994 | 0.09561994 | 0.09561994 | 0.09561994 | 0.09561994 | 0.09561994 | 0.09561994 | 0.09561994 | 0.09561994 | 0.09561994 | 0.09561994 | 0.09561994 | 0.09561994 | 0.09561994 | 0.09561994 | 0.09561994 | 0.09561994 | 0.09561994 | 0.09561994 | 0.09561994 | 0.09561994 | 0.09561994 | 0.09561994 | 0.09561994 | 0.09561994 | 0.09561994 | 0.09561994 | 0.09561994 | 0.09561994 | 0.09561994 | 0.09561994 | 0.08841503 | 0.08548547 | 0.08279731 | 0.08021311 | 0.0778338 | 0.07674769 | 0.07544811 | 0.07227678 | 0.06766482 | 0.05304141 | 0.03213086 | 0.008415364 | 0 | 0 | 0 | 0.01913032 | 0.03741218
1444 | 523.1411 | 0.001257547 | 20 | 742 | -702 | 0 | 0 | 0.001124202 | 0.005732666 | 0.02452855 | 0.04882355 | 0.06961059 | 0.077362 | 0.07800524 | 0.07800524 | 0.07909134 | 0.0798995 | 0.08496112 | 0.08780493 | 0.08967258 | 0.09687749 | 0.09687749 | 0.09687749 | 0.09687749 | 0.09687749 | 0.09687749 | 0.09687749 | 0.09687749 | 0.09687749 | 0.09687749 | 0.09687749 | 0.09687749 | 0.09687749 | 0.09687749 | 0.09687749 | 0.09687749 | 0.09687749 | 0.09687749 | 0.09687749 | 0.09687749 | 0.09687749 | 0.09687749 | 0.09687749 | 0.09687749 | 0.09687749 | 0.09687749 | 0.09687749 | 0.09687749 | 0.09687749 | 0.09687749 | 0.09687749 | 0.09687749 | 0.09687749 | 0.09687749 | 0.09687749 | 0.08967258 | 0.08674301 | 0.08405486 | 0.08147066 | 0.07909134 | 0.07800524 | 0.07670565 | 0.07353433 | 0.06892236 | 0.05429896 | 0.03213086 | 0.008415364 | 0 | 0 | 0 | 0.01937105 | 0.03193935
1444 | 483.048 | 0.001161169 | 10 | 732 | -712 | 0 | 0 | 0.001124202 | 0.005732666 | 0.02452855 | 0.04882355 | 0.07077176 | 0.07852317 | 0.07916641 | 0.07916641 | 0.08025251 | 0.08106067 | 0.08612229 | 0.0889661 | 0.09083375 | 0.09803866 | 0.09803866 | 0.09803866 | 0.09803866 | 0.09803866 | 0.09803866 | 0.09803866 | 0.09803866 | 0.09803866 | 0.09803866 | 0.09803866 | 0.09803866 | 0.09803866 | 0.09803866 | 0.09803866 | 0.09803866 | 0.09803866 | 0.09803866 | 0.09803866 | 0.09803866 | 0.09803866 | 0.09803866 | 0.09803866 | 0.09803866 | 0.09803866 | 0.09803866 | 0.09803866 | 0.09803866 | 0.09803866 | 0.09803866 | 0.09803866 | 0.09803866 | 0.09803866 | 0.09803866 | 0.09803866 | 0.09083375 | 0.08790418 | 0.08521603 | 0.08263183 | 0.08025251 | 0.07916641 | 0.07786682 | 0.0746955 | 0.07008353 | 0.05546012 | 0.03213086 | 0.008415364 | 0 | 0 | 0 | 0.02067588 | 0.02748565
1444 | 507.5056 | 0.001219961 | 0 | 722 | -722 | 0 | 0 | 0.001124202 | 0.005732666 | 0.02452855 | 0.05004352 | 0.07199172 | 0.07974314 | 0.08038637 | 0.08038637 | 0.08147247 | 0.08228063 | 0.08734225 | 0.09018606 | 0.09205371 | 0.09925862 | 0.09925862 | 0.09925862 | 0.09925862 | 0.09925862 | 0.09925862 | 0.09925862 | 0.09925862 | 0.09925862 | 0.09925862 | 0.09925862 | 0.09925862 | 0.09925862 | 0.09925862 | 0.09925862 | 0.09925862 | 0.09925862 | 0.09925862 | 0.09925862 | 0.09925862 | 0.09925862 | 0.09925862 | 0.09925862 | 0.09925862 | 0.09925862 | 0.09925862 | 0.09925862 | 0.09925862 | 0.09925862 | 0.09925862 | 0.09925862 | 0.09925862 | 0.09925862 | 0.09925862 | 0.09925862 | 0.09205371 | 0.08912415 | 0.08643599 | 0.08385179 | 0.08147247 | 0.08038637 | 0.07908678 | 0.07591546 | 0.07130349 | 0.05668009 | 0.03213086 | 0.008415364 | 0 | 0 | 0 | 0.02357686 | 0.02575961
1444 | 482.143 | 0.001158994 | -10 | 712 | -732 | 0 | 0 | 0.001124202 | 0.005732666 | 0.02452855 | 0.05120251 | 0.07315071 | 0.08090213 | 0.08154536 | 0.08154536 | 0.08263147 | 0.08343962 | 0.08850125 | 0.09134505 | 0.09321271 | 0.1004176 | 0.1004176 | 0.1004176 | 0.1004176 | 0.1004176 | 0.1004176 | 0.1004176 | 0.1004176 | 0.1004176 | 0.1004176 | 0.1004176 | 0.1004176 | 0.1004176 | 0.1004176 | 0.1004176 | 0.1004176 | 0.1004176 | 0.1004176 | 0.1004176 | 0.1004176 | 0.1004176 | 0.1004176 | 0.1004176 | 0.1004176 | 0.1004176 | 0.1004176 | 0.1004176 | 0.1004176 | 0.1004176 | 0.1004176 | 0.1004176 | 0.1004176 | 0.1004176 | 0.1004176 | 0.1004176 | 0.09321271 | 0.09028314 | 0.08759498 | 0.08501078 | 0.08263147 | 0.08154536 | 0.08024578 | 0.07707446 | 0.07246249 | 0.05668009 | 0.03213086 | 0.008415364 | 0 | 0 | 0 | 0.02647784 | 0.02403357
1444 | 526.5708 | 0.001265791 | -20 | 702 | -742 | 0 | 0 | 0.001124202 | 0.005732666 | 0.02452855 | 0.0524683 | 0.0744165 | 0.08216792 | 0.08281115 | 0.08281115 | 0.08389726 | 0.08470541 | 0.08976704 | 0.09261084 | 0.0944785 | 0.1016834 | 0.1016834 | 0.1016834 | 0.1016834 | 0.1016834 | 0.1016834 | 0.1016834 | 0.1016834 | 0.1016834 | 0.1016834 | 0.1016834 | 0.1016834 | 0.1016834 | 0.1016834 | 0.1016834 | 0.1016834 | 0.1016834 | 0.1016834 | 0.1016834 | 0.1016834 | 0.1016834 | 0.1016834 | 0.1016834 | 0.1016834 | 0.1016834 | 0.1016834 | 0.1016834 | 0.1016834 | 0.1016834 | 0.1016834 | 0.1016834 | 0.1016834 | 0.1016834 | 0.1016834 | 0.1016834 | 0.0944785 | 0.09154893 | 0.08886077 | 0.08627658 | 0.08389726 | 0.08281115 | 0.08151157 | 0.07834025 | 0.07372828 | 0.05668009 | 0.03213086 | 0.008415364 | 0 | 0 | 0 | 0.0332468 | 0.02263104
1444 | 483.1025 | 0.0011613 | -30 | 692 | -752 | 0 | 0 | 0.001124202 | 0.005732666 | 0.02568985 | 0.0536296 | 0.0755778 | 0.08332922 | 0.08397245 | 0.08397245 | 0.08505856 | 0.08586671 | 0.09092834 | 0.09377214 | 0.0956398 | 0.1028447 | 0.1028447 | 0.1028447 | 0.1028447 | 0.1028447 | 0.1028447 | 0.1028447 | 0.1028447 | 0.1028447 | 0.1028447 | 0.1028447 | 0.1028447 | 0.1028447 | 0.1028447 | 0.1028447 | 0.1028447 | 0.1028447 | 0.1028447 | 0.1028447 | 0.1028447 | 0.1028447 | 0.1028447 | 0.1028447 | 0.1028447 | 0.1028447 | 0.1028447 | 0.1028447 | 0.1028447 | 0.1028447 | 0.1028447 | 0.1028447 | 0.1028447 | 0.1028447 | 0.1028447 | 0.1028447 | 0.0956398 | 0.09271023 | 0.09002208 | 0.08743788 | 0.08505856 | 0.08397245 | 0.08267287 | 0.07950155 | 0.07372828 | 0.05668009 | 0.03213086 | 0.008415364 | 0 | 0 | 0 | 0.04146095 | 0.02144416
1444 | 533.1616 | 0.001281634 | -40 | 682 | -762 | 0 | 0 | 0.001124202 | 0.005732666 | 0.02697148 | 0.05491124 | 0.07685944 | 0.08461085 | 0.08525409 | 0.08525409 | 0.08634019 | 0.08714835 | 0.09220997 | 0.09505378 | 0.09692143 | 0.1041263 | 0.1041263 | 0.1041263 | 0.1041263 | 0.1041263 | 0.1041263 | 0.1041263 | 0.1041263 | 0.1041263 | 0.1041263 | 0.1041263 | 0.1041263 | 0.1041263 | 0.1041263 | 0.1041263 | 0.1041263 | 0.1041263 | 0.1041263 | 0.1041263 | 0.1041263 | 0.1041263 | 0.1041263 | 0.1041263 | 0.1041263 | 0.1041263 | 0.1041263 | 0.1041263 | 0.1041263 | 0.1041263 | 0.1041263 | 0.1041263 | 0.1041263 | 0.1041263 | 0.1041263 | 0.1041263 | 0.09692143 | 0.09399186 | 0.09130371 | 0.08871951 | 0.08634019 | 0.08525409 | 0.0839545 | 0.08078318 | 0.07372828 | 0.05668009 | 0.03213086 | 0.008415364 | 0 | 0 | 0 | 0.04980067 | 0.02025729
1444 | 495.0302 | 0.001189973 | -30 | 692 | -752 | 0 | 0 | 0.001124202 | 0.005732666 | 0.02816146 | 0.05610121 | 0.07804941 | 0.08580083 | 0.08644406 | 0.08644406 | 0.08753017 | 0.08833832 | 0.09339995 | 0.09624375 | 0.0981114 | 0.1053163 | 0.1053163 | 0.1053163 | 0.1053163 | 0.1053163 | 0.1053163 | 0.1053163 | 0.1053163 | 0.1053163 | 0.1053163 | 0.1053163 | 0.1053163 | 0.1053163 | 0.1053163 | 0.1053163 | 0.1053163 | 0.1053163 | 0.1053163 | 0.1053163 | 0.1053163 | 0.1053163 | 0.1053163 | 0.1053163 | 0.1053163 | 0.1053163 | 0.1053163 | 0.1053163 | 0.1053163 | 0.1053163 | 0.1053163 | 0.1053163 | 0.1053163 | 0.1053163 | 0.1053163 | 0.1053163 | 0.0981114 | 0.09518184 | 0.09249368 | 0.08990948 | 0.08753017 | 0.08644406 | 0.08514448 | 0.08197315 | 0.07372828 | 0.05668009 | 0.03213086 | 0.008415364 | 0 | 0 | 0 | 0.04146095 | 0.02144416
1444 | 517.9589 | 0.001245089 | -20 | 702 | -742 | 0 | 0 | 0.001124202 | 0.005732666 | 0.02816146 | 0.0573463 | 0.0792945 | 0.08704592 | 0.08768915 | 0.08768915 | 0.08877526 | 0.08958341 | 0.09464504 | 0.09748884 | 0.09935649 | 0.1065614 | 0.1065614 | 0.1065614 | 0.1065614 | 0.1065614 | 0.1065614 | 0.1065614 | 0.1065614 | 0.1065614 | 0.1065614 | 0.1065614 | 0.1065614 | 0.1065614 | 0.1065614 | 0.1065614 | 0.1065614 | 0.1065614 | 0.1065614 | 0.1065614 | 0.1065614 | 0.1065614 | 0.1065614 | 0.1065614 | 0.1065614 | 0.1065614 | 0.1065614 | 0.1065614 | 0.1065614 | 0.1065614 | 0.1065614 | 0.1065614 | 0.1065614 | 0.1065614 | 0.1065614 | 0.1065614 | 0.09935649 | 0.09642693 | 0.09373877 | 0.09115457 | 0.08877526 | 0.08768915 | 0.08638957 | 0.08321824 | 0.07497337 | 0.05668009 | 0.03213086 | 0.008415364 | 0 | 0 | 0 | 0.0332468 | 0.02263104
1444 | 478.4224 | 0.00115005 | -10 | 712 | -732 | 0 | 0 | 0.001124202 | 0.005732666 | 0.02816146 | 0.05849635 | 0.08044455 | 0.08819597 | 0.0888392 | 0.0888392 | 0.08992531 | 0.09073346 | 0.09579509 | 0.09863889 | 0.1005065 | 0.1077115 | 0.1077115 | 0.1077115 | 0.1077115 | 0.1077115 | 0.1077115 | 0.1077115 | 0.1077115 | 0.1077115 | 0.1077115 | 0.1077115 | 0.1077115 | 0.1077115 | 0.1077115 | 0.1077115 | 0.1077115 | 0.1077115 | 0.1077115 | 0.1077115 | 0.1077115 | 0.1077115 | 0.1077115 | 0.1077115 | 0.1077115 | 0.1077115 | 0.1077115 | 0.1077115 | 0.1077115 | 0.1077115 | 0.1077115 | 0.1077115 | 0.1077115 | 0.1077115 | 0.1077115 | 0.1077115 | 0.1005065 | 0.09757698 | 0.09488882 | 0.09230462 | 0.08992531 | 0.0888392 | 0.08753962 | 0.08436829 | 0.07612342 | 0.05668009 | 0.03213086 | 0.008415364 | 0 | 0 | 0 | 0.02647784 | 0.02457742
1444 | 493.6268 | 0.001186599 | 0 | 722 | -722 | 0 | 0 | 0.001124202 | 0.005732666 | 0.02816146 | 0.05968295 | 0.08163115 | 0.08938257 | 0.0900258 | 0.0900258 | 0.09111191 | 0.09192006 | 0.09698168 | 0.09982549 | 0.1016931 | 0.1088981 | 0.1088981 | 0.1088981 | 0.1088981 | 0.1088981 | 0.1088981 | 0.1088981 | 0.1088981 | 0.1088981 | 0.1088981 | 0.1088981 | 0.1088981 | 0.1088981 | 0.1088981 | 0.1088981 | 0.1088981 | 0.1088981 | 0.1088981 | 0.1088981 | 0.1088981 | 0.1088981 | 0.1088981 | 0.1088981 | 0.1088981 | 0.1088981 | 0.1088981 | 0.1088981 | 0.1088981 | 0.1088981 | 0.1088981 | 0.1088981 | 0.1088981 | 0.1088981 | 0.1088981 | 0.1088981 | 0.1016931 | 0.09876358 | 0.09607542 | 0.09349122 | 0.09111191 | 0.0900258 | 0.08872622 | 0.08555489 | 0.07731002 | 0.05786669 | 0.03213086 | 0.008415364 | 0 | 0 | 0 | 0.02357686 | 0.02766308
1444 | 479.6664 | 0.00115304 | 10 | 732 | -712 | 0 | 0 | 0.001124202 | 0.005732666 | 0.02816146 | 0.05968295 | 0.08278419 | 0.09053561 | 0.09117884 | 0.09117884 | 0.09226495 | 0.0930731 | 0.09813473 | 0.1009785 | 0.1028462 | 0.1100511 | 0.1100511 | 0.1100511 | 0.1100511 | 0.1100511 | 0.1100511 | 0.1100511 | 0.1100511 | 0.1100511 | 0.1100511 | 0.1100511 | 0.1100511 | 0.1100511 | 0.1100511 | 0.1100511 | 0.1100511 | 0.1100511 | 0.1100511 | 0.1100511 | 0.1100511 | 0.1100511 | 0.1100511 | 0.1100511 | 0.1100511 | 0.1100511 | 0.1100511 | 0.1100511 | 0.1100511 | 0.1100511 | 0.1100511 | 0.1100511 | 0.1100511 | 0.1100511 | 0.1100511 | 0.1100511 | 0.1028462 | 0.09991662 | 0.09722846 | 0.09464426 | 0.09226495 | 0.09117884 | 0.08987926 | 0.08670793 | 0.07846306 | 0.05901973 | 0.03213086 | 0.008415364 | 0 | 0 | 0 | 0.02067588 | 0.03074874
1444 | 509.1485 | 0.001223911 | 20 | 742 | -702 | 0 | 0 | 0.001124202 | 0.005732666 | 0.02816146 | 0.05968295 | 0.0840081 | 0.09175952 | 0.09240275 | 0.09240275 | 0.09348886 | 0.09429701 | 0.09935864 | 0.1022024 | 0.1040701 | 0.111275 | 0.111275 | 0.111275 | 0.111275 | 0.111275 | 0.111275 | 0.111275 | 0.111275 | 0.111275 | 0.111275 | 0.111275 | 0.111275 | 0.111275 | 0.111275 | 0.111275 | 0.111275 | 0.111275 | 0.111275 | 0.111275 | 0.111275 | 0.111275 | 0.111275 | 0.111275 | 0.111275 | 0.111275 | 0.111275 | 0.111275 | 0.111275 | 0.111275 | 0.111275 | 0.111275 | 0.111275 | 0.111275 | 0.111275 | 0.111275 | 0.1040701 | 0.1011405 | 0.09845237 | 0.09586817 | 0.09348886 | 0.09240275 | 0.09110317 | 0.08793184 | 0.07968697 | 0.06024364 | 0.03213086 | 0.008415364 | 0 | 0 | 0 | 0.01937105 | 0.03688547
1444 | 493.0054 | 0.001185105 | 30 | 752 | -692 | 0 | 0 | 0.001124202 | 0.005732666 | 0.02816146 | 0.05968295 | 0.0840081 | 0.09294462 | 0.09358785 | 0.09358785 | 0.09467396 | 0.09548211 | 0.1005437 | 0.1033875 | 0.1052552 | 0.1124601 | 0.1124601 | 0.1124601 | 0.1124601 | 0.1124601 | 0.1124601 | 0.1124601 | 0.1124601 | 0.1124601 | 0.1124601 | 0.1124601 | 0.1124601 | 0.1124601 | 0.1124601 | 0.1124601 | 0.1124601 | 0.1124601 | 0.1124601 | 0.1124601 | 0.1124601 | 0.1124601 | 0.1124601 | 0.1124601 | 0.1124601 | 0.1124601 | 0.1124601 | 0.1124601 | 0.1124601 | 0.1124601 | 0.1124601 | 0.1124601 | 0.1124601 | 0.1124601 | 0.1124601 | 0.1124601 | 0.1052552 | 0.1023256 | 0.09963748 | 0.09705328 | 0.09467396 | 0.09358785 | 0.09228827 | 0.08911695 | 0.08087207 | 0.06142874 | 0.03331596 | 0.008415364 | 0 | 0 | 0 | 0.01913032 | 0.04416216
1444 | 481.8217 | 0.001158222 | 40 | 762 | -682 | 0 | 0 | 0.001124202 | 0.005732666 | 0.02816146 | 0.05968295 | 0.0840081 | 0.09410284 | 0.09474608 | 0.09474608 | 0.09583218 | 0.09664034 | 0.101702 | 0.1045458 | 0.1064134 | 0.1136183 | 0.1136183 | 0.1136183 | 0.1136183 | 0.1136183 | 0.1136183 | 0.1136183 | 0.1136183 | 0.1136183 | 0.1136183 | 0.1136183 | 0.1136183 | 0.1136183 | 0.1136183 | 0.1136183 | 0.1136183 | 0.1136183 | 0.1136183 | 0.1136183 | 0.1136183 | 0.1136183 | 0.1136183 | 0.1136183 | 0.1136183 | 0.1136183 | 0.1136183 | 0.1136183 | 0.1136183 | 0.1136183 | 0.1136183 | 0.1136183 | 0.1136183 | 0.1136183 | 0.1136183 | 0.1136183 | 0.1064134 | 0.1034839 | 0.1007957 | 0.0982115 | 0.09583218 | 0.09474608 | 0.09344649 | 0.09027517 | 0.0820303 | 0.06258696 | 0.03447418 | 0.008415364 | 0 | 0 | 0 | 0.01888959 | 0.05162056
1444 | 512.146 | 0.001231116 | 30 | 752 | -692 | 0 | 0 | 0.001124202 | 0.005732666 | 0.02816146 | 0.05968295 | 0.0840081 | 0.09533396 | 0.09597719 | 0.09597719 | 0.0970633 | 0.09787145 | 0.1029331 | 0.1057769 | 0.1076445 | 0.1148494 | 0.1148494 | 0.1148494 | 0.1148494 | 0.1148494 | 0.1148494 | 0.1148494 | 0.1148494 | 0.1148494 | 0.1148494 | 0.1148494 | 0.1148494 | 0.1148494 | 0.1148494 | 0.1148494 | 0.1148494 | 0.1148494 | 0.1148494 | 0.1148494 | 0.1148494 | 0.1148494 | 0.1148494 | 0.1148494 | 0.1148494 | 0.1148494 | 0.1148494 | 0.1148494 | 0.1148494 | 0.1148494 | 0.1148494 | 0.1148494 | 0.1148494 | 0.1148494 | 0.1148494 | 0.1148494 | 0.1076445 | 0.104715 | 0.1020268 | 0.09944262 | 0.0970633 | 0.09597719 | 0.09467761 | 0.09150629 | 0.08326141 | 0.06381808 | 0.0357053 | 0.008415364 | 0 | 0 | 0 | 0.01913032 | 0.04416216
1444 | 503.683 | 0.001210772 | 20 | 742 | -702 | 0 | 0 | 0.001124202 | 0.005732666 | 0.02816146 | 0.05968295 | 0.08521887 | 0.09654473 | 0.09718796 | 0.09718796 | 0.09827407 | 0.09908222 | 0.1041439 | 0.1069877 | 0.1088553 | 0.1160602 | 0.1160602 | 0.1160602 | 0.1160602 | 0.1160602 | 0.1160602 | 0.1160602 | 0.1160602 | 0.1160602 | 0.1160602 | 0.1160602 | 0.1160602 | 0.1160602 | 0.1160602 | 0.1160602 | 0.1160602 | 0.1160602 | 0.1160602 | 0.1160602 | 0.1160602 | 0.1160602 | 0.1160602 | 0.1160602 | 0.1160602 | 0.1160602 | 0.1160602 | 0.1160602 | 0.1160602 | 0.1160602 | 0.1160602 | 0.1160602 | 0.1160602 | 0.1160602 | 0.1160602 | 0.1160602 | 0.1088553 | 0.1059257 | 0.1032376 | 0.1006534 | 0.09827407 | 0.09718796 | 0.09588838 | 0.09271706 | 0.08447218 | 0.06502885 | 0.0357053 | 0.008415364 | 0 | 0 | 0 | 0.01937105 | 0.03688547
1444 | 516.4127 | 0.001241373 | 10 | 732 | -712 | 0 | 0 | 0.001124202 | 0.005732666 | 0.02816146 | 0.05968295 | 0.08646025 | 0.09778611 | 0.09842934 | 0.09842934 | 0.09951544 | 0.1003236 | 0.1053852 | 0.108229 | 0.1100967 | 0.1173016 | 0.1173016 | 0.1173016 | 0.1173016 | 0.1173016 | 0.1173016 | 0.1173016 | 0.1173016 | 0.1173016 | 0.1173016 | 0.1173016 | 0.1173016 | 0.1173016 | 0.1173016 | 0.1173016 | 0.1173016 | 0.1173016 | 0.1173016 | 0.1173016 | 0.1173016 | 0.1173016 | 0.1173016 | 0.1173016 | 0.1173016 | 0.1173016 | 0.1173016 | 0.1173016 | 0.1173016 | 0.1173016 | 0.1173016 | 0.1173016 | 0.1173016 | 0.1173016 | 0.1173016 | 0.1173016 | 0.1100967 | 0.1071671 | 0.104479 | 0.1018948 | 0.09951544 | 0.09842934 | 0.09712975 | 0.09395843 | 0.08571356 | 0.06627022 | 0.0357053 | 0.008415364 | 0 | 0 | 0 | 0.02121097 | 0.03074874
1444 | 489.6965 | 0.001177151 | 0 | 722 | -722 | 0 | 0 | 0.001124202 | 0.005732666 | 0.02816146 | 0.0608601 | 0.0876374 | 0.09896326 | 0.09960649 | 0.09960649 | 0.1006926 | 0.1015007 | 0.1065624 | 0.1094062 | 0.1112738 | 0.1184787 | 0.1184787 | 0.1184787 | 0.1184787 | 0.1184787 | 0.1184787 | 0.1184787 | 0.1184787 | 0.1184787 | 0.1184787 | 0.1184787 | 0.1184787 | 0.1184787 | 0.1184787 | 0.1184787 | 0.1184787 | 0.1184787 | 0.1184787 | 0.1184787 | 0.1184787 | 0.1184787 | 0.1184787 | 0.1184787 | 0.1184787 | 0.1184787 | 0.1184787 | 0.1184787 | 0.1184787 | 0.1184787 | 0.1184787 | 0.1184787 | 0.1184787 | 0.1184787 | 0.1184787 | 0.1184787 | 0.1112738 | 0.1083443 | 0.1056561 | 0.1030719 | 0.1006926 | 0.09960649 | 0.09830691 | 0.09513558 | 0.08689071 | 0.06744738 | 0.0357053 | 0.008415364 | 0 | 0 | 0 | 0.02544969 | 0.02766308
1444 | 506.159 | 0.001216724 | -10 | 712 | -732 | 0 | 0 | 0.001124202 | 0.005732666 | 0.02816146 | 0.06207682 | 0.08885412 | 0.10018 | 0.1008232 | 0.1008232 | 0.1019093 | 0.1027175 | 0.1077791 | 0.1106229 | 0.1124906 | 0.1196955 | 0.1196955 | 0.1196955 | 0.1196955 | 0.1196955 | 0.1196955 | 0.1196955 | 0.1196955 | 0.1196955 | 0.1196955 | 0.1196955 | 0.1196955 | 0.1196955 | 0.1196955 | 0.1196955 | 0.1196955 | 0.1196955 | 0.1196955 | 0.1196955 | 0.1196955 | 0.1196955 | 0.1196955 | 0.1196955 | 0.1196955 | 0.1196955 | 0.1196955 | 0.1196955 | 0.1196955 | 0.1196955 | 0.1196955 | 0.1196955 | 0.1196955 | 0.1196955 | 0.1196955 | 0.1196955 | 0.1124906 | 0.109561 | 0.1068728 | 0.1042886 | 0.1019093 | 0.1008232 | 0.09952363 | 0.09635231 | 0.08810743 | 0.06744738 | 0.0357053 | 0.008415364 | 0 | 0 | 0 | 0.02968841 | 0.02457742
1444 | 482.1798 | 0.001159082 | -20 | 702 | -742 | 0 | 0 | 0.001124202 | 0.005732666 | 0.02816146 | 0.0632359 | 0.0900132 | 0.1013391 | 0.1019823 | 0.1019823 | 0.1030684 | 0.1038766 | 0.1089382 | 0.111782 | 0.1136496 | 0.1208545 | 0.1208545 | 0.1208545 | 0.1208545 | 0.1208545 | 0.1208545 | 0.1208545 | 0.1208545 | 0.1208545 | 0.1208545 | 0.1208545 | 0.1208545 | 0.1208545 | 0.1208545 | 0.1208545 | 0.1208545 | 0.1208545 | 0.1208545 | 0.1208545 | 0.1208545 | 0.1208545 | 0.1208545 | 0.1208545 | 0.1208545 | 0.1208545 | 0.1208545 | 0.1208545 | 0.1208545 | 0.1208545 | 0.1208545 | 0.1208545 | 0.1208545 | 0.1208545 | 0.1208545 | 0.1208545 | 0.1136496 | 0.1107201 | 0.1080319 | 0.1054477 | 0.1030684 | 0.1019823 | 0.1006827 | 0.09751139 | 0.08926651 | 0.06744738 | 0.0357053 | 0.008415364 | 0 | 0 | 0 | 0.03813696 | 0.02263104
1444 | 522.408 | 0.001255784 | -30 | 692 | -752 | 0 | 0 | 0.001124202 | 0.005732666 | 0.02941724 | 0.06449169 | 0.09126899 | 0.1025948 | 0.1032381 | 0.1032381 | 0.1043242 | 0.1051323 | 0.110194 | 0.1130378 | 0.1149054 | 0.1221103 | 0.1221103 | 0.1221103 | 0.1221103 | 0.1221103 | 0.1221103 | 0.1221103 | 0.1221103 | 0.1221103 | 0.1221103 | 0.1221103 | 0.1221103 | 0.1221103 | 0.1221103 | 0.1221103 | 0.1221103 | 0.1221103 | 0.1221103 | 0.1221103 | 0.1221103 | 0.1221103 | 0.1221103 | 0.1221103 | 0.1221103 | 0.1221103 | 0.1221103 | 0.1221103 | 0.1221103 | 0.1221103 | 0.1221103 | 0.1221103 | 0.1221103 | 0.1221103 | 0.1221103 | 0.1221103 | 0.1149054 | 0.1119759 | 0.1092877 | 0.1067035 | 0.1043242 | 0.1032381 | 0.1019385 | 0.09876717 | 0.08926651 | 0.06744738 | 0.0357053 | 0.008415364 | 0 | 0 | 0 | 0.0481584 | 0.02144416
1444 | 471.2359 | 0.001132775 | -40 | 682 | -762 | 0 | 0 | 0.001124202 | 0.005732666 | 0.03055001 | 0.06562446 | 0.09240176 | 0.1037276 | 0.1043709 | 0.1043709 | 0.105457 | 0.1062651 | 0.1113267 | 0.1141705 | 0.1160382 | 0.1232431 | 0.1232431 | 0.1232431 | 0.1232431 | 0.1232431 | 0.1232431 | 0.1232431 | 0.1232431 | 0.1232431 | 0.1232431 | 0.1232431 | 0.1232431 | 0.1232431 | 0.1232431 | 0.1232431 | 0.1232431 | 0.1232431 | 0.1232431 | 0.1232431 | 0.1232431 | 0.1232431 | 0.1232431 | 0.1232431 | 0.1232431 | 0.1232431 | 0.1232431 | 0.1232431 | 0.1232431 | 0.1232431 | 0.1232431 | 0.1232431 | 0.1232431 | 0.1232431 | 0.1232431 | 0.1232431 | 0.1160382 | 0.1131086 | 0.1104205 | 0.1078363 | 0.105457 | 0.1043709 | 0.1030713 | 0.09989995 | 0.08926651 | 0.06744738 | 0.0357053 | 0.008415364 | 0 | 0 | 0 | 0.05835374 | 0.02025729
1444 | 512.6877 | 0.001232418 | -30 | 692 | -752 | 0 | 0 | 0.001124202 | 0.005732666 | 0.03178243 | 0.06685688 | 0.09363418 | 0.10496 | 0.1056033 | 0.1056033 | 0.1066894 | 0.1074975 | 0.1125592 | 0.115403 | 0.1172706 | 0.1244755 | 0.1244755 | 0.1244755 | 0.1244755 | 0.1244755 | 0.1244755 | 0.1244755 | 0.1244755 | 0.1244755 | 0.1244755 | 0.1244755 | 0.1244755 | 0.1244755 | 0.1244755 | 0.1244755 | 0.1244755 | 0.1244755 | 0.1244755 | 0.1244755 | 0.1244755 | 0.1244755 | 0.1244755 | 0.1244755 | 0.1244755 | 0.1244755 | 0.1244755 | 0.1244755 | 0.1244755 | 0.1244755 | 0.1244755 | 0.1244755 | 0.1244755 | 0.1244755 | 0.1244755 | 0.1244755 | 0.1172706 | 0.1143411 | 0.1116529 | 0.1090687 | 0.1066894 | 0.1056033 | 0.1043037 | 0.1011324 | 0.08926651 | 0.06744738 | 0.0357053 | 0.008415364 | 0 | 0 | 0 | 0.0481584 | 0.02144416
1444 | 479.2618 | 0.001152068 | -20 | 702 | -742 | 0 | 0 | 0.001124202 | 0.005732666 | 0.03178243 | 0.06800895 | 0.09478625 | 0.1061121 | 0.1067553 | 0.1067553 | 0.1078414 | 0.1086496 | 0.1137112 | 0.116555 | 0.1184227 | 0.1256276 | 0.1256276 | 0.1256276 | 0.1256276 | 0.1256276 | 0.1256276 | 0.1256276 | 0.1256276 | 0.1256276 | 0.1256276 | 0.1256276 | 0.1256276 | 0.1256276 | 0.1256276 | 0.1256276 | 0.1256276 | 0.1256276 | 0.1256276 | 0.1256276 | 0.1256276 | 0.1256276 | 0.1256276 | 0.1256276 | 0.1256276 | 0.1256276 | 0.1256276 | 0.1256276 | 0.1256276 | 0.1256276 | 0.1256276 | 0.1256276 | 0.1256276 | 0.1256276 | 0.1256276 | 0.1256276 | 0.1184227 | 0.1154931 | 0.112805 | 0.1102208 | 0.1078414 | 0.1067553 | 0.1054558 | 0.1022844 | 0.09041858 | 0.06744738 | 0.0357053 | 0.008415364 | 0 | 0 | 0 | 0.03813696 | 0.02263104
1444 | 521.084 | 0.001252602 | -10 | 712 | -732 | 0 | 0 | 0.001124202 | 0.005732666 | 0.03178243 | 0.06926155 | 0.09603885 | 0.1073647 | 0.1080079 | 0.1080079 | 0.109094 | 0.1099022 | 0.1149638 | 0.1178076 | 0.1196753 | 0.1268802 | 0.1268802 | 0.1268802 | 0.1268802 | 0.1268802 | 0.1268802 | 0.1268802 | 0.1268802 | 0.1268802 | 0.1268802 | 0.1268802 | 0.1268802 | 0.1268802 | 0.1268802 | 0.1268802 | 0.1268802 | 0.1268802 | 0.1268802 | 0.1268802 | 0.1268802 | 0.1268802 | 0.1268802 | 0.1268802 | 0.1268802 | 0.1268802 | 0.1268802 | 0.1268802 | 0.1268802 | 0.1268802 | 0.1268802 | 0.1268802 | 0.1268802 | 0.1268802 | 0.1268802 | 0.1268802 | 0.1196753 | 0.1167457 | 0.1140576 | 0.1114734 | 0.109094 | 0.1080079 | 0.1067084 | 0.103537 | 0.09167118 | 0.06744738 | 0.0357053 | 0.008415364 | 0 | 0 | 0 | 0.02968841 | 0.02511948
1444 | 500.1474 | 0.001202274 | 0 | 722 | -722 | 0 | 0 | 0.001124202 | 0.005732666 | 0.03178243 | 0.07046383 | 0.09724112 | 0.108567 | 0.1092102 | 0.1092102 | 0.1102963 | 0.1111045 | 0.1161661 | 0.1190099 | 0.1208776 | 0.1280825 | 0.1280825 | 0.1280825 | 0.1280825 | 0.1280825 | 0.1280825 | 0.1280825 | 0.1280825 | 0.1280825 | 0.1280825 | 0.1280825 | 0.1280825 | 0.1280825 | 0.1280825 | 0.1280825 | 0.1280825 | 0.1280825 | 0.1280825 | 0.1280825 | 0.1280825 | 0.1280825 | 0.1280825 | 0.1280825 | 0.1280825 | 0.1280825 | 0.1280825 | 0.1280825 | 0.1280825 | 0.1280825 | 0.1280825 | 0.1280825 | 0.1280825 | 0.1280825 | 0.1280825 | 0.1280825 | 0.1208776 | 0.117948 | 0.1152598 | 0.1126756 | 0.1102963 | 0.1092102 | 0.1079106 | 0.1047393 | 0.09287346 | 0.06864965 | 0.0357053 | 0.008415364 | 0 | 0 | 0 | 0.02544969 | 0.0295603
1444 | 538.5138 | 0.0012945 | 10 | 732 | -712 | 0 | 0 | 0.001124202 | 0.005732666 | 0.03178243 | 0.07046383 | 0.09853562 | 0.1098615 | 0.1105047 | 0.1105047 | 0.1115908 | 0.112399 | 0.1174606 | 0.1203044 | 0.1221721 | 0.129377 | 0.129377 | 0.129377 | 0.129377 | 0.129377 | 0.129377 | 0.129377 | 0.129377 | 0.129377 | 0.129377 | 0.129377 | 0.129377 | 0.129377 | 0.129377 | 0.129377 | 0.129377 | 0.129377 | 0.129377 | 0.129377 | 0.129377 | 0.129377 | 0.129377 | 0.129377 | 0.129377 | 0.129377 | 0.129377 | 0.129377 | 0.129377 | 0.129377 | 0.129377 | 0.129377 | 0.129377 | 0.129377 | 0.129377 | 0.129377 | 0.1221721 | 0.1192425 | 0.1165543 | 0.1139701 | 0.1115908 | 0.1105047 | 0.1092051 | 0.1060338 | 0.09416796 | 0.06994415 | 0.0357053 | 0.008415364 | 0 | 0 | 0 | 0.02121097 | 0.03400111
1427 | 511.3083 | 0.001229103 | 20 | 733.5 | -693.5 | 0 | 0 | 0.001124202 | 0.005732666 | 0.03178243 | 0.07046383 | 0.09853562 | 0.1110906 | 0.1117338 | 0.1117338 | 0.1128199 | 0.1136281 | 0.1186897 | 0.1215335 | 0.1234012 | 0.1306061 | 0.1306061 | 0.1306061 | 0.1306061 | 0.1306061 | 0.1306061 | 0.1306061 | 0.1306061 | 0.1306061 | 0.1306061 | 0.1306061 | 0.1306061 | 0.1306061 | 0.1306061 | 0.1306061 | 0.1306061 | 0.1306061 | 0.1306061 | 0.1306061 | 0.1306061 | 0.1306061 | 0.1306061 | 0.1306061 | 0.1306061 | 0.1306061 | 0.1306061 | 0.1306061 | 0.1306061 | 0.1306061 | 0.1306061 | 0.1306061 | 0.1306061 | 0.1306061 | 0.1306061 | 0.1306061 | 0.1234012 | 0.1204716 | 0.1177834 | 0.1151992 | 0.1128199 | 0.1117338 | 0.1104342 | 0.1072629 | 0.09539706 | 0.07117325 | 0.0357053 | 0.008415364 | 0 | 0 | 0 | 0.01916643 | 0.03466723
1432 | 347.373 | 0.0008350286 | 30 | 746 | -686 | 0 | 0 | 0.001124202 | 0.005732666 | 0.03178243 | 0.07046383 | 0.09853562 | 0.1119256 | 0.1125688 | 0.1125688 | 0.113655 | 0.1144631 | 0.1195247 | 0.1223685 | 0.1242362 | 0.1314411 | 0.1314411 | 0.1314411 | 0.1314411 | 0.1314411 | 0.1314411 | 0.1314411 | 0.1314411 | 0.1314411 | 0.1314411 | 0.1314411 | 0.1314411 | 0.1314411 | 0.1314411 | 0.1314411 | 0.1314411 | 0.1314411 | 0.1314411 | 0.1314411 | 0.1314411 | 0.1314411 | 0.1314411 | 0.1314411 | 0.1314411 | 0.1314411 | 0.1314411 | 0.1314411 | 0.1314411 | 0.1314411 | 0.1314411 | 0.1314411 | 0.1314411 | 0.1314411 | 0.1314411 | 0.1314411 | 0.1242362 | 0.1213066 | 0.1186185 | 0.1160343 | 0.113655 | 0.1125688 | 0.1112693 | 0.1080979 | 0.09623209 | 0.07200828 | 0.0357053 | 0.008415364 | 0 | 0 | 0 | 0.01898588 | 0.04543523
1415 | 333.9436 | 0.0008027464 | 40 | 747.5 | -667.5 | 0 | 0 | 0.001124202 | 0.005732666 | 0.03178243 | 0.07046383 | 0.09853562 | 0.1119256 | 0.1133716 | 0.1133716 | 0.1144577 | 0.1152659 | 0.1203275 | 0.1231713 | 0.1250389 | 0.1322438 | 0.1322438 | 0.1322438 | 0.1322438 | 0.1322438 | 0.1322438 | 0.1322438 | 0.1322438 | 0.1322438 | 0.1322438 | 0.1322438 | 0.1322438 | 0.1322438 | 0.1322438 | 0.1322438 | 0.1322438 | 0.1322438 | 0.1322438 | 0.1322438 | 0.1322438 | 0.1322438 | 0.1322438 | 0.1322438 | 0.1322438 | 0.1322438 | 0.1322438 | 0.1322438 | 0.1322438 | 0.1322438 | 0.1322438 | 0.1322438 | 0.1322438 | 0.1322438 | 0.1322438 | 0.1322438 | 0.1250389 | 0.1221094 | 0.1194212 | 0.116837 | 0.1144577 | 0.1133716 | 0.112072 | 0.1089007 | 0.09703483 | 0.07281103 | 0.0357053 | 0.008415364 | 0 | 0 | 0 | 0.01887225 | 0.0467951
1413 | 601.3013 | 0.001445431 | 30 | 736.5 | -676.5 | 0 | 0 | 0.001124202 | 0.005732666 | 0.03178243 | 0.07046383 | 0.09853562 | 0.113371 | 0.114817 | 0.114817 | 0.1159031 | 0.1167113 | 0.1217729 | 0.1246167 | 0.1264844 | 0.1336893 | 0.1336893 | 0.1336893 | 0.1336893 | 0.1336893 | 0.1336893 | 0.1336893 | 0.1336893 | 0.1336893 | 0.1336893 | 0.1336893 | 0.1336893 | 0.1336893 | 0.1336893 | 0.1336893 | 0.1336893 | 0.1336893 | 0.1336893 | 0.1336893 | 0.1336893 | 0.1336893 | 0.1336893 | 0.1336893 | 0.1336893 | 0.1336893 | 0.1336893 | 0.1336893 | 0.1336893 | 0.1336893 | 0.1336893 | 0.1336893 | 0.1336893 | 0.1336893 | 0.1336893 | 0.1336893 | 0.1264844 | 0.1235548 | 0.1208666 | 0.1182824 | 0.1159031 | 0.114817 | 0.1135174 | 0.1103461 | 0.09848027 | 0.07425646 | 0.0357053 | 0.008415364 | 0 | 0 | 0 | 0.01887225 | 0.03682272
1408 | 571.4348 | 0.001373637 | 20 | 724 | -684 | 0 | 0 | 0.001124202 | 0.005732666 | 0.03178243 | 0.07046383 | 0.09853562 | 0.1147447 | 0.1161907 | 0.1161907 | 0.1172768 | 0.1180849 | 0.1231465 | 0.1259904 | 0.127858 | 0.1350629 | 0.1350629 | 0.1350629 | 0.1350629 | 0.1350629 | 0.1350629 | 0.1350629 | 0.1350629 | 0.1350629 | 0.1350629 | 0.1350629 | 0.1350629 | 0.1350629 | 0.1350629 | 0.1350629 | 0.1350629 | 0.1350629 | 0.1350629 | 0.1350629 | 0.1350629 | 0.1350629 | 0.1350629 | 0.1350629 | 0.1350629 | 0.1350629 | 0.1350629 | 0.1350629 | 0.1350629 | 0.1350629 | 0.1350629 | 0.1350629 | 0.1350629 | 0.1350629 | 0.1350629 | 0.1350629 | 0.127858 | 0.1249284 | 0.1222403 | 0.1196561 | 0.1172768 | 0.1161907 | 0.1148911 | 0.1117198 | 0.0998539 | 0.07563009 | 0.0357053 | 0.008415364 | 0 | 0 | 0 | 0.01901945 | 0.03044846
1408 | 624.1853 | 0.001500441 | 10 | 714 | -694 | 0 | 0 | 0.001124202 | 0.005732666 | 0.03178243 | 0.07046383 | 0.09853562 | 0.1162451 | 0.1176911 | 0.1176911 | 0.1187772 | 0.1195854 | 0.124647 | 0.1274908 | 0.1293584 | 0.1365634 | 0.1365634 | 0.1365634 | 0.1365634 | 0.1365634 | 0.1365634 | 0.1365634 | 0.1365634 | 0.1365634 | 0.1365634 | 0.1365634 | 0.1365634 | 0.1365634 | 0.1365634 | 0.1365634 | 0.1365634 | 0.1365634 | 0.1365634 | 0.1365634 | 0.1365634 | 0.1365634 | 0.1365634 | 0.1365634 | 0.1365634 | 0.1365634 | 0.1365634 | 0.1365634 | 0.1365634 | 0.1365634 | 0.1365634 | 0.1365634 | 0.1365634 | 0.1365634 | 0.1365634 | 0.1365634 | 0.1293584 | 0.1264289 | 0.1237407 | 0.1211565 | 0.1187772 | 0.1176911 | 0.1163915 | 0.1132202 | 0.1013543 | 0.07563009 | 0.0357053 | 0.008415364 | 0 | 0 | 0 | 0.01956061 | 0.02600765
1408 | 540.1326 | 0.001298392 | 0 | 704 | -704 | 0 | 0 | 0.001124202 | 0.005732666 | 0.03178243 | 0.07046383 | 0.09983402 | 0.1175435 | 0.1189895 | 0.1189895 | 0.1200756 | 0.1208838 | 0.1259454 | 0.1287892 | 0.1306568 | 0.1378617 | 0.1378617 | 0.1378617 | 0.1378617 | 0.1378617 | 0.1378617 | 0.1378617 | 0.1378617 | 0.1378617 | 0.1378617 | 0.1378617 | 0.1378617 | 0.1378617 | 0.1378617 | 0.1378617 | 0.1378617 | 0.1378617 | 0.1378617 | 0.1378617 | 0.1378617 | 0.1378617 | 0.1378617 | 0.1378617 | 0.1378617 | 0.1378617 | 0.1378617 | 0.1378617 | 0.1378617 | 0.1378617 | 0.1378617 | 0.1378617 | 0.1378617 | 0.1378617 | 0.1378617 | 0.1378617 | 0.1306568 | 0.1277273 | 0.1250391 | 0.1224549 | 0.1200756 | 0.1189895 | 0.1176899 | 0.1145186 | 0.1026527 | 0.07563009 | 0.0357053 | 0.008415364 | 0 | 0 | 0 | 0.02010177 | 0.02286841
1408 | 580.7902 | 0.001396126 | -10 | 694 | -714 | 0 | 0 | 0.001124202 | 0.005732666 | 0.03178243 | 0.07046383 | 0.1012301 | 0.1189396 | 0.1203856 | 0.1203856 | 0.1214717 | 0.1222799 | 0.1273415 | 0.1301853 | 0.132053 | 0.1392579 | 0.1392579 | 0.1392579 | 0.1392579 | 0.1392579 | 0.1392579 | 0.1392579 | 0.1392579 | 0.1392579 | 0.1392579 | 0.1392579 | 0.1392579 | 0.1392579 | 0.1392579 | 0.1392579 | 0.1392579 | 0.1392579 | 0.1392579 | 0.1392579 | 0.1392579 | 0.1392579 | 0.1392579 | 0.1392579 | 0.1392579 | 0.1392579 | 0.1392579 | 0.1392579 | 0.1392579 | 0.1392579 | 0.1392579 | 0.1392579 | 0.1392579 | 0.1392579 | 0.1392579 | 0.1392579 | 0.132053 | 0.1291234 | 0.1264352 | 0.123851 | 0.1214717 | 0.1203856 | 0.119086 | 0.1159147 | 0.1026527 | 0.07563009 | 0.0357053 | 0.008415364 | 0 | 0 | 0 | 0.02429492 | 0.02168154
1408 | 558.8523 | 0.00134339 | -20 | 684 | -724 | 0 | 0 | 0.001124202 | 0.005732666 | 0.03178243 | 0.07180722 | 0.1025735 | 0.120283 | 0.121729 | 0.121729 | 0.1228151 | 0.1236233 | 0.1286849 | 0.1315287 | 0.1333964 | 0.1406013 | 0.1406013 | 0.1406013 | 0.1406013 | 0.1406013 | 0.1406013 | 0.1406013 | 0.1406013 | 0.1406013 | 0.1406013 | 0.1406013 | 0.1406013 | 0.1406013 | 0.1406013 | 0.1406013 | 0.1406013 | 0.1406013 | 0.1406013 | 0.1406013 | 0.1406013 | 0.1406013 | 0.1406013 | 0.1406013 | 0.1406013 | 0.1406013 | 0.1406013 | 0.1406013 | 0.1406013 | 0.1406013 | 0.1406013 | 0.1406013 | 0.1406013 | 0.1406013 | 0.1406013 | 0.1406013 | 0.1333964 | 0.1304668 | 0.1277786 | 0.1251944 | 0.1228151 | 0.121729 | 0.1204294 | 0.1172581 | 0.1026527 | 0.07563009 | 0.0357053 | 0.008415364 | 0 | 0 | 0 | 0.03092272 | 0.02049467
1408 | 567.0267 | 0.001363041 | -30 | 674 | -734 | 0 | 0 | 0.001124202 | 0.005732666 | 0.03178243 | 0.07317026 | 0.1039366 | 0.1216461 | 0.1230921 | 0.1230921 | 0.1241782 | 0.1249863 | 0.1300479 | 0.1328917 | 0.1347594 | 0.1419643 | 0.1419643 | 0.1419643 | 0.1419643 | 0.1419643 | 0.1419643 | 0.1419643 | 0.1419643 | 0.1419643 | 0.1419643 | 0.1419643 | 0.1419643 | 0.1419643 | 0.1419643 | 0.1419643 | 0.1419643 | 0.1419643 | 0.1419643 | 0.1419643 | 0.1419643 | 0.1419643 | 0.1419643 | 0.1419643 | 0.1419643 | 0.1419643 | 0.1419643 | 0.1419643 | 0.1419643 | 0.1419643 | 0.1419643 | 0.1419643 | 0.1419643 | 0.1419643 | 0.1419643 | 0.1419643 | 0.1347594 | 0.1318298 | 0.1291417 | 0.1265575 | 0.1241782 | 0.1230921 | 0.1217925 | 0.1186211 | 0.1026527 | 0.07563009 | 0.0357053 | 0.008415364 | 0 | 0 | 0 | 0.03755053 | 0.01981776
1396 | 610.7302 | 0.001468097 | -40 | 658 | -738 | 0 | 0 | 0.001124202 | 0.005732666 | 0.03178243 | 0.07463835 | 0.1054047 | 0.1231142 | 0.1245601 | 0.1245601 | 0.1256463 | 0.1264544 | 0.131516 | 0.1343598 | 0.1362275 | 0.1434324 | 0.1434324 | 0.1434324 | 0.1434324 | 0.1434324 | 0.1434324 | 0.1434324 | 0.1434324 | 0.1434324 | 0.1434324 | 0.1434324 | 0.1434324 | 0.1434324 | 0.1434324 | 0.1434324 | 0.1434324 | 0.1434324 | 0.1434324 | 0.1434324 | 0.1434324 | 0.1434324 | 0.1434324 | 0.1434324 | 0.1434324 | 0.1434324 | 0.1434324 | 0.1434324 | 0.1434324 | 0.1434324 | 0.1434324 | 0.1434324 | 0.1434324 | 0.1434324 | 0.1434324 | 0.1434324 | 0.1362275 | 0.1332979 | 0.1306098 | 0.1280256 | 0.1256463 | 0.1245601 | 0.1232606 | 0.1186211 | 0.1026527 | 0.07563009 | 0.0357053 | 0.008415364 | 0 | 0 | 0 | 0.04180443 | 0.01903956
1372 | 702.9365 | 0.001689746 | -30 | 656 | -716 | 0 | 0 | 0.001124202 | 0.005732666 | 0.03178243 | 0.07463835 | 0.1070944 | 0.1248039 | 0.1262499 | 0.1262499 | 0.127336 | 0.1281442 | 0.1332058 | 0.1360496 | 0.1379172 | 0.1451221 | 0.1451221 | 0.1451221 | 0.1451221 | 0.1451221 | 0.1451221 | 0.1451221 | 0.1451221 | 0.1451221 | 0.1451221 | 0.1451221 | 0.1451221 | 0.1451221 | 0.1451221 | 0.1451221 | 0.1451221 | 0.1451221 | 0.1451221 | 0.1451221 | 0.1451221 | 0.1451221 | 0.1451221 | 0.1451221 | 0.1451221 | 0.1451221 | 0.1451221 | 0.1451221 | 0.1451221 | 0.1451221 | 0.1451221 | 0.1451221 | 0.1451221 | 0.1451221 | 0.1451221 | 0.1451221 | 0.1379172 | 0.1349877 | 0.1322995 | 0.1297153 | 0.127336 | 0.1262499 | 0.1249503 | 0.1186211 | 0.1026527 | 0.07563009 | 0.0357053 | 0.008415364 | 0 | 0 | 0 | 0.02562048 | 0.01894229
1372 | 593.2164 | 0.001425996 | -20 | 666 | -706 | 0 | 0 | 0.001124202 | 0.005732666 | 0.03178243 | 0.07463835 | 0.1085204 | 0.1262299 | 0.1276759 | 0.1276759 | 0.128762 | 0.1295701 | 0.1346318 | 0.1374756 | 0.1393432 | 0.1465481 | 0.1465481 | 0.1465481 | 0.1465481 | 0.1465481 | 0.1465481 | 0.1465481 | 0.1465481 | 0.1465481 | 0.1465481 | 0.1465481 | 0.1465481 | 0.1465481 | 0.1465481 | 0.1465481 | 0.1465481 | 0.1465481 | 0.1465481 | 0.1465481 | 0.1465481 | 0.1465481 | 0.1465481 | 0.1465481 | 0.1465481 | 0.1465481 | 0.1465481 | 0.1465481 | 0.1465481 | 0.1465481 | 0.1465481 | 0.1465481 | 0.1465481 | 0.1465481 | 0.1465481 | 0.1465481 | 0.1393432 | 0.1364137 | 0.1337255 | 0.1311413 | 0.128762 | 0.1276759 | 0.1263763 | 0.1186211 | 0.1026527 | 0.07563009 | 0.0357053 | 0.008415364 | 0 | 0 | 0 | 0.02021 | 0.01942866
1372 | 674.6842 | 0.001621832 | -10 | 676 | -696 | 0 | 0 | 0.001124202 | 0.005732666 | 0.03178243 | 0.07463835 | 0.1101422 | 0.1278517 | 0.1292977 | 0.1292977 | 0.1303838 | 0.131192 | 0.1362536 | 0.1390974 | 0.1409651 | 0.14817 | 0.14817 | 0.14817 | 0.14817 | 0.14817 | 0.14817 | 0.14817 | 0.14817 | 0.14817 | 0.14817 | 0.14817 | 0.14817 | 0.14817 | 0.14817 | 0.14817 | 0.14817 | 0.14817 | 0.14817 | 0.14817 | 0.14817 | 0.14817 | 0.14817 | 0.14817 | 0.14817 | 0.14817 | 0.14817 | 0.14817 | 0.14817 | 0.14817 | 0.14817 | 0.14817 | 0.14817 | 0.14817 | 0.14817 | 0.14817 | 0.1409651 | 0.1380355 | 0.1353473 | 0.1327631 | 0.1303838 | 0.1292977 | 0.1279981 | 0.120243 | 0.1026527 | 0.07563009 | 0.0357053 | 0.008415364 | 0 | 0 | 0 | 0.01966884 | 0.01991503
1372 | 636.4317 | 0.001529879 | 0 | 686 | -686 | 0 | 0 | 0.001124202 | 0.005732666 | 0.03178243 | 0.07463835 | 0.1101422 | 0.1293816 | 0.1308276 | 0.1308276 | 0.1319137 | 0.1327219 | 0.1377835 | 0.1406273 | 0.1424949 | 0.1496999 | 0.1496999 | 0.1496999 | 0.1496999 | 0.1496999 | 0.1496999 | 0.1496999 | 0.1496999 | 0.1496999 | 0.1496999 | 0.1496999 | 0.1496999 | 0.1496999 | 0.1496999 | 0.1496999 | 0.1496999 | 0.1496999 | 0.1496999 | 0.1496999 | 0.1496999 | 0.1496999 | 0.1496999 | 0.1496999 | 0.1496999 | 0.1496999 | 0.1496999 | 0.1496999 | 0.1496999 | 0.1496999 | 0.1496999 | 0.1496999 | 0.1496999 | 0.1496999 | 0.1496999 | 0.1496999 | 0.1424949 | 0.1395654 | 0.1368772 | 0.134293 | 0.1319137 | 0.1308276 | 0.129528 | 0.1217729 | 0.1026527 | 0.07563009 | 0.0357053 | 0.008415364 | 0 | 0 | 0 | 0.01912768 | 0.02154176
1371 | 487.63 | 0.001172184 | 10 | 695.5 | -675.5 | 0 | 0 | 0.001124202 | 0.005732666 | 0.03178243 | 0.07463835 | 0.1101422 | 0.1305538 | 0.1319998 | 0.1319998 | 0.1330859 | 0.133894 | 0.1389557 | 0.1417995 | 0.1436671 | 0.150872 | 0.150872 | 0.150872 | 0.150872 | 0.150872 | 0.150872 | 0.150872 | 0.150872 | 0.150872 | 0.150872 | 0.150872 | 0.150872 | 0.150872 | 0.150872 | 0.150872 | 0.150872 | 0.150872 | 0.150872 | 0.150872 | 0.150872 | 0.150872 | 0.150872 | 0.150872 | 0.150872 | 0.150872 | 0.150872 | 0.150872 | 0.150872 | 0.150872 | 0.150872 | 0.150872 | 0.150872 | 0.150872 | 0.150872 | 0.150872 | 0.1436671 | 0.1407376 | 0.1380494 | 0.1354652 | 0.1330859 | 0.1319998 | 0.1307002 | 0.122945 | 0.1038249 | 0.07563009 | 0.0357053 | 0.008415364 | 0 | 0 | 0 | 0.01887225 | 0.02429902
1371 | 230.9951 | 0.0005552748 | 20 | 705.5 | -665.5 | 0 | 0 | 0.001124202 | 0.005732666 | 0.03178243 | 0.07463835 | 0.1101422 | 0.1305538 | 0.1325551 | 0.1325551 | 0.1336412 | 0.1344493 | 0.1395109 | 0.1423547 | 0.1442224 | 0.1514273 | 0.1514273 | 0.1514273 | 0.1514273 | 0.1514273 | 0.1514273 | 0.1514273 | 0.1514273 | 0.1514273 | 0.1514273 | 0.1514273 | 0.1514273 | 0.1514273 | 0.1514273 | 0.1514273 | 0.1514273 | 0.1514273 | 0.1514273 | 0.1514273 | 0.1514273 | 0.1514273 | 0.1514273 | 0.1514273 | 0.1514273 | 0.1514273 | 0.1514273 | 0.1514273 | 0.1514273 | 0.1514273 | 0.1514273 | 0.1514273 | 0.1514273 | 0.1514273 | 0.1514273 | 0.1514273 | 0.1442224 | 0.1412928 | 0.1386047 | 0.1360205 | 0.1336412 | 0.1325551 | 0.1312555 | 0.1235003 | 0.1043802 | 0.07563009 | 0.0357053 | 0.008415364 | 0 | 0 | 0 | 0.01887225 | 0.0272014
1371 | 235.9544 | 0.0005671961 | 30 | 715.5 | -655.5 | 0 | 0 | 0.001124202 | 0.005732666 | 0.03178243 | 0.07463835 | 0.1101422 | 0.1305538 | 0.1331223 | 0.1331223 | 0.1342084 | 0.1350165 | 0.1400781 | 0.1429219 | 0.1447896 | 0.1519945 | 0.1519945 | 0.1519945 | 0.1519945 | 0.1519945 | 0.1519945 | 0.1519945 | 0.1519945 | 0.1519945 | 0.1519945 | 0.1519945 | 0.1519945 | 0.1519945 | 0.1519945 | 0.1519945 | 0.1519945 | 0.1519945 | 0.1519945 | 0.1519945 | 0.1519945 | 0.1519945 | 0.1519945 | 0.1519945 | 0.1519945 | 0.1519945 | 0.1519945 | 0.1519945 | 0.1519945 | 0.1519945 | 0.1519945 | 0.1519945 | 0.1519945 | 0.1519945 | 0.1519945 | 0.1519945 | 0.1447896 | 0.14186 | 0.1391719 | 0.1365877 | 0.1342084 | 0.1331223 | 0.1318227 | 0.1240675 | 0.1049474 | 0.07563009 | 0.0357053 | 0.008415364 | 0 | 0 | 0 | 0.01887225 | 0.0332938
1371 | 226.3695 | 0.0005441556 | 40 | 725.5 | -645.5 | 0 | 0 | 0.001124202 | 0.005732666 | 0.03178243 | 0.07463835 | 0.1101422 | 0.1305538 | 0.1336664 | 0.1336664 | 0.1347525 | 0.1355607 | 0.1406223 | 0.1434661 | 0.1453338 | 0.1525387 | 0.1525387 | 0.1525387 | 0.1525387 | 0.1525387 | 0.1525387 | 0.1525387 | 0.1525387 | 0.1525387 | 0.1525387 | 0.1525387 | 0.1525387 | 0.1525387 | 0.1525387 | 0.1525387 | 0.1525387 | 0.1525387 | 0.1525387 | 0.1525387 | 0.1525387 | 0.1525387 | 0.1525387 | 0.1525387 | 0.1525387 | 0.1525387 | 0.1525387 | 0.1525387 | 0.1525387 | 0.1525387 | 0.1525387 | 0.1525387 | 0.1525387 | 0.1525387 | 0.1525387 | 0.1525387 | 0.1453338 | 0.1424042 | 0.139716 | 0.1371318 | 0.1347525 | 0.1336664 | 0.1323668 | 0.1246117 | 0.1054915 | 0.07617425 | 0.0357053 | 0.008415364 | 0 | 0 | 0 | 0.01850398 | 0.04044953
1371 | 231.1607 | 0.0005556729 | 30 | 715.5 | -655.5 | 0 | 0 | 0.001124202 | 0.005732666 | 0.03178243 | 0.07463835 | 0.1101422 | 0.1305538 | 0.1342221 | 0.1342221 | 0.1353082 | 0.1361163 | 0.141178 | 0.1440218 | 0.1458894 | 0.1530943 | 0.1530943 | 0.1530943 | 0.1530943 | 0.1530943 | 0.1530943 | 0.1530943 | 0.1530943 | 0.1530943 | 0.1530943 | 0.1530943 | 0.1530943 | 0.1530943 | 0.1530943 | 0.1530943 | 0.1530943 | 0.1530943 | 0.1530943 | 0.1530943 | 0.1530943 | 0.1530943 | 0.1530943 | 0.1530943 | 0.1530943 | 0.1530943 | 0.1530943 | 0.1530943 | 0.1530943 | 0.1530943 | 0.1530943 | 0.1530943 | 0.1530943 | 0.1530943 | 0.1530943 | 0.1530943 | 0.1458894 | 0.1429599 | 0.1402717 | 0.1376875 | 0.1353082 | 0.1342221 | 0.1329225 | 0.1251673 | 0.1060472 | 0.07617425 | 0.0357053 | 0.008415364 | 0 | 0 | 0 | 0.01887225 | 0.0332938
1364 | 462.0166 | 0.001110613 | 20 | 702 | -662 | 0 | 0 | 0.001124202 | 0.005732666 | 0.03178243 | 0.07463835 | 0.1101422 | 0.1305538 | 0.1353327 | 0.1353327 | 0.1364188 | 0.137227 | 0.1422886 | 0.1451324 | 0.147 | 0.1542049 | 0.1542049 | 0.1542049 | 0.1542049 | 0.1542049 | 0.1542049 | 0.1542049 | 0.1542049 | 0.1542049 | 0.1542049 | 0.1542049 | 0.1542049 | 0.1542049 | 0.1542049 | 0.1542049 | 0.1542049 | 0.1542049 | 0.1542049 | 0.1542049 | 0.1542049 | 0.1542049 | 0.1542049 | 0.1542049 | 0.1542049 | 0.1542049 | 0.1542049 | 0.1542049 | 0.1542049 | 0.1542049 | 0.1542049 | 0.1542049 | 0.1542049 | 0.1542049 | 0.1542049 | 0.1542049 | 0.147 | 0.1440705 | 0.1413823 | 0.1387981 | 0.1364188 | 0.1353327 | 0.1340331 | 0.126278 | 0.1071578 | 0.07617425 | 0.0357053 | 0.008415364 | 0 | 0 | 0 | 0.01887225 | 0.02618557
1364 | 443.2199 | 0.001065429 | 10 | 692 | -672 | 0 | 0 | 0.001124202 | 0.005732666 | 0.03178243 | 0.07463835 | 0.1101422 | 0.1316192 | 0.1363981 | 0.1363981 | 0.1374842 | 0.1382924 | 0.143354 | 0.1461978 | 0.1480655 | 0.1552704 | 0.1552704 | 0.1552704 | 0.1552704 | 0.1552704 | 0.1552704 | 0.1552704 | 0.1552704 | 0.1552704 | 0.1552704 | 0.1552704 | 0.1552704 | 0.1552704 | 0.1552704 | 0.1552704 | 0.1552704 | 0.1552704 | 0.1552704 | 0.1552704 | 0.1552704 | 0.1552704 | 0.1552704 | 0.1552704 | 0.1552704 | 0.1552704 | 0.1552704 | 0.1552704 | 0.1552704 | 0.1552704 | 0.1552704 | 0.1552704 | 0.1552704 | 0.1552704 | 0.1552704 | 0.1552704 | 0.1480655 | 0.1451359 | 0.1424477 | 0.1398635 | 0.1374842 | 0.1363981 | 0.1350985 | 0.1273434 | 0.1071578 | 0.07617425 | 0.0357053 | 0.008415364 | 0 | 0 | 0 | 0.01887225 | 0.02328319
1364 | 446.6985 | 0.001073791 | 0 | 682 | -682 | 0 | 0 | 0.001124202 | 0.005732666 | 0.03178243 | 0.07463835 | 0.1101422 | 0.132693 | 0.1374719 | 0.1374719 | 0.138558 | 0.1393662 | 0.1444278 | 0.1472716 | 0.1491393 | 0.1563442 | 0.1563442 | 0.1563442 | 0.1563442 | 0.1563442 | 0.1563442 | 0.1563442 | 0.1563442 | 0.1563442 | 0.1563442 | 0.1563442 | 0.1563442 | 0.1563442 | 0.1563442 | 0.1563442 | 0.1563442 | 0.1563442 | 0.1563442 | 0.1563442 | 0.1563442 | 0.1563442 | 0.1563442 | 0.1563442 | 0.1563442 | 0.1563442 | 0.1563442 | 0.1563442 | 0.1563442 | 0.1563442 | 0.1563442 | 0.1563442 | 0.1563442 | 0.1563442 | 0.1563442 | 0.1563442 | 0.1491393 | 0.1462097 | 0.1435215 | 0.1409373 | 0.138558 | 0.1374719 | 0.1361723 | 0.1284172 | 0.1071578 | 0.07617425 | 0.0357053 | 0.008415364 | 0 | 0 | 0 | 0.01900103 | 0.02038081
1364 | 460.2256 | 0.001106308 | -10 | 672 | -692 | 0 | 0 | 0.001124202 | 0.005732666 | 0.03178243 | 0.07463835 | 0.1101422 | 0.1337993 | 0.1385782 | 0.1385782 | 0.1396643 | 0.1404725 | 0.1455341 | 0.1483779 | 0.1502456 | 0.1574505 | 0.1574505 | 0.1574505 | 0.1574505 | 0.1574505 | 0.1574505 | 0.1574505 | 0.1574505 | 0.1574505 | 0.1574505 | 0.1574505 | 0.1574505 | 0.1574505 | 0.1574505 | 0.1574505 | 0.1574505 | 0.1574505 | 0.1574505 | 0.1574505 | 0.1574505 | 0.1574505 | 0.1574505 | 0.1574505 | 0.1574505 | 0.1574505 | 0.1574505 | 0.1574505 | 0.1574505 | 0.1574505 | 0.1574505 | 0.1574505 | 0.1574505 | 0.1574505 | 0.1574505 | 0.1574505 | 0.1502456 | 0.147316 | 0.1446278 | 0.1420436 | 0.1396643 | 0.1385782 | 0.1372786 | 0.1295235 | 0.1071578 | 0.07617425 | 0.0357053 | 0.008415364 | 0 | 0 | 0 | 0.02078953 | 0.01972048
1364 | 453.2668 | 0.00108958 | -20 | 662 | -702 | 0 | 0 | 0.001124202 | 0.005732666 | 0.03178243 | 0.07463835 | 0.1112318 | 0.1348889 | 0.1396678 | 0.1396678 | 0.1407539 | 0.1415621 | 0.1466237 | 0.1494675 | 0.1513351 | 0.1585401 | 0.1585401 | 0.1585401 | 0.1585401 | 0.1585401 | 0.1585401 | 0.1585401 | 0.1585401 | 0.1585401 | 0.1585401 | 0.1585401 | 0.1585401 | 0.1585401 | 0.1585401 | 0.1585401 | 0.1585401 | 0.1585401 | 0.1585401 | 0.1585401 | 0.1585401 | 0.1585401 | 0.1585401 | 0.1585401 | 0.1585401 | 0.1585401 | 0.1585401 | 0.1585401 | 0.1585401 | 0.1585401 | 0.1585401 | 0.1585401 | 0.1585401 | 0.1585401 | 0.1585401 | 0.1585401 | 0.1513351 | 0.1484056 | 0.1457174 | 0.1431332 | 0.1407539 | 0.1396678 | 0.1383682 | 0.1295235 | 0.1071578 | 0.07617425 | 0.0357053 | 0.008415364 | 0 | 0 | 0 | 0.02257804 | 0.01923411
1364 | 457.5004 | 0.001099757 | -30 | 652 | -712 | 0 | 0 | 0.001124202 | 0.005732666 | 0.03178243 | 0.07463835 | 0.1123316 | 0.1359887 | 0.1407676 | 0.1407676 | 0.1418537 | 0.1426618 | 0.1477234 | 0.1505673 | 0.1524349 | 0.1596398 | 0.1596398 | 0.1596398 | 0.1596398 | 0.1596398 | 0.1596398 | 0.1596398 | 0.1596398 | 0.1596398 | 0.1596398 | 0.1596398 | 0.1596398 | 0.1596398 | 0.1596398 | 0.1596398 | 0.1596398 | 0.1596398 | 0.1596398 | 0.1596398 | 0.1596398 | 0.1596398 | 0.1596398 | 0.1596398 | 0.1596398 | 0.1596398 | 0.1596398 | 0.1596398 | 0.1596398 | 0.1596398 | 0.1596398 | 0.1596398 | 0.1596398 | 0.1596398 | 0.1596398 | 0.1596398 | 0.1524349 | 0.1495053 | 0.1468172 | 0.144233 | 0.1418537 | 0.1407676 | 0.139468 | 0.1295235 | 0.1071578 | 0.07617425 | 0.0357053 | 0.008415364 | 0 | 0 | 0 | 0.02719262 | 0.0187682
1364 | 462.9499 | 0.001112857 | -40 | 642 | -722 | 0 | 0 | 0.001124202 | 0.005732666 | 0.03178243 | 0.07575121 | 0.1134444 | 0.1371015 | 0.1418804 | 0.1418804 | 0.1429665 | 0.1437747 | 0.1488363 | 0.1516801 | 0.1535478 | 0.1607527 | 0.1607527 | 0.1607527 | 0.1607527 | 0.1607527 | 0.1607527 | 0.1607527 | 0.1607527 | 0.1607527 | 0.1607527 | 0.1607527 | 0.1607527 | 0.1607527 | 0.1607527 | 0.1607527 | 0.1607527 | 0.1607527 | 0.1607527 | 0.1607527 | 0.1607527 | 0.1607527 | 0.1607527 | 0.1607527 | 0.1607527 | 0.1607527 | 0.1607527 | 0.1607527 | 0.1607527 | 0.1607527 | 0.1607527 | 0.1607527 | 0.1607527 | 0.1607527 | 0.1607527 | 0.1607527 | 0.1535478 | 0.1506182 | 0.14793 | 0.1453458 | 0.1429665 | 0.1418804 | 0.1405808 | 0.1295235 | 0.1071578 | 0.07617425 | 0.0357053 | 0.008415364 | 0 | 0 | 0 | 0.03604633 | 0.01836172
1337 | 501.0082 | 0.001204343 | -30 | 638.5 | -698.5 | 0 | 0 | 0.001124202 | 0.005732666 | 0.03178243 | 0.07575121 | 0.1146488 | 0.1383059 | 0.1430848 | 0.1430848 | 0.1441709 | 0.144979 | 0.1500406 | 0.1528845 | 0.1547521 | 0.161957 | 0.161957 | 0.161957 | 0.161957 | 0.161957 | 0.161957 | 0.161957 | 0.161957 | 0.161957 | 0.161957 | 0.161957 | 0.161957 | 0.161957 | 0.161957 | 0.161957 | 0.161957 | 0.161957 | 0.161957 | 0.161957 | 0.161957 | 0.161957 | 0.161957 | 0.161957 | 0.161957 | 0.161957 | 0.161957 | 0.161957 | 0.161957 | 0.161957 | 0.161957 | 0.161957 | 0.161957 | 0.161957 | 0.161957 | 0.161957 | 0.1547521 | 0.1518225 | 0.1491344 | 0.1465502 | 0.1441709 | 0.1430848 | 0.1405808 | 0.1295235 | 0.1071578 | 0.07617425 | 0.0357053 | 0.008415364 | 0 | 0 | 0 | 0.02195206 | 0.01821945
1320 | 343.4069 | 0.0008254947 | -20 | 640 | -680 | 0 | 0 | 0.001124202 | 0.005732666 | 0.03178243 | 0.07575121 | 0.1146488 | 0.1391314 | 0.1439103 | 0.1439103 | 0.1449964 | 0.1458045 | 0.1508661 | 0.1537099 | 0.1555776 | 0.1627825 | 0.1627825 | 0.1627825 | 0.1627825 | 0.1627825 | 0.1627825 | 0.1627825 | 0.1627825 | 0.1627825 | 0.1627825 | 0.1627825 | 0.1627825 | 0.1627825 | 0.1627825 | 0.1627825 | 0.1627825 | 0.1627825 | 0.1627825 | 0.1627825 | 0.1627825 | 0.1627825 | 0.1627825 | 0.1627825 | 0.1627825 | 0.1627825 | 0.1627825 | 0.1627825 | 0.1627825 | 0.1627825 | 0.1627825 | 0.1627825 | 0.1627825 | 0.1627825 | 0.1627825 | 0.1627825 | 0.1555776 | 0.152648 | 0.1499599 | 0.1473757 | 0.1449964 | 0.1439103 | 0.1405808 | 0.1295235 | 0.1071578 | 0.07617425 | 0.0357053 | 0.008415364 | 0 | 0 | 0 | 0.01887225 | 0.01828042
1320 | 333.6175 | 0.0008019624 | -10 | 650 | -670 | 0 | 0 | 0.001124202 | 0.005732666 | 0.03178243 | 0.07575121 | 0.1146488 | 0.1399333 | 0.1447122 | 0.1447122 | 0.1457983 | 0.1466065 | 0.1516681 | 0.1545119 | 0.1563796 | 0.1635845 | 0.1635845 | 0.1635845 | 0.1635845 | 0.1635845 | 0.1635845 | 0.1635845 | 0.1635845 | 0.1635845 | 0.1635845 | 0.1635845 | 0.1635845 | 0.1635845 | 0.1635845 | 0.1635845 | 0.1635845 | 0.1635845 | 0.1635845 | 0.1635845 | 0.1635845 | 0.1635845 | 0.1635845 | 0.1635845 | 0.1635845 | 0.1635845 | 0.1635845 | 0.1635845 | 0.1635845 | 0.1635845 | 0.1635845 | 0.1635845 | 0.1635845 | 0.1635845 | 0.1635845 | 0.1635845 | 0.1563796 | 0.15345 | 0.1507618 | 0.1481776 | 0.1457983 | 0.1447122 | 0.1413828 | 0.1295235 | 0.1071578 | 0.07617425 | 0.0357053 | 0.008415364 | 0 | 0 | 0 | 0.01887225 | 0.0186869
1320 | 324.0955 | 0.0007790732 | 0 | 660 | -660 | 0 | 0 | 0.001124202 | 0.005732666 | 0.03178243 | 0.07575121 | 0.1146488 | 0.1399333 | 0.1454913 | 0.1454913 | 0.1465774 | 0.1473856 | 0.1524472 | 0.155291 | 0.1571586 | 0.1643635 | 0.1643635 | 0.1643635 | 0.1643635 | 0.1643635 | 0.1643635 | 0.1643635 | 0.1643635 | 0.1643635 | 0.1643635 | 0.1643635 | 0.1643635 | 0.1643635 | 0.1643635 | 0.1643635 | 0.1643635 | 0.1643635 | 0.1643635 | 0.1643635 | 0.1643635 | 0.1643635 | 0.1643635 | 0.1643635 | 0.1643635 | 0.1643635 | 0.1643635 | 0.1643635 | 0.1643635 | 0.1643635 | 0.1643635 | 0.1643635 | 0.1643635 | 0.1643635 | 0.1643635 | 0.1643635 | 0.1571586 | 0.1542291 | 0.1515409 | 0.1489567 | 0.1465774 | 0.1454913 | 0.1421619 | 0.1295235 | 0.1071578 | 0.07617425 | 0.0357053 | 0.008415364 | 0 | 0 | 0 | 0.01887225 | 0.0195501
1299 | 347.1132 | 0.000834404 | 10 | 659.5 | -639.5 | 0 | 0 | 0.001124202 | 0.005732666 | 0.03178243 | 0.07575121 | 0.1146488 | 0.1399333 | 0.1454913 | 0.1463257 | 0.1474118 | 0.14822 | 0.1532816 | 0.1561254 | 0.157993 | 0.1651979 | 0.1651979 | 0.1651979 | 0.1651979 | 0.1651979 | 0.1651979 | 0.1651979 | 0.1651979 | 0.1651979 | 0.1651979 | 0.1651979 | 0.1651979 | 0.1651979 | 0.1651979 | 0.1651979 | 0.1651979 | 0.1651979 | 0.1651979 | 0.1651979 | 0.1651979 | 0.1651979 | 0.1651979 | 0.1651979 | 0.1651979 | 0.1651979 | 0.1651979 | 0.1651979 | 0.1651979 | 0.1651979 | 0.1651979 | 0.1651979 | 0.1651979 | 0.1651979 | 0.1651979 | 0.1651979 | 0.157993 | 0.1550635 | 0.1523753 | 0.1497911 | 0.1474118 | 0.1463257 | 0.1429963 | 0.1295235 | 0.1071578 | 0.07617425 | 0.0357053 | 0.008415364 | 0 | 0 | 0 | 0.0182601 | 0.0194878
1299 | 342.8753 | 0.0008242167 | 20 | 669.5 | -629.5 | 0 | 0 | 0.001124202 | 0.005732666 | 0.03178243 | 0.07575121 | 0.1146488 | 0.1399333 | 0.1454913 | 0.1471499 | 0.148236 | 0.1490442 | 0.1541058 | 0.1569496 | 0.1588173 | 0.1660222 | 0.1660222 | 0.1660222 | 0.1660222 | 0.1660222 | 0.1660222 | 0.1660222 | 0.1660222 | 0.1660222 | 0.1660222 | 0.1660222 | 0.1660222 | 0.1660222 | 0.1660222 | 0.1660222 | 0.1660222 | 0.1660222 | 0.1660222 | 0.1660222 | 0.1660222 | 0.1660222 | 0.1660222 | 0.1660222 | 0.1660222 | 0.1660222 | 0.1660222 | 0.1660222 | 0.1660222 | 0.1660222 | 0.1660222 | 0.1660222 | 0.1660222 | 0.1660222 | 0.1660222 | 0.1660222 | 0.1588173 | 0.1558877 | 0.1531995 | 0.1506153 | 0.148236 | 0.1471499 | 0.1438205 | 0.1303477 | 0.1071578 | 0.07617425 | 0.0357053 | 0.008415364 | 0 | 0 | 0 | 0.01785362 | 0.02073384
1299 | 350.9395 | 0.0008436019 | 30 | 679.5 | -619.5 | 0 | 0 | 0.001124202 | 0.005732666 | 0.03178243 | 0.07575121 | 0.1146488 | 0.1399333 | 0.1454913 | 0.1479935 | 0.1490796 | 0.1498878 | 0.1549494 | 0.1577932 | 0.1596609 | 0.1668658 | 0.1668658 | 0.1668658 | 0.1668658 | 0.1668658 | 0.1668658 | 0.1668658 | 0.1668658 | 0.1668658 | 0.1668658 | 0.1668658 | 0.1668658 | 0.1668658 | 0.1668658 | 0.1668658 | 0.1668658 | 0.1668658 | 0.1668658 | 0.1668658 | 0.1668658 | 0.1668658 | 0.1668658 | 0.1668658 | 0.1668658 | 0.1668658 | 0.1668658 | 0.1668658 | 0.1668658 | 0.1668658 | 0.1668658 | 0.1668658 | 0.1668658 | 0.1668658 | 0.1668658 | 0.1668658 | 0.1596609 | 0.1567313 | 0.1540431 | 0.1514589 | 0.1490796 | 0.1479935 | 0.1446641 | 0.1311913 | 0.1071578 | 0.07617425 | 0.0357053 | 0.008415364 | 0 | 0 | 0 | 0.0175339 | 0.02197988
1299 | 346.9461 | 0.0008340023 | 40 | 689.5 | -609.5 | 0 | 0 | 0.001124202 | 0.005732666 | 0.03178243 | 0.07575121 | 0.1146488 | 0.1399333 | 0.1454913 | 0.1479935 | 0.1499136 | 0.1507218 | 0.1557834 | 0.1586272 | 0.1604949 | 0.1676998 | 0.1676998 | 0.1676998 | 0.1676998 | 0.1676998 | 0.1676998 | 0.1676998 | 0.1676998 | 0.1676998 | 0.1676998 | 0.1676998 | 0.1676998 | 0.1676998 | 0.1676998 | 0.1676998 | 0.1676998 | 0.1676998 | 0.1676998 | 0.1676998 | 0.1676998 | 0.1676998 | 0.1676998 | 0.1676998 | 0.1676998 | 0.1676998 | 0.1676998 | 0.1676998 | 0.1676998 | 0.1676998 | 0.1676998 | 0.1676998 | 0.1676998 | 0.1676998 | 0.1676998 | 0.1676998 | 0.1604949 | 0.1575653 | 0.1548771 | 0.1522929 | 0.1499136 | 0.1488275 | 0.1454981 | 0.1320253 | 0.1071578 | 0.07617425 | 0.0357053 | 0.008415364 | 0 | 0 | 0 | 0.01723145 | 0.02634637
1230 | 312.3883 | 0.000750931 | 30 | 645 | -585 | 0 | 0 | 0.001124202 | 0.005732666 | 0.03178243 | 0.07575121 | 0.1146488 | 0.1399333 | 0.1454913 | 0.1479935 | 0.1499136 | 0.1514727 | 0.1565343 | 0.1593781 | 0.1612458 | 0.1684507 | 0.1684507 | 0.1684507 | 0.1684507 | 0.1684507 | 0.1684507 | 0.1684507 | 0.1684507 | 0.1684507 | 0.1684507 | 0.1684507 | 0.1684507 | 0.1684507 | 0.1684507 | 0.1684507 | 0.1684507 | 0.1684507 | 0.1684507 | 0.1684507 | 0.1684507 | 0.1684507 | 0.1684507 | 0.1684507 | 0.1684507 | 0.1684507 | 0.1684507 | 0.1684507 | 0.1684507 | 0.1684507 | 0.1684507 | 0.1684507 | 0.1684507 | 0.1684507 | 0.1684507 | 0.1684507 | 0.1612458 | 0.1583162 | 0.1556281 | 0.1530439 | 0.1506646 | 0.1495784 | 0.146249 | 0.1320253 | 0.1071578 | 0.07617425 | 0.0357053 | 0.008415364 | 0 | 0 | 0 | 0.01392435 | 0.01848366
1246 | 555.2372 | 0.0013347 | 20 | 643 | -603 | 0 | 0 | 0.001124202 | 0.005732666 | 0.03178243 | 0.07575121 | 0.1146488 | 0.1399333 | 0.1454913 | 0.1479935 | 0.1512483 | 0.1528074 | 0.157869 | 0.1607128 | 0.1625805 | 0.1697854 | 0.1697854 | 0.1697854 | 0.1697854 | 0.1697854 | 0.1697854 | 0.1697854 | 0.1697854 | 0.1697854 | 0.1697854 | 0.1697854 | 0.1697854 | 0.1697854 | 0.1697854 | 0.1697854 | 0.1697854 | 0.1697854 | 0.1697854 | 0.1697854 | 0.1697854 | 0.1697854 | 0.1697854 | 0.1697854 | 0.1697854 | 0.1697854 | 0.1697854 | 0.1697854 | 0.1697854 | 0.1697854 | 0.1697854 | 0.1697854 | 0.1697854 | 0.1697854 | 0.1697854 | 0.1697854 | 0.1625805 | 0.1596509 | 0.1569628 | 0.1543786 | 0.1519993 | 0.1509131 | 0.1475837 | 0.1320253 | 0.1071578 | 0.07617425 | 0.0357053 | 0.008415364 | 0 | 0 | 0 | 0.01708769 | 0.01840237
1189 | 469.2979 | 0.001128116 | 10 | 604.5 | -584.5 | 0 | 0 | 0.001124202 | 0.005732666 | 0.03178243 | 0.07575121 | 0.1146488 | 0.1399333 | 0.1454913 | 0.1479935 | 0.1512483 | 0.1539355 | 0.1589972 | 0.161841 | 0.1637086 | 0.1709135 | 0.1709135 | 0.1709135 | 0.1709135 | 0.1709135 | 0.1709135 | 0.1709135 | 0.1709135 | 0.1709135 | 0.1709135 | 0.1709135 | 0.1709135 | 0.1709135 | 0.1709135 | 0.1709135 | 0.1709135 | 0.1709135 | 0.1709135 | 0.1709135 | 0.1709135 | 0.1709135 | 0.1709135 | 0.1709135 | 0.1709135 | 0.1709135 | 0.1709135 | 0.1709135 | 0.1709135 | 0.1709135 | 0.1709135 | 0.1709135 | 0.1709135 | 0.1709135 | 0.1709135 | 0.1709135 | 0.1637086 | 0.160779 | 0.1580909 | 0.1555067 | 0.1531274 | 0.1509131 | 0.1475837 | 0.1320253 | 0.1071578 | 0.07617425 | 0.0357053 | 0.008415364 | 0 | 0 | 0 | 0.01382963 | 0.01570781
1166 | 370.3535 | 0.00089027 | 0 | 583 | -583 | 0 | 0 | 0.001124202 | 0.005732666 | 0.03178243 | 0.07575121 | 0.1146488 | 0.1399333 | 0.1454913 | 0.1479935 | 0.1512483 | 0.1548258 | 0.1598874 | 0.1627312 | 0.1645989 | 0.1718038 | 0.1718038 | 0.1718038 | 0.1718038 | 0.1718038 | 0.1718038 | 0.1718038 | 0.1718038 | 0.1718038 | 0.1718038 | 0.1718038 | 0.1718038 | 0.1718038 | 0.1718038 | 0.1718038 | 0.1718038 | 0.1718038 | 0.1718038 | 0.1718038 | 0.1718038 | 0.1718038 | 0.1718038 | 0.1718038 | 0.1718038 | 0.1718038 | 0.1718038 | 0.1718038 | 0.1718038 | 0.1718038 | 0.1718038 | 0.1718038 | 0.1718038 | 0.1718038 | 0.1718038 | 0.1718038 | 0.1645989 | 0.1616693 | 0.1589812 | 0.156397 | 0.1531274 | 0.1509131 | 0.1475837 | 0.1320253 | 0.1071578 | 0.07617425 | 0.0357053 | 0.008415364 | 0 | 0 | 0 | 0.01354548 | 0.01365437
1166 | 374.6559 | 0.0009006122 | -10 | 573 | -593 | 0 | 0 | 0.001124202 | 0.005732666 | 0.03178243 | 0.07575121 | 0.1146488 | 0.1399333 | 0.1454913 | 0.1479935 | 0.1521489 | 0.1557264 | 0.160788 | 0.1636318 | 0.1654995 | 0.1727044 | 0.1727044 | 0.1727044 | 0.1727044 | 0.1727044 | 0.1727044 | 0.1727044 | 0.1727044 | 0.1727044 | 0.1727044 | 0.1727044 | 0.1727044 | 0.1727044 | 0.1727044 | 0.1727044 | 0.1727044 | 0.1727044 | 0.1727044 | 0.1727044 | 0.1727044 | 0.1727044 | 0.1727044 | 0.1727044 | 0.1727044 | 0.1727044 | 0.1727044 | 0.1727044 | 0.1727044 | 0.1727044 | 0.1727044 | 0.1727044 | 0.1727044 | 0.1727044 | 0.1727044 | 0.1727044 | 0.1654995 | 0.1625699 | 0.1598818 | 0.1572976 | 0.1531274 | 0.1509131 | 0.1475837 | 0.1320253 | 0.1071578 | 0.07617425 | 0.0357053 | 0.008415364 | 0 | 0 | 0 | 0.0154398 | 0.01268178
1166 | 381.2969 | 0.0009165761 | -20 | 563 | -603 | 0 | 0 | 0.001124202 | 0.005732666 | 0.03178243 | 0.07575121 | 0.1146488 | 0.1399333 | 0.1454913 | 0.1479935 | 0.1530655 | 0.156643 | 0.1617046 | 0.1645484 | 0.1664161 | 0.173621 | 0.173621 | 0.173621 | 0.173621 | 0.173621 | 0.173621 | 0.173621 | 0.173621 | 0.173621 | 0.173621 | 0.173621 | 0.173621 | 0.173621 | 0.173621 | 0.173621 | 0.173621 | 0.173621 | 0.173621 | 0.173621 | 0.173621 | 0.173621 | 0.173621 | 0.173621 | 0.173621 | 0.173621 | 0.173621 | 0.173621 | 0.173621 | 0.173621 | 0.173621 | 0.173621 | 0.173621 | 0.173621 | 0.173621 | 0.173621 | 0.1664161 | 0.1634865 | 0.1607983 | 0.1582141 | 0.1531274 | 0.1509131 | 0.1475837 | 0.1320253 | 0.1071578 | 0.07617425 | 0.0357053 | 0.008415364 | 0 | 0 | 0 | 0.0172297 | 0.01167574
1166 | 363.1366 | 0.0008729217 | -30 | 553 | -613 | 0 | 0 | 0.001124202 | 0.005732666 | 0.03178243 | 0.07575121 | 0.1146488 | 0.1399333 | 0.1454913 | 0.1479935 | 0.1539384 | 0.1575159 | 0.1625775 | 0.1654213 | 0.167289 | 0.1744939 | 0.1744939 | 0.1744939 | 0.1744939 | 0.1744939 | 0.1744939 | 0.1744939 | 0.1744939 | 0.1744939 | 0.1744939 | 0.1744939 | 0.1744939 | 0.1744939 | 0.1744939 | 0.1744939 | 0.1744939 | 0.1744939 | 0.1744939 | 0.1744939 | 0.1744939 | 0.1744939 | 0.1744939 | 0.1744939 | 0.1744939 | 0.1744939 | 0.1744939 | 0.1744939 | 0.1744939 | 0.1744939 | 0.1744939 | 0.1744939 | 0.1744939 | 0.1744939 | 0.1744939 | 0.1744939 | 0.167289 | 0.1643594 | 0.1616713 | 0.1582141 | 0.1531274 | 0.1509131 | 0.1475837 | 0.1320253 | 0.1071578 | 0.07617425 | 0.0357053 | 0.008415364 | 0 | 0 | 0 | 0.01856858 | 0.01066969
1166 | 395.6064 | 0.0009509738 | -40 | 543 | -623 | 0 | 0 | 0.001124202 | 0.005732666 | 0.03178243 | 0.07575121 | 0.1146488 | 0.1399333 | 0.1454913 | 0.1489445 | 0.1548894 | 0.1584669 | 0.1635285 | 0.1663723 | 0.16824 | 0.1754449 | 0.1754449 | 0.1754449 | 0.1754449 | 0.1754449 | 0.1754449 | 0.1754449 | 0.1754449 | 0.1754449 | 0.1754449 | 0.1754449 | 0.1754449 | 0.1754449 | 0.1754449 | 0.1754449 | 0.1754449 | 0.1754449 | 0.1754449 | 0.1754449 | 0.1754449 | 0.1754449 | 0.1754449 | 0.1754449 | 0.1754449 | 0.1754449 | 0.1754449 | 0.1754449 | 0.1754449 | 0.1754449 | 0.1754449 | 0.1754449 | 0.1754449 | 0.1754449 | 0.1754449 | 0.1754449 | 0.16824 | 0.1653104 | 0.1626222 | 0.1582141 | 0.1531274 | 0.1509131 | 0.1475837 | 0.1320253 | 0.1071578 | 0.07617425 | 0.0357053 | 0.008415364 | 0 | 0 | 0 | 0.01990745 | 0.009621363
1166 | 355.3008 | 0.0008540856 | -30 | 553 | -613 | 0 | 0 | 0.001124202 | 0.005732666 | 0.03178243 | 0.07575121 | 0.1146488 | 0.1399333 | 0.1454913 | 0.1489445 | 0.1557435 | 0.159321 | 0.1643826 | 0.1672264 | 0.169094 | 0.176299 | 0.176299 | 0.176299 | 0.176299 | 0.176299 | 0.176299 | 0.176299 | 0.176299 | 0.176299 | 0.176299 | 0.176299 | 0.176299 | 0.176299 | 0.176299 | 0.176299 | 0.176299 | 0.176299 | 0.176299 | 0.176299 | 0.176299 | 0.176299 | 0.176299 | 0.176299 | 0.176299 | 0.176299 | 0.176299 | 0.176299 | 0.176299 | 0.176299 | 0.176299 | 0.176299 | 0.176299 | 0.176299 | 0.176299 | 0.176299 | 0.169094 | 0.1661645 | 0.1634763 | 0.1582141 | 0.1531274 | 0.1509131 | 0.1475837 | 0.1320253 | 0.1071578 | 0.07617425 | 0.0357053 | 0.008415364 | 0 | 0 | 0 | 0.01856858 | 0.01066969
1166 | 406.2002 | 0.0009764396 | -20 | 563 | -603 | 0 | 0 | 0.001124202 | 0.005732666 | 0.03178243 | 0.07575121 | 0.1146488 | 0.1399333 | 0.1454913 | 0.1489445 | 0.1567199 | 0.1602974 | 0.165359 | 0.1682028 | 0.1700705 | 0.1772754 | 0.1772754 | 0.1772754 | 0.1772754 | 0.1772754 | 0.1772754 | 0.1772754 | 0.1772754 | 0.1772754 | 0.1772754 | 0.1772754 | 0.1772754 | 0.1772754 | 0.1772754 | 0.1772754 | 0.1772754 | 0.1772754 | 0.1772754 | 0.1772754 | 0.1772754 | 0.1772754 | 0.1772754 | 0.1772754 | 0.1772754 | 0.1772754 | 0.1772754 | 0.1772754 | 0.1772754 | 0.1772754 | 0.1772754 | 0.1772754 | 0.1772754 | 0.1772754 | 0.1772754 | 0.1772754 | 0.1700705 | 0.1671409 | 0.1644528 | 0.1591906 | 0.1531274 | 0.1509131 | 0.1475837 | 0.1320253 | 0.1071578 | 0.07617425 | 0.0357053 | 0.008415364 | 0 | 0 | 0 | 0.0172297 | 0.01167574
1162 | 346.3829 | 0.0008326484 | -10 | 571 | -591 | 0 | 0 | 0.001124202 | 0.005732666 | 0.03178243 | 0.07575121 | 0.1146488 | 0.1399333 | 0.1454913 | 0.1489445 | 0.1575526 | 0.1611301 | 0.1661917 | 0.1690355 | 0.1709031 | 0.178108 | 0.178108 | 0.178108 | 0.178108 | 0.178108 | 0.178108 | 0.178108 | 0.178108 | 0.178108 | 0.178108 | 0.178108 | 0.178108 | 0.178108 | 0.178108 | 0.178108 | 0.178108 | 0.178108 | 0.178108 | 0.178108 | 0.178108 | 0.178108 | 0.178108 | 0.178108 | 0.178108 | 0.178108 | 0.178108 | 0.178108 | 0.178108 | 0.178108 | 0.178108 | 0.178108 | 0.178108 | 0.178108 | 0.178108 | 0.178108 | 0.1709031 | 0.1679736 | 0.1652854 | 0.1600232 | 0.1531274 | 0.1509131 | 0.1475837 | 0.1320253 | 0.1071578 | 0.07617425 | 0.0357053 | 0.008415364 | 0 | 0 | 0 | 0.01506094 | 0.01248057
1162 | 321.5758 | 0.0007730163 | 0 | 581 | -581 | 0 | 0 | 0.001124202 | 0.005732666 | 0.03178243 | 0.07575121 | 0.1146488 | 0.1399333 | 0.1454913 | 0.1489445 | 0.1575526 | 0.1619031 | 0.1669647 | 0.1698085 | 0.1716762 | 0.1788811 | 0.1788811 | 0.1788811 | 0.1788811 | 0.1788811 | 0.1788811 | 0.1788811 | 0.1788811 | 0.1788811 | 0.1788811 | 0.1788811 | 0.1788811 | 0.1788811 | 0.1788811 | 0.1788811 | 0.1788811 | 0.1788811 | 0.1788811 | 0.1788811 | 0.1788811 | 0.1788811 | 0.1788811 | 0.1788811 | 0.1788811 | 0.1788811 | 0.1788811 | 0.1788811 | 0.1788811 | 0.1788811 | 0.1788811 | 0.1788811 | 0.1788811 | 0.1788811 | 0.1788811 | 0.1788811 | 0.1716762 | 0.1687466 | 0.1660584 | 0.1607962 | 0.1531274 | 0.1509131 | 0.1475837 | 0.1320253 | 0.1071578 | 0.07617425 | 0.0357053 | 0.008415364 | 0 | 0 | 0 | 0.01316662 | 0.01412242
1162 | 340.5676 | 0.0008186695 | 10 | 591 | -571 | 0 | 0 | 0.001124202 | 0.005732666 | 0.03178243 | 0.07575121 | 0.1146488 | 0.1399333 | 0.1454913 | 0.1489445 | 0.1575526 | 0.1627217 | 0.1677834 | 0.1706272 | 0.1724948 | 0.1796997 | 0.1796997 | 0.1796997 | 0.1796997 | 0.1796997 | 0.1796997 | 0.1796997 | 0.1796997 | 0.1796997 | 0.1796997 | 0.1796997 | 0.1796997 | 0.1796997 | 0.1796997 | 0.1796997 | 0.1796997 | 0.1796997 | 0.1796997 | 0.1796997 | 0.1796997 | 0.1796997 | 0.1796997 | 0.1796997 | 0.1796997 | 0.1796997 | 0.1796997 | 0.1796997 | 0.1796997 | 0.1796997 | 0.1796997 | 0.1796997 | 0.1796997 | 0.1796997 | 0.1796997 | 0.1796997 | 0.1724948 | 0.1695653 | 0.1668771 | 0.1616149 | 0.153946 | 0.1509131 | 0.1475837 | 0.1320253 | 0.1071578 | 0.07617425 | 0.0357053 | 0.008415364 | 0 | 0 | 0 | 0.01155451 | 0.0160918
1131 | 249.9001 | 0.0006007195 | 20 | 585.5 | -545.5 | 0 | 0 | 0.001124202 | 0.005732666 | 0.03178243 | 0.07575121 | 0.1146488 | 0.1399333 | 0.1454913 | 0.1489445 | 0.1575526 | 0.1627217 | 0.1683841 | 0.1712279 | 0.1730955 | 0.1803004 | 0.1803004 | 0.1803004 | 0.1803004 | 0.1803004 | 0.1803004 | 0.1803004 | 0.1803004 | 0.1803004 | 0.1803004 | 0.1803004 | 0.1803004 | 0.1803004 | 0.1803004 | 0.1803004 | 0.1803004 | 0.1803004 | 0.1803004 | 0.1803004 | 0.1803004 | 0.1803004 | 0.1803004 | 0.1803004 | 0.1803004 | 0.1803004 | 0.1803004 | 0.1803004 | 0.1803004 | 0.1803004 | 0.1803004 | 0.1803004 | 0.1803004 | 0.1803004 | 0.1803004 | 0.1803004 | 0.1730955 | 0.170166 | 0.1674778 | 0.1622156 | 0.153946 | 0.1509131 | 0.1475837 | 0.1320253 | 0.1071578 | 0.07617425 | 0.0357053 | 0.008415364 | 0 | 0 | 0 | 0.008920188 | 0.01500864
1131 | 253.1829 | 0.0006086108 | 30 | 595.5 | -535.5 | 0 | 0 | 0.001124202 | 0.005732666 | 0.03178243 | 0.07575121 | 0.1146488 | 0.1399333 | 0.1454913 | 0.1489445 | 0.1575526 | 0.1627217 | 0.1689927 | 0.1718365 | 0.1737042 | 0.1809091 | 0.1809091 | 0.1809091 | 0.1809091 | 0.1809091 | 0.1809091 | 0.1809091 | 0.1809091 | 0.1809091 | 0.1809091 | 0.1809091 | 0.1809091 | 0.1809091 | 0.1809091 | 0.1809091 | 0.1809091 | 0.1809091 | 0.1809091 | 0.1809091 | 0.1809091 | 0.1809091 | 0.1809091 | 0.1809091 | 0.1809091 | 0.1809091 | 0.1809091 | 0.1809091 | 0.1809091 | 0.1809091 | 0.1809091 | 0.1809091 | 0.1809091 | 0.1809091 | 0.1809091 | 0.1809091 | 0.1737042 | 0.1707746 | 0.1680864 | 0.1628242 | 0.1545547 | 0.1509131 | 0.1475837 | 0.1320253 | 0.1071578 | 0.07617425 | 0.0357053 | 0.008415364 | 0 | 0 | 0 | 0.008221215 | 0.01697802
1131 | 248.906 | 0.0005983299 | 40 | 605.5 | -525.5 | 0 | 0 | 0.001124202 | 0.005732666 | 0.03178243 | 0.07575121 | 0.1146488 | 0.1399333 | 0.1454913 | 0.1489445 | 0.1575526 | 0.1627217 | 0.1689927 | 0.1724348 | 0.1743025 | 0.1815074 | 0.1815074 | 0.1815074 | 0.1815074 | 0.1815074 | 0.1815074 | 0.1815074 | 0.1815074 | 0.1815074 | 0.1815074 | 0.1815074 | 0.1815074 | 0.1815074 | 0.1815074 | 0.1815074 | 0.1815074 | 0.1815074 | 0.1815074 | 0.1815074 | 0.1815074 | 0.1815074 | 0.1815074 | 0.1815074 | 0.1815074 | 0.1815074 | 0.1815074 | 0.1815074 | 0.1815074 | 0.1815074 | 0.1815074 | 0.1815074 | 0.1815074 | 0.1815074 | 0.1815074 | 0.1815074 | 0.1743025 | 0.1713729 | 0.1686848 | 0.1634226 | 0.155153 | 0.1509131 | 0.1475837 | 0.1320253 | 0.1071578 | 0.07617425 | 0.0357053 | 0.008415364 | 0 | 0 | 0 | 0.007522243 | 0.01944038
1131 | 249.5129 | 0.0005997886 | 30 | 595.5 | -535.5 | 0 | 0 | 0.001124202 | 0.005732666 | 0.03178243 | 0.07575121 | 0.1146488 | 0.1399333 | 0.1454913 | 0.1489445 | 0.1575526 | 0.1627217 | 0.1695925 | 0.1730346 | 0.1749023 | 0.1821072 | 0.1821072 | 0.1821072 | 0.1821072 | 0.1821072 | 0.1821072 | 0.1821072 | 0.1821072 | 0.1821072 | 0.1821072 | 0.1821072 | 0.1821072 | 0.1821072 | 0.1821072 | 0.1821072 | 0.1821072 | 0.1821072 | 0.1821072 | 0.1821072 | 0.1821072 | 0.1821072 | 0.1821072 | 0.1821072 | 0.1821072 | 0.1821072 | 0.1821072 | 0.1821072 | 0.1821072 | 0.1821072 | 0.1821072 | 0.1821072 | 0.1821072 | 0.1821072 | 0.1821072 | 0.1821072 | 0.1749023 | 0.1719727 | 0.1692845 | 0.1640224 | 0.1557528 | 0.1509131 | 0.1475837 | 0.1320253 | 0.1071578 | 0.07617425 | 0.0357053 | 0.008415364 | 0 | 0 | 0 | 0.008221215 | 0.01697802
1131 | 250.9545 | 0.000603254 | 20 | 585.5 | -545.5 | 0 | 0 | 0.001124202 | 0.005732666 | 0.03178243 | 0.07575121 | 0.1146488 | 0.1399333 | 0.1454913 | 0.1489445 | 0.1575526 | 0.1627217 | 0.1701957 | 0.1736379 | 0.1755055 | 0.1827104 | 0.1827104 | 0.1827104 | 0.1827104 | 0.1827104 | 0.1827104 | 0.1827104 | 0.1827104 | 0.1827104 | 0.1827104 | 0.1827104 | 0.1827104 | 0.1827104 | 0.1827104 | 0.1827104 | 0.1827104 | 0.1827104 | 0.1827104 | 0.1827104 | 0.1827104 | 0.1827104 | 0.1827104 | 0.1827104 | 0.1827104 | 0.1827104 | 0.1827104 | 0.1827104 | 0.1827104 | 0.1827104 | 0.1827104 | 0.1827104 | 0.1827104 | 0.1827104 | 0.1827104 | 0.1827104 | 0.1755055 | 0.172576 | 0.1698878 | 0.1646256 | 0.1557528 | 0.1509131 | 0.1475837 | 0.1320253 | 0.1071578 | 0.07617425 | 0.0357053 | 0.008415364 | 0 | 0 | 0 | 0.008920188 | 0.01500864
1080 | 353.6615 | 0.0008501451 | 10 | 550 | -530 | 0 | 0 | 0.001124202 | 0.005732666 | 0.03178243 | 0.07575121 | 0.1146488 | 0.1399333 | 0.1454913 | 0.1489445 | 0.1575526 | 0.1627217 | 0.1701957 | 0.174488 | 0.1763557 | 0.1835606 | 0.1835606 | 0.1835606 | 0.1835606 | 0.1835606 | 0.1835606 | 0.1835606 | 0.1835606 | 0.1835606 | 0.1835606 | 0.1835606 | 0.1835606 | 0.1835606 | 0.1835606 | 0.1835606 | 0.1835606 | 0.1835606 | 0.1835606 | 0.1835606 | 0.1835606 | 0.1835606 | 0.1835606 | 0.1835606 | 0.1835606 | 0.1835606 | 0.1835606 | 0.1835606 | 0.1835606 | 0.1835606 | 0.1835606 | 0.1835606 | 0.1835606 | 0.1835606 | 0.1835606 | 0.1835606 | 0.1763557 | 0.1734261 | 0.1707379 | 0.1646256 | 0.1557528 | 0.1509131 | 0.1475837 | 0.1320253 | 0.1071578 | 0.07617425 | 0.0357053 | 0.008415364 | 0 | 0 | 0 | 0.00783678 | 0.01036788
1060 | 292.2851 | 0.0007026062 | 0 | 530 | -530 | 0 | 0 | 0.001124202 | 0.005732666 | 0.03178243 | 0.07575121 | 0.1146488 | 0.1399333 | 0.1454913 | 0.1489445 | 0.1575526 | 0.1627217 | 0.1701957 | 0.1751906 | 0.1770583 | 0.1842632 | 0.1842632 | 0.1842632 | 0.1842632 | 0.1842632 | 0.1842632 | 0.1842632 | 0.1842632 | 0.1842632 | 0.1842632 | 0.1842632 | 0.1842632 | 0.1842632 | 0.1842632 | 0.1842632 | 0.1842632 | 0.1842632 | 0.1842632 | 0.1842632 | 0.1842632 | 0.1842632 | 0.1842632 | 0.1842632 | 0.1842632 | 0.1842632 | 0.1842632 | 0.1842632 | 0.1842632 | 0.1842632 | 0.1842632 | 0.1842632 | 0.1842632 | 0.1842632 | 0.1842632 | 0.1842632 | 0.1770583 | 0.1741287 | 0.1707379 | 0.1646256 | 0.1557528 | 0.1509131 | 0.1475837 | 0.1320253 | 0.1071578 | 0.07617425 | 0.0357053 | 0.008415364 | 0 | 0 | 0 | 0.00783678 | 0.00819605
1060 | 302.9601 | 0.0007282672 | -10 | 520 | -540 | 0 | 0 | 0.001124202 | 0.005732666 | 0.03178243 | 0.07575121 | 0.1146488 | 0.1399333 | 0.1454913 | 0.1489445 | 0.1575526 | 0.1627217 | 0.170924 | 0.1759189 | 0.1777865 | 0.1849915 | 0.1849915 | 0.1849915 | 0.1849915 | 0.1849915 | 0.1849915 | 0.1849915 | 0.1849915 | 0.1849915 | 0.1849915 | 0.1849915 | 0.1849915 | 0.1849915 | 0.1849915 | 0.1849915 | 0.1849915 | 0.1849915 | 0.1849915 | 0.1849915 | 0.1849915 | 0.1849915 | 0.1849915 | 0.1849915 | 0.1849915 | 0.1849915 | 0.1849915 | 0.1849915 | 0.1849915 | 0.1849915 | 0.1849915 | 0.1849915 | 0.1849915 | 0.1849915 | 0.1849915 | 0.1849915 | 0.1777865 | 0.174857 | 0.1707379 | 0.1646256 | 0.1557528 | 0.1509131 | 0.1475837 | 0.1320253 | 0.1071578 | 0.07617425 | 0.0357053 | 0.008415364 | 0 | 0 | 0 | 0.008535753 | 0.00694605
1025 | 345.2187 | 0.0008298501 | -20 | 492.5 | -532.5 | 0 | 0 | 0.001124202 | 0.005732666 | 0.03178243 | 0.07575121 | 0.1146488 | 0.1399333 | 0.1454913 | 0.1489445 | 0.1575526 | 0.1627217 | 0.170924 | 0.1767487 | 0.1786164 | 0.1858213 | 0.1858213 | 0.1858213 | 0.1858213 | 0.1858213 | 0.1858213 | 0.1858213 | 0.1858213 | 0.1858213 | 0.1858213 | 0.1858213 | 0.1858213 | 0.1858213 | 0.1858213 | 0.1858213 | 0.1858213 | 0.1858213 | 0.1858213 | 0.1858213 | 0.1858213 | 0.1858213 | 0.1858213 | 0.1858213 | 0.1858213 | 0.1858213 | 0.1858213 | 0.1858213 | 0.1858213 | 0.1858213 | 0.1858213 | 0.1858213 | 0.1858213 | 0.1858213 | 0.1858213 | 0.1858213 | 0.1786164 | 0.174857 | 0.1707379 | 0.1646256 | 0.1557528 | 0.1509131 | 0.1475837 | 0.1320253 | 0.1071578 | 0.07617425 | 0.0357053 | 0.008415364 | 0 | 0 | 0 | 0.008011523 | 0
995 | 573.5405 | 0.001378699 | -30 | 467.5 | -527.5 | 0 | 0 | 0.001124202 | 0.005732666 | 0.03178243 | 0.07575121 | 0.1146488 | 0.1399333 | 0.1454913 | 0.1489445 | 0.1575526 | 0.1627217 | 0.170924 | 0.1781274 | 0.1799951 | 0.1872 | 0.1872 | 0.1872 | 0.1872 | 0.1872 | 0.1872 | 0.1872 | 0.1872 | 0.1872 | 0.1872 | 0.1872 | 0.1872 | 0.1872 | 0.1872 | 0.1872 | 0.1872 | 0.1872 | 0.1872 | 0.1872 | 0.1872 | 0.1872 | 0.1872 | 0.1872 | 0.1872 | 0.1872 | 0.1872 | 0.1872 | 0.1872 | 0.1872 | 0.1872 | 0.1872 | 0.1872 | 0.1872 | 0.1872 | 0.1872 | 0.1786164 | 0.174857 | 0.1707379 | 0.1646256 | 0.1557528 | 0.1509131 | 0.1475837 | 0.1320253 | 0.1071578 | 0.07617425 | 0.0357053 | 0.008415364 | 0 | 0 | 0 | 0.007662037 | 0