## f6
Real Profile-FIRST FRESH GROUND |  |  | Real Profile-WORN |  |  | Real Profile - 2ND FRESH GROUND | [7 empty] | Real Profile-FIRST FRESH GROUND |  |  | Real Profile-WORN |  |  | Real Profile - 2ND FRESH GROUND
P | X | Real Profile | P | X | Real Profile | P | X | Real Profile | Top Wear, mm | top Total Metal Loss-Grinding |  |  |  | P | X | Real Profile | P | X | Real Profile | P | X | Real Profile | Bottom Wear, mm | Bottom Total Metal Loss-Grinding
0 | 110 | 733.471 | 0 | 107.5 | 733.461 | 0 | 107.5 | 732.967 | 0.01 | 0.494 |  |  |  | 0 | 110 | 733.496 | 0 | 107.5 | 733.481 | 0 | 107.5 | 732.973 | 0.015 | 0.508
1 | 135 | 733.476 | 1 | 132.5 | 733.446 | 1 | 132.5 | 732.969 | 0.03 | 0.477 |  |  |  | 1 | 135 | 733.499 | 1 | 132.5 | 733.447 | 1 | 132.5 | 732.975 | 0.052 | 0.472
2 | 160 | 733.479 | 2 | 157.5 | 733.431 | 2 | 157.5 | 732.967 | 0.048 | 0.464 |  |  |  | 2 | 160 | 733.5 | 2 | 157.5 | 733.416 | 2 | 157.5 | 732.976 | 0.084 | 0.44
3 | 185 | 733.482 | 3 | 182.5 | 733.429 | 3 | 182.5 | 732.97 | 0.053 | 0.459 |  |  |  | 3 | 185 | 733.503 | 3 | 182.5 | 733.414 | 3 | 182.5 | 732.978 | 0.089 | 0.436
4 | 210 | 733.484 | 4 | 207.5 | 733.434 | 4 | 207.5 | 732.968 | 0.05 | 0.466 |  |  |  | 4 | 210 | 733.505 | 4 | 207.5 | 733.414 | 4 | 207.5 | 732.98 | 0.091 | 0.434
5 | 235 | 733.487 | 5 | 232.5 | 733.449 | 5 | 232.5 | 732.972 | 0.038 | 0.477 |  |  |  | 5 | 235 | 733.508 | 5 | 232.5 | 733.419 | 5 | 232.5 | 732.982 | 0.089 | 0.437
6 | 260 | 733.49 | 6 | 257.5 | 733.449 | 6 | 257.5 | 732.972 | 0.041 | 0.477 |  | Top | Bottom | 6 | 260 | 733.513 | 6 | 257.5 | 733.423 | 6 | 257.5 | 732.985 | 0.09 | 0.438
7 | 285 | 733.492 | 7 | 282.5 | 733.451 | 7 | 282.5 | 732.974 | 0.041 | 0.477 | Max wear | 0.214 | 0.249 | 7 | 285 | 733.512 | 7 | 282.5 | 733.421 | 7 | 282.5 | 732.988 | 0.091 | 0.433
8 | 310 | 733.495 | 8 | 307.5 | 733.438 | 8 | 307.5 | 732.976 | 0.057 | 0.462 | min. Metal loss | 0.291 | 0.258 | 8 | 310 | 733.514 | 8 | 307.5 | 733.407 | 8 | 307.5 | 732.989 | 0.107 | 0.418
9 | 335 | 733.498 | 9 | 332.5 | 733.42 | 9 | 332.5 | 732.977 | 0.078 | 0.443 |  |  |  | 9 | 335 | 733.517 | 9 | 332.5 | 733.36 | 9 | 332.5 | 732.993 | 0.157 | 0.367
10 | 360 | 733.5 | 10 | 357.5 | 733.391 | 10 | 357.5 | 732.979 | 0.109 | 0.412 |  |  |  | 10 | 360 | 733.52 | 10 | 357.5 | 733.324 | 10 | 357.5 | 732.994 | 0.196 | 0.33
11 | 385 | 733.502 | 11 | 382.5 | 733.378 | 11 | 382.5 | 732.985 | 0.124 | 0.393 |  |  |  | 11 | 385 | 733.522 | 11 | 382.5 | 733.299 | 11 | 382.5 | 732.998 | 0.223 | 0.301
12 | 410 | 733.504 | 12 | 407.5 | 733.365 | 12 | 407.5 | 732.987 | 0.139 | 0.378 |  |  |  | 12 | 410 | 733.524 | 12 | 407.5 | 733.301 | 12 | 407.5 | 733 | 0.223 | 0.301
13 | 435 | 733.505 | 13 | 432.5 | 733.365 | 13 | 432.5 | 732.988 | 0.14 | 0.377 |  |  |  | 13 | 435 | 733.525 | 13 | 432.5 | 733.303 | 13 | 432.5 | 733.002 | 0.222 | 0.301
14 | 460 | 733.507 | 14 | 457.5 | 733.365 | 14 | 457.5 | 732.99 | 0.142 | 0.375 |  |  |  | 14 | 460 | 733.527 | 14 | 457.5 | 733.305 | 14 | 457.5 | 733.005 | 0.222 | 0.3
15 | 485 | 733.51 | 15 | 482.5 | 733.362 | 15 | 482.5 | 732.993 | 0.148 | 0.369 |  |  |  | 15 | 485 | 733.529 | 15 | 482.5 | 733.308 | 15 | 482.5 | 733.008 | 0.221 | 0.3
16 | 510 | 733.512 | 16 | 507.5 | 733.354 | 16 | 507.5 | 732.995 | 0.158 | 0.359 |  |  |  | 16 | 510 | 733.532 | 16 | 507.5 | 733.306 | 16 | 507.5 | 733.011 | 0.226 | 0.295
17 | 535 | 733.513 | 17 | 532.5 | 733.353 | 17 | 532.5 | 732.999 | 0.16 | 0.354 |  |  |  | 17 | 535 | 733.533 | 17 | 532.5 | 733.303 | 17 | 532.5 | 733.014 | 0.23 | 0.289
18 | 560 | 733.515 | 18 | 557.5 | 733.34 | 18 | 557.5 | 733 | 0.175 | 0.34 |  |  |  | 18 | 560 | 733.533 | 18 | 557.5 | 733.309 | 18 | 557.5 | 733.015 | 0.224 | 0.294
19 | 585 | 733.516 | 19 | 582.5 | 733.336 | 19 | 582.5 | 733.004 | 0.18 | 0.332 |  |  |  | 19 | 585 | 733.535 | 19 | 582.5 | 733.308 | 19 | 582.5 | 733.019 | 0.227 | 0.289
20 | 610 | 733.517 | 20 | 607.5 | 733.336 | 20 | 607.5 | 733.006 | 0.181 | 0.33 |  |  |  | 20 | 610 | 733.536 | 20 | 607.5 | 733.304 | 20 | 607.5 | 733.021 | 0.232 | 0.283
21 | 635 | 733.518 | 21 | 632.5 | 733.331 | 21 | 632.5 | 733.009 | 0.187 | 0.322 |  |  |  | 21 | 635 | 733.538 | 21 | 632.5 | 733.312 | 21 | 632.5 | 733.022 | 0.226 | 0.29
22 | 660 | 733.52 | 22 | 657.5 | 733.332 | 22 | 657.5 | 733.009 | 0.188 | 0.323 |  |  |  | 22 | 660 | 733.54 | 22 | 657.5 | 733.308 | 22 | 657.5 | 733.025 | 0.232 | 0.283
23 | 685 | 733.52 | 23 | 682.5 | 733.325 | 23 | 682.5 | 733.01 | 0.195 | 0.315 |  |  |  | 23 | 685 | 733.541 | 23 | 682.5 | 733.311 | 23 | 682.5 | 733.028 | 0.23 | 0.283
24 | 710 | 733.521 | 24 | 707.5 | 733.313 | 24 | 707.5 | 733.011 | 0.208 | 0.302 |  |  |  | 24 | 710 | 733.541 | 24 | 707.5 | 733.312 | 24 | 707.5 | 733.028 | 0.229 | 0.284
25 | 735 | 733.521 | 25 | 732.5 | 733.315 | 25 | 732.5 | 733.011 | 0.206 | 0.304 |  |  |  | 25 | 735 | 733.541 | 25 | 732.5 | 733.308 | 25 | 732.5 | 733.029 | 0.233 | 0.279
26 | 760 | 733.521 | 26 | 757.5 | 733.317 | 26 | 757.5 | 733.011 | 0.204 | 0.306 |  |  |  | 26 | 760 | 733.542 | 26 | 757.5 | 733.31 | 26 | 757.5 | 733.03 | 0.232 | 0.28
27 | 785 | 733.522 | 27 | 782.5 | 733.314 | 27 | 782.5 | 733.015 | 0.208 | 0.299 |  |  |  | 27 | 785 | 733.542 | 27 | 782.5 | 733.305 | 27 | 782.5 | 733.031 | 0.237 | 0.274
28 | 810 | 733.523 | 28 | 807.5 | 733.318 | 28 | 807.5 | 733.014 | 0.205 | 0.304 |  |  |  | 28 | 810 | 733.543 | 28 | 807.5 | 733.302 | 28 | 807.5 | 733.032 | 0.241 | 0.27
29 | 835 | 733.523 | 29 | 832.5 | 733.309 | 29 | 832.5 | 733.017 | 0.214 | 0.292 |  |  |  | 29 | 835 | 733.543 | 29 | 832.5 | 733.308 | 29 | 832.5 | 733.033 | 0.235 | 0.275
30 | 860 | 733.522 | 30 | 857.5 | 733.318 | 30 | 857.5 | 733.017 | 0.204 | 0.301 |  |  |  | 30 | 860 | 733.542 | 30 | 857.5 | 733.298 | 30 | 857.5 | 733.033 | 0.244 | 0.265
31 | 885 | 733.522 | 31 | 882.5 | 733.316 | 31 | 882.5 | 733.018 | 0.206 | 0.298 |  |  |  | 31 | 885 | 733.542 | 31 | 882.5 | 733.302 | 31 | 882.5 | 733.036 | 0.24 | 0.266
32 | 910 | 733.522 | 32 | 907.5 | 733.322 | 32 | 907.5 | 733.016 | 0.2 | 0.306 |  |  |  | 32 | 910 | 733.541 | 32 | 907.5 | 733.298 | 32 | 907.5 | 733.032 | 0.243 | 0.266
33 | 935 | 733.522 | 33 | 932.5 | 733.327 | 33 | 932.5 | 733.017 | 0.195 | 0.31 |  |  |  | 33 | 935 | 733.542 | 33 | 932.5 | 733.295 | 33 | 932.5 | 733.033 | 0.247 | 0.262
34 | 960 | 733.522 | 34 | 957.5 | 733.332 | 34 | 957.5 | 733.016 | 0.19 | 0.316 |  |  |  | 34 | 960 | 733.541 | 34 | 957.5 | 733.292 | 34 | 957.5 | 733.034 | 0.249 | 0.258
35 | 985 | 733.521 | 35 | 982.5 | 733.342 | 35 | 982.5 | 733.018 | 0.179 | 0.324 |  |  |  | 35 | 985 | 733.54 | 35 | 982.5 | 733.297 | 35 | 982.5 | 733.035 | 0.243 | 0.262
36 | 1010 | 733.519 | 36 | 1007.5 | 733.345 | 36 | 1007.5 | 733.018 | 0.174 | 0.327 |  |  |  | 36 | 1010 | 733.539 | 36 | 1007.5 | 733.297 | 36 | 1007.5 | 733.035 | 0.242 | 0.262
37 | 1035 | 733.518 | 37 | 1032.5 | 733.348 | 37 | 1032.5 | 733.016 | 0.17 | 0.332 |  |  |  | 37 | 1035 | 733.537 | 37 | 1032.5 | 733.293 | 37 | 1032.5 | 733.033 | 0.244 | 0.26
38 | 1060 | 733.516 | 38 | 1057.5 | 733.343 | 38 | 1057.5 | 733.018 | 0.173 | 0.325 |  |  |  | 38 | 1060 | 733.537 | 38 | 1057.5 | 733.295 | 38 | 1057.5 | 733.035 | 0.242 | 0.26
39 | 1085 | 733.516 | 39 | 1082.5 | 733.342 | 39 | 1082.5 | 733.017 | 0.174 | 0.325 |  |  |  | 39 | 1085 | 733.537 | 39 | 1082.5 | 733.295 | 39 | 1082.5 | 733.035 | 0.242 | 0.26
40 | 1110 | 733.515 | 40 | 1107.5 | 733.335 | 40 | 1107.5 | 733.015 | 0.18 | 0.32 |  |  |  | 40 | 1110 | 733.536 | 40 | 1107.5 | 733.298 | 40 | 1107.5 | 733.034 | 0.238 | 0.264
41 | 1135 | 733.513 | 41 | 1132.5 | 733.341 | 41 | 1132.5 | 733.015 | 0.172 | 0.326 |  |  |  | 41 | 1135 | 733.534 | 41 | 1132.5 | 733.295 | 41 | 1132.5 | 733.033 | 0.239 | 0.262
42 | 1160 | 733.51 | 42 | 1157.5 | 733.352 | 42 | 1157.5 | 733.012 | 0.158 | 0.34 |  |  |  | 42 | 1160 | 733.532 | 42 | 1157.5 | 733.295 | 42 | 1157.5 | 733.03 | 0.237 | 0.265
43 | 1185 | 733.509 | 43 | 1182.5 | 733.356 | 43 | 1182.5 | 733.011 | 0.153 | 0.345 |  |  |  | 43 | 1185 | 733.53 | 43 | 1182.5 | 733.299 | 43 | 1182.5 | 733.029 | 0.231 | 0.27
44 | 1210 | 733.506 | 44 | 1207.5 | 733.365 | 44 | 1207.5 | 733.011 | 0.141 | 0.354 |  |  |  | 44 | 1210 | 733.528 | 44 | 1207.5 | 733.298 | 44 | 1207.5 | 733.027 | 0.23 | 0.271
45 | 1235 | 733.505 | 45 | 1232.5 | 733.347 | 45 | 1232.5 | 733.01 | 0.158 | 0.337 |  |  |  | 45 | 1235 | 733.525 | 45 | 1232.5 | 733.299 | 45 | 1232.5 | 733.025 | 0.226 | 0.274
46 | 1260 | 733.503 | 46 | 1257.5 | 733.351 | 46 | 1257.5 | 733.007 | 0.152 | 0.344 |  |  |  | 46 | 1260 | 733.524 | 46 | 1257.5 | 733.294 | 46 | 1257.5 | 733.025 | 0.23 | 0.269
47 | 1285 | 733.501 | 47 | 1282.5 | 733.334 | 47 | 1282.5 | 733.003 | 0.167 | 0.331 |  |  |  | 47 | 1285 | 733.522 | 47 | 1282.5 | 733.294 | 47 | 1282.5 | 733.021 | 0.228 | 0.273
48 | 1310 | 733.498 | 48 | 1307.5 | 733.32 | 48 | 1307.5 | 733.001 | 0.178 | 0.319 |  |  |  | 48 | 1310 | 733.519 | 48 | 1307.5 | 733.297 | 48 | 1307.5 | 733.019 | 0.222 | 0.278
49 | 1335 | 733.495 | 49 | 1332.5 | 733.307 | 49 | 1332.5 | 733 | 0.188 | 0.307 |  |  |  | 49 | 1335 | 733.516 | 49 | 1332.5 | 733.286 | 49 | 1332.5 | 733.016 | 0.23 | 0.27
50 | 1360 | 733.493 | 50 | 1357.5 | 733.304 | 50 | 1357.5 | 732.994 | 0.189 | 0.31 |  |  |  | 50 | 1360 | 733.513 | 50 | 1357.5 | 733.293 | 50 | 1357.5 | 733.012 | 0.22 | 0.281
51 | 1385 | 733.49 | 51 | 1382.5 | 733.286 | 51 | 1382.5 | 732.995 | 0.204 | 0.291 |  |  |  | 51 | 1385 | 733.51 | 51 | 1382.5 | 733.291 | 51 | 1382.5 | 733.011 | 0.219 | 0.28
52 | 1410 | 733.488 | 52 | 1407.5 | 733.283 | 52 | 1407.5 | 732.991 | 0.205 | 0.292 |  |  |  | 52 | 1410 | 733.507 | 52 | 1407.5 | 733.291 | 52 | 1407.5 | 733.009 | 0.216 | 0.282
53 | 1435 | 733.485 | 53 | 1432.5 | 733.281 | 53 | 1432.5 | 732.988 | 0.204 | 0.293 |  |  |  | 53 | 1435 | 733.505 | 53 | 1432.5 | 733.29 | 53 | 1432.5 | 733.005 | 0.215 | 0.285
54 | 1460 | 733.482 | 54 | 1457.5 | 733.317 | 54 | 1457.5 | 732.986 | 0.165 | 0.331 |  |  |  | 54 | 1460 | 733.501 | 54 | 1457.5 | 733.333 | 54 | 1457.5 | 733.004 | 0.168 | 0.329
55 | 1485 | 733.479 | 55 | 1482.5 | 733.348 | 55 | 1482.5 | 732.984 | 0.131 | 0.364 |  |  |  | 55 | 1485 | 733.498 | 55 | 1482.5 | 733.378 | 55 | 1482.5 | 733.002 | 0.12 | 0.376
56 | 1510 | 733.476 | 56 | 1507.5 | 733.39 | 56 | 1507.5 | 732.979 | 0.086 | 0.411 |  |  |  | 56 | 1510 | 733.495 | 56 | 1507.5 | 733.413 | 56 | 1507.5 | 733 | 0.082 | 0.413
57 | 1535 | 733.474 | 57 | 1532.5 | 733.387 | 57 | 1532.5 | 732.977 | 0.087 | 0.41 |  |  |  | 57 | 1535 | 733.493 | 57 | 1532.5 | 733.413 | 57 | 1532.5 | 732.996 | 0.08 | 0.417
58 | 1560 | 733.471 | 58 | 1557.5 | 733.396 | 58 | 1557.5 | 732.973 | 0.075 | 0.423 |  |  |  | 58 | 1560 | 733.49 | 58 | 1557.5 | 733.408 | 58 | 1557.5 | 732.993 | 0.082 | 0.415
59 | 1585 | 733.469 | 59 | 1582.5 | 733.393 | 59 | 1582.5 | 732.972 | 0.076 | 0.421 |  |  |  | 59 | 1585 | 733.487 | 59 | 1582.5 | 733.402 | 59 | 1582.5 | 732.993 | 0.085 | 0.409
60 | 1610 | 733.467 | 60 | 1607.5 | 733.396 | 60 | 1607.5 | 732.969 | 0.071 | 0.427 |  |  |  | 60 | 1610 | 733.484 | 60 | 1607.5 | 733.407 | 60 | 1607.5 | 732.991 | 0.077 | 0.416
61 | 1635 | 733.464 | 61 | 1632.5 | 733.419 | 61 | 1632.5 | 732.966 | 0.045 | 0.453 |  |  |  | 61 | 1635 | 733.481 | 61 | 1632.5 | 733.415 | 61 | 1632.5 | 732.991 | 0.066 | 0.424
62 | 1660 | 733.462 | 62 | 1657.5 | 733.429 | 62 | 1657.5 | 732.963 | 0.033 | 0.466 |  |  |  | 62 | 1660 | 733.477 | 62 | 1657.5 | 733.432 | 62 | 1657.5 | 732.989 | 0.045 | 0.443
63 | 1685 | 733.458 | 63 | 1682.5 | 733.449 | 63 | 1682.5 | 732.957 | 0.009 | 0.492 |  |  |  | 63 | 1685 | 733.472 | 63 | 1682.5 | 733.456 | 63 | 1682.5 | 732.991 | 0.016 | 0.465
64 | 1710 | 733.459 | 64 | 1707.5 | 733.451 | 64 | 1707.5 | 732.929 | 0.008 | 0.522 |  |  |  | 64 | 1710 | 733.475 | 64 | 1707.5 | 733.469 | 64 | 1707.5 | 732.988 | 0.006 | 0.481
|  |  | 65 | 1732.5 | 733.466 | 65 | 1732.5 | 732.966 | [8 empty] | 65 | 1732.5 | 733.474 | 65 | 1732.5 | 732.995

## f7
Real Profile-FIRST FRESH GROUND |  |  |  | Real Profile-WORN |  |  |  | Real Profile - 2ND FRESH GROUND |  |  |  |  | Adjusted Profile-WORN |  |  |  | Real Profile-FIRST FRESH GROUND |  |  |  | Real Profile-WORN |  |  |  | Real Profile - 2ND FRESH GROUND |  |  |  |  | Adjusted Profile-WORN
P | X | Real Profile |  | P | X | Real Profile |  | P | X | Real Profile | Top Wear, mm | top Total Metal Loss-Grinding | Adjusted Profile |  |  |  | P | X | Real Profile |  | P | X | Real Profile |  | P | X | Real Profile | Bottom Wear, mm | Bottom Total Metal Loss-Grinding | Adjusted Profile
0 | 110 | 767.699 | 0.103 | 0 | 107.5 | 767.802 | 767.699 | 0 | 107.5 | 767.391 | 0 | 0.308 | 767.699 |  |  |  | 0 | 110 | 767.883 | 0.135 | 0 | 107.5 | 768.018 | 767.883 | 0 | 107.5 | 767.534 | 0 | 0.349 | 767.883
1 | 135 | 767.703 |  | 1 | 132.5 | 767.775 | 767.672 | 1 | 132.5 | 767.389 | 0.03195311 | 0.283 | 767.671 |  |  |  | 1 | 135 | 767.887 |  | 1 | 132.5 | 767.978 | 767.843 | 1 | 132.5 | 767.533 | 0.04281247 | 0.31 | 767.8442
2 | 160 | 767.704 |  | 2 | 157.5 | 767.748 | 767.645 | 2 | 157.5 | 767.386 | 0.06090622 | 0.259 | 767.6431 |  |  |  | 2 | 160 | 767.889 |  | 2 | 157.5 | 767.953 | 767.818 | 2 | 157.5 | 767.529 | 0.06862496 | 0.289 | 767.8204
3 | 185 | 767.706 |  | 3 | 182.5 | 767.733 | 767.63 | 3 | 182.5 | 767.385 | 0.07885934 | 0.245 | 767.6271 |  |  |  | 3 | 185 | 767.889 |  | 3 | 182.5 | 767.951 | 767.816 | 3 | 182.5 | 767.528 | 0.06943746 | 0.288 | 767.8196
4 | 210 | 767.706 |  | 4 | 207.5 | 767.738 | 767.635 | 4 | 207.5 | 767.38 | 0.07481247 | 0.255 | 767.6312 |  |  |  | 4 | 210 | 767.889 |  | 4 | 207.5 | 767.943 | 767.808 | 4 | 207.5 | 767.525 | 0.07624995 | 0.283 | 767.8128
5 | 235 | 767.707 |  | 5 | 232.5 | 767.748 | 767.645 | 5 | 232.5 | 767.375 | 0.0667656 | 0.27 | 767.6402 |  |  |  | 5 | 235 | 767.889 |  | 5 | 232.5 | 767.943 | 767.808 | 5 | 232.5 | 767.524 | 0.07506245 | 0.284 | 767.8139
6 | 260 | 767.708 |  | 6 | 257.5 | 767.752 | 767.649 | 6 | 257.5 | 767.376 | 0.06471872 | 0.273 | 767.6433 |  | Top | Bottom | 6 | 260 | 767.889 |  | 6 | 257.5 | 767.938 | 767.803 | 6 | 257.5 | 767.522 | 0.07887495 | 0.281 | 767.8101
7 | 285 | 767.707 |  | 7 | 282.5 | 767.75 | 767.647 | 7 | 282.5 | 767.374 | 0.06667185 | 0.273 | 767.6403 | Max wear | 0.2036405 | 0.1643124 | 7 | 285 | 767.888 |  | 7 | 282.5 | 767.932 | 767.797 | 7 | 282.5 | 767.522 | 0.08268745 | 0.275 | 767.8053
8 | 310 | 767.709 |  | 8 | 307.5 | 767.741 | 767.638 | 8 | 307.5 | 767.371 | 0.07862497 | 0.267 | 767.6304 | min. Metal loss | 0.174 | 0.159 | 8 | 310 | 767.888 |  | 8 | 307.5 | 767.935 | 767.8 | 8 | 307.5 | 767.519 | 0.07849995 | 0.281 | 767.8095
9 | 335 | 767.71 |  | 9 | 332.5 | 767.721 | 767.618 | 9 | 332.5 | 767.37 | 0.1005781 | 0.248 | 767.6094 |  |  |  | 9 | 335 | 767.888 |  | 9 | 332.5 | 767.913 | 767.778 | 9 | 332.5 | 767.518 | 0.09931244 | 0.26 | 767.7887
10 | 360 | 767.711 |  | 10 | 357.5 | 767.692 | 767.589 | 10 | 357.5 | 767.37 | 0.1315312 | 0.219 | 767.5795 |  |  |  | 10 | 360 | 767.889 |  | 10 | 357.5 | 767.89 | 767.755 | 10 | 357.5 | 767.516 | 0.1221249 | 0.239 | 767.7669
11 | 385 | 767.712 |  | 11 | 382.5 | 767.677 | 767.574 | 11 | 382.5 | 767.372 | 0.1484843 | 0.202 | 767.5635 |  |  |  | 11 | 385 | 767.89 |  | 11 | 382.5 | 767.865 | 767.73 | 11 | 382.5 | 767.519 | 0.1469374 | 0.211 | 767.7431
12 | 410 | 767.713 |  | 12 | 407.5 | 767.679 | 767.576 | 12 | 407.5 | 767.371 | 0.1484374 | 0.205 | 767.5646 |  |  |  | 12 | 410 | 767.891 |  | 12 | 407.5 | 767.866 | 767.731 | 12 | 407.5 | 767.519 | 0.1457499 | 0.212 | 767.7453
13 | 435 | 767.714 |  | 13 | 432.5 | 767.677 | 767.574 | 13 | 432.5 | 767.37 | 0.1523906 | 0.204 | 767.5616 |  |  |  | 13 | 435 | 767.891 |  | 13 | 432.5 | 767.861 | 767.726 | 13 | 432.5 | 767.518 | 0.1495624 | 0.208 | 767.7414
14 | 460 | 767.715 |  | 14 | 457.5 | 767.674 | 767.571 | 14 | 457.5 | 767.37 | 0.1573437 | 0.201 | 767.5577 |  |  |  | 14 | 460 | 767.892 |  | 14 | 457.5 | 767.859 | 767.724 | 14 | 457.5 | 767.518 | 0.1513749 | 0.206 | 767.7406
15 | 485 | 767.717 |  | 15 | 482.5 | 767.669 | 767.566 | 15 | 482.5 | 767.369 | 0.1652968 | 0.197 | 767.5517 |  |  |  | 15 | 485 | 767.894 |  | 15 | 482.5 | 767.859 | 767.724 | 15 | 482.5 | 767.52 | 0.1521874 | 0.204 | 767.7418
16 | 510 | 767.718 |  | 16 | 507.5 | 767.669 | 767.566 | 16 | 507.5 | 767.372 | 0.1672499 | 0.194 | 767.5508 |  |  |  | 16 | 510 | 767.893 |  | 16 | 507.5 | 767.851 | 767.716 | 16 | 507.5 | 767.519 | 0.1579999 | 0.197 | 767.735
17 | 535 | 767.719 |  | 17 | 532.5 | 767.665 | 767.562 | 17 | 532.5 | 767.372 | 0.173203 | 0.19 | 767.5458 |  |  |  | 17 | 535 | 767.896 |  | 17 | 532.5 | 767.855 | 767.72 | 17 | 532.5 | 767.519 | 0.1558124 | 0.201 | 767.7402
18 | 560 | 767.718 |  | 18 | 557.5 | 767.662 | 767.559 | 18 | 557.5 | 767.371 | 0.1761562 | 0.188 | 767.5418 |  |  |  | 18 | 560 | 767.896 |  | 18 | 557.5 | 767.856 | 767.721 | 18 | 557.5 | 767.518 | 0.1536249 | 0.203 | 767.7424
19 | 585 | 767.72 |  | 19 | 582.5 | 767.663 | 767.56 | 19 | 582.5 | 767.372 | 0.1781093 | 0.188 | 767.5419 |  |  |  | 19 | 585 | 767.897 |  | 19 | 582.5 | 767.859 | 767.724 | 19 | 582.5 | 767.52 | 0.1504374 | 0.204 | 767.7466
20 | 610 | 767.72 |  | 20 | 607.5 | 767.66 | 767.557 | 20 | 607.5 | 767.374 | 0.1820624 | 0.183 | 767.5379 |  |  |  | 20 | 610 | 767.898 |  | 20 | 607.5 | 767.862 | 767.727 | 20 | 607.5 | 767.52 | 0.1472499 | 0.207 | 767.7508
21 | 635 | 767.721 |  | 21 | 632.5 | 767.662 | 767.559 | 21 | 632.5 | 767.374 | 0.1820155 | 0.185 | 767.539 |  |  |  | 21 | 635 | 767.898 |  | 21 | 632.5 | 767.867 | 767.732 | 21 | 632.5 | 767.522 | 0.1410624 | 0.21 | 767.7569
22 | 660 | 767.723 |  | 22 | 657.5 | 767.659 | 767.556 | 22 | 657.5 | 767.374 | 0.1879687 | 0.182 | 767.535 |  |  |  | 22 | 660 | 767.898 |  | 22 | 657.5 | 767.866 | 767.731 | 22 | 657.5 | 767.523 | 0.1408749 | 0.208 | 767.7571
23 | 685 | 767.723 |  | 23 | 682.5 | 767.66 | 767.557 | 23 | 682.5 | 767.374 | 0.1879218 | 0.183 | 767.5351 |  |  |  | 23 | 685 | 767.899 |  | 23 | 682.5 | 767.866 | 767.731 | 23 | 682.5 | 767.523 | 0.1406874 | 0.208 | 767.7583
24 | 710 | 767.724 |  | 24 | 707.5 | 767.659 | 767.556 | 24 | 707.5 | 767.375 | 0.1908749 | 0.181 | 767.5331 |  |  |  | 24 | 710 | 767.899 |  | 24 | 707.5 | 767.861 | 767.726 | 24 | 707.5 | 767.522 | 0.1444999 | 0.204 | 767.7545
25 | 735 | 767.724 |  | 25 | 732.5 | 767.656 | 767.553 | 25 | 732.5 | 767.374 | 0.194828 | 0.179 | 767.5292 |  |  |  | 25 | 735 | 767.897 |  | 25 | 732.5 | 767.86 | 767.725 | 25 | 732.5 | 767.524 | 0.1423124 | 0.201 | 767.7547
26 | 760 | 767.725 |  | 26 | 757.5 | 767.658 | 767.555 | 26 | 757.5 | 767.374 | 0.1947812 | 0.181 | 767.5302 |  |  |  | 26 | 760 | 767.898 |  | 26 | 757.5 | 767.872 | 767.737 | 26 | 757.5 | 767.521 | 0.1301249 | 0.216 | 767.7679
27 | 785 | 767.725 |  | 27 | 782.5 | 767.839 | 767.736 | 27 | 782.5 | 767.374 | 0.01473437 | 0.362 | 767.7103 |  |  |  | 27 | 785 | 767.898 |  | 27 | 782.5 | 767.865 | 767.73 | 27 | 782.5 | 767.523 | 0.1359374 | 0.207 | 767.7621
28 | 810 | 767.725 |  | 28 | 807.5 | 767.652 | 767.549 | 28 | 807.5 | 767.374 | 0.2026874 | 0.175 | 767.5223 |  |  |  | 28 | 810 | 767.898 |  | 28 | 807.5 | 767.859 | 767.724 | 28 | 807.5 | 767.523 | 0.1407499 | 0.201 | 767.7573
29 | 835 | 767.727 |  | 29 | 832.5 | 767.654 | 767.551 | 29 | 832.5 | 767.377 | 0.2036405 | 0.174 | 767.5234 |  |  |  | 29 | 835 | 767.898 |  | 29 | 832.5 | 767.858 | 767.723 | 29 | 832.5 | 767.525 | 0.1405624 | 0.198 | 767.7574
30 | 860 | 767.727 |  | 30 | 857.5 | 767.673 | 767.57 | 30 | 857.5 | 767.375 | 0.1855937 | 0.195 | 767.5414 |  |  |  | 30 | 860 | 767.898 |  | 30 | 857.5 | 767.859 | 767.724 | 30 | 857.5 | 767.524 | 0.1383749 | 0.2 | 767.7596
31 | 885 | 767.728 |  | 31 | 882.5 | 767.67 | 767.567 | 31 | 882.5 | 767.375 | 0.1905468 | 0.192 | 767.5375 |  |  |  | 31 | 885 | 767.898 |  | 31 | 882.5 | 767.856 | 767.721 | 31 | 882.5 | 767.526 | 0.1401874 | 0.195 | 767.7578
32 | 910 | 767.728 |  | 32 | 907.5 | 767.668 | 767.565 | 32 | 907.5 | 767.376 | 0.1934999 | 0.189 | 767.5345 |  |  |  | 32 | 910 | 767.899 |  | 32 | 907.5 | 767.845 | 767.71 | 32 | 907.5 | 767.525 | 0.1509999 | 0.185 | 767.748
33 | 935 | 767.727 |  | 33 | 932.5 | 767.674 | 767.571 | 33 | 932.5 | 767.377 | 0.187453 | 0.194 | 767.5395 |  |  |  | 33 | 935 | 767.897 |  | 33 | 932.5 | 767.841 | 767.706 | 33 | 932.5 | 767.526 | 0.1518124 | 0.18 | 767.7452
34 | 960 | 767.728 |  | 34 | 957.5 | 767.678 | 767.575 | 34 | 957.5 | 767.374 | 0.1854062 | 0.201 | 767.5426 |  |  |  | 34 | 960 | 767.897 |  | 34 | 957.5 | 767.838 | 767.703 | 34 | 957.5 | 767.524 | 0.1536249 | 0.179 | 767.7434
35 | 985 | 767.73 |  | 35 | 982.5 | 767.684 | 767.581 | 35 | 982.5 | 767.377 | 0.1823593 | 0.204 | 767.5476 |  |  |  | 35 | 985 | 767.898 |  | 35 | 982.5 | 767.838 | 767.703 | 35 | 982.5 | 767.526 | 0.1534374 | 0.177 | 767.7446
36 | 1010 | 767.73 |  | 36 | 1007.5 | 767.692 | 767.589 | 36 | 1007.5 | 767.378 | 0.1753124 | 0.211 | 767.5547 |  |  |  | 36 | 1010 | 767.899 |  | 36 | 1007.5 | 767.836 | 767.701 | 36 | 1007.5 | 767.527 | 0.1552499 | 0.174 | 767.7438
37 | 1035 | 767.73 |  | 37 | 1032.5 | 767.691 | 767.588 | 37 | 1032.5 | 767.376 | 0.1772655 | 0.212 | 767.5527 |  |  |  | 37 | 1035 | 767.899 |  | 37 | 1032.5 | 767.83 | 767.695 | 37 | 1032.5 | 767.525 | 0.1600624 | 0.17 | 767.7389
38 | 1060 | 767.728 |  | 38 | 1057.5 | 767.689 | 767.586 | 38 | 1057.5 | 767.378 | 0.1782187 | 0.208 | 767.5498 |  |  |  | 38 | 1060 | 767.898 |  | 38 | 1057.5 | 767.833 | 767.698 | 38 | 1057.5 | 767.527 | 0.1548749 | 0.171 | 767.7431
39 | 1085 | 767.729 |  | 39 | 1082.5 | 767.686 | 767.583 | 39 | 1082.5 | 767.377 | 0.1831718 | 0.206 | 767.5458 |  |  |  | 39 | 1085 | 767.898 |  | 39 | 1082.5 | 767.827 | 767.692 | 39 | 1082.5 | 767.526 | 0.1596874 | 0.166 | 767.7383
40 | 1110 | 767.729 |  | 40 | 1107.5 | 767.687 | 767.584 | 40 | 1107.5 | 767.376 | 0.1831249 | 0.208 | 767.5459 |  |  |  | 40 | 1110 | 767.897 |  | 40 | 1107.5 | 767.823 | 767.688 | 40 | 1107.5 | 767.527 | 0.1614999 | 0.161 | 767.7355
41 | 1135 | 767.731 |  | 41 | 1132.5 | 767.691 | 767.588 | 41 | 1132.5 | 767.376 | 0.182078 | 0.212 | 767.5489 |  |  |  | 41 | 1135 | 767.898 |  | 41 | 1132.5 | 767.82 | 767.685 | 41 | 1132.5 | 767.526 | 0.1643124 | 0.159 | 767.7337
42 | 1160 | 767.73 |  | 42 | 1157.5 | 767.697 | 767.594 | 42 | 1157.5 | 767.376 | 0.1760312 | 0.218 | 767.554 |  |  |  | 42 | 1160 | 767.898 |  | 42 | 1157.5 | 767.82 | 767.685 | 42 | 1157.5 | 767.525 | 0.1631249 | 0.16 | 767.7349
43 | 1185 | 767.73 |  | 43 | 1182.5 | 767.703 | 767.6 | 43 | 1182.5 | 767.376 | 0.1709843 | 0.224 | 767.559 |  |  |  | 43 | 1185 | 767.897 |  | 43 | 1182.5 | 767.821 | 767.686 | 43 | 1182.5 | 767.526 | 0.1599374 | 0.16 | 767.7371
44 | 1210 | 767.728 |  | 44 | 1207.5 | 767.708 | 767.605 | 44 | 1207.5 | 767.375 | 0.1649374 | 0.23 | 767.5631 |  |  |  | 44 | 1210 | 767.896 |  | 44 | 1207.5 | 767.827 | 767.692 | 44 | 1207.5 | 767.526 | 0.1517499 | 0.166 | 767.7443
45 | 1235 | 767.728 |  | 45 | 1232.5 | 767.711 | 767.608 | 45 | 1232.5 | 767.377 | 0.1628905 | 0.231 | 767.5651 |  |  |  | 45 | 1235 | 767.894 |  | 45 | 1232.5 | 767.822 | 767.687 | 45 | 1232.5 | 767.527 | 0.1535624 | 0.16 | 767.7404
46 | 1260 | 767.73 |  | 46 | 1257.5 | 767.712 | 767.609 | 46 | 1257.5 | 767.377 | 0.1648437 | 0.232 | 767.5652 |  |  |  | 46 | 1260 | 767.893 |  | 46 | 1257.5 | 767.825 | 767.69 | 46 | 1257.5 | 767.527 | 0.1483749 | 0.163 | 767.7446
47 | 1285 | 767.73 |  | 47 | 1282.5 | 767.711 | 767.608 | 47 | 1282.5 | 767.377 | 0.1667968 | 0.231 | 767.5632 |  |  |  | 47 | 1285 | 767.893 |  | 47 | 1282.5 | 767.822 | 767.687 | 47 | 1282.5 | 767.528 | 0.1501874 | 0.159 | 767.7428
48 | 1310 | 767.73 |  | 48 | 1307.5 | 767.701 | 767.598 | 48 | 1307.5 | 767.377 | 0.1777499 | 0.221 | 767.5523 |  |  |  | 48 | 1310 | 767.892 |  | 48 | 1307.5 | 767.827 | 767.692 | 48 | 1307.5 | 767.528 | 0.1429999 | 0.164 | 767.749
49 | 1335 | 767.73 |  | 49 | 1332.5 | 767.696 | 767.593 | 49 | 1332.5 | 767.376 | 0.183703 | 0.217 | 767.5463 |  |  |  | 49 | 1335 | 767.892 |  | 49 | 1332.5 | 767.823 | 767.688 | 49 | 1332.5 | 767.526 | 0.1458124 | 0.162 | 767.7462
50 | 1360 | 767.728 |  | 50 | 1357.5 | 767.693 | 767.59 | 50 | 1357.5 | 767.373 | 0.1856562 | 0.217 | 767.5423 |  |  |  | 50 | 1360 | 767.89 |  | 50 | 1357.5 | 767.821 | 767.686 | 50 | 1357.5 | 767.525 | 0.1446249 | 0.161 | 767.7454
51 | 1385 | 767.727 |  | 51 | 1382.5 | 767.697 | 767.594 | 51 | 1382.5 | 767.374 | 0.1816093 | 0.22 | 767.5454 |  |  |  | 51 | 1385 | 767.889 |  | 51 | 1382.5 | 767.831 | 767.696 | 51 | 1382.5 | 767.526 | 0.1324374 | 0.17 | 767.7566
52 | 1410 | 767.728 |  | 52 | 1407.5 | 767.696 | 767.593 | 52 | 1407.5 | 767.374 | 0.1845624 | 0.219 | 767.5434 |  |  |  | 52 | 1410 | 767.888 |  | 52 | 1407.5 | 767.827 | 767.692 | 52 | 1407.5 | 767.524 | 0.1342499 | 0.168 | 767.7538
53 | 1435 | 767.728 |  | 53 | 1432.5 | 767.705 | 767.602 | 53 | 1432.5 | 767.372 | 0.1765155 | 0.23 | 767.5515 |  |  |  | 53 | 1435 | 767.888 |  | 53 | 1432.5 | 767.818 | 767.683 | 53 | 1432.5 | 767.524 | 0.1420624 | 0.159 | 767.7459
54 | 1460 | 767.728 |  | 54 | 1457.5 | 767.726 | 767.623 | 54 | 1457.5 | 767.373 | 0.1564687 | 0.25 | 767.5715 |  |  |  | 54 | 1460 | 767.89 |  | 54 | 1457.5 | 767.836 | 767.701 | 54 | 1457.5 | 767.524 | 0.1248749 | 0.177 | 767.7651
55 | 1485 | 767.727 |  | 55 | 1482.5 | 767.762 | 767.659 | 55 | 1482.5 | 767.373 | 0.1204218 | 0.286 | 767.6066 |  |  |  | 55 | 1485 | 767.886 |  | 55 | 1482.5 | 767.86 | 767.725 | 55 | 1482.5 | 767.524 | 0.09568744 | 0.201 | 767.7903
56 | 1510 | 767.726 |  | 56 | 1507.5 | 767.79 | 767.687 | 56 | 1507.5 | 767.374 | 0.09237495 | 0.313 | 767.6336 |  |  |  | 56 | 1510 | 767.887 |  | 56 | 1507.5 | 767.885 | 767.75 | 56 | 1507.5 | 767.525 | 0.07049996 | 0.225 | 767.8165
57 | 1535 | 767.726 |  | 57 | 1532.5 | 767.795 | 767.692 | 57 | 1532.5 | 767.375 | 0.08832808 | 0.317 | 767.6377 |  |  |  | 57 | 1535 | 767.886 |  | 57 | 1532.5 | 767.876 | 767.741 | 57 | 1532.5 | 767.527 | 0.07731246 | 0.214 | 767.8087
58 | 1560 | 767.725 |  | 58 | 1557.5 | 767.805 | 767.702 | 58 | 1557.5 | 767.374 | 0.07828121 | 0.328 | 767.6467 |  |  |  | 58 | 1560 | 767.886 |  | 58 | 1557.5 | 767.889 | 767.754 | 58 | 1557.5 | 767.525 | 0.06312497 | 0.229 | 767.8229
59 | 1585 | 767.725 |  | 59 | 1582.5 | 767.803 | 767.7 | 59 | 1582.5 | 767.375 | 0.08123433 | 0.325 | 767.6438 |  |  |  | 59 | 1585 | 767.886 |  | 59 | 1582.5 | 767.88 | 767.745 | 59 | 1582.5 | 767.528 | 0.07093746 | 0.217 | 767.8151
60 | 1610 | 767.725 |  | 60 | 1607.5 | 767.801 | 767.698 | 60 | 1607.5 | 767.375 | 0.08418745 | 0.323 | 767.6408 |  |  |  | 60 | 1610 | 767.885 |  | 60 | 1607.5 | 767.89 | 767.755 | 60 | 1607.5 | 767.526 | 0.05874997 | 0.229 | 767.8263
61 | 1635 | 767.723 |  | 61 | 1632.5 | 767.802 | 767.699 | 61 | 1632.5 | 767.376 | 0.08214058 | 0.323 | 767.6409 |  |  |  | 61 | 1635 | 767.884 |  | 61 | 1632.5 | 767.893 | 767.758 | 61 | 1632.5 | 767.528 | 0.05356247 | 0.23 | 767.8304
62 | 1660 | 767.723 |  | 62 | 1657.5 | 767.816 | 767.713 | 62 | 1657.5 | 767.377 | 0.06909371 | 0.336 | 767.6539 |  |  |  | 62 | 1660 | 767.883 |  | 62 | 1657.5 | 767.908 | 767.773 | 62 | 1657.5 | 767.53 | 0.03637498 | 0.243 | 767.8466
63 | 1685 | 767.721 |  | 63 | 1682.5 | 767.841 | 767.738 | 63 | 1682.5 | 767.372 | 0.04304685 | 0.366 | 767.678 |  |  |  | 63 | 1685 | 767.881 |  | 63 | 1682.5 | 767.929 | 767.794 | 63 | 1682.5 | 767.53 | 0.0121875 | 0.264 | 767.8688
64 | 1710 | 767.717 |  | 64 | 1707.5 | 767.881 | 767.778 | 64 | 1707.5 | 767.371 | -1.246667e-08 | 0.407 | 767.717 |  |  |  | 64 | 1710 | 767.876 |  | 64 | 1707.5 | 767.935 | 767.8 | 64 | 1707.5 | 767.526 | 5.829634e-09 | 0.274 | 767.876
|  |  |  | 65 | 1732.5 | 767.865 | 767.762 | 65 | 1732.5 | 767.384 | [10 empty] | 65 | 1732.5 | 767.95 | 767.815 | 65 | 1732.5 | 767.544

## Camp Data
CampaingNo_Stand6 | Serial | Date_St1PU_CampaignStartTimeWasReferencedByUsingThisColumn_ | CYLSCALEPRED_F1_DegreeC | CYLSCALEPRED_F2_DegreeC | NOLOADDUR_Sec | LOADDUR_Sec | NormHard | stripLength | CoilWt | WaterTemp_OC | TOPIDF1 | BOTIDF1 | TOPIDF2 | BOTIDF2 | TOPIDF3 | BOTIDF3 | TOPIDF4 | BOTIDF4 | TOPIDF5 | BOTIDF5 | TOPIDF6 | BOTIDF6 | TOPIDF7 | BOTIDF7 | TOPRMID | BOTRMID | TOPRMDIAM | RMTONNAGE | LineUPType | WEARKmF1 | WEARKmF2 | WEARKmF3 | WEARKmF4 | WEARKmF5 | WEARKmF6 | WEARKmF7 | RHFDOTemp | RMXTBulk | meas_FMETemp | MeasuredFMXT | FBKTemp_F1 | FBKTemp_F2 | FBKTemp_F3 | FBKTemp_F4 | FBKTemp_F5 | FBKTemp_F6 | FBKTemp_F7 | FBKTemp_F8 | timeGapPyroTime_RMX_FME__Sec | ActTimeBet_FMEPyroPU_ST1PU_Sec | ga1 | ga2 | ga3 | ga4 | ga5 | ga6 | ga7 | ga8 | AimHotVernThk | LEADSPD_F1 | TRAILSPD_F1 | LEADSPD_F2 | TRAILSPD_F2 | LEADSPD_F3 | TRAILSPD_F3 | LEADSPD_F4 | TRAILSPD_F4 | LEADSPD_F5 | TRAILSPD_F5 | LEADSPD_F6 | TRAILSPD_F6 | LEADSPD_F7 | TRAILSPD_F7 | F6OilFlowRate_Ml_min | BURWaterFlowL_min_F6 | Oil_ON___F6 | LEADSTRIPFLATNESS | AVERAGEFLATNESS | AVG_ABS_FLAT | AVG_LEAD_LEV_FLAT | AVG_LEAD_CENTRE_FLAT | HMOrderNumber | FurnaceNo | ONEFurnaceOPFlag | LaminarSprayFlag | FSU_TENS_Looper1 | FSU_TENS_Looper2 | FSU_TENS_Looper3 | FSU_TENS_Looper4 | FSU_TENS_Looper5 | FSU_TENS_Looper6 | ProgressiveTension_Looper1 | ProgressiveTension_Looper2 | ProgressiveTension_Looper3 | ProgressiveTension_Looper4 | ProgressiveTension_Looper5 | ProgressiveTension_Looper6 | AveAngle_Looper1 | AveAngle_Looper2 | AveAngle_Looper3 | AveAngle_Looper4 | AveAngle_Looper5 | AveAngle_Looper6 | Date | P_block | Page | Item | Serial_1 | Grade | ord_ga | ord_Wdt | GRT | FM | aimCr | LdCr | LeadFlat | FbkStandForce1 | FbkStandForce2 | FbkStandForce3 | FbkStandForce4 | FbkStandForce5 | FbkStandForce6 | FbkStandForce7 | RollBendingForce1 | RollBendingForce2 | RollBendingForce3 | RollBendingForce4 | RollBendingForce5 | RollBendingForce6 | RollBendingForce7 | Transfer_bar_thkness | InterstandThickness_massFlow_1 | InterstandThickness_massFlow_2 | InterstandThickness_massFlow_3 | InterstandThickness_massFlow_4 | InterstandThickness_massFlow_5 | InterstandThickness_massFlow_6 | ExtGA_thkness | TOP_WROLL_CRWN1 | TOP_WROLL_CRWN2 | TOP_WROLL_CRWN3 | TOP_WROLL_CRWN4 | TOP_WROLL_CRWN5 | TOP_WROLL_CRWN6 | TOP_WROLL_CRWN7 | CALC_BROLL_WEAR_CRWN1 | CALC_BROLL_WEAR_CRWN2 | CALC_BROLL_WEAR_CRWN3 | CALC_BROLL_WEAR_CRWN4 | CALC_BROLL_WEAR_CRWN5 | CALC_BROLL_WEAR_CRWN6 | CALC_BROLL_WEAR_CRWN7 | CALC_WROLL_THERM_CRWN1 | CALC_WROLL_THERM_CRWN2 | CALC_WROLL_THERM_CRWN3 | CALC_WROLL_THERM_CRWN4 | CALC_WROLL_THERM_CRWN5 | CALC_WROLL_THERM_CRWN6 | CALC_WROLL_THERM_CRWN7 | CALC_WROLL_WEAR_CRWN1 | CALC_WROLL_WEAR_CRWN2 | CALC_WROLL_WEAR_CRWN3 | CALC_WROLL_WEAR_CRWN4 | CALC_WROLL_WEAR_CRWN5 | CALC_WROLL_WEAR_CRWN6 | CALC_WROLL_WEAR_CRWN7 | LEARN_CRWN_ROLL_FORC_COEFF1 | LEARN_CRWN_ROLL_FORC_COEFF2 | LEARN_CRWN_ROLL_FORC_COEFF3 | LEARN_CRWN_ROLL_FORC_COEFF4 | LEARN_CRWN_ROLL_FORC_COEFF5 | LEARN_CRWN_ROLL_FORC_COEFF6 | LEARN_CRWN_ROLL_FORC_COEFF7 | LEARN_WROLL_CRWN_COEFF1 | LEARN_WROLL_CRWN_COEFF2 | LEARN_WROLL_CRWN_COEFF3 | LEARN_WROLL_CRWN_COEFF4 | LEARN_WROLL_CRWN_COEFF5 | LEARN_WROLL_CRWN_COEFF6 | LEARN_WROLL_CRWN_COEFF7 | LEARN_WROLL_THERM_WEAR_COEFF1 | LEARN_WROLL_THERM_WEAR_COEFF2 | LEARN_WROLL_THERM_WEAR_COEFF3 | LEARN_WROLL_THERM_WEAR_COEFF4 | LEARN_WROLL_THERM_WEAR_COEFF5 | LEARN_WROLL_THERM_WEAR_COEFF6 | LEARN_WROLL_THERM_WEAR_COEFF7 | LEARN_WROLL_BEND_FORC_COEFF1 | LEARN_WROLL_BEND_FORC_COEFF2 | LEARN_WROLL_BEND_FORC_COEFF3 | LEARN_WROLL_BEND_FORC_COEFF4 | LEARN_WROLL_BEND_FORC_COEFF5 | LEARN_WROLL_BEND_FORC_COEFF6 | LEARN_WROLL_BEND_FORC_COEFF7 | LEARN_BROLL_THERM_WEAR_COEFF1 | LEARN_BROLL_THERM_WEAR_COEFF2 | LEARN_BROLL_THERM_WEAR_COEFF3 | LEARN_BROLL_THERM_WEAR_COEFF4 | LEARN_BROLL_THERM_WEAR_COEFF5 | LEARN_BROLL_THERM_WEAR_COEFF6 | LEARN_BROLL_THERM_WEAR_COEFF7 | STAMP_RATIO1 | STAMP_RATIO2 | STAMP_RATIO3 | STAMP_RATIO4 | STAMP_RATIO5 | STAMP_RATIO6 | STAMP_RATIO7 | WROLL_SHIFT_POS1 | WROLL_SHIFT_POS2 | WROLL_SHIFT_POS3 | WROLL_SHIFT_POS4 | WROLL_SHIFT_POS5 | WROLL_SHIFT_POS6 | WROLL_SHIFT_POS7 | WROLL_SHIFT_POS_COEFF1 | WROLL_SHIFT_POS_COEFF2 | WROLL_SHIFT_POS_COEFF3 | WROLL_SHIFT_POS_COEFF4 | WROLL_SHIFT_POS_COEFF5 | WROLL_SHIFT_POS_COEFF6 | WROLL_SHIFT_POS_COEFF7 | F1TBRTyp | F1TBRDia | F1TBRCr | F1BBRTyp | F1BBRDia | F1BBRCr | F1TWRTyp | F1TWRDia | F1TWRCr | F1BWRTyp | F1BWRDia | F1BWRCr | F2TBRTyp | F2TBRDia | F2TBRCr | F2BBRTyp | F2BBRDia | F2BBRCr | F2TWRTyp | F2TWRDia | F2TWRCr | F2BWRTyp | F2BWRDia | F2BWRCr | F3TBRTyp | F3TBRDia | F3TBRCr | F3BBRTyp | F3BBRDia | F3BBRCr | F3TWRTyp | F3TWRDia | F3TWRCr | F3BWRTyp | F3BWRDia | F3BWRCr | F4TBRTyp | F4TBRDia | F4TBRCr | F4BBRTyp | F4BBRDia | F4BBRCr | F4TWRTyp | F4TWRDia | F4TWRCr | F4BWRTyp | F4BWRDia | F4BWRCr | F5TBRTyp | F5TBRDia | F5TBRCr | F5BBRTyp | F5BBRDia | F5BBRCr | F5TWRTyp | F5TWRDia | F5TWRCr | F5BWRTyp | F5BWRDia | F5BWRCr | F6TBRTyp | F6TBRDia | F6TBRCr | F6BBRTyp | F6BBRDia | F6BBRCr | F6TWRTyp | F6TWRDia | F6TWRCr | F6BWRTyp | F6BWRDia | F6BWRCr | F7TBRTyp | F7TBRDia | F7TBRCr | F7BBRTyp | F7BBRDia | F7BBRCr | F7TWRTyp | F7TWRDia | F7TWRCr | F7BWRTyp | F7BWRDia | F7BWRCr | WRCrownDueToStackDeflection1 | WRCrownDueToStackDeflection2 | WRCrownDueToStackDeflection3 | WRCrownDueToStackDeflection4 | WRCrownDueToStackDeflection5 | WRCrownDueToStackDeflection6 | WRCrownDueToStackDeflection7 | WRMechanicalCrown1 | WRMechanicalCrown2 | WRMechanicalCrown3 | WRMechanicalCrown4 | WRMechanicalCrown5 | WRMechanicalCrown6 | WRMechanicalCrown7 | WRThermalAndWearCrown1 | WRThermalAndWearCrown2 | WRThermalAndWearCrown3 | WRThermalAndWearCrown4 | WRThermalAndWearCrown5 | WRThermalAndWearCrown6 | WRThermalAndWearCrown7 | BURThermalWear1 | BURThermalWear2 | BURThermalWear3 | BURThermalWear4 | BURThermalWear5 | BURThermalWear6 | BURThermalWear7 | RollShiftPosition1 | RollShiftPosition2 | RollShiftPosition3 | RollShiftPosition4 | RollShiftPosition5 | RollShiftPosition6 | RollShiftPosition7 | RollBending1 | RollBending2 | RollBending3 | RollBending4 | RollBending5 | RollBending6 | RollBending7 | CM_i__LoadedRollGapCrown_1 | CM_i__LoadedRollGapCrown_2 | CM_i__LoadedRollGapCrown_3 | CM_i__LoadedRollGapCrown_4 | CM_i__LoadedRollGapCrown_5 | CM_i__LoadedRollGapCrown_6 | CM_i__LoadedRollGapCrown_7
202 | E11544 | 2017-04-19 09:44 | 49.2297 | 48.0734 | 2597 | 55 | 1.173 | 620.1992 | 19380 | 31 | 239962 | 239921 | 139147 | 139154 | 139261 | 139303 | 221069 | 221077 | 221036 | 221028 | 215384 | 215319 | 216069 | 216051 | 294066 | 294017 | 1362.8101 | 7418.0259 | 6 | 153.7036 | 153.7036 | 153.7036 | 136.0134 | 136.0134 | 0.5564 | 0.5564 | 1161.1328 | 1089.2484 | 1048.1666 | 882.8254 | 1033.1195 | 968.7711 | 950.0464 | 932.8105 | 915.4752 | 904.9816 | 894.5858 | 879.4825 | 15.8 | 18 | 32.7857 | 20.7125 | 13.465 | 9.5574 | 7.0764 | 5.2418 | 3.9639 | 3.3412 | 3.3298 | 85.81 | 124.06 | 135.13 | 190.4 | 192.92 | 272.1 | 263.38 | 370.24 | 355.98 | 503.44 | 467.94 | 661.94 | 564.82 | 797.08 | 0 | 46.4 | 0 | 4.79 | 3.8191 | 3.8809 | -5.4506 | 3.8191 | 2103886 | 1 |  |  | 3.8736 | 7.0793 | 8.8514 | 10.5964 | 12.4836 | 16.4757 | 4.3233 | 7.66 | 10.1633 | 11.48 | 13.0367 | 18.5433 | 24.9927 | 25.0647 | 25.0495 | 25.0744 | 24.9209 | 25.153 |  | 16580 | 619 | 1 |  | EA061 | 330 | 1194 | 8 | 5 | 35 | 28.333334 | 4.79 | 1658.8928 | 1559.4143 | 1404.1929 | 1244.4928 | 1165.8857 | 1202.7428 | 869.7 | 68.9136 | 62.5357 | 51.2571 | 57.8564 | 64.8786 | 61.7186 | 69.6686 | 32.7857 | 20.7125 | 13.465 | 9.5574 | 7.0764 | 5.2418 | 3.9639 | 3.3412 | 0 | 0 | 0 | 0 | 0 | 0.1016 | 0.0254 | 0 | 0 | 0 | 0 | 0 | 0 | 0 | 0.015459 | 0.015449 | 0.014894 | 0.018737 | 0.019115 | -3.3e-05 | -4.2e-05 | -0.001165 | -0.003386 | -0.007596 | -0.001855 | -0.002392 | 0 | 0 | 0.082681 | 0.07959 | 0.077738 | 0.07474 | 0.079487 | 0.106368 | 0.100221 | -0.255381 | -0.251186 | -0.249187 | -0.247978 | -0.252185 | -0.261811 | -0.254542 | -1.388574 | -1.355726 | -1.340149 | -1.330861 | -1.363768 | -1.438868 | -1.382344 | -0.403428 | -0.366305 | -0.352283 | -0.34838 | -0.388432 | -0.536326 | -0.475534 | -0.388747 | -0.355308 | -0.339604 | -0.330314 | -0.363308 | -0.438518 | -0.381842 | 0.409942 | 0.373826 | 0.341594 | 0.279148 | 0.44906 | 0.363123 | 0.319826 | 0 | 0 | 0 | 0 | 0 | 0 | 0 | -1.669874 | -1.645711 | -1.634538 | -1.628988 | -1.653599 | 0 | 0 |  | 1452.829 | 0 |  | 1454.658 | 0 |  | 738.622 | 0 |  | 738.541 | 0 |  | 1407.922 | 0 |  | 1417.828 | 0 |  | 762.976 | 0 |  | 762.8 | 0 |  | 1406.3979 | 0 |  | 1433.068 | 0 |  | 773.699 | 0 |  | 773.94 | 0 |  | 1530.274 | 0 |  | 1531.137 | 0 |  | 779.999 | 0 |  | 779.815 | 0 |  | 1510.2841 | 0 |  | 1510.665 | 0 |  | 751.706 | 0 |  | 751.497 | 0 |  | 1517.9041 | 0 |  | 1518.234 | 0 |  | 733.522 | 0.102 |  | 733.541 | 0.102 |  | 1495.8571 | 0 |  | 1496.339 | 0 |  | 767.728 | 0.025 |  | 767.899 | 0.025 | 137.1589 | 124.1138 | 109.1591 | 93.01339 | 92.67276 | 127.9333 | 87.1622037 | 0 | 0 | 0 | 0 | 0 | -26.5999976 | -6.4653668 | -19.84828 | -16.35412 | -9.780407402 | -22.4676 | -22.80629 | 0.047482644 | 0.058058448 | 0 | 0 | 0 | 0 | 0 | 0 | 0 | 0 | 0 | 0 | 0 | 0 | 0 | 0 | -27.80168 | -22.90714 | -18.057 | -20.15601 | -25.20092 | -33.10129 | -33.12979 | 89.50896302 | 84.85252 | 81.32174 | 50.38978 | 44.66554 | 68.27954 | 47.62511
202 | E11545 | 2017-04-19 09:46 | 50.0368 | 48.7628 | 47 | 50 | 1.173 | 588.4646 | 19159 | 31 | 239962 | 239921 | 139147 | 139154 | 139261 | 139303 | 221069 | 221077 | 221036 | 221028 | 215384 | 215319 | 216069 | 216051 | 294066 | 294017 | 1362.8101 | 7457.4741 | 6 | 154.2315 | 154.2315 | 154.2315 | 136.5413 | 136.5413 | 1.0843 | 1.0843 | 1149.4141 | 1080.7395 | 1040.1666 | 896.9492 | 1019.8257 | 962.688 | 947.8129 | 933.7473 | 920.1046 | 912.4738 | 904.1989 | 894.5151 | 16 | 17.4 | 32.1504 | 20.7269 | 13.602 | 9.6763 | 7.0873 | 5.2555 | 4.0767 | 3.3186 | 3.3401 | 91.87 | 127.58 | 142.82 | 194.01 | 202.99 | 276.38 | 276.93 | 379.9 | 377.81 | 520.23 | 494.52 | 681.2 | 609.46 | 820.21 | 0 | 46.6 | 0 | 59.490002 | 48.8132 | 48.8132 | -70.1106 | 48.8132 | 5801793 | 2 |  |  | 3.7893 | 6.95 | 8.385 | 10.09 | 11.9336 | 14.6114 | 4.6054 | 7.2929 | 9.0179 | 11.0125 | 13.0911 | 16.2482 | 25.1116 | 24.8832 | 24.9652 | 24.9151 | 24.8555 | 25.0062 |  | 16580 | 619 | 2 |  | EA061 | 330 | 1253 | 8 | 5 | 35 | 30.200001 | 59.490002 | 1754.4857 | 1674.85 | 1487.7214 | 1385.2715 | 1245.4429 | 1220.65 | 1425.9286 | 55.9971 | 52.6593 | 58.6729 | 55.0371 | 55.3807 | 62.7471 | 93.0871 | 32.1504 | 20.7269 | 13.602 | 9.6763 | 7.0873 | 5.2555 | 4.0767 | 3.3186 | 0 | 0 | 0 | 0 | 0 | 0.1016 | 0.0254 | 0 | 0 | 0 | 0 | 0 | 0 | 0 | 0.022889 | 0.021258 | 0.019855 | 0.02278 | 0.022853 | 0.002351 | 0.001931 | -0.001673 | -0.004876 | -0.011239 | -0.004119 | -0.006257 | 6e-06 | 2.4e-05 | 0.080908 | 0.077884 | 0.076075 | 0.073123 | 0.077784 | 0.103962 | 0.097666 | -0.279965 | -0.275367 | -0.273146 | -0.272046 | -0.276482 | -0.286851 | -0.280685 | -1.372786 | -1.340313 | -1.324924 | -1.317078 | -1.348977 | -1.420913 | -1.37743 | -0.447227 | -0.406074 | -0.390647 | -0.385698 | -0.430656 | -0.595612 | -0.521555 | -0.37347 | -0.341363 | -0.326009 | -0.318644 | -0.348967 | -0.42024 | -0.377844 | 0.406627 | 0.370232 | 0.334817 | 0.272581 | 0.435576 | 0.352894 | 0.304498 | -10 | -10 | -10 | -10 | 0 | 0 | 0 | -1.853287 | -1.82647 | -1.81406 | -1.807885 | -1.835449 | 0 | 0 |  | 1452.829 | 0 |  | 1454.658 | 0 |  | 738.622 | 0 |  | 738.541 | 0 |  | 1407.922 | 0 |  | 1417.828 | 0 |  | 762.976 | 0 |  | 762.8 | 0 |  | 1406.3979 | 0 |  | 1433.068 | 0 |  | 773.699 | 0 |  | 773.94 | 0 |  | 1530.274 | 0 |  | 1531.137 | 0 |  | 779.999 | 0 |  | 779.815 | 0 |  | 1510.2841 | 0 |  | 1510.665 | 0 |  | 751.706 | 0 |  | 751.497 | 0 |  | 1517.9041 | 0 |  | 1518.234 | 0 |  | 733.522 | 0.102 |  | 733.541 | 0.102 |  | 1495.8571 | 0 |  | 1496.339 | 0 |  | 767.728 | 0.025 |  | 767.899 | 0.025 | 141.9519 | 130.4440174 | 113.1784 | 101.2952 | 96.87553 | 126.9012153 | 139.2647 | 0 | 0 | 0 | 0 | 0 | -29.1440616 | -7.129399 | -29.12503 | -21.95701 | -11.41555 | -24.57799 | -22.38762 | -3.349091941 | -2.69287565 | 0 | 0 | 0 | 0 | 0 | 0 | 0 | 18.53287 | 18.2647 | 18.1406 | 18.07885 | 0 | 0 | 0 | -25.04342 | -21.38357 | -22.92039 | -21.2277 | -23.85003 | -37.37293 | -48.55004 | 106.3164 | 105.3681 | 96.98307 | 73.56837 | 50.63788 | 57.03514 | 80.89243
202 | E11546 | 2017-04-19 09:47 | 50.5347 | 49.163 | 41 | 38 | 1.173 | 402.183 | 13205 | 31 | 239962 | 239921 | 139147 | 139154 | 139261 | 139303 | 221069 | 221077 | 221036 | 221028 | 215384 | 215319 | 216069 | 216051 | 294066 | 294017 | 1362.8101 | 7457.4741 | 6 | 154.5923 | 154.5923 | 154.5923 | 136.9021 | 136.9021 | 1.445 | 1.445 | 1164.6484 | 1105.6115 | 1059.8334 | 889.9301 | 1040.6743 | 977.694 | 959.807 | 943.2575 | 926.8527 | 917.2841 | 906.1398 | 891.4274 | 16 | 19.4 | 32.7028 | 21.0623 | 13.5763 | 9.5846 | 6.9724 | 5.0803 | 3.9407 | 3.3373 | 3.3399 | 86.28 | 110.03 | 135.5 | 169.48 | 194.51 | 242.87 | 266.5 | 334.67 | 367.06 | 462.73 | 476.6 | 599.22 | 570.09 | 716.5 | 0 | 46.4 | 0 | 1.37 | 1.2523 | 1.2765 | -0.1899 | 1.2523 | 5801793 | 1 |  |  | 3.8979 | 6.9421 | 8.595 | 10.1714 | 12.8193 | 16.5586 | 4.3339 | 7.4475 | 9.2712 | 10.7831 | 14.2441 | 18.5254 | 24.854 | 24.962 | 24.9468 | 25.0802 | 25.0297 | 25.071 |  | 16580 | 619 | 3 |  | EA061 | 330 | 1253 | 8 | 5 | 35 | 26.833334 | 1.37 | 1661.0215 | 1592.4 | 1440.3214 | 1339.3071 | 1247.5428 | 1122.0786 | 922.8643 | 57.6779 | 57.0207 | 54.1457 | 53.7021 | 51.1714 | 45.2064 | 80.8321 | 32.7028 | 21.0623 | 13.5763 | 9.5846 | 6.9724 | 5.0803 | 3.9407 | 3.3373 | 0 | 0 | 0 | 0 | 0 | 0.1016 | 0.0254 | 0 | 0 | 0 | 0 | 0 | 0 | 0 | 0.023647 | 0.021489 | 0.019496 | 0.022526 | 0.022859 | 0.002583 | 0.002102 | -0.001611 | -0.004678 | -0.010721 | -0.003862 | -0.00575 | 1.8e-05 | 4e-05 | 0.080978 | 0.077948 | 0.076131 | 0.073178 | 0.077834 | 0.104108 | 0.098014 | -0.279078 | -0.274526 | -0.272381 | -0.271291 | -0.27586 | -0.28579 | -0.278339 | -1.37006 | -1.337862 | -1.322775 | -1.315185 | -1.348624 | -1.417836 | -1.365459 | -0.447097 | -0.40587 | -0.390229 | -0.385305 | -0.429919 | -0.596232 | -0.526803 | -0.371757 | -0.339995 | -0.325235 | -0.317836 | -0.348809 | -0.417008 | -0.366289 | 0.405943 | 0.368181 | 0.328777 | 0.266628 | 0.421906 | 0.34398 | 0.304484 | -15 | -15 | -15 | -15 | -5 | 0 | 0 | -1.853292 | -1.826468 | -1.814136 | -1.808064 | -1.835988 | 0 | 0 |  | 1452.829 | 0 |  | 1454.658 | 0 |  | 738.622 | 0 |  | 738.541 | 0 |  | 1407.922 | 0 |  | 1417.828 | 0 |  | 762.976 | 0 |  | 762.8 | 0 |  | 1406.3979 | 0 |  | 1433.068 | 0 |  | 773.699 | 0 |  | 773.94 | 0 |  | 1530.274 | 0 |  | 1531.137 | 0 |  | 779.999 | 0 |  | 779.815 | 0 |  | 1510.2841 | 0 |  | 1510.665 | 0 |  | 751.706 | 0 |  | 751.497 | 0 |  | 1517.9041 | 0 |  | 1518.234 | 0 |  | 733.522 | 0.102 |  | 733.541 | 0.102 |  | 1495.8571 | 0 |  | 1496.339 | 0 |  | 767.728 | 0.025 |  | 767.899 | 0.025 | 134.5062 | 124.1243952 | 109.6531 | 98.00781 | 97.10125 | 116.8174 | 90.45362 | 0 | 0 | 0 | 0 | 0 | -29.036264 | -7.0698106 | -30.19064216 | -22.4908 | -11.60735 | -24.54661284 | -23.07361 | -3.687791436 | -2.924813178 | 0 | 0 | 0 | 0 | 0 | 0 | 0 | 27.79938 | 27.39702 | 27.21204 | 27.12096 | 9.17994 | 0 | 0 | -25.78762 | -23.14299 | -21.12922 | -20.69169 | -21.99956 | -26.9535 | -42.58259 | 106.3273 | 105.8876 | 104.1286 | 79.89047 | 61.20802 | 57.1398 | 37.8764
202 | E11547 | 2017-04-19 09:58 | 46.9353 | 45.8068 | 627 | 50 | 1.173 | 549.1642 | 19379 | 31 | 239962 | 239921 | 139147 | 139154 | 139261 | 139303 | 221069 | 221077 | 221036 | 221028 | 215384 | 215319 | 216069 | 216051 | 294066 | 294017 | 1362.8101 | 7477.2012 | 6 | 155.0525 | 155.0525 | 155.0525 | 137.3623 | 137.3623 | 1.9052 | 1.9052 | 1145.8984 | 1097.4635 | 1056.8334 | 899.1989 | 1040.6639 | 980.786 | 963.9072 | 948.4832 | 933.0148 | 924.5695 | 915.1311 | 902.9023 | 16 | 18.2 | 32.4845 | 21.3049 | 13.9999 | 10.1152 | 7.5947 | 5.5794 | 4.2842 | 3.6023 | 3.6059 | 90.14 | 126.41 | 138.25 | 190.39 | 194.32 | 266.26 | 261.94 | 357.52 | 353.92 | 490.97 | 458.99 | 639.82 | 558.52 | 766.93 | 0 | 46.4 | 0 | 1.85 | 1.6812 | 1.6812 | -0.0206 | 1.6812 | 6213674 | 1 |  |  | 3.7686 | 6.6014 | 8.1643 | 9.6871 | 11.8364 | 14.6271 | 4.1911 | 7.0232 | 9.0089 | 10.6143 | 13.2607 | 16.6107 | 24.7959 | 24.9533 | 25.0624 | 25.1013 | 25.0364 | 24.9474 |  | 16580 | 619 | 5 |  | EA061 | 356 | 1253 | 8 | 5 | 35 | 29.4 | 1.85 | 1597.0786 | 1524.7072 | 1339.4928 | 1197.45 | 1208.05 | 1136.7 | 946.5357 | 63.1136 | 59.665 | 53.2329 | 55.5414 | 49.6914 | 43.59 | 77.3343 | 32.4845 | 21.3049 | 13.9999 | 10.1152 | 7.5947 | 5.5794 | 4.2842 | 3.6023 | 0 | 0 | 0 | 0 | 0 | 0.1016 | 0.0254 | 0 | 0 | 0 | 0 | 0 | 0 | 0 | 0.016137 | 0.015192 | 0.014253 | 0.020807 | 0.021029 | 0.002098 | 0.001843 | -0.001559 | -0.004508 | -0.010234 | -0.003622 | -0.005218 | 3.3e-05 | 6e-05 | 0.081018 | 0.077986 | 0.076174 | 0.073234 | 0.077865 | 0.104132 | 0.098022 | -0.278519 | -0.273989 | -0.271806 | -0.270483 | -0.275439 | -0.285575 | -0.278222 | -1.366697 | -1.334667 | -1.319749 | -1.31014 | -1.346797 | -1.417932 | -1.366188 | -0.447573 | -0.406265 | -0.390797 | -0.386401 | -0.430112 | -0.595774 | -0.526035 | -0.369826 | -0.338312 | -0.323144 | -0.314467 | -0.347608 | -0.417104 | -0.366986 | 0.407683 | 0.372463 | 0.342007 | 0.281848 | 0.453184 | 0.37089 | 0.324125 | -20 | -20 | -20 | -20 | -10 | 0 | 0 | -1.851747 | -1.824967 | -1.812326 | -1.805871 | -1.833755 | 0 | 0 |  | 1452.829 | 0 |  | 1454.658 | 0 |  | 738.622 | 0 |  | 738.541 | 0 |  | 1407.922 | 0 |  | 1417.828 | 0 |  | 762.976 | 0 |  | 762.8 | 0 |  | 1406.3979 | 0 |  | 1433.068 | 0 |  | 773.699 | 0 |  | 773.94 | 0 |  | 1530.274 | 0 |  | 1531.137 | 0 |  | 779.999 | 0 |  | 779.815 | 0 |  | 1510.2841 | 0 |  | 1510.665 | 0 |  | 751.706 | 0 |  | 751.497 | 0 |  | 1517.9041 | 0 |  | 1518.234 | 0 |  | 733.522 | 0.102 |  | 733.541 | 0.102 |  | 1495.8571 | 0 |  | 1496.339 | 0 |  | 767.728 | 0.025 |  | 767.899 | 0.025 | 129.3921 | 118.9058 | 102.0345 | 87.6940533 | 94.06481325 | 118.3668444 | 92.78132 | 0 | 0 | 0 | 0 | 0 | -29.01442 | -7.0668388 | -19.92371 | -14.25958 | -5.304071231 | -22.5147559 | -21.29421 | -3.021613092 | -2.599855764 | 0 | 0 | 0 | 0 | 0 | 0 | 0 | 37.03494 | 36.49934 | 36.24652 | 36.11742 | 18.33755 | 0 | 0 | -28.24794 | -24.2398 | -20.80326 | -21.46125 | -21.37287 | -25.96978866 | -40.68055 | 118.2554 | 116.9058 | 112.1737 | 79.83546 | 69.73529 | 60.36102 | 42.43408
202 | E11548 | 2017-04-19 10:00 | 47.642 | 46.4136 | 63 | 45 | 1.188 | 450.074 | 17721 | 31 | 239962 | 239921 | 139147 | 139154 | 139261 | 139303 | 221069 | 221077 | 221036 | 221028 | 215384 | 215319 | 216069 | 216051 | 294066 | 294017 | 1362.8101 | 7495.333 | 6 | 155.407 | 155.407 | 155.407 | 137.7167 | 137.7167 | 2.2597 | 2.2597 | 1162.3047 | 1089.3173 | 1045.8334 | 897.4855 | 1033.2131 | 975.2986 | 959.7428 | 943.9103 | 928.0242 | 919.0128 | 909.6624 | 896.6177 | 16 | 17.4 | 32.3702 | 21.1807 | 14.0116 | 10.276 | 7.728 | 5.8701 | 4.5614 | 3.8519 | 3.8579 | 93.14 | 118.14 | 143.13 | 177.19 | 198.66 | 245.12 | 264.34 | 327.23 | 350.97 | 434.29 | 451.58 | 558.69 | 542.06 | 666.44 | 0 | 46.4 | 0 | -0.84 | -0.145 | 2.6988 | -0.5101 | -0.145 | 6214164 | 2 |  |  | 3.9393 | 7.025 | 8.6693 | 10.3843 | 12.0057 | 15.7807 | 4.4352 | 7.6296 | 9.5444 | 11.8611 | 13.4852 | 18.8426 | 24.93 | 25.05 | 25.0174 | 24.9904 | 25.0506 | 24.9474 |  | 16580 | 619 | 6 |  | CC121 | 381 | 1306 | 9 | 1 | 35 | 32 | -0.84 | 1743.4857 | 1699.6215 | 1456.5 | 1357.2643 | 1265.15 | 1279.9857 | 1100.7643 | 53.3679 | 53.7414 | 54.5529 | 53.0571 | 51.5379 | 44.6071 | 75.8014 | 32.3702 | 21.1807 | 14.0116 | 10.276 | 7.728 | 5.8701 | 4.5614 | 3.8519 | 0 | 0 | 0 | 0 | 0 | 0.1016 | 0.0254 | 0 | 0 | 0 | 0 | 0 | 0 | 0 | 0.022097 | 0.020084 | 0.02016 | 0.024198 | 0.024976 | 0.004475 | 0.00386 | -0.00202 | -0.005997 | -0.0137 | -0.005619 | -0.007861 | -0.000322 | -0.000113 | 0.07883 | 0.075879 | 0.074126 | 0.071251 | 0.075785 | 0.101174 | 0.095221 | -0.30164 | -0.296743 | -0.294245 | -0.293022 | -0.298031 | -0.309347 | -0.3015 | -1.349866 | -1.318288 | -1.302831 | -1.294534 | -1.329051 | -1.40096 | -1.350582 | -0.488786 | -0.443654 | -0.427143 | -0.421766 | -0.470634 | -0.651028 | -0.574174 | -0.354448 | -0.324306 | -0.308978 | -0.301927 | -0.331281 | -0.399798 | -0.352489 | 0.403496 | 0.366687 | 0.33319 | 0.275993 | 0.450229 | 0.369554 | 0.327085 | -25 | -25 | -25 | -25 | -15 | 0 | 0 | -2.02668 | -1.997691 | -1.983804 | -1.97721 | -2.008235 | 0 | 0 |  | 1452.829 | 0 |  | 1454.658 | 0 |  | 738.622 | 0 |  | 738.541 | 0 |  | 1407.922 | 0 |  | 1417.828 | 0 |  | 762.976 | 0 |  | 762.8 | 0 |  | 1406.3979 | 0 |  | 1433.068 | 0 |  | 773.699 | 0 |  | 773.94 | 0 |  | 1530.274 | 0 |  | 1531.137 | 0 |  | 779.999 | 0 |  | 779.815 | 0 |  | 1510.2841 | 0 |  | 1510.665 | 0 |  | 751.706 | 0 |  | 751.497 | 0 |  | 1517.9041 | 0 |  | 1518.234 | 0 |  | 733.522 | 0.102 |  | 733.541 | 0.102 |  | 1495.8571 | 0 |  | 1496.339 | 0 |  | 767.728 | 0.025 |  | 767.899 | 0.025 | 137.439 | 128.9656 | 107.964519 | 96.70644 | 95.87939275 | 129.5013 | 104.8159 | 0 | 0 | 0 | 0 | 0 | -31.4296552 | -7.6581 | -27.10126 | -18.57072 | -8.41628826 | -24.05115 | -22.74671 | -5.81818688 | -5.060630754 | 0 | 0 | 0 | 0 | 0 | 0 | 0 | 50.667 | 49.942275 | 49.5951 | 49.43025 | 30.123525 | 0 | 0 | -26.08548 | -23.84259 | -23.30189 | -22.37768 | -24.25549 | -29.04047 | -43.52319 | 134.9192 | 136.4945 | 125.8414 | 99.70786 | 79.00072 | 63.21296 | 48.57395
202 | E11549 | 2017-04-19 10:02 | 48.4172 | 47.1756 | 71 | 54 | 1.1067 | 650.1229 | 23391 | 31 | 239962 | 239921 | 139147 | 139154 | 139261 | 139303 | 221069 | 221077 | 221036 | 221028 | 215384 | 215319 | 216069 | 216051 | 294066 | 294017 | 1362.8101 | 7519.0688 | 6 | 155.973 | 155.973 | 155.973 | 138.2827 | 138.2827 | 2.8257 | 2.8257 | 1171.6797 | 1101.0067 | 1059.8334 | 896.6319 | 1040.5364 | 979.0338 | 962.165 | 946.6476 | 931.4526 | 922.633 | 913.668 | 901.0304 | 16 | 19.2 | 32.1825 | 20.6163 | 13.4247 | 9.5562 | 6.9409 | 5.1254 | 3.9179 | 3.2658 | 3.2749 | 89.11 | 132.29 | 139.09 | 199.97 | 198.83 | 283.93 | 271.7 | 393.21 | 370.11 | 539.74 | 486.56 | 710.2 | 594.08 | 856.28 | 51.2 | 46.5 | 30.8895 | -20.010002 | -14.9658 | 15.1456 | -3.7456 | -14.9658 | 1106165 | 1 |  |  | 3.88 | 6.94 | 8.4393 | 10.245 | 12.1643 | 15.4421 | 4.7103 | 7.4534 | 8.9345 | 11.0569 | 13.5517 | 16.9207 | 24.9931 | 24.9775 | 25.0376 | 25.0914 | 25.0952 | 25.0091 |  | 16580 | 619 | 7 |  | CC040B | 323 | 1412 | 8 | 8 | 25 | 29.166666 | -20.010002 | 1898.9 | 1795.8357 | 1621.7858 | 1518.7858 | 1372.2214 | 1396.5358 | 1215.2858 | 75.6829 | 76.0093 | 82.9307 | 82.1336 | 56.7757 | 43.7793 | 68.7829 | 32.1825 | 20.6163 | 13.4247 | 9.5562 | 6.9409 | 5.1254 | 3.9179 | 3.2658 | 0 | 0 | 0 | 0 | 0 | 0.1016 | 0.0254 | 0 | 0 | 0 | 0 | 0 | 0 | 0 | 0.032461 | 0.029367 | 0.027702 | 0.033409 | 0.035108 | 0.009408 | 0.008497 | -0.002652 | -0.008106 | -0.018644 | -0.008517 | -0.011228 | -0.005831 | -0.003412 | 0.072716 | 0.069995 | 0.068366 | 0.065711 | 0.069899 | 0.093113 | 0.087627 | -0.348529 | -0.342842 | -0.340177 | -0.338797 | -0.344479 | -0.357315 | -0.348322 | -1.306469 | -1.275759 | -1.261964 | -1.254091 | -1.286947 | -1.351465 | -1.30336 | -0.580153 | -0.526668 | -0.50647 | -0.500007 | -0.558266 | -0.773702 | -0.682069 | -0.309415 | -0.282981 | -0.270568 | -0.264547 | -0.289768 | -0.349773 | -0.308666 | 0.392912 | 0.367916 | 0.296633 | 0.238622 | 0.377906 | 0.30231 | 0.262043 | -25 | -25 | -25 | -25 | -15 | -10 | 10 | -2.36085 | -2.326467 | -2.310686 | -2.303265 | -2.339874 | 0 | 0 |  | 1452.829 | 0 |  | 1454.658 | 0 |  | 738.622 | 0 |  | 738.541 | 0 |  | 1407.922 | 0 |  | 1417.828 | 0 |  | 762.976 | 0 |  | 762.8 | 0 |  | 1406.3979 | 0 |  | 1433.068 | 0 |  | 773.699 | 0 |  | 773.94 | 0 |  | 1530.274 | 0 |  | 1531.137 | 0 |  | 779.999 | 0 |  | 779.815 | 0 |  | 1510.2841 | 0 |  | 1510.665 | 0 |  | 751.706 | 0 |  | 751.497 | 0 |  | 1517.9041 | 0 |  | 1518.234 | 0 |  | 733.522 | 0.102 |  | 733.541 | 0.102 |  | 1495.8571 | 0 |  | 1496.339 | 0 |  | 767.728 | 0.025 |  | 767.899 | 0.025 | 138.0804124 | 125.6995 | 110.875 | 99.80093 | 95.9169 | 130.0356 | 106.4918 | 0 | 0 | 0 | 0 | 0 | -36.303204 | -8.8473788 | -38.94453 | -27.12391 | -11.43087 | -31.21683 | -30.73229436 | -4.834190305 | -6.6275856 | 0 | 0 | 0 | 0 | 0 | 0 | 0 | 59.02125 | 58.161675 | 57.76715 | 57.581625 | 35.09811 | 0 | 0 | -43.90766 | -40.03167 | -42.00191 | -41.06737 | -31.69594 | -33.87213 | -46.91468 | 114.2495 | 116.7056 | 115.2094 | 85.09835 | 68.58678 | 55.02611 | 44.1022
202 | E11550 | 2017-04-19 10:04 | 49.2156 | 47.9594 | 64 | 54 | 1.1067 | 645.8604 | 23241 | 30 | 239962 | 239921 | 139147 | 139154 | 139261 | 139303 | 221069 | 221077 | 221036 | 221028 | 215384 | 215319 | 216069 | 216051 | 294066 | 294017 | 1362.8101 | 7542.7998 | 6 | 156.5352 | 156.5352 | 156.5352 | 138.845 | 138.845 | 3.388 | 3.388 | 1164.6484 | 1090.3953 | 1045.3334 | 890.7541 | 1032.241 | 971.6929 | 955.2124 | 939.8571 | 924.6646 | 915.8388 | 905.9125 | 893.382 | 15.8 | 17.6 | 32.6349 | 20.8058 | 13.3824 | 9.503 | 6.8654 | 5.0462 | 3.8925 | 3.2657 | 3.2798 | 88.26 | 132.39 | 138.5 | 203.25 | 198.04 | 288.98 | 270.74 | 399.92 | 372.12 | 550.93 | 485.57 | 716.27 | 590.63 | 854.07 | 50.2 | 46.5 | 30.1868 | 8.22 | 6.8413 | 6.8413 | -4.3077 | 6.8413 | 1106165 | 2 |  |  | 3.7871 | 6.9607 | 8.4614 | 10.1021 | 12.3393 | 15.5286 | 4.6983 | 7.1966 | 9.0793 | 11.1828 | 13.3948 | 18.6603 | 24.9231 | 24.9871 | 25.0085 | 24.8689 | 24.9474 | 24.7829 |  | 16580 | 619 | 8 |  | CC040B | 323 | 1412 | 8 | 8 | 25 | 26.666666 | 8.22 | 1957.0286 | 1881.2786 | 1683.6357 | 1580.7786 | 1440.3928 | 1401.7214 | 1366.2858 | 95.44 | 95.1543 | 97.2186 | 93.7779 | 74.6079 | 60.5407 | 66.9929 | 32.6349 | 20.8058 | 13.3824 | 9.503 | 6.8654 | 5.0462 | 3.8925 | 3.2657 | 0 | 0 | 0 | 0 | 0 | 0.1016 | 0.0254 | 0 | 0 | 0 | 0 | 0 | 0 | 0 | 0.030241 | 0.026702 | 0.024488 | 0.031271 | 0.032475 | 0.00807 | 0.007186 | -0.002652 | -0.007868 | -0.017876 | -0.00811 | -0.011231 | -0.004481 | -0.002545 | 0.072674 | 0.069951 | 0.068327 | 0.06567 | 0.069856 | 0.093063 | 0.08751 | -0.34892 | -0.343409 | -0.340723 | -0.339434 | -0.344925 | -0.357465 | -0.349062 | -1.307319 | -1.278777 | -1.265441 | -1.258401 | -1.288101 | -1.349273 | -1.30423 | -0.579934 | -0.526268 | -0.506283 | -0.499662 | -0.557893 | -0.773909 | -0.680145 | -0.310153 | -0.283977 | -0.271227 | -0.265451 | -0.290747 | -0.349954 | -0.311476 | 0.393089 | 0.367395 | 0.296403 | 0.238235 | 0.374476 | 0.302199 | 0.262372 | -25 | -20 | -15 | -15 | -15 | -20 | 20 | -2.360788 | -2.327167 | -2.311976 | -2.304546 | -2.339818 | 0 | 0 |  | 1452.829 | 0 |  | 1454.658 | 0 |  | 738.622 | 0 |  | 738.541 | 0 |  | 1407.922 | 0 |  | 1417.828 | 0 |  | 762.976 | 0 |  | 762.8 | 0 |  | 1406.3979 | 0 |  | 1433.068 | 0 |  | 773.699 | 0 |  | 773.94 | 0 |  | 1530.274 | 0 |  | 1531.137 | 0 |  | 779.999 | 0 |  | 779.815 | 0 |  | 1510.2841 | 0 |  | 1510.665 | 0 |  | 751.706 | 0 |  | 751.497 | 0 |  | 1517.9041 | 0 |  | 1518.234 | 0 |  | 733.522 | 0.102 |  | 733.541 | 0.102 |  | 1495.8571 | 0 |  | 1496.339 | 0 |  | 767.728 | 0.025 |  | 767.899 | 0.025 | 142.2251 | 131.5973 | 115.0378 | 103.8097 | 100.6201 | 130.4484 | 119.5637 | 0 | 0 | 0 | 0 | 0 | -36.318444 | -8.8661748 | -36.06762 | -24.08449 | -8.367095892 | -29.14583 | -27.36442 | -4.842540797 | -6.05293143 | 0 | 0 | 0 | 0 | 0 | 0 | 0 | 59.0197 | 46.54334 | 34.67964 | 34.56819 | 35.09727 | 0 | 0 | -55.34890096 | -50.07666 | -49.22012 | -46.85725 | -41.62323 | -46.85299 | -45.56489 | 109.8283 | 103.9795 | 92.1302 | 62.37484 | 66.72971 | 42.43442 | 59.07968
202 | E11551 | 2017-04-19 10:06 | 49.5449 | 48.2249 | 67 | 37 | 1.1747 | 445.1477 | 14354 | 30 | 239962 | 239921 | 139147 | 139154 | 139261 | 139303 | 221069 | 221077 | 221036 | 221028 | 215384 | 215319 | 216069 | 216051 | 294066 | 294017 | 1362.8101 | 7557.4282 | 6 | 156.9861 | 156.9861 | 156.9861 | 139.2959 | 139.2959 | 3.8389 | 3.8389 | 1163.4766 | 1096.0299 | 1069.3334 | 892.0298 | 1048.4932 | 985.0793 | 967.9449 | 950.2897 | 932.9884 | 924.5032 | 915.9363 | 901.9638 | 16.2 | 17 | 31.9153 | 19.3462 | 12.0688 | 8.5168 | 6.1196 | 4.4325 | 3.3606 | 2.8211 | 2.8268 | 89.45 | 109.12 | 146.89 | 174.36 | 212.85 | 251.18 | 295 | 350.26 | 408.74 | 490.27 | 543.65 | 648.91 | 659.79 | 779.73 | 0 | 46.4 | 0 | 0.754545 | 0.0417 | 3.2964 | -1.1871 | 0.0417 | 6212250 | 1 |  |  | 3.9343 | 7.4814 | 8.8736 | 10.7307 | 12.6507 | 16.5657 | 4.2967 | 8.0328 | 9.2607 | 11.5951 | 14.0721 | 18.623 | 25.1866 | 24.9683 | 25.0388 | 24.9929 | 25.0168 | 24.8999 |  | 16580 | 619 | 9 |  | EA061 | 279 | 1458 | 7 | 5 | 25 | 26.5 | 0.754545 | 2180.7715 | 1992.8357 | 1721.9714 | 1621.9286 | 1510.2 | 1555.0571 | 1343.3928 | 88.9171 | 85.4264 | 81.7643 | 84.4257 | 74.3621 | 62.2271 | 61.5657 | 31.9153 | 19.3462 | 12.0688 | 8.5168 | 6.1196 | 4.4325 | 3.3606 | 2.8211 | 0 | 0 | 0 | 0 | 0 | 0.1016 | 0.0254 | 0 | 0 | 0 | 0 | 0 | 0 | 0 | 0.035673 | 0.031243 | 0.028427 | 0.03427 | 0.035261 | 0.01067 | 0.00954 | -0.003631 | -0.01052 | -0.022809 | -0.01123 | -0.016351 | -0.005981 | -0.003512 | 0.069217 | 0.066635 | 0.065096 | 0.062568 | 0.066551 | 0.088545 | 0.083355 | -0.369903 | -0.363847 | -0.360845 | -0.359409 | -0.365311 | -0.378477 | -0.368687 | -1.288877 | -1.259902 | -1.245942 | -1.238672 | -1.26818 | -1.323154 | -1.274666 | -0.649345 | -0.589974 | -0.568013 | -0.56079 | -0.625825 | -0.867918 | -0.766012 | -0.290526 | -0.265099 | -0.252641 | -0.246998 | -0.27095 | -0.327183 | -0.287763 | 0.384046 | 0.335713 | 0.266529 | 0.210747 | 0.326001 | 0.256383 | 0.223375 | -25 | -20 | -15 | -15 | -15 | -30 | 30 | -2.489633 | -2.453542 | -2.435903 | -2.427903 | -2.465537 | 0 | 0 |  | 1452.829 | 0 |  | 1454.658 | 0 |  | 738.622 | 0 |  | 738.541 | 0 |  | 1407.922 | 0 |  | 1417.828 | 0 |  | 762.976 | 0 |  | 762.8 | 0 |  | 1406.3979 | 0 |  | 1433.068 | 0 |  | 773.699 | 0 |  | 773.94 | 0 |  | 1530.274 | 0 |  | 1531.137 | 0 |  | 779.999 | 0 |  | 779.815 | 0 |  | 1510.2841 | 0 |  | 1510.665 | 0 |  | 751.706 | 0 |  | 751.497 | 0 |  | 1517.9041 | 0 |  | 1518.234 | 0 |  | 733.522 | 0.102 |  | 733.541 | 0.102 |  | 1495.8571 | 0 |  | 1496.339 | 0 |  | 767.728 | 0.025 |  | 767.899 | 0.025 | 150.9465 | 132.7926 | 112.0935 | 101.4808 | 100.5053202 | 137.6925 | 111.9785 | 0 | 0 | 0 | 0 | 0 | -38.4532632 | -9.3646498 | -41.2982 | -26.10895 | -6.999702156 | -28.53900288 | -23.9812838 | -6.204269106 | -7.683686648 | 0 | 0 | 0 | 0 | 0 | 0 | 0 | 62.240825 | 49.07084 | 36.538545 | 36.418545 | 36.983055 | 0 | 0 | -57.73787 | -50.39935 | -46.44319 | -47.34509 | -46.53766 | -54.00802 | -47.16006 | 114.1512 | 105.3551 | 95.18911 | 62.01528 | 66.96943 | 39.02698 | 47.77011
202 | E11552 | 2017-04-19 10:08 | 49.6002 | 48.3543 | 86 | 40 | 1.1747 | 472.312 | 15203 | 30 | 239962 | 239921 | 139147 | 139154 | 139261 | 139303 | 221069 | 221077 | 221036 | 221028 | 215384 | 215319 | 216069 | 216051 | 294066 | 294017 | 1362.8101 | 7572.7979 | 6 | 157.4645 | 157.4645 | 157.4645 | 139.7743 | 139.7743 | 4.3173 | 4.3173 | 1152.9297 | 1083.9735 | 1053.8334 | 889.6119 | 1033.5635 | 971.3912 | 956.0171 | 940.5375 | 925.062 | 917.0527 | 907.9003 | 895.3705 | 16 | 16.8 | 32.1537 | 19.8598 | 12.3326 | 8.6621 | 6.1874 | 4.4553 | 3.3936 | 2.8182 | 2.8312 | 87.81 | 107.2 | 144.03 | 172.48 | 209.4 | 250.09 | 291.02 | 352.41 | 409.18 | 500.98 | 541.32 | 661.56 | 659.69 | 790.63 | 48.7 | 46.4 | 4.5455 | 6.554544 | 6.8752 | 6.8752 | -3.8635 | 6.8752 | 6212250 | 2 |  |  | 3.9886 | 7.2636 | 8.6414 | 10.2671 | 12.6914 | 16.1671 | 4.075 | 7.6917 | 9.19 | 11.3767 | 13.2867 | 18.1533 | 25.0109 | 25.0105 | 24.9963 | 25.2076 | 25.0031 | 24.8433 |  | 16580 | 619 | 10 |  | EA061 | 279 | 1458 | 7 | 5 | 25 | 30.833334 | 6.554544 | 2150.7786 | 2051.7786 | 1794.0215 | 1672.8286 | 1548.9214 | 1526 | 1552.9857 | 94.7164 | 93.9579 | 91.8514 | 90.6407 | 74.7143 | 61.1764 | 68.2771 | 32.1537 | 19.8598 | 12.3326 | 8.6621 | 6.1874 | 4.4553 | 3.3936 | 2.8182 | 0 | 0 | 0 | 0 | 0 | 0.1016 | 0.0254 | 0 | 0 | 0 | 0 | 0 | 0 | 0 | 0.033585 | 0.0284 | 0.025569 | 0.032969 | 0.033836 | 0.009776 | 0.008708 | -0.003626 | -0.010507 | -0.022776 | -0.011209 | -0.01632 | -0.005044 | -0.003002 | 0.069259 | 0.066665 | 0.065126 | 0.062598 | 0.066582 | 0.088597 | 0.083283 | -0.369685 | -0.363838 | -0.360826 | -0.359369 | -0.365274 | -0.37787 | -0.369293 | -1.289261 | -1.261283 | -1.247258 | -1.239879 | -1.269434 | -1.316775 | -1.274786 | -0.648727 | -0.588788 | -0.566916 | -0.55977 | -0.624677 | -0.86699 | -0.761002 | -0.290902 | -0.266243 | -0.253699 | -0.247958 | -0.272021 | -0.327704 | -0.292693 | 0.385849 | 0.340495 | 0.270299 | 0.213015 | 0.325981 | 0.258413 | 0.223705 | -25 | -20 | -15 | -15 | -15 | -40 | 40 | -2.488701 | -2.452677 | -2.435196 | -2.427222 | -2.464851 | 0 | 0 |  | 1452.829 | 0 |  | 1454.658 | 0 |  | 738.622 | 0 |  | 738.541 | 0 |  | 1407.922 | 0 |  | 1417.828 | 0 |  | 762.976 | 0 |  | 762.8 | 0 |  | 1406.3979 | 0 |  | 1433.068 | 0 |  | 773.699 | 0 |  | 773.94 | 0 |  | 1530.274 | 0 |  | 1531.137 | 0 |  | 779.999 | 0 |  | 779.815 | 0 |  | 1510.2841 | 0 |  | 1510.665 | 0 |  | 751.706 | 0 |  | 751.497 | 0 |  | 1517.9041 | 0 |  | 1518.234 | 0 |  | 733.522 | 0.102 |  | 733.541 | 0.102 |  | 1495.8571 | 0 |  | 1496.339 | 0 |  | 767.728 | 0.025 |  | 767.899 | 0.025 | 148.9608 | 136.7818 | 116.8374 | 104.7157 | 103.1303 | 135.199022 | 129.3373 | 0 | 0 | 0 | 0 | 0 | -38.391592 | -9.3800422 | -38.62497 | -22.56814 | -3.483591594 | -26.97976704 | -22.23541 | -6.2309793 | -7.273928916 | 0 | 0 | 0 | 0 | 0 | 0 | 0 | 62.217525 | 49.05354 | 36.52794 | 36.40833 | 36.972765 | 0 | 0 | -61.44509 | -55.32128 | -52.07203 | -50.73794 | -46.6723 | -53.03933 | -51.95901 | 111.1082 | 107.9459 | 97.80976 | 63.40634 | 71.19534 | 37.53712 | 60.72433
202 | E11553 | 2017-04-19 10:10 | 49.6449 | 48.4973 | 86 | 39 | 1.1747 | 473.0262 | 15241 | 30 | 239962 | 239921 | 139147 | 139154 | 139261 | 139303 | 221069 | 221077 | 221036 | 221028 | 215384 | 215319 | 216069 | 216051 | 294066 | 294017 | 1362.8101 | 7588.1479 | 6 | 157.9437 | 157.9437 | 157.9437 | 140.2534 | 140.2534 | 4.7964 | 4.7964 | 1161.1328 | 1094.9241 | 1052.1666 | 888.485 | 1048.155 | 984.9347 | 967.6702 | 950.1754 | 932.743 | 924.7605 | 914.9247 | 899.6962 | 16 | 17.2 | 32.3844 | 19.8246 | 12.1989 | 8.5326 | 6.0872 | 4.3263 | 3.2931 | 2.8228 | 2.8299 | 88.29 | 111.93 | 145.68 | 180.7 | 211.73 | 262.71 | 295.44 | 368.79 | 416.3 | 522.91 | 548.3 | 689.64 | 659.72 | 811.07 | 48.4 | 46.6 | 2.5469 | -14.136364 | -11.9716 | 11.9716 | 5.1993 | -11.9716 | 6212250 | 1 |  |  | 3.9729 | 7.1693 | 8.5957 | 10.2557 | 12.8543 | 16.9357 | 4.3967 | 7.7852 | 9.0689 | 10.6033 | 13.7328 | 19.7213 | 24.8549 | 24.9304 | 24.9801 | 25.043 | 24.9974 | 24.5646 |  | 16580 | 619 | 11 |  | EA061 | 279 | 1458 | 7 | 5 | 25 | 30 | -14.136364 | 2150.4143 | 2027.5286 | 1782.35 | 1655.7 | 1583.3928 | 1488.5643 | 1210.3857 | 98.5879 | 96.695 | 99.9057 | 98.2836 | 82.7143 | 62.5336 | 60.7907 | 32.3844 | 19.8246 | 12.1989 | 8.5326 | 6.0872 | 4.3263 | 3.2931 | 2.8228 | 0 | 0 | 0 | 0 | 0 | 0.1016 | 0.0254 | 0 | 0 | 0 | 0 | 0 | 0 | 0 | 0.03281 | 0.026882 | 0.02406 | 0.031929 | 0.03267 | 0.009173 | 0.008136 | -0.003438 | -0.009946 | -0.021708 | -0.010556 | -0.016377 | -0.006007 | -0.003502 | 0.069331 | 0.066739 | 0.065196 | 0.062665 | 0.066647 | 0.088703 | 0.083578 | -0.36938 | -0.36336 | -0.360367 | -0.35893 | -0.364905 | -0.377689 | -0.367239 | -1.291667 | -1.261874 | -1.247658 | -1.240508 | -1.269837 | -1.322735 | -1.271333 | -0.648198 | -0.588586 | -0.566596 | -0.55944 | -0.623879 | -0.866588 | -0.767634 | -0.290945 | -0.265923 | -0.253538 | -0.247813 | -0.272417 | -0.327411 | -0.285202 | 0.384954 | 0.337335 | 0.267042 | 0.209981 | 0.319978 | 0.254647 | 0.22356 | -20 | -15 | -10 | -10 | -15 | -30 | 30 | -2.489717 | -2.453591 | -2.436164 | -2.428235 | -2.465435 | 0 | 0 |  | 1452.829 | 0 |  | 1454.658 | 0 |  | 738.622 | 0 |  | 738.541 | 0 |  | 1407.922 | 0 |  | 1417.828 | 0 |  | 762.976 | 0 |  | 762.8 | 0 |  | 1406.3979 | 0 |  | 1433.068 | 0 |  | 773.699 | 0 |  | 773.94 | 0 |  | 1530.274 | 0 |  | 1531.137 | 0 |  | 779.999 | 0 |  | 779.815 | 0 |  | 1510.2841 | 0 |  | 1510.665 | 0 |  | 751.706 | 0 |  | 751.497 | 0 |  | 1517.9041 | 0 |  | 1518.234 | 0 |  | 733.522 | 0.102 |  | 733.541 | 0.102 |  | 1495.8571 | 0 |  | 1496.339 | 0 |  | 767.728 | 0.025 |  | 767.899 | 0.025 | 149.0904 | 135.3152 | 116.2020906 | 103.7544405 | 105.5284 | 132.0401 | 101.1616 | 0 | 0 | 0 | 0 | 0 | -38.3732024 | -9.3278706 | -37.93884 | -21.3711 | -2.934491616 | -26.51338 | -20.68945 | -4.18777901 | -5.891357122 | 0 | 0 | 0 | 0 | 0 | 0 | 0 | 49.79434 | 36.803865 | 24.36164 | 24.28235 | 36.981525 | 0 | 0 | -63.90448 | -56.91332327 | -56.60617 | -54.98378 | -51.60371 | -54.19087 | -46.66501 | 97.04139 | 93.83467 | 81.02307 | 46.53964 | 70.21674 | 35.28827 | 39.27738
202 | E11554 | 2017-04-19 10:13 | 49.6439 | 48.5767 | 89 | 40 | 1.1747 | 479.7894 | 15439 | 30 | 239962 | 239921 | 139147 | 139154 | 139261 | 139303 | 221069 | 221077 | 221036 | 221028 | 215384 | 215319 | 216069 | 216051 | 294066 | 294017 | 1362.8101 | 7603.8521 | 6 | 158.4296 | 158.4296 | 158.4296 | 140.7394 | 140.7394 | 5.2824 | 5.2824 | 1151.7578 | 1078.7848 | 1049.5 | 884.0846 | 1025.943 | 963.5209 | 948.5203 | 933.3918 | 918.3311 | 911.1528 | 902.7136 | 890.7598 | 16 | 17.2 | 32.0956 | 20.0466 | 12.4628 | 8.7484 | 6.2416 | 4.4622 | 3.3852 | 2.8182 | 2.8313 | 86.96 | 106.86 | 142.04 | 172.08 | 206.5 | 249.96 | 287.35 | 352.36 | 406.9 | 499.8 | 539.04 | 663.64 | 660.1 | 794.88 | 50.2 | 46.4 | 5.2701 | 10.036365 | 12.5854 | 12.5854 | -2.8482 | 12.5854 | 6212250 | 2 |  |  | 3.98 | 7.2393 | 8.6743 | 10.2257 | 12.7271 | 16.26 | 4.085 | 7.8217 | 9.2167 | 11.0567 | 13.7717 | 19.1033 | 24.9395 | 25.0044 | 24.9542 | 25.139 | 24.9615 | 24.8486 |  | 16580 | 619 | 12 |  | EA061 | 279 | 1458 | 7 | 5 | 25 | 24.333332 | 10.036365 | 2113 | 2082.8572 | 1821.7928 | 1695.4714 | 1588.0143 | 1538.95 | 1550.15 | 96.5321 | 97.6907 | 97.1121 | 96.4993 | 92.6386 | 76.705 | 60.1364 | 32.0956 | 20.0466 | 12.4628 | 8.7484 | 6.2416 | 4.4622 | 3.3852 | 2.8182 | 0 | 0 | 0 | 0 | 0 | 0.1016 | 0.0254 | 0 | 0 | 0 | 0 | 0 | 0 | 0 | 0.031527 | 0.026148 | 0.023251 | 0.031158 | 0.031686 | 0.009299 | 0.008211 | -0.003073 | -0.009124 | -0.020464 | -0.009761 | -0.01638 | -0.006199 | -0.003578 | 0.069275 | 0.066674 | 0.065133 | 0.062606 | 0.066587 | 0.088599 | 0.083294 | -0.369859 | -0.36402 | -0.360943 | -0.359484 | -0.365367 | -0.378602 | -0.369883 | -1.293567 | -1.264477 | -1.249167 | -1.24191 | -1.270496 | -1.328843 | -1.285357 | -0.64869 | -0.588403 | -0.566471 | -0.559379 | -0.624042 | -0.866218 | -0.760622 | -0.290823 | -0.266621 | -0.254164 | -0.248353 | -0.272716 | -0.328381 | -0.292974 | 0.387112 | 0.343674 | 0.273194 | 0.214992 | 0.327278 | 0.259312 | 0.223654 | -10 | -5 | 0 | 0 | -15 | -20 | 20 | -2.491595 | -2.454978 | -2.436901 | -2.428921 | -2.465778 | 0 | 0 |  | 1452.829 | 0 |  | 1454.658 | 0 |  | 738.622 | 0 |  | 738.541 | 0 |  | 1407.922 | 0 |  | 1417.828 | 0 |  | 762.976 | 0 |  | 762.8 | 0 |  | 1406.3979 | 0 |  | 1433.068 | 0 |  | 773.699 | 0 |  | 773.94 | 0 |  | 1530.274 | 0 |  | 1531.137 | 0 |  | 779.999 | 0 |  | 779.815 | 0 |  | 1510.2841 | 0 |  | 1510.665 | 0 |  | 751.706 | 0 |  | 751.497 | 0 |  | 1517.9041 | 0 |  | 1518.234 | 0 |  | 733.522 | 0.102 |  | 733.541 | 0.102 |  | 1495.8571 | 0 |  | 1496.339 | 0 |  | 767.728 | 0.025 |  | 767.899 | 0.025 | 146.378075 | 138.8724 | 118.6588 | 106.1467 | 105.7411 | 136.3494 | 129.1181941 | 0 | 0 | 0 | 0 | 0 | -38.4659632 | -9.3950282 | -36.80716 | -21.52646 | -3.481428429 | -26.57314827 | -19.44621 | -4.1194133 | -5.955058981 | 0 | 0 | 0 | 0 | 0 | 0 | 0 | 24.91595 | 12.27489 | 0 | 0 | 36.98667 | 0 | 0 | -62.61941 | -57.4815 | -55.01119 | -53.97968 | -57.81038 | -66.44325169 | -45.74107 | 71.86746 | 72.13935 | 60.16621 | 25.59385 | 65.47119 | 27.32080286 | 68.02704
202 | E11555 | 2017-04-19 10:14 | 50.1223 | 48.9715 | 57 | 40 | 1.1747 | 479.6556 | 15459 | 30 | 239962 | 239921 | 139147 | 139154 | 139261 | 139303 | 221069 | 221077 | 221036 | 221028 | 215384 | 215319 | 216069 | 216051 | 294066 | 294017 | 1362.8101 | 7619.5352 | 6 | 158.9155 | 158.9155 | 158.9155 | 141.2252 | 141.2252 | 5.7682 | 5.7682 | 1156.4453 | 1086.0841 | 1044.1666 | 883.78 | 1039.4279 | 976.0283 | 959.0206 | 941.5609 | 924.3656 | 916.4083 | 906.914 | 892.4319 | 16 | 17 | 32.0687 | 19.7779 | 12.3025 | 8.6467 | 6.1639 | 4.4038 | 3.3292 | 2.8234 | 2.829 | 88.1 | 110.24 | 144.38 | 176.64 | 210.62 | 255.84 | 293.07 | 359.13 | 414.79 | 507.05 | 547.22 | 673.23 | 659.62 | 803.44 | 49.1 | 46.6 | 5.6728 | -3.345454 | -6.3613 | 8.262 | 1.6847 | -6.3613 | 6212250 | 1 |  |  | 3.88 | 7.1979 | 8.5679 | 10.1857 | 12.7786 | 16.8371 | 4.218 | 7.8754 | 9.3525 | 10.9443 | 14.4951 | 19.1246 | 24.9781 | 25.0131 | 24.9719 | 25.0381 | 25.1321 | 25.0334 |  | 16580 | 619 | 13 |  | EA061 | 279 | 1458 | 7 | 5 | 25 | 25.333332 | -3.345454 | 2153.8357 | 2054.4929 | 1809.3429 | 1687 | 1590.0571 | 1534.9286 | 1335.3143 | 97.1 | 97.4286 | 96.0621 | 95.9357 | 96.0107 | 66.8171 | 62.5821 | 32.0687 | 19.7779 | 12.3025 | 8.6467 | 6.1639 | 4.4038 | 3.3292 | 2.8234 | 0 | 0 | 0 | 0 | 0 | 0.1016 | 0.0254 | 0 | 0 | 0 | 0 | 0 | 0 | 0 | 0.03139 | 0.026821 | 0.02357 | 0.030811 | 0.031076 | 0.009158 | 0.00803 | -0.003074 | -0.009126 | -0.020469 | -0.009763 | -0.016389 | -0.006519 | -0.003744 | 0.069274 | 0.066683 | 0.06514 | 0.06261 | 0.066593 | 0.088619 | 0.083416 | -0.369901 | -0.363874 | -0.360823 | -0.359414 | -0.365265 | -0.378564 | -0.368867 | -1.293912 | -1.26384 | -1.248612 | -1.241608 | -1.270035 | -1.330388 | -1.282214 | -0.64854 | -0.588823 | -0.566786 | -0.559546 | -0.624324 | -0.866883 | -0.764778 | -0.291001 | -0.266072 | -0.253742 | -0.248124 | -0.272339 | -0.32766 | -0.288514 | 0.385544 | 0.338995 | 0.268753 | 0.211173 | 0.320832 | 0.254908 | 0.223493 | -10 | -5 | 0 | 0 | -15 | -10 | 10 | -2.491471 | -2.454888 | -2.436897 | -2.428922 | -2.465779 | 0 | 0 |  | 1452.829 | 0 |  | 1454.658 | 0 |  | 738.622 | 0 |  | 738.541 | 0 |  | 1407.922 | 0 |  | 1417.828 | 0 |  | 762.976 | 0 |  | 762.8 | 0 |  | 1406.3979 | 0 |  | 1433.068 | 0 |  | 773.699 | 0 |  | 773.94 | 0 |  | 1530.274 | 0 |  | 1531.137 | 0 |  | 779.999 | 0 |  | 779.815 | 0 |  | 1510.2841 | 0 |  | 1510.665 | 0 |  | 751.706 | 0 |  | 751.497 | 0 |  | 1517.9041 | 0 |  | 1518.234 | 0 |  | 733.522 | 0.102 |  | 733.541 | 0.102 |  | 1495.8571 | 0 |  | 1496.339 | 0 |  | 767.728 | 0.025 |  | 767.899 | 0.025 | 149.2048 | 136.9998 | 117.8606 | 105.62307 | 105.8867 | 136.0238 | 111.3866 | 0 | 0 | 0 | 0 | 0 | -38.4621024 | -9.3692218 | -36.63841 | -22.3636488 | -3.871945812 | -26.13337 | -18.653 | -3.510893932 | -5.495569204 | 0 | 0 | 0 | 0 | 0 | 0 | 0 | 24.91471 | 12.27444 | 0 | 0 | 36.986685 | 0 | 0 | -62.973234 | -57.3682 | -54.44665 | -53.68044 | -59.94178 | -57.92261 | -47.86141 | 74.50788 | 69.54234 | 59.542 | 25.80927 | 64.27857 | 36.12823 | 48.66037
202 | E11556 | 2017-04-19 10:16 | 50.4696 | 49.6394 | 83 | 65 | 1.2401 | 517.4252 | 26768 | 30 | 239962 | 239921 | 139147 | 139154 | 139261 | 139303 | 221069 | 221077 | 221036 | 221028 | 215384 | 215319 | 216069 | 216051 | 294066 | 294017 | 1362.8101 | 7647.0112 | 6 | 159.2727 | 159.2727 | 159.2727 | 141.5825 | 141.5825 | 6.1255 | 6.1255 | 1176.3672 | 1081.3818 | 1032 | 870.075 | 1034.2634 | 975.0228 | 955.9468 | 937.6212 | 919.2825 | 908.3186 | 896.7367 | 882.1475 | 16.4 | 17.6 | 32.4414 | 21.8576 | 14.6951 | 10.9072 | 8.315 | 6.4564 | 5.1395 | 4.414 | 4.422 | 79.17 | 109.07 | 119.81 | 161.56 | 163.34 | 221.14 | 213.1 | 291.49 | 278.79 | 379.7 | 350.03 | 478.17 | 412.8 | 558.32 | 50.7 | 46.4 | 39.5713 | 0 | 3.032 | 3.1747 | -0.9075 | 3.032 | 1105792 | 2 |  |  | 4.0343 | 7.5457 | 9.2821 | 11.0064 | 13.06 | 17.1857 | 4.3508 | 7.8143 | 9.7762 | 12.2032 | 13.9984 | 19.2381 | 24.9998 | 25.0525 | 25.0944 | 25.0035 | 25.1581 | 24.9881 |  | 16580 | 619 | 14 |  | CC174 | 437 | 1501 | 9 | 1 | 25 | 14.833333 | 0 | 2033.5643 | 2068.3142 | 1780.3071 | 1678.2142 | 1530.4572 | 1522.3857 | 1416.2786 | 73.1936 | 70.3414 | 58.2693 | 61.1936 | 87.0329 | 67.4993 | 66.3814 | 32.4414 | 21.8576 | 14.6951 | 10.9072 | 8.315 | 6.4564 | 5.1395 | 4.414 | 0 | 0 | 0 | 0 | 0 | 0.1016 | 0.0254 | 0 | 0 | 0 | 0 | 0 | 0 | 0 | 0.036269 | 0.031844 | 0.028203 | 0.034742 | 0.034433 | 0.011613 | 0.010212 | -0.00408 | -0.012052 | -0.026604 | -0.013748 | -0.020336 | -0.007722 | -0.00453 | 0.065543 | 0.063073 | 0.061613 | 0.05922 | 0.062991 | 0.083746 | 0.078794 | -0.389084 | -0.38315 | -0.379943 | -0.378438 | -0.384531 | -0.398583 | -0.38874 | -1.270694 | -1.243013 | -1.228063 | -1.221074 | -1.248718 | -1.307376 | -1.261578 | -0.693875 | -0.628735 | -0.605173 | -0.5975 | -0.666884 | -0.926264 | -0.815776 | -0.267524 | -0.245988 | -0.234604 | -0.229342 | -0.251479 | -0.303132 | -0.268191 | 0.390399 | 0.36938 | 0.30715 | 0.255751 | 0.420257 | 0.350066 | 0.314181 | -10 | -5 | 0 | 0 | -15 | 0 | 0 | -2.596112 | -2.558917 | -2.540785 | -2.532696 | -2.570495 | 0 | 0 |  | 1452.829 | 0 |  | 1454.658 | 0 |  | 738.622 | 0 |  | 738.541 | 0 |  | 1407.922 | 0 |  | 1417.828 | 0 |  | 762.976 | 0 |  | 762.8 | 0 |  | 1406.3979 | 0 |  | 1433.068 | 0 |  | 773.699 | 0 |  | 773.94 | 0 |  | 1530.274 | 0 |  | 1531.137 | 0 |  | 779.999 | 0 |  | 779.815 | 0 |  | 1510.2841 | 0 |  | 1510.665 | 0 |  | 751.706 | 0 |  | 751.497 | 0 |  | 1517.9041 | 0 |  | 1518.234 | 0 |  | 733.522 | 0.102 |  | 733.541 | 0.102 |  | 1495.8571 | 0 |  | 1496.339 | 0 |  | 767.728 | 0.025 |  | 767.899 | 0.025 | 133.2859 | 130.4548 | 109.6901 | 99.38384 | 96.40503 | 127.4937 | 111.5943 | 0 | 0 | 0 | 0 | 0 | -40.4960328 | -9.873996 | -40.90237 | -24.60171 | -1.963672737 | -25.63523 | -17.60318 | -5.087000016 | -7.168286196 | 0 | 0 | 0 | 0 | 0 | 0 | 0 | 25.96112 | 12.794585 | 0 | 0 | 38.557425 | 0 | 0 | -50.7872092 | -44.2261 | -35.26301 | -36.563176 | -58.04085 | -62.52217 | -54.15235 | 67.55745 | 74.42155 | 72.46338 | 37.18544 | 59.31843 | 19.38851 | 40.39962
202 | E11557 | 2017-04-19 10:18 | 50.6228 | 50.0489 | 58 | 49 | 1.1118 | 494.5158 | 26873 | 30 | 239962 | 239921 | 139147 | 139154 | 139261 | 139303 | 221069 | 221077 | 221036 | 221028 | 215384 | 215319 | 216069 | 216051 | 294066 | 294017 | 1362.8101 | 7674.2612 | 6 | 159.5348 | 159.5348 | 159.5348 | 141.8445 | 141.8445 | 6.3875 | 6.3875 | 1178.7109 | 1097.3895 | 1052.8334 | 896.098 | 1045.0208 | 993.9728 | 978.3521 | 963.7861 | 948.8953 | 937.1441 | 925.8619 | 912.0509 | 16.4 | 22.6 | 32.4451 | 22.5762 | 15.6164 | 11.6982 | 8.9418 | 6.9069 | 5.4379 | 4.6273 | 4.626 | 101.33 | 142.55 | 146.15 | 204.07 | 197.24 | 275.81 | 257.32 | 362.05 | 335.93 | 472.38 | 426.32 | 601.34 | 508.53 | 709.51 | 51.2 | 46.5 | 24.3478 | 29.744446 | 25.0471 | 25.0471 | 69.1513 | 25.0471 | 6108052 | 1 |  |  | 2.4971 | 4.8114 | 5.625 | 6.7943 | 8.0814 | 10.3636 | 2.874 | 5.146 | 6.468 | 8.094 | 9.412 | 11.784 | 25.0548 | 24.925 | 25.033 | 25.0739 | 24.998 | 25.0171 |  | 16580 | 619 | 15 |  | CC040 | 457 | 1505 | 10 | 8 | 25 | 3 | 29.744446 | 1794.2858 | 1728.5358 | 1538.3071 | 1404.9 | 1283.2428 | 1287.9928 | 1117.0571 | 56.5536 | 53.95 | 54.9529 | 54.0729 | 78.2907 | 63.8829 | 70.8964 | 32.4451 | 22.5762 | 15.6164 | 11.6982 | 8.9418 | 6.9069 | 5.4379 | 4.6273 | 0 | 0 | 0 | 0 | 0 | 0.1016 | 0.0254 | 0 | 0 | 0 | 0 | 0 | 0 | 0 | 0.037392 | 0.031594 | 0.027604 | 0.034298 | 0.033906 | 0.012004 | 0.010473 | -0.004253 | -0.012676 | -0.029247 | -0.015402 | -0.020664 | -0.009518 | -0.005583 | 0.065024 | 0.062582 | 0.061127 | 0.058756 | 0.0625 | 0.083116 | 0.078228 | -0.390922 | -0.384823 | -0.381736 | -0.380177 | -0.386283 | -0.400348 | -0.390154 | -1.26297 | -1.235206 | -1.221012 | -1.213836 | -1.241676 | -1.299101 | -1.252095 | -0.671138 | -0.608649 | -0.585449 | -0.578152 | -0.645468 | -0.896454 | -0.790796 | -0.261745 | -0.240088 | -0.229371 | -0.224063 | -0.24547 | -0.296329 | -0.261163 | 0.391846 | 0.356617 | 0.319381 | 0.267292 | 0.44112 | 0.364789 | 0.324451 | -15 | -10 | -10 | -10 | -15 | 10 | -10 | -2.605551 | -2.568429 | -2.551435 | -2.542958 | -2.580863 | 0 | 0 |  | 1452.829 | 0 |  | 1454.658 | 0 |  | 738.622 | 0 |  | 738.541 | 0 |  | 1407.922 | 0 |  | 1417.828 | 0 |  | 762.976 | 0 |  | 762.8 | 0 |  | 1406.3979 | 0 |  | 1433.068 | 0 |  | 773.699 | 0 |  | 773.94 | 0 |  | 1530.274 | 0 |  | 1531.137 | 0 |  | 779.999 | 0 |  | 779.815 | 0 |  | 1510.2841 | 0 |  | 1510.665 | 0 |  | 751.706 | 0 |  | 751.497 | 0 |  | 1517.9041 | 0 |  | 1518.234 | 0 |  | 733.522 | 0.102 |  | 733.541 | 0.102 |  | 1495.8571 | 0 |  | 1496.339 | 0 |  | 767.728 | 0.025 |  | 767.899 | 0.025 | 116.6716 | 108.1752 | 94.0321 | 82.5463044 | 80.202675 | 107.0528 | 87.38514 | 0 | 0 | 0 | 0 | 0 | -40.6753568 | -9.9099116 | -41.85356283 | -23.36763 | 2.006122716 | -22.93665 | -16.44227 | -3.229565086 | -6.12274455 | 0 | 0 | 0 | 0 | 0 | 0 | 0 | 39.083265 | 25.68429 | 25.51435 | 25.42958 | 38.712945 | 0 | 0 | -37.95527 | -32.83661355 | -32.17212 | -31.26236 | -50.53414 | -57.26808 | -56.06459 | 75.94607 | 77.65528 | 89.38045 | 53.77688 | 51.9392 | 5.879806 | 15.2879
202 | E11558 | 2017-04-19 10:20 | 50.5093 | 50.1569 | 73 | 47 | 1.1118 | 489.8191 | 26615 | 30 | 239962 | 239921 | 139147 | 139154 | 139261 | 139303 | 221069 | 221077 | 221036 | 221028 | 215384 | 215319 | 216069 | 216051 | 294066 | 294017 | 1362.8101 | 7701.3359 | 6 | 159.7943 | 159.7943 | 159.7943 | 142.1041 | 142.1041 | 6.6471 | 6.6471 | 1177.5391 | 1094.061 | 1047 | 883.3425 | 1015.5485 | 969.116 | 955.2944 | 942.3138 | 929.0214 | 918.6653 | 908.4775 | 895.9362 | 15.8 | 37.6 | 32.3986 | 22.6713 | 15.8462 | 11.8616 | 9.0194 | 6.9392 | 5.462 | 4.62 | 4.6217 | 105.58 | 147.72 | 151.94 | 209 | 205.28 | 281.76 | 267.92 | 371.16 | 352.47 | 486.77 | 448.19 | 619.77 | 535.98 | 732.12 | 50.5 | 46.6 | 21.3714 | 1.54 | 2.5665 | 5.9777 | 20.6603 | 2.5665 | 6108052 | 2 |  |  | 2.5886 | 4.7836 | 5.6221 | 6.73 | 8.1179 | 10.5464 | 2.948 | 5.26 | 6.362 | 8.026 | 9.062 | 12.234 | 25.1677 | 24.9914 | 25.0365 | 24.939 | 24.9661 | 24.9335 |  | 16580 | 619 | 16 |  | CC040 | 457 | 1505 | 10 | 8 | 25 | 26.25 | 1.54 | 1867.3715 | 1804.8071 | 1621.1357 | 1495.2285 | 1350.0571 | 1341.9785 | 1296.9572 | 53.6457 | 53.4629 | 55.9114 | 54.1193 | 64.7007 | 53.3971 | 71.8057 | 32.3986 | 22.6713 | 15.8462 | 11.8616 | 9.0194 | 6.9392 | 5.462 | 4.62 | 0 | 0 | 0 | 0 | 0 | 0.1016 | 0.0254 | 0 | 0 | 0 | 0 | 0 | 0 | 0 | 0.035976 | 0.031339 | 0.027384 | 0.033759 | 0.033015 | 0.012373 | 0.010854 | -0.004291 | -0.013078 | -0.029823 | -0.015711 | -0.020667 | -0.010143 | -0.005982 | 0.0649 | 0.062466 | 0.061013 | 0.058644 | 0.062384 | 0.082949 | 0.07802 | -0.391737 | -0.38548 | -0.382403 | -0.380897 | -0.387117 | -0.401028 | -0.391358 | -1.262896 | -1.233821 | -1.219615 | -1.212901 | -1.242664 | -1.297472 | -1.252828 | -0.670967 | -0.608714 | -0.585446 | -0.578052 | -0.645518 | -0.896649 | -0.788818 | -0.262663 | -0.240675 | -0.230024 | -0.224818 | -0.246118 | -0.296898 | -0.263518 | 0.3927 | 0.358207 | 0.32232 | 0.269378 | 0.442183 | 0.366428 | 0.324207 | -20 | -20 | -20 | -20 | -15 | 20 | -20 | -2.605194 | -2.567599 | -2.550622 | -2.542209 | -2.581293 | 0 | 0 |  | 1452.829 | 0 |  | 1454.658 | 0 |  | 738.622 | 0 |  | 738.541 | 0 |  | 1407.922 | 0 |  | 1417.828 | 0 |  | 762.976 | 0 |  | 762.8 | 0 |  | 1406.3979 | 0 |  | 1433.068 | 0 |  | 773.699 | 0 |  | 773.94 | 0 |  | 1530.274 | 0 |  | 1531.137 | 0 |  | 779.999 | 0 |  | 779.815 | 0 |  | 1510.2841 | 0 |  | 1510.665 | 0 |  | 751.706 | 0 |  | 751.497 | 0 |  | 1517.9041 | 0 |  | 1518.234 | 0 |  | 733.522 | 0.102 |  | 733.541 | 0.102 |  | 1495.8571 | 0 |  | 1496.339 | 0 |  | 767.728 | 0.025 |  | 767.899 | 0.025 | 121.1924 | 112.7391 | 98.91035 | 87.68618 | 84.22196 | 111.3158 | 101.1886 | 0 | 0 | 0 | 0 | 0 | -40.7444448 | -9.9404932 | -40.01485976 | -22.53081 | 2.974640985 | -21.89044 | -15.34442 | -2.89336256 | -6.103778016 | 0 | 0 | 0 | 0 | 0 | 0 | 0 | 52.10388 | 51.35198 | 51.01244 | 50.84418 | 38.719395 | 0 | 0 | -35.99449 | -32.54362 | -32.73311 | -31.28377 | -41.76547 | -47.87846 | -56.64163 | 97.28694 | 109.0166 | 120.1643 | 85.35615 | 65.83148 | 19.79951 | 28.5027
202 | E11559 | 2017-04-19 10:23 | 50.0857 | 49.9426 | 96 | 45 | 1.1118 | 489.5197 | 26603 | 30 | 239962 | 239921 | 139147 | 139154 | 139261 | 139303 | 221069 | 221077 | 221036 | 221028 | 215384 | 215319 | 216069 | 216051 | 294066 | 294017 | 1362.8101 | 7728.4102 | 6 | 160.0537 | 160.0537 | 160.0537 | 142.3635 | 142.3635 | 6.9064 | 6.9064 | 0 | 1071.986 | 1023.3333 | 885.662 | 1014.2773 | 967.6697 | 952.7357 | 938.4178 | 923.924 | 914.6751 | 905.1229 | 892.9901 | 15.8 | 30.2 | 32.7391 | 22.9226 | 16.1482 | 12.0741 | 9.146 | 6.9958 | 5.4595 | 4.621 | 4.6186 | 107.75 | 154.29 | 155.25 | 217.69 | 210.23 | 293.78 | 275.74 | 388.27 | 365.59 | 511.07 | 466.94 | 657.79 | 559.24 | 778.59 | 49.6 | 46.4 | 17.0468 | -8.85 | -5.8187 | 13.48 | 21.2344 | -5.8187 | 6108052 | 1 |  |  | 2.65 | 4.7314 | 5.6114 | 6.6029 | 8.1293 | 10.6064 | 2.472 | 5.214 | 6.006 | 7.846 | 8.87 | 12.43 | 25.0886 | 25.08 | 25.0259 | 25.0761 | 24.8975 | 24.9349 |  | 16580 | 619 | 17 |  | CC040 | 457 | 1505 | 10 | 8 | 25 | 34 | -8.85 | 1878.4 | 1861.0643 | 1667.8928 | 1542.8286 | 1398.6143 | 1366.9429 | 1283.4857 | 52.8493 | 52.9379 | 54.3064 | 52.1564 | 60.5843 | 51.7257 | 64.9436 | 32.7391 | 22.9226 | 16.1482 | 12.0741 | 9.146 | 6.9958 | 5.4595 | 4.621 | 0 | 0 | 0 | 0 | 0 | 0.1016 | 0.0254 | 0 | 0 | 0 | 0 | 0 | 0 | 0 | 0.035486 | 0.030297 | 0.026436 | 0.032948 | 0.032192 | 0.012316 | 0.010816 | -0.004292 | -0.01308 | -0.029827 | -0.015714 | -0.020671 | -0.010607 | -0.006256 | 0.064843 | 0.062407 | 0.060956 | 0.05859 | 0.062325 | 0.082865 | 0.077951 | -0.392136 | -0.385956 | -0.382869 | -0.381341 | -0.387602 | -0.401192 | -0.391401 | -1.263365 | -1.234654 | -1.220408 | -1.213598 | -1.243677 | -1.293789 | -1.248623 | -0.670989 | -0.608493 | -0.58526 | -0.577927 | -0.64532 | -0.896589 | -0.789137 | -0.262975 | -0.24124 | -0.230546 | -0.225267 | -0.246679 | -0.297317 | -0.263537 | 0.394277 | 0.360436 | 0.325889 | 0.27169 | 0.443645 | 0.366328 | 0.32402 | -20 | -20 | -20 | -20 | -15 | 30 | -30 | -2.60548 | -2.567867 | -2.550887 | -2.542505 | -2.581642 | 0 | 0 |  | 1452.829 | 0 |  | 1454.658 | 0 |  | 738.622 | 0 |  | 738.541 | 0 |  | 1407.922 | 0 |  | 1417.828 | 0 |  | 762.976 | 0 |  | 762.8 | 0 |  | 1406.3979 | 0 |  | 1433.068 | 0 |  | 773.699 | 0 |  | 773.94 | 0 |  | 1530.274 | 0 |  | 1531.137 | 0 |  | 779.999 | 0 |  | 779.815 | 0 |  | 1510.2841 | 0 |  | 1510.665 | 0 |  | 751.706 | 0 |  | 751.497 | 0 |  | 1517.9041 | 0 |  | 1518.234 | 0 |  | 733.522 | 0.102 |  | 733.541 | 0.102 |  | 1495.8571 | 0 |  | 1496.339 | 0 |  | 767.728 | 0.025 |  | 767.899 | 0.025 | 121.8010912 | 116.1434 | 101.6681 | 90.39433 | 87.16864 | 113.2717 | 100.049 | 0 | 0 | 0 | 0 | 0 | -40.7611072 | -9.9415854 | -39.40940781 | -21.25704 | 4.138403528 | -20.91515 | -14.3284 | -2.211085401 | -5.69372088 | 0 | 0 | 0 | 0 | 0 | 0 | 0 | 52.1096 | 51.35734 | 51.01774 | 50.8501 | 38.72463 | 0 | 0 | -35.4613 | -32.21234 | -31.78336 | -30.14259 | -39.09626 | -46.37669 | -51.2494 | 99.03998 | 114.0314 | 125.0409 | 90.18669 | 72.4686 | 23.92284 | 33.16429
202 | E11560 | 2017-04-19 10:26 | 49.4029 | 49.5629 | 120 | 46 | 1.1118 | 492.1634 | 26740 | 30 | 239962 | 239921 | 139147 | 139154 | 139261 | 139303 | 221069 | 221077 | 221036 | 221028 | 215384 | 215319 | 216069 | 216051 | 294066 | 294017 | 1362.8101 | 7755.644 | 6 | 160.3145 | 160.3145 | 160.3145 | 142.6243 | 142.6243 | 7.1672 | 7.1672 | 0 | 1068.9714 | 1016.6667 | 897.6241 | 1030.3361 | 982.535 | 966.8567 | 952.0962 | 937.1086 | 927.7288 | 917.9109 | 905.2987 | 15.8 | 16.8 | 32.2936 | 22.4967 | 15.9554 | 11.9615 | 9.0981 | 6.9434 | 5.4204 | 4.6288 | 4.617 | 109.74 | 149.61 | 156.94 | 210.2 | 211.71 | 282.85 | 278.05 | 372.81 | 367.4 | 492.53 | 468.09 | 632.77 | 560.19 | 746.72 | 50.8 | 46.3 | 18.9032 | 2.09 | 1.8884 | 2.3104 | 15.3622 | 1.8884 | 6108606 | 2 |  |  | 2.6736 | 4.76 | 5.6229 | 6.6207 | 8.1207 | 10.4821 | 2.678 | 5.34 | 6.282 | 7.952 | 9.29 | 12.272 | 25.108 | 25.0063 | 25.0064 | 25.1 | 25.1307 | 25.0007 |  | 16580 | 619 | 18 |  | CC040 | 457 | 1505 | 10 | 8 | 25 | 9 | 2.09 | 1791.6929 | 1716.7214 | 1564.1929 | 1448.6357 | 1341.9357 | 1284.9143 | 1067.8857 | 89.4086 | 96.3607 | 96.885 | 97.73 | 75.87 | 54.615 | 74.7364 | 32.2936 | 22.4967 | 15.9554 | 11.9615 | 9.0981 | 6.9434 | 5.4204 | 4.6288 | 0 | 0 | 0 | 0 | 0 | 0.1016 | 0.0254 | 0 | 0 | 0 | 0 | 0 | 0 | 0 | 0.034319 | 0.029131 | 0.025413 | 0.03213 | 0.031365 | 0.012148 | 0.010673 | -0.004292 | -0.013079 | -0.029827 | -0.015714 | -0.020672 | -0.010701 | -0.006303 | 0.065023 | 0.062588 | 0.061129 | 0.058757 | 0.062498 | 0.083125 | 0.078258 | -0.391028 | -0.38471 | -0.381708 | -0.380176 | -0.386521 | -0.399526 | -0.389087 | -1.262827 | -1.233425 | -1.21953 | -1.212684 | -1.243208 | -1.286616 | -1.238503 | -0.6702 | -0.608227 | -0.584784 | -0.577479 | -0.644508 | -0.896048 | -0.791348 | -0.262746 | -0.240506 | -0.23008 | -0.224777 | -0.246496 | -0.296615 | -0.260638 | 0.392807 | 0.359341 | 0.324321 | 0.270357 | 0.441629 | 0.364928 | 0.323939 | -20 | -20 | -20 | -20 | -15 | 40 | -40 | -2.605247 | -2.567649 | -2.550672 | -2.542257 | -2.581349 | 0 | 0 |  | 1452.829 | 0 |  | 1454.658 | 0 |  | 738.622 | 0 |  | 738.541 | 0 |  | 1407.922 | 0 |  | 1417.828 | 0 |  | 762.976 | 0 |  | 762.8 | 0 |  | 1406.3979 | 0 |  | 1433.068 | 0 |  | 773.699 | 0 |  | 773.94 | 0 |  | 1530.274 | 0 |  | 1531.137 | 0 |  | 779.999 | 0 |  | 779.815 | 0 |  | 1510.2841 | 0 |  | 1510.665 | 0 |  | 751.706 | 0 |  | 751.497 | 0 |  | 1517.9041 | 0 |  | 1518.234 | 0 |  | 733.522 | 0.102 |  | 733.541 | 0.102 |  | 1495.8571 | 0 |  | 1496.339 | 0 |  | 767.728 | 0.025 |  | 767.899 | 0.025 | 116.5012 | 107.4462 | 95.61755 | 85.11749 | 83.8683 | 106.8085 | 83.5706 | 0 | 0 | 0 | 0 | 0 | -40.5918416 | -9.8828098 | -37.91891 | -19.7989381 | 5.38300542 | -19.90742 | -13.29362 | -1.861733352 | -5.41225811 | 0 | 0 | 0 | 0 | 0 | 0 | 0 | 52.10494 | 51.35298 | 51.01344 | 50.84514 | 38.720235 | 0 | 0 | -59.92164372 | -58.60918 | -56.65679784 | -56.43702267 | -48.89882196 | -48.93766152 | -59.1425 | 70.76564 | 80.39102 | 95.3572 | 59.61818 | 60.39609 | 15.41726 | 9.133031
202 | E11561 | 2017-04-19 10:29 | 48.3038 | 48.8919 | 159 | 46 | 1.1118 | 493.6799 | 26821 | 30 | 239962 | 239921 | 139147 | 139154 | 139261 | 139303 | 221069 | 221077 | 221036 | 221028 | 215384 | 215319 | 216069 | 216051 | 294066 | 294017 | 1362.8101 | 7782.8838 | 6 | 160.5761 | 160.5761 | 160.5761 | 142.8858 | 142.8858 | 7.4288 | 7.4288 | 1190.4297 | 1101.5878 | 1057.3334 | 907.9716 | 1035.9233 | 989.3422 | 975.0276 | 961.7967 | 948.562 | 938.4937 | 928.4366 | 918.2419 | 15.8 | 25.6 | 32.1033 | 22.4369 | 15.8138 | 11.886 | 9.0654 | 6.9451 | 5.4455 | 4.625 | 4.6171 | 109.36 | 149.63 | 156.3 | 210.51 | 210.76 | 282.56 | 276.11 | 371.81 | 362.56 | 489.16 | 461.37 | 626.38 | 553.92 | 742.8 | 50.8 | 46.4 | 16.3194 | -3.33 | -1.3136 | 5.4142 | 25.9976 | -1.3136 | 6108606 | 1 |  |  | 2.5386 | 4.6721 | 5.51 | 6.53 | 7.9807 | 10.2043 | 3.24 | 5.244 | 6.22 | 7.954 | 9.43 | 12.24 | 24.9857 | 24.9987 | 25.0219 | 25.0581 | 25.1161 | 24.8974 |  | 16580 | 620 | 1 |  | CC040 | 457 | 1505 | 10 | 8 | 25 | 12.75 | -3.33 | 1776.9071 | 1662.5714 | 1486.6215 | 1384.9928 | 1289.3928 | 1248.1143 | 1088.55 | 54.4657 | 53.7064 | 51.2443 | 51.4829 | 63.1621 | 52.0607 | 69.5557 | 32.1033 | 22.4369 | 15.8138 | 11.886 | 9.0654 | 6.9451 | 5.4455 | 4.625 | 0 | 0 | 0 | 0 | 0 | 0.1016 | 0.0254 | 0 | 0 | 0 | 0 | 0 | 0 | 0 | 0.03258 | 0.027691 | 0.024246 | 0.031188 | 0.030455 | 0.011776 | 0.010397 | -0.004293 | -0.013084 | -0.030017 | -0.015847 | -0.02068 | -0.010685 | -0.006281 | 0.06499 | 0.06256 | 0.061103 | 0.058733 | 0.062472 | 0.083102 | 0.078209 | -0.391103 | -0.384677 | -0.381582 | -0.379968 | -0.386464 | -0.399821 | -0.389678 | -1.262102 | -1.232234 | -1.217261 | -1.20936 | -1.2419 | -1.29115 | -1.244348 | -0.670974 | -0.609237 | -0.585816 | -0.57852 | -0.645647 | -0.897779 | -0.791792 | -0.262125 | -0.239577 | -0.229113 | -0.223804 | -0.245452 | -0.295334 | -0.260477 | 0.392251 | 0.358738 | 0.323595 | 0.27015 | 0.442819 | 0.366522 | 0.32392 | -20 | -20 | -25 | -25 | -15 | 30 | -30 | -2.604875 | -2.567311 | -2.549477 | -2.540933 | -2.580674 | 0 | 0 |  | 1452.829 | 0 |  | 1454.658 | 0 |  | 738.622 | 0 |  | 738.541 | 0 |  | 1407.922 | 0 |  | 1417.828 | 0 |  | 762.976 | 0 |  | 762.8 | 0 |  | 1406.3979 | 0 |  | 1433.068 | 0 |  | 773.699 | 0 |  | 773.94 | 0 |  | 1530.274 | 0 |  | 1531.137 | 0 |  | 779.999 | 0 |  | 779.815 | 0 |  | 1510.2841 | 0 |  | 1510.665 | 0 |  | 751.706 | 0 |  | 751.497 | 0 |  | 1517.9041 | 0 |  | 1518.234 | 0 |  | 733.522 | 0.102 |  | 733.541 | 0.102 |  | 1495.8571 | 0 |  | 1496.339 | 0 |  | 767.728 | 0.025 |  | 767.899 | 0.025 | 115.4812 | 104.0105 | 90.83703 | 81.34478 | 80.55095 | 103.7208 | 85.13440695 | 0 | 0 | 0 | 0 | 0 | -40.6218136 | -9.8978212 | -35.70108 | -17.99924 | 7.024813231 | -18.55279176 | -12.1395725 | -1.40864465 | -5.121736368 | 0 | 0 | 0 | 0 | 0 | 0 | 0 | 52.0975 | 51.34622 | 63.736925 | 63.523325 | 38.71011 | 0 | 0 | -36.54507 | -32.71993 | -30.01973 | -29.78389 | -40.78042 | -46.739 | -55.07365 | 95.33254 | 104.6375 | 131.579 | 96.53143 | 66.34106 | 14.95133 | 15.0412
202 | E11562 | 2017-04-19 10:32 | 47.8847 | 48.7794 | 117 | 50 | 1.1118 | 492.8991 | 26798 | 30 | 239962 | 239921 | 139147 | 139154 | 139261 | 139303 | 221069 | 221077 | 221036 | 221028 | 215384 | 215319 | 216069 | 216051 | 294066 | 294017 | 1362.8101 | 7810.124 | 6 | 160.8373 | 160.8373 | 160.8373 | 143.147 | 143.147 | 7.69 | 7.69 | 1179.8828 | 1098.3998 | 1050.8334 | 903.2258 | 1047.8312 | 994.8378 | 978.3285 | 963.53 | 948.5532 | 939.4481 | 930.1182 | 918.5783 | 16 | 18.8 | 32.2008 | 22.5746 | 15.8135 | 11.8925 | 9.0771 | 6.9807 | 5.4664 | 4.6282 | 4.6211 | 98.46 | 140.72 | 141.78 | 199.06 | 191 | 267.63 | 249.29 | 352.11 | 327.83 | 462.35 | 416.79 | 591.75 | 500.36 | 703.45 | 50.6 | 46.4 | 26.9978 | -0.222222 | -0.3186 | 2.6574 | -0.3153 | -0.3186 | 6108606 | 2 |  |  | 2.4536 | 4.5679 | 5.3129 | 6.3071 | 7.725 | 9.7521 | 3.008 | 5.148 | 6.38 | 7.714 | 8.812 | 11.492 | 25.033 | 24.9545 | 25.0001 | 25.0629 | 25.1129 | 25.0818 |  | 16580 | 620 | 2 |  | CC040 | 457 | 1505 | 10 | 8 | 25 | 18.799999 | -0.222222 | 1760.5857 | 1675.1857 | 1505.9785 | 1401.1143 | 1301.6357 | 1278.9357 | 1123.4 | 56.65 | 53.5529 | 54.13 | 53.895 | 55.03 | 51.6486 | 68.0757 | 32.2008 | 22.5746 | 15.8135 | 11.8925 | 9.0771 | 6.9807 | 5.4664 | 4.6282 | 0 | 0 | 0 | 0 | 0 | 0.1016 | 0.0254 | 0 | 0 | 0 | 0 | 0 | 0 | 0 | 0.032264 | 0.027231 | 0.023764 | 0.030526 | 0.029758 | 0.011837 | 0.010473 | -0.004309 | -0.013257 | -0.030273 | -0.015847 | -0.020683 | -0.010301 | -0.006035 | 0.064948 | 0.062514 | 0.061057 | 0.058687 | 0.062421 | 0.083021 | 0.07813 | -0.390885 | -0.384588 | -0.381622 | -0.380204 | -0.386764 | -0.400509 | -0.390391 | -1.25706 | -1.227875 | -1.214508 | -1.209115 | -1.242055 | -1.295883 | -1.249228 | -0.67207 | -0.609868 | -0.58635 | -0.578975 | -0.646013 | -0.897813 | -0.791652 | -0.261212 | -0.239162 | -0.2288 | -0.223581 | -0.245369 | -0.295649 | -0.260866 | 0.392567 | 0.358332 | 0.323039 | 0.270195 | 0.443427 | 0.366709 | 0.324147 | -30 | -30 | -30 | -25 | -15 | 20 | -20 | -2.602435 | -2.564915 | -2.547829 | -2.540129 | -2.579669 | 0 | 0 |  | 1452.829 | 0 |  | 1454.658 | 0 |  | 738.622 | 0 |  | 738.541 | 0 |  | 1407.922 | 0 |  | 1417.828 | 0 |  | 762.976 | 0 |  | 762.8 | 0 |  | 1406.3979 | 0 |  | 1433.068 | 0 |  | 773.699 | 0 |  | 773.94 | 0 |  | 1530.274 | 0 |  | 1531.137 | 0 |  | 779.999 | 0 |  | 779.815 | 0 |  | 1510.2841 | 0 |  | 1510.665 | 0 |  | 751.706 | 0 |  | 751.497 | 0 |  | 1517.9041 | 0 |  | 1518.234 | 0 |  | 733.522 | 0.102 |  | 733.541 | 0.102 |  | 1495.8571 | 0 |  | 1496.339 | 0 |  | 767.728 | 0.025 |  | 767.899 | 0.025 | 114.3465 | 104.7226 | 91.95053 | 82.22719 | 81.2494 | 106.1785 | 87.771242 | 0 | 0 | 0 | 0 | 0 | -40.6917144 | -9.9159314 | -35.1411123 | -17.15832525 | 7.905232572 | -17.7486 | -11.27165 | -1.990476288 | -5.544073864 | 0 | 0 | 0 | 0 | 0 | 0 | 0 | 78.07305 | 76.94745 | 76.43487 | 63.503225 | 38.695035 | 0 | 0 | -38.0727655 | -32.6602 | -31.7391255 | -31.20386 | -35.55009539 | -46.37078 | -53.89226 | 119.2057 | 131.8515 | 144.5515 | 96.77796 | 73.12269 | 17.12555 | 18.41897
202 | E11563 | 2017-04-19 10:34 | 47.6995 | 48.7707 | 106 | 49 | 1.1118 | 489.7085 | 27182 | 30 | 239962 | 239921 | 139147 | 139154 | 139261 | 139303 | 221069 | 221077 | 221036 | 221028 | 215384 | 215319 | 216069 | 216051 | 294066 | 294017 | 1362.8101 | 7837.7749 | 6 | 161.0968 | 161.0968 | 161.0968 | 143.4065 | 143.4065 | 7.9495 | 7.9495 | 1196.2891 | 1104.4266 | 1059.8334 | 892.7857 | 1037.2971 | 985.9261 | 969.9339 | 955.2322 | 940.3879 | 928.4022 | 916.7328 | 902.8823 | 16 | 26.8 | 32.3422 | 22.6523 | 15.7783 | 11.8542 | 9.0071 | 6.9256 | 5.4538 | 4.6213 | 4.6224 | 99.48 | 141.82 | 143.89 | 201.17 | 194.54 | 270.68 | 254.83 | 357.12 | 334.27 | 468.94 | 424.53 | 597.38 | 508.56 | 709.37 | 50.4 | 46.5 | 21.978 | -31.355553 | -24.2929 | 24.2929 | 4.0809 | -24.2929 | 6103519 | 1 |  |  | 2.4329 | 4.6014 | 5.4407 | 6.5157 | 7.9957 | 10.0071 | 2.93 | 5.066 | 6.254 | 7.764 | 9.248 | 11.444 | 25.0162 | 24.9603 | 24.9494 | 24.9846 | 24.9721 | 25.0155 |  | 16580 | 620 | 3 |  | CC040 | 457 | 1537 | 10 | 8 | 25 | 29.6 | -31.355553 | 1832 | 1756.5143 | 1564.7786 | 1461.55 | 1322.7643 | 1299.0857 | 1184.3785 | 35.06 | 33.7021 | 34.3557 | 33.6314 | 48.4357 | 49.3293 | 57.265 | 32.3422 | 22.6523 | 15.7783 | 11.8542 | 9.0071 | 6.9256 | 5.4538 | 4.6213 | 0 | 0 | 0 | 0 | 0 | 0.1016 | 0.0254 | 0 | 0 | 0 | 0 | 0 | 0 | 0 | 0.035953 | 0.03053 | 0.026869 | 0.033028 | 0.03194 | 0.01414 | 0.012565 | -0.004918 | -0.014977 | -0.034236 | -0.017584 | -0.023225 | -0.011031 | -0.006487 | 0.061656 | 0.059344 | 0.057965 | 0.055713 | 0.059267 | 0.078751 | 0.074095 | -0.406227 | -0.399719 | -0.396716 | -0.395283 | -0.401753 | -0.416275 | -0.405965 | -1.240924 | -1.212271 | -1.201086 | -1.195924 | -1.225655 | -1.281757 | -1.236612 | -0.703794 | -0.638552 | -0.61423 | -0.606391 | -0.677222 | -0.941731 | -0.829584 | -0.246773 | -0.226055 | -0.215956 | -0.211153 | -0.231097 | -0.278494 | -0.246321 | 0.390408 | 0.354798 | 0.316445 | 0.26366 | 0.432655 | 0.358141 | 0.316773 | -35 | -35 | -30 | -25 | -20 | 10 | -10 | -2.665497 | -2.627052 | -2.610889 | -2.60322 | -2.64333 | 0 | 0 |  | 1452.829 | 0 |  | 1454.658 | 0 |  | 738.622 | 0 |  | 738.541 | 0 |  | 1407.922 | 0 |  | 1417.828 | 0 |  | 762.976 | 0 |  | 762.8 | 0 |  | 1406.3979 | 0 |  | 1433.068 | 0 |  | 773.699 | 0 |  | 773.94 | 0 |  | 1530.274 | 0 |  | 1531.137 | 0 |  | 779.999 | 0 |  | 779.815 | 0 |  | 1510.2841 | 0 |  | 1510.665 | 0 |  | 751.706 | 0 |  | 751.497 | 0 |  | 1517.9041 | 0 |  | 1518.234 | 0 |  | 733.522 | 0.102 |  | 733.541 | 0.102 |  | 1495.8571 | 0 |  | 1496.339 | 0 |  | 767.728 | 0.025 |  | 767.899 | 0.025 | 112.953792 | 104.2386 | 90.70239 | 81.42733515 | 78.39627 | 102.3043 | 87.75652 | 0 | 0 | 0 | 0 | 0 | -42.29354 | -10.311511 | -38.51207634 | -18.85445 | 8.848400562 | -18.46985 | -10.68158 | -3.984982513 | -7.516127736 | 0 | 0 | 0 | 0 | 0 | 0 | 0 | 93.292395 | 91.94682 | 78.32667 | 65.0805 | 52.8666 | 0 | 0 | -24.67501764 | -21.52054 | -21.1023 | -20.39378 | -32.80172 | -46.45493 | -47.50612776 | 143.0591 | 155.8104 | 156.7751605 | 107.6442 | 87.77957 | 9.570844 | 22.42276
202 | E11564 | 2017-04-19 10:37 | 47.8903 | 49.0209 | 80 | 50 | 1.1118 | 485.7494 | 26970 | 30 | 239962 | 239921 | 139147 | 139154 | 139261 | 139303 | 221069 | 221077 | 221036 | 221028 | 215384 | 215319 | 216069 | 216051 | 294066 | 294017 | 1362.8101 | 7865.606 | 6 | 161.3542 | 161.3542 | 161.3542 | 143.6639 | 143.6639 | 8.2069 | 8.2069 | 1186.9141 | 1103.7328 | 1053.6666 | 896.0316 | 1049.376 | 994.5111 | 977.1846 | 961.4736 | 945.6895 | 933.0771 | 920.9534 | 906.4723 | 15.8 | 20.8 | 32.3122 | 22.573 | 15.8137 | 11.8672 | 9.0268 | 6.9773 | 5.4674 | 4.6248 | 4.6233 | 95.8 | 138.91 | 139.15 | 196.77 | 187.7 | 264.99 | 245.65 | 348.8 | 323.42 | 456.44 | 410.22 | 583.88 | 491.19 | 694.48 | 49.5 | 46.5 | 24.0821 | 3.911111 | 3.9758 | 3.9758 | -1.0381 | 3.9758 | 6105344 | 2 |  |  | 2.4686 | 4.5936 | 5.3286 | 6.4471 | 7.8121 | 9.87 | 3.15 | 5.08 | 6.31 | 7.83 | 8.826 | 11.428 | 24.9941 | 24.8898 | 24.9844 | 25.0391 | 25.0332 | 25.026 |  | 16580 | 620 | 4 |  | CC040 | 457 | 1537 | 10 | 8 | 25 | 14 | 3.911111 | 1803.8357 | 1749.9785 | 1575.1285 | 1478.5358 | 1339.0786 | 1367.3214 | 1228.5143 | 69.9986 | 73.3893 | 82.9707 | 79.9579 | 59.7729 | 61.5864 | 58.6736 | 32.3122 | 22.573 | 15.8137 | 11.8672 | 9.0268 | 6.9773 | 5.4674 | 4.6248 | 0 | 0 | 0 | 0 | 0 | 0.1016 | 0.0254 | 0 | 0 | 0 | 0 | 0 | 0 | 0 | 0.035484 | 0.030007 | 0.025247 | 0.032304 | 0.031577 | 0.013973 | 0.012426 | -0.004915 | -0.014971 | -0.034205 | -0.017562 | -0.023184 | -0.011117 | -0.006633 | 0.061716 | 0.059397 | 0.058013 | 0.055758 | 0.059312 | 0.078788 | 0.074139 | -0.405765 | -0.399365 | -0.396476 | -0.395066 | -0.40158 | -0.416404 | -0.406 | -1.240092 | -1.21189 | -1.201185 | -1.196118 | -1.226055 | -1.284024 | -1.238527 | -0.704087 | -0.638521 | -0.613884 | -0.605988 | -0.676628 | -0.939855 | -0.828268 | -0.246202 | -0.225838 | -0.216075 | -0.211335 | -0.231443 | -0.279754 | -0.247131 | 0.390682 | 0.355069 | 0.316784 | 0.263974 | 0.432314 | 0.357795 | 0.316896 | -35 | -35 | -30 | -25 | -20 | 0 | 0 | -2.664644 | -2.62622 | -2.610034 | -2.602298 | -2.642306 | 0 | 0 |  | 1452.829 | 0 |  | 1454.658 | 0 |  | 738.622 | 0 |  | 738.541 | 0 |  | 1407.922 | 0 |  | 1417.828 | 0 |  | 762.976 | 0 |  | 762.8 | 0 |  | 1406.3979 | 0 |  | 1433.068 | 0 |  | 773.699 | 0 |  | 773.94 | 0 |  | 1530.274 | 0 |  | 1531.137 | 0 |  | 779.999 | 0 |  | 779.815 | 0 |  | 1510.2841 | 0 |  | 1510.665 | 0 |  | 751.706 | 0 |  | 751.497 | 0 |  | 1517.9041 | 0 |  | 1518.234 | 0 |  | 733.522 | 0.102 |  | 733.541 | 0.102 |  | 1495.8571 | 0 |  | 1496.339 | 0 |  | 767.728 | 0.025 |  | 767.899 | 0.025 | 111.3255 | 103.9435 | 91.37793 | 82.4402 | 79.42343 | 107.7285 | 91.08082 | 0 | 0 | 0 | 0 | 0 | -42.3066464 | -10.3124 | -37.90837 | -18.22197804 | 10.76021523 | -17.63317 | -10.29028 | -3.667172544 | -7.174786911 | 0 | 0 | 0 | 0 | 0 | 0 | 0 | 93.26254 | 91.9177 | 78.30102 | 65.05745 | 52.84612 | 0 | 0 | -49.2851 | -46.86061 | -50.93439 | -48.45353 | -40.44402 | -57.88229 | -48.59747 | 117.3946 | 130.7786 | 129.5048 | 81.41095 | 81.53525 | 3.872414 | 24.99617
202 | E11565 | 2017-04-19 10:38 | 48.507 | 49.489 | 50 | 48 | 1.1118 | 457.2807 | 25379 | 30 | 239962 | 239921 | 139147 | 139154 | 139261 | 139303 | 221069 | 221077 | 221036 | 221028 | 215384 | 215319 | 216069 | 216051 | 294066 | 294017 | 1362.8101 | 7891.1182 | 6 | 161.5965 | 161.5965 | 161.5965 | 143.9062 | 143.9062 | 8.4492 | 8.4492 | 1202.1484 | 1108.7587 | 1064.8334 | 896.075 | 1039.6036 | 984.7425 | 968.0242 | 952.9016 | 937.4982 | 924.6309 | 912.0127 | 897.2924 | 16 | 22.8 | 32.3103 | 22.3994 | 15.6384 | 11.7158 | 8.901 | 6.8525 | 5.4196 | 4.6228 | 4.6234 | 94.65 | 135.61 | 137.1 | 192.72 | 185.25 | 259.75 | 242.18 | 342.42 | 318.73 | 450.02 | 402.88 | 570.8 | 480.54 | 674.08 | 50.7 | 46.6 | 21.875 | 1.722222 | 2.9462 | 2.9462 | -0.5203 | 2.9462 | 6108513 | 1 |  |  | 2.6264 | 4.68 | 5.5521 | 6.6443 | 8.135 | 10.3086 | 2.9765 | 5.302 | 6.1549 | 7.7961 | 8.9745 | 11.3588 | 24.7424 | 24.9415 | 24.9314 | 24.9347 | 25.0296 | 24.9041 |  | 16580 | 620 | 5 |  | CC040 | 457 | 1537 | 10 | 8 | 25 | 26.4 | 1.722222 | 1839.0143 | 1756.7142 | 1563.1072 | 1466.0929 | 1344.1643 | 1299.0358 | 1168.9642 | 46.9236 | 47.445 | 51.2671 | 49.0536 | 51.945 | 57.7807 | 56.1071 | 32.3103 | 22.3994 | 15.6384 | 11.7158 | 8.901 | 6.8525 | 5.4196 | 4.6228 | 0 | 0 | 0 | 0 | 0 | 0.1016 | 0.0254 | 0 | 0 | 0 | 0 | 0 | 0 | 0 | 0.036486 | 0.030543 | 0.02468 | 0.03192 | 0.031449 | 0.013702 | 0.012134 | -0.004918 | -0.014976 | -0.034231 | -0.017578 | -0.02322 | -0.011491 | -0.006808 | 0.061707 | 0.059398 | 0.058018 | 0.055764 | 0.05932 | 0.078816 | 0.074151 | -0.406223 | -0.399595 | -0.396589 | -0.395176 | -0.401672 | -0.416183 | -0.405942 | -1.242393 | -1.213193 | -1.201984 | -1.1969 | -1.22698 | -1.282904 | -1.238008 | -0.7023 | -0.63755 | -0.61328 | -0.605401 | -0.6761 | -0.940116 | -0.827877 | -0.247965 | -0.226782 | -0.216642 | -0.211882 | -0.231914 | -0.279458 | -0.247379 | 0.389698 | 0.353818 | 0.314593 | 0.262148 | 0.42978 | 0.357081 | 0.316848 | -35 | -35 | -30 | -25 | -20 | -10 | 10 | -2.665614 | -2.627154 | -2.611004 | -2.603392 | -2.643577 | 0 | 0 |  | 1452.829 | 0 |  | 1454.658 | 0 |  | 738.622 | 0 |  | 738.541 | 0 |  | 1407.922 | 0 |  | 1417.828 | 0 |  | 762.976 | 0 |  | 762.8 | 0 |  | 1406.3979 | 0 |  | 1433.068 | 0 |  | 773.699 | 0 |  | 773.94 | 0 |  | 1530.274 | 0 |  | 1531.137 | 0 |  | 779.999 | 0 |  | 779.815 | 0 |  | 1510.2841 | 0 |  | 1510.665 | 0 |  | 751.706 | 0 |  | 751.497 | 0 |  | 1517.9041 | 0 |  | 1518.234 | 0 |  | 733.522 | 0.102 |  | 733.541 | 0.102 |  | 1495.8571 | 0 |  | 1496.339 | 0 |  | 767.728 | 0.025 |  | 767.899 | 0.025 | 113.4801 | 104.3453 | 90.68835 | 81.7552 | 79.73583 | 102.3848 | 86.67986 | 0 | 0 | 0 | 0 | 0 | -42.2841928 | -10.3109268 | -39.21986 | -18.88578 | 11.48015 | -17.1659398 | -10.09681842 | -2.836500744 | -6.593630608 | 0 | 0 | 0 | 0 | 0 | 0 | 0 | 93.29649 | 91.95039 | 78.33012 | 65.0848 | 52.87154 | 0 | 0 | -32.95444428 | -30.24855975 | -31.44109 | -29.6971 | -35.1200145 | -54.32056 | -46.44978 | 134.6022 | 147.1614 | 149.0575 | 99.97697 | 87.39053 | 2.943552 | 23.32553
202 | E11566 | 2017-04-19 10:40 | 49.0779 | 49.9836 | 51 | 51 | 1.1118 | 488.0138 | 27097 | 30 | 239962 | 239921 | 139147 | 139154 | 139261 | 139303 | 221069 | 221077 | 221036 | 221028 | 215384 | 215319 | 216069 | 216051 | 294066 | 294017 | 1362.8101 | 7918.7661 | 6 | 161.8551 | 161.8551 | 161.8551 | 144.1648 | 144.1648 | 8.7078 | 8.7078 | 1197.4609 | 1110.2208 | 1060.5 | 888.3827 | 1046.9821 | 990.6813 | 972.5115 | 956.0907 | 939.4276 | 926.2507 | 913.1738 | 897.7108 | 16 | 22.8 | 32.4118 | 22.5329 | 15.7304 | 11.771 | 8.9584 | 6.8648 | 5.4193 | 4.6242 | 4.6224 | 93.63 | 139.38 | 135.53 | 197.37 | 183.36 | 266.81 | 240.52 | 352.26 | 316.14 | 464.01 | 400.55 | 589.68 | 476.9 | 694.67 | 50.1 | 46.5 | 25.7384 | 1.375 | 2.6959 | 3.5677 | -1.0708 | 2.6959 | 6105731 | 2 |  |  | 2.5479 | 4.7157 | 5.5471 | 6.6043 | 8.1207 | 10.5071 | 3.7333 | 5.5098 | 6.4922 | 7.8235 | 9.351 | 12.1824 | 25.0527 | 24.8545 | 24.9664 | 24.9981 | 25.1311 | 25.0242 |  | 16580 | 620 | 6 |  | CC040 | 457 | 1537 | 10 | 8 | 25 | 27.200001 | 1.375 | 1791.3357 | 1711.3286 | 1541.8071 | 1432.5786 | 1338.4714 | 1290.45 | 1119.95 | 47.6193 | 46.7064 | 48.4243 | 47.3357 | 50.895 | 58.5214 | 55.4314 | 32.4118 | 22.5329 | 15.7304 | 11.771 | 8.9584 | 6.8648 | 5.4193 | 4.6242 | 0 | 0 | 0 | 0 | 0 | 0.1016 | 0.0254 | 0 | 0 | 0 | 0 | 0 | 0 | 0 | 0.037224 | 0.031108 | 0.02456 | 0.031622 | 0.031367 | 0.014241 | 0.012655 | -0.004917 | -0.014975 | -0.034223 | -0.017574 | -0.02321 | -0.011921 | -0.006877 | 0.061709 | 0.059393 | 0.05801 | 0.055757 | 0.059305 | 0.078811 | 0.074177 | -0.405826 | -0.399366 | -0.396455 | -0.395016 | -0.401682 | -0.415881 | -0.405282 | -1.240238 | -1.211781 | -1.200982 | -1.195793 | -1.226586 | -1.279402 | -1.233184 | -0.704011 | -0.638624 | -0.614045 | -0.606226 | -0.676496 | -0.941254 | -0.830387 | -0.246307 | -0.225756 | -0.215931 | -0.211109 | -0.231606 | -0.278633 | -0.245505 | 0.390097 | 0.354332 | 0.31491 | 0.262417 | 0.429182 | 0.356127 | 0.316813 | -35 | -35 | -30 | -25 | -20 | -20 | 20 | -2.665592 | -2.627123 | -2.610975 | -2.6034 | -2.643621 | 0 | 0 |  | 1452.829 | 0 |  | 1454.658 | 0 |  | 738.622 | 0 |  | 738.541 | 0 |  | 1407.922 | 0 |  | 1417.828 | 0 |  | 762.976 | 0 |  | 762.8 | 0 |  | 1406.3979 | 0 |  | 1433.068 | 0 |  | 773.699 | 0 |  | 773.94 | 0 |  | 1530.274 | 0 |  | 1531.137 | 0 |  | 779.999 | 0 |  | 779.815 | 0 |  | 1510.2841 | 0 |  | 1510.665 | 0 |  | 751.706 | 0 |  | 751.497 | 0 |  | 1517.9041 | 0 |  | 1518.234 | 0 |  | 733.522 | 0.102 |  | 733.541 | 0.102 |  | 1495.8571 | 0 |  | 1496.339 | 0 |  | 767.728 | 0.025 |  | 767.899 | 0.025 | 110.5415 | 101.6409 | 89.44023 | 79.87629 | 79.37805 | 101.7017 | 83.07453115 | 0 | 0 | 0 | 0 | 0 | -42.2535096 | -10.2941628 | -40.06837 | -19.54966 | 11.60509 | -16.7985 | -10.00526 | -2.96821264 | -7.125337152 | 0 | 0 | 0 | 0 | 0 | 0 | 0 | 93.29572 | 91.949305 | 78.32925 | 65.085 | 52.87242 | 0 | 0 | -33.52451 | -29.82783 | -29.7347 | -28.69613 | -34.43026392 | -55.0835 | -46.02951 | 130.2444 | 144.2128 | 149.6399 | 99.46665 | 87.81494 | 1.396431 | 19.62552
202 | E11567 | 2017-04-19 10:42 | 49.4868 | 50.3718 | 53 | 49 | 1.1118 | 462.0725 | 25230 | 29 | 239962 | 239921 | 139147 | 139154 | 139261 | 139303 | 221069 | 221077 | 221036 | 221028 | 215384 | 215319 | 216069 | 216051 | 294066 | 294017 | 1362.8101 | 7944.9849 | 6 | 162.0999 | 162.0999 | 162.0999 | 144.4097 | 144.4097 | 8.9527 | 8.9527 | 1215.0391 | 1121.6071 | 1074.6666 | 904.3727 | 1052.2942 | 996.2791 | 979.0818 | 963.8779 | 948.3655 | 935.1417 | 922.2394 | 907.2305 | 16 | 20.8 | 32.2984 | 22.3321 | 15.6071 | 11.707 | 8.9175 | 6.892 | 5.4468 | 4.6217 | 4.6244 | 94.46 | 136.05 | 136.88 | 193.07 | 185.32 | 260.25 | 241.8 | 342.81 | 317.32 | 448.91 | 401.25 | 569.25 | 479.68 | 675.87 | 48.9 | 46.7 | 24.7514 | 2.977778 | 2.751 | 2.972 | -0.7965 | 2.751 | 6109593 | 1 |  |  | 2.4564 | 4.4929 | 5.3257 | 6.2821 | 7.8279 | 9.9107 | 3.4647 | 5.0941 | 6.0294 | 7.6294 | 9.3059 | 11.4137 | 24.889 | 24.9762 | 25.0265 | 24.8634 | 25.0677 | 24.9804 |  | 16580 | 620 | 7 |  | CC040 | 457 | 1537 | 10 | 8 | 25 | 24 | 2.977778 | 1800.5857 | 1698.3572 | 1515.9572 | 1425.85 | 1309.5428 | 1274.3143 | 1161.8643 | 47.0507 | 47.1329 | 49.7679 | 48.51 | 50.1814 | 57.29 | 55.4379 | 32.2984 | 22.3321 | 15.6071 | 11.707 | 8.9175 | 6.892 | 5.4468 | 4.6217 | 0 | 0 | 0 | 0 | 0 | 0.1016 | 0.0254 | 0 | 0 | 0 | 0 | 0 | 0 | 0 | 0.038067 | 0.031681 | 0.02461 | 0.031415 | 0.031356 | 0.014871 | 0.013249 | -0.004918 | -0.014976 | -0.034224 | -0.017575 | -0.023213 | -0.012634 | -0.007259 | 0.061739 | 0.05943 | 0.058046 | 0.05579 | 0.059346 | 0.078856 | 0.074189 | -0.40588 | -0.399245 | -0.396303 | -0.394903 | -0.401452 | -0.415449 | -0.405271 | -1.241408 | -1.212176 | -1.201238 | -1.19621 | -1.226518 | -1.275158 | -1.231193 | -0.702891 | -0.63812 | -0.61365 | -0.605731 | -0.676294 | -0.940449 | -0.828195 | -0.247244 | -0.226082 | -0.21615 | -0.211433 | -0.2316 | -0.279065 | -0.247026 | 0.3897 | 0.353954 | 0.31464 | 0.262613 | 0.430912 | 0.35777 | 0.316924 | -35 | -35 | -30 | -25 | -20 | -30 | 30 | -2.664693 | -2.626273 | -2.610055 | -2.602264 | -2.642205 | 0 | 0 |  | 1452.829 | 0 |  | 1454.658 | 0 |  | 738.622 | 0 |  | 738.541 | 0 |  | 1407.922 | 0 |  | 1417.828 | 0 |  | 762.976 | 0 |  | 762.8 | 0 |  | 1406.3979 | 0 |  | 1433.068 | 0 |  | 773.699 | 0 |  | 773.94 | 0 |  | 1530.274 | 0 |  | 1531.137 | 0 |  | 779.999 | 0 |  | 779.815 | 0 |  | 1510.2841 | 0 |  | 1510.665 | 0 |  | 751.706 | 0 |  | 751.497 | 0 |  | 1517.9041 | 0 |  | 1518.234 | 0 |  | 733.522 | 0.102 |  | 733.541 | 0.102 |  | 1495.8571 | 0 |  | 1496.339 | 0 |  | 767.728 | 0.025 |  | 767.899 | 0.025 | 111.1664 | 100.9334 | 87.99525 | 79.5481715 | 77.71613 | 100.4873 | 86.19755 | 0 | 0 | 0 | 0 | 0 | -42.2096184 | -10.2938834 | -41.15143 | -20.24940008 | 11.5487 | -16.5555464 | -9.987536074 | -2.852528446 | -7.37484607 | 0 | 0 | 0 | 0 | 0 | 0 | 0 | 93.264255 | 91.919555 | 78.30165 | 65.0566 | 52.8441 | 0 | 0 | -33.07151 | -30.07645 | -30.54007 | -29.38401081 | -33.93738 | -53.87832321 | -45.91339 | 130.2077 | 142.5271 | 147.3055 | 98.66521429 | 86.63531 | 1.546858 | 22.61543
202 | E11568 | 2017-04-19 10:43 | 49.8705 | 50.7637 | 50 | 49 | 1.1118 | 461.0635 | 25590 | 30 | 239962 | 239921 | 139147 | 139154 | 139261 | 139303 | 221069 | 221077 | 221036 | 221028 | 215384 | 215319 | 216069 | 216051 | 294066 | 294017 | 1362.8101 | 7971.208 | 6 | 162.3442 | 162.3442 | 162.3442 | 144.654 | 144.654 | 9.197 | 9.197 | 1212.6953 | 1119.5707 | 1072.1666 | 896.475 | 1051.2023 | 995.0724 | 977.2064 | 961.0153 | 944.4874 | 931.251 | 918.3365 | 903.1663 | 15.8 | 24.8 | 32.3534 | 22.5486 | 15.6802 | 11.7285 | 8.9411 | 6.8933 | 5.4404 | 4.6221 | 4.6252 | 94.3 | 135.4 | 137.26 | 193.48 | 186.12 | 261.13 | 243.08 | 343.25 | 319.2 | 449.96 | 404.06 | 571.09 | 482.39 | 676.27 | 49.7 | 46.5 | 23.4444 | 0.944444 | 1.0218 | 1.0218 | -0.0088 | 1.0218 | 6109593 | 2 |  |  | 2.4136 | 4.6307 | 5.5386 | 6.5071 | 8.0286 | 10.1857 | 3.2314 | 4.8804 | 6.5863 | 7.798 | 9.2 | 11.4784 | 25.0571 | 24.9494 | 24.9635 | 25.0204 | 25.1252 | 25.0082 |  | 16580 | 620 | 8 |  | CC040 | 457 | 1537 | 10 | 8 | 25 | 26.4 | 0.944444 | 1821.0358 | 1744.7858 | 1555.1714 | 1445.3143 | 1340.45 | 1313.2858 | 1191.6215 | 44.0186 | 44.3979 | 46.2164 | 45.6514 | 50.4164 | 58.2014 | 54.5221 | 32.3534 | 22.5486 | 15.6802 | 11.7285 | 8.9411 | 6.8933 | 5.4404 | 4.6221 | 0 | 0 | 0 | 0 | 0 | 0.1016 | 0.0254 | 0 | 0 | 0 | 0 | 0 | 0 | 0 | 0.03882 | 0.03217 | 0.024718 | 0.031243 | 0.031337 | 0.014746 | 0.013132 | -0.004917 | -0.014976 | -0.034219 | -0.017573 | -0.023207 | -0.013637 | -0.007864 | 0.061718 | 0.059403 | 0.05802 | 0.055767 | 0.059319 | 0.078816 | 0.074158 | -0.405919 | -0.399428 | -0.396495 | -0.39505 | -0.40165 | -0.415245 | -0.404958 | -1.241012 | -1.212409 | -1.201516 | -1.196296 | -1.226819 | -1.269329 | -1.224732 | -0.703339 | -0.638103 | -0.613604 | -0.605811 | -0.676232 | -0.940345 | -0.828391 | -0.246913 | -0.22622 | -0.216316 | -0.211467 | -0.231793 | -0.279286 | -0.246982 | 0.390252 | 0.354186 | 0.314692 | 0.26264 | 0.430645 | 0.357402 | 0.316983 | -35 | -35 | -30 | -25 | -20 | -40 | 40 | -2.665126 | -2.626683 | -2.610526 | -2.602884 | -2.643003 | 0 | 0 |  | 1452.829 | 0 |  | 1454.658 | 0 |  | 738.622 | 0 |  | 738.541 | 0 |  | 1407.922 | 0 |  | 1417.828 | 0 |  | 762.976 | 0 |  | 762.8 | 0 |  | 1406.3979 | 0 |  | 1433.068 | 0 |  | 773.699 | 0 |  | 773.94 | 0 |  | 1530.274 | 0 |  | 1531.137 | 0 |  | 779.999 | 0 |  | 779.815 | 0 |  | 1510.2841 | 0 |  | 1510.665 | 0 |  | 751.706 | 0 |  | 751.497 | 0 |  | 1517.9041 | 0 |  | 1518.234 | 0 |  | 733.522 | 0.102 |  | 733.541 | 0.102 |  | 1495.8571 | 0 |  | 1496.339 | 0 |  | 767.728 | 0.025 |  | 767.899 | 0.025 | 112.3907 | 103.6455 | 90.23104 | 80.60084 | 79.51415355 | 103.5079 | 88.36827 | 0 | 0 | 0 | 0 | 0 | -42.188892 | -10.2859332 | -42.07403 | -20.84616 | 11.4156 | -16.35336632 | -9.97403847 | -1.407685861 | -6.451888176 | 0 | 0 | 0 | 0 | 0 | 0 | 0 | 93.27941 | 91.933905 | 78.31578 | 65.0721 | 52.86006 | 0 | 0 | -30.96 | -28.33043 | -28.35857 | -27.65612 | -34.09318 | -54.7294 | -45.16562 | 132.6361 | 146.4028 | 151.6039 | 101.6635 | 88.30699 | 5.18196 | 26.46483
202 | E11569 | 2017-04-19 10:45 | 49.9884 | 51.0246 | 69 | 52 | 1.1118 | 488.235 | 27095 | 30 | 239962 | 239921 | 139147 | 139154 | 139261 | 139303 | 221069 | 221077 | 221036 | 221028 | 215384 | 215319 | 216069 | 216051 | 294066 | 294017 | 1362.8101 | 8026.7651 | 6 | 162.603 | 162.603 | 162.603 | 144.9127 | 144.9127 | 9.4557 | 9.4557 | 1222.0703 | 1126.0502 | 1076.5 | 896.7939 | 1054.9304 | 996.9169 | 978.557 | 962.0417 | 945.0044 | 931.5596 | 918.4672 | 903.0036 | 16 | 25.8 | 32.2189 | 22.3341 | 15.5261 | 11.6288 | 8.8777 | 6.8534 | 5.4181 | 4.6238 | 4.6265 | 92.12 | 137.25 | 134.32 | 195.94 | 182.04 | 264.46 | 237.32 | 348.44 | 311.12 | 455.46 | 392.31 | 577.7 | 467.15 | 682.1 | 48.8 | 46.6 | 29.7297 | 3.4625 | 3.7224 | 3.7224 | -0.9571 | 3.7224 | 6105344 | 1 |  |  | 2.4414 | 4.6164 | 5.5071 | 6.62 | 8.1243 | 10.2871 | 2.775 | 5.1385 | 6.2077 | 7.95 | 9.1288 | 11.6538 | 25.0031 | 24.9311 | 25.0296 | 24.9096 | 25.0907 | 24.9832 |  | 16580 | 620 | 9 |  | CC040 | 457 | 1537 | 10 | 8 | 25 | 22.6 | 3.4625 | 1795.9071 | 1719.9785 | 1534.8143 | 1420.8357 | 1329.1786 | 1299.25 | 1131.9642 | 47.9357 | 48.4036 | 50.4486 | 49.8257 | 51.6007 | 58.5557 | 55.3264 | 32.2189 | 22.3341 | 15.5261 | 11.6288 | 8.8777 | 6.8534 | 5.4181 | 4.6238 | 0 | 0 | 0 | 0 | 0 | 0.1016 | 0.0254 | 0 | 0 | 0 | 0 | 0 | 0 | 0 | 0.039066 | 0.032388 | 0.024898 | 0.031075 | 0.031318 | 0.015109 | 0.013482 | -0.004918 | -0.014978 | -0.034225 | -0.017577 | -0.023215 | -0.012692 | -0.007273 | 0.061717 | 0.059402 | 0.058019 | 0.055767 | 0.059317 | 0.078816 | 0.074179 | -0.405838 | -0.399366 | -0.396422 | -0.394957 | -0.401629 | -0.415645 | -0.40509 | -1.240545 | -1.212028 | -1.201092 | -1.195785 | -1.226805 | -1.275663 | -1.229745 | -0.703715 | -0.638392 | -0.613912 | -0.606171 | -0.676476 | -0.940707 | -0.829726 | -0.246553 | -0.225944 | -0.216017 | -0.211115 | -0.231569 | -0.279017 | -0.245963 | 0.389658 | 0.353102 | 0.312924 | 0.261197 | 0.42887 | 0.356596 | 0.317046 | -35 | -35 | -30 | -25 | -20 | -30 | 30 | -2.665243 | -2.626797 | -2.610641 | -2.602999 | -2.643134 | 0 | 0 |  | 1452.829 | 0 |  | 1454.658 | 0 |  | 738.622 | 0 |  | 738.541 | 0 |  | 1407.922 | 0 |  | 1417.828 | 0 |  | 762.976 | 0 |  | 762.8 | 0 |  | 1406.3979 | 0 |  | 1433.068 | 0 |  | 773.699 | 0 |  | 773.94 | 0 |  | 1530.274 | 0 |  | 1531.137 | 0 |  | 779.999 | 0 |  | 779.815 | 0 |  | 1510.2841 | 0 |  | 1510.665 | 0 |  | 751.706 | 0 |  | 751.497 | 0 |  | 1517.9041 | 0 |  | 1518.234 | 0 |  | 733.522 | 0.102 |  | 733.541 | 0.102 |  | 1495.8571 | 0 |  | 1496.339 | 0 |  | 767.728 | 0.025 |  | 767.899 | 0.025 | 110.838 | 102.1702 | 89.04839 | 79.23574 | 78.84289 | 102.401688 | 83.96797 | 0 | 0 | 0 | 0 | 0 | -42.229532 | -10.289286 | -42.36213066 | -21.10140748 | 11.20259 | -16.14070593 | -9.940800915 | -3.083277471 | -7.635486705 | 0 | 0 | 0 | 0 | 0 | 0 | 0 | 93.283505 | 91.937895 | 78.31923 | 65.074975 | 52.86268 | 0 | 0 | -33.73307 | -30.90047 | -30.971 | -30.20289 | -34.90664 | -55.08376 | -45.90575 | 128.0263 | 142.1062 | 147.5992 | 97.96712 | 86.85813 | 2.005122 | 20.13745
202 | E11570 | 2017-04-19 10:47 | 50.4159 | 51.4818 | 48 | 52 | 1.1118 | 491.7895 | 27288 | 30 | 239962 | 239921 | 139147 | 139154 | 139261 | 139303 | 221069 | 221077 | 221036 | 221028 | 215384 | 215319 | 216069 | 216051 | 294066 | 294017 | 1362.8101 | 8026.7651 | 6 | 162.8636 | 162.8636 | 162.8636 | 145.1733 | 145.1733 | 9.7163 | 9.7163 | 1219.7266 | 1123.1975 | 1074.3334 | 896.2256 | 1055.9316 | 998.5961 | 980.553 | 963.991 | 947.2715 | 933.9944 | 921.05 | 905.9365 | 15.8 | 25.8 | 32.1825 | 22.3152 | 15.4995 | 11.6034 | 8.8499 | 6.8526 | 5.4353 | 4.6234 | 4.6281 | 92.37 | 138.25 | 134.97 | 197.18 | 182.69 | 266.77 | 238.1 | 350.7 | 311.8 | 457.11 | 392.9 | 577.55 | 468.48 | 683.65 | 50.4 | 46.5 | 29.1624 | 2.825 | 3.3846 | 3.3846 | -1.0154 | 3.3846 | 6105731 | 2 |  |  | 2.4614 | 4.5921 | 5.4493 | 6.5221 | 8.02 | 10.0714 | 2.4923 | 5.2615 | 5.9596 | 7.7942 | 9.3096 | 11.4269 | 24.9469 | 24.9584 | 24.9629 | 25.0575 | 25.0438 | 25.0371 |  | 16580 | 620 | 10 |  | CC040 | 457 | 1537 | 10 | 8 | 25 | 27.4 | 2.825 | 1824.0072 | 1731.3928 | 1545 | 1436.9785 | 1323.4429 | 1292.6571 | 1186.0358 | 41.2936 | 40.6986 | 42.6893 | 41.3707 | 50.6193 | 58.7193 | 55.1721 | 32.1825 | 22.3152 | 15.4995 | 11.6034 | 8.8499 | 6.8526 | 5.4353 | 4.6234 | 0 | 0 | 0 | 0 | 0 | 0.1016 | 0.0254 | 0 | 0 | 0 | 0 | 0 | 0 | 0 | 0.039843 | 0.032868 | 0.024872 | 0.030934 | 0.031298 | 0.01497 | 0.013332 | -0.004919 | -0.01498 | -0.034235 | -0.017583 | -0.023229 | -0.012058 | -0.006917 | 0.061734 | 0.05942 | 0.058039 | 0.055783 | 0.059338 | 0.078847 | 0.074186 | -0.405859 | -0.399332 | -0.396335 | -0.394942 | -0.40151 | -0.415801 | -0.405512 | -1.241139 | -1.212376 | -1.201205 | -1.196207 | -1.22679 | -1.279846 | -1.234925 | -0.703139 | -0.638029 | -0.613715 | -0.605776 | -0.676352 | -0.940561 | -0.828555 | -0.247029 | -0.226215 | -0.216118 | -0.211423 | -0.231581 | -0.279016 | -0.246777 | 0.389338 | 0.352834 | 0.312656 | 0.261079 | 0.429324 | 0.357456 | 0.317117 | -35 | -35 | -30 | -25 | -20 | -20 | 20 | -2.665125 | -2.626691 | -2.610514 | -2.602813 | -2.642868 | 0 | 0 |  | 1452.829 | 0 |  | 1454.658 | 0 |  | 738.622 | 0 |  | 738.541 | 0 |  | 1407.922 | 0 |  | 1417.828 | 0 |  | 762.976 | 0 |  | 762.8 | 0 |  | 1406.3979 | 0 |  | 1433.068 | 0 |  | 773.699 | 0 |  | 773.94 | 0 |  | 1530.274 | 0 |  | 1531.137 | 0 |  | 779.999 | 0 |  | 779.815 | 0 |  | 1510.2841 | 0 |  | 1510.665 | 0 |  | 751.706 | 0 |  | 751.497 | 0 |  | 1517.9041 | 0 |  | 1518.234 | 0 |  | 733.522 | 0.102 |  | 733.541 | 0.102 |  | 1495.8571 | 0 |  | 1496.339 | 0 |  | 767.728 | 0.025 |  | 767.899 | 0.025 | 112.6033 | 102.8794 | 89.670255 | 80.15897 | 78.53045 | 101.9221 | 87.98725 | 0 | 0 | 0 | 0 | 0 | -42.2453816 | -10.3000048 | -43.34554 | -21.68698 | 11.24688 | -15.97056 | -9.89896851 | -3.726911552 | -7.922043875 | 0 | 0 | 0 | 0 | 0 | 0 | 0 | 93.279375 | 91.934185 | 78.31542 | 65.070325 | 52.85736 | 0 | 0 | -29.03514 | -25.96689 | -26.19906 | -25.06138 | -34.23646 | -55.22908 | -45.71312 | 133.502 | 147.1597 | 153.0335 | 104.1974 | 87.25238 | 0.7207576844 | 24.05208
202 | E11571 | 2017-04-19 10:49 | 50.4874 | 51.7081 | 67 | 52 | 1.1118 | 491.1319 | 27256 | 30 | 239962 | 239921 | 139147 | 139154 | 139261 | 139303 | 221069 | 221077 | 221036 | 221028 | 215384 | 215319 | 216069 | 216051 | 294066 | 294017 | 1362.8101 | 8082.3232 | 6 | 163.1238 | 163.1238 | 163.1238 | 145.4335 | 145.4335 | 9.9765 | 9.9765 | 1219.7266 | 1121.6238 | 1077.5 | 897.0303 | 1057.4574 | 999.344 | 981.1047 | 964.7968 | 947.85 | 934.4578 | 921.4755 | 906.2795 | 15.8 | 25.2 | 32.1703 | 22.2973 | 15.5295 | 11.6035 | 8.8565 | 6.8581 | 5.4332 | 4.6227 | 4.6289 | 91.62 | 138.05 | 133.38 | 196.33 | 181.3 | 265.36 | 236.4 | 349.44 | 309.4 | 455.34 | 389.91 | 576.12 | 464.51 | 681.86 | 49.9 | 46.5 | 29.2784 | 4.1 | 3.4936 | 3.4936 | -1.1094 | 3.4936 | 6109593 | 1 |  |  | 2.4643 | 4.5771 | 5.5279 | 6.6129 | 8.125 | 10.1536 | 2.6774 | 5.0415 | 6.234 | 7.883 | 9.2057 | 11.5491 | 24.9445 | 24.9911 | 24.9783 | 24.9645 | 25.0803 | 24.9921 |  | 16580 | 620 | 11 |  | CC040 | 457 | 1537 | 10 | 8 | 25 | 25.6 | 4.1 | 1817.9928 | 1728.2928 | 1548.7285 | 1434.0929 | 1323.5929 | 1307.1571 | 1182.65 | 42.5343 | 42.0964 | 44.0814 | 43.5814 | 50.8736 | 58.5971 | 55.2807 | 32.1703 | 22.2973 | 15.5295 | 11.6035 | 8.8565 | 6.8581 | 5.4332 | 4.6227 | 0 | 0 | 0 | 0 | 0 | 0.1016 | 0.0254 | 0 | 0 | 0 | 0 | 0 | 0 | 0 | 0.040283 | 0.033219 | 0.025136 | 0.030772 | 0.031234 | 0.015613 | 0.013895 | -0.004916 | -0.014976 | -0.03421 | -0.017569 | -0.023196 | -0.011653 | -0.006846 | 0.061726 | 0.059413 | 0.058031 | 0.055779 | 0.059332 | 0.078834 | 0.074175 | -0.40591 | -0.399366 | -0.396394 | -0.39493 | -0.401531 | -0.416044 | -0.405735 | -1.241195 | -1.212364 | -1.201299 | -1.196 | -1.226716 | -1.282468 | -1.237393 | -0.703142 | -0.638077 | -0.613693 | -0.60595 | -0.676448 | -0.940469 | -0.82852 | -0.247064 | -0.226199 | -0.216176 | -0.211275 | -0.23152 | -0.279131 | -0.246837 | 0.389538 | 0.353112 | 0.312548 | 0.261015 | 0.429042 | 0.357198 | 0.31722 | -35 | -35 | -30 | -25 | -20 | -10 | 10 | -2.664802 | -2.626368 | -2.610206 | -2.602543 | -2.642634 | 0 | 0 |  | 1452.829 | 0 |  | 1454.658 | 0 |  | 738.622 | 0 |  | 738.541 | 0 |  | 1407.922 | 0 |  | 1417.828 | 0 |  | 762.976 | 0 |  | 762.8 | 0 |  | 1406.3979 | 0 |  | 1433.068 | 0 |  | 773.699 | 0 |  | 773.94 | 0 |  | 1530.274 | 0 |  | 1531.137 | 0 |  | 779.999 | 0 |  | 779.815 | 0 |  | 1510.2841 | 0 |  | 1510.665 | 0 |  | 751.706 | 0 |  | 751.497 | 0 |  | 1517.9041 | 0 |  | 1518.234 | 0 |  | 733.522 | 0.102 |  | 733.541 | 0.102 |  | 1495.8571 | 0 |  | 1496.339 | 0 |  | 767.728 | 0.025 |  | 767.899 | 0.025 | 112.2174 | 102.6831 | 89.87426 | 79.99227 | 78.53141 | 103.0484 | 87.72306375 | 0 | 0 | 0 | 0 | 0 | -42.2700704 | -10.305669 | -43.89734 | -22.11716 | 10.90059 | -15.790788 | -9.860343208 | -5.07857328 | -8.722383257 | 0 | 0 | 0 | 0 | 0 | 0 | 0 | 93.26807 | 91.92288 | 78.30618 | 65.063575 | 52.85268 | 0 | 0 | -29.90765 | -26.86074 | -27.05245 | -26.40814933 | -34.41334 | -55.10876 | -45.80117 | 131.6805 | 145.628 | 152.0286 | 102.8569 | 87.11041 | 0.5910231 | 22.89385
202 | E11572 | 2017-04-19 10:51 | 50.8391 | 52.0851 | 49 | 52 | 1.1118 | 492.916 | 27362 | 30 | 239962 | 239921 | 139147 | 139154 | 139261 | 139303 | 221069 | 221077 | 221036 | 221028 | 215384 | 215319 | 216069 | 216051 | 294066 | 294017 | 1362.8101 | 8082.3232 | 6 | 163.385 | 163.385 | 163.385 | 145.6947 | 145.6947 | 10.2377 | 10.2377 | 1227.9297 | 1125.0056 | 1073.6666 | 896.7853 | 1055.3883 | 998.7883 | 980.7668 | 964.4958 | 948.0259 | 934.8403 | 921.986 | 906.8207 | 15.8 | 27 | 32.3429 | 22.4607 | 15.6351 | 11.6721 | 8.8877 | 6.8682 | 5.4328 | 4.6245 | 4.6314 | 93.17 | 138.82 | 135.07 | 196.96 | 183.66 | 266.32 | 239.99 | 351.22 | 314.75 | 459.82 | 396.81 | 581.69 | 472.98 | 686.45 | 48.7 | 46.5 | 28.972 | 2.8875 | 3.3579 | 3.5096 | -1.3652 | 3.3579 | 6105344 | 2 |  |  | 2.4679 | 4.605 | 5.5093 | 6.6236 | 8.1093 | 10.1914 | 3.6275 | 5.1529 | 6.4157 | 7.9078 | 9.3882 | 11.7647 | 24.9417 | 24.9532 | 24.9949 | 24.9418 | 25.0933 | 25.0096 |  | 16580 | 620 | 12 |  | CC040 | 457 | 1537 | 10 | 8 | 25 | 22.4 | 2.8875 | 1819.2858 | 1725.3286 | 1548.3429 | 1431.75 | 1320.0643 | 1300.5643 | 1159.3643 | 45.0279 | 42.5421 | 43.9879 | 42.8143 | 49.88 | 58.6821 | 55.6079 | 32.3429 | 22.4607 | 15.6351 | 11.6721 | 8.8877 | 6.8682 | 5.4328 | 4.6245 | 0 | 0 | 0 | 0 | 0 | 0.1016 | 0.0254 | 0 | 0 | 0 | 0 | 0 | 0 | 0 | 0.040902 | 0.033715 | 0.025229 | 0.030653 | 0.031208 | 0.016162 | 0.014446 | -0.004917 | -0.014977 | -0.034212 | -0.01757 | -0.023199 | -0.011444 | -0.00674 | 0.0617 | 0.059388 | 0.058003 | 0.055751 | 0.059303 | 0.078799 | 0.074155 | -0.40593 | -0.399394 | -0.396495 | -0.395042 | -0.401666 | -0.416171 | -0.405696 | -1.240543 | -1.21176 | -1.201015 | -1.195764 | -1.226754 | -1.28275 | -1.236971 | -0.703826 | -0.638675 | -0.614058 | -0.606279 | -0.67681 | -0.941139 | -0.829753 | -0.246531 | -0.225734 | -0.215947 | -0.211083 | -0.231316 | -0.27876 | -0.246017 | 0.389926 | 0.353914 | 0.313725 | 0.26167 | 0.429668 | 0.357422 | 0.31736 | -35 | -35 | -30 | -25 | -20 | 0 | 0 | -2.664903 | -2.626463 | -2.610309 | -2.602669 | -2.642791 | 0 | 0 |  | 1452.829 | 0 |  | 1454.658 | 0 |  | 738.622 | 0 |  | 738.541 | 0 |  | 1407.922 | 0 |  | 1417.828 | 0 |  | 762.976 | 0 |  | 762.8 | 0 |  | 1406.3979 | 0 |  | 1433.068 | 0 |  | 773.699 | 0 |  | 773.94 | 0 |  | 1530.274 | 0 |  | 1531.137 | 0 |  | 779.999 | 0 |  | 779.815 | 0 |  | 1510.2841 | 0 |  | 1510.665 | 0 |  | 751.706 | 0 |  | 751.497 | 0 |  | 1517.9041 | 0 |  | 1518.234 | 0 |  | 733.522 | 0.102 |  | 733.541 | 0.102 |  | 1495.8571 | 0 |  | 1496.339 | 0 |  | 767.728 | 0.025 |  | 767.899 | 0.025 | 112.2499 | 102.4638 | 89.80853 | 79.82149425 | 78.28377 | 102.4832 | 85.97266 | 0 | 0 | 0 | 0 | 0 | -42.2829736 | -10.3046784 | -44.64094 | -22.70595888 | 10.78872 | -15.64418 | -9.825072786 | -6.0520145 | -9.532098526 | 0 | 0 | 0 | 0 | 0 | 0 | 0 | 93.271605 | 91.926205 | 78.30927 | 65.066725 | 52.85582 | 0 | 0 | -31.69181 | -27.17058 | -27.01112 | -25.95741 | -33.7592828 | -55.22801 | -46.14082 | 129.1888 | 144.5135 | 151.8954 | 103.2866 | 87.55524 | -1.079835 | 19.99506
202 | E11573 | 2017-04-19 10:53 | 50.828 | 52.2364 | 72 | 53 | 1.1118 | 496.1996 | 27514 | 30 | 239962 | 239921 | 139147 | 139154 | 139261 | 139303 | 221069 | 221077 | 221036 | 221028 | 215384 | 215319 | 216069 | 216051 | 294066 | 294017 | 1362.8101 | 8138.5762 | 6 | 163.6479 | 163.6479 | 163.6479 | 145.9577 | 145.9577 | 10.5007 | 10.5007 | 1222.0703 | 1120.6533 | 1074 | 893.7289 | 1054.3413 | 996.147 | 977.8593 | 961.213 | 944.3892 | 930.9767 | 918.0621 | 902.9658 | 16 | 24 | 32.3165 | 22.3182 | 15.5103 | 11.5999 | 8.8635 | 6.8675 | 5.4421 | 4.621 | 4.633 | 90.72 | 138.09 | 132.53 | 196.75 | 179.6 | 265.84 | 234.42 | 349.51 | 306.96 | 454.44 | 386.16 | 574.77 | 460.52 | 681.42 | 51.1 | 46.7 | 29.1667 | 2.7125 | 3.0255 | 3.2486 | -1.0822 | 3.0255 | 6107088 | 1 |  |  | 2.4793 | 4.5843 | 5.4007 | 6.5993 | 8.1171 | 10.0471 | 3.0811 | 5.017 | 5.9472 | 7.8962 | 9.1358 | 11.3151 | 24.9447 | 24.9414 | 25.0311 | 25.0435 | 25.0398 | 25.0079 |  | 16580 | 620 | 13 |  | CC040 | 457 | 1536 | 10 | 8 | 25 | 25.4 | 2.7125 | 1831.8857 | 1737.6285 | 1552.2572 | 1427.6929 | 1324.9143 | 1301.4357 | 1202.6786 | 36.445 | 33.465 | 33.1664 | 31.975 | 47.5 | 57.6921 | 53.8557 | 32.3165 | 22.3182 | 15.5103 | 11.5999 | 8.8635 | 6.8675 | 5.4421 | 4.621 | 0 | 0 | 0 | 0 | 0 | 0.1016 | 0.0254 | 0 | 0 | 0 | 0 | 0 | 0 | 0 | 0.040911 | 0.033766 | 0.025436 | 0.030469 | 0.031061 | 0.015875 | 0.014246 | -0.004907 | -0.014961 | -0.034128 | -0.017521 | -0.023087 | -0.011503 | -0.006657 | 0.06179 | 0.059475 | 0.058092 | 0.055839 | 0.059395 | 0.078919 | 0.074248 | -0.405619 | -0.39908 | -0.396103 | -0.394602 | -0.401245 | -0.415719 | -0.405509 | -1.241463 | -1.21262 | -1.201524 | -1.19606 | -1.227168 | -1.28253 | -1.237841 | -0.702526 | -0.637522 | -0.613178 | -0.605547 | -0.675914 | -0.939707 | -0.827503 | -0.247346 | -0.226453 | -0.216399 | -0.211381 | -0.231723 | -0.279388 | -0.247341 | 0.389725 | 0.353326 | 0.31304 | 0.261324 | 0.429753 | 0.357948 | 0.317642 | -35 | -35 | -30 | -25 | -20 | 10 | -10 | -2.663238 | -2.624829 | -2.608672 | -2.600994 | -2.641046 | 0 | 0 |  | 1452.829 | 0 |  | 1454.658 | 0 |  | 738.622 | 0 |  | 738.541 | 0 |  | 1407.922 | 0 |  | 1417.828 | 0 |  | 762.976 | 0 |  | 762.8 | 0 |  | 1406.3979 | 0 |  | 1433.068 | 0 |  | 773.699 | 0 |  | 773.94 | 0 |  | 1530.274 | 0 |  | 1531.137 | 0 |  | 779.999 | 0 |  | 779.815 | 0 |  | 1510.2841 | 0 |  | 1510.665 | 0 |  | 751.706 | 0 |  | 751.497 | 0 |  | 1517.9041 | 0 |  | 1518.234 | 0 |  | 733.522 | 0.102 |  | 733.541 | 0.102 |  | 1495.8571 | 0 |  | 1496.339 | 0 |  | 767.728 | 0.025 |  | 767.899 | 0.025 | 113.1922 | 103.3455 | 90.17373 | 79.72094 | 78.69328 | 102.708 | 89.29648 | 0 | 0 | 0 | 0 | 0 | -42.2370504 | -10.2999286 | -44.69763 | -22.8033191 | 10.44365 | -15.48658488 | -9.785437632 | -5.60722116 | -9.393975349 | 0 | 0 | 0 | 0 | 0 | 0 | 0 | 93.21333 | 91.869015 | 78.26016 | 65.02485 | 52.82092 | 0 | 0 | -25.60356007 | -21.33467373 | -20.33691 | -19.36237 | -32.105915 | -54.21367 | -44.56575 | 136.1044 | 151.0765 | 158.5406 | 109.8968 | 89.62285 | 0.6500622 | 25.03682
202 | E11574 | 2017-04-19 10:54 | 51.198 | 52.6418 | 48 | 54 | 1.1118 | 501.0098 | 27778 | 30 | 239962 | 239921 | 139147 | 139154 | 139261 | 139303 | 221069 | 221077 | 221036 | 221028 | 215384 | 215319 | 216069 | 216051 | 294066 | 294017 | 1362.8101 | 8138.5762 | 6 | 163.9134 | 163.9134 | 163.9134 | 146.2231 | 146.2231 | 10.7661 | 10.7661 | 1220.8984 | 1122.5654 | 1074.5 | 893.5542 | 1060.1038 | 1001.5049 | 982.7687 | 965.8816 | 948.6917 | 934.9406 | 921.6725 | 906.1231 | 15.8 | 25 | 32.3295 | 22.3423 | 15.5305 | 11.5997 | 8.8407 | 6.8429 | 5.427 | 4.623 | 4.6337 | 90.89 | 138.25 | 132.34 | 196.64 | 179.51 | 266.14 | 234.67 | 350.24 | 306.96 | 456.97 | 386.48 | 577.85 | 459.6 | 682.72 | 50.6 | 46.5 | 31.1178 | 4.128572 | 3.8841 | 3.8841 | -0.8974 | 3.8841 | 6107088 | 2 |  |  | 2.4493 | 4.4721 | 5.4164 | 6.5621 | 8.0486 | 10.1571 | 3.2302 | 5.0906 | 6.3981 | 7.7057 | 8.6906 | 11.3943 | 24.9899 | 24.9702 | 25.0088 | 24.9016 | 25.0385 | 25.0339 |  | 16580 | 620 | 14 |  | CC040 | 457 | 1536 | 10 | 8 | 25 | 25 | 4.128572 | 1826.8357 | 1734.3357 | 1545.0286 | 1432.9714 | 1327.4 | 1295.7786 | 1170.0428 | 37.555 | 34.2964 | 33.9179 | 33.2186 | 47.3236 | 57.7993 | 54.9621 | 32.3295 | 22.3423 | 15.5305 | 11.5997 | 8.8407 | 6.8429 | 5.427 | 4.623 | 0 | 0 | 0 | 0 | 0 | 0.1016 | 0.0254 | 0 | 0 | 0 | 0 | 0 | 0 | 0 | 0.041678 | 0.034234 | 0.025467 | 0.030391 | 0.031028 | 0.016408 | 0.014736 | -0.004907 | -0.014962 | -0.03413 | -0.017523 | -0.02309 | -0.012043 | -0.006946 | 0.061821 | 0.059506 | 0.058121 | 0.055864 | 0.059421 | 0.078958 | 0.074298 | -0.405438 | -0.39889 | -0.395939 | -0.394495 | -0.401145 | -0.415411 | -0.405027 | -1.241351 | -1.212462 | -1.201474 | -1.196249 | -1.227405 | -1.280279 | -1.234657 | -0.702423 | -0.637462 | -0.613048 | -0.605264 | -0.675568 | -0.939426 | -0.827871 | -0.247295 | -0.226372 | -0.216394 | -0.211539 | -0.231927 | -0.279457 | -0.246918 | 0.389598 | 0.353211 | 0.312737 | 0.260787 | 0.428741 | 0.357238 | 0.317681 | -35 | -35 | -30 | -25 | -20 | 20 | -20 | -2.663092 | -2.624689 | -2.608518 | -2.600802 | -2.640807 | 0 | 0 |  | 1452.829 | 0 |  | 1454.658 | 0 |  | 738.622 | 0 |  | 738.541 | 0 |  | 1407.922 | 0 |  | 1417.828 | 0 |  | 762.976 | 0 |  | 762.8 | 0 |  | 1406.3979 | 0 |  | 1433.068 | 0 |  | 773.699 | 0 |  | 773.94 | 0 |  | 1530.274 | 0 |  | 1531.137 | 0 |  | 779.999 | 0 |  | 779.815 | 0 |  | 1510.2841 | 0 |  | 1510.665 | 0 |  | 751.706 | 0 |  | 751.497 | 0 |  | 1517.9041 | 0 |  | 1518.234 | 0 |  | 733.522 | 0.102 |  | 733.541 | 0.102 |  | 1495.8571 | 0 |  | 1496.339 | 0 |  | 767.728 | 0.025 |  | 767.899 | 0.025 | 112.9368 | 103.2034 | 89.79861 | 80.05151 | 78.8754354 | 102.3121 | 86.93184 | 0 | 0 | 0 | 0 | 0 | -42.2057576 | -10.2876858 | -45.64572 | -23.36657 | 10.40837 | -15.39333 | -9.74314089 | -5.588417835 | -9.61797803 | 0 | 0 | 0 | 0 | 0 | 0 | 0 | 93.20822 | 91.864115 | 78.25554 | 65.02005 | 52.81614 | 0 | 0 | -26.3795 | -21.86265 | -20.7933 | -20.10602 | -31.97031 | -54.29817 | -45.50153 | 134.1198 | 149.8383 | 157.6692 | 109.5722 | 89.97812 | 0.219746062 | 21.52465
202 | E11575 | 2017-04-19 10:56 | 51.3153 | 52.8521 | 62 | 54 | 1.1118 | 498.8137 | 27665 | 30 | 239962 | 239921 | 139147 | 139154 | 139261 | 139303 | 221069 | 221077 | 221036 | 221028 | 215384 | 215319 | 216069 | 216051 | 294066 | 294017 | 1362.8101 | 8194.8213 | 6 | 164.1777 | 164.1777 | 164.1777 | 146.4875 | 146.4875 | 11.0305 | 11.0305 | 1216.2109 | 1115.6198 | 1068.6666 | 891.6946 | 1053.9523 | 995.4594 | 976.9526 | 960.174 | 943.2612 | 929.5867 | 916.3433 | 900.882 | 15.8 | 22.2 | 32.4406 | 22.3587 | 15.5446 | 11.6179 | 8.8584 | 6.853 | 5.4377 | 4.6213 | 4.634 | 90.75 | 137.45 | 131.88 | 195.88 | 179.09 | 264.85 | 234.36 | 349.19 | 306.37 | 455.66 | 385.44 | 575.76 | 459.29 | 681.93 | 50.8 | 46.7 | 30.6061 | 3.2375 | 3.3878 | 3.3878 | -1.6556 | 3.3878 | 6107088 | 1 |  |  | 2.4543 | 4.61 | 5.4943 | 6.6671 | 8.1336 | 10.1579 | 2.8906 | 5.2642 | 6.3245 | 7.5736 | 8.9849 | 11.3075 | 24.9791 | 24.9428 | 25 | 25.0258 | 25.1153 | 25.0333 |  | 16580 | 620 | 15 |  | CC040 | 457 | 1536 | 10 | 8 | 25 | 27.4 | 3.2375 | 1826.3857 | 1734.7357 | 1555.7572 | 1436.15 | 1329.4714 | 1292.2428 | 1193.9 | 34.5936 | 32.82 | 32.3 | 31.9371 | 45.9779 | 57.0736 | 53.6136 | 32.4406 | 22.3587 | 15.5446 | 11.6179 | 8.8584 | 6.853 | 5.4377 | 4.6213 | 0 | 0 | 0 | 0 | 0 | 0.1016 | 0.0254 | 0 | 0 | 0 | 0 | 0 | 0 | 0 | 0.042267 | 0.034712 | 0.025808 | 0.030345 | 0.030994 | 0.016984 | 0.01531 | -0.004907 | -0.014962 | -0.034126 | -0.01752 | -0.023085 | -0.012959 | -0.007457 | 0.061771 | 0.059456 | 0.058072 | 0.055819 | 0.059373 | 0.078895 | 0.074226 | -0.405681 | -0.399156 | -0.396211 | -0.394726 | -0.401323 | -0.415342 | -0.405093 | -1.241237 | -1.212466 | -1.201512 | -1.196115 | -1.226437 | -1.27578 | -1.230764 | -0.702828 | -0.637751 | -0.613305 | -0.60563 | -0.675956 | -0.940109 | -0.827915 | -0.247149 | -0.22632 | -0.216369 | -0.211398 | -0.231793 | -0.279178 | -0.247113 | 0.389904 | 0.353566 | 0.313184 | 0.261125 | 0.429443 | 0.357687 | 0.317711 | -35 | -35 | -30 | -25 | -20 | 30 | -30 | -2.663302 | -2.624885 | -2.60874 | -2.601111 | -2.641214 | 0 | 0 |  | 1452.829 | 0 |  | 1454.658 | 0 |  | 738.622 | 0 |  | 738.541 | 0 |  | 1407.922 | 0 |  | 1417.828 | 0 |  | 762.976 | 0 |  | 762.8 | 0 |  | 1406.3979 | 0 |  | 1433.068 | 0 |  | 773.699 | 0 |  | 773.94 | 0 |  | 1530.274 | 0 |  | 1531.137 | 0 |  | 779.999 | 0 |  | 779.815 | 0 |  | 1510.2841 | 0 |  | 1510.665 | 0 |  | 751.706 | 0 |  | 751.497 | 0 |  | 1517.9041 | 0 |  | 1518.234 | 0 |  | 733.522 | 0.102 |  | 733.541 | 0.102 |  | 1495.8571 | 0 |  | 1496.339 | 0 |  | 767.728 | 0.025 |  | 767.899 | 0.025 | 112.8177 | 103.1404 | 90.34593 | 80.16445685 | 78.93471 | 101.9515 | 88.6184214 | 0 | 0 | 0 | 0 | 0 | -42.1987472 | -10.2893622 | -46.37261432 | -23.9462035 | 9.994176816 | -15.34017 | -9.699890233 | -5.1350145 | -9.665189692 | 0 | 0 | 0 | 0 | 0 | 0 | 0 | 93.21557 | 91.870975 | 78.2622 | 65.027775 | 52.82428 | 0 | 0 | -24.31335 | -20.93098782 | -19.8097515 | -19.34207 | -31.07904 | -53.65541 | -44.3875 | 135.3473 | 150.1342 | 158.7926 | 110.51 | 90.98006 | 0.962329 | 24.27637
202 | E11576 | 2017-04-19 10:58 | 51.5844 | 53.1494 | 51 | 53 | 1.1118 | 499.6483 | 27704 | 30 | 239962 | 239921 | 139147 | 139154 | 139261 | 139303 | 221069 | 221077 | 221036 | 221028 | 215384 | 215319 | 216069 | 216051 | 294066 | 294017 | 1362.8101 | 8194.8213 | 6 | 164.4425 | 164.4425 | 164.4425 | 146.7522 | 146.7522 | 11.2952 | 11.2952 | 1216.2109 | 1123.1433 | 1074.3334 | 894.4849 | 1056.601 | 999.4349 | 981.362 | 965.1003 | 948.6963 | 935.4191 | 922.6392 | 907.6212 | 15.8 | 26.8 | 32.3168 | 22.2935 | 15.5372 | 11.6009 | 8.8548 | 6.8642 | 5.4387 | 4.6225 | 4.6351 | 92.61 | 138.75 | 134.46 | 197.27 | 182.5 | 267.09 | 238.36 | 351.29 | 311.8 | 457.77 | 392.78 | 579.4 | 467.75 | 686.53 | 50.1 | 46.6 | 29.1837 | 3.95 | 3.2073 | 3.2073 | -0.8917 | 3.2073 | 6107088 | 2 |  |  | 2.5193 | 4.59 | 5.4093 | 6.5414 | 8.0357 | 10.0529 | 3.3788 | 5.2423 | 6.2058 | 7.6904 | 8.7423 | 11.3038 | 24.9059 | 24.9131 | 24.9979 | 25.0494 | 25.0209 | 24.9803 |  | 16580 | 620 | 16 |  | CC040 | 457 | 1536 | 10 | 8 | 25 | 26 | 3.95 | 1826.8715 | 1736.4572 | 1545.4143 | 1430.9785 | 1319.2072 | 1296.2643 | 1190.2357 | 40.0143 | 38.1057 | 38.4786 | 37.9414 | 48.0779 | 57.655 | 55.0471 | 32.3168 | 22.2935 | 15.5372 | 11.6009 | 8.8548 | 6.8642 | 5.4387 | 4.6225 | 0 | 0 | 0 | 0 | 0 | 0.1016 | 0.0254 | 0 | 0 | 0 | 0 | 0 | 0 | 0 | 0.042939 | 0.035179 | 0.025954 | 0.030291 | 0.030993 | 0.016782 | 0.015138 | -0.004907 | -0.014963 | -0.034129 | -0.017523 | -0.02309 | -0.014449 | -0.008319 | 0.061809 | 0.059494 | 0.058109 | 0.055852 | 0.05941 | 0.078941 | 0.07427 | -0.405496 | -0.398933 | -0.396004 | -0.394564 | -0.401106 | -0.41479 | -0.404535 | -1.241305 | -1.212353 | -1.201464 | -1.196259 | -1.226358 | -1.270067 | -1.225041 | -0.70254 | -0.637611 | -0.613127 | -0.60533 | -0.675781 | -0.939548 | -0.827451 | -0.247245 | -0.22628 | -0.216373 | -0.211532 | -0.231774 | -0.27943 | -0.247308 | 0.38965 | 0.353387 | 0.313068 | 0.261122 | 0.429551 | 0.357587 | 0.317769 | -35 | -35 | -30 | -25 | -20 | 40 | -40 | -2.663074 | -2.62467 | -2.608505 | -2.600818 | -2.640841 | 0 | 0 |  | 1452.829 | 0 |  | 1454.658 | 0 |  | 738.622 | 0 |  | 738.541 | 0 |  | 1407.922 | 0 |  | 1417.828 | 0 |  | 762.976 | 0 |  | 762.8 | 0 |  | 1406.3979 | 0 |  | 1433.068 | 0 |  | 773.699 | 0 |  | 773.94 | 0 |  | 1530.274 | 0 |  | 1531.137 | 0 |  | 779.999 | 0 |  | 779.815 | 0 |  | 1510.2841 | 0 |  | 1510.665 | 0 |  | 751.706 | 0 |  | 751.497 | 0 |  | 1517.9041 | 0 |  | 1518.234 | 0 |  | 733.522 | 0.102 |  | 733.541 | 0.102 |  | 1495.8571 | 0 |  | 1496.339 | 0 |  | 767.728 | 0.025 |  | 767.899 | 0.025 | 112.9171 | 103.3088 | 89.80248 | 79.92301 | 78.3741 | 102.3284 | 88.39881 | 0 | 0 | 0 | 0 | 0 | -42.142664 | -10.275189 | -47.20931176 | -24.50893 | 9.8219682 | -15.27383 | -9.691907274 | -2.963066311 | -8.353554579 | 0 | 0 | 0 | 0 | 0 | 0 | 0 | 93.20759 | 91.86345 | 78.25515 | 65.02045 | 52.81682 | 0 | 0 | -28.11165 | -24.29661 | -23.59227 | -22.96707 | -32.49013 | -54.16963994 | -45.54878 | 130.8037 | 146.3667 | 154.2873 | 106.7026 | 89.00888 | 3.05303 | 24.22128
202 | E11577 | 2017-04-19 11:00 | 51.5416 | 53.2234 | 68 | 52 | 1.1118 | 495.8797 | 27521 | 30 | 239962 | 239921 | 139147 | 139154 | 139261 | 139303 | 221069 | 221077 | 221036 | 221028 | 215384 | 215319 | 216069 | 216051 | 294066 | 294017 | 1362.8101 | 8244.8379 | 6 | 164.7052 | 164.7052 | 164.7052 | 147.015 | 147.015 | 11.558 | 11.558 | 1211.5234 | 1113.105 | 1064.3334 | 895.9141 | 1053.254 | 996.9843 | 979.1601 | 963.0483 | 946.3323 | 933.1025 | 920.205 | 905.0551 | 16 | 19.8 | 32.3443 | 22.289 | 15.5236 | 11.6113 | 8.865 | 6.8565 | 5.4293 | 4.6215 | 4.6354 | 93.53 | 139.66 | 135.81 | 198.56 | 184.8 | 268.21 | 241.51 | 352.97 | 315.95 | 460.23 | 398.03 | 583.41 | 473.61 | 690.24 | 50.2 | 46.6 | 29.2228 | 3.05 | 3.1749 | 3.1749 | -0.9241 | 3.1749 | 6103519 | 1 |  |  | 2.4071 | 4.6436 | 5.4914 | 6.6071 | 8.1421 | 10.1786 | 3.4725 | 5.2392 | 6.4784 | 7.9 | 9.0216 | 11.4176 | 25.0833 | 24.8976 | 24.9874 | 25.0354 | 25.0558 | 25.0346 |  | 16580 | 620 | 17 |  | CC040 | 457 | 1537 | 10 | 8 | 25 | 22.799999 | 3.05 | 1801.3643 | 1713.9286 | 1533 | 1409.5358 | 1311.9928 | 1278.5072 | 1154.8429 | 40.3543 | 39.0943 | 40.2193 | 40.0136 | 48.5614 | 57.9564 | 54.085 | 32.3443 | 22.289 | 15.5236 | 11.6113 | 8.865 | 6.8565 | 5.4293 | 4.6215 | 0 | 0 | 0 | 0 | 0 | 0.1016 | 0.0254 | 0 | 0 | 0 | 0 | 0 | 0 | 0 | 0.043302 | 0.03555 | 0.026414 | 0.030348 | 0.03109 | 0.017167 | 0.015571 | -0.004918 | -0.014981 | -0.034222 | -0.017578 | -0.023217 | -0.013088 | -0.007511 | 0.061676 | 0.059365 | 0.057983 | 0.055735 | 0.059283 | 0.078779 | 0.074125 | -0.406047 | -0.399515 | -0.396558 | -0.395028 | -0.401661 | -0.415621 | -0.405329 | -1.240513 | -1.211753 | -1.200765 | -1.195186 | -1.22562 | -1.274231 | -1.229822 | -0.703997 | -0.638814 | -0.614352 | -0.606784 | -0.677149 | -0.941917 | -0.829937 | -0.24648 | -0.225703 | -0.215751 | -0.210668 | -0.23109 | -0.278257 | -0.245977 | 0.389679 | 0.353346 | 0.312882 | 0.261118 | 0.429109 | 0.35715 | 0.317579 | -35 | -35 | -30 | -25 | -20 | 30 | -30 | -2.664869 | -2.626434 | -2.610273 | -2.602608 | -2.642707 | 0 | 0 |  | 1452.829 | 0 |  | 1454.658 | 0 |  | 738.622 | 0 |  | 738.541 | 0 |  | 1407.922 | 0 |  | 1417.828 | 0 |  | 762.976 | 0 |  | 762.8 | 0 |  | 1406.3979 | 0 |  | 1433.068 | 0 |  | 773.699 | 0 |  | 773.94 | 0 |  | 1530.274 | 0 |  | 1531.137 | 0 |  | 779.999 | 0 |  | 779.815 | 0 |  | 1510.2841 | 0 |  | 1510.665 | 0 |  | 751.706 | 0 |  | 751.497 | 0 |  | 1517.9041 | 0 |  | 1518.234 | 0 |  | 733.522 | 0.102 |  | 733.541 | 0.102 |  | 1495.8571 | 0 |  | 1496.339 | 0 |  | 767.728 | 0.025 |  | 767.899 | 0.025 | 111.1009 | 101.7474 | 88.887939 | 78.56048 | 77.77887 | 100.7195 | 85.60273 | 0 | 0 | 0 | 0 | 0 | -42.2270936 | -10.2953566 | -47.61585 | -24.92455 | 9.37557312 | -15.26252522 | -9.64930626 | -5.197588249 | -9.91236532 | 0 | 0 | 0 | 0 | 0 | 0 | 0 | 93.270415 | 91.92519 | 78.30819 | 65.0652 | 52.85414 | 0 | 0 | -28.40931 | -24.97399 | -24.70881 | -24.27961 | -32.8833 | -54.59012 | -44.88714 | 128.3462 | 143.774 | 151.8629 | 104.0835 | 88.1004 | -1.295281559 | 20.50787
202 | E11578 | 2017-04-19 11:02 | 51.8052 | 53.3453 | 53 | 46 | 1.1118 | 497.3121 | 21641 | 30 | 239962 | 239921 | 139147 | 139154 | 139261 | 139303 | 221069 | 221077 | 221036 | 221028 | 215384 | 215319 | 216069 | 216051 | 294066 | 294017 | 1362.8101 | 8244.8379 | 6 | 165.0942 | 165.0942 | 165.0942 | 147.4039 | 147.4039 | 11.9469 | 11.9469 | 1208.0078 | 1123.1117 | 1077.5 | 890.7627 | 1040.7722 | 980.1716 | 962.2277 | 945.419 | 928.3012 | 917.8229 | 907.2731 | 893.8925 | 16 | 31 | 32.1858 | 21.0279 | 14.0502 | 10.1942 | 7.5183 | 5.6063 | 4.2972 | 3.596 | 3.6163 | 89.43 | 125.59 | 136.51 | 186.41 | 191.99 | 259.86 | 258.76 | 353.45 | 349.07 | 479.6 | 454.28 | 627.33 | 553.41 | 757.6 | 49 | 46.4 | 18.9696 | 2.94 | 3.1601 | 3.1601 | -1.5437 | 3.1601 | 6108075 | 2 |  |  | 3.8086 | 6.7279 | 8.21 | 10.0007 | 11.7936 | 15.0593 | 4.5196 | 7.2071 | 8.9911 | 10.6411 | 13.3554 | 16.2107 | 24.9265 | 25.0037 | 25.0559 | 25.0546 | 25.2026 | 24.9218 |  | 16580 | 620 | 18 |  | CC040 | 356 | 1546 | 8 | 8 | 25 | 22.166668 | 2.94 | 2049.707 | 1925.5571 | 1697.6 | 1585.2858 | 1474.7858 | 1433.05 | 1323.2 | 38.1886 | 36.5993 | 36.18 | 37.075 | 47.8979 | 57.525 | 53.3836 | 32.1858 | 21.0279 | 14.0502 | 10.1942 | 7.5183 | 5.6063 | 4.2972 | 3.596 | 0 | 0 | 0 | 0 | 0 | 0.1016 | 0.0254 | 0 | 0 | 0 | 0 | 0 | 0 | 0 | 0.045431 | 0.037407 | 0.027629 | 0.031411 | 0.032278 | 0.017711 | 0.016083 | -0.004991 | -0.015164 | -0.035105 | -0.01858 | -0.024412 | -0.012663 | -0.007277 | 0.060754 | 0.058483 | 0.057128 | 0.054909 | 0.058406 | 0.077563 | 0.072952 | -0.410883 | -0.404134 | -0.401 | -0.399555 | -0.406214 | -0.420705 | -0.410619 | -1.240837 | -1.211482 | -1.199895 | -1.195006 | -1.225168 | -1.278136 | -1.234635 | -0.709384 | -0.644127 | -0.619889 | -0.61205 | -0.683163 | -0.950136 | -0.835721 | -0.245636 | -0.224522 | -0.214224 | -0.209398 | -0.229568 | -0.276488 | -0.245509 | 0.384062 | 0.350595 | 0.284764 | 0.230724 | 0.367176 | 0.295169 | 0.256813 | -35 | -35 | -30 | -25 | -20 | 20 | -20 | -2.683168 | -2.644031 | -2.627047 | -2.619632 | -2.660716 | 0 | 0 |  | 1452.829 | 0 |  | 1454.658 | 0 |  | 738.622 | 0 |  | 738.541 | 0 |  | 1407.922 | 0 |  | 1417.828 | 0 |  | 762.976 | 0 |  | 762.8 | 0 |  | 1406.3979 | 0 |  | 1433.068 | 0 |  | 773.699 | 0 |  | 773.94 | 0 |  | 1530.274 | 0 |  | 1531.137 | 0 |  | 779.999 | 0 |  | 779.815 | 0 |  | 1510.2841 | 0 |  | 1510.665 | 0 |  | 751.706 | 0 |  | 751.497 | 0 |  | 1517.9041 | 0 |  | 1518.234 | 0 |  | 733.522 | 0.102 |  | 733.541 | 0.102 |  | 1495.8571 | 0 |  | 1496.339 | 0 |  | 767.728 | 0.025 |  | 767.899 | 0.025 | 124.5279 | 112.6124 | 96.9804928 | 87.04646 | 86.13634 | 111.1517 | 96.5300864 | 0 | 0 | 0 | 0 | 0 | -42.743628 | -10.4297226 | -50.17944828 | -26.94699 | 8.97041502 | -15.33312 | -9.637171488 | -6.452030528 | -10.87219581 | 0 | 0 | 0 | 0 | 0 | 0 | 0 | 93.91088 | 92.541085 | 78.81141 | 65.4908 | 53.21432 | 0 | 0 | -27.09038 | -23.5746 | -22.42758402 | -22.69175375 | -32.72207 | -54.6565734 | -44.6138 | 141.1689 | 154.6318 | 162.3347338 | 114.5124 | 96.99141 | 7.299425222 | 30.61437
202 | E11579 | 2017-04-19 11:04 | 51.7986 | 53.3202 | 92 | 55 | 1.1747 | 639.4248 | 25941 | 30 | 239962 | 239921 | 139147 | 139154 | 139261 | 139303 | 221069 | 221077 | 221036 | 221028 | 215384 | 215319 | 216069 | 216051 | 294066 | 294017 | 1362.8101 | 8298.9482 | 6 | 165.6678 | 165.6678 | 165.6678 | 147.9776 | 147.9776 | 12.5205 | 12.5205 | 1185.7422 | 1087.6727 | 1045.8334 | 890.7011 | 1028.5287 | 967.9742 | 951.6705 | 936.2522 | 920.5083 | 911.377 | 902.543 | 890.1654 | 16 | 17.4 | 32.3788 | 20.8902 | 13.7195 | 9.8352 | 7.1977 | 5.2817 | 3.9952 | 3.3313 | 3.3603 | 87.43 | 126.8 | 135.57 | 191.8 | 192.3 | 270.64 | 262.45 | 372.83 | 358.97 | 514.48 | 474.47 | 681.05 | 580.49 | 825.07 | 50 | 46.6 | 30.4559 | 1.47 | 1.2909 | 5.3067 | 0.1248 | 1.2909 | 6211147 | 1 |  |  | 4.0829 | 7.4471 | 8.9471 | 10.615 | 12.4829 | 15.9636 | 4.5847 | 8.0102 | 9.4729 | 11.3254 | 13.7746 | 17.3034 | 24.9997 | 24.9836 | 25.0194 | 24.9118 | 25.0955 | 24.8659 |  | 16580 | 621 | 1 |  | EA061 | 330 | 1559 | 8 | 5 | 25 | 30 | 1.47 | 2173.3857 | 2086.9929 | 1845.9357 | 1689.1428 | 1602.2643 | 1581.65 | 1489.8214 | 39.2329 | 38.7836 | 38.0114 | 38.6929 | 47.4243 | 56.34 | 52.87 | 32.3788 | 20.8902 | 13.7195 | 9.8352 | 7.1977 | 5.2817 | 3.9952 | 3.3313 | 0 | 0 | 0 | 0 | 0 | 0.1016 | 0.0254 | 0 | 0 | 0 | 0 | 0 | 0 | 0 | 0.044968 | 0.03727 | 0.029155 | 0.032104 | 0.033408 | 0.018787 | 0.017091 | -0.005072 | -0.015371 | -0.03571 | -0.019726 | -0.025427 | -0.013059 | -0.007615 | 0.05949 | 0.05726 | 0.055934 | 0.053766 | 0.057186 | 0.075881 | 0.071361 | -0.416615 | -0.409927 | -0.406748 | -0.40517 | -0.412022 | -0.427088 | -0.416943 | -1.237248 | -1.208621 | -1.197064 | -1.191717 | -1.222212 | -1.27788 | -1.23478 | -0.753622 | -0.683818 | -0.658115 | -0.650135 | -0.72536 | -1.008209 | -0.886448 | -0.241395 | -0.221092 | -0.210963 | -0.205908 | -0.226041 | -0.272791 | -0.2425 | 0.383022 | 0.344792 | 0.277905 | 0.222917 | 0.3499 | 0.276995 | 0.23962 | -35 | -35 | -30 | -25 | -20 | 10 | -10 | -2.703623 | -2.663502 | -2.644851 | -2.637027 | -2.678316 | 0 | 0 |  | 1452.829 | 0 |  | 1454.658 | 0 |  | 738.622 | 0 |  | 738.541 | 0 |  | 1407.922 | 0 |  | 1417.828 | 0 |  | 762.976 | 0 |  | 762.8 | 0 |  | 1406.3979 | 0 |  | 1433.068 | 0 |  | 773.699 | 0 |  | 773.94 | 0 |  | 1530.274 | 0 |  | 1531.137 | 0 |  | 779.999 | 0 |  | 779.815 | 0 |  | 1510.2841 | 0 |  | 1510.665 | 0 |  | 751.706 | 0 |  | 751.497 | 0 |  | 1517.9041 | 0 |  | 1518.234 | 0 |  | 733.522 | 0.102 |  | 733.541 | 0.102 |  | 1495.8571 | 0 |  | 1496.339 | 0 |  | 767.728 | 0.025 |  | 767.899 | 0.025 | 129.2947 | 119.5012 | 103.2506 | 90.81845 | 91.62709 | 120.0172 | 106.3151 | 0 | 0 | 0 | 0 | 0 | -43.3921408 | -10.5903522 | -49.36125 | -26.46759 | 7.84675452 | -14.75107 | -9.754473972 | -7.31969664 | -11.70077528 | 0 | 0 | 0 | 0 | 0 | 0 | 0 | 94.626805 | 93.22257 | 79.34553 | 65.925675 | 53.56632 | 0 | 0 | -29.56678 | -26.52092 | -25.01587 | -25.15561 | -34.39969 | -56.80249506 | -46.86650576 | 144.9935 | 159.7353 | 165.427 | 116.8374 | 101.0392 | 12.50285115 | 37.15751
202 | E11580 | 2017-04-19 11:06 | 51.9759 | 53.5743 | 48 | 51 | 1.1747 | 486.2921 | 27314 | 30 | 239962 | 239921 | 139147 | 139154 | 139261 | 139303 | 221069 | 221077 | 221036 | 221028 | 215384 | 215319 | 216069 | 216051 | 294066 | 294017 | 1362.8101 | 8298.9482 | 6 | 165.9439 | 165.9439 | 165.9439 | 148.2536 | 148.2536 | 12.7966 | 12.7966 | 1200.9766 | 1107.6436 | 1073.6666 | 902.2375 | 1048.476 | 994.7966 | 978.6249 | 963.5628 | 948.0862 | 935.6838 | 924.2464 | 910.6613 | 16 | 25.8 | 32.4923 | 22.5965 | 15.6438 | 11.68 | 8.8987 | 6.9191 | 5.4473 | 4.6183 | 4.6518 | 95.17 | 133.91 | 137.86 | 191.61 | 186.92 | 259.93 | 242.9 | 342.25 | 318.44 | 444.39 | 404.74 | 564.47 | 481.48 | 667.17 | 50.6 | 46.5 | 26.178 | 2.577778 | 2.6041 | 2.9107 | -0.7452 | 2.6041 | 6109726 | 2 |  |  | 2.6543 | 4.8221 | 5.72 | 6.9171 | 8.1886 | 10.775 | 3.0431 | 5.3118 | 6.449 | 8.1745 | 9.2078 | 12.6882 | 25.0117 | 24.888 | 24.998 | 24.8966 | 24.9389 | 25.0017 |  | 16580 | 621 | 2 |  | EA061 | 457 | 1559 | 10 | 5 | 25 | 30.4 | 2.577778 | 1915.8357 | 1868.5643 | 1666.1857 | 1518.4572 | 1357.4214 | 1425.2928 | 1384.1857 | 62.02 | 66.95 | 76.6714 | 73.9579 | 57.8579 | 61.6421 | 56.9429 | 32.4923 | 22.5965 | 15.6438 | 11.68 | 8.8987 | 6.9191 | 5.4473 | 4.6183 | 0 | 0 | 0 | 0 | 0 | 0.1016 | 0.0254 | 0 | 0 | 0 | 0 | 0 | 0 | 0 | 0.044986 | 0.036903 | 0.029138 | 0.031597 | 0.032933 | 0.01841 | 0.016723 | -0.005072 | -0.01537 | -0.035708 | -0.01972 | -0.025425 | -0.013735 | -0.008012 | 0.059675 | 0.057434 | 0.056099 | 0.053922 | 0.057366 | 0.076143 | 0.071609 | -0.415025 | -0.408446 | -0.405393 | -0.403868 | -0.410381 | -0.425602 | -0.415487 | -1.233729 | -1.205534 | -1.194479 | -1.18909 | -1.21844 | -1.275444 | -1.232405 | -0.75554 | -0.685286 | -0.659145 | -0.650913 | -0.727337 | -1.010054 | -0.888096 | -0.238986 | -0.219124 | -0.209386 | -0.204566 | -0.22353 | -0.270637 | -0.240565 | 0.388732 | 0.352407 | 0.311561 | 0.260099 | 0.428369 | 0.353369 | 0.314302 | -35 | -35 | -30 | -25 | -20 | 0 | 0 | -2.696541 | -2.657566 | -2.641181 | -2.633638 | -2.674504 | 0 | 0 |  | 1452.829 | 0 |  | 1454.658 | 0 |  | 738.622 | 0 |  | 738.541 | 0 |  | 1407.922 | 0 |  | 1417.828 | 0 |  | 762.976 | 0 |  | 762.8 | 0 |  | 1406.3979 | 0 |  | 1433.068 | 0 |  | 773.699 | 0 |  | 773.94 | 0 |  | 1530.274 | 0 |  | 1531.137 | 0 |  | 779.999 | 0 |  | 779.815 | 0 |  | 1510.2841 | 0 |  | 1510.665 | 0 |  | 751.706 | 0 |  | 751.497 | 0 |  | 1517.9041 | 0 |  | 1518.234 | 0 |  | 733.522 | 0.102 |  | 733.541 | 0.102 |  | 1495.8571 | 0 |  | 1496.339 | 0 |  | 767.728 | 0.025 |  | 767.899 | 0.025 | 114.3275 | 107.3191 | 93.47135 | 81.87825 | 77.86984 | 108.5261 | 99.12015 | 0 | 0 | 0 | 0 | 0 | -43.2411632 | -10.5533698 | -49.24306 | -25.95876 | 7.84772703 | -14.12282193 | -9.14804752 | -5.9627007 | -10.73548 | 0 | 0 | 0 | 0 | 0 | 0 | 0 | 94.378935 | 93.01481 | 79.23543 | 65.84095 | 53.49008 | 0 | 0 | -46.8585908 | -45.8798977 | -50.53757 | -48.14016 | -42.08219 | -62.26185 | -50.57076 | 112.6048 | 128.4953 | 130.0169 | 85.45622 | 80.12968 | -2.939643903 | 27.26054
202 | E11581 | 2017-04-19 11:08 | 51.8343 | 53.5737 | 67 | 50 | 1.1747 | 486.4785 | 27320 | 30 | 239962 | 239921 | 139147 | 139154 | 139261 | 139303 | 221069 | 221077 | 221036 | 221028 | 215384 | 215319 | 216069 | 216051 | 294066 | 294017 | 1362.8101 | 8326.6143 | 6 | 166.2201 | 166.2201 | 166.2201 | 148.5299 | 148.5299 | 13.0728 | 13.0728 | 1177.5391 | 1083.9766 | 1060.3334 | 902.5669 | 1037.234 | 986.4747 | 971.7865 | 958.2119 | 944.2137 | 933.4167 | 922.8867 | 909.9784 | 16.2 | 17.6 | 32.4588 | 22.6527 | 15.7283 | 11.732 | 8.9026 | 6.8366 | 5.3815 | 4.6176 | 4.6411 | 97.64 | 135.58 | 141.65 | 193.32 | 191.68 | 261.71 | 251.6 | 345.53 | 332.1 | 453.63 | 420.58 | 576.85 | 497.78 | 679.38 | 50.2 | 46.3 | 24.7863 | 1.722222 | 1.7962 | 3.6585 | -0.2049 | 1.7962 | 6109726 | 1 |  |  | 2.5807 | 4.9264 | 5.8171 | 6.9407 | 8.4214 | 11.1614 | 3.534 | 5.5 | 6.834 | 8.042 | 9.38 | 12.356 | 25.0796 | 24.8934 | 24.9968 | 24.9273 | 25.0244 | 25.014 |  | 16580 | 621 | 3 |  | EA061 | 457 | 1559 | 10 | 5 | 25 | 28.4 | 1.722222 | 1928.2786 | 1868.9572 | 1675.7928 | 1539.0786 | 1407.0215 | 1397.0857 | 1316.0143 | 78.1243 | 87.6493 | 98.5921 | 96.2793 | 61.4014 | 59.4057 | 57.3229 | 32.4588 | 22.6527 | 15.7283 | 11.732 | 8.9026 | 6.8366 | 5.3815 | 4.6176 | 0 | 0 | 0 | 0 | 0 | 0.1016 | 0.0254 | 0 | 0 | 0 | 0 | 0 | 0 | 0 | 0.044822 | 0.036772 | 0.029456 | 0.031181 | 0.032511 | 0.01853 | 0.016836 | -0.005072 | -0.015371 | -0.035711 | -0.019724 | -0.02543 | -0.01529 | -0.008734 | 0.059647 | 0.057412 | 0.056076 | 0.053901 | 0.057335 | 0.076121 | 0.071608 | -0.415241 | -0.40852 | -0.405502 | -0.403952 | -0.410674 | -0.42554 | -0.415162 | -1.234465 | -1.205318 | -1.194412 | -1.188922 | -1.219143 | -1.274123 | -1.229921 | -0.75554 | -0.685591 | -0.659333 | -0.651171 | -0.726953 | -1.010876 | -0.889793 | -0.239103 | -0.218948 | -0.209316 | -0.204431 | -0.224003 | -0.270147 | -0.239406 | 0.389147 | 0.352936 | 0.312177 | 0.259533 | 0.423921 | 0.350946 | 0.313708 | -35 | -35 | -30 | -25 | -20 | -10 | 10 | -2.697107 | -2.658073 | -2.641607 | -2.634097 | -2.675051 | 0 | 0 |  | 1452.829 | 0 |  | 1454.658 | 0 |  | 738.622 | 0 |  | 738.541 | 0 |  | 1407.922 | 0 |  | 1417.828 | 0 |  | 762.976 | 0 |  | 762.8 | 0 |  | 1406.3979 | 0 |  | 1433.068 | 0 |  | 773.699 | 0 |  | 773.94 | 0 |  | 1530.274 | 0 |  | 1531.137 | 0 |  | 779.999 | 0 |  | 779.815 | 0 |  | 1510.2841 | 0 |  | 1510.665 | 0 |  | 751.706 | 0 |  | 751.497 | 0 |  | 1517.9041 | 0 |  | 1518.234 | 0 |  | 733.522 | 0.102 |  | 733.541 | 0.102 |  | 1495.8571 | 0 |  | 1496.339 | 0 |  | 767.728 | 0.025 |  | 767.899 | 0.025 | 115.016 | 107.3006 | 93.97176 | 82.95788 | 80.67158 | 106.3476 | 94.23715 | 0 | 0 | 0 | 0 | 0 | -43.234864 | -10.5451148 | -49.06998375 | -25.79501 | 7.47104706 | -13.62148 | -8.632751583 | -4.12815852 | -9.964819942 | 0 | 0 | 0 | 0 | 0 | 0 | 0 | 94.398745 | 93.032555 | 79.24821 | 65.852425 | 53.50102 | 0 | 0 | -59.02603 | -60.09157 | -65.00503 | -62.69429 | -44.63593 | -60.0518 | -51.00552 | 101.3188 | 114.4465 | 115.686 | 72.49453 | 80.90391 | -1.067258 | 22.7217
202 | E11582 | 2017-04-19 11:10 | 51.5242 | 53.2693 | 55 | 38 | 1.1118 | 288.0441 | 19952 | 30 | 239962 | 239921 | 139147 | 139154 | 139261 | 139303 | 221069 | 221077 | 221036 | 221028 | 215384 | 215319 | 216069 | 216051 | 294066 | 294017 | 1362.8101 | 8346.8096 | 6 | 166.3727 | 166.3727 | 166.3727 | 148.6825 | 148.6825 | 13.2255 | 13.2255 | 1204.4922 | 1116.3416 | 1063.1666 | 894.1519 | 1054.1678 | 996.763 | 978.7452 | 963.139 | 946.9205 | 932.9945 | 919.5262 | 904.213 | 15.8 | 22 | 32.4728 | 23.1762 | 16.8862 | 13.0604 | 10.243 | 8.123 | 6.5413 | 5.6579 | 5.6751 | 92.73 | 124.94 | 128.98 | 171.09 | 168.14 | 223.15 | 213.34 | 284.61 | 272.87 | 361.6 | 338.35 | 449.82 | 396.33 | 523.79 | 50.8 | 46.1 | 3.1429 | -0.457143 | 0.1928 | 0.6405 | -0.032 | 0.1928 | 6107840 | 2 |  |  | 2.39 | 4.5229 | 5.3543 | 6.4714 | 7.5214 | 9.8429 | 2.9039 | 4.8608 | 5.8961 | 7.5608 | 8.3647 | 10.8922 | 25.2046 | 24.95 | 25.0039 | 24.8786 | 25.0377 | 24.9829 |  | 16580 | 621 | 4 |  | CC040 | 559 | 1569 | 11 | 8 | 25 | 20 | -0.457143 | 1739.7428 | 1600.0714 | 1438.5 | 1343.25 | 1267.4642 | 1246.2858 | 1062.4 | 55.7043 | 57.2414 | 66.6243 | 66.0293 | 55.455 | 60.1286 | 57.3321 | 32.4728 | 23.1762 | 16.8862 | 13.0604 | 10.243 | 8.123 | 6.5413 | 5.6579 | 0 | 0 | 0 | 0 | 0 | 0.1016 | 0.0254 | 0 | 0 | 0 | 0 | 0 | 0 | 0 | 0.046395 | 0.038194 | 0.031059 | 0.032012 | 0.033301 | 0.019591 | 0.017825 | -0.005119 | -0.015552 | -0.036199 | -0.020329 | -0.026295 | -0.018237 | -0.010475 | 0.058762 | 0.056567 | 0.055249 | 0.053103 | 0.05648 | 0.074995 | 0.070588 | -0.418399 | -0.41142 | -0.408434 | -0.406946 | -0.413888 | -0.428531 | -0.417581 | -1.228077 | -1.198227 | -1.187603 | -1.182443 | -1.213205 | -1.26429 | -1.218503 | -0.732277 | -0.665086 | -0.639446 | -0.631321 | -0.704267 | -0.979938 | -0.864694 | -0.233323 | -0.213071 | -0.203828 | -0.199258 | -0.218819 | -0.263734 | -0.232294 | 0.390736 | 0.360243 | 0.332741 | 0.284353 | 0.477938 | 0.404469 | 0.366314 | -35 | -35 | -30 | -25 | -20 | -20 | 20 | -2.707059 | -2.667549 | -2.651209 | -2.643158 | -2.684209 | 0 | 0 |  | 1452.829 | 0 |  | 1454.658 | 0 |  | 738.622 | 0 |  | 738.541 | 0 |  | 1407.922 | 0 |  | 1417.828 | 0 |  | 762.976 | 0 |  | 762.8 | 0 |  | 1406.3979 | 0 |  | 1433.068 | 0 |  | 773.699 | 0 |  | 773.94 | 0 |  | 1530.274 | 0 |  | 1531.137 | 0 |  | 779.999 | 0 |  | 779.815 | 0 |  | 1510.2841 | 0 |  | 1510.665 | 0 |  | 751.706 | 0 |  | 751.497 | 0 |  | 1517.9041 | 0 |  | 1518.234 | 0 |  | 733.522 | 0.102 |  | 733.541 | 0.102 |  | 1495.8571 | 0 |  | 1496.339 | 0 |  | 767.728 | 0.025 |  | 767.899 | 0.025 | 102.2308 | 90.51124 | 79.4756865 | 71.33060475 | 71.58638 | 93.4652 | 74.9926912 | 0 | 0 | 0 | 0 | 0 | -43.5387496 | -10.6065574 | -50.69011 | -27.13026 | 6.10427942 | -13.81448 | -8.49971423 | -1.71184866 | -8.95599705 | 0 | 0 | 0 | 0 | 0 | 0 | 0 | 94.747065 | 93.364215 | 79.53627 | 66.07895 | 53.68418 | 0 | 0 | -40.79098 | -38.07045 | -42.60264 | -41.68568 | -39.05513 | -58.9223 | -49.57472 | 105.4967 | 118.6747 | 122.5136 | 81.90939 | 77.71572 | -10.70769 | 5.855414
202 | E11583 | 2017-04-19 11:12 | 50.7738 | 52.5974 | 90 | 38 | 1.1118 | 297.998 | 20640 | 30 | 239962 | 239921 | 139147 | 139154 | 139261 | 139303 | 221069 | 221077 | 221036 | 221028 | 215384 | 215319 | 216069 | 216051 | 294066 | 294017 | 1362.8101 | 8367.6533 | 6 | 166.5307 | 166.5307 | 166.5307 | 148.8404 | 148.8404 | 13.3834 | 13.3834 | 1178.7109 | 1093.3656 | 1051 | 889.1307 | 1035.1686 | 980.1803 | 963.3558 | 948.7216 | 933.3458 | 920.1109 | 906.9951 | 892.1917 | 16 | 18 | 32.4615 | 23.3213 | 17.0193 | 13.1502 | 10.2899 | 8.1293 | 6.5549 | 5.6565 | 5.6722 | 95.8 | 130.43 | 132.34 | 177.08 | 173.18 | 231.34 | 220.5 | 296.04 | 282.63 | 377.64 | 349.66 | 469.23 | 411.2 | 546.86 | 51.5 | 46.4 | 2.8653 | 1.6 | 1.1369 | 2.2676 | 0.0712 | 1.1369 | 6107840 | 1 |  |  | 2.5586 | 4.5243 | 5.4414 | 6.6257 | 7.8429 | 9.9564 | 3.048 | 5.208 | 5.862 | 7.608 | 8.548 | 11.054 | 24.876 | 25.0921 | 25.0086 | 24.9473 | 24.9854 | 24.9141 |  | 16580 | 621 | 5 |  | CC040 | 559 | 1569 | 11 | 8 | 25 | 30.6 | 1.6 | 1740.7 | 1634.8429 | 1487.9928 | 1386.9572 | 1294.5643 | 1237.7428 | 1129.4 | 41.6371 | 41.895 | 46.855 | 47.7164 | 50.1786 | 57.3886 | 55.7036 | 32.4615 | 23.3213 | 17.0193 | 13.1502 | 10.2899 | 8.1293 | 6.5549 | 5.6565 | 0 | 0 | 0 | 0 | 0 | 0.1016 | 0.0254 | 0 | 0 | 0 | 0 | 0 | 0 | 0 | 0.04509 | 0.037268 | 0.030682 | 0.031637 | 0.032665 | 0.019144 | 0.017523 | -0.005119 | -0.015552 | -0.036199 | -0.020328 | -0.026295 | -0.018788 | -0.010861 | 0.058696 | 0.0565 | 0.055183 | 0.053041 | 0.056415 | 0.07491 | 0.070474 | -0.418766 | -0.411924 | -0.408942 | -0.407424 | -0.414368 | -0.428574 | -0.418062 | -1.227993 | -1.199092 | -1.188493 | -1.183211 | -1.214161 | -1.260104 | -1.216257 | -0.732292 | -0.664798 | -0.63915 | -0.631109 | -0.704116 | -0.980248 | -0.863183 | -0.23358 | -0.213596 | -0.204356 | -0.1997 | -0.219225 | -0.263776 | -0.233554 | 0.391446 | 0.361338 | 0.334236 | 0.284985 | 0.478311 | 0.40596 | 0.366173 | -35 | -35 | -30 | -25 | -20 | -30 | 30 | -2.707589 | -2.668081 | -2.651869 | -2.644002 | -2.6852 | 0 | 0 |  | 1452.829 | 0 |  | 1454.658 | 0 |  | 738.622 | 0 |  | 738.541 | 0 |  | 1407.922 | 0 |  | 1417.828 | 0 |  | 762.976 | 0 |  | 762.8 | 0 |  | 1406.3979 | 0 |  | 1433.068 | 0 |  | 773.699 | 0 |  | 773.94 | 0 |  | 1530.274 | 0 |  | 1531.137 | 0 |  | 779.999 | 0 |  | 779.815 | 0 |  | 1510.2841 | 0 |  | 1510.665 | 0 |  | 751.706 | 0 |  | 751.497 | 0 |  | 1517.9041 | 0 |  | 1518.234 | 0 |  | 733.522 | 0.102 |  | 733.541 | 0.102 |  | 1495.8571 | 0 |  | 1496.339 | 0 |  | 767.728 | 0.025 |  | 767.899 | 0.025 | 102.1721272 | 92.36862385 | 82.11191 | 73.5656 | 73.03284 | 92.71931 | 79.5933356 | 0 | 0 | 0 | 0 | 0 | -43.5431184 | -10.6187748 | -49.08411 | -26.03948 | 6.556915881 | -13.38093 | -7.73420557 | -0.448597024 | -8.102704134 | 0 | 0 | 0 | 0 | 0 | 0 | 0 | 94.765615 | 93.382835 | 79.55607 | 66.10005 | 53.704 | 0 | 0 | -30.49052 | -27.85171221 | -29.94737325 | -30.11425 | -35.33156 | -56.25506 | -48.0824 | 117.3631 | 131.8603 | 138.2775 | 96.17046 | 83.67108 | -7.527463 | 12.78946
202 | E11584 | 2017-04-19 11:14 | 50.1334 | 52.0036 | 87 | 38 | 1.1118 | 306.545 | 21200 | 30 | 239962 | 239921 | 139147 | 139154 | 139261 | 139303 | 221069 | 221077 | 221036 | 221028 | 215384 | 215319 | 216069 | 216051 | 294066 | 294017 | 1362.8101 | 8389.2305 | 6 | 166.6931 | 166.6931 | 166.6931 | 149.0028 | 149.0028 | 13.5458 | 13.5458 | 1202.1484 | 1115.4801 | 1062.3334 | 896.9261 | 1034.4537 | 980.2053 | 963.6654 | 949.0123 | 933.9534 | 920.9366 | 908.0256 | 893.1444 | 16 | 27 | 32.2968 | 23.1738 | 16.9945 | 13.1232 | 10.274 | 8.0971 | 6.5217 | 5.6523 | 5.6683 | 98.02 | 133.48 | 135.73 | 181.63 | 177.82 | 237.07 | 226.52 | 303.4 | 290.84 | 388.24 | 359.88 | 483.03 | 422.42 | 561.71 | 50.9 | 46.4 | 5.2933 | 1.471429 | 1.9063 | 2.0089 | -0.517 | 1.9063 | 6108315 | 2 |  |  | 2.5464 | 4.7093 | 5.425 | 6.6429 | 7.9229 | 10.0821 | 2.794 | 5.232 | 5.968 | 7.658 | 8.7 | 11.122 | 25.0463 | 24.9635 | 24.995 | 24.9934 | 25.0477 | 24.9678 |  | 16580 | 621 | 6 |  | CC040 | 559 | 1567 | 11 | 8 | 25 | 23.75 | 1.471429 | 1719.9785 | 1606.2572 | 1472.6428 | 1366.3857 | 1289.3071 | 1228.0786 | 1060.3214 | 44.8879 | 47.8471 | 54.1064 | 54.5286 | 52.1714 | 57.8836 | 55.8764 | 32.2968 | 23.1738 | 16.9945 | 13.1232 | 10.274 | 8.0971 | 6.5217 | 5.6523 | 0 | 0 | 0 | 0 | 0 | 0.1016 | 0.0254 | 0 | 0 | 0 | 0 | 0 | 0 | 0 | 0.043561 | 0.036148 | 0.029915 | 0.031098 | 0.03186 | 0.018639 | 0.01712 | -0.005114 | -0.015532 | -0.036146 | -0.02027 | -0.026201 | -0.019981 | -0.011481 | 0.058805 | 0.056609 | 0.055289 | 0.053143 | 0.056523 | 0.075057 | 0.07063 | -0.418463 | -0.411486 | -0.408505 | -0.40699 | -0.41393 | -0.427729 | -0.417014 | -1.229499 | -1.199632 | -1.189019 | -1.183738 | -1.214716 | -1.255275 | -1.210687 | -0.73084 | -0.663773 | -0.638171 | -0.63014 | -0.703024 | -0.978765 | -0.86276 | -0.234422 | -0.214089 | -0.204822 | -0.200157 | -0.219738 | -0.264342 | -0.23343 | 0.39141 | 0.361527 | 0.334512 | 0.284861 | 0.47745 | 0.40504 | 0.36622 | -35 | -35 | -30 | -25 | -20 | -40 | 40 | -2.706273 | -2.666785 | -2.650585 | -2.642723 | -2.683908 | 0 | 0 |  | 1452.829 | 0 |  | 1454.658 | 0 |  | 738.622 | 0 |  | 738.541 | 0 |  | 1407.922 | 0 |  | 1417.828 | 0 |  | 762.976 | 0 |  | 762.8 | 0 |  | 1406.3979 | 0 |  | 1433.068 | 0 |  | 773.699 | 0 |  | 773.94 | 0 |  | 1530.274 | 0 |  | 1531.137 | 0 |  | 779.999 | 0 |  | 779.815 | 0 |  | 1510.2841 | 0 |  | 1510.665 | 0 |  | 751.706 | 0 |  | 751.497 | 0 |  | 1517.9041 | 0 |  | 1518.234 | 0 |  | 733.522 | 0.102 |  | 733.541 | 0.102 |  | 1495.8571 | 0 |  | 1496.339 | 0 |  | 767.728 | 0.025 |  | 767.899 | 0.025 | 101.1433 | 90.92861 | 81.42095 | 72.61384 | 72.87551 | 92.1759 | 74.8905 | 0 | 0 | 0 | 0 | 0 | -43.4572664 | -10.5921556 | -47.27055 | -24.73161 | 7.408777389 | -12.81752 | -6.874077844 | 1.68457905 | -6.827063993 | 0 | 0 | 0 | 0 | 0 | 0 | 0 | 94.719555 | 93.337475 | 79.51755 | 66.068075 | 53.67816 | 0 | 0 | -32.80587 | -31.75961 | -34.52914 | -34.36065 | -36.67775 | -56.65444 | -48.20792 | 115.7865 | 127.7749 | 133.8181 | 91.50374 | 83.00184 | -6.251234 | 9.263358025
202 | E11585 | 2017-04-19 11:16 | 49.694 | 51.4185 | 91 | 53 | 1.3986 | 234.7363 | 26328 | 30 | 239962 | 239921 | 139147 | 139154 | 139261 | 139303 | 221069 | 221077 | 221036 | 221028 | 215384 | 215319 | 216069 | 216051 | 294066 | 294017 | 1362.8101 | 8415.9639 | 6 | 166.8598 | 166.8598 | 166.8598 | 149.1695 | 149.1695 | 13.7125 | 13.7125 | 1175.1953 | 1086.2988 | 1035.5 | 855.5893 | 1033.6473 | 971.1266 | 950.1033 | 931.8125 | 913.1927 | 895.9317 | 878.2495 | 859.1972 | 17.4 | 17 | 32.4505 | 24.4169 | 19.7951 | 16.2764 | 13.7118 | 11.7556 | 10.2218 | 9.3077 | 9.3271 | 85.27 | 114.51 | 109.82 | 142.07 | 133.72 | 173.38 | 156.74 | 206.29 | 184.32 | 242.71 | 209.64 | 279.32 | 234.9 | 308.58 | 50.5 | 46.2 | 28.5425 | -17.25 | -14.3737 | 14.3737 | 2.3017 | -14.3737 | 1106745 | 1 |  |  | 3.1393 | 5.5029 | 6.9643 | 8.8614 | 9.9171 | 12.8429 | 3.7585 | 6.6868 | 7.317 | 10.1755 | 10.934 | 13.866 | 25.0276 | 24.9337 | 25.3219 | 24.5985 | 24.979 | 24.9081 |  | 16580 | 621 | 7 |  | EA656 | 907 | 1544 | 14 | 7 | 20 | 82.199997 | -17.25 | 1823.5143 | 1706.1357 | 1673.8429 | 1534.8857 | 1441.6215 | 1318.8214 | 1165.1857 | 83.3371 | 96.31 | 106.2693 | 94.7193 | 64.1271 | 60.8021 | 56.0221 | 32.4505 | 24.4169 | 19.7951 | 16.2764 | 13.7118 | 11.7556 | 10.2218 | 9.3077 | 0 | 0 | 0 | 0 | 0 | 0.1016 | 0.0254 | 0 | 0 | 0 | 0 | 0 | 0 | 0 | 0.039544 | 0.032574 | 0.026619 | 0.028233 | 0.028918 | 0.016548 | 0.015127 | -0.004955 | -0.015071 | -0.034653 | -0.018055 | -0.023808 | -0.015165 | -0.008554 | 0.061317 | 0.059028 | 0.057634 | 0.055398 | 0.05892 | 0.078298 | 0.073678 | -0.407826 | -0.401011 | -0.398526 | -0.39703 | -0.403863 | -0.417481 | -0.40705 | -1.240324 | -1.210129 | -1.201211 | -1.195807 | -1.227557 | -1.273685 | -1.22856 | -0.739938 | -0.672085 | -0.644925 | -0.636862 | -0.710385 | -0.989709 | -0.872227 | -0.245502 | -0.224163 | -0.215689 | -0.210733 | -0.231488 | -0.277393 | -0.245044 | 0.39678 | 0.37751 | 0.357377 | 0.345808 | 0.621766 | 0.56545 | 0.537132 | -35 | -35 | -30 | -25 | -20 | -30 | 30 | -2.672996 | -2.632845 | -2.617204 | -2.609802 | -2.650586 | 0 | 0 |  | 1452.829 | 0 |  | 1454.658 | 0 |  | 738.622 | 0 |  | 738.541 | 0 |  | 1407.922 | 0 |  | 1417.828 | 0 |  | 762.976 | 0 |  | 762.8 | 0 |  | 1406.3979 | 0 |  | 1433.068 | 0 |  | 773.699 | 0 |  | 773.94 | 0 |  | 1530.274 | 0 |  | 1531.137 | 0 |  | 779.999 | 0 |  | 779.815 | 0 |  | 1510.2841 | 0 |  | 1510.665 | 0 |  | 751.706 | 0 |  | 751.497 | 0 |  | 1517.9041 | 0 |  | 1518.234 | 0 |  | 733.522 | 0.102 |  | 733.541 | 0.102 |  | 1495.8571 | 0 |  | 1496.339 | 0 |  | 767.728 | 0.025 |  | 767.899 | 0.025 | 111.8124 | 100.7098 | 96.47026 | 85.0296 | 84.94033878 | 103.2611 | 85.84855 | 0 | 0 | 0 | 0 | 0 | -42.4160696 | -10.33907 | -42.90157 | -21.18089 | 9.650529174 | -12.17092 | -6.27281627 | -1.761506355 | -8.07532488 | 0 | 0 | 0 | 0 | 0 | 0 | 0 | 93.55486 | 92.149575 | 78.51612 | 65.24505 | 53.01172 | 0 | 0 | -61.66429 | -64.72850635 | -68.53573 | -60.32312 | -45.55493 | -60.17639 | -48.86399 | 100.8014 | 106.95 | 116.1012 | 77.7806 | 86.12431 | -1.092884 | 18.57017
202 | E11586 | 2017-04-19 11:18 | 49.6338 | 51.1711 | 66 | 53 | 1.3986 | 234.4863 | 26242 | 30 | 239962 | 239921 | 139147 | 139154 | 139261 | 139303 | 221069 | 221077 | 221036 | 221028 | 215384 | 215319 | 216069 | 216051 | 294066 | 294017 | 1362.8101 | 8442.6943 | 6 | 167.0262 | 167.0262 | 167.0262 | 149.336 | 149.336 | 13.879 | 13.879 | 1193.9453 | 1104.7529 | 1058.1666 | 870.5576 | 1044.7401 | 983.61 | 963.213 | 945.5806 | 927.9984 | 911.8876 | 895.4208 | 877.8496 | 16.6 | 22 | 32.1868 | 23.9234 | 19.3423 | 16.0473 | 13.5633 | 11.6698 | 10.205 | 9.289 | 9.2965 | 87.61 | 115.81 | 112.58 | 144.2 | 136.87 | 174.64 | 160.72 | 207.49 | 188.59 | 242.91 | 213.92 | 278.37 | 239 | 307.86 | 49.6 | 46.4 | 26.8641 | -10.275001 | -6.9668 | 6.9668 | 2.297 | -6.9668 | 1106745 | 2 |  |  | 3.2607 | 5.7207 | 7.1593 | 8.8336 | 10.0614 | 12.7321 | 3.8846 | 5.725 | 7.0962 | 10.3058 | 11.3365 | 13.675 | 24.9811 | 24.9527 | 25.1432 | 25.1086 | 25.0045 | 25.0474 |  | 16580 | 621 | 8 |  | EA656 | 907 | 1544 | 14 | 7 | 20 | 72.800003 | -10.275001 | 1829.8429 | 1606.0358 | 1549.8071 | 1436.5358 | 1355.1357 | 1224.55 | 1137.8572 | 113.3336 | 122.9829 | 123.235 | 123.1379 | 75.8864 | 67.0764 | 51.13 | 32.1868 | 23.9234 | 19.3423 | 16.0473 | 13.5633 | 11.6698 | 10.205 | 9.289 | 0 | 0 | 0 | 0 | 0 | 0.1016 | 0.0254 | 0 | 0 | 0 | 0 | 0 | 0 | 0 | 0.039497 | 0.03229 | 0.026534 | 0.027904 | 0.028969 | 0.016556 | 0.015111 | -0.004955 | -0.015072 | -0.034173 | -0.018057 | -0.023812 | -0.013869 | -0.007832 | 0.061298 | 0.059028 | 0.057638 | 0.055401 | 0.058921 | 0.07832 | 0.07368 | -0.407912 | -0.400684 | -0.39829 | -0.396656 | -0.40354 | -0.417363 | -0.407155 | -1.239954 | -1.208367 | -1.201202 | -1.193853 | -1.225794 | -1.275907 | -1.231629 | -0.739914 | -0.67345 | -0.646415 | -0.638297 | -0.711803 | -0.992029 | -0.873467 | -0.24561 | -0.222898 | -0.21429 | -0.209395 | -0.230191 | -0.275711 | -0.244204 | 0.395306 | 0.376471 | 0.356708 | 0.344709 | 0.620721 | 0.565059 | 0.535906 | -35 | -35 | -25 | -25 | -20 | -20 | 20 | -2.673135 | -2.63297 | -2.618373 | -2.609966 | -2.650756 | 0 | 0 |  | 1452.829 | 0 |  | 1454.658 | 0 |  | 738.622 | 0 |  | 738.541 | 0 |  | 1407.922 | 0 |  | 1417.828 | 0 |  | 762.976 | 0 |  | 762.8 | 0 |  | 1406.3979 | 0 |  | 1433.068 | 0 |  | 773.699 | 0 |  | 773.94 | 0 |  | 1530.274 | 0 |  | 1531.137 | 0 |  | 779.999 | 0 |  | 779.815 | 0 |  | 1510.2841 | 0 |  | 1510.665 | 0 |  | 751.706 | 0 |  | 751.497 | 0 |  | 1517.9041 | 0 |  | 1518.234 | 0 |  | 733.522 | 0.102 |  | 733.541 | 0.102 |  | 1495.8571 | 0 |  | 1496.339 | 0 |  | 767.728 | 0.025 |  | 767.899 | 0.025 | 112.1657 | 94.80108 | 89.32778 | 79.58552 | 79.84595 | 95.906756 | 83.83732 | 0 | 0 | 0 | 0 | 0 | -42.4040808 | -10.341737 | -42.83049 | -20.80566 | 9.175982078 | -11.75587 | -6.321419658 | -3.428362109 | -8.965027491 | 0 | 0 | 0 | 0 | 0 | 0 | 0 | 93.559725 | 92.15395 | 65.459325 | 65.24915 | 53.01512 | 0 | 0 | -83.85712 | -82.82283 | -79.66095 | -78.59855 | -54.01617 | -66.54173 | -44.66036771 | 79.03783 | 83.32653 | 84.30214 | 54.48025 | 72.52348 | -16.46742 | 19.87019
202 | E11587 | 2017-04-19 11:20 | 49.3508 | 50.7453 | 84 | 52 | 1.3986 | 239.1799 | 26737 | 30 | 239962 | 239921 | 139147 | 139154 | 139261 | 139303 | 221069 | 221077 | 221036 | 221028 | 215384 | 215319 | 216069 | 216051 | 294066 | 294017 | 1362.8101 | 8469.8281 | 6 | 167.1961 | 167.1961 | 167.1961 | 149.5058 | 149.5058 | 14.0488 | 14.0488 | 1171.6797 | 1084.113 | 1033 | 860.8137 | 1034.3069 | 973.871 | 953.5208 | 935.2905 | 917.1999 | 900.2133 | 882.8119 | 864.1702 | 17.2 | 17.4 | 32.4436 | 24.2002 | 19.456 | 16.1079 | 13.5693 | 11.649 | 10.1938 | 9.28 | 9.2753 | 89.47 | 117.73 | 115.33 | 147.46 | 139.97 | 179.12 | 164.63 | 212.79 | 193.72 | 250.19 | 220.44 | 286.43 | 246.32 | 316.41 | 49.8 | 46.5 | 27.2634 | -9.72 | -7.2849 | 7.2849 | 1.6279 | -7.2849 | 1106745 | 1 |  |  | 3.2336 | 5.8293 | 6.955 | 9.035 | 10.1021 | 12.7507 | 3.6294 | 7.4333 | 6.8627 | 10.6333 | 11.4745 | 13.8314 | 25.0773 | 24.9573 | 25.2706 | 24.9659 | 25.0324 | 25.0057 |  | 16580 | 621 | 9 |  | EA656 | 907 | 1544 | 14 | 7 | 20 | 73.800003 | -9.72 | 1886.8643 | 1728.8572 | 1611.4714 | 1513.7214 | 1407.4642 | 1260.0857 | 1160.1215 | 96.8371 | 100.87 | 99.8507 | 99.3657 | 92.1579 | 76.4529 | 48.3779 | 32.4436 | 24.2002 | 19.456 | 16.1079 | 13.5693 | 11.649 | 10.1938 | 9.28 | 0 | 0 | 0 | 0 | 0 | 0.1016 | 0.0254 | 0 | 0 | 0 | 0 | 0 | 0 | 0 | 0.039379 | 0.032058 | 0.026889 | 0.027935 | 0.029058 | 0.017217 | 0.015786 | -0.00489 | -0.015035 | -0.033175 | -0.017668 | -0.023816 | -0.013051 | -0.007407 | 0.06128 | 0.058997 | 0.057615 | 0.055375 | 0.058898 | 0.078283 | 0.073647 | -0.408499 | -0.401576 | -0.398819 | -0.397301 | -0.403816 | -0.417829 | -0.407606 | -1.245886 | -1.215257 | -1.205126 | -1.198366 | -1.226312 | -1.279459 | -1.235155 | -0.739628 | -0.672144 | -0.645765 | -0.637342 | -0.711086 | -0.991207 | -0.872766 | -0.245954 | -0.224247 | -0.214995 | -0.210395 | -0.230956 | -0.276399 | -0.244774 | 0.396055 | 0.376797 | 0.357187 | 0.344781 | 0.620529 | 0.564602 | 0.535058 | -25 | -25 | -15 | -15 | -20 | -10 | 10 | -2.675721 | -2.635475 | -2.620125 | -2.611761 | -2.651082 | 0 | 0 |  | 1452.829 | 0 |  | 1454.658 | 0 |  | 738.622 | 0 |  | 738.541 | 0 |  | 1407.922 | 0 |  | 1417.828 | 0 |  | 762.976 | 0 |  | 762.8 | 0 |  | 1406.3979 | 0 |  | 1433.068 | 0 |  | 773.699 | 0 |  | 773.94 | 0 |  | 1530.274 | 0 |  | 1531.137 | 0 |  | 779.999 | 0 |  | 779.815 | 0 |  | 1510.2841 | 0 |  | 1510.665 | 0 |  | 751.706 | 0 |  | 751.497 | 0 |  | 1517.9041 | 0 |  | 1518.234 | 0 |  | 733.522 | 0.102 |  | 733.541 | 0.102 |  | 1495.8571 | 0 |  | 1496.339 | 0 |  | 767.728 | 0.025 |  | 767.899 | 0.025 | 115.627 | 101.9974 | 92.84492 | 83.82232 | 82.89683 | 98.64329 | 85.43947 | 0 | 0 | 0 | 0 | 0 | -42.4514264 | -10.3531924 | -42.96936 | -20.68732 | 7.575422036 | -12.30362 | -6.428327504 | -5.330226194 | -10.34936 | 0 | 0 | 0 | 0 | 0 | 0 | 0 | 66.893025 | 65.886875 | 39.301875 | 39.176415 | 53.02164 | 0 | 0 | -71.62343 | -67.79916528 | -64.48009 | -63.32993 | -65.53219 | -75.78065 | -42.22259 | 67.92728 | 79.39778 | 75.24213 | 47.36518 | 63.95795 | -24.91901 | 22.51433
202 | E11588 | 2017-04-19 11:23 | 49.2763 | 50.5338 | 71 | 52 | 1.3986 | 237.8758 | 26591 | 30 | 239962 | 239921 | 139147 | 139154 | 139261 | 139303 | 221069 | 221077 | 221036 | 221028 | 215384 | 215319 | 216069 | 216051 | 294066 | 294017 | 1362.8101 | 8496.9619 | 6 | 167.3649 | 167.3649 | 167.3649 | 149.6747 | 149.6747 | 14.2177 | 14.2177 | 1186.9141 | 1095.199 | 1050.8334 | 874.7391 | 1045.0537 | 985.4846 | 965.8207 | 948.6897 | 931.7449 | 915.9971 | 899.9056 | 882.6855 | 16.6 | 17.8 | 32.318 | 24.0103 | 19.2613 | 15.9893 | 13.4901 | 11.5999 | 10.1687 | 9.2753 | 9.2741 | 89.93 | 117.66 | 115.6 | 147.26 | 140.29 | 178.64 | 165.1 | 212.36 | 194.47 | 248.9 | 220.42 | 284.74 | 246.4 | 314.45 | 49.4 | 46.4 | 25.3347 | -11.16 | -7.8412 | 7.8412 | 2.7237 | -7.8412 | 1106745 | 2 |  |  | 3.275 | 5.6829 | 7.0757 | 8.945 | 10.1779 | 12.6843 | 3.482 | 6.168 | 7.324 | 10.582 | 11.742 | 13.892 | 24.9989 | 24.9956 | 25.0576 | 24.9456 | 24.9851 | 24.9739 |  | 16580 | 621 | 10 |  | EA656 | 907 | 1544 | 14 | 7 | 20 | 58.599998 | -11.16 | 1858.4286 | 1616.7715 | 1528.8643 | 1432.7357 | 1342.0643 | 1203.3715 | 1111.8071 | 92.445 | 96.3771 | 96.1914 | 96.2193 | 95.185 | 82.9479 | 53.5714 | 32.318 | 24.0103 | 19.2613 | 15.9893 | 13.4901 | 11.5999 | 10.1687 | 9.2753 | 0 | 0 | 0 | 0 | 0 | 0.1016 | 0.0254 | 0 | 0 | 0 | 0 | 0 | 0 | 0 | 0.039675 | 0.032153 | 0.027783 | 0.028056 | 0.029174 | 0.017671 | 0.016254 | -0.00464 | -0.01418 | -0.033211 | -0.0178 | -0.023195 | -0.012306 | -0.007127 | 0.061215 | 0.058949 | 0.057567 | 0.05533 | 0.058848 | 0.078227 | 0.073595 | -0.408981 | -0.401718 | -0.39883 | -0.397279 | -0.403835 | -0.417834 | -0.407588 | -1.248333 | -1.216464 | -1.204263 | -1.197516 | -1.225581 | -1.278502 | -1.234022 | -0.740365 | -0.673913 | -0.647353 | -0.639055 | -0.712846 | -0.993651 | -0.875022 | -0.245591 | -0.222834 | -0.213742 | -0.209023 | -0.229591 | -0.274915 | -0.243421 | 0.395486 | 0.376489 | 0.35668 | 0.344201 | 0.619879 | 0.564453 | 0.53501 | -15 | -15 | -10 | -10 | -15 | 0 | 0 | -2.677114 | -2.636875 | -2.620469 | -2.612081 | -2.651575 | 0 | 0 |  | 1452.829 | 0 |  | 1454.658 | 0 |  | 738.622 | 0 |  | 738.541 | 0 |  | 1407.922 | 0 |  | 1417.828 | 0 |  | 762.976 | 0 |  | 762.8 | 0 |  | 1406.3979 | 0 |  | 1433.068 | 0 |  | 773.699 | 0 |  | 773.94 | 0 |  | 1530.274 | 0 |  | 1531.137 | 0 |  | 779.999 | 0 |  | 779.815 | 0 |  | 1510.2841 | 0 |  | 1510.665 | 0 |  | 751.706 | 0 |  | 751.497 | 0 |  | 1517.9041 | 0 |  | 1518.234 | 0 |  | 733.522 | 0.102 |  | 733.541 | 0.102 |  | 1495.8571 | 0 |  | 1496.339 | 0 |  | 767.728 | 0.025 |  | 767.899 | 0.025 | 113.7637 | 95.30706 | 88.01213 | 79.27327 | 78.9778 | 94.13614 | 81.82344 | 0 | 0 | 0 | 0 | 0 | -42.4519344 | -10.3527352 | -43.73535 | -21.86351 | 6.536739564 | -12.28172 | -7.327748799 | -6.85916323 | -11.26292 | 0 | 0 | 0 | 0 | 0 | 0 | 0 | 40.15671 | 39.553125 | 26.20469 | 26.12081 | 39.773625 | 0 | 0 | -68.44304 | -64.94978 | -62.26979 | -61.48942 | -67.85224651 | -82.42126 | -46.87615 | 41.74203 | 48.0469 | 58.48377 | 31.62293 | 43.57143 | -37.59622 | 13.33164
202 | E11589 | 2017-04-19 11:25 | 48.896 | 50.0543 | 94 | 50 | 1.3986 | 235.3642 | 26293 | 30 | 239962 | 239921 | 139147 | 139154 | 139261 | 139303 | 221069 | 221077 | 221036 | 221028 | 215384 | 215319 | 216069 | 216051 | 294066 | 294017 | 1362.8101 | 8523.6836 | 6 | 167.5321 | 167.5321 | 167.5321 | 149.8418 | 149.8418 | 14.3848 | 14.3848 | 1175.1953 | 1086.9918 | 1038.8334 | 867.3205 | 1032.2748 | 973.7861 | 954.2844 | 937.0011 | 919.6787 | 903.5098 | 886.845 | 868.9828 | 17.2 | 17.2 | 32.4554 | 24.253 | 19.4752 | 16.1077 | 13.5573 | 11.6308 | 10.1715 | 9.2711 | 9.2754 | 91.63 | 118.65 | 118.21 | 148.4 | 143.42 | 180.4 | 169.39 | 214.68 | 199.43 | 252.42 | 227 | 289.11 | 253.68 | 319.57 | 51 | 46.5 | 23.9872 | -2.06 | -1.6313 | 1.6313 | 1.7085 | -1.6313 | 1106745 | 1 |  |  | 3.225 | 5.7679 | 6.9307 | 9.0214 | 10.2514 | 12.7007 | 3.666 | 5.714 | 7.158 | 10.586 | 11.586 | 13.858 | 25.0722 | 25.0204 | 25.2281 | 24.9134 | 24.9534 | 25.035 |  | 16580 | 621 | 11 |  | EA656 | 907 | 1544 | 14 | 7 | 20 | 55.200001 | -2.06 | 1862.4286 | 1725.0072 | 1613.0643 | 1505.5143 | 1396.8572 | 1248.6143 | 1140.4429 | 98.3729 | 100.6071 | 100.6114 | 99.91 | 97.4707 | 91.5457 | 49.7607 | 32.4554 | 24.253 | 19.4752 | 16.1077 | 13.5573 | 11.6308 | 10.1715 | 9.2711 | 0 | 0 | 0 | 0 | 0 | 0.1016 | 0.0254 | 0 | 0 | 0 | 0 | 0 | 0 | 0 | 0.040062 | 0.032576 | 0.028287 | 0.028278 | 0.029213 | 0.017288 | 0.015942 | -0.004683 | -0.014243 | -0.03341 | -0.018165 | -0.023036 | -0.012313 | -0.006943 | 0.061231 | 0.058949 | 0.057567 | 0.05533 | 0.05885 | 0.078221 | 0.073589 | -0.409018 | -0.402132 | -0.399204 | -0.397651 | -0.404186 | -0.418037 | -0.407785 | -1.249715 | -1.219432 | -1.206676 | -1.199914 | -1.22815 | -1.279177 | -1.234664 | -0.740105 | -0.672521 | -0.646007 | -0.637729 | -0.711535 | -0.991918 | -0.873447 | -0.245749 | -0.224117 | -0.214988 | -0.210245 | -0.230773 | -0.276121 | -0.244488 | 0.396446 | 0.377216 | 0.357418 | 0.344985 | 0.620642 | 0.564873 | 0.535062 | -5 | -5 | 0 | 0 | -10 | 10 | -10 | -2.678112 | -2.637813 | -2.62104 | -2.612684 | -2.652317 | 0 | 0 |  | 1452.829 | 0 |  | 1454.658 | 0 |  | 738.622 | 0 |  | 738.541 | 0 |  | 1407.922 | 0 |  | 1417.828 | 0 |  | 762.976 | 0 |  | 762.8 | 0 |  | 1406.3979 | 0 |  | 1433.068 | 0 |  | 773.699 | 0 |  | 773.94 | 0 |  | 1530.274 | 0 |  | 1531.137 | 0 |  | 779.999 | 0 |  | 779.815 | 0 |  | 1510.2841 | 0 |  | 1510.665 | 0 |  | 751.706 | 0 |  | 751.497 | 0 |  | 1517.9041 | 0 |  | 1518.234 | 0 |  | 733.522 | 0.102 |  | 733.541 | 0.102 |  | 1495.8571 | 0 |  | 1496.339 | 0 |  | 767.728 | 0.025 |  | 767.899 | 0.025 | 114.0384 | 101.6874 | 92.85927 | 83.30011 | 82.20504622 | 97.66786 | 83.92405 | 0 | 0 | 0 | 0 | 0 | -42.4725592 | -10.357739 | -44.21367 | -22.35585 | 6.181801148 | -12.13473 | -7.58628255 | -6.363905575 | -11.11074 | 0 | 0 | 0 | 0 | 0 | 0 | 0 | 13.39056 | 13.189065 | 0 | 0 | 26.52317 | 0 | 0 | -72.80628 | -67.66039 | -64.99567 | -63.71550439 | -69.35381 | -90.80583 | -43.46333 | 10.40898 | 24.86028 | 34.04541 | 7.449871547 | 31.78812 | -41.97443 | 18.99224
202 | E11590 | 2017-04-19 11:27 | 48.7859 | 49.7906 | 77 | 50 | 1.3986 | 235.1083 | 26264 | 30 | 239962 | 239921 | 139147 | 139154 | 139261 | 139303 | 221069 | 221077 | 221036 | 221028 | 215384 | 215319 | 216069 | 216051 | 294066 | 294017 | 1362.8101 | 8550.3994 | 6 | 167.699 | 167.699 | 167.699 | 150.0087 | 150.0087 | 14.5517 | 14.5517 | 1177.5391 | 1088.3207 | 1036.6666 | 875.8323 | 1037.0723 | 979.9139 | 961.243 | 944.8995 | 928.6335 | 913.4813 | 897.8677 | 881.024 | 16.6 | 17 | 32.4559 | 24.1003 | 19.3487 | 16.0648 | 13.5562 | 11.6361 | 10.1768 | 9.2697 | 9.279 | 93.78 | 120.16 | 120.52 | 150.3 | 145.95 | 181.72 | 172 | 216.17 | 202.44 | 253.63 | 229.95 | 290.7 | 256.98 | 321.07 | 50.8 | 46.3 | 23.0687 | -1.08 | 0.7172 | 1.6264 | 1.6425 | 0.7172 | 1106745 | 2 |  |  | 3.3636 | 5.7779 | 7.1571 | 9.0771 | 10.2464 | 12.8371 | 3.612 | 6.06 | 7.228 | 10.826 | 11.802 | 13.838 | 25.0504 | 25.1279 | 25.3239 | 24.9264 | 25.0154 | 24.97 |  | 16580 | 621 | 12 |  | EA656 | 907 | 1544 | 14 | 7 | 20 | 41.599998 | -1.08 | 1866.4357 | 1639.7786 | 1547 | 1438.2072 | 1368.4714 | 1222.3857 | 1132.35 | 91.2779 | 94.6407 | 92.9129 | 93.5343 | 92.4786 | 91.7407 | 53.0064 | 32.4559 | 24.1003 | 19.3487 | 16.0648 | 13.5562 | 11.6361 | 10.1768 | 9.2697 | 0 | 0 | 0 | 0 | 0 | 0.1016 | 0.0254 | 0 | 0 | 0 | 0 | 0 | 0 | 0 | 0.039444 | 0.031954 | 0.027711 | 0.028256 | 0.029216 | 0.017657 | 0.016328 | -0.004877 | -0.014684 | -0.033672 | -0.0184 | -0.023421 | -0.01299 | -0.007316 | 0.061224 | 0.058952 | 0.057572 | 0.055337 | 0.058853 | 0.07823 | 0.073595 | -0.409065 | -0.401942 | -0.398937 | -0.397332 | -0.404076 | -0.417719 | -0.407479 | -1.249693 | -1.218397 | -1.204909 | -1.198022 | -1.227951 | -1.276072 | -1.231453 | -0.740035 | -0.673182 | -0.646735 | -0.638636 | -0.712148 | -0.992791 | -0.874132 | -0.245844 | -0.223492 | -0.214293 | -0.209376 | -0.230204 | -0.27549 | -0.244009 | 0.395921 | 0.376984 | 0.35736 | 0.345199 | 0.621149 | 0.565022 | 0.535206 | 5 | 5 | 10 | 10 | -5 | 20 | -20 | -2.678221 | -2.637897 | -2.620752 | -2.612411 | -2.652723 | 0 | 0 |  | 1452.829 | 0 |  | 1454.658 | 0 |  | 738.622 | 0 |  | 738.541 | 0 |  | 1407.922 | 0 |  | 1417.828 | 0 |  | 762.976 | 0 |  | 762.8 | 0 |  | 1406.3979 | 0 |  | 1433.068 | 0 |  | 773.699 | 0 |  | 773.94 | 0 |  | 1530.274 | 0 |  | 1531.137 | 0 |  | 779.999 | 0 |  | 779.815 | 0 |  | 1510.2841 | 0 |  | 1510.665 | 0 |  | 751.706 | 0 |  | 751.497 | 0 |  | 1517.9041 | 0 |  | 1518.234 | 0 |  | 733.522 | 0.102 |  | 733.541 | 0.102 |  | 1495.8571 | 0 |  | 1496.339 | 0 |  | 767.728 | 0.025 |  | 767.899 | 0.025 | 114.2707 | 96.66823 | 89.063884 | 79.58607 | 80.53865 | 95.62723 | 83.33529825 | 0 | 0 | 0 | 0 | 0 | -42.4402504 | -10.3499666 | -43.19814 | -21.04171619 | 7.182462549 | -11.8077 | -7.115976045 | -5.955428024 | -11.09785 | 0 | 0 | 0 | 0 | 0 | 0 | 0 | -13.391105 | -13.189485 | -26.20752 | -26.12411 | 13.263615 | 0 | 0 | -67.54884 | -63.71042 | -60.09002 | -59.73437 | -65.85845 | -91.07934 | -46.33459 | -9.867424 | -1.273389 | 9.948802 | -18.08011 | 20.82784 | -43.84779 | 15.55289
202 | E11591 | 2017-04-19 11:30 | 48.3841 | 49.2955 | 102 | 50 | 1.3986 | 239.2389 | 26722 | 30 | 239962 | 239921 | 139147 | 139154 | 139261 | 139303 | 221069 | 221077 | 221036 | 221028 | 215384 | 215319 | 216069 | 216051 | 294066 | 294017 | 1362.8101 | 8577.5225 | 6 | 167.8689 | 167.8689 | 167.8689 | 150.1786 | 150.1786 | 14.7216 | 14.7216 | 1170.5078 | 1085.2421 | 1038 | 871.1161 | 1040.2346 | 981.9914 | 962.5617 | 945.5974 | 928.3409 | 912.4144 | 896.066 | 878.5557 | 16.8 | 17.2 | 32.4647 | 24.0808 | 19.4176 | 16.0946 | 13.5687 | 11.6384 | 10.1713 | 9.2762 | 9.2765 | 93.93 | 120.69 | 120.25 | 151.13 | 146.12 | 183.61 | 172.49 | 218.09 | 202.75 | 256.62 | 230.4 | 293.91 | 257.55 | 324.21 | 49.6 | 46.5 | 22.1041 | 0.1 | -0.3535 | 0.8043 | 0.3442 | -0.3535 | 1106745 | 1 |  |  | 3.2193 | 5.7686 | 6.945 | 8.9007 | 10.1071 | 12.65 | 3.43 | 6.118 | 6.992 | 10.446 | 11.598 | 13.742 | 25.0964 | 24.8521 | 25.2596 | 25.002 | 25.0956 | 24.9253 |  | 16580 | 621 | 13 |  | EA656 | 907 | 1544 | 14 | 7 | 20 | 38 | 0.1 | 1873.1857 | 1704.1643 | 1601.9143 | 1487.2858 | 1401.1 | 1243.15 | 1132.3572 | 98.7364 | 101.0264 | 97.955 | 99.0293 | 95.6764 | 96.0121 | 57.4364 | 32.4647 | 24.0808 | 19.4176 | 16.0946 | 13.5687 | 11.6384 | 10.1713 | 9.2762 | 0 | 0 | 0 | 0 | 0 | 0.1016 | 0.0254 | 0 | 0 | 0 | 0 | 0 | 0 | 0 | 0.03882 | 0.031435 | 0.028004 | 0.028153 | 0.028791 | 0.017743 | 0.016503 | -0.005117 | -0.015007 | -0.033465 | -0.018261 | -0.024206 | -0.014689 | -0.008263 | 0.061313 | 0.05903 | 0.057644 | 0.055406 | 0.058926 | 0.078328 | 0.073693 | -0.408381 | -0.401448 | -0.398576 | -0.396974 | -0.403806 | -0.417131 | -0.406834 | -1.247582 | -1.216941 | -1.204507 | -1.197532 | -1.228737 | -1.272477 | -1.227559 | -0.739993 | -0.672537 | -0.645893 | -0.637769 | -0.711192 | -0.99148 | -0.873215 | -0.245469 | -0.223737 | -0.214747 | -0.209856 | -0.230721 | -0.276058 | -0.244334 | 0.395931 | 0.376927 | 0.357285 | 0.344949 | 0.620737 | 0.564745 | 0.535106 | 15 | 15 | 15 | 15 | 0 | 30 | -30 | -2.677107 | -2.636869 | -2.619991 | -2.611604 | -2.652425 | 0 | 0 |  | 1452.829 | 0 |  | 1454.658 | 0 |  | 738.622 | 0 |  | 738.541 | 0 |  | 1407.922 | 0 |  | 1417.828 | 0 |  | 762.976 | 0 |  | 762.8 | 0 |  | 1406.3979 | 0 |  | 1433.068 | 0 |  | 773.699 | 0 |  | 773.94 | 0 |  | 1530.274 | 0 |  | 1531.137 | 0 |  | 779.999 | 0 |  | 779.815 | 0 |  | 1510.2841 | 0 |  | 1510.665 | 0 |  | 751.706 | 0 |  | 751.497 | 0 |  | 1517.9041 | 0 |  | 1518.234 | 0 |  | 733.522 | 0.102 |  | 733.541 | 0.102 |  | 1495.8571 | 0 |  | 1496.339 | 0 |  | 767.728 | 0.025 |  | 767.899 | 0.025 | 114.8506 | 100.5968 | 92.34075 | 82.40456 | 82.5612186 | 97.3734532 | 83.4468 | 0 | 0 | 0 | 0 | 0 | -42.3805096 | -10.3335836 | -42.04726 | -19.99191 | 6.577812727 | -11.84599 | -5.633759145 | -3.886144758 | -10.11508616 | 0 | 0 | 0 | 0 | 0 | 0 | 0 | -40.156605 | -39.553035 | -39.299865 | -39.17406 | 0 | 0 | 0 | -73.06424 | -67.94399 | -63.26845 | -63.15782 | -68.04429 | -95.19408 | -50.15433 | -40.41747 | -26.89212 | -3.649753 | -31.77331 | 8.883169 | -44.08728 | 12.8438
202 | E11592 | 2017-04-19 11:32 | 48.3202 | 49.0141 | 80 | 49 | 1.3986 | 235.4314 | 26288 | 30 | 239962 | 239921 | 139147 | 139154 | 139261 | 139303 | 221069 | 221077 | 221036 | 221028 | 215384 | 215319 | 216069 | 216051 | 294066 | 294017 | 1362.8101 | 8604.2217 | 6 | 168.036 | 168.036 | 168.036 | 150.3458 | 150.3458 | 14.8887 | 14.8887 | 1166.9922 | 1078.9851 | 1028.8334 | 870.6579 | 1028.9868 | 972.9046 | 954.0992 | 937.3453 | 920.412 | 904.8446 | 888.8359 | 871.5088 | 16.6 | 17.2 | 32.3955 | 23.8808 | 19.2941 | 16.0307 | 13.5198 | 11.6079 | 10.1533 | 9.268 | 9.2779 | 96.31 | 122.36 | 123.6 | 152.99 | 149.32 | 184.92 | 176.29 | 219.94 | 207.03 | 258.2 | 235.77 | 295.95 | 263.26 | 326.38 | 48.9 | 46.3 | 22.4044 | 0.84 | 0.9189 | 0.9338 | 0.8826 | 0.9189 | 1106745 | 2 |  |  | 3.3057 | 5.8529 | 7.0607 | 9.1493 | 10.1707 | 12.95 | 3.544 | 6.106 | 7.692 | 10.624 | 11.456 | 14.2 | 25.1426 | 25.0061 | 25.2318 | 24.824 | 25.0538 | 25.0023 |  | 16580 | 621 | 14 |  | EA656 | 907 | 1544 | 14 | 7 | 20 | 34.799999 | 0.84 | 1880.3643 | 1650.3429 | 1569.1643 | 1465.3214 | 1381.7 | 1232.8071 | 1121.4071 | 93.7843 | 96.8786 | 96.9607 | 96.67 | 94.6329 | 97.5 | 59.8243 | 32.3955 | 23.8808 | 19.2941 | 16.0307 | 13.5198 | 11.6079 | 10.1533 | 9.268 | 0 | 0 | 0 | 0 | 0 | 0.1016 | 0.0254 | 0 | 0 | 0 | 0 | 0 | 0 | 0 | 0.039235 | 0.031682 | 0.028208 | 0.028063 | 0.028477 | 0.01731 | 0.016124 | -0.005021 | -0.015062 | -0.033494 | -0.018227 | -0.025103 | -0.017185 | -0.00971 | 0.061237 | 0.058964 | 0.057582 | 0.055345 | 0.058863 | 0.078241 | 0.07361 | -0.408924 | -0.401792 | -0.398842 | -0.397298 | -0.404156 | -0.41709 | -0.406783 | -1.247774 | -1.216276 | -1.203363 | -1.196848 | -1.22875 | -1.266607 | -1.221725 | -0.739428 | -0.672602 | -0.646132 | -0.637893 | -0.711489 | -0.991922 | -0.873586 | -0.246336 | -0.223975 | -0.214805 | -0.210023 | -0.230752 | -0.27605 | -0.24433 | 0.395327 | 0.376592 | 0.357091 | 0.344704 | 0.620554 | 0.564589 | 0.535162 | 20 | 20 | 20 | 20 | 5 | 40 | -40 | -2.676846 | -2.636527 | -2.619677 | -2.611349 | -2.652798 | 0 | 0 |  | 1452.829 | 0 |  | 1454.658 | 0 |  | 738.622 | 0 |  | 738.541 | 0 |  | 1407.922 | 0 |  | 1417.828 | 0 |  | 762.976 | 0 |  | 762.8 | 0 |  | 1406.3979 | 0 |  | 1433.068 | 0 |  | 773.699 | 0 |  | 773.94 | 0 |  | 1530.274 | 0 |  | 1531.137 | 0 |  | 779.999 | 0 |  | 779.815 | 0 |  | 1510.2841 | 0 |  | 1510.665 | 0 |  | 751.706 | 0 |  | 751.497 | 0 |  | 1517.9041 | 0 |  | 1518.234 | 0 |  | 733.522 | 0.102 |  | 733.541 | 0.102 |  | 1495.8571 | 0 |  | 1496.339 | 0 |  | 767.728 | 0.025 |  | 767.899 | 0.025 | 115.1479 | 97.31082 | 90.35562 | 81.09821 | 81.3310071 | 96.45606 | 82.54678 | 0 | 0 | 0 | 0 | 0 | -42.376344 | -10.3322882 | -42.69134 | -20.21450712 | 6.360976818 | -11.7722 | -4.1458025 | -0.158325875 | -7.83614415 | 0 | 0 | 0 | 0 | 0 | 0 | 0 | -53.53692 | -52.73054 | -52.39354 | -52.22698 | -13.26399 | 0 | 0 | -69.34674 | -65.16074 | -62.64941 | -61.66511631 | -67.33027 | -96.712395 | -52.26167 | -50.42713 | -40.79497 | -18.32636 | -44.56608 | -3.409053 | -42.791 | 12.11667
202 | E11593 | 2017-04-19 11:34 | 47.9107 | 48.5079 | 109 | 49 | 1.3986 | 235.4174 | 26293 | 30 | 239962 | 239921 | 139147 | 139154 | 139261 | 139303 | 221069 | 221077 | 221036 | 221028 | 215384 | 215319 | 216069 | 216051 | 294066 | 294017 | 1362.8101 | 8630.9453 | 6 | 168.2032 | 168.2032 | 168.2032 | 150.5129 | 150.5129 | 15.0559 | 15.0559 | 1171.6797 | 1086.4115 | 1043 | 872.1688 | 1035.3239 | 977.9455 | 958.5424 | 941.3575 | 924.0261 | 908.0836 | 891.6827 | 874.0721 | 16.8 | 17 | 32.3744 | 23.9015 | 19.3033 | 16.0335 | 13.5231 | 11.6097 | 10.1486 | 9.2731 | 9.2785 | 95.19 | 121.68 | 121.2 | 151.75 | 147.21 | 183.86 | 173.81 | 218.41 | 203.68 | 257.05 | 231.94 | 294.22 | 258.76 | 324.17 | 49.7 | 46.3 | 22.0302 | 0.68 | 1.4701 | 1.4724 | -0.0074 | 1.4701 | 1106745 | 1 |  |  | 3.33 | 5.86 | 7.02 | 9.1286 | 10.2186 | 12.8914 | 3.882 | 6.046 | 7.228 | 10.394 | 11.636 | 13.904 | 25.0379 | 25.0252 | 25.2417 | 24.8838 | 24.9837 | 24.9967 |  | 16580 | 621 | 15 |  | EA656 | 907 | 1544 | 14 | 7 | 20 | 34 | 0.68 | 1923.4143 | 1714.1285 | 1588.8071 | 1479.6143 | 1388.2858 | 1241.5714 | 1117.5643 | 100.4871 | 102.0636 | 99.9929 | 100.075 | 97.1893 | 101.1871 | 62.5671 | 32.3744 | 23.9015 | 19.3033 | 16.0335 | 13.5231 | 11.6097 | 10.1486 | 9.2731 | 0 | 0 | 0 | 0 | 0 | 0.1016 | 0.0254 | 0 | 0 | 0 | 0 | 0 | 0 | 0 | 0.038582 | 0.031239 | 0.027949 | 0.027878 | 0.028209 | 0.017364 | 0.016182 | -0.004895 | -0.0149 | -0.033313 | -0.017979 | -0.02581 | -0.014742 | -0.008273 | 0.061276 | 0.059 | 0.057619 | 0.055381 | 0.058901 | 0.078292 | 0.073659 | -0.408575 | -0.401471 | -0.398497 | -0.396945 | -0.403897 | -0.417289 | -0.407019 | -1.245979 | -1.214566 | -1.20156 | -1.195063 | -1.228136 | -1.272557 | -1.228119 | -0.73927 | -0.672372 | -0.645986 | -0.637793 | -0.711335 | -0.991615 | -0.873342 | -0.246298 | -0.224022 | -0.214774 | -0.209949 | -0.23071 | -0.276088 | -0.244349 | 0.39521 | 0.376536 | 0.357002 | 0.344575 | 0.620445 | 0.564489 | 0.535186 | 25 | 25 | 25 | 25 | 10 | 30 | -30 | -2.675928 | -2.635634 | -2.618787 | -2.610455 | -2.652457 | 0 | 0 |  | 1452.829 | 0 |  | 1454.658 | 0 |  | 738.622 | 0 |  | 738.541 | 0 |  | 1407.922 | 0 |  | 1417.828 | 0 |  | 762.976 | 0 |  | 762.8 | 0 |  | 1406.3979 | 0 |  | 1433.068 | 0 |  | 773.699 | 0 |  | 773.94 | 0 |  | 1530.274 | 0 |  | 1531.137 | 0 |  | 779.999 | 0 |  | 779.815 | 0 |  | 1510.2841 | 0 |  | 1510.665 | 0 |  | 751.706 | 0 |  | 751.497 | 0 |  | 1517.9041 | 0 |  | 1518.234 | 0 |  | 733.522 | 0.102 |  | 733.541 | 0.102 |  | 1495.8571 | 0 |  | 1496.339 | 0 |  | 767.728 | 0.025 |  | 767.899 | 0.025 | 117.8591 | 101.1335815 | 91.54548 | 81.94252 | 81.77142 | 97.20511 | 82.31867 | 0 | 0 | 0 | 0 | 0 | -42.3965624 | -10.3382826 | -41.97329 | -19.84479 | 6.44516784 | -11.82993 | -2.946298264 | -3.336644454 | -9.713193171 | 0 | 0 | 0 | 0 | 0 | 0 | 0 | -66.8982 | -65.89085 | -65.469675 | -65.261375 | -26.52457 | 0 | 0 | -74.2871 | -68.62471 | -64.59401 | -63.82713 | -69.13415 | -100.3386 | -54.64248 | -65.29946 | -53.22677 | -32.07304 | -58.97592 | -16.8336 | -48.86674 | 7.624717
202 | E11594 | 2017-04-19 11:37 | 47.7206 | 48.1551 | 93 | 48 | 1.3986 | 235.385 | 26275 | 30 | 239962 | 239921 | 139147 | 139154 | 139261 | 139303 | 221069 | 221077 | 221036 | 221028 | 215384 | 215319 | 216069 | 216051 | 294066 | 294017 | 1362.8101 | 8657.6719 | 6 | 168.3703 | 168.3703 | 168.3703 | 150.68 | 150.68 | 15.223 | 15.223 | 1169.3359 | 1077.6554 | 1033 | 874.3267 | 1024.8101 | 969.5867 | 951.7064 | 936.0206 | 920.0121 | 904.9149 | 889.4495 | 872.5626 | 16.8 | 17.2 | 32.3102 | 23.988 | 19.4055 | 16.1175 | 13.5942 | 11.6609 | 10.1706 | 9.2651 | 9.2872 | 98.05 | 123.44 | 124.88 | 153.84 | 150.93 | 185.68 | 178.72 | 221.06 | 209.97 | 259.49 | 239.62 | 298.37 | 267.05 | 329.8 | 50.6 | 46.1 | 19.8009 | 2.24 | 2.0095 | 2.0095 | 0.608 | 2.0095 | 1106745 | 2 |  |  | 3.4557 | 5.9879 | 7.13 | 9.2714 | 10.2571 | 13.0871 | 3.772 | 5.936 | 7.282 | 10.852 | 11.372 | 14.156 | 25.0264 | 24.9542 | 25.3408 | 24.7898 | 25.0974 | 25.0433 |  | 16580 | 621 | 16 |  | EA656 | 907 | 1544 | 14 | 7 | 20 | 28.799999 | 2.24 | 1894.8143 | 1668.0643 | 1583.8429 | 1467.8143 | 1390.2285 | 1257.4429 | 1142.4714 | 93.8029 | 96.9807 | 95.8679 | 95.3764 | 93.3757 | 99.5121 | 62.9807 | 32.3102 | 23.988 | 19.4055 | 16.1175 | 13.5942 | 11.6609 | 10.1706 | 9.2651 | 0 | 0 | 0 | 0 | 0 | 0.1016 | 0.0254 | 0 | 0 | 0 | 0 | 0 | 0 | 0 | 0.03749 | 0.030226 | 0.026897 | 0.027308 | 0.028253 | 0.016864 | 0.015769 | -0.004783 | -0.014569 | -0.032645 | -0.01798 | -0.025918 | -0.0131 | -0.007338 | 0.061242 | 0.058968 | 0.057586 | 0.05535 | 0.058867 | 0.078237 | 0.073604 | -0.408622 | -0.401494 | -0.398558 | -0.397125 | -0.404055 | -0.417869 | -0.407631 | -1.244027 | -1.212515 | -1.199694 | -1.194865 | -1.22748 | -1.277255 | -1.23285 | -0.739385 | -0.67253 | -0.646026 | -0.637862 | -0.71137 | -0.9914 | -0.87294 | -0.246354 | -0.224023 | -0.214887 | -0.210032 | -0.230843 | -0.276422 | -0.244786 | 0.39558 | 0.37723 | 0.357798 | 0.345869 | 0.62212 | 0.565145 | 0.535535 | 30 | 30 | 30 | 25 | 15 | 20 | -20 | -2.675318 | -2.634922 | -2.618093 | -2.610847 | -2.652434 | 0 | 0 |  | 1452.829 | 0 |  | 1454.658 | 0 |  | 738.622 | 0 |  | 738.541 | 0 |  | 1407.922 | 0 |  | 1417.828 | 0 |  | 762.976 | 0 |  | 762.8 | 0 |  | 1406.3979 | 0 |  | 1433.068 | 0 |  | 773.699 | 0 |  | 773.94 | 0 |  | 1530.274 | 0 |  | 1531.137 | 0 |  | 779.999 | 0 |  | 779.815 | 0 |  | 1510.2841 | 0 |  | 1510.665 | 0 |  | 751.706 | 0 |  | 751.497 | 0 |  | 1517.9041 | 0 |  | 1518.234 | 0 |  | 733.522 | 0.102 |  | 733.541 | 0.102 |  | 1495.8571 | 0 |  | 1496.339 | 0 |  | 767.728 | 0.025 |  | 767.899 | 0.025 | 116.0422 | 98.36242 | 91.20718 | 81.24352 | 81.83858 | 98.37856 | 84.09046 | 0 | 0 | 0 | 0 | 0 | -42.4554904 | -10.3538274 | -40.68839 | -18.98435 | 6.895841112 | -11.14570072 | -2.8661658 | -4.80758782 | -10.39415835 | 0 | 0 | 0 | 0 | 0 | 0 | 0 | -80.25954 | -79.04766 | -78.54279 | -65.271175 | -39.78651 | 0 | 0 | -69.35646 | -65.22243 | -61.93316 | -60.83698 | -66.42467 | -98.65629594 | -54.97837 | -74.26217 | -64.89202 | -42.37293 | -56.01034 | -27.23877 | -47.54081 | 8.364107
202 | E11595 | 2017-04-19 11:40 | 47.2486 | 47.6453 | 118 | 50 | 1.3986 | 235.9456 | 26352 | 30 | 239962 | 239921 | 139147 | 139154 | 139261 | 139303 | 221069 | 221077 | 221036 | 221028 | 215384 | 215319 | 216069 | 216051 | 294066 | 294017 | 1362.8101 | 8684.3857 | 6 | 168.5378 | 168.5378 | 168.5378 | 150.8476 | 150.8476 | 15.3905 | 15.3905 | 1168.1641 | 1087.8445 | 1042.3334 | 873.7208 | 1039.9395 | 982.1554 | 962.669 | 945.7766 | 928.6084 | 912.8356 | 896.6819 | 879.2721 | 16.6 | 17.2 | 32.2616 | 23.8744 | 19.3063 | 16.0367 | 13.5344 | 11.6098 | 10.1468 | 9.2735 | 9.2859 | 95.03 | 121.67 | 121.6 | 151.8 | 147.12 | 184.1 | 173.78 | 218.72 | 203.8 | 257.15 | 232.11 | 294.61 | 258.25 | 324.46 | 50.4 | 46.3 | 21.444 | 4.72 | 3.7572 | 3.7572 | 0.8858 | 3.7572 | 1106745 | 1 |  |  | 3.2857 | 5.8464 | 7.0329 | 9.0543 | 10.0843 | 12.8871 | 3.898 | 5.96 | 7.366 | 10.13 | 11.424 | 13.89 | 25.1135 | 24.994 | 25.1973 | 24.8696 | 25.0539 | 24.997 |  | 16580 | 621 | 17 |  | EA656 | 907 | 1544 | 14 | 7 | 20 | 19.6 | 4.72 | 1900.95 | 1689.4214 | 1579.65 | 1453.6215 | 1383.9857 | 1232.2 | 1105.6 | 115.3764 | 119.7821 | 117.7979 | 116.2536 | 99.9914 | 102.785 | 65.0579 | 32.2616 | 23.8744 | 19.3063 | 16.0367 | 13.5344 | 11.6098 | 10.1468 | 9.2735 | 0 | 0 | 0 | 0 | 0 | 0.1016 | 0.0254 | 0 | 0 | 0 | 0 | 0 | 0 | 0 | 0.036247 | 0.029252 | 0.026092 | 0.026769 | 0.028169 | 0.016916 | 0.015903 | -0.004657 | -0.014188 | -0.032647 | -0.017981 | -0.025571 | -0.012493 | -0.006985 | 0.061293 | 0.059018 | 0.057633 | 0.055399 | 0.058914 | 0.078313 | 0.073681 | -0.408041 | -0.40091 | -0.398205 | -0.396689 | -0.403628 | -0.4176 | -0.407307 | -1.240853 | -1.209312 | -1.199155 | -1.19397 | -1.225771 | -1.27876 | -1.234157 | -0.739647 | -0.672782 | -0.646146 | -0.638225 | -0.711416 | -0.991813 | -0.873639 | -0.245876 | -0.223562 | -0.214563 | -0.20947 | -0.230574 | -0.275878 | -0.244084 | 0.395266 | 0.376631 | 0.357 | 0.344579 | 0.620216 | 0.56424 | 0.535483 | 35 | 35 | 30 | 25 | 20 | 10 | -10 | -2.673493 | -2.633263 | -2.61765 | -2.610339 | -2.651176 | 0 | 0 |  | 1452.829 | 0 |  | 1454.658 | 0 |  | 738.622 | 0 |  | 738.541 | 0 |  | 1407.922 | 0 |  | 1417.828 | 0 |  | 762.976 | 0 |  | 762.8 | 0 |  | 1406.3979 | 0 |  | 1433.068 | 0 |  | 773.699 | 0 |  | 773.94 | 0 |  | 1530.274 | 0 |  | 1531.137 | 0 |  | 779.999 | 0 |  | 779.815 | 0 |  | 1510.2841 | 0 |  | 1510.665 | 0 |  | 751.706 | 0 |  | 751.497 | 0 |  | 1517.9041 | 0 |  | 1518.234 | 0 |  | 733.522 | 0.102 |  | 733.541 | 0.102 |  | 1495.8571 | 0 |  | 1496.339 | 0 |  | 767.728 | 0.025 |  | 767.899 | 0.025 | 116.5149 | 99.70627 | 91.03996845 | 80.52918 | 81.53613 | 96.4972786 | 81.4617136 | 0 | 0 | 0 | 0 | 0 | -42.42816 | -10.3455978 | -39.19854627 | -18.21708 | 7.860461025 | -10.49260836 | -3.184553058 | -5.65595548 | -11.00621 | 0 | 0 | 0 | 0 | 0 | 0 | 0 | -93.572255 | -92.164205 | -78.5295 | -65.258475 | -53.02352 | 0 | 0 | -85.33781 | -80.58724 | -76.11464 | -74.19595386 | -71.13548 | -101.9435 | -56.83712 | -101.5937 | -91.26225 | -55.74371 | -69.41786 | -45.80742 | -53.53034 | 3.272785
202 | E11596 | 2017-04-19 11:42 | 47.1492 | 47.4004 | 93 | 49 | 1.3986 | 235.399 | 26296 | 30 | 239962 | 239921 | 139147 | 139154 | 139261 | 139303 | 221069 | 221077 | 221036 | 221028 | 215384 | 215319 | 216069 | 216051 | 294066 | 294017 | 1362.8101 | 8711.0996 | 6 | 168.705 | 168.705 | 168.705 | 151.0147 | 151.0147 | 15.5577 | 15.5577 | 1166.9922 | 1080.2115 | 1033.6666 | 873.6974 | 1034.6329 | 978.1202 | 959.2885 | 942.6268 | 926.2799 | 910.8616 | 895.1393 | 878.0485 | 16.8 | 17 | 32.3635 | 23.9839 | 19.3615 | 16.0843 | 13.554 | 11.6391 | 10.17 | 9.2729 | 9.2937 | 96.46 | 122.34 | 123.24 | 152.92 | 149.02 | 184.74 | 175.81 | 220.06 | 206.72 | 258.02 | 235.22 | 295.82 | 261.86 | 326.4 | 51 | 46.5 | 22.1374 | 3.8 | 4.524 | 4.5583 | 0.7108 | 4.524 | 1106745 | 2 |  |  | 3.3243 | 5.8436 | 6.9714 | 9.0171 | 10.1136 | 12.9636 | 3.678 | 5.444 | 6.578 | 10.682 | 11.264 | 14.11 | 25.1083 | 24.9677 | 25.2664 | 24.9919 | 25.0946 | 25.0376 |  | 16580 | 621 | 18 |  | EA656 | 907 | 1544 | 14 | 7 | 20 | 24.4 | 3.8 | 1879.9642 | 1655.3572 | 1561.1215 | 1450.1215 | 1378 | 1236.4 | 1132.2357 | 105.5064 | 109.7636 | 109.7464 | 107.7514 | 96.0714 | 100.335 | 64.0436 | 32.3635 | 23.9839 | 19.3615 | 16.0843 | 13.554 | 11.6391 | 10.17 | 9.2729 | 0 | 0 | 0 | 0 | 0 | 0.1016 | 0.0254 | 0 | 0 | 0 | 0 | 0 | 0 | 0 | 0.035743 | 0.028699 | 0.025592 | 0.026339 | 0.028055 | 0.017074 | 0.016026 | -0.004658 | -0.014188 | -0.032649 | -0.017982 | -0.025575 | -0.012591 | -0.007208 | 0.061256 | 0.058981 | 0.057598 | 0.055361 | 0.058879 | 0.078262 | 0.073627 | -0.408217 | -0.401143 | -0.398393 | -0.396983 | -0.403803 | -0.417883 | -0.40765 | -1.240426 | -1.209504 | -1.199166 | -1.194437 | -1.22551 | -1.279741 | -1.235279 | -0.739794 | -0.67286 | -0.646345 | -0.63811 | -0.711615 | -0.992013 | -0.87348 | -0.245919 | -0.22366 | -0.214534 | -0.209751 | -0.230564 | -0.275914 | -0.244352 | 0.395451 | 0.376845 | 0.357344 | 0.344907 | 0.620833 | 0.564651 | 0.535795 | 35 | 35 | 30 | 25 | 20 | 0 | 0 | -2.673517 | -2.633281 | -2.61767 | -2.610362 | -2.651203 | 0 | 0 |  | 1452.829 | 0 |  | 1454.658 | 0 |  | 738.622 | 0 |  | 738.541 | 0 |  | 1407.922 | 0 |  | 1417.828 | 0 |  | 762.976 | 0 |  | 762.8 | 0 |  | 1406.3979 | 0 |  | 1433.068 | 0 |  | 773.699 | 0 |  | 773.94 | 0 |  | 1530.274 | 0 |  | 1531.137 | 0 |  | 779.999 | 0 |  | 779.815 | 0 |  | 1510.2841 | 0 |  | 1510.665 | 0 |  | 751.706 | 0 |  | 751.497 | 0 |  | 1517.9041 | 0 |  | 1518.234 | 0 |  | 733.522 | 0.102 |  | 733.541 | 0.102 |  | 1495.8571 | 0 |  | 1496.339 | 0 |  | 767.728 | 0.025 |  | 767.899 | 0.025 | 115.1591 | 97.63462 | 89.91748 | 80.28018 | 81.135262 | 96.7631368 | 83.36312 | 0 | 0 | 0 | 0 | 0 | -42.4569128 | -10.35431 | -38.55864221 | -17.55111 | 8.462514462 | -9.981910009 | -3.0392648 | -5.737078903 | -10.89269 | 0 | 0 | 0 | 0 | 0 | 0 | 0 | -93.573095 | -92.164835 | -78.5301 | -65.25905 | -53.02406 | 0 | 0 | -78.053 | -73.85554 | -70.93404 | -68.75725 | -68.36585 | -99.53362 | -55.9408 | -95.02565 | -85.93686 | -51.08415 | -63.71803 | -43.29391 | -50.96448 | 6.175314
202 | E11597 | 2017-04-19 11:45 | 46.7732 | 46.9575 | 124 | 52 | 1.3986 | 235.4845 | 26311 | 31 | 239962 | 239921 | 139147 | 139154 | 139261 | 139303 | 221069 | 221077 | 221036 | 221028 | 215384 | 215319 | 216069 | 216051 | 294066 | 294017 | 1362.8101 | 8737.8154 | 6 | 168.8721 | 168.8721 | 168.8721 | 151.1819 | 151.1819 | 15.7249 | 15.7249 | 1165.8203 | 1090.5212 | 1038.8334 | 869.0864 | 1039.542 | 979.7858 | 960.0272 | 942.704 | 925.4119 | 909.4551 | 893.2362 | 875.8475 | 16.6 | 17.2 | 32.3591 | 23.8282 | 19.2352 | 15.9767 | 13.4808 | 11.5743 | 10.1401 | 9.2779 | 9.295 | 89.89 | 117.99 | 115.06 | 147.55 | 139.21 | 178.98 | 164.54 | 212.7 | 192.46 | 249.81 | 218.52 | 285.15 | 243.22 | 313.75 | 50.2 | 46.4 | 24.1486 | 6.1 | 3.7172 | 3.7172 | -0.1272 | 3.7172 | 1106745 | 1 |  |  | 3.3164 | 5.8543 | 7.0486 | 9.15 | 10.2336 | 13.1286 | 3.9686 | 8.5392 | 7.4471 | 10.3373 | 11.6941 | 14.2196 | 25.0576 | 24.8009 | 25.2672 | 24.8536 | 25.0576 | 25.0269 |  | 16580 | 622 | 1 |  | EA656 | 907 | 1544 | 14 | 7 | 20 | 25.4 | 6.1 | 1928.2572 | 1720.8429 | 1587.05 | 1478.6215 | 1388.1357 | 1222.05 | 1105.2 | 115.28 | 119.7807 | 116.4429 | 113.2129 | 99.2336 | 102.5486 | 64.8 | 32.3591 | 23.8282 | 19.2352 | 15.9767 | 13.4808 | 11.5743 | 10.1401 | 9.2779 | 0 | 0 | 0 | 0 | 0 | 0.1016 | 0.0254 | 0 | 0 | 0 | 0 | 0 | 0 | 0 | 0.034788 | 0.02789 | 0.025057 | 0.025932 | 0.027854 | 0.016405 | 0.015462 | -0.004658 | -0.014189 | -0.032652 | -0.017983 | -0.025578 | -0.013519 | -0.00757 | 0.061308 | 0.059031 | 0.05765 | 0.05541 | 0.058928 | 0.078339 | 0.073703 | -0.407853 | -0.400848 | -0.398033 | -0.396646 | -0.403506 | -0.417443 | -0.407174 | -1.239599 | -1.209335 | -1.198712 | -1.194075 | -1.225338 | -1.278395 | -1.233777 | -0.739682 | -0.672687 | -0.646377 | -0.638078 | -0.711431 | -0.992074 | -0.873759 | -0.245774 | -0.223592 | -0.214271 | -0.209554 | -0.230492 | -0.275617 | -0.243943 | 0.395035 | 0.37614 | 0.356424 | 0.343503 | 0.618877 | 0.563818 | 0.535847 | 35 | 35 | 30 | 25 | 20 | -10 | 10 | -2.673519 | -2.633284 | -2.617672 | -2.610364 | -2.651206 | 0 | 0 |  | 1452.829 | 0 |  | 1454.658 | 0 |  | 738.622 | 0 |  | 738.541 | 0 |  | 1407.922 | 0 |  | 1417.828 | 0 |  | 762.976 | 0 |  | 762.8 | 0 |  | 1406.3979 | 0 |  | 1433.068 | 0 |  | 773.699 | 0 |  | 773.94 | 0 |  | 1530.274 | 0 |  | 1531.137 | 0 |  | 779.999 | 0 |  | 779.815 | 0 |  | 1510.2841 | 0 |  | 1510.665 | 0 |  | 751.706 | 0 |  | 751.497 | 0 |  | 1517.9041 | 0 |  | 1518.234 | 0 |  | 733.522 | 0.102 |  | 733.541 | 0.102 |  | 1495.8571 | 0 |  | 1496.339 | 0 |  | 767.728 | 0.025 |  | 767.899 | 0.025 | 118.2176 | 101.5831 | 91.4934325 | 81.93042 | 81.80006 | 95.73417495 | 81.4565556 | 0 | 0 | 0 | 0 | 0 | -42.4122088 | -10.3422196 | -37.34911787 | -16.5691 | 9.10421764 | -9.491702175 | -2.788869288 | -3.68944797 | -9.736968084 | 0 | 0 | 0 | 0 | 0 | 0 | 0 | -93.573165 | -92.16494 | -78.53016 | -65.2591 | -53.02412 | 0 | 0 | -85.27054096 | -80.57492 | -75.26601 | -72.23866 | -70.59786 | -101.7358 | -56.6195832 | -97.97523 | -87.72588 | -53.19852 | -65.05905 | -44.61078804 | -52.10328 | 4.757784716
202 | E11598 | 2017-04-19 11:48 | 46.6707 | 46.734 | 102 | 51 | 1.3986 | 235.7185 | 26347 | 31 | 239962 | 239921 | 139147 | 139154 | 139261 | 139303 | 221069 | 221077 | 221036 | 221028 | 215384 | 215319 | 216069 | 216051 | 294066 | 294017 | 1362.8101 | 8764.5576 | 6 | 169.0395 | 169.0395 | 169.0395 | 151.3493 | 151.3493 | 15.8922 | 15.8922 | 1175.1953 | 1087.6847 | 1041.5 | 871.2704 | 1038.6299 | 980.4034 | 961.3887 | 944.6415 | 927.9869 | 912.6409 | 897.0573 | 880.2751 | 16.6 | 17.4 | 32.2626 | 23.8281 | 19.2377 | 15.9826 | 13.4917 | 11.5947 | 10.1707 | 9.2784 | 9.299 | 92.29 | 119.43 | 117.82 | 149.45 | 143.04 | 180.84 | 168.48 | 215 | 197.26 | 252.14 | 223.96 | 287.94 | 249.01 | 317.13 | 50.7 | 46.4 | 25.6813 | 4.98 | 3.8595 | 3.8595 | 0.0559 | 3.8595 | 1106745 | 2 |  |  | 3.2121 | 5.705 | 6.9986 | 9.0064 | 9.9621 | 12.8679 | 3.574 | 6.434 | 7.078 | 10.568 | 11.532 | 13.932 | 25.1016 | 24.9178 | 25.2337 | 24.9883 | 25.1121 | 24.9884 |  | 16580 | 622 | 2 |  | EA656 | 907 | 1544 | 14 | 7 | 20 | 19.799999 | 4.98 | 1883.0286 | 1650.6215 | 1554.8429 | 1445.4429 | 1364.1357 | 1204.45 | 1126.5143 | 114.4257 | 120.1707 | 119.2571 | 115.0607 | 98.2793 | 100.78 | 64.5043 | 32.2626 | 23.8281 | 19.2377 | 15.9826 | 13.4917 | 11.5947 | 10.1707 | 9.2784 | 0 | 0 | 0 | 0 | 0 | 0.1016 | 0.0254 | 0 | 0 | 0 | 0 | 0 | 0 | 0 | 0.034346 | 0.027414 | 0.024647 | 0.025573 | 0.027683 | 0.016608 | 0.015685 | -0.004658 | -0.01419 | -0.032654 | -0.017984 | -0.025582 | -0.014827 | -0.008246 | 0.061286 | 0.05901 | 0.057627 | 0.05539 | 0.058908 | 0.078315 | 0.073667 | -0.407886 | -0.400815 | -0.398103 | -0.396677 | -0.403498 | -0.417269 | -0.407155 | -1.239141 | -1.208243 | -1.198432 | -1.193631 | -1.2245 | -1.275168 | -1.231302 | -0.740212 | -0.67324 | -0.646723 | -0.638533 | -0.711988 | -0.992913 | -0.873891 | -0.245396 | -0.223175 | -0.214052 | -0.209228 | -0.230085 | -0.275126 | -0.243958 | 0.394645 | 0.375991 | 0.356248 | 0.343486 | 0.619198 | 0.564073 | 0.536008 | 35 | 35 | 30 | 25 | 20 | -20 | 20 | -2.67303 | -2.632891 | -2.617243 | -2.60986 | -2.650616 | 0 | 0 |  | 1452.829 | 0 |  | 1454.658 | 0 |  | 738.622 | 0 |  | 738.541 | 0 |  | 1407.922 | 0 |  | 1417.828 | 0 |  | 762.976 | 0 |  | 762.8 | 0 |  | 1406.3979 | 0 |  | 1433.068 | 0 |  | 773.699 | 0 |  | 773.94 | 0 |  | 1530.274 | 0 |  | 1531.137 | 0 |  | 779.999 | 0 |  | 779.815 | 0 |  | 1510.2841 | 0 |  | 1510.665 | 0 |  | 751.706 | 0 |  | 751.497 | 0 |  | 1517.9041 | 0 |  | 1518.234 | 0 |  | 733.522 | 0.102 |  | 733.541 | 0.102 |  | 1495.8571 | 0 |  | 1496.339 | 0 |  | 767.728 | 0.025 |  | 767.899 | 0.025 | 115.4033 | 97.40317 | 89.60093 | 80.06308 | 80.35851 | 94.32650175 | 82.98693 | 0 | 0 | 0 | 0 | 0 | -42.3945304 | -10.341737 | -36.78762 | -15.97781 | 9.595845024 | -9.058465659 | -2.5726745 | -2.271074208 | -9.159655578 | 0 | 0 | 0 | 0 | 0 | 0 | 0 | -93.55605 | -92.151185 | -78.51729 | -65.2465 | -53.01232 | 0 | 0 | -84.69928 | -80.90372 | -77.12631 | -73.47005 | -69.97368 | -100.0658 | -56.36973 | -99.63965 | -91.62954 | -56.44682 | -67.71194 | -45.20017 | -50.40487 | 7.115809
202 | E11599 | 2017-04-19 11:50 | 46.4173 | 46.4033 | 125 | 55 | 1.3986 | 237.3939 | 26524 | 31 | 239962 | 239921 | 139147 | 139154 | 139261 | 139303 | 221069 | 221077 | 221036 | 221028 | 215384 | 215319 | 216069 | 216051 | 294066 | 294017 | 1362.8101 | 8791.6846 | 6 | 169.2081 | 169.2081 | 169.2081 | 151.5178 | 151.5178 | 16.0608 | 16.0608 | 1174.0234 | 1098.4501 | 1052.1666 | 864.9647 | 1047.8647 | 985.8676 | 965.0495 | 947.0544 | 929.2085 | 912.8184 | 896.3005 | 878.7422 | 16.8 | 18.8 | 32.543 | 23.8143 | 19.1845 | 15.9202 | 13.4268 | 11.5699 | 10.1594 | 9.277 | 9.3054 | 85.57 | 116.27 | 109.74 | 146.03 | 133.36 | 177.17 | 157.47 | 210.4 | 184.26 | 246.26 | 208.59 | 280.55 | 231.61 | 308.48 | 50.5 | 46.3 | 30.9524 | 2.5 | 2.8624 | 2.8624 | -0.5808 | 2.8624 | 1106745 | 1 |  |  | 3.1971 | 5.5893 | 6.8186 | 9.0136 | 9.9007 | 12.845 | 3.8981 | 6.0389 | 7.2315 | 10.0648 | 11.15 | 13.6593 | 25.0779 | 24.9007 | 25.2123 | 24.7234 | 25.1496 | 24.9515 |  | 16580 | 622 | 3 |  | EA656 | 907 | 1544 | 14 | 7 | 20 | 22.6 | 2.5 | 1983.8715 | 1726.7715 | 1598.6357 | 1490.6285 | 1374.9214 | 1213.9214 | 1130.0215 | 118.2793 | 119.5029 | 117.4257 | 114.1693 | 99.3136 | 102.9364 | 64.635 | 32.543 | 23.8143 | 19.1845 | 15.9202 | 13.4268 | 11.5699 | 10.1594 | 9.277 | 0 | 0 | 0 | 0 | 0 | 0.1016 | 0.0254 | 0 | 0 | 0 | 0 | 0 | 0 | 0 | 0.033601 | 0.026741 | 0.0242 | 0.025239 | 0.027475 | 0.016487 | 0.015643 | -0.004658 | -0.01419 | -0.032656 | -0.017985 | -0.025585 | -0.016983 | -0.009423 | 0.061303 | 0.059031 | 0.057647 | 0.055406 | 0.058928 | 0.078343 | 0.073694 | -0.407877 | -0.400666 | -0.397958 | -0.396601 | -0.403352 | -0.416839 | -0.406735 | -1.239904 | -1.208019 | -1.198225 | -1.193715 | -1.224288 | -1.270662 | -1.226955 | -0.739929 | -0.673288 | -0.646759 | -0.638369 | -0.712028 | -0.992887 | -0.873872 | -0.245574 | -0.223037 | -0.213929 | -0.209303 | -0.22995 | -0.275053 | -0.243894 | 0.394888 | 0.375936 | 0.356027 | 0.342832 | 0.618192 | 0.5638 | 0.536264 | 35 | 35 | 30 | 25 | 20 | -30 | 30 | -2.672729 | -2.632631 | -2.616947 | -2.609508 | -2.650204 | 0 | 0 |  | 1452.829 | 0 |  | 1454.658 | 0 |  | 738.622 | 0 |  | 738.541 | 0 |  | 1407.922 | 0 |  | 1417.828 | 0 |  | 762.976 | 0 |  | 762.8 | 0 |  | 1406.3979 | 0 |  | 1433.068 | 0 |  | 773.699 | 0 |  | 773.94 | 0 |  | 1530.274 | 0 |  | 1531.137 | 0 |  | 779.999 | 0 |  | 779.815 | 0 |  | 1510.2841 | 0 |  | 1510.665 | 0 |  | 751.706 | 0 |  | 751.497 | 0 |  | 1517.9041 | 0 |  | 1518.234 | 0 |  | 733.522 | 0.102 |  | 733.541 | 0.102 |  | 1495.8571 | 0 |  | 1496.339 | 0 |  | 767.728 | 0.025 |  | 767.899 | 0.025 | 121.6173 | 101.933 | 92.15655 | 82.58976 | 81.02137 | 95.10224 | 83.2758 | 0 | 0 | 0 | 0 | 0 | -42.3508424 | -10.331069 | -35.88654 | -15.16185 | 10.1321906 | -8.65920861 | -2.31390432 | 0.630248352 | -7.6316601 | 0 | 0 | 0 | 0 | 0 | 0 | 0 | -93.545515 | -92.142085 | -78.50841 | -65.2377 | -53.00408 | 0 | 0 | -87.51828 | -80.45987 | -75.94613 | -72.88214 | -70.71406 | -102.2042 | -56.48271672 | -95.33307 | -85.83075 | -52.1658 | -64.18929 | -45.01068 | -48.82256 | 8.830358601
202 | E11600 | 2017-04-19 11:53 | 46.5355 | 46.3342 | 92 | 51 | 1.3986 | 233.8759 | 26153 | 31 | 239962 | 239921 | 139147 | 139154 | 139261 | 139303 | 221069 | 221077 | 221036 | 221028 | 215384 | 215319 | 216069 | 216051 | 294066 | 294017 | 1362.8101 | 8818.4063 | 6 | 169.3741 | 169.3741 | 169.3741 | 151.6839 | 151.6839 | 16.2269 | 16.2269 | 1161.1328 | 1079.0751 | 1036 | 864.9437 | 1038.3326 | 979.751 | 960.3303 | 943.0748 | 926.093 | 910.1689 | 893.964 | 876.4617 | 16.6 | 17.2 | 32.7375 | 24.1108 | 19.3825 | 16.0815 | 13.5425 | 11.6382 | 10.1832 | 9.2776 | 9.3146 | 91.6 | 119.38 | 117.16 | 149.14 | 142.16 | 180.19 | 167.73 | 214.15 | 196.66 | 250.89 | 223.56 | 287 | 248.22 | 316.44 | 50.5 | 46.3 | 23.9748 | 3.98 | 3.2318 | 3.2318 | -0.1508 | 3.2318 | 1106745 | 2 |  |  | 3.1843 | 5.6493 | 6.8886 | 8.9164 | 9.825 | 12.7064 | 3.81 | 6.944 | 6.796 | 10.354 | 11.048 | 13.478 | 25.1582 | 24.8586 | 25.1534 | 24.938 | 25.1327 | 24.9974 |  | 16580 | 622 | 4 |  | EA656 | 907 | 1544 | 14 | 7 | 20 | 36.200001 | 3.98 | 1932.3643 | 1721.3785 | 1598.7928 | 1485.3715 | 1393.05 | 1241.2928 | 1153.3715 | 116.4657 | 121.8557 | 120.5321 | 115.9457 | 97.57 | 100.2064 | 63.7921 | 32.7375 | 24.1108 | 19.3825 | 16.0815 | 13.5425 | 11.6382 | 10.1832 | 9.2776 | 0 | 0 | 0 | 0 | 0 | 0.1016 | 0.0254 | 0 | 0 | 0 | 0 | 0 | 0 | 0 | 0.033638 | 0.02651 | 0.023902 | 0.024945 | 0.027375 | 0.016038 | 0.015219 | -0.004659 | -0.014191 | -0.032659 | -0.017986 | -0.025589 | -0.019722 | -0.011042 | 0.061181 | 0.058905 | 0.057527 | 0.055291 | 0.058806 | 0.078169 | 0.073531 | -0.408397 | -0.401467 | -0.398639 | -0.39726 | -0.404001 | -0.417156 | -0.407039 | -1.238963 | -1.209076 | -1.198419 | -1.193828 | -1.224087 | -1.264779 | -1.221255 | -0.741039 | -0.673659 | -0.647338 | -0.638995 | -0.712715 | -0.993669 | -0.874555 | -0.245137 | -0.223269 | -0.213937 | -0.209258 | -0.229913 | -0.275094 | -0.243917 | 0.395424 | 0.37666 | 0.356855 | 0.344293 | 0.62057 | 0.565051 | 0.536632 | 35 | 35 | 30 | 25 | 20 | -40 | 40 | -2.672854 | -2.632741 | -2.617073 | -2.609658 | -2.650381 | 0 | 0 |  | 1452.829 | 0 |  | 1454.658 | 0 |  | 738.622 | 0 |  | 738.541 | 0 |  | 1407.922 | 0 |  | 1417.828 | 0 |  | 762.976 | 0 |  | 762.8 | 0 |  | 1406.3979 | 0 |  | 1433.068 | 0 |  | 773.699 | 0 |  | 773.94 | 0 |  | 1530.274 | 0 |  | 1531.137 | 0 |  | 779.999 | 0 |  | 779.815 | 0 |  | 1510.2841 | 0 |  | 1510.665 | 0 |  | 751.706 | 0 |  | 751.497 | 0 |  | 1517.9041 | 0 |  | 1518.234 | 0 |  | 733.522 | 0.102 |  | 733.541 | 0.102 |  | 1495.8571 | 0 |  | 1496.339 | 0 |  | 767.728 | 0.025 |  | 767.899 | 0.025 | 118.224 | 101.3978 | 91.97375 | 82.12768 | 81.9196983 | 97.03062 | 84.80856 | 0 | 0 | 0 | 0 | 0 | -42.3830496 | -10.3387906 | -35.90391 | -14.89461 | 10.49456 | -8.307849052 | -2.186219382 | 4.659445836 | -5.101182135 | 0 | 0 | 0 | 0 | 0 | 0 | 0 | -93.54989 | -92.145935 | -78.51219 | -65.24145 | -53.00762 | 0 | 0 | -86.30563 | -82.08919 | -78.02501 | -74.08872 | -69.53960255 | -99.57199 | -55.7897 | -97.53544 | -87.73193 | -54.06889 | -65.51035 | -42.81374 | -40.26498 | 13.57889
202 | E11601 | 2017-04-19 11:56 | 46.3716 | 46.0951 | 107 | 48 | 1.3986 | 213.4971 | 23906 | 31 | 239962 | 239921 | 139147 | 139154 | 139261 | 139303 | 221069 | 221077 | 221036 | 221028 | 215384 | 215319 | 216069 | 216051 | 294066 | 294017 | 1362.8101 | 8842.5859 | 6 | 169.5257 | 169.5257 | 169.5257 | 151.8354 | 151.8354 | 16.3784 | 16.3784 | 1161.1328 | 1094.2937 | 1047.3334 | 870.7668 | 1057.8376 | 997.5687 | 977.7529 | 960.6102 | 943.7373 | 928.3279 | 912.7805 | 896.1594 | 16.6 | 17.6 | 32.6205 | 23.8495 | 19.2507 | 16.0013 | 13.4879 | 11.6215 | 10.192 | 9.2877 | 9.3137 | 89.97 | 115.83 | 115.16 | 145.01 | 139.13 | 175.09 | 164.43 | 207.9 | 192.35 | 242.79 | 218.21 | 277.19 | 242.19 | 305.16 | 49.9 | 46.2 | 20.3143 | 3.6 | 3.2922 | 3.2922 | -0.127 | 3.2922 | 1106745 | 1 |  |  | 3.1407 | 5.31 | 6.7814 | 8.5021 | 9.8471 | 12.3607 | 3.4235 | 4.9804 | 7.1118 | 10.3294 | 10.9431 | 13.3549 | 25.0944 | 25.1569 | 25.0863 | 25.0744 | 24.9084 | 25.0059 |  | 16580 | 622 | 5 |  | EA656 | 907 | 1544 | 14 | 7 | 20 | 23.6 | 3.6 | 1976.0428 | 1733.5215 | 1573.9071 | 1479.4 | 1357 | 1200.5286 | 1141.6571 | 121.7471 | 123.125 | 123.2857 | 123.16 | 106.3186 | 104.6086 | 66.3793 | 32.6205 | 23.8495 | 19.2507 | 16.0013 | 13.4879 | 11.6215 | 10.192 | 9.2877 | 0 | 0 | 0 | 0 | 0 | 0.1016 | 0.0254 | 0 | 0 | 0 | 0 | 0 | 0 | 0 | 0.033313 | 0.02617 | 0.023707 | 0.024705 | 0.027267 | 0.01621 | 0.015401 | -0.004659 | -0.014192 | -0.032661 | -0.017987 | -0.025593 | -0.017035 | -0.009433 | 0.061287 | 0.059014 | 0.057632 | 0.055394 | 0.058912 | 0.078331 | 0.073674 | -0.407658 | -0.400468 | -0.39773 | -0.396306 | -0.403113 | -0.41668 | -0.406677 | -1.238234 | -1.206464 | -1.196547 | -1.191757 | -1.222318 | -1.269599 | -1.226337 | -0.741438 | -0.674599 | -0.648112 | -0.639902 | -0.71346 | -0.994832 | -0.875217 | -0.244277 | -0.221901 | -0.212744 | -0.207947 | -0.228726 | -0.273799 | -0.243068 | 0.394755 | 0.376002 | 0.356193 | 0.343371 | 0.619317 | 0.564518 | 0.536596 | 35 | 35 | 30 | 25 | 20 | -30 | 30 | -2.672216 | -2.632151 | -2.616382 | -2.608829 | -2.649408 | 0 | 0 |  | 1452.829 | 0 |  | 1454.658 | 0 |  | 738.622 | 0 |  | 738.541 | 0 |  | 1407.922 | 0 |  | 1417.828 | 0 |  | 762.976 | 0 |  | 762.8 | 0 |  | 1406.3979 | 0 |  | 1433.068 | 0 |  | 773.699 | 0 |  | 773.94 | 0 |  | 1530.274 | 0 |  | 1531.137 | 0 |  | 779.999 | 0 |  | 779.815 | 0 |  | 1510.2841 | 0 |  | 1510.665 | 0 |  | 751.706 | 0 |  | 751.497 | 0 |  | 1517.9041 | 0 |  | 1518.234 | 0 |  | 733.522 | 0.102 |  | 733.541 | 0.102 |  | 1495.8571 | 0 |  | 1496.339 | 0 |  | 767.728 | 0.025 |  | 767.899 | 0.025 | 121.1057 | 102.302 | 90.70741 | 81.9498836 | 79.943584 | 94.03861 | 84.11045 | 0 | 0 | 0 | 0 | 0 | -42.334688 | -10.3295958 | -35.48036 | -14.45103 | 10.71388 | -8.006223526 | -2.046160332 | 1.047419175 | -7.318779216 | 0 | 0 | 0 | 0 | 0 | 0 | 0 | -93.52756 | -92.125285 | -78.49146 | -65.220725 | -52.98816 | 0 | 0 | -90.26793 | -83.06 | -79.90294 | -78.81033032 | -75.85407 | -104.068 | -58.09629 | -98.17011 | -87.33427 | -56.97311 | -70.0874 | -50.9448 | -51.31665 | 8.365778
202 | E11602 | 2017-04-19 11:58 | 46.4009 | 45.9897 | 100 | 52 | 1.3986 | 238.9332 | 26718 | 31 | 239962 | 239921 | 139147 | 139154 | 139261 | 139303 | 221069 | 221077 | 221036 | 221028 | 215384 | 215319 | 216069 | 216051 | 294066 | 294017 | 1362.8101 | 8869.8389 | 6 | 169.6953 | 169.6953 | 169.6953 | 152.0051 | 152.0051 | 16.5481 | 16.5481 | 1168.1641 | 1081.8914 | 1032.8334 | 864.087 | 1045.7682 | 986.5245 | 966.9543 | 949.854 | 932.9168 | 917.1735 | 901.2432 | 884.0985 | 16.6 | 17.4 | 32.5347 | 23.8387 | 19.2488 | 15.9836 | 13.4583 | 11.6052 | 10.1844 | 9.2853 | 9.316 | 91.68 | 121.72 | 117.38 | 151.82 | 141.63 | 183.84 | 167.5 | 218.08 | 195.73 | 254.76 | 222.01 | 290.64 | 246.64 | 319.8 | 48.3 | 46.7 | 24.4835 | 3.36 | 4.2546 | 4.2546 | 1.0034 | 4.2546 | 1106745 | 2 |  |  | 3.1564 | 5.2243 | 6.5729 | 8.4671 | 9.6964 | 12.3314 | 3.498 | 5.808 | 6.87 | 10.536 | 11.114 | 13.21 | 25.0099 | 25.194 | 25.1417 | 24.9724 | 25.0141 | 24.9796 |  | 16580 | 622 | 6 |  | EA656 | 907 | 1544 | 14 | 7 | 20 | 29.6 | 3.36 | 1927.4286 | 1681.4785 | 1578.4928 | 1490.5857 | 1356.7786 | 1208.4642 | 1146 | 121.6943 | 123.1043 | 123.0093 | 122.7836 | 105.5364 | 103.455 | 66.0507 | 32.5347 | 23.8387 | 19.2488 | 15.9836 | 13.4583 | 11.6052 | 10.1844 | 9.2853 | 0 | 0 | 0 | 0 | 0 | 0.1016 | 0.0254 | 0 | 0 | 0 | 0 | 0 | 0 | 0 | 0.032988 | 0.025845 | 0.023465 | 0.024483 | 0.027146 | 0.015781 | 0.014999 | -0.004659 | -0.014192 | -0.032663 | -0.017988 | -0.025596 | -0.014932 | -0.008268 | 0.061316 | 0.05904 | 0.057654 | 0.055412 | 0.058938 | 0.078357 | 0.073703 | -0.407645 | -0.400521 | -0.397869 | -0.396537 | -0.403136 | -0.417015 | -0.406985 | -1.239012 | -1.207501 | -1.197944 | -1.193543 | -1.223001 | -1.274626 | -1.23134 | -0.740593 | -0.673633 | -0.646928 | -0.638462 | -0.712454 | -0.993285 | -0.874009 | -0.244907 | -0.222674 | -0.21374 | -0.209191 | -0.229513 | -0.274739 | -0.243777 | 0.394695 | 0.37602 | 0.356246 | 0.34286 | 0.618867 | 0.564298 | 0.536689 | 35 | 35 | 30 | 25 | 20 | -20 | 20 | -2.671915 | -2.631845 | -2.616012 | -2.608381 | -2.648883 | 0 | 0 |  | 1452.829 | 0 |  | 1454.658 | 0 |  | 738.622 | 0 |  | 738.541 | 0 |  | 1407.922 | 0 |  | 1417.828 | 0 |  | 762.976 | 0 |  | 762.8 | 0 |  | 1406.3979 | 0 |  | 1433.068 | 0 |  | 773.699 | 0 |  | 773.94 | 0 |  | 1530.274 | 0 |  | 1531.137 | 0 |  | 779.999 | 0 |  | 779.815 | 0 |  | 1510.2841 | 0 |  | 1510.665 | 0 |  | 751.706 | 0 |  | 751.497 | 0 |  | 1517.9041 | 0 |  | 1518.234 | 0 |  | 733.522 | 0.102 |  | 733.541 | 0.102 |  | 1495.8571 | 0 |  | 1496.339 | 0 |  | 767.728 | 0.025 |  | 767.899 | 0.025 | 118.1822 | 99.27449064 | 91.00642 | 82.59633 | 79.96582 | 94.69163 | 84.463638 | 0 | 0 | 0 | 0 | 0 | -42.368724 | -10.337419 | -35.09997 | -14.07101 | 11.01869 | -7.752061785 | -1.89565155 | -1.082157474 | -8.28814954 | 0 | 0 | 0 | 0 | 0 | 0 | 0 | -93.517025 | -92.114575 | -78.48036 | -65.209525 | -52.97766 | 0 | 0 | -90.12595 | -82.92712 | -79.57816 | -78.39266 | -75.18983 | -102.7603 | -57.72891 | -100.5607 | -89.83821 | -56.03341 | -68.75791 | -50.09732 | -51.51955 | 8.109163
202 | E11603 | 2017-04-19 12:00 | 46.7338 | 46.1001 | 80 | 54 | 1.3986 | 238.9914 | 26691 | 31 | 239962 | 239921 | 139147 | 139154 | 139261 | 139303 | 221069 | 221077 | 221036 | 221028 | 215384 | 215319 | 216069 | 216051 | 294066 | 294017 | 1362.8101 | 8896.9756 | 6 | 169.865 | 169.865 | 169.865 | 152.1748 | 152.1748 | 16.7178 | 16.7178 | 1170.5078 | 1093.0884 | 1049 | 864.5939 | 1046.4652 | 984.6249 | 963.6656 | 945.1732 | 926.92 | 909.8203 | 892.5519 | 874.1558 | 16.4 | 17.4 | 32.4512 | 23.6549 | 19.0903 | 15.8663 | 13.3895 | 11.552 | 10.1481 | 9.2756 | 9.3126 | 88.29 | 120.1 | 113.32 | 150.37 | 137.19 | 182.14 | 162.04 | 215.76 | 189.47 | 252.47 | 214.84 | 287.35 | 237.81 | 315.67 | 49.3 | 46.3 | 29.667 | 5.1 | 3.5659 | 3.5659 | -0.3432 | 3.5659 | 1106745 | 1 |  |  | 3.0643 | 5.4493 | 6.6664 | 8.8064 | 9.6879 | 12.4779 | 3.7962 | 7.9231 | 6.3712 | 10.4192 | 11.2904 | 13.1308 | 25.2008 | 24.7746 | 25.2496 | 24.7704 | 25.1529 | 24.9804 |  | 16580 | 622 | 7 |  | EA656 | 907 | 1544 | 14 | 7 | 20 | 16.4 | 5.1 | 1984.4572 | 1720.6428 | 1593.2643 | 1484.7 | 1365.7572 | 1212.6285 | 1128.8 | 121.7407 | 123.06 | 123.3114 | 123.0943 | 106.8414 | 103.8943 | 67.1214 | 32.4512 | 23.6549 | 19.0903 | 15.8663 | 13.3895 | 11.552 | 10.1481 | 9.2756 | 0 | 0 | 0 | 0 | 0 | 0.1016 | 0.0254 | 0 | 0 | 0 | 0 | 0 | 0 | 0 | 0.033094 | 0.025791 | 0.02334 | 0.024285 | 0.026799 | 0.016195 | 0.01543 | -0.004659 | -0.014193 | -0.032665 | -0.017989 | -0.025599 | -0.013691 | -0.00761 | 0.061292 | 0.059018 | 0.057637 | 0.055394 | 0.058918 | 0.078328 | 0.073675 | -0.407994 | -0.400838 | -0.398071 | -0.39677 | -0.4035 | -0.417414 | -0.407364 | -1.240249 | -1.208598 | -1.198552 | -1.194283 | -1.225185 | -1.277924 | -1.234365 | -0.739707 | -0.672915 | -0.646573 | -0.638019 | -0.711863 | -0.992683 | -0.873451 | -0.245826 | -0.223439 | -0.214146 | -0.20968 | -0.230147 | -0.275238 | -0.244227 | 0.394525 | 0.375681 | 0.35591 | 0.342626 | 0.618308 | 0.564139 | 0.536553 | 35 | 35 | 30 | 25 | 20 | -10 | 10 | -2.672158 | -2.632093 | -2.616313 | -2.608745 | -2.64931 | 0 | 0 |  | 1452.829 | 0 |  | 1454.658 | 0 |  | 738.622 | 0 |  | 738.541 | 0 |  | 1407.922 | 0 |  | 1417.828 | 0 |  | 762.976 | 0 |  | 762.8 | 0 |  | 1406.3979 | 0 |  | 1433.068 | 0 |  | 773.699 | 0 |  | 773.94 | 0 |  | 1530.274 | 0 |  | 1531.137 | 0 |  | 779.999 | 0 |  | 779.815 | 0 |  | 1510.2841 | 0 |  | 1510.665 | 0 |  | 751.706 | 0 |  | 751.497 | 0 |  | 1517.9041 | 0 |  | 1518.234 | 0 |  | 733.522 | 0.102 |  | 733.541 | 0.102 |  | 1495.8571 | 0 |  | 1496.339 | 0 |  | 767.728 | 0.025 |  | 767.899 | 0.025 | 121.6314 | 101.5489 | 91.83097 | 82.2434718 | 80.46768 | 94.98277 | 83.16434 | 0 | 0 | 0 | 0 | 0 | -42.4092624 | -10.3470456 | -35.26648 | -14.01732 | 11.1764974 | -7.519205768 | -1.470222 | -3.199921696 | -9.6527343 | 0 | 0 | 0 | 0 | 0 | 0 | 0 | -93.52553 | -92.123255 | -78.48939 | -65.218625 | -52.9862 | 0 | 0 | -90.05245 | -82.8089199 | -79.72982 | -78.5365 | -76.05644 | -103.1341 | -58.62725 | -97.21311 | -87.4006 | -55.21174 | -69.03086 | -50.04518 | -53.76052 | 4.537306
202 | E11604 | 2017-04-19 12:02 | 47.1891 | 46.3295 | 63 | 52 | 1.3986 | 235.0511 | 26265 | 31 | 239962 | 239921 | 139147 | 139154 | 139261 | 139303 | 221069 | 221077 | 221036 | 221028 | 215384 | 215319 | 216069 | 216051 | 294066 | 294017 | 1362.8101 | 8923.7061 | 6 | 170.0319 | 170.0319 | 170.0319 | 152.3417 | 152.3417 | 16.8847 | 16.8847 | 1179.8828 | 1091.6381 | 1047.1666 | 872.4286 | 1048.3134 | 988.4011 | 968.696 | 951.3246 | 934.2028 | 918.3721 | 902.3514 | 885.1905 | 16.4 | 17.4 | 32.3449 | 23.7076 | 19.1099 | 15.9049 | 13.4377 | 11.5767 | 10.1628 | 9.2745 | 9.3137 | 91.01 | 120.08 | 116.56 | 149.95 | 141.25 | 180.88 | 166.07 | 214.46 | 194.27 | 250.68 | 220.44 | 285.56 | 244.37 | 313.94 | 49.2 | 46.5 | 25.3112 | 5.48 | 4.389 | 4.389 | 0.6662 | 4.389 | 1106745 | 2 |  |  | 3.2171 | 5.5307 | 6.875 | 8.835 | 9.7607 | 12.71 | 3.75 | 7.366 | 6.586 | 10.226 | 10.802 | 13.458 | 25.1053 | 24.8849 | 25.2705 | 24.895 | 25.1106 | 24.9547 |  | 16580 | 622 | 8 |  | EA656 | 907 | 1544 | 14 | 7 | 20 | 23 | 5.48 | 1935.2142 | 1662.5714 | 1550.0215 | 1439.5286 | 1347.8928 | 1196.6786 | 1121.6857 | 117.055 | 116.6393 | 110.395 | 112.8329 | 101.1036 | 100.6379 | 64.795 | 32.3449 | 23.7076 | 19.1099 | 15.9049 | 13.4377 | 11.5767 | 10.1628 | 9.2745 | 0 | 0 | 0 | 0 | 0 | 0.1016 | 0.0254 | 0 | 0 | 0 | 0 | 0 | 0 | 0 | 0.033623 | 0.02594 | 0.023394 | 0.024136 | 0.026873 | 0.016688 | 0.015875 | -0.004659 | -0.014194 | -0.032667 | -0.01799 | -0.025603 | -0.012866 | -0.007287 | 0.061256 | 0.058987 | 0.057605 | 0.055368 | 0.058884 | 0.078285 | 0.073636 | -0.408042 | -0.400792 | -0.398054 | -0.39665 | -0.40352 | -0.417519 | -0.407447 | -1.239467 | -1.207443 | -1.197524 | -1.192822 | -1.224296 | -1.277972 | -1.23421 | -0.740601 | -0.674006 | -0.647538 | -0.639272 | -0.712804 | -0.993911 | -0.874586 | -0.245184 | -0.222575 | -0.213396 | -0.208649 | -0.229455 | -0.274552 | -0.24359 | 0.394337 | 0.375757 | 0.356002 | 0.343314 | 0.619436 | 0.564485 | 0.536597 | 35 | 35 | 30 | 25 | 20 | 0 | 0 | -2.672552 | -2.632472 | -2.616762 | -2.609286 | -2.649944 | 0 | 0 |  | 1452.829 | 0 |  | 1454.658 | 0 |  | 738.622 | 0 |  | 738.541 | 0 |  | 1407.922 | 0 |  | 1417.828 | 0 |  | 762.976 | 0 |  | 762.8 | 0 |  | 1406.3979 | 0 |  | 1433.068 | 0 |  | 773.699 | 0 |  | 773.94 | 0 |  | 1530.274 | 0 |  | 1531.137 | 0 |  | 779.999 | 0 |  | 779.815 | 0 |  | 1510.2841 | 0 |  | 1510.665 | 0 |  | 751.706 | 0 |  | 751.497 | 0 |  | 1517.9041 | 0 |  | 1518.234 | 0 |  | 733.522 | 0.102 |  | 733.541 | 0.102 |  | 1495.8571 | 0 |  | 1496.339 | 0 |  | 767.728 | 0.025 |  | 767.899 | 0.025 | 118.5435 | 98.0701 | 89.28899 | 79.70382 | 79.36932 | 93.68198 | 82.59645 | 0 | 0 | 0 | 0 | 0 | -42.4199304 | -10.3491538 | -35.89992 | -14.18263 | 11.10464 | -7.331084012 | -1.55485592 | -4.884408984 | -10.59939548 | 0 | 0 | 0 | 0 | 0 | 0 | 0 | -93.53932 | -92.13652 | -78.50286 | -65.23215 | -52.99888 | 0 | 0 | -86.69105 | -78.61559 | -71.48495751 | -72.13091 | -72.06705 | -100.0251 | -56.66879987 | -97.58681 | -86.86463 | -49.59419 | -64.99033 | -47.25147 | -53.64747 | 4.979099
202 | E11605 | 2017-04-19 12:04 | 47.4681 | 46.491 | 71 | 53 | 1.3986 | 238.5351 | 26645 | 31 | 239962 | 239921 | 139147 | 139154 | 139261 | 139303 | 221069 | 221077 | 221036 | 221028 | 215384 | 215319 | 216069 | 216051 | 294066 | 294017 | 1362.8101 | 8950.8428 | 6 | 170.2013 | 170.2013 | 170.2013 | 152.511 | 152.511 | 17.054 | 17.054 | 1179.8828 | 1099.9575 | 1052.8334 | 871.2561 | 1046.5009 | 985.8021 | 965.871 | 948.6404 | 931.3995 | 915.5095 | 899.4706 | 882.3146 | 16.6 | 19.8 | 32.1597 | 23.6895 | 19.1235 | 15.8802 | 13.4019 | 11.5578 | 10.1498 | 9.2721 | 9.3123 | 88.89 | 118.84 | 113.79 | 148.89 | 137.78 | 180.65 | 162.52 | 213.93 | 190.22 | 250.23 | 215.86 | 284.88 | 238.89 | 313.04 | 49 | 46.5 | 28.7879 | 0 | 2.671 | 2.6871 | 0.5654 | 2.671 | 1106745 | 1 |  |  | 3.0671 | 5.5429 | 6.7457 | 8.8957 | 9.8186 | 12.6964 | 3.7843 | 6.1118 | 7.2392 | 9.9941 | 11.298 | 13.3412 | 25.1773 | 24.803 | 25.1851 | 24.8726 | 25.1071 | 24.9734 |  | 16580 | 622 | 9 |  | EA656 | 907 | 1544 | 14 | 7 | 20 | 20 | 0 | 1919.5428 | 1691.2715 | 1564.6 | 1456.05 | 1343.3 | 1195.0857 | 1112.5714 | 116.2371 | 112.33 | 108.0343 | 110.4686 | 103.0371 | 103.2129 | 65.4514 | 32.1597 | 23.6895 | 19.1235 | 15.8802 | 13.4019 | 11.5578 | 10.1498 | 9.2721 | 0 | 0 | 0 | 0 | 0 | 0.1016 | 0.0254 | 0 | 0 | 0 | 0 | 0 | 0 | 0 | 0.03396 | 0.026066 | 0.023583 | 0.024042 | 0.026983 | 0.016454 | 0.015653 | -0.00466 | -0.014195 | -0.03267 | -0.017991 | -0.025607 | -0.012939 | -0.007143 | 0.061253 | 0.058982 | 0.057599 | 0.055359 | 0.058881 | 0.078279 | 0.073629 | -0.408035 | -0.400896 | -0.398149 | -0.396819 | -0.403521 | -0.417506 | -0.407434 | -1.239362 | -1.208177 | -1.197855 | -1.193468 | -1.224022 | -1.277337 | -1.233481 | -0.740704 | -0.673888 | -0.647327 | -0.638847 | -0.712806 | -0.993862 | -0.874495 | -0.245102 | -0.222708 | -0.213621 | -0.209083 | -0.22947 | -0.274604 | -0.243669 | 0.394577 | 0.375717 | 0.355863 | 0.342727 | 0.618437 | 0.563998 | 0.536541 | 35 | 35 | 30 | 25 | 20 | 10 | -10 | -2.672457 | -2.632384 | -2.616658 | -2.609162 | -2.649798 | 0 | 0 |  | 1452.829 | 0 |  | 1454.658 | 0 |  | 738.622 | 0 |  | 738.541 | 0 |  | 1407.922 | 0 |  | 1417.828 | 0 |  | 762.976 | 0 |  | 762.8 | 0 |  | 1406.3979 | 0 |  | 1433.068 | 0 |  | 773.699 | 0 |  | 773.94 | 0 |  | 1530.274 | 0 |  | 1531.137 | 0 |  | 779.999 | 0 |  | 779.815 | 0 |  | 1510.2841 | 0 |  | 1510.665 | 0 |  | 751.706 | 0 |  | 751.497 | 0 |  | 1517.9041 | 0 |  | 1518.234 | 0 |  | 733.522 | 0.102 |  | 733.541 | 0.102 |  | 1495.8571 | 0 |  | 1496.339 | 0 |  | 767.728 | 0.025 |  | 767.899 | 0.025 | 117.5778 | 99.75458 | 90.1193954 | 80.60547195 | 79.0948473 | 93.55011 | 81.91752 | 0 | 0 | 0 | 0 | 0 | -42.4186096 | -10.3488236 | -36.3133066 | -14.34227 | 10.88491 | -7.221674868 | -1.684254272 | -4.489839555 | -10.49692331 | 0 | 0 | 0 | 0 | 0 | 0 | 0 | -93.535995 | -92.13344 | -78.49974 | -65.22905 | -52.99596 | 0 | 0 | -86.09728 | -75.69783904 | -69.93352 | -70.57253 | -73.44546 | -102.5794 | -57.23692 | -98.36883139 | -82.41897 | -47.42896 | -62.41779 | -49.03083 | -55.93771 | 3.834851
202 | E11606 | 2017-04-19 12:06 | 48.1351 | 46.9717 | 49 | 47 | 1.3986 | 327.2991 | 24886 | 31 | 239962 | 239921 | 139147 | 139154 | 139261 | 139303 | 221069 | 221077 | 221036 | 221028 | 215384 | 215319 | 216069 | 216051 | 294066 | 294017 | 1362.8101 | 8976.5479 | 6 | 170.4337 | 170.4337 | 170.4337 | 152.7434 | 152.7434 | 17.2864 | 17.2864 | 1177.5391 | 1090.3599 | 1040 | 901.0261 | 1041.0695 | 986.7067 | 970.8739 | 956.6924 | 942.1304 | 929.7986 | 917.1872 | 901.8223 | 16.6 | 17.4 | 31.9889 | 22.3611 | 16.6532 | 13.0379 | 10.5105 | 8.5756 | 7.1775 | 6.4096 | 6.453 | 101.46 | 129.67 | 138.91 | 175.39 | 180.94 | 225.41 | 224.38 | 281.64 | 275.8 | 348.9 | 329.42 | 418.41 | 376.05 | 472.15 | 50 | 46.4 | 19.2963 | 2.5 | 2.931 | 2.931 | -0.7552 | 2.931 | 1055646 | 2 |  |  | 3.22 | 5.6329 | 7.2529 | 9.2914 | 10.47 | 13.3864 | 3.8 | 6.462 | 7.752 | 10.092 | 11.306 | 14.612 | 24.9921 | 25.0471 | 25.0531 | 25.0089 | 25.0372 | 24.981 |  | 16580 | 622 | 10 |  | EA656 | 635 | 1544 | 12 | 7 | 35 | 32.400002 | 2.5 | 2115.2715 | 1954.5143 | 1740.0571 | 1609.0215 | 1596.9 | 1458.9 | 1284.2357 | 78.8643 | 66.5807 | 53.2693 | 63.6229 | 86.4614 | 97.6407 | 61.4657 | 31.9889 | 22.3611 | 16.6532 | 13.0379 | 10.5105 | 8.5756 | 7.1775 | 6.4096 | 0 | 0 | 0 | 0 | 0 | 0.1016 | 0.0254 | 0 | 0 | 0 | 0 | 0 | 0 | 0 | 0.034458 | 0.026335 | 0.023671 | 0.023954 | 0.027106 | 0.017051 | 0.016178 | -0.00466 | -0.014195 | -0.032672 | -0.017992 | -0.02561 | -0.014014 | -0.007747 | 0.061063 | 0.058785 | 0.057414 | 0.055185 | 0.058687 | 0.07795 | 0.073353 | -0.409558 | -0.402721 | -0.399793 | -0.398348 | -0.405303 | -0.419527 | -0.408987 | -1.242319 | -1.212462 | -1.201393 | -1.196525 | -1.228135 | -1.280523 | -1.234672 | -0.739414 | -0.671735 | -0.645775 | -0.637644 | -0.710737 | -0.989614 | -0.872163 | -0.247135 | -0.225563 | -0.215883 | -0.210989 | -0.232279 | -0.278717 | -0.246125 | 0.390414 | 0.362512 | 0.337759 | 0.293438 | 0.508365 | 0.443717 | 0.410923 | 35 | 35 | 30 | 25 | 20 | 20 | -20 | -2.676272 | -2.635931 | -2.620222 | -2.612962 | -2.654276 | 0 | 0 |  | 1452.829 | 0 |  | 1454.658 | 0 |  | 738.622 | 0 |  | 738.541 | 0 |  | 1407.922 | 0 |  | 1417.828 | 0 |  | 762.976 | 0 |  | 762.8 | 0 |  | 1406.3979 | 0 |  | 1433.068 | 0 |  | 773.699 | 0 |  | 773.94 | 0 |  | 1530.274 | 0 |  | 1531.137 | 0 |  | 779.999 | 0 |  | 779.815 | 0 |  | 1510.2841 | 0 |  | 1510.665 | 0 |  | 751.706 | 0 |  | 751.497 | 0 |  | 1517.9041 | 0 |  | 1518.234 | 0 |  | 733.522 | 0.102 |  | 733.541 | 0.102 |  | 1495.8571 | 0 |  | 1496.339 | 0 |  | 767.728 | 0.025 |  | 767.899 | 0.025 | 129.1648 | 114.8961 | 99.90364 | 88.79385 | 93.7172703 | 113.721255 | 94.20254 | 0 | 0 | 0 | 0 | 0 | -42.6239432 | -10.3882698 | -37.01862 | -14.71928868 | 10.81374 | -7.13368205 | -1.83728996 | -3.888948351 | -10.40952 | 0 | 0 | 0 | 0 | 0 | 0 | 0 | -93.66952 | -92.257585 | -78.60666 | -65.32405 | -53.08552 | 0 | 0 | -58.31337 | -44.72459 | -34.39998 | -40.56876 | -61.45132 | -96.6266 | -53.60811 | -59.83669 | -36.80534 | -2.289265 | -24.23264 | -22.65686 | -29.41824 | 19.79664
202 | E11607 | 2017-04-19 12:08 | 48.1796 | 47.054 | 76 | 54 | 1.3986 | 238.5303 | 26759 | 31 | 239962 | 239921 | 139147 | 139154 | 139261 | 139303 | 221069 | 221077 | 221036 | 221028 | 215384 | 215319 | 216069 | 216051 | 294066 | 294017 | 1362.8101 | 9030.7969 | 6 | 170.603 | 170.603 | 170.603 | 152.9128 | 152.9128 | 17.4558 | 17.4558 | 1182.2266 | 1102.0833 | 1055.3334 | 868.7651 | 1052.3971 | 990.7213 | 970.814 | 953.2213 | 935.9639 | 919.81 | 903.4993 | 886.1651 | 16.4 | 21.2 | 32.2968 | 23.8864 | 19.2077 | 15.8567 | 13.4113 | 11.5676 | 10.1772 | 9.3137 | 9.3413 | 88.02 | 117.56 | 113.25 | 147.85 | 138.1 | 180.14 | 162.07 | 212.5 | 189.1 | 249.2 | 213.97 | 283.49 | 236.16 | 311.19 | 48.5 | 46.4 | 26.68 | 6.475 | 4.7095 | 4.826 | -1.4333 | 4.7095 | 1106745 | 1 |  |  | 3.0871 | 5.5143 | 7.0357 | 8.8979 | 9.9107 | 12.9936 | 3.7528 | 7.8019 | 6.5868 | 10.4019 | 11.266 | 13.8226 | 25.124 | 24.8543 | 25.3211 | 24.7489 | 24.9514 | 24.9361 |  | 16580 | 622 | 11 |  | EA656 | 907 | 1544 | 14 | 7 | 20 | 27 | 6.475 | 1863.2928 | 1702.85 | 1602.2214 | 1435.2285 | 1344.9214 | 1173.4 | 1091.9642 | 106.65 | 101.4271 | 89.9957 | 94.045 | 93.39 | 100.285 | 63.3386 | 32.2968 | 23.8864 | 19.2077 | 15.8567 | 13.4113 | 11.5676 | 10.1772 | 9.3137 | 0 | 0 | 0 | 0 | 0 | 0.1016 | 0.0254 | 0 | 0 | 0 | 0 | 0 | 0 | 0 | 0.034711 | 0.026588 | 0.02403 | 0.02393 | 0.027223 | 0.017416 | 0.016531 | -0.00466 | -0.014196 | -0.032674 | -0.017993 | -0.025614 | -0.016453 | -0.009121 | 0.061312 | 0.059029 | 0.057647 | 0.05541 | 0.058932 | 0.078363 | 0.073708 | -0.407523 | -0.400607 | -0.397833 | -0.396361 | -0.403147 | -0.416567 | -0.406491 | -1.238224 | -1.207982 | -1.197535 | -1.192539 | -1.223462 | -1.269707 | -1.225758 | -0.74128 | -0.673746 | -0.647279 | -0.639218 | -0.712927 | -0.994513 | -0.875115 | -0.2443 | -0.222619 | -0.213448 | -0.208501 | -0.229114 | -0.273909 | -0.243041 | 0.394779 | 0.375176 | 0.354773 | 0.341828 | 0.617596 | 0.564113 | 0.5377 | 35 | 35 | 30 | 25 | 20 | 30 | -30 | -2.672546 | -2.632454 | -2.616751 | -2.609264 | -2.649947 | 0 | 0 |  | 1452.829 | 0 |  | 1454.658 | 0 |  | 738.622 | 0 |  | 738.541 | 0 |  | 1407.922 | 0 |  | 1417.828 | 0 |  | 762.976 | 0 |  | 762.8 | 0 |  | 1406.3979 | 0 |  | 1433.068 | 0 |  | 773.699 | 0 |  | 773.94 | 0 |  | 1530.274 | 0 |  | 1531.137 | 0 |  | 779.999 | 0 |  | 779.815 | 0 |  | 1510.2841 | 0 |  | 1510.665 | 0 |  | 751.706 | 0 |  | 751.497 | 0 |  | 1517.9041 | 0 |  | 1518.234 | 0 |  | 733.522 | 0.102 |  | 733.541 | 0.102 |  | 1495.8571 | 0 |  | 1496.339 | 0 |  | 767.728 | 0.025 |  | 767.899 | 0.025 | 114.2422 | 100.5175 | 92.36326 | 79.52601 | 79.25891 | 91.9511442 | 80.4865 | 0 | 0 | 0 | 0 | 0 | -42.3232072 | -10.3248714 | -37.20987 | -14.96931 | 10.35149254 | -7.080104043 | -1.968550358 | -1.222727841 | -9.08286678 | 0 | 0 | 0 | 0 | 0 | 0 | 0 | -93.53911 | -92.13589 | -78.50253 | -65.2316 | -52.99894 | 0 | 0 | -79.057512 | -68.3361 | -58.25233 | -60.11525681 | -66.58025253 | -99.73474 | -55.42856 | -95.56428 | -74.92377 | -34.04011 | -52.90095 | -42.28883 | -51.32953 | 5.6502
202 | E11608 | 2017-04-19 12:10 | 48.6944 | 47.4099 | 46 | 54 | 1.3986 | 238.694 | 26722 | 31 | 239962 | 239921 | 139147 | 139154 | 139261 | 139303 | 221069 | 221077 | 221036 | 221028 | 215384 | 215319 | 216069 | 216051 | 294066 | 294017 | 1362.8101 | 9030.7969 | 6 | 170.7725 | 170.7725 | 170.7725 | 153.0823 | 153.0823 | 17.6252 | 17.6252 | 1189.2578 | 1100.932 | 1051 | 870.2606 | 1058.392 | 996.731 | 976.509 | 959.0938 | 941.9532 | 925.9585 | 909.9705 | 892.9164 | 16.4 | 20.2 | 32.4035 | 23.8052 | 19.1754 | 15.8702 | 13.3726 | 11.5667 | 10.169 | 9.2913 | 9.3167 | 88.54 | 118.25 | 113.22 | 147.7 | 137.78 | 179.82 | 162.31 | 213.37 | 189.45 | 248.85 | 214.45 | 282.9 | 237.29 | 310.55 | 50.1 | 46.5 | 28.4855 | 6.35 | 5.0467 | 5.0467 | -0.0609 | 5.0467 | 1106745 | 2 |  |  | 3.0743 | 5.1729 | 6.6536 | 8.5093 | 9.68 | 12.3893 | 3.4308 | 4.4981 | 6.8288 | 10.2442 | 10.7942 | 13.2673 | 24.9776 | 25.0441 | 25.1376 | 24.9475 | 25.0221 | 25.016 |  | 16580 | 622 | 12 |  | EA656 | 907 | 1544 | 14 | 7 | 20 | 23.6 | 6.35 | 1886.7072 | 1679.6643 | 1582.6285 | 1458.8643 | 1318.2715 | 1176.7428 | 1113.6857 | 108.7064 | 103.8307 | 98.4286 | 102.7057 | 96.2429 | 102.8471 | 64.7236 | 32.4035 | 23.8052 | 19.1754 | 15.8702 | 13.3726 | 11.5667 | 10.169 | 9.2913 | 0 | 0 | 0 | 0 | 0 | 0.1016 | 0.0254 | 0 | 0 | 0 | 0 | 0 | 0 | 0 | 0.035277 | 0.02684 | 0.024099 | 0.02386 | 0.02732 | 0.017207 | 0.016285 | -0.00466 | -0.014197 | -0.032676 | -0.017994 | -0.025617 | -0.019806 | -0.011068 | 0.061278 | 0.059003 | 0.057617 | 0.055378 | 0.058904 | 0.078321 | 0.07367 | -0.407654 | -0.400578 | -0.397901 | -0.396506 | -0.403121 | -0.416229 | -0.406177 | -1.237963 | -1.207053 | -1.197026 | -1.192362 | -1.222323 | -1.262711 | -1.219422 | -0.741723 | -0.674633 | -0.647843 | -0.639548 | -0.713777 | -0.995202 | -0.875804 | -0.24406 | -0.221924 | -0.213063 | -0.208346 | -0.228478 | -0.273589 | -0.242702 | 0.394388 | 0.375303 | 0.354869 | 0.341289 | 0.617181 | 0.563269 | 0.536715 | 35 | 35 | 30 | 25 | 20 | 40 | -40 | -2.671687 | -2.631597 | -2.61571 | -2.608012 | -2.648459 | 0 | 0 |  | 1452.829 | 0 |  | 1454.658 | 0 |  | 738.622 | 0 |  | 738.541 | 0 |  | 1407.922 | 0 |  | 1417.828 | 0 |  | 762.976 | 0 |  | 762.8 | 0 |  | 1406.3979 | 0 |  | 1433.068 | 0 |  | 773.699 | 0 |  | 773.94 | 0 |  | 1530.274 | 0 |  | 1531.137 | 0 |  | 779.999 | 0 |  | 779.815 | 0 |  | 1510.2841 | 0 |  | 1510.665 | 0 |  | 751.706 | 0 |  | 751.497 | 0 |  | 1517.9041 | 0 |  | 1518.234 | 0 |  | 733.522 | 0.102 |  | 733.541 | 0.102 |  | 1495.8571 | 0 |  | 1496.339 | 0 |  | 767.728 | 0.025 |  | 767.899 | 0.025 | 115.6136 | 99.10523 | 91.18631 | 80.78899 | 77.65146 | 92.16367 | 82.04523 | 0 | 0 | 0 | 0 | 0 | -42.2888664 | -10.3168958 | -37.90271 | -15.26077 | 10.26689 | -6.994395492 | -2.081616069 | 3.281785889 | -6.361724574 | 0 | 0 | 0 | 0 | 0 | 0 | 0 | -93.509045 | -92.105895 | -78.4713 | -65.2003 | -52.96918 | 0 | 0 | -80.63004 | -70.04762 | -63.76628 | -65.68523 | -68.69597 | -102.3536 | -56.68519 | -96.42815 | -78.30905 | -40.78438 | -57.09093 | -46.0953 | -49.19705 | 8.681417
202 | E11609 | 2017-04-19 12:12 | 48.8083 | 47.5398 | 67 | 54 | 1.3986 | 235.3996 | 26303 | 31 | 239962 | 239921 | 139147 | 139154 | 139261 | 139303 | 221069 | 221077 | 221036 | 221028 | 215384 | 215319 | 216069 | 216051 | 294066 | 294017 | 1362.8101 | 9084.6289 | 6 | 170.9396 | 170.9396 | 170.9396 | 153.2494 | 153.2494 | 17.7924 | 17.7924 | 1186.9141 | 1106.3566 | 1057.8334 | 868.0355 | 1049.6614 | 987.1445 | 966.5159 | 948.7394 | 931.1434 | 914.6295 | 898.0848 | 880.5411 | 16.2 | 22.2 | 32.161 | 23.6855 | 19.0801 | 15.8204 | 13.3378 | 11.5456 | 10.146 | 9.2797 | 9.3039 | 86.23 | 116.71 | 111.11 | 146.15 | 134.62 | 177.48 | 158.44 | 210.52 | 185.48 | 245.77 | 209.4 | 279.64 | 232.43 | 307.26 | 49.3 | 46.5 | 28.4855 | 5.05 | 3.7204 | 3.7204 | -0.6347 | 3.7204 | 1106745 | 1 |  |  | 3.0136 | 5.3314 | 6.5479 | 8.7036 | 9.6157 | 12.4564 | 3.6642 | 6.3189 | 7.483 | 9.7 | 10.7057 | 13.1245 | 24.9926 | 25.0264 | 25.1969 | 24.7905 | 25.0826 | 24.9778 |  | 16580 | 622 | 13 |  | EA656 | 907 | 1544 | 14 | 7 | 20 | 26.4 | 5.05 | 1897.8785 | 1681.4642 | 1567.0215 | 1439.95 | 1320.1143 | 1191.1 | 1104.2214 | 111.5171 | 104.7993 | 98.3229 | 101.215 | 96.5143 | 102.505 | 64.3586 | 32.161 | 23.6855 | 19.0801 | 15.8204 | 13.3378 | 11.5456 | 10.146 | 9.2797 | 0 | 0 | 0 | 0 | 0 | 0.1016 | 0.0254 | 0 | 0 | 0 | 0 | 0 | 0 | 0 | 0.035702 | 0.027199 | 0.024523 | 0.023832 | 0.027455 | 0.017597 | 0.016619 | -0.004661 | -0.014197 | -0.032679 | -0.017995 | -0.025621 | -0.016503 | -0.00913 | 0.06131 | 0.059036 | 0.057651 | 0.055412 | 0.058938 | 0.078355 | 0.073707 | -0.407758 | -0.40064 | -0.397902 | -0.396495 | -0.40315 | -0.416763 | -0.406635 | -1.239461 | -1.20834 | -1.198048 | -1.193327 | -1.223485 | -1.270779 | -1.226947 | -0.740255 | -0.67343 | -0.646865 | -0.63862 | -0.71261 | -0.993287 | -0.87435 | -0.245244 | -0.222883 | -0.21381 | -0.209043 | -0.22937 | -0.274745 | -0.243541 | 0.394389 | 0.375258 | 0.355059 | 0.341408 | 0.616863 | 0.563019 | 0.536205 | 35 | 35 | 30 | 25 | 20 | 30 | -30 | -2.671871 | -2.631798 | -2.615955 | -2.608311 | -2.648802 | 0 | 0 |  | 1452.829 | 0 |  | 1454.658 | 0 |  | 738.622 | 0 |  | 738.541 | 0 |  | 1407.922 | 0 |  | 1417.828 | 0 |  | 762.976 | 0 |  | 762.8 | 0 |  | 1406.3979 | 0 |  | 1433.068 | 0 |  | 773.699 | 0 |  | 773.94 | 0 |  | 1530.274 | 0 |  | 1531.137 | 0 |  | 779.999 | 0 |  | 779.815 | 0 |  | 1510.2841 | 0 |  | 1510.665 | 0 |  | 751.706 | 0 |  | 751.497 | 0 |  | 1517.9041 | 0 |  | 1518.234 | 0 |  | 733.522 | 0.102 |  | 733.541 | 0.102 |  | 1495.8571 | 0 |  | 1496.339 | 0 |  | 767.728 | 0.025 |  | 767.899 | 0.025 | 116.3589 | 99.26692 | 90.34036 | 79.7905094 | 77.8049 | 93.3286405 | 81.38885 | 0 | 0 | 0 | 0 | 0 | -42.3431208 | -10.328529 | -38.47411 | -15.71083668 | 9.771279488 | -6.965449699 | -2.24387149 | -1.390232226 | -9.188606083 | 0 | 0 | 0 | 0 | 0 | 0 | 0 | -93.515485 | -92.11293 | -78.47865 | -65.207775 | -52.97604 | 0 | 0 | -82.55109 | -70.57499 | -63.60164 | -64.6379233 | -68.77706 | -101.8169 | -56.27194191 | -98.18175 | -79.13184 | -41.96866 | -57.02064 | -46.19207 | -52.2216 | 5.59977
202 | E11610 | 2017-04-19 12:13 | 49.2587 | 47.8917 | 44 | 54 | 1.3986 | 238.3146 | 26651 | 31 | 239962 | 239921 | 139147 | 139154 | 139261 | 139303 | 221069 | 221077 | 221036 | 221028 | 215384 | 215319 | 216069 | 216051 | 294066 | 294017 | 1362.8101 | 9084.6289 | 6 | 171.1088 | 171.1088 | 171.1088 | 153.4186 | 153.4186 | 17.9616 | 17.9616 | 1184.5703 | 1099.1584 | 1051.1666 | 868.1317 | 1055.8921 | 993.8151 | 973.1841 | 955.3016 | 937.8272 | 921.5794 | 905.2542 | 887.791 | 16.4 | 19 | 32.3971 | 23.9321 | 19.2407 | 15.9576 | 13.4352 | 11.5799 | 10.1669 | 9.2835 | 9.3023 | 86.62 | 116.92 | 111.06 | 146.25 | 134.9 | 177.61 | 159.45 | 211.01 | 186.22 | 246.84 | 210.93 | 281.28 | 233.7 | 309.11 | 49 | 46.7 | 30.3181 | 3.575 | 4.1617 | 4.1617 | -1.1219 | 4.1617 | 1106745 | 2 |  |  | 3.0371 | 5.2893 | 6.6379 | 8.5629 | 9.6164 | 12.4479 | 3.4962 | 5.4654 | 6.5192 | 10.075 | 10.6942 | 13.2365 | 25.0751 | 25.0411 | 25.1748 | 24.8399 | 25.1007 | 24.9181 |  | 16580 | 622 | 14 |  | EA656 | 907 | 1544 | 14 | 7 | 20 | 26 | 3.575 | 1894.4572 | 1690.8286 | 1563.5571 | 1461.7643 | 1343.8857 | 1198.2715 | 1128.7858 | 115.0243 | 112.24 | 103.3986 | 105.7379 | 95.195 | 100.94 | 63.2457 | 32.3971 | 23.9321 | 19.2407 | 15.9576 | 13.4352 | 11.5799 | 10.1669 | 9.2835 | 0 | 0 | 0 | 0 | 0 | 0.1016 | 0.0254 | 0 | 0 | 0 | 0 | 0 | 0 | 0 | 0.036333 | 0.027458 | 0.024629 | 0.02379 | 0.027569 | 0.017414 | 0.016421 | -0.004661 | -0.014198 | -0.032681 | -0.017996 | -0.025624 | -0.014127 | -0.007769 | 0.061285 | 0.059011 | 0.057629 | 0.055386 | 0.058908 | 0.078319 | 0.073673 | -0.40771 | -0.400579 | -0.397835 | -0.39653 | -0.403269 | -0.417112 | -0.406987 | -1.238485 | -1.206965 | -1.197019 | -1.192733 | -1.223236 | -1.27445 | -1.23054 | -0.741236 | -0.674232 | -0.647777 | -0.639222 | -0.713012 | -0.994131 | -0.875057 | -0.244468 | -0.222257 | -0.213069 | -0.208608 | -0.229154 | -0.274297 | -0.243176 | 0.394842 | 0.375767 | 0.355711 | 0.342197 | 0.617672 | 0.563335 | 0.536141 | 35 | 35 | 30 | 25 | 20 | 20 | -20 | -2.671972 | -2.631904 | -2.616084 | -2.608468 | -2.648985 | 0 | 0 |  | 1452.829 | 0 |  | 1454.658 | 0 |  | 738.622 | 0 |  | 738.541 | 0 |  | 1407.922 | 0 |  | 1417.828 | 0 |  | 762.976 | 0 |  | 762.8 | 0 |  | 1406.3979 | 0 |  | 1433.068 | 0 |  | 773.699 | 0 |  | 773.94 | 0 |  | 1530.274 | 0 |  | 1531.137 | 0 |  | 779.999 | 0 |  | 779.815 | 0 |  | 1510.2841 | 0 |  | 1510.665 | 0 |  | 751.706 | 0 |  | 751.497 | 0 |  | 1517.9041 | 0 |  | 1518.234 | 0 |  | 733.522 | 0.102 |  | 733.541 | 0.102 |  | 1495.8571 | 0 |  | 1496.339 | 0 |  | 767.728 | 0.025 |  | 767.899 | 0.025 | 116.1018 | 99.77749 | 90.10623 | 80.96128 | 79.16562 | 93.84743 | 83.16104 | 0 | 0 | 0 | 0 | 0 | -42.3785792 | -10.3374698 | -39.22529692 | -16.0043559 | 9.638396988 | -6.910695002 | -2.37919402 | -4.18911715 | -10.64663208 | 0 | 0 | 0 | 0 | 0 | 0 | 0 | -93.51902 | -92.11664 | -78.48252 | -65.2117 | -52.9797 | 0 | 0 | -85.26015 | -75.67579968 | -66.97923 | -67.58999 | -67.87517734 | -100.3476 | -55.34359 | -101.9027 | -84.01931 | -45.71713 | -58.75111 | -44.06845 | -53.06785 | 6.833342
202 | E11611 | 2017-04-19 12:16 | 49.1468 | 47.8939 | 77 | 54 | 1.3986 | 234.9194 | 26253 | 31 | 239962 | 239921 | 139147 | 139154 | 139261 | 139303 | 221069 | 221077 | 221036 | 221028 | 215384 | 215319 | 216069 | 216051 | 294066 | 294017 | 1362.8101 | 9138.0391 | 6 | 171.2757 | 171.2757 | 171.2757 | 153.5854 | 153.5854 | 18.1284 | 18.1284 | 1189.2578 | 1111.6241 | 1057.1666 | 871.3099 | 1050.5406 | 987.571 | 966.8262 | 949.1409 | 931.4415 | 915.0787 | 898.6432 | 881.1848 | 16.4 | 23 | 32.1276 | 23.77 | 19.1508 | 15.8669 | 13.3702 | 11.5424 | 10.1381 | 9.2794 | 9.2969 | 84.8 | 115.59 | 108.87 | 144.74 | 132.52 | 175.96 | 156.52 | 208.65 | 182.5 | 244.16 | 206.42 | 278.15 | 229.26 | 305.48 | 50.4 | 46.5 | 28.1592 | 3.95 | 4.5494 | 4.5494 | -0.1975 | 4.5494 | 1106745 | 1 |  |  | 2.9936 | 5.3443 | 6.5229 | 8.785 | 9.7236 | 12.5471 | 3.5963 | 5.7074 | 6.9407 | 9.837 | 11.0907 | 13.4444 | 25.0938 | 24.8606 | 25.2684 | 24.8756 | 25.1089 | 24.985 |  | 16580 | 622 | 15 |  | EA656 | 907 | 1544 | 14 | 7 | 20 | 9 | 3.95 | 1868.5857 | 1668.7357 | 1571.3857 | 1449.4357 | 1328.25 | 1189.35 | 1094.4143 | 121.655 | 119.72 | 114.4593 | 115.1943 | 98.9571 | 102.7171 | 64.5429 | 32.1276 | 23.77 | 19.1508 | 15.8669 | 13.3702 | 11.5424 | 10.1381 | 9.2794 | 0 | 0 | 0 | 0 | 0 | 0.1016 | 0.0254 | 0 | 0 | 0 | 0 | 0 | 0 | 0 | 0.036546 | 0.027713 | 0.02506 | 0.023807 | 0.027696 | 0.01799 | 0.016987 | -0.004661 | -0.014199 | -0.032683 | -0.017997 | -0.025628 | -0.013119 | -0.007183 | 0.061283 | 0.059008 | 0.057621 | 0.055383 | 0.058906 | 0.078312 | 0.073669 | -0.407806 | -0.400701 | -0.398073 | -0.396659 | -0.403344 | -0.417381 | -0.40722 | -1.238963 | -1.207546 | -1.198095 | -1.193348 | -1.2234 | -1.277284 | -1.233271 | -0.740847 | -0.673798 | -0.647013 | -0.638782 | -0.712624 | -0.993528 | -0.874675 | -0.244831 | -0.222671 | -0.213811 | -0.209028 | -0.229516 | -0.274722 | -0.243436 | 0.39486 | 0.37564 | 0.355407 | 0.341685 | 0.616822 | 0.563016 | 0.535925 | 35 | 35 | 30 | 25 | 20 | 10 | -10 | -2.67207 | -2.632005 | -2.616207 | -2.608617 | -2.649159 | 0 | 0 |  | 1452.829 | 0 |  | 1454.658 | 0 |  | 738.622 | 0 |  | 738.541 | 0 |  | 1407.922 | 0 |  | 1417.828 | 0 |  | 762.976 | 0 |  | 762.8 | 0 |  | 1406.3979 | 0 |  | 1433.068 | 0 |  | 773.699 | 0 |  | 773.94 | 0 |  | 1530.274 | 0 |  | 1531.137 | 0 |  | 779.999 | 0 |  | 779.815 | 0 |  | 1510.2841 | 0 |  | 1510.665 | 0 |  | 751.706 | 0 |  | 751.497 | 0 |  | 1517.9041 | 0 |  | 1518.234 | 0 |  | 733.522 | 0.102 |  | 733.541 | 0.102 |  | 1495.8571 | 0 |  | 1496.339 | 0 |  | 767.728 | 0.025 |  | 767.899 | 0.025 | 114.5125 | 98.46876 | 90.54482 | 80.2741 | 78.2418945 | 93.1403772 | 80.62441 | 0 | 0 | 0 | 0 | 0 | -42.4059096 | -10.343388 | -39.50434 | -16.31878 | 9.133078185 | -6.93335188 | -2.5299912 | -6.221650364 | -12.09099 | 0 | 0 | 0 | 0 | 0 | 0 | 0 | -93.52245 | -92.120175 | -78.48621 | -65.215425 | -52.98318 | 0 | 0 | -90.12774 | -80.66709656 | -74.05666 | -73.58405 | -70.5192 | -102.0523 | -56.45406 | -108.642 | -90.63729 | -52.86497 | -65.45872 | -47.79048 | -57.5395 | 1.735969
202 | E11612 | 2017-04-19 12:17 | 49.4606 | 48.1438 | 50 | 54 | 1.3986 | 235.1934 | 26305 | 31 | 239962 | 239921 | 139147 | 139154 | 139261 | 139303 | 221069 | 221077 | 221036 | 221028 | 215384 | 215319 | 216069 | 216051 | 294066 | 294017 | 1362.8101 | 9138.0391 | 6 | 171.4426 | 171.4426 | 171.4426 | 153.7524 | 153.7524 | 18.2954 | 18.2954 | 1189.2578 | 1103.2633 | 1053.6666 | 868.1183 | 1053.2169 | 990.9042 | 970.3742 | 952.5414 | 934.9717 | 918.6335 | 902.2657 | 884.7621 | 16.2 | 22.2 | 32.4046 | 23.9187 | 19.234 | 15.9439 | 13.4218 | 11.5769 | 10.1672 | 9.283 | 9.2983 | 85.88 | 114.85 | 110.54 | 144.06 | 134.07 | 174.74 | 158.28 | 207.74 | 185.38 | 242.83 | 209.84 | 276.79 | 232.81 | 304.49 | 49.3 | 46.5 | 28.3 | 3.575 | 3.4329 | 3.4329 | -0.2746 | 3.4329 | 1106745 | 2 |  |  | 3.06 | 5.4364 | 6.5829 | 8.7157 | 9.6571 | 12.5729 | 3.6038 | 6.4566 | 6.9377 | 10.2019 | 11.0642 | 13.2925 | 24.9824 | 24.8905 | 25.2331 | 24.9689 | 25.1519 | 24.8834 |  | 16580 | 622 | 16 |  | EA656 | 907 | 1544 | 14 | 7 | 20 | 27.6 | 3.575 | 1882.4572 | 1686.9642 | 1574.4429 | 1464.1285 | 1346.7214 | 1199.0215 | 1126.35 | 97.1 | 89.1464 | 79.305 | 84.5729 | 90.58 | 99.5629 | 62.4971 | 32.4046 | 23.9187 | 19.234 | 15.9439 | 13.4218 | 11.5769 | 10.1672 | 9.283 | 0 | 0 | 0 | 0 | 0 | 0.1016 | 0.0254 | 0 | 0 | 0 | 0 | 0 | 0 | 0 | 0.036874 | 0.027854 | 0.025109 | 0.023775 | 0.027759 | 0.018441 | 0.017405 | -0.004661 | -0.014199 | -0.032685 | -0.017998 | -0.025632 | -0.013147 | -0.007366 | 0.061266 | 0.058989 | 0.057606 | 0.055366 | 0.058888 | 0.078289 | 0.073645 | -0.407831 | -0.400776 | -0.39808 | -0.396731 | -0.4034 | -0.4175 | -0.40736 | -1.238612 | -1.207421 | -1.197685 | -1.193216 | -1.223188 | -1.277939 | -1.233893 | -0.741251 | -0.674009 | -0.647414 | -0.638988 | -0.712911 | -0.993926 | -0.874882 | -0.244543 | -0.222561 | -0.213509 | -0.208918 | -0.229341 | -0.27453 | -0.24337 | 0.395029 | 0.375824 | 0.355815 | 0.342308 | 0.617698 | 0.563282 | 0.53598 | 35 | 35 | 30 | 25 | 20 | 0 | 0 | -2.672141 | -2.632077 | -2.616294 | -2.608722 | -2.649282 | 0 | 0 |  | 1452.829 | 0 |  | 1454.658 | 0 |  | 738.622 | 0 |  | 738.541 | 0 |  | 1407.922 | 0 |  | 1417.828 | 0 |  | 762.976 | 0 |  | 762.8 | 0 |  | 1406.3979 | 0 |  | 1433.068 | 0 |  | 773.699 | 0 |  | 773.94 | 0 |  | 1530.274 | 0 |  | 1531.137 | 0 |  | 779.999 | 0 |  | 779.815 | 0 |  | 1510.2841 | 0 |  | 1510.665 | 0 |  | 751.706 | 0 |  | 751.497 | 0 |  | 1517.9041 | 0 |  | 1518.234 | 0 |  | 733.522 | 0.102 |  | 733.541 | 0.102 |  | 1495.8571 | 0 |  | 1496.339 | 0 |  | 767.728 | 0.025 |  | 767.899 | 0.025 | 115.3306 | 99.51233 | 90.69736 | 81.06294 | 79.30573 | 93.87019 | 82.95004575 | 0 | 0 | 0 | 0 | 0 | -42.418 | -10.346944 | -39.89941 | -16.48733 | 9.07366156 | -6.893208832 | -2.601720876 | -6.765409066 | -12.38705 | 0 | 0 | 0 | 0 | 0 | 0 | 0 | -93.524935 | -92.122695 | -78.48882 | -65.21805 | -52.98564 | 0 | 0 | -71.9754721 | -60.08548 | -51.34316727 | -54.04107 | -64.57547838 | -98.95815 | -54.67759 | -90.06919 | -69.18317 | -30.06097 | -45.08939 | -40.85711 | -54.27137 | 5.538462
202 | E11613 | 2017-04-19 12:20 | 49.4342 | 48.2293 | 71 | 56 | 1.3986 | 238.6109 | 26678 | 31 | 239962 | 239921 | 139147 | 139154 | 139261 | 139303 | 221069 | 221077 | 221036 | 221028 | 215384 | 215319 | 216069 | 216051 | 294066 | 294017 | 1362.8101 | 9191.9395 | 6 | 171.612 | 171.612 | 171.612 | 153.9218 | 153.9218 | 18.4648 | 18.4648 | 1196.2891 | 1115.6541 | 1066.6666 | 874.093 | 1063.0341 | 998.4095 | 976.8108 | 958.3505 | 940.3845 | 923.6422 | 906.8671 | 889.2404 | 16.2 | 22 | 32.1314 | 23.6474 | 19.0131 | 15.7927 | 13.3281 | 11.5182 | 10.1353 | 9.2823 | 9.2964 | 84.1 | 115.39 | 107.84 | 144.62 | 130.95 | 175.27 | 154.38 | 207.5 | 180.42 | 242.45 | 204 | 275.78 | 225.73 | 302.96 | 49.9 | 46.4 | 31.2379 | 2.6 | 3.368 | 3.368 | -1.4235 | 3.368 | 1106745 | 1 |  |  | 3.075 | 5.33 | 6.6414 | 8.5764 | 9.725 | 12.445 | 3.6556 | 5.4963 | 7.1778 | 9.8778 | 10.887 | 13.1704 | 25.0042 | 24.9074 | 25.1089 | 25.0033 | 25.0565 | 24.8877 |  | 16580 | 622 | 17 |  | EA656 | 907 | 1544 | 14 | 7 | 20 | 23.666668 | 2.6 | 1878.5 | 1654.5 | 1521.7072 | 1411.6714 | 1301.4857 | 1156.15 | 1074.1571 | 98.1579 | 91.2829 | 80.4071 | 86.1593 | 91.5914 | 100.4136 | 62.7686 | 32.1314 | 23.6474 | 19.0131 | 15.7927 | 13.3281 | 11.5182 | 10.1353 | 9.2823 | 0 | 0 | 0 | 0 | 0 | 0.1016 | 0.0254 | 0 | 0 | 0 | 0 | 0 | 0 | 0 | 0.037061 | 0.028083 | 0.025426 | 0.023782 | 0.02784 | 0.018167 | 0.017159 | -0.004661 | -0.0142 | -0.032688 | -0.017999 | -0.025635 | -0.014145 | -0.007768 | 0.061284 | 0.059013 | 0.057631 | 0.05539 | 0.058912 | 0.078331 | 0.073688 | -0.407681 | -0.400504 | -0.397725 | -0.396388 | -0.403057 | -0.417113 | -0.406931 | -1.238291 | -1.206944 | -1.196483 | -1.192062 | -1.221799 | -1.276116 | -1.231799 | -0.741407 | -0.674655 | -0.648167 | -0.639702 | -0.713603 | -0.994991 | -0.876038 | -0.244318 | -0.221856 | -0.212698 | -0.208152 | -0.228598 | -0.273696 | -0.242504 | 0.394284 | 0.374989 | 0.354892 | 0.34101 | 0.615994 | 0.562692 | 0.535904 | 35 | 35 | 30 | 25 | 20 | -10 | 10 | -2.671808 | -2.631732 | -2.615873 | -2.608212 | -2.648686 | 0 | 0 |  | 1452.829 | 0 |  | 1454.658 | 0 |  | 738.622 | 0 |  | 738.541 | 0 |  | 1407.922 | 0 |  | 1417.828 | 0 |  | 762.976 | 0 |  | 762.8 | 0 |  | 1406.3979 | 0 |  | 1433.068 | 0 |  | 773.699 | 0 |  | 773.94 | 0 |  | 1530.274 | 0 |  | 1531.137 | 0 |  | 779.999 | 0 |  | 779.815 | 0 |  | 1510.2841 | 0 |  | 1510.665 | 0 |  | 751.706 | 0 |  | 751.497 | 0 |  | 1517.9041 | 0 |  | 1518.234 | 0 |  | 733.522 | 0.102 |  | 733.541 | 0.102 |  | 1495.8571 | 0 |  | 1496.339 | 0 |  | 767.728 | 0.025 |  | 767.899 | 0.025 | 115.121994 | 97.6370085 | 87.69751 | 78.19248 | 76.67313 | 90.56238565 | 79.15249 | 0 | 0 | 0 | 0 | 0 | -42.3786808 | -10.3360474 | -40.1206284 | -16.756 | 8.688859546 | -6.893694546 | -2.694066795 | -5.132538552 | -11.56782 | 0 | 0 | 0 | 0 | 0 | 0 | 0 | -93.51328 | -92.11062 | -78.47619 | -65.2053 | -52.97372 | 0 | 0 | -72.77495 | -61.58446 | -52.11723 | -55.11628 | -65.3599 | -99.91063 | -54.98768 | -91.28687 | -72.81408 | -34.20705 | -49.02279 | -44.35456 | -56.85946 | 2.260937769
202 | E11614 | 2017-04-19 12:21 | 49.7339 | 48.4873 | 48 | 55 | 1.3986 | 235.1567 | 26285 | 31 | 239962 | 239921 | 139147 | 139154 | 139261 | 139303 | 221069 | 221077 | 221036 | 221028 | 215384 | 215319 | 216069 | 216051 | 294066 | 294017 | 1362.8101 | 9191.9395 | 6 | 171.779 | 171.779 | 171.779 | 154.0888 | 154.0888 | 18.6317 | 18.6317 | 1197.4609 | 1114.2672 | 1075 | 869.1882 | 1055.1979 | 992.1027 | 971.3785 | 953.596 | 936.1001 | 919.7772 | 903.3997 | 885.9197 | 16.2 | 26.2 | 32.2864 | 23.8878 | 19.2101 | 15.904 | 13.393 | 11.5556 | 10.1567 | 9.2784 | 9.2983 | 84.71 | 115.23 | 109.01 | 144.51 | 132.51 | 175.48 | 156.03 | 208.51 | 182.4 | 243.61 | 206.26 | 277.39 | 228.69 | 304.88 | 50.2 | 46.3 | 27.9921 | 1.825 | 2.6868 | 2.6868 | 0.4778 | 2.6868 | 1106745 | 2 |  |  | 3.0207 | 5.295 | 6.5257 | 8.4936 | 9.615 | 12.4564 | 3.6259 | 5.4426 | 6.5444 | 9.9352 | 10.8389 | 13.2093 | 25.0971 | 24.9681 | 25.1519 | 24.974 | 25.1141 | 24.9318 |  | 16580 | 622 | 18 |  | EA656 | 907 | 1544 | 14 | 7 | 20 | 22.5 | 1.825 | 1870.1215 | 1705.5428 | 1592.3429 | 1478.7072 | 1341.0072 | 1193.1929 | 1123.3071 | 97.7086 | 92.2686 | 80.8029 | 86.0736 | 90.8264 | 100.0407 | 62 | 32.2864 | 23.8878 | 19.2101 | 15.904 | 13.393 | 11.5556 | 10.1567 | 9.2784 | 0 | 0 | 0 | 0 | 0 | 0.1016 | 0.0254 | 0 | 0 | 0 | 0 | 0 | 0 | 0 | 0.037531 | 0.028244 | 0.025485 | 0.023746 | 0.027635 | 0.018732 | 0.017626 | -0.004662 | -0.014201 | -0.03269 | -0.018 | -0.025639 | -0.015846 | -0.008675 | 0.061294 | 0.059016 | 0.05763 | 0.05539 | 0.058913 | 0.078325 | 0.073677 | -0.407622 | -0.400666 | -0.397964 | -0.396614 | -0.40334 | -0.417119 | -0.407002 | -1.237933 | -1.2079 | -1.197767 | -1.193288 | -1.224159 | -1.274444 | -1.23058 | -0.741174 | -0.673896 | -0.647205 | -0.638789 | -0.712725 | -0.993698 | -0.874627 | -0.244481 | -0.222545 | -0.213592 | -0.208993 | -0.229386 | -0.274568 | -0.243444 | 0.394837 | 0.375506 | 0.35531 | 0.341508 | 0.616531 | 0.562856 | 0.53598 | 35 | 35 | 30 | 25 | 20 | -20 | 20 | -2.671765 | -2.631685 | -2.615816 | -2.608143 | -2.648605 | 0 | 0 |  | 1452.829 | 0 |  | 1454.658 | 0 |  | 738.622 | 0 |  | 738.541 | 0 |  | 1407.922 | 0 |  | 1417.828 | 0 |  | 762.976 | 0 |  | 762.8 | 0 |  | 1406.3979 | 0 |  | 1433.068 | 0 |  | 773.699 | 0 |  | 773.94 | 0 |  | 1530.274 | 0 |  | 1531.137 | 0 |  | 779.999 | 0 |  | 779.815 | 0 |  | 1510.2841 | 0 |  | 1510.665 | 0 |  | 751.706 | 0 |  | 751.497 | 0 |  | 1517.9041 | 0 |  | 1518.234 | 0 |  | 733.522 | 0.102 |  | 733.541 | 0.102 |  | 1495.8571 | 0 |  | 1496.339 | 0 |  | 767.728 | 0.025 |  | 767.899 | 0.025 | 114.6272 | 100.6543 | 91.76672 | 81.90559 | 79.00276 | 93.45683 | 82.7619 | 0 | 0 | 0 | 0 | 0 | -42.3792904 | -10.3378508 | -40.68962 | -16.9625397 | 8.629911235 | -6.856632848 | -2.443421364 | -3.678045384 | -11.01492158 | 0 | 0 | 0 | 0 | 0 | 0 | 0 | -93.511775 | -92.108975 | -78.47448 | -65.203575 | -52.9721 | 0 | 0 | -72.41907 | -62.17944 | -52.29604 | -54.98287 | -64.73424594 | -99.41024 | -54.226874 | -91.99324 | -70.59664 | -30.37389 | -45.13748 | -41.14701 | -52.01075 | 7.182251
202 | E11615 | 2017-04-19 12:23 | 49.8525 | 48.6637 | 60 | 57 | 1.3986 | 234.3055 | 26183 | 31 | 239962 | 239921 | 139147 | 139154 | 139261 | 139303 | 221069 | 221077 | 221036 | 221028 | 215384 | 215319 | 216069 | 216051 | 294066 | 294017 | 1362.8101 | 9245.3828 | 6 | 171.9454 | 171.9454 | 171.9454 | 154.2551 | 154.2551 | 18.7981 | 18.7981 | 1199.8047 | 1121.6135 | 1076.1666 | 872.6404 | 1063.3287 | 996.6519 | 974.3377 | 955.5873 | 936.6781 | 919.3681 | 902.084 | 884.0186 | 15.8 | 22.2 | 32.1253 | 23.641 | 18.9745 | 15.7485 | 13.2976 | 11.5019 | 10.1273 | 9.2798 | 9.295 | 80.98 | 112.29 | 104.22 | 140.93 | 126.72 | 171.25 | 149.1 | 202.94 | 174.03 | 236.75 | 196.47 | 269.02 | 217.51 | 295.5 | 50.7 | 46.3 | 32.7916 | 4.025 | 3.6977 | 3.6977 | 0.0997 | 3.6977 | 1106745 | 1 |  |  | 3.0357 | 5.325 | 6.5679 | 8.6871 | 9.7243 | 12.5514 | 3.6439 | 5.7316 | 7.9246 | 9.1772 | 10.8772 | 13.1895 | 25.0844 | 24.9187 | 25.2051 | 24.8701 | 25.1589 | 24.9305 |  | 16580 | 623 | 1 |  | EA656 | 907 | 1544 | 14 | 7 | 20 | 23.333332 | 4.025 | 1866.1143 | 1660.0428 | 1524.1428 | 1413.5643 | 1299.0714 | 1157.2 | 1075.0929 | 104.3029 | 97.7564 | 87.7964 | 91.6886 | 92.9871 | 101.27 | 63.3686 | 32.1253 | 23.641 | 18.9745 | 15.7485 | 13.2976 | 11.5019 | 10.1273 | 9.2798 | 0 | 0 | 0 | 0 | 0 | 0.1016 | 0.0254 | 0 | 0 | 0 | 0 | 0 | 0 | 0 | 0.038011 | 0.028549 | 0.025789 | 0.02375 | 0.027732 | 0.019181 | 0.018067 | -0.004662 | -0.014201 | -0.032692 | -0.018001 | -0.025642 | -0.01876 | -0.010292 | 0.061329 | 0.059055 | 0.057671 | 0.055429 | 0.058955 | 0.078386 | 0.07374 | -0.407544 | -0.400415 | -0.397645 | -0.396287 | -0.403014 | -0.416501 | -0.406373 | -1.238829 | -1.207662 | -1.19723 | -1.192718 | -1.223401 | -1.269583 | -1.226128 | -0.740661 | -0.67384 | -0.64736 | -0.638966 | -0.712829 | -0.993899 | -0.875087 | -0.244782 | -0.222416 | -0.213261 | -0.208643 | -0.229093 | -0.274242 | -0.242971 | 0.394296 | 0.374784 | 0.354556 | 0.340484 | 0.615218 | 0.562354 | 0.535848 | 35 | 35 | 30 | 25 | 20 | -30 | 30 | -2.671836 | -2.631761 | -2.61591 | -2.608257 | -2.648738 | 0 | 0 |  | 1452.829 | 0 |  | 1454.658 | 0 |  | 738.622 | 0 |  | 738.541 | 0 |  | 1407.922 | 0 |  | 1417.828 | 0 |  | 762.976 | 0 |  | 762.8 | 0 |  | 1406.3979 | 0 |  | 1433.068 | 0 |  | 773.699 | 0 |  | 773.94 | 0 |  | 1530.274 | 0 |  | 1531.137 | 0 |  | 779.999 | 0 |  | 779.815 | 0 |  | 1510.2841 | 0 |  | 1510.665 | 0 |  | 751.706 | 0 |  | 751.497 | 0 |  | 1517.9041 | 0 |  | 1518.234 | 0 |  | 733.522 | 0.102 |  | 733.541 | 0.102 |  | 1495.8571 | 0 |  | 1496.339 | 0 |  | 767.728 | 0.025 |  | 767.899 | 0.025 | 114.4469 | 98.03383 | 87.89884 | 78.35246 | 76.58675 | 90.7082792 | 79.27735 | 0 | 0 | 0 | 0 | 0 | -42.3165016 | -10.3218742 | -41.31371 | -17.32753 | 8.26447869 | -6.856935782 | -2.55690809 | -0.534494443 | -9.5331452 | 0 | 0 | 0 | 0 | 0 | 0 | 0 | -93.51426 | -92.111635 | -78.4773 | -65.206425 | -52.97476 | 0 | 0 | -77.25309 | -65.87217 | -56.83588 | -58.5859 | -66.2839 | -100.6522 | -55.45304 | -97.63413 | -77.27751 | -39.14986 | -52.2968 | -45.22882 | -52.79487 | 3.969293
202 | E11616 | 2017-04-19 12:25 | 50.1251 | 48.9299 | 47 | 56 | 1.3986 | 234.2207 | 26186 | 31 | 239962 | 239921 | 139147 | 139154 | 139261 | 139303 | 221069 | 221077 | 221036 | 221028 | 215384 | 215319 | 216069 | 216051 | 294066 | 294017 | 1362.8101 | 9245.3828 | 6 | 172.1117 | 172.1117 | 172.1117 | 154.4214 | 154.4214 | 18.9644 | 18.9644 | 1197.4609 | 1117.9114 | 1072.5 | 871.0515 | 1057.2156 | 992.8575 | 971.7943 | 953.9587 | 936.1964 | 919.8843 | 903.5522 | 886.2255 | 16 | 25.2 | 32.1751 | 23.8362 | 19.1232 | 15.8664 | 13.3654 | 11.553 | 10.1538 | 9.2796 | 9.2962 | 82.28 | 112.89 | 105.77 | 141.74 | 128.5 | 171.94 | 151.52 | 204.01 | 176.93 | 238.1 | 199.75 | 271.32 | 221.61 | 298.46 | 48.5 | 46.5 | 31.3592 | 4.1 | 4.4356 | 4.4356 | -0.3607 | 4.4356 | 1106745 | 2 |  |  | 3.0879 | 5.2929 | 6.635 | 8.5507 | 9.7843 | 12.5336 | 3.5893 | 5.5589 | 7.4286 | 9.9911 | 10.9554 | 13.2518 | 24.9608 | 24.9729 | 25.1504 | 25.0622 | 25.0229 | 24.9551 |  | 16580 | 623 | 2 |  | EA656 | 907 | 1544 | 14 | 7 | 20 | 21.5 | 4.1 | 1854.0215 | 1701.9357 | 1553.65 | 1449.3572 | 1316.4071 | 1185.0143 | 1115.8785 | 106.5343 | 103.9907 | 93.3964 | 96.2329 | 92.0586 | 99.6964 | 62.7614 | 32.1751 | 23.8362 | 19.1232 | 15.8664 | 13.3654 | 11.553 | 10.1538 | 9.2796 | 0 | 0 | 0 | 0 | 0 | 0.1016 | 0.0254 | 0 | 0 | 0 | 0 | 0 | 0 | 0 | 0.038592 | 0.028829 | 0.02598 | 0.023738 | 0.02787 | 0.018891 | 0.017808 | -0.004662 | -0.014202 | -0.032694 | -0.018002 | -0.025646 | -0.022435 | -0.012448 | 0.061267 | 0.058988 | 0.057607 | 0.055366 | 0.058888 | 0.078288 | 0.073647 | -0.407725 | -0.40078 | -0.397993 | -0.39668 | -0.403384 | -0.416572 | -0.406367 | -1.237705 | -1.207733 | -1.197241 | -1.192925 | -1.223485 | -1.26446 | -1.220041 | -0.741546 | -0.674194 | -0.647742 | -0.639207 | -0.713194 | -0.994126 | -0.875239 | -0.244274 | -0.222396 | -0.213201 | -0.208718 | -0.229083 | -0.274401 | -0.24313 | 0.39469 | 0.375219 | 0.355072 | 0.341267 | 0.616214 | 0.562682 | 0.535897 | 35 | 35 | 30 | 25 | 20 | -40 | 40 | -2.671928 | -2.631859 | -2.616029 | -2.608401 | -2.648906 | 0 | 0 |  | 1452.829 | 0 |  | 1454.658 | 0 |  | 738.622 | 0 |  | 738.541 | 0 |  | 1407.922 | 0 |  | 1417.828 | 0 |  | 762.976 | 0 |  | 762.8 | 0 |  | 1406.3979 | 0 |  | 1433.068 | 0 |  | 773.699 | 0 |  | 773.94 | 0 |  | 1530.274 | 0 |  | 1531.137 | 0 |  | 779.999 | 0 |  | 779.815 | 0 |  | 1510.2841 | 0 |  | 1510.665 | 0 |  | 751.706 | 0 |  | 751.497 | 0 |  | 1517.9041 | 0 |  | 1518.234 | 0 |  | 733.522 | 0.102 |  | 733.541 | 0.102 |  | 1495.8571 | 0 |  | 1496.339 | 0 |  | 767.728 | 0.025 |  | 767.899 | 0.025 | 113.5903 | 100.3938 | 89.50111555 | 80.24511 | 77.52058 | 92.7724 | 82.1811 | 0 | 0 | 0 | 0 | 0 | -42.3237152 | -10.3217218 | -41.99533065 | -17.66551 | 8.038276074 | -6.8426178 | -2.72103064 | 4.48124624 | -6.53941976 | 0 | 0 | 0 | 0 | 0 | 0 | 0 | -93.51748 | -92.115065 | -78.48087 | -65.210025 | -52.97812 | 0 | 0 | -79.00008 | -70.10991 | -60.49677 | -61.51274 | -65.65564 | -99.11078 | -54.93122 | -100.9226 | -79.4967 | -41.43825 | -53.32028 | -43.83421 | -44.18085 | 10.38874
202 | E11617 | 2017-04-19 12:27 | 50.2361 | 49.1089 | 58 | 58 | 1.3986 | 238.2997 | 26646 | 31 | 239962 | 239921 | 139147 | 139154 | 139261 | 139303 | 221069 | 221077 | 221036 | 221028 | 215384 | 215319 | 216069 | 216051 | 294066 | 294017 | 1362.8101 | 9299.6445 | 6 | 172.2809 | 172.2809 | 172.2809 | 154.5906 | 154.5906 | 19.1336 | 19.1336 | 1202.1484 | 1121.6327 | 1080.8334 | 868.3481 | 1062.8613 | 995.7345 | 973.6794 | 954.9207 | 936.506 | 919.6631 | 902.9325 | 885.4095 | 16 | 22.2 | 32.0376 | 23.6376 | 19.1039 | 15.7996 | 13.3418 | 11.5242 | 10.1419 | 9.2831 | 9.2944 | 79.94 | 111.32 | 102.42 | 139.31 | 124.63 | 170.36 | 146.68 | 201.87 | 170.96 | 236.31 | 192.64 | 268.91 | 213.55 | 295.55 | 50.4 | 46.2 | 34.4216 | 2.175 | 2.441 | 2.441 | -1.0151 | 2.441 | 1106745 | 1 |  |  | 3.0243 | 5.2736 | 6.5886 | 8.635 | 9.7557 | 12.5843 | 3.4966 | 5.55 | 6.3034 | 9.3776 | 10.7397 | 12.8948 | 25.1876 | 25.0692 | 25.2401 | 24.8336 | 25.0781 | 24.8854 |  | 16580 | 623 | 3 |  | EA656 | 907 | 1544 | 14 | 7 | 20 | 20.833332 | 2.175 | 1867.7858 | 1648.5857 | 1566.8928 | 1434.4286 | 1335.5929 | 1182.5215 | 1107.8928 | 111.585 | 104.945 | 97.2229 | 97.515 | 94.1457 | 100.8757 | 62.835 | 32.0376 | 23.6376 | 19.1039 | 15.7996 | 13.3418 | 11.5242 | 10.1419 | 9.2831 | 0 | 0 | 0 | 0 | 0 | 0.1016 | 0.0254 | 0 | 0 | 0 | 0 | 0 | 0 | 0 | 0.039023 | 0.029187 | 0.026337 | 0.023757 | 0.028045 | 0.019213 | 0.018096 | -0.004662 | -0.014203 | -0.032696 | -0.018003 | -0.025649 | -0.018811 | -0.010301 | 0.061285 | 0.059009 | 0.057629 | 0.055384 | 0.058905 | 0.078318 | 0.073676 | -0.407636 | -0.400594 | -0.397751 | -0.396523 | -0.403285 | -0.416765 | -0.406637 | -1.238082 | -1.207312 | -1.196581 | -1.192625 | -1.223434 | -1.269531 | -1.226107 | -0.741573 | -0.674394 | -0.648103 | -0.639318 | -0.713125 | -0.994373 | -0.875469 | -0.244159 | -0.222115 | -0.212764 | -0.208532 | -0.229064 | -0.274141 | -0.242902 | 0.394351 | 0.374701 | 0.354486 | 0.34032 | 0.614893 | 0.562157 | 0.535824 | 35 | 35 | 30 | 25 | 20 | -30 | 30 | -2.671863 | -2.631789 | -2.615944 | -2.608299 | -2.648787 | 0 | 0 |  | 1452.829 | 0 |  | 1454.658 | 0 |  | 738.622 | 0 |  | 738.541 | 0 |  | 1407.922 | 0 |  | 1417.828 | 0 |  | 762.976 | 0 |  | 762.8 | 0 |  | 1406.3979 | 0 |  | 1433.068 | 0 |  | 773.699 | 0 |  | 773.94 | 0 |  | 1530.274 | 0 |  | 1531.137 | 0 |  | 779.999 | 0 |  | 779.815 | 0 |  | 1510.2841 | 0 |  | 1510.665 | 0 |  | 751.706 | 0 |  | 751.497 | 0 |  | 1517.9041 | 0 |  | 1518.234 | 0 |  | 733.522 | 0.102 |  | 733.541 | 0.102 |  | 1495.8571 | 0 |  | 1496.339 | 0 |  | 767.728 | 0.025 |  | 767.899 | 0.025 | 114.4673 | 97.28139 | 90.29847 | 79.44439 | 78.6731 | 92.61272 | 81.62511 | 0 | 0 | 0 | 0 | 0 | -42.343324 | -10.3285798 | -42.54174 | -18.09036 | 7.609058579 | -6.86236425 | -2.931347864 | -0.510351462 | -9.557504065 | 0 | 0 | 0 | 0 | 0 | 0 | 0 | -93.515205 | -92.112615 | -78.47832 | -65.207475 | -52.97574 | 0 | 0 | -82.74842 | -70.77427833 | -63.01045 | -62.34309477 | -67.13765 | -100.3081 | -55.01009 | -104.3381 | -83.69586 | -43.58125 | -54.96854 | -44.37164 | -50.54903 | 6.728931
202 | E11618 | 2017-04-19 12:29 | 50.5289 | 49.4224 | 44 | 58 | 1.3986 | 237.9559 | 26618 | 31 | 239962 | 239921 | 139147 | 139154 | 139261 | 139303 | 221069 | 221077 | 221036 | 221028 | 215384 | 215319 | 216069 | 216051 | 294066 | 294017 | 1362.8101 | 9299.6445 | 6 | 172.4498 | 172.4498 | 172.4498 | 154.7596 | 154.7596 | 19.3026 | 19.3026 | 1205.6641 | 1121.3909 | 1075.1666 | 868.1222 | 1067.6357 | 1001.076 | 979.0104 | 960.3922 | 941.815 | 924.6891 | 907.6708 | 889.7903 | 16 | 25.4 | 32.218 | 23.8593 | 19.1054 | 15.8225 | 13.3348 | 11.5399 | 10.1572 | 9.2873 | 9.2921 | 80.74 | 111.62 | 103.9 | 139.76 | 126.35 | 170.12 | 148.74 | 201.81 | 173.45 | 235.34 | 195.41 | 267.53 | 216.42 | 293.96 | 51.3 | 46.4 | 34.3045 | 3.525 | 3.362 | 3.362 | 0.9062 | 3.362 | 1106745 | 2 |  |  | 2.9914 | 5.2057 | 6.5779 | 8.3214 | 9.7607 | 12.28 | 3.3175 | 5.3912 | 7.4298 | 9.8491 | 10.7158 | 13.0825 | 24.8924 | 25.0321 | 25.0556 | 25.2574 | 24.9615 | 24.995 |  | 16580 | 623 | 4 |  | EA656 | 907 | 1544 | 14 | 7 | 20 | 14.5 | 3.525 | 1849.3572 | 1697.4928 | 1560.3857 | 1449.6857 | 1307.8928 | 1172.7786 | 1112.8785 | 99.1864 | 95.5943 | 84.8129 | 91.5007 | 92.5014 | 102.1657 | 63.5171 | 32.218 | 23.8593 | 19.1054 | 15.8225 | 13.3348 | 11.5399 | 10.1572 | 9.2873 | 0 | 0 | 0 | 0 | 0 | 0.1016 | 0.0254 | 0 | 0 | 0 | 0 | 0 | 0 | 0 | 0.039553 | 0.029505 | 0.026543 | 0.023758 | 0.028185 | 0.018988 | 0.017868 | -0.004662 | -0.014204 | -0.032698 | -0.018004 | -0.025653 | -0.015953 | -0.008696 | 0.061313 | 0.059034 | 0.05765 | 0.055409 | 0.058934 | 0.07836 | 0.073712 | -0.407398 | -0.400438 | -0.397681 | -0.396339 | -0.403036 | -0.41683 | -0.406722 | -1.237234 | -1.207186 | -1.196815 | -1.192373 | -1.222911 | -1.273484 | -1.229893 | -0.741639 | -0.674338 | -0.647799 | -0.639352 | -0.713362 | -0.994622 | -0.875566 | -0.243967 | -0.222052 | -0.21295 | -0.208385 | -0.22871 | -0.273846 | -0.242739 | 0.394322 | 0.374699 | 0.354324 | 0.33998 | 0.614863 | 0.562062 | 0.535733 | 35 | 35 | 30 | 25 | 20 | -20 | 20 | -2.671474 | -2.63136 | -2.615413 | -2.607655 | -2.648035 | 0 | 0 |  | 1452.829 | 0 |  | 1454.658 | 0 |  | 738.622 | 0 |  | 738.541 | 0 |  | 1407.922 | 0 |  | 1417.828 | 0 |  | 762.976 | 0 |  | 762.8 | 0 |  | 1406.3979 | 0 |  | 1433.068 | 0 |  | 773.699 | 0 |  | 773.94 | 0 |  | 1530.274 | 0 |  | 1531.137 | 0 |  | 779.999 | 0 |  | 779.815 | 0 |  | 1510.2841 | 0 |  | 1510.665 | 0 |  | 751.706 | 0 |  | 751.497 | 0 |  | 1517.9041 | 0 |  | 1518.234 | 0 |  | 733.522 | 0.102 |  | 733.541 | 0.102 |  | 1495.8571 | 0 |  | 1496.339 | 0 |  | 767.728 | 0.025 |  | 767.899 | 0.025 | 113.3896 | 100.2098 | 89.95624 | 80.32563 | 77.07935 | 91.89893 | 82.0325 | 0 | 0 | 0 | 0 | 0 | -42.349928 | -10.3307388 | -43.16833 | -18.47115 | 7.366396325 | -6.860914242 | -3.096410652 | -3.86502394 | -11.28058 | 0 | 0 | 0 | 0 | 0 | 0 | 0 | -93.50159 | -92.0976 | -78.46239 | -65.191375 | -52.9607 | 0 | 0 | -73.5605 | -64.46287 | -54.94171 | -58.50116 | -65.98698 | -101.6163 | -55.61341 | -96.840786 | -74.82183 | -36.08147 | -50.22781 | -44.96474 | -55.93227 | 4.807769
202 | E11619 | 2017-04-19 12:31 | 50.6057 | 49.615 | 57 | 59 | 1.3986 | 238.3276 | 26663 | 31 | 239962 | 239921 | 139147 | 139154 | 139261 | 139303 | 221069 | 221077 | 221036 | 221028 | 215384 | 215319 | 216069 | 216051 | 294066 | 294017 | 1362.8101 | 9353.9092 | 6 | 172.619 | 172.619 | 172.619 | 154.9288 | 154.9288 | 19.4718 | 19.4718 | 1203.3203 | 1123.066 | 1072.1666 | 870.9945 | 1068.7363 | 1000.8423 | 978.2936 | 959.1812 | 940.4482 | 923.1874 | 906.0851 | 888.2548 | 16 | 22.2 | 32.2064 | 23.8687 | 19.0581 | 15.7984 | 13.317 | 11.5115 | 10.1464 | 9.2844 | 9.2905 | 78.83 | 110.85 | 101.33 | 139.76 | 123.48 | 170.6 | 145.15 | 202.39 | 169.29 | 235.99 | 190.89 | 267.99 | 210.91 | 294.04 | 51 | 46.4 | 34.0741 | 1.65 | 2.4267 | 2.4267 | 0.9612 | 2.4267 | 1106745 | 1 |  |  | 2.9264 | 5.2079 | 6.515 | 8.4693 | 9.6143 | 12.3307 | 3.2949 | 5.478 | 7.6407 | 9.5203 | 10.722 | 12.7712 | 25.0647 | 25.0093 | 25.1657 | 25.0034 | 25.0715 | 24.9229 |  | 16580 | 623 | 5 |  | EA656 | 907 | 1544 | 14 | 7 | 20 | 20 | 1.65 | 1851.7 | 1667.6786 | 1521.3928 | 1413.0358 | 1302.0929 | 1153.15 | 1092.15 | 85.1471 | 73.6314 | 60.045 | 68.4371 | 87.5943 | 100.1636 | 61.7836 | 32.2064 | 23.8687 | 19.0581 | 15.7984 | 13.317 | 11.5115 | 10.1464 | 9.2844 | 0 | 0 | 0 | 0 | 0 | 0.1016 | 0.0254 | 0 | 0 | 0 | 0 | 0 | 0 | 0 | 0.040013 | 0.029857 | 0.026972 | 0.023797 | 0.028337 | 0.019604 | 0.018455 | -0.004663 | -0.014204 | -0.032701 | -0.018005 | -0.025656 | -0.014317 | -0.007806 | 0.061255 | 0.058977 | 0.0576 | 0.055358 | 0.058877 | 0.078287 | 0.073639 | -0.407585 | -0.400635 | -0.397745 | -0.396476 | -0.403221 | -0.4172 | -0.407119 | -1.2366 | -1.206623 | -1.195693 | -1.191569 | -1.222067 | -1.275436 | -1.231804 | -0.742551 | -0.675126 | -0.648948 | -0.64027 | -0.714164 | -0.995874 | -0.876479 | -0.243415 | -0.221587 | -0.212116 | -0.20778 | -0.22826 | -0.273255 | -0.242353 | 0.394547 | 0.37477 | 0.35437 | 0.340002 | 0.614781 | 0.561917 | 0.535668 | 35 | 35 | 30 | 25 | 20 | -10 | 10 | -2.671478 | -2.631364 | -2.615419 | -2.607661 | -2.648042 | 0 | 0 |  | 1452.829 | 0 |  | 1454.658 | 0 |  | 738.622 | 0 |  | 738.541 | 0 |  | 1407.922 | 0 |  | 1417.828 | 0 |  | 762.976 | 0 |  | 762.8 | 0 |  | 1406.3979 | 0 |  | 1433.068 | 0 |  | 773.699 | 0 |  | 773.94 | 0 |  | 1530.274 | 0 |  | 1531.137 | 0 |  | 779.999 | 0 |  | 779.815 | 0 |  | 1510.2841 | 0 |  | 1510.665 | 0 |  | 751.706 | 0 |  | 751.497 | 0 |  | 1517.9041 | 0 |  | 1518.234 | 0 |  | 733.522 | 0.102 |  | 733.541 | 0.102 |  | 1495.8571 | 0 |  | 1496.339 | 0 |  | 767.728 | 0.025 |  | 767.899 | 0.025 | 113.4258835 | 98.35468 | 87.63222528 | 78.22284 | 76.66332 | 90.27665405 | 80.42483385 | 0 | 0 | 0 | 0 | 0 | -42.38752 | -10.3408226 | -43.71381 | -18.88727 | 6.850125197 | -6.901567648 | -3.276361627 | -6.743230132 | -13.11748 | 0 | 0 | 0 | 0 | 0 | 0 | 0 | -93.50173 | -92.09774 | -78.46257 | -65.191525 | -52.96084 | 0 | 0 | -63.22606 | -49.71047 | -38.96608266 | -43.81822 | -62.5567 | -99.75032 | -54.15203 | -87.01572 | -62.3408 | -22.9463 | -37.68848 | -42.13057 | -58.60442 | 2.814503
202 | E11620 | 2017-04-19 12:32 | 50.8206 | 49.8729 | 46 | 58 | 1.3986 | 238.1802 | 26654 | 31 | 239962 | 239921 | 139147 | 139154 | 139261 | 139303 | 221069 | 221077 | 221036 | 221028 | 215384 | 215319 | 216069 | 216051 | 294066 | 294017 | 1362.8101 | 9353.9092 | 6 | 172.7881 | 172.7881 | 172.7881 | 155.0979 | 155.0979 | 19.6409 | 19.6409 | 1204.4922 | 1122.4093 | 1075.6666 | 868.4556 | 1065.4071 | 998.9341 | 977.1084 | 958.7637 | 940.4068 | 923.6329 | 906.9357 | 889.3773 | 16 | 26.4 | 32.1861 | 23.8753 | 19.1289 | 15.8201 | 13.324 | 11.5225 | 10.1444 | 9.2869 | 9.2881 | 80.13 | 110.83 | 103.26 | 138.95 | 125.68 | 169.73 | 148.26 | 201.7 | 173.19 | 235.61 | 195.21 | 267.38 | 215.63 | 293.44 | 50.1 | 46.4 | 34.7378 | -0.975 | -0.8647 | 1.2487 | 1.2341 | -0.8647 | 1106745 | 2 |  |  | 2.915 | 4.9921 | 6.4457 | 8.1843 | 9.5436 | 12.1571 | 3.2293 | 5.3293 | 7.7276 | 9.5017 | 10.7052 | 12.8586 | 24.8838 | 25.0892 | 25.1025 | 25.0016 | 24.9698 | 24.9751 |  | 16580 | 623 | 6 |  | EA656 | 907 | 1544 | 14 | 7 | 20 | 18.666668 | -0.975 | 1843.5 | 1702.2214 | 1567.7142 | 1454.1714 | 1313.8785 | 1174.85 | 1103.8143 | 71.3921 | 61.1343 | 48.5371 | 59.5557 | 85.22 | 100.475 | 61.9636 | 32.1861 | 23.8753 | 19.1289 | 15.8201 | 13.324 | 11.5225 | 10.1444 | 9.2869 | 0 | 0 | 0 | 0 | 0 | 0.1016 | 0.0254 | 0 | 0 | 0 | 0 | 0 | 0 | 0 | 0.040594 | 0.03017 | 0.027189 | 0.02382 | 0.028476 | 0.020157 | 0.018953 | -0.004663 | -0.014205 | -0.032703 | -0.018006 | -0.02566 | -0.01342 | -0.007441 | 0.061229 | 0.058952 | 0.05757 | 0.055332 | 0.058851 | 0.078247 | 0.073611 | -0.407777 | -0.400821 | -0.398086 | -0.396731 | -0.403419 | -0.417489 | -0.407277 | -1.236924 | -1.206924 | -1.196661 | -1.192171 | -1.222424 | -1.276771 | -1.232454 | -0.742446 | -0.675042 | -0.648402 | -0.639981 | -0.714037 | -0.995562 | -0.87667 | -0.243634 | -0.221777 | -0.212759 | -0.208165 | -0.228495 | -0.27358 | -0.242307 | 0.394646 | 0.374972 | 0.35433 | 0.339905 | 0.61429 | 0.561681 | 0.535572 | 35 | 35 | 30 | 25 | 20 | 0 | 0 | -2.67117 | -2.631001 | -2.614965 | -2.607111 | -2.647402 | 0 | 0 |  | 1452.829 | 0 |  | 1454.658 | 0 |  | 738.622 | 0 |  | 738.541 | 0 |  | 1407.922 | 0 |  | 1417.828 | 0 |  | 762.976 | 0 |  | 762.8 | 0 |  | 1406.3979 | 0 |  | 1433.068 | 0 |  | 773.699 | 0 |  | 773.94 | 0 |  | 1530.274 | 0 |  | 1531.137 | 0 |  | 779.999 | 0 |  | 779.815 | 0 |  | 1510.2841 | 0 |  | 1510.665 | 0 |  | 751.706 | 0 |  | 751.497 | 0 |  | 1517.9041 | 0 |  | 1518.234 | 0 |  | 733.522 | 0.102 |  | 733.541 | 0.102 |  | 1495.8571 | 0 |  | 1496.339 | 0 |  | 767.728 | 0.025 |  | 767.899 | 0.025 | 112.8756615 | 100.3494 | 90.25331 | 80.46221 | 77.32306 | 91.92848795 | 81.25287 | 0 | 0 | 0 | 0 | 0 | -42.4168824 | -10.3448358 | -44.44392 | -19.26854166 | 6.598388754 | -6.931282194 | -3.442345984 | -8.601606227 | -14.18801 | 0 | 0 | 0 | 0 | 0 | 0 | 0 | -93.49095 | -92.085035 | -78.44895 | -65.177775 | -52.94804 | 0 | 0 | -53.00478 | -41.26822 | -31.47155 | -38.11452 | -60.85023314 | -100.0291 | -54.32163 | -78.06398 | -52.27244 | -13.06881 | -29.76136 | -39.91756 | -59.11909 | 2.398399
202 | E11621 | 2017-04-19 12:34 | 50.7981 | 49.9735 | 62 | 59 | 1.3986 | 234.3256 | 26199 | 31 | 239962 | 239921 | 139147 | 139154 | 139261 | 139303 | 221069 | 221077 | 221036 | 221028 | 215384 | 215319 | 216069 | 216051 | 294066 | 294017 | 1362.8101 | 9407.7559 | 6 | 172.9545 | 172.9545 | 172.9545 | 155.2643 | 155.2643 | 19.8073 | 19.8073 | 1208.0078 | 1128.1755 | 1079 | 867.0591 | 1067.2362 | 997.8726 | 974.3691 | 954.655 | 935.0984 | 917.1447 | 899.2377 | 880.6593 | 15.8 | 22.4 | 32.2218 | 23.7457 | 19.0025 | 15.7414 | 13.2797 | 11.482 | 10.116 | 9.2803 | 9.2867 | 76.45 | 109.21 | 98.42 | 137.45 | 120.44 | 167.88 | 141.74 | 199.48 | 165.52 | 232.59 | 186.3 | 263.96 | 205.99 | 289.06 | 49 | 46.2 | 33.0563 | 2.7 | 1.8559 | 2.1954 | 0.9485 | 1.8559 | 1106745 | 1 |  |  | 2.9407 | 5.2157 | 6.5186 | 8.6207 | 9.5064 | 12.4414 | 3.3083 | 5.5733 | 5.8 | 9.415 | 10.7267 | 12.915 | 25.0936 | 24.9726 | 25.0564 | 24.8043 | 25.1598 | 24.9484 |  | 16580 | 623 | 7 |  | EA656 | 907 | 1544 | 14 | 7 | 20 | 26 | 2.7 | 1847.5428 | 1670.5143 | 1539.2643 | 1426.2858 | 1308.5215 | 1162.1285 | 1077.1285 | 72.7836 | 59.5093 | 44.0114 | 55.2764 | 85.4364 | 100.3114 | 61.0593 | 32.2218 | 23.7457 | 19.0025 | 15.7414 | 13.2797 | 11.482 | 10.116 | 9.2803 | 0 | 0 | 0 | 0 | 0 | 0.1016 | 0.0254 | 0 | 0 | 0 | 0 | 0 | 0 | 0 | 0.0409 | 0.030489 | 0.027584 | 0.023875 | 0.028621 | 0.019869 | 0.01871 | -0.004663 | -0.014206 | -0.032705 | -0.018007 | -0.025663 | -0.013562 | -0.007335 | 0.06125 | 0.058978 | 0.057596 | 0.055354 | 0.058875 | 0.078279 | 0.073643 | -0.407851 | -0.400726 | -0.397964 | -0.39668 | -0.403355 | -0.417362 | -0.407123 | -1.238253 | -1.207145 | -1.196761 | -1.19257 | -1.222556 | -1.276388 | -1.231845 | -0.741659 | -0.674714 | -0.648169 | -0.639544 | -0.713509 | -0.994981 | -0.876229 | -0.244249 | -0.221963 | -0.212855 | -0.208463 | -0.228861 | -0.273863 | -0.242503 | 0.394444 | 0.374589 | 0.354049 | 0.339456 | 0.613715 | 0.561347 | 0.535516 | 35 | 35 | 30 | 25 | 20 | 10 | -10 | -2.671509 | -2.6314 | -2.615464 | -2.607716 | -2.648106 | 0 | 0 |  | 1452.829 | 0 |  | 1454.658 | 0 |  | 738.622 | 0 |  | 738.541 | 0 |  | 1407.922 | 0 |  | 1417.828 | 0 |  | 762.976 | 0 |  | 762.8 | 0 |  | 1406.3979 | 0 |  | 1433.068 | 0 |  | 773.699 | 0 |  | 773.94 | 0 |  | 1530.274 | 0 |  | 1531.137 | 0 |  | 779.999 | 0 |  | 779.815 | 0 |  | 1510.2841 | 0 |  | 1510.665 | 0 |  | 751.706 | 0 |  | 751.497 | 0 |  | 1517.9041 | 0 |  | 1518.234 | 0 |  | 733.522 | 0.102 |  | 733.541 | 0.102 |  | 1495.8571 | 0 |  | 1496.339 | 0 |  | 767.728 | 0.025 |  | 767.899 | 0.025 | 113.1619965 | 98.52359 | 88.65547 | 78.95062 | 77.0392 | 90.97026 | 79.32297 | 0 | 0 | 0 | 0 | 0 | -42.4039792 | -10.3409242 | -44.87057 | -19.65594 | 6.128613081 | -6.99800076 | -3.616320648 | -8.050179116 | -14.01224 | 0 | 0 | 0 | 0 | 0 | 0 | 0 | -93.502815 | -92.099 | -78.46392 | -65.1929 | -52.96212 | 0 | 0 | -53.98061 | -40.15176 | -28.52683 | -35.35169 | -60.95964 | -99.80794 | -53.50193 | -79.192 | -53.38311 | -12.20667 | -28.59197 | -40.49888 | -59.29184 | 1.467884
202 | E11622 | 2017-04-19 12:36 | 51.0628 | 50.2541 | 42 | 58 | 1.3986 | 237.6079 | 26568 | 31 | 239962 | 239921 | 139147 | 139154 | 139261 | 139303 | 221069 | 221077 | 221036 | 221028 | 215384 | 215319 | 216069 | 216051 | 294066 | 294017 | 1362.8101 | 9407.7559 | 6 | 173.1232 | 173.1232 | 173.1232 | 155.433 | 155.433 | 19.976 | 19.976 | 1210.3516 | 1124.2911 | 1071 | 869.5525 | 1068.1801 | 1001.134 | 979.0172 | 960.5383 | 942.0509 | 925.0728 | 908.1583 | 890.4008 | 15.8 | 26.4 | 32.321 | 23.9832 | 19.1692 | 15.8687 | 13.3637 | 11.5527 | 10.1565 | 9.2817 | 9.2865 | 79.2 | 110 | 102.07 | 138.18 | 124.26 | 168.6 | 146.29 | 200.29 | 171.18 | 233.83 | 193.17 | 265.94 | 214.2 | 292.16 | 50 | 46.4 | 34.1713 | 3.2 | 2.5105 | 2.5922 | -0.1318 | 2.5105 | 1106745 | 2 |  |  | 3.0143 | 5.1186 | 6.5643 | 8.3043 | 9.7157 | 12.1093 | 3.2948 | 5.3845 | 7.0397 | 9.7552 | 10.6931 | 12.8638 | 24.8665 | 25.0509 | 25.0956 | 24.9718 | 24.8723 | 25.0411 |  | 16580 | 623 | 8 |  | EA656 | 907 | 1544 | 14 | 7 | 20 | 10.166666 | 3.2 | 1832.4642 | 1705.9071 | 1550.1571 | 1451.1215 | 1313.8429 | 1186.5428 | 1117.95 | 74.3143 | 63.0571 | 51.0514 | 63.2543 | 87.8493 | 102.1693 | 62.825 | 32.321 | 23.9832 | 19.1692 | 15.8687 | 13.3637 | 11.5527 | 10.1565 | 9.2817 | 0 | 0 | 0 | 0 | 0 | 0.1016 | 0.0254 | 0 | 0 | 0 | 0 | 0 | 0 | 0 | 0.041408 | 0.030732 | 0.027708 | 0.023884 | 0.028729 | 0.020369 | 0.01916 | -0.004663 | -0.014206 | -0.032707 | -0.018008 | -0.025667 | -0.015029 | -0.008161 | 0.061284 | 0.059002 | 0.057621 | 0.055377 | 0.058899 | 0.078309 | 0.073666 | -0.407432 | -0.400568 | -0.397772 | -0.396504 | -0.403192 | -0.417089 | -0.406931 | -1.236597 | -1.206976 | -1.196443 | -1.192317 | -1.222368 | -1.274023 | -1.229987 | -0.742361 | -0.674698 | -0.648259 | -0.639589 | -0.713505 | -0.994702 | -0.875715 | -0.243447 | -0.221867 | -0.212659 | -0.208314 | -0.228749 | -0.273954 | -0.242771 | 0.395117 | 0.375227 | 0.354815 | 0.340884 | 0.615571 | 0.56218 | 0.535508 | 35 | 35 | 30 | 25 | 20 | 20 | -20 | -2.671473 | -2.631359 | -2.615412 | -2.607653 | -2.648033 | 0 | 0 |  | 1452.829 | 0 |  | 1454.658 | 0 |  | 738.622 | 0 |  | 738.541 | 0 |  | 1407.922 | 0 |  | 1417.828 | 0 |  | 762.976 | 0 |  | 762.8 | 0 |  | 1406.3979 | 0 |  | 1433.068 | 0 |  | 773.699 | 0 |  | 773.94 | 0 |  | 1530.274 | 0 |  | 1531.137 | 0 |  | 779.999 | 0 |  | 779.815 | 0 |  | 1510.2841 | 0 |  | 1510.665 | 0 |  | 751.706 | 0 |  | 751.497 | 0 |  | 1517.9041 | 0 |  | 1518.234 | 0 |  | 733.522 | 0.102 |  | 733.541 | 0.102 |  | 1495.8571 | 0 |  | 1496.339 | 0 |  | 767.728 | 0.025 |  | 767.899 | 0.025 | 112.3007 | 100.6519 | 89.3216 | 80.35876 | 77.38403 | 92.91698 | 82.3549047 | 0 | 0 | 0 | 0 | 0 | -42.3762424 | -10.3360474 | -45.43876 | -19.94649 | 5.981018557 | -7.006054692 | -3.742890816 | -6.80328282 | -13.52863 | 0 | 0 | 0 | 0 | 0 | 0 | 0 | -93.501555 | -92.097565 | -78.46236 | -65.191325 | -52.96066 | 0 | 0 | -55.16804 | -42.5445 | -33.09453 | -40.45675 | -62.68091 | -101.628 | -55.01679 | -81.80761 | -53.93662 | -16.25427 | -32.29538 | -42.00043 | -57.89055 | 3.473435412
202 | E11623 | 2017-04-19 12:38 | 51.0035 | 50.3109 | 62 | 59 | 1.3986 | 234.8726 | 26242 | 31 | 239962 | 239921 | 139147 | 139154 | 139261 | 139303 | 221069 | 221077 | 221036 | 221028 | 215384 | 215319 | 216069 | 216051 | 294066 | 294017 | 1362.8101 | 9458.5908 | 6 | 173.29 | 173.29 | 173.29 | 155.5997 | 155.5997 | 20.1427 | 20.1427 | 1204.4922 | 1123.8387 | 1077.1666 | 870.2108 | 1067.2339 | 998.5609 | 975.5452 | 956.2718 | 937.082 | 919.416 | 901.8288 | 883.5204 | 16 | 21.2 | 32.1344 | 23.6415 | 18.9533 | 15.7054 | 13.2534 | 11.4727 | 10.1161 | 9.2755 | 9.284 | 77.91 | 109.78 | 100.24 | 138.28 | 122.33 | 168.65 | 143.79 | 199.98 | 167.57 | 232.88 | 189.07 | 264.26 | 208.43 | 289.68 | 50.6 | 46.5 | 34.8794 | 2.15 | 0.42 | 1.5956 | -0.0133 | 0.42 | 1106745 | 1 |  |  | 2.9357 | 5.2286 | 6.4657 | 8.5864 | 9.5186 | 12.4386 | 3.3717 | 5.575 | 6.31 | 9.435 | 10.5967 | 12.9517 | 25.0681 | 24.9245 | 25.1611 | 24.8614 | 25.1436 | 24.9829 |  | 16580 | 623 | 9 |  | EA656 | 907 | 1544 | 14 | 7 | 20 | 26 | 2.15 | 1846.7715 | 1657.7072 | 1533.6571 | 1419.3643 | 1300.0215 | 1154.1215 | 1071.4429 | 60.7414 | 62.1114 | 58.8171 | 56.5221 | 81.8393 | 99.4671 | 60.2493 | 32.1344 | 23.6415 | 18.9533 | 15.7054 | 13.2534 | 11.4727 | 10.1161 | 9.2755 | 0 | 0 | 0 | 0 | 0 | 0.1016 | 0.0254 | 0 | 0 | 0 | 0 | 0 | 0 | 0 | 0.041687 | 0.031027 | 0.028271 | 0.024165 | 0.028857 | 0.020797 | 0.0196 | -0.004663 | -0.01459 | -0.03338 | -0.018258 | -0.025671 | -0.018204 | -0.009956 | 0.0613 | 0.059027 | 0.057644 | 0.055401 | 0.058924 | 0.078347 | 0.073705 | -0.407592 | -0.400704 | -0.397899 | -0.396569 | -0.403076 | -0.416616 | -0.406463 | -1.237923 | -1.210168 | -1.199265 | -1.19456 | -1.222267 | -1.269323 | -1.225775 | -0.741147 | -0.674338 | -0.647832 | -0.639249 | -0.71314 | -0.99445 | -0.875673 | -0.244479 | -0.222083 | -0.212946 | -0.208515 | -0.228957 | -0.274 | -0.24269 | 0.394171 | 0.374177 | 0.353627 | 0.339065 | 0.613461 | 0.561251 | 0.535408 | 35 | 30 | 25 | 20 | 20 | 30 | -30 | -2.671402 | -2.632508 | -2.616344 | -2.608373 | -2.647887 | 0 | 0 |  | 1452.829 | 0 |  | 1454.658 | 0 |  | 738.622 | 0 |  | 738.541 | 0 |  | 1407.922 | 0 |  | 1417.828 | 0 |  | 762.976 | 0 |  | 762.8 | 0 |  | 1406.3979 | 0 |  | 1433.068 | 0 |  | 773.699 | 0 |  | 773.94 | 0 |  | 1530.274 | 0 |  | 1531.137 | 0 |  | 779.999 | 0 |  | 779.815 | 0 |  | 1510.2841 | 0 |  | 1510.665 | 0 |  | 751.706 | 0 |  | 751.497 | 0 |  | 1517.9041 | 0 |  | 1518.234 | 0 |  | 733.522 | 0.102 |  | 733.541 | 0.102 |  | 1495.8571 | 0 |  | 1496.339 | 0 |  | 767.728 | 0.025 |  | 767.899 | 0.025 | 113.2071 | 97.84948 | 88.40613 | 78.6342 | 76.60247 | 90.42196 | 78.9707 | 0 | 0 | 0 | 0 | 0 | -42.3281856 | -10.3241602 | -45.83286 | -19.89153 | 6.127044885 | -7.05626592 | -3.894142662 | -3.291354539 | -11.8213741 | 0 | 0 | 0 | 0 | 0 | 0 | 0 | -93.49907 | -78.97524 | -65.4086 | -52.16746 | -52.95774 | 0 | 0 | -45.01831 | -41.88408 | -38.1036 | -36.1317 | -58.36288 | -98.91506 | -52.75869 | -71.14314 | -42.90137 | -8.979025 | -16.72122 | -38.61229 | -54.11264 | 4.066479
202 | E11624 | 2017-04-19 12:40 | 51.1196 | 50.4447 | 45 | 54 | 1.3986 | 212.884 | 23819 | 31 | 239962 | 239921 | 139147 | 139154 | 139261 | 139303 | 221069 | 221077 | 221036 | 221028 | 215384 | 215319 | 216069 | 216051 | 294066 | 294017 | 1362.8101 | 9458.5908 | 6 | 173.4411 | 173.4411 | 173.4411 | 155.7509 | 155.7509 | 20.2939 | 20.2939 | 1206.8359 | 1128.8284 | 1071.5 | 870.0934 | 1072.4685 | 1004.9371 | 982.6224 | 963.7524 | 945.0599 | 927.9207 | 910.9459 | 893.2607 | 16 | 26.2 | 32.2865 | 23.8703 | 19.0866 | 15.8092 | 13.3278 | 11.5364 | 10.1449 | 9.2824 | 9.2817 | 78.83 | 105.67 | 101.32 | 133.22 | 123.72 | 162.39 | 145.34 | 193.46 | 169.74 | 224.88 | 191.19 | 255.86 | 211.63 | 281.32 | 49.1 | 46.4 | 29.8371 | 1.025 | 1.9791 | 1.9958 | -0.6752 | 1.9791 | 1106745 | 2 |  |  | 2.8886 | 5.1486 | 6.4936 | 8.37 | 9.6136 | 12.1436 | 3.2534 | 5.5069 | 6.7 | 9.8534 | 10.781 | 13.0552 | 24.8544 | 25.0193 | 25.1104 | 24.9473 | 24.8937 | 25.0483 |  | 16580 | 623 | 10 |  | EA656 | 907 | 1544 | 14 | 7 | 20 | 16.5 | 1.025 | 1809.3286 | 1684.6215 | 1534.7 | 1430.2 | 1297.3928 | 1175.1215 | 1097.3071 | 71.6779 | 74.7593 | 75.5536 | 72.6243 | 87.1271 | 103.8043 | 63.0907 | 32.2865 | 23.8703 | 19.0866 | 15.8092 | 13.3278 | 11.5364 | 10.1449 | 9.2824 | 0 | 0 | 0 | 0 | 0 | 0.1016 | 0.0254 | 0 | 0 | 0 | 0 | 0 | 0 | 0 | 0.042158 | 0.03126 | 0.02841 | 0.024493 | 0.028663 | 0.020484 | 0.01929 | -0.004664 | -0.014591 | -0.033382 | -0.018259 | -0.025674 | -0.022403 | -0.012386 | 0.061304 | 0.059025 | 0.057645 | 0.0554 | 0.058924 | 0.078347 | 0.073702 | -0.407326 | -0.400603 | -0.397727 | -0.396435 | -0.403023 | -0.416154 | -0.40597 | -1.23659 | -1.20955 | -1.198345 | -1.193802 | -1.222727 | -1.263303 | -1.218957 | -0.742236 | -0.674832 | -0.648521 | -0.639819 | -0.713821 | -0.995159 | -0.876154 | -0.243465 | -0.221638 | -0.212308 | -0.207996 | -0.228343 | -0.273535 | -0.242391 | 0.394643 | 0.37466 | 0.354144 | 0.339834 | 0.614324 | 0.561681 | 0.535315 | 35 | 30 | 25 | 20 | 20 | 40 | -40 | -2.671335 | -2.63243 | -2.616248 | -2.608255 | -2.64775 | 0 | 0 |  | 1452.829 | 0 |  | 1454.658 | 0 |  | 738.622 | 0 |  | 738.541 | 0 |  | 1407.922 | 0 |  | 1417.828 | 0 |  | 762.976 | 0 |  | 762.8 | 0 |  | 1406.3979 | 0 |  | 1433.068 | 0 |  | 773.699 | 0 |  | 773.94 | 0 |  | 1530.274 | 0 |  | 1531.137 | 0 |  | 779.999 | 0 |  | 779.815 | 0 |  | 1510.2841 | 0 |  | 1510.665 | 0 |  | 751.706 | 0 |  | 751.497 | 0 |  | 1517.9041 | 0 |  | 1518.234 | 0 |  | 733.522 | 0.102 |  | 733.541 | 0.102 |  | 1495.8571 | 0 |  | 1496.339 | 0 |  | 767.728 | 0.025 |  | 767.899 | 0.025 | 110.9191 | 99.43478 | 88.4677815 | 79.23308 | 76.44757 | 92.06724 | 80.87373 | 0 | 0 | 0 | 0 | 0 | -42.2812464 | -10.311638 | -46.36470546 | -20.16198895 | 5.95817134 | -7.442161668 | -3.654731003 | 2.424278457 | -8.415679128 | 0 | 0 | 0 | 0 | 0 | 0 | 0 | -93.496725 | -78.9729 | -65.4062 | -52.1651 | -52.955 | 0 | 0 | -53.20192 | -50.44997 | -48.9981 | -46.46641 | -62.19315 | -103.3018 | -55.27717 | -82.14426775 | -50.15007 | -19.97834 | -26.84059 | -42.35531 | -51.09151 | 6.869242
202 | E11625 | 2017-04-19 12:42 | 51.0091 | 50.474 | 65 | 60 | 1.3986 | 237.9592 | 26610 | 31 | 239962 | 239921 | 139147 | 139154 | 139261 | 139303 | 221069 | 221077 | 221036 | 221028 | 215384 | 215319 | 216069 | 216051 | 294066 | 294017 | 1362.8101 | 9512.8916 | 6 | 173.6101 | 173.6101 | 173.6101 | 155.9198 | 155.9198 | 20.4628 | 20.4628 | 1206.8359 | 1128.9327 | 1080.5 | 870.3925 | 1069.0273 | 1000.0014 | 977.0231 | 957.8538 | 938.7473 | 921.0972 | 903.6755 | 885.5466 | 16.2 | 23.2 | 32.186 | 23.7551 | 19.0012 | 15.7097 | 13.2693 | 11.4848 | 10.1233 | 9.2815 | 9.28 | 76.95 | 109.8 | 98.98 | 138.39 | 120.82 | 169.1 | 142.6 | 200.71 | 166.13 | 233.56 | 187.14 | 264.9 | 206.8 | 290.96 | 50.1 | 46.5 | 35.5576 | 1.9 | 1.9988 | 1.9988 | -1.0346 | 1.9988 | 1106745 | 1 |  |  | 2.845 | 5.13 | 6.3707 | 8.3621 | 9.5893 | 12.3536 | 3.11 | 5.41 | 6.7717 | 9.66 | 10.5567 | 12.95 | 25.0911 | 24.9858 | 25.0814 | 24.9709 | 25.0269 | 24.9396 |  | 16580 | 623 | 11 |  | EA656 | 907 | 1544 | 14 | 7 | 20 | 29.833334 | 1.9 | 1835.3357 | 1676.3928 | 1541.3429 | 1418.2 | 1287.5786 | 1153.5428 | 1073.8143 | 61.3879 | 62.4757 | 57.4643 | 55.0536 | 80.7279 | 99.4021 | 60.3493 | 32.186 | 23.7551 | 19.0012 | 15.7097 | 13.2693 | 11.4848 | 10.1233 | 9.2815 | 0 | 0 | 0 | 0 | 0 | 0.1016 | 0.0254 | 0 | 0 | 0 | 0 | 0 | 0 | 0 | 0.042325 | 0.031415 | 0.028718 | 0.024873 | 0.028711 | 0.020632 | 0.019432 | -0.004664 | -0.014591 | -0.033383 | -0.018261 | -0.025677 | -0.018252 | -0.009964 | 0.061266 | 0.058987 | 0.057606 | 0.055367 | 0.058888 | 0.078295 | 0.073656 | -0.407582 | -0.400867 | -0.398045 | -0.396657 | -0.403262 | -0.416777 | -0.406618 | -1.236907 | -1.209913 | -1.198942 | -1.193993 | -1.22298 | -1.269003 | -1.225456 | -0.742219 | -0.67478 | -0.648306 | -0.639885 | -0.71385 | -0.995152 | -0.876306 | -0.243663 | -0.221858 | -0.212683 | -0.208091 | -0.228491 | -0.273702 | -0.242418 | 0.394409 | 0.374371 | 0.353606 | 0.339038 | 0.613265 | 0.560963 | 0.535247 | 35 | 30 | 25 | 20 | 20 | 30 | -30 | -2.671225 | -2.632299 | -2.616084 | -2.608056 | -2.647519 | 0 | 0 |  | 1452.829 | 0 |  | 1454.658 | 0 |  | 738.622 | 0 |  | 738.541 | 0 |  | 1407.922 | 0 |  | 1417.828 | 0 |  | 762.976 | 0 |  | 762.8 | 0 |  | 1406.3979 | 0 |  | 1433.068 | 0 |  | 773.699 | 0 |  | 773.94 | 0 |  | 1530.274 | 0 |  | 1531.137 | 0 |  | 779.999 | 0 |  | 779.815 | 0 |  | 1510.2841 | 0 |  | 1510.665 | 0 |  | 751.706 | 0 |  | 751.497 | 0 |  | 1517.9041 | 0 |  | 1518.234 | 0 |  | 733.522 | 0.102 |  | 733.541 | 0.102 |  | 1495.8571 | 0 |  | 1496.339 | 0 |  | 767.728 | 0.025 |  | 767.899 | 0.025 | 112.4437 | 98.88538 | 88.7906 | 78.5214794 | 75.82293 | 90.31663 | 79.09287 | 0 | 0 | 0 | 0 | 0 | -42.3445432 | -10.3280972 | -46.58315 | -20.35558 | 5.59306443 | -7.894681716 | -3.71052132 | -3.02022714 | -11.60262 | 0 | 0 | 0 | 0 | 0 | 0 | 0 | -93.492875 | -78.96897 | -65.4021 | -52.16112 | -52.95038 | 0 | 0 | -45.56327 | -42.15735 | -37.25445 | -35.22797 | -57.62761 | -98.9202 | -52.88445 | -73.19562 | -42.59652 | -8.272887 | -16.7623 | -38.46558 | -53.96834 | 4.277697787
202 | E11626 | 2017-04-19 12:44 | 51.2058 | 50.6908 | 46 | 60 | 1.3986 | 237.5716 | 26611 | 31 | 239962 | 239921 | 139147 | 139154 | 139261 | 139303 | 221069 | 221077 | 221036 | 221028 | 215384 | 215319 | 216069 | 216051 | 294066 | 294017 | 1362.8101 | 9530.375 | 6 | 173.7788 | 173.7788 | 173.7788 | 156.0885 | 156.0885 | 20.6315 | 20.6315 | 1208.0078 | 1127.1652 | 1078.3334 | 870.2742 | 1070.3718 | 1001.7539 | 978.9647 | 959.6722 | 940.4628 | 922.9868 | 905.7827 | 887.8423 | 16 | 23.2 | 32.1503 | 23.774 | 19.0483 | 15.7498 | 13.2815 | 11.502 | 10.1407 | 9.2976 | 9.2954 | 77.2 | 109.53 | 99.08 | 137.63 | 121.07 | 168.22 | 142.2 | 199.63 | 165.63 | 232.13 | 186.96 | 263.35 | 206.55 | 289.05 | 50.1 | 46.5 | 35.192 | 0.3 | 0.76 | 1.1767 | -0.4417 | 0.76 | 1106745 | 2 |  |  | 2.8936 | 5.1343 | 6.465 | 8.3329 | 9.6579 | 12.2743 | 3.0767 | 5.3967 | 6.3283 | 9.8033 | 10.5517 | 12.9033 | 24.9227 | 25.0286 | 25.0874 | 25.1139 | 24.9471 | 24.9735 |  | 16580 | 623 | 12 |  | EA656 | 907 | 1544 | 14 | 7 | 20 | 20.666668 | 0.3 | 1818.1714 | 1653.2428 | 1539.5143 | 1423.5143 | 1286.65 | 1160.45 | 1081.4214 | 60.8336 | 64.6371 | 62.0843 | 60.2486 | 82.4771 | 100.8743 | 61.4857 | 32.1503 | 23.774 | 19.0483 | 15.7498 | 13.2815 | 11.502 | 10.1407 | 9.2976 | 0 | 0 | 0 | 0 | 0 | 0.1016 | 0.0254 | 0 | 0 | 0 | 0 | 0 | 0 | 0 | 0.042777 | 0.031617 | 0.028784 | 0.02515 | 0.028815 | 0.02029 | 0.019112 | -0.004664 | -0.014592 | -0.033385 | -0.018262 | -0.025681 | -0.015132 | -0.00818 | 0.061273 | 0.058996 | 0.057615 | 0.055372 | 0.058894 | 0.078305 | 0.073668 | -0.407538 | -0.400769 | -0.397954 | -0.396646 | -0.403201 | -0.417025 | -0.406817 | -1.236866 | -1.209642 | -1.198697 | -1.19409 | -1.222662 | -1.273318 | -1.229324 | -0.742207 | -0.674935 | -0.648437 | -0.63978 | -0.713821 | -0.99516 | -0.876449 | -0.24364 | -0.221674 | -0.212522 | -0.208163 | -0.228485 | -0.273665 | -0.242295 | 0.394342 | 0.374468 | 0.35382 | 0.3394 | 0.613729 | 0.561648 | 0.535863 | 35 | 30 | 25 | 20 | 20 | 20 | -20 | -2.671237 | -2.632306 | -2.616098 | -2.608068 | -2.647553 | 0 | 0 |  | 1452.829 | 0 |  | 1454.658 | 0 |  | 738.622 | 0 |  | 738.541 | 0 |  | 1407.922 | 0 |  | 1417.828 | 0 |  | 762.976 | 0 |  | 762.8 | 0 |  | 1406.3979 | 0 |  | 1433.068 | 0 |  | 773.699 | 0 |  | 773.94 | 0 |  | 1530.274 | 0 |  | 1531.137 | 0 |  | 779.999 | 0 |  | 779.815 | 0 |  | 1510.2841 | 0 |  | 1510.665 | 0 |  | 751.706 | 0 |  | 751.497 | 0 |  | 1517.9041 | 0 |  | 1518.234 | 0 |  | 733.522 | 0.102 |  | 733.541 | 0.102 |  | 1495.8571 | 0 |  | 1496.339 | 0 |  | 767.728 | 0.025 |  | 767.899 | 0.025 | 111.4048 | 97.53471 | 88.69912 | 78.82283 | 75.7759651 | 90.86903725 | 79.66615 | 0 | 0 | 0 | 0 | 0 | -42.36974 | -10.3331518 | -47.14067 | -20.59415505 | 5.515204897 | -8.22489192 | -3.831822708 | -6.567774244 | -13.43897 | 0 | 0 | 0 | 0 | 0 | 0 | 0 | -93.493295 | -78.96918 | -65.40245 | -52.16136 | -52.95106 | 0 | 0 | -45.15112 | -43.62584 | -40.25776 | -38.54585 | -58.87389 | -100.3861 | -53.88908 | -74.38028 | -45.65446 | -11.44589 | -20.10927 | -39.8808 | -58.45455 | 2.00495
202 | E11627 | 2017-04-19 12:45 | 51.1244 | 50.603 | 50 | 37 | 1.3986 | 218.5613 | 16547 | 31 | 239962 | 239921 | 139147 | 139154 | 139261 | 139303 | 221069 | 221077 | 221036 | 221028 | 215384 | 215319 | 216069 | 216051 | 294066 | 294017 | 1362.8101 | 9530.375 | 6 | 173.9339 | 173.9339 | 173.9339 | 156.2437 | 156.2437 | 20.7867 | 20.7867 | 1203.3203 | 1124.4976 | 1078 | 898.7589 | 1057.5045 | 997.5476 | 979.5479 | 964.2176 | 948.0482 | 934.448 | 920.8669 | 904.7409 | 16.2 | 26 | 32.2715 | 22.4498 | 16.6418 | 13.0247 | 10.4755 | 8.5586 | 7.1581 | 6.4159 | 6.4223 | 89.42 | 107.9 | 123.48 | 146.68 | 160.57 | 188.52 | 199.61 | 235.45 | 244.7 | 290.45 | 290.61 | 348.22 | 330.44 | 392.62 | 0 | 46.5 | 0 | -3 | -1.0424 | 1.7654 | 0.9868 | -1.0424 | 1055646 | 1 |  |  | 3.1279 | 5.3929 | 7.0236 | 8.9393 | 10.3343 | 13.2 | 3.6352 | 5.7815 | 7.3519 | 9.7815 | 11.1 | 13.9241 | 24.8521 | 25.1774 | 25.1684 | 25.0234 | 25.0084 | 25.015 |  | 16580 | 623 | 13 |  | EA656 | 635 | 1544 | 12 | 7 | 35 | 31.4 | -3 | 2044.9214 | 1928.2643 | 1753.6643 | 1643.2 | 1616.55 | 1486.1143 | 1260.8715 | 55.975 | 58.6829 | 55.6543 | 54.8221 | 68.0129 | 95.4586 | 56.5529 | 32.2715 | 22.4498 | 16.6418 | 13.0247 | 10.4755 | 8.5586 | 7.1581 | 6.4159 | 0 | 0 | 0 | 0 | 0 | 0.1016 | 0.0254 | 0 | 0 | 0 | 0 | 0 | 0 | 0 | 0.043247 | 0.032279 | 0.029603 | 0.02551 | 0.028969 | 0.020884 | 0.019674 | -0.004903 | -0.015093 | -0.033551 | -0.0183 | -0.025684 | -0.01373 | -0.00737 | 0.061127 | 0.058849 | 0.057477 | 0.055243 | 0.058742 | 0.078023 | 0.073443 | -0.409493 | -0.402709 | -0.399671 | -0.398149 | -0.404999 | -0.419422 | -0.408644 | -1.246772 | -1.218146 | -1.205569 | -1.199098 | -1.22809 | -1.283138 | -1.236298 | -0.739554 | -0.672077 | -0.646103 | -0.637779 | -0.710416 | -0.988978 | -0.872575 | -0.246725 | -0.22497 | -0.215304 | -0.210601 | -0.232309 | -0.278906 | -0.245541 | 0.389807 | 0.361068 | 0.334464 | 0.290531 | 0.503652 | 0.440931 | 0.409436 | 25 | 20 | 15 | 15 | 20 | 10 | -10 | -2.677367 | -2.638193 | -2.622051 | -2.613795 | -2.653581 | 0 | 0 |  | 1452.829 | 0 |  | 1454.658 | 0 |  | 738.622 | 0 |  | 738.541 | 0 |  | 1407.922 | 0 |  | 1417.828 | 0 |  | 762.976 | 0 |  | 762.8 | 0 |  | 1406.3979 | 0 |  | 1433.068 | 0 |  | 773.699 | 0 |  | 773.94 | 0 |  | 1530.274 | 0 |  | 1531.137 | 0 |  | 779.999 | 0 |  | 779.815 | 0 |  | 1510.2841 | 0 |  | 1510.665 | 0 |  | 751.706 | 0 |  | 751.497 | 0 |  | 1517.9041 | 0 |  | 1518.234 | 0 |  | 733.522 | 0.102 |  | 733.541 | 0.102 |  | 1495.8571 | 0 |  | 1496.339 | 0 |  | 767.728 | 0.025 |  | 767.899 | 0.025 | 124.9999 | 113.4764 | 100.7954 | 90.7752976 | 94.9593801 | 115.9511 | 92.60219 | 0 | 0 | 0 | 0 | 0 | -42.6132752 | -10.3795576 | -47.80623 | -20.93506 | 4.759586412 | -8.64549658 | -4.03427565 | -9.179569252 | -15.21141 | 0 | 0 | 0 | 0 | 0 | 0 | 0 | -66.934175 | -52.76386 | -39.330765 | -39.206925 | -53.07162 | 0 | 0 | -41.39653515 | -39.43943 | -35.95841 | -34.96438 | -48.31745 | -94.40646 | -49.34665 | -31.13703 | 0.3380813 | 30.26577 | 7.958492 | -10.46397 | -30.2482 | 17.66457
202 | E11628 | 2017-04-19 12:47 | 50.7275 | 50.4068 | 83 | 58 | 1.3986 | 238.7044 | 26769 | 31 | 239962 | 239921 | 139147 | 139154 | 139261 | 139303 | 221069 | 221077 | 221036 | 221028 | 215384 | 215319 | 216069 | 216051 | 294066 | 294017 | 1362.8101 | 9557.5039 | 6 | 174.1034 | 174.1034 | 174.1034 | 156.4132 | 156.4132 | 20.9562 | 20.9562 | 1208.0078 | 1124.7021 | 1087.3334 | 875.1517 | 1067.7719 | 1002.43 | 981.2075 | 963.2978 | 945.3984 | 928.9889 | 912.6217 | 895.4794 | 16.2 | 25 | 32.3151 | 23.8358 | 19.0986 | 15.7599 | 13.3029 | 11.5355 | 10.1628 | 9.3123 | 9.319 | 81.63 | 112.23 | 105.39 | 140.98 | 128.36 | 171.98 | 150.69 | 203.98 | 175.48 | 237.33 | 197.98 | 269.3 | 218.8 | 295.69 | 49.3 | 46.3 | 33.459 | 2.9 | 0.6714 | 1.3226 | 0.2098 | 0.6714 | 1106745 | 2 |  |  | 3.0407 | 5.1979 | 6.7629 | 8.5571 | 9.9736 | 12.5793 | 3.3393 | 5.525 | 7.6571 | 10.0143 | 11.0786 | 13.4107 | 24.8191 | 25.0941 | 25.1431 | 24.9061 | 24.993 | 25.0431 |  | 16580 | 623 | 14 |  | EA656 | 907 | 1544 | 14 | 7 | 20 | 16 | 2.9 | 1853.7357 | 1663.6786 | 1567.0143 | 1419.4286 | 1289.5786 | 1165.5143 | 1086.1929 | 76.5843 | 81.8007 | 82.5329 | 78.6793 | 73.5357 | 98.9764 | 58.6964 | 32.3151 | 23.8358 | 19.0986 | 15.7599 | 13.3029 | 11.5355 | 10.1628 | 9.3123 | 0 | 0 | 0 | 0 | 0 | 0.1016 | 0.0254 | 0 | 0 | 0 | 0 | 0 | 0 | 0 | 0.04258 | 0.032609 | 0.030123 | 0.025645 | 0.028947 | 0.020772 | 0.019646 | -0.004903 | -0.015094 | -0.033552 | -0.018301 | -0.025687 | -0.013681 | -0.007509 | 0.061349 | 0.05907 | 0.057685 | 0.055446 | 0.058972 | 0.078413 | 0.073765 | -0.40767 | -0.40075 | -0.397893 | -0.396295 | -0.40276 | -0.416834 | -0.406671 | -1.243062 | -1.213804 | -1.201982 | -1.195173 | -1.222333 | -1.276842 | -1.232665 | -0.741243 | -0.674096 | -0.647535 | -0.639434 | -0.713325 | -0.994473 | -0.875586 | -0.244159 | -0.222111 | -0.213037 | -0.208135 | -0.228559 | -0.273781 | -0.242584 | 0.39441 | 0.374475 | 0.35378 | 0.339979 | 0.615026 | 0.562708 | 0.536809 | 25 | 20 | 15 | 15 | 20 | 0 | 0 | -2.674028 | -2.634748 | -2.61829 | -2.60955 | -2.648528 | 0 | 0 |  | 1452.829 | 0 |  | 1454.658 | 0 |  | 738.622 | 0 |  | 738.541 | 0 |  | 1407.922 | 0 |  | 1417.828 | 0 |  | 762.976 | 0 |  | 762.8 | 0 |  | 1406.3979 | 0 |  | 1433.068 | 0 |  | 773.699 | 0 |  | 773.94 | 0 |  | 1530.274 | 0 |  | 1531.137 | 0 |  | 779.999 | 0 |  | 779.815 | 0 |  | 1510.2841 | 0 |  | 1510.665 | 0 |  | 751.706 | 0 |  | 751.497 | 0 |  | 1517.9041 | 0 |  | 1518.234 | 0 |  | 733.522 | 0.102 |  | 733.541 | 0.102 |  | 1495.8571 | 0 |  | 1496.339 | 0 |  | 767.728 | 0.025 |  | 767.899 | 0.025 | 113.7248 | 98.27349 | 90.39322 | 78.70164 | 76.04903 | 91.39147 | 80.12302 | 0 | 0 | 0 | 0 | 0 | -42.3503344 | -10.3294434 | -46.83485 | -21.25977706 | 4.121596278 | -8.777350512 | -3.98480558 | -9.054086622 | -14.96086 | 0 | 0 | 0 | 0 | 0 | 0 | 0 | -66.8507 | -52.69496 | -39.27435 | -39.14325 | -52.97056 | 0 | 0 | -56.76758 | -55.14152 | -53.44294 | -50.31022 | -52.45485 | -98.42936 | -51.39375 | -56.72829 | -30.82277 | 1.797524772 | -19.52918 | -33.36119 | -58.44231 | 3.438975
202 | E11629 | 2017-04-19 12:49 | 50.6794 | 50.4283 | 64 | 59 | 1.3986 | 234.9505 | 26283 | 31 | 239962 | 239921 | 139147 | 139154 | 139261 | 139303 | 221069 | 221077 | 221036 | 221028 | 215384 | 215319 | 216069 | 216051 | 294066 | 294017 | 1362.8101 | 9611.3486 | 6 | 174.2702 | 174.2702 | 174.2702 | 156.58 | 156.58 | 21.123 | 21.123 | 1209.1797 | 1135.1531 | 1084.6666 | 869.5191 | 1067.3629 | 998.5873 | 975.1904 | 955.4095 | 935.8773 | 917.7288 | 899.7122 | 881.0151 | 16.2 | 26.4 | 32.2311 | 23.7263 | 19.0003 | 15.7048 | 13.2459 | 11.4728 | 10.1172 | 9.2899 | 9.2964 | 78.39 | 110.28 | 100.63 | 139.04 | 122.99 | 169.78 | 144.55 | 201.52 | 168.46 | 234.91 | 189.44 | 266.34 | 209.63 | 291.69 | 50.1 | 46.6 | 34.0168 | 1.125 | -0.499 | 1.4458 | 1.0289 | -0.499 | 1106745 | 1 |  |  | 2.9193 | 5.1421 | 6.4836 | 8.6407 | 9.68 | 12.5221 | 3.3237 | 5.5712 | 6.0186 | 9.5169 | 10.7508 | 12.9424 | 25.1051 | 24.9733 | 25.1451 | 24.9194 | 25.1236 | 24.962 |  | 16580 | 623 | 15 |  | EA656 | 907 | 1544 | 14 | 7 | 20 | 18.333332 | 1.125 | 1861.0929 | 1689.9214 | 1569.5643 | 1428.9143 | 1295.4214 | 1148.2285 | 1056.75 | 75.5179 | 78.9557 | 75.2493 | 71.1371 | 71.935 | 97.92 | 57.745 | 32.2311 | 23.7263 | 19.0003 | 15.7048 | 13.2459 | 11.4728 | 10.1172 | 9.2899 | 0 | 0 | 0 | 0 | 0 | 0.1016 | 0.0254 | 0 | 0 | 0 | 0 | 0 | 0 | 0 | 0.042534 | 0.033224 | 0.03075 | 0.025729 | 0.028948 | 0.020258 | 0.019175 | -0.004903 | -0.015095 | -0.033554 | -0.018302 | -0.02569 | -0.014742 | -0.007947 | 0.061335 | 0.059058 | 0.057673 | 0.055431 | 0.058958 | 0.078394 | 0.073753 | -0.407812 | -0.400842 | -0.398011 | -0.396502 | -0.402931 | -0.41689 | -0.40665 | -1.24345 | -1.213983 | -1.202269 | -1.195844 | -1.22285 | -1.276232 | -1.231755 | -0.741009 | -0.674028 | -0.647393 | -0.639029 | -0.712999 | -0.994269 | -0.875725 | -0.244439 | -0.222227 | -0.213224 | -0.208578 | -0.228924 | -0.273972 | -0.242526 | 0.394162 | 0.37431 | 0.353536 | 0.338913 | 0.613353 | 0.56128 | 0.535903 | 25 | 20 | 15 | 15 | 20 | -10 | 10 | -2.67379 | -2.634492 | -2.617964 | -2.609164 | -2.64805 | 0 | 0 |  | 1452.829 | 0 |  | 1454.658 | 0 |  | 738.622 | 0 |  | 738.541 | 0 |  | 1407.922 | 0 |  | 1417.828 | 0 |  | 762.976 | 0 |  | 762.8 | 0 |  | 1406.3979 | 0 |  | 1433.068 | 0 |  | 773.699 | 0 |  | 773.94 | 0 |  | 1530.274 | 0 |  | 1531.137 | 0 |  | 779.999 | 0 |  | 779.815 | 0 |  | 1510.2841 | 0 |  | 1510.665 | 0 |  | 751.706 | 0 |  | 751.497 | 0 |  | 1517.9041 | 0 |  | 1518.234 | 0 |  | 733.522 | 0.102 |  | 733.541 | 0.102 |  | 1495.8571 | 0 |  | 1496.339 | 0 |  | 767.728 | 0.025 |  | 767.899 | 0.025 | 114.1501 | 99.80338 | 90.52148 | 79.20615 | 76.37545 | 90.01423 | 77.93848275 | 0 | 0 | 0 | 0 | 0 | -42.356024 | -10.32891 | -46.79226695 | -22.0083 | 3.371162276 | -8.881533388 | -3.9840453 | -7.039695712 | -13.83014514 | 0 | 0 | 0 | 0 | 0 | 0 | 0 | -66.84475 | -52.68984 | -39.26946 | -39.13746 | -52.961 | 0 | 0 | -55.95944 | -53.21835 | -48.71587 | -45.45867 | -51.28958 | -97.35882048 | -50.56874 | -55.44633 | -28.11311 | 5.907314075 | -14.27151 | -31.85917 | -56.74032 | 3.210687485
202 | E11630 | 2017-04-19 12:51 | 50.8498 | 50.5766 | 49 | 57 | 1.3986 | 238.394 | 26676 | 31 | 239962 | 239921 | 139147 | 139154 | 139261 | 139303 | 221069 | 221077 | 221036 | 221028 | 215384 | 215319 | 216069 | 216051 | 294066 | 294017 | 1362.8101 | 9611.3486 | 6 | 174.4395 | 174.4395 | 174.4395 | 156.7493 | 156.7493 | 21.2922 | 21.2922 | 1205.6641 | 1119.8141 | 1063.1666 | 871.5337 | 1065.333 | 1000.7258 | 979.3923 | 961.428 | 943.39 | 926.7972 | 910.2374 | 892.7704 | 16.2 | 27.2 | 32.6549 | 24.136 | 19.3137 | 15.9516 | 13.4127 | 11.6008 | 10.1847 | 9.2874 | 9.2867 | 81.43 | 111.82 | 104.7 | 140.46 | 127.74 | 171.48 | 150.12 | 203.88 | 175.81 | 237.85 | 198.5 | 270.89 | 220.43 | 297.94 | 48.7 | 46.5 | 32.8259 | 1.733333 | 1.5003 | 1.5003 | 0.5066 | 1.5003 | 1106745 | 2 |  |  | 3.0179 | 5.0814 | 6.6071 | 8.31 | 9.6921 | 12.1321 | 3.2554 | 5.5018 | 7.1554 | 9.9054 | 10.7143 | 12.7643 | 24.8611 | 25.0815 | 24.9651 | 25.0929 | 24.8381 | 25.025 |  | 16580 | 623 | 16 |  | EA656 | 907 | 1544 | 14 | 7 | 20 | 22.833332 | 1.733333 | 1849.1357 | 1697.6357 | 1578.8357 | 1461.4572 | 1314.9429 | 1200.2357 | 1131.4 | 68.5179 | 71.7886 | 72.3736 | 70.4436 | 73.3379 | 100.4793 | 59.3057 | 32.6549 | 24.136 | 19.3137 | 15.9516 | 13.4127 | 11.6008 | 10.1847 | 9.2874 | 0 | 0 | 0 | 0 | 0 | 0.1016 | 0.0254 | 0 | 0 | 0 | 0 | 0 | 0 | 0 | 0.042878 | 0.034003 | 0.031393 | 0.025832 | 0.029007 | 0.020772 | 0.019634 | -0.004904 | -0.015095 | -0.033555 | -0.018303 | -0.025694 | -0.016803 | -0.009056 | 0.061309 | 0.059028 | 0.057644 | 0.055402 | 0.058928 | 0.078345 | 0.073695 | -0.407782 | -0.400959 | -0.398088 | -0.396622 | -0.40301 | -0.416939 | -0.406838 | -1.242552 | -1.213732 | -1.201853 | -1.195613 | -1.222205 | -1.273786 | -1.229992 | -0.741925 | -0.67441 | -0.647877 | -0.63938 | -0.71345 | -0.994357 | -0.875182 | -0.243725 | -0.222014 | -0.212905 | -0.208389 | -0.228659 | -0.274069 | -0.243034 | 0.39521 | 0.375456 | 0.354963 | 0.341064 | 0.616037 | 0.562409 | 0.535516 | 25 | 20 | 15 | 15 | 20 | -20 | 20 | -2.673802 | -2.634509 | -2.617982 | -2.609188 | -2.648072 | 0 | 0 |  | 1452.829 | 0 |  | 1454.658 | 0 |  | 738.622 | 0 |  | 738.541 | 0 |  | 1407.922 | 0 |  | 1417.828 | 0 |  | 762.976 | 0 |  | 762.8 | 0 |  | 1406.3979 | 0 |  | 1433.068 | 0 |  | 773.699 | 0 |  | 773.94 | 0 |  | 1530.274 | 0 |  | 1531.137 | 0 |  | 779.999 | 0 |  | 779.815 | 0 |  | 1510.2841 | 0 |  | 1510.665 | 0 |  | 751.706 | 0 |  | 751.497 | 0 |  | 1517.9041 | 0 |  | 1518.234 | 0 |  | 733.522 | 0.102 |  | 733.541 | 0.102 |  | 1495.8571 | 0 |  | 1496.339 | 0 |  | 767.728 | 0.025 |  | 767.899 | 0.025 | 113.3687 | 100.208 | 91.01041 | 80.96765 | 77.48696 | 94.03247 | 83.378523 | 0 | 0 | 0 | 0 | 0 | -42.3610024 | -10.3336852 | -47.18467 | -22.94924 | 2.598406186 | -9.001770277 | -4.049165165 | -5.055656634 | -13.01086 | 0 | 0 | 0 | 0 | 0 | 0 | 0 | -66.84505 | -52.69018 | -39.26973 | -39.13782 | -52.96144 | 0 | 0 | -50.83514 | -48.41495 | -46.88919 | -45.04023 | -52.32292 | -99.9123 | -51.90328 | -51.4962 | -23.84633 | 7.44989 | -12.21217 | -31.84657 | -53.29649 | 8.130701
202 | E11631 | 2017-04-19 12:53 | 50.7439 | 50.5487 | 67 | 59 | 1.3986 | 238.5044 | 26685 | 31 | 239962 | 239921 | 139147 | 139154 | 139261 | 139303 | 221069 | 221077 | 221036 | 221028 | 215384 | 215319 | 216069 | 216051 | 294066 | 294017 | 1362.8101 | 9665.6084 | 6 | 174.6089 | 174.6089 | 174.6089 | 156.9186 | 156.9186 | 21.4616 | 21.4616 | 1203.3203 | 1124.7733 | 1072.8334 | 871.8798 | 1068.5569 | 1001.2448 | 978.9506 | 960.1768 | 941.5384 | 924.4265 | 907.4589 | 889.7624 | 16.4 | 25.2 | 32.407 | 23.8278 | 19.0852 | 15.7978 | 13.3123 | 11.5164 | 10.148 | 9.285 | 9.2827 | 79.21 | 110.84 | 101.97 | 139.73 | 124.37 | 170.68 | 146.69 | 202.52 | 171.15 | 236.22 | 192.68 | 268.12 | 213.09 | 294.2 | 50.4 | 46.4 | 33.3333 | 1.775 | 0.7291 | 1.0041 | 0.301 | 0.7291 | 1106745 | 1 |  |  | 3.0264 | 5.1414 | 6.4514 | 8.4071 | 9.6157 | 12.1957 | 3.3345 | 5.3845 | 6.8862 | 9.8086 | 10.6069 | 12.8879 | 24.9031 | 24.984 | 25.1364 | 25.0901 | 25.0229 | 24.9791 |  | 16580 | 623 | 17 |  | EA656 | 907 | 1544 | 14 | 7 | 20 | 27.5 | 1.775 | 1871.5072 | 1686.2285 | 1544.0358 | 1431.6 | 1302.2715 | 1162.5286 | 1086.9857 | 74.5514 | 79.3029 | 76.2171 | 72.3671 | 71.7021 | 98.1714 | 58.0236 | 32.407 | 23.8278 | 19.0852 | 15.7978 | 13.3123 | 11.5164 | 10.148 | 9.285 | 0 | 0 | 0 | 0 | 0 | 0.1016 | 0.0254 | 0 | 0 | 0 | 0 | 0 | 0 | 0 | 0.043001 | 0.034397 | 0.031921 | 0.025981 | 0.029087 | 0.021159 | 0.019999 | -0.004904 | -0.015096 | -0.033557 | -0.018304 | -0.025697 | -0.020441 | -0.011079 | 0.061257 | 0.05898 | 0.057602 | 0.055359 | 0.058879 | 0.078287 | 0.073648 | -0.408022 | -0.401124 | -0.398151 | -0.39675 | -0.403189 | -0.416747 | -0.406574 | -1.242371 | -1.21325 | -1.200948 | -1.194991 | -1.22178 | -1.268619 | -1.224677 | -0.742419 | -0.675077 | -0.648814 | -0.640114 | -0.714111 | -0.995654 | -0.876678 | -0.243527 | -0.22162 | -0.212234 | -0.207918 | -0.228295 | -0.273397 | -0.242205 | 0.39465 | 0.374826 | 0.354219 | 0.339792 | 0.614384 | 0.561758 | 0.535355 | 25 | 20 | 15 | 15 | 20 | -30 | 30 | -2.673656 | -2.634339 | -2.617771 | -2.608932 | -2.647773 | 0 | 0 |  | 1452.829 | 0 |  | 1454.658 | 0 |  | 738.622 | 0 |  | 738.541 | 0 |  | 1407.922 | 0 |  | 1417.828 | 0 |  | 762.976 | 0 |  | 762.8 | 0 |  | 1406.3979 | 0 |  | 1433.068 | 0 |  | 773.699 | 0 |  | 773.94 | 0 |  | 1530.274 | 0 |  | 1531.137 | 0 |  | 779.999 | 0 |  | 779.815 | 0 |  | 1510.2841 | 0 |  | 1510.665 | 0 |  | 751.706 | 0 |  | 751.497 | 0 |  | 1517.9041 | 0 |  | 1518.234 | 0 |  | 733.522 | 0.102 |  | 733.541 | 0.102 |  | 1495.8571 | 0 |  | 1496.339 | 0 |  | 767.728 | 0.025 |  | 767.899 | 0.025 | 114.6429 | 99.45375693 | 88.93955 | 79.2519444 | 76.67644 | 91.01088 | 80.05432 | 0 | 0 | 0 | 0 | 0 | -42.3414952 | -10.3269796 | -47.33061 | -23.41693825 | 1.964750928 | -9.173945907 | -4.1418342 | -0.910868442 | -10.92411884 | 0 | 0 | 0 | 0 | 0 | 0 | 0 | -66.8414 | -52.68678 | -39.266565 | -39.13398 | -52.95546 | 0 | 0 | -55.34838 | -53.53556 | -49.45072 | -46.32319 | -51.20326 | -97.74475 | -50.86801 | -54.87747 | -30.18553 | 2.187015 | -15.37918 | -31.62411 | -49.98623 | 7.935211
202 | E11632 | 2017-04-19 12:55 | 50.8471 | 50.6432 | 53 | 58 | 1.3986 | 237.946 | 26625 | 31 | 239962 | 239921 | 139147 | 139154 | 139261 | 139303 | 221069 | 221077 | 221036 | 221028 | 215384 | 215319 | 216069 | 216051 | 294066 | 294017 | 1362.8101 | 9665.6084 | 6 | 174.7778 | 174.7778 | 174.7778 | 157.0875 | 157.0875 | 21.6305 | 21.6305 | 1203.3203 | 1118.1416 | 1061.3334 | 868.5195 | 1061.3083 | 996.2238 | 975.0176 | 957.2055 | 939.2902 | 922.9016 | 906.6157 | 889.4899 | 16.4 | 26.2 | 32.3107 | 23.8507 | 19.1376 | 15.8149 | 13.3254 | 11.5314 | 10.1485 | 9.2886 | 9.2826 | 80.61 | 110.99 | 103.3 | 139.2 | 126.06 | 169.72 | 148.69 | 201.45 | 173.65 | 234.97 | 195.52 | 267.07 | 216.61 | 293.18 | 50.3 | 46.3 | 32.397 | 1.95 | 1.8398 | 1.9229 | 0.102 | 1.8398 | 1106745 | 2 |  |  | 2.9993 | 5.075 | 6.4879 | 8.2386 | 9.7129 | 12.1207 | 3.2614 | 5.4193 | 6.8316 | 9.7982 | 10.8281 | 13.0825 | 24.9069 | 25.1115 | 25.0064 | 25.0484 | 24.8406 | 25.0349 |  | 16580 | 623 | 18 |  | EA656 | 907 | 1544 | 14 | 7 | 20 | 20.833332 | 1.95 | 1855.8214 | 1687.2928 | 1575.2357 | 1458.1643 | 1312.1571 | 1183.6428 | 1101.25 | 86.9636 | 95.4564 | 98.5157 | 92.0879 | 77.9079 | 100.5893 | 60.2814 | 32.3107 | 23.8507 | 19.1376 | 15.8149 | 13.3254 | 11.5314 | 10.1485 | 9.2886 | 0 | 0 | 0 | 0 | 0 | 0.1016 | 0.0254 | 0 | 0 | 0 | 0 | 0 | 0 | 0 | 0.043201 | 0.034858 | 0.032368 | 0.026088 | 0.029144 | 0.020742 | 0.019617 | -0.004904 | -0.015097 | -0.033559 | -0.018305 | -0.025701 | -0.024957 | -0.013709 | 0.061263 | 0.058985 | 0.057601 | 0.055361 | 0.058883 | 0.078289 | 0.073653 | -0.407981 | -0.40115 | -0.398305 | -0.39683 | -0.403213 | -0.416392 | -0.406177 | -1.242115 | -1.213537 | -1.201778 | -1.195504 | -1.221823 | -1.262945 | -1.218989 | -0.742268 | -0.674824 | -0.648193 | -0.639715 | -0.713767 | -0.995101 | -0.876393 | -0.243631 | -0.221829 | -0.212809 | -0.208272 | -0.228586 | -0.273752 | -0.24237 | 0.394576 | 0.374951 | 0.35423 | 0.339921 | 0.614418 | 0.561903 | 0.535352 | 25 | 20 | 15 | 15 | 20 | -40 | 40 | -2.673662 | -2.634346 | -2.61778 | -2.608943 | -2.647786 | 0 | 0 |  | 1452.829 | 0 |  | 1454.658 | 0 |  | 738.622 | 0 |  | 738.541 | 0 |  | 1407.922 | 0 |  | 1417.828 | 0 |  | 762.976 | 0 |  | 762.8 | 0 |  | 1406.3979 | 0 |  | 1433.068 | 0 |  | 773.699 | 0 |  | 773.94 | 0 |  | 1530.274 | 0 |  | 1531.137 | 0 |  | 779.999 | 0 |  | 779.815 | 0 |  | 1510.2841 | 0 |  | 1510.665 | 0 |  | 751.706 | 0 |  | 751.497 | 0 |  | 1517.9041 | 0 |  | 1518.234 | 0 |  | 733.522 | 0.102 |  | 733.541 | 0.102 |  | 1495.8571 | 0 |  | 1496.339 | 0 |  | 767.728 | 0.025 |  | 767.899 | 0.025 | 113.6932 | 99.52497 | 90.73515 | 80.72543 | 77.26375 | 92.66621 | 81.11036625 | 0 | 0 | 0 | 0 | 0 | -42.3054272 | -10.3168958 | -47.56928 | -23.9807 | 1.431317598 | -9.304607632 | -4.206736589 | 5.323313175 | -7.201787012 | 0 | 0 | 0 | 0 | 0 | 0 | 0 | -66.84155 | -52.68692 | -39.2667 | -39.134145 | -52.95572 | 0 | 0 | -64.5503 | -64.41627 | -63.85719 | -58.91001 | -55.60809 | -100.0965 | -52.8302 | -65.26794 | -41.55893 | -10.95742 | -26.62333 | -35.5068 | -44.41242 | 10.76149
202 | E11633 | 2017-04-19 12:57 | 50.8268 | 50.6267 | 63 | 59 | 1.3986 | 238.4434 | 26661 | 31 | 239962 | 239921 | 139147 | 139154 | 139261 | 139303 | 221069 | 221077 | 221036 | 221028 | 215384 | 215319 | 216069 | 216051 | 294066 | 294017 | 1362.8101 | 9719.4756 | 6 | 174.9471 | 174.9471 | 174.9471 | 157.2568 | 157.2568 | 21.7998 | 21.7998 | 1198.6328 | 1122.3339 | 1077.5 | 864.0546 | 1060.0367 | 992.5528 | 970.061 | 951.1436 | 932.1656 | 914.6832 | 897.2899 | 879.1613 | 16.4 | 25.2 | 32.2571 | 23.7 | 19.0493 | 15.759 | 13.2914 | 11.4955 | 10.1288 | 9.2859 | 9.2802 | 78.3 | 111.86 | 100.83 | 140.52 | 122.89 | 171.55 | 144.78 | 203.53 | 168.86 | 237.27 | 190.08 | 269.4 | 210.62 | 295.34 | 49.4 | 46.4 | 35.463 | 2.125 | 1.8228 | 2.0579 | 0.9173 | 1.8228 | 1106745 | 1 |  |  | 2.9914 | 5.1243 | 6.5271 | 8.5579 | 9.6607 | 12.3464 | 3.3627 | 5.4627 | 7.6373 | 9.7644 | 10.7915 | 12.7915 | 24.9508 | 25.0054 | 25.1492 | 25.0052 | 25.0416 | 24.925 |  | 16580 | 624 | 1 |  | EA656 | 907 | 1544 | 14 | 7 | 20 | 27 | 2.125 | 1857.7572 | 1691.6786 | 1577.7572 | 1456.9143 | 1322.8286 | 1172.8643 | 1092.0286 | 87.1136 | 94.5414 | 93.5236 | 85.6814 | 73.7721 | 97.2836 | 58.1864 | 32.2571 | 23.7 | 19.0493 | 15.759 | 13.2914 | 11.4955 | 10.1288 | 9.2859 | 0 | 0 | 0 | 0 | 0 | 0.1016 | 0.0254 | 0 | 0 | 0 | 0 | 0 | 0 | 0 | 0.043319 | 0.035189 | 0.032715 | 0.026223 | 0.028878 | 0.020976 | 0.019845 | -0.004904 | -0.015098 | -0.03356 | -0.018306 | -0.025704 | -0.020492 | -0.011088 | 0.06132 | 0.059038 | 0.057654 | 0.055412 | 0.058937 | 0.078361 | 0.07372 | -0.407802 | -0.401006 | -0.39815 | -0.396667 | -0.403163 | -0.41666 | -0.406442 | -1.242757 | -1.214302 | -1.202486 | -1.19617 | -1.223881 | -1.270251 | -1.226057 | -0.741362 | -0.673904 | -0.647343 | -0.638903 | -0.712798 | -0.993872 | -0.875276 | -0.244186 | -0.222433 | -0.213355 | -0.208781 | -0.229207 | -0.274338 | -0.242903 | 0.394309 | 0.374572 | 0.353906 | 0.339435 | 0.613919 | 0.561563 | 0.535255 | 25 | 20 | 15 | 15 | 20 | -30 | 30 | -2.673814 | -2.634522 | -2.617999 | -2.609209 | -2.648096 | 0 | 0 |  | 1452.829 | 0 |  | 1454.658 | 0 |  | 738.622 | 0 |  | 738.541 | 0 |  | 1407.922 | 0 |  | 1417.828 | 0 |  | 762.976 | 0 |  | 762.8 | 0 |  | 1406.3979 | 0 |  | 1433.068 | 0 |  | 773.699 | 0 |  | 773.94 | 0 |  | 1530.274 | 0 |  | 1531.137 | 0 |  | 779.999 | 0 |  | 779.815 | 0 |  | 1510.2841 | 0 |  | 1510.665 | 0 |  | 751.706 | 0 |  | 751.497 | 0 |  | 1517.9041 | 0 |  | 1518.234 | 0 |  | 733.522 | 0.102 |  | 733.541 | 0.102 |  | 1495.8571 | 0 |  | 1496.339 | 0 |  | 767.728 | 0.025 |  | 767.899 | 0.025 | 113.9177 | 99.87332 | 90.96401 | 80.73054 | 77.96355 | 91.90682 | 80.50435 | 0 | 0 | 0 | 0 | 0 | -42.332656 | -10.3236268 | -47.74051 | -24.39654 | 1.01610067 | -9.47007789 | -3.884598294 | -0.614801484 | -10.73658 | 0 | 0 | 0 | 0 | 0 | 0 | 0 | -66.84535 | -52.69044 | -39.269985 | -39.138135 | -52.96192 | 0 | 0 | -64.58271 | -63.71183 | -60.54185 | -54.7421 | -52.58461 | -96.68745 | -50.92916 | -65.2509 | -40.92549 | -7.831718516 | -22.61978 | -31.46757 | -47.72808 | 8.514981
202 | E11634 | 2017-04-19 12:59 | 50.9556 | 50.696 | 52 | 57 | 1.3986 | 234.9244 | 26253 | 32 | 239962 | 239921 | 139147 | 139154 | 139261 | 139303 | 221069 | 221077 | 221036 | 221028 | 215384 | 215319 | 216069 | 216051 | 294066 | 294017 | 1362.8101 | 9719.4756 | 6 | 175.1139 | 175.1139 | 175.1139 | 157.4236 | 157.4236 | 21.9666 | 21.9666 | 1198.6328 | 1116.4447 | 1078.3334 | 868.4157 | 1056.3397 | 991.69 | 970.467 | 952.7304 | 934.6082 | 917.9741 | 901.3888 | 883.8687 | 16.4 | 26.2 | 32.3323 | 23.7222 | 19.0668 | 15.7913 | 13.324 | 11.5295 | 10.1454 | 9.2775 | 9.2795 | 81.32 | 111.19 | 104.28 | 139.6 | 126.89 | 169.64 | 149.31 | 201.14 | 174.56 | 234.4 | 196.55 | 266.69 | 218.47 | 293.05 | 50.9 | 46.3 | 32.1565 | 1.575 | 2.1781 | 2.1893 | 0.1046 | 2.1781 | 1106745 | 2 |  |  | 3.0871 | 5.2021 | 6.6536 | 8.5179 | 9.8193 | 12.2993 | 3.3474 | 5.4333 | 6.6526 | 10.1175 | 10.8807 | 13.1 | 24.9996 | 25.0496 | 25.1385 | 25.1639 | 24.9699 | 24.9994 |  | 16580 | 624 | 2 |  | EA656 | 907 | 1544 | 14 | 7 | 20 | 18 | 1.575 | 1884.7858 | 1699.1285 | 1575.6072 | 1459.4357 | 1322.3286 | 1190.9357 | 1117.1428 | 94.8336 | 102.8121 | 100.6364 | 98.4343 | 77.3193 | 98.4829 | 59.4571 | 32.3323 | 23.7222 | 19.0668 | 15.7913 | 13.324 | 11.5295 | 10.1454 | 9.2775 | 0 | 0 | 0 | 0 | 0 | 0.1016 | 0.0254 | 0 | 0 | 0 | 0 | 0 | 0 | 0 | 0.043616 | 0.035578 | 0.032997 | 0.02633 | 0.028961 | 0.020638 | 0.019508 | -0.004904 | -0.015099 | -0.033585 | -0.018307 | -0.025708 | -0.016911 | -0.009076 | 0.061301 | 0.059023 | 0.057639 | 0.055397 | 0.058922 | 0.078333 | 0.073692 | -0.408043 | -0.401127 | -0.3982 | -0.396804 | -0.40328 | -0.417102 | -0.406927 | -1.243744 | -1.214519 | -1.201702 | -1.196457 | -1.224077 | -1.274556 | -1.230672 | -0.740985 | -0.67383 | -0.647254 | -0.638784 | -0.712737 | -0.993515 | -0.874808 | -0.244624 | -0.222572 | -0.213507 | -0.208961 | -0.229335 | -0.274663 | -0.243285 | 0.394228 | 0.374819 | 0.354467 | 0.340366 | 0.615065 | 0.562047 | 0.535227 | 25 | 20 | 20 | 15 | 20 | -20 | 20 | -2.673988 | -2.634718 | -2.617583 | -2.609503 | -2.648439 | 0 | 0 |  | 1452.829 | 0 |  | 1454.658 | 0 |  | 738.622 | 0 |  | 738.541 | 0 |  | 1407.922 | 0 |  | 1417.828 | 0 |  | 762.976 | 0 |  | 762.8 | 0 |  | 1406.3979 | 0 |  | 1433.068 | 0 |  | 773.699 | 0 |  | 773.94 | 0 |  | 1530.274 | 0 |  | 1531.137 | 0 |  | 779.999 | 0 |  | 779.815 | 0 |  | 1510.2841 | 0 |  | 1510.665 | 0 |  | 751.706 | 0 |  | 751.497 | 0 |  | 1517.9041 | 0 |  | 1518.234 | 0 |  | 733.522 | 0.102 |  | 733.541 | 0.102 |  | 1495.8571 | 0 |  | 1496.339 | 0 |  | 767.728 | 0.025 |  | 767.899 | 0.025 | 115.5393 | 100.2877 | 90.81642 | 80.84836 | 77.91425 | 93.28957 | 82.32449 | 0 | 0 | 0 | 0 | 0 | -42.3775632 | -10.3359458 | -48.14782 | -24.87213 | 0.706600776 | -9.599174511 | -3.981922481 | -4.750270212 | -12.83837 | 0 | 0 | 0 | 0 | 0 | 0 | 0 | -66.8497 | -52.69436 | -52.35166 | -39.142545 | -52.96878 | 0 | 0 | -70.27028 | -69.27788 | -65.13731 | -62.87826 | -55.10833 | -97.84424 | -52.01355 | -69.72854 | -46.55671 | -25.96595 | -30.77162 | -34.14478 | -51.68251 | 7.136624
202 | E11635 | 2017-04-19 13:01 | 50.8701 | 50.6323 | 59 | 53 | 1.3986 | 212.7362 | 23809 | 32 | 239962 | 239921 | 139147 | 139154 | 139261 | 139303 | 221069 | 221077 | 221036 | 221028 | 215384 | 215319 | 216069 | 216051 | 294066 | 294017 | 1362.8101 | 9768.46 | 6 | 175.2649 | 175.2649 | 175.2649 | 157.5747 | 157.5747 | 22.1177 | 22.1177 | 1199.8047 | 1121.0841 | 1072.3334 | 870.6906 | 1069.0966 | 1002.9492 | 981.1855 | 962.4728 | 944.1718 | 927.4722 | 910.8565 | 893.5695 | 16.2 | 25.2 | 32.3749 | 23.7483 | 19.0329 | 15.7982 | 13.3323 | 11.5276 | 10.1371 | 9.2866 | 9.2796 | 80.48 | 107.43 | 103.31 | 135.23 | 125.75 | 164.24 | 148 | 195.02 | 172.62 | 227.12 | 194.41 | 258.77 | 215.45 | 284.05 | 50.5 | 46.5 | 29.1881 | 1.675 | 1.7584 | 1.786 | 0.024 | 1.7584 | 1106745 | 1 |  |  | 3.0021 | 5.195 | 6.6179 | 8.3114 | 9.85 | 12.0714 | 3.2175 | 5.5193 | 6.6404 | 9.9596 | 10.7263 | 12.9596 | 24.9216 | 25.0656 | 24.9783 | 25.0886 | 24.7739 | 25.0311 |  | 16580 | 624 | 3 |  | EA656 | 907 | 1544 | 14 | 7 | 20 | 18.666668 | 1.675 | 1871.1215 | 1697.2 | 1535.9429 | 1440 | 1302.1143 | 1174.9785 | 1090.2357 | 89.9486 | 95.5893 | 92.4507 | 94.565 | 78.7329 | 100.9979 | 60.0821 | 32.3749 | 23.7483 | 19.0329 | 15.7982 | 13.3323 | 11.5276 | 10.1371 | 9.2866 | 0 | 0 | 0 | 0 | 0 | 0.1016 | 0.0254 | 0 | 0 | 0 | 0 | 0 | 0 | 0 | 0.043825 | 0.03581 | 0.033243 | 0.026443 | 0.029088 | 0.021155 | 0.019946 | -0.004905 | -0.0151 | -0.033587 | -0.018308 | -0.025711 | -0.014916 | -0.007984 | 0.061323 | 0.059045 | 0.057669 | 0.055422 | 0.058944 | 0.078376 | 0.073735 | -0.407691 | -0.400774 | -0.397597 | -0.396352 | -0.402893 | -0.416881 | -0.406664 | -1.242437 | -1.21321 | -1.199129 | -1.194729 | -1.222415 | -1.275686 | -1.231441 | -0.741933 | -0.674709 | -0.64878 | -0.639919 | -0.713701 | -0.995036 | -0.876366 | -0.243653 | -0.22166 | -0.211957 | -0.207804 | -0.228355 | -0.273528 | -0.242169 | 0.394144 | 0.374501 | 0.354211 | 0.339972 | 0.614619 | 0.561982 | 0.535231 | 25 | 20 | 20 | 15 | 20 | -10 | 10 | -2.673851 | -2.634565 | -2.617393 | -2.609272 | -2.64817 | 0 | 0 |  | 1452.829 | 0 |  | 1454.658 | 0 |  | 738.622 | 0 |  | 738.541 | 0 |  | 1407.922 | 0 |  | 1417.828 | 0 |  | 762.976 | 0 |  | 762.8 | 0 |  | 1406.3979 | 0 |  | 1433.068 | 0 |  | 773.699 | 0 |  | 773.94 | 0 |  | 1530.274 | 0 |  | 1531.137 | 0 |  | 779.999 | 0 |  | 779.815 | 0 |  | 1510.2841 | 0 |  | 1510.665 | 0 |  | 751.706 | 0 |  | 751.497 | 0 |  | 1517.9041 | 0 |  | 1518.234 | 0 |  | 733.522 | 0.102 |  | 733.541 | 0.102 |  | 1495.8571 | 0 |  | 1496.339 | 0 |  | 767.728 | 0.025 |  | 767.899 | 0.025 | 114.7428 | 100.211174 | 88.57629 | 79.80768 | 76.75183 | 92.09011 | 80.38853 | 0 | 0 | 0 | 0 | 0 | -42.3551096 | -10.3292656 | -48.35564804 | -25.1255791 | 0.412500376 | -9.719120415 | -4.128095455 | -7.959004954 | -14.7305 | 0 | 0 | 0 | 0 | 0 | 0 | 0 | -66.846275 | -52.6913 | -52.34786 | -39.13908 | -52.9634 | 0 | 0 | -66.73583 | -64.49496 | -59.98017 | -60.51394 | -56.19175 | -100.4965 | -52.65391 | -67.19497 | -42.10067 | -23.33923 | -29.56446065 | -36.53142 | -58.72055 | 2.674857
202 | E11636 | 2017-04-19 13:03 | 50.9212 | 50.5912 | 54 | 53 | 1.3621 | 160.9012 | 24533 | 32 | 239962 | 239921 | 139147 | 139154 | 139261 | 139303 | 221069 | 221077 | 221036 | 221028 | 215384 | 215319 | 216069 | 216051 | 294066 | 294017 | 1362.8101 | 9768.46 | 6 | 175.3757 | 175.3757 | 175.2649 | 157.6855 | 157.5747 | 22.2285 | 22.2285 | 1209.1797 | 1119.0385 | 1067 | 869.4471 | 1045.8768 | 979.7696 | 955.8286 | 947.3328 | 927.0036 | 919.7167 | 900.0604 | 879.6498 | 16.2 | 26.2 | 31.7704 | 23.1657 | 18.5832 | 18.5832 | 15.7792 | 15.7792 | 13.883 | 12.7315 | 12.7496 | 82.42 | 117.45 | 106.01 | 148.19 | 0 | 162.29 | 125.65 | 176.4 | 0 | 191.49 | 143.56 | 202.6 | 158.69 | 221.88 | 50.4 | 46.4 | 27.5105 | 1.966667 | 2.7787 | 2.7968 | -1.0634 | 2.7787 | 102849 | 2 |  |  | 3.11 | 0 | 6.4364 | 0 | 9.17 | 11.9114 | 3.5786 | 0 | 7.0411 | 0 | 10.3571 | 10.6679 | 24.8583 | 0 | 24.935 | 0 | 25.0037 | 22.8513 |  | 16580 | 624 | 4 |  | CC656B | 1250 | 1534 | 16 | 7 | 20 | 38.5 | 1.966667 | 1813.0929 | 1606.9429 | 0 | 1330.8928 | 0 | 1170.8 | 1039.7928 | 103.3407 | 106.4807 | 0 | 102.405 | 0 | 97.98 | 59.9071 | 31.7704 | 23.1657 | 18.5832 | 18.5832 | 15.7792 | 15.7792 | 13.883 | 12.7315 | 0 | 0 | 0 | 0 | 0 | 0.1016 | 0.0254 | 0 | 0 | 0 | 0 | 0 | 0 | 0 | 0.042384 | 0.03463 | 0 | 0.025153 | 0 | 0.02051 | 0.019329 | -0.004605 | -0.013744 | 0 | -0.016573 | 0 | -0.012825 | -0.006777 | 0.062289 | 0.059982 | 0.058993 | 0.056311 | 0.060289 | 0.079632 | 0.074921 | -0.403663 | -0.396353 | -0.383839 | -0.391829 | -0.389147 | -0.412715 | -0.402542 | -1.248215 | -1.21405 | -1.163997 | -1.19572 | -1.187445 | -1.282367 | -1.237523 | -0.73082 | -0.665084 | -0.671085 | -0.631492 | -0.737625 | -0.980476 | -0.863706 | -0.2492 | -0.226229 | -0.186479 | -0.211381 | -0.201415 | -0.279199 | -0.247047 | 0.393488 | 0.373973 | 1 | 0.356731 | 1 | 0.696336 | 0.665419 | 25 | 30 | 0 | 25 | 0 | 0 | 0 | -2.656816 | -2.615583 | 0 | -2.591011 | 0 | 0 | 0 |  | 1452.829 | 0 |  | 1454.658 | 0 |  | 738.622 | 0 |  | 738.541 | 0 |  | 1407.922 | 0 |  | 1417.828 | 0 |  | 762.976 | 0 |  | 762.8 | 0 |  | 1406.3979 | 0 |  | 1433.068 | 0 |  | 773.699 | 0 |  | 773.94 | 0 |  | 1530.274 | 0 |  | 1531.137 | 0 |  | 779.999 | 0 |  | 779.815 | 0 |  | 1510.2841 | 0 |  | 1510.665 | 0 |  | 751.706 | 0 |  | 751.497 | 0 |  | 1517.9041 | 0 |  | 1518.234 | 0 |  | 733.522 | 0.102 |  | 733.541 | 0.102 |  | 1495.8571 | 0 |  | 1496.339 | 0 |  | 767.728 | 0.025 |  | 767.899 | 0.025 | 112.9357 | 96.38765 | 0 | 74.9439 | 0 | 93.2331456 | 77.90232 | 0 | 0 | 0 | 0 | 0 | -41.931844 | -10.2245668 | -47.15631 | -25.3566483 | 0 | -10.2592776 | 0 | -9.854990395 | -15.53339 | 0 | 0 | 0 | 0 | 0 | 0 | 0 | -66.4204 | -78.46749 | 0 | -64.775275 | 0 | 0 | 0 | -75.52345 | -70.81861 | 0 | -64.66793826 | 0 | -96.06703848 | -51.74212 | -76.16442 | -78.2551 | 0 | -64.75859 | 0 | -54.62073 | 0.4022391602
202 | E11637 | 2017-04-19 13:05 | 50.7462 | 50.3197 | 60 | 45 | 1.4111 | 115.8587 | 17782 | 32 | 239962 | 239921 | 139147 | 139154 | 139261 | 139303 | 221069 | 221077 | 221036 | 221028 | 215384 | 215319 | 216069 | 216051 | 294066 | 294017 | 1362.8101 | 9786.5352 | 6 | 175.4584 | 175.4584 | 175.2649 | 157.7682 | 157.5747 | 22.3111 | 22.3111 | 1192.7734 | 1115.7299 | 1071 | 845.6721 | 1058.3792 | 991.1669 | 960.3079 | 946.667 | 920.5667 | 911.1844 | 888.1896 | 864.6437 | 16.4 | 21.2 | 32.7075 | 23.5698 | 18.8568 | 18.8568 | 15.8874 | 15.8874 | 13.9695 | 12.7849 | 12.7742 | 73.71 | 96.37 | 95.64 | 122.42 | 0 | 133.97 | 114.48 | 146.48 | 0 | 158.89 | 129.79 | 167.88 | 142.86 | 184.75 | 49.2 | 46.4 | 15.3652 | 2.95 | 2.224 | 2.224 | -0.8789 | 2.224 | 102874 | 1 |  |  | 3.0829 | 0 | 6.4071 | 0 | 9.5786 | 11.9693 | 3.2635 | 0 | 7.0222 | 0 | 10.6698 | 11.2 | 24.9562 | 0 | 24.8773 | 0 | 25.0794 | 22.9603 |  | 16580 | 624 | 5 |  | EA665 | 1250 | 1534 | 16 | 7 | 20 | 30.5 | 2.95 | 1980.1285 | 1774.9714 | 0 | 1512.6428 | 0 | 1265.8143 | 1154.4714 | 121.6807 | 123.4571 | 0 | 123.395 | 0 | 100.3407 | 63.1464 | 32.7075 | 23.5698 | 18.8568 | 18.8568 | 15.8874 | 15.8874 | 13.9695 | 12.7849 | 0 | 0 | 0 | 0 | 0 | 0.1016 | 0.0254 | 0 | 0 | 0 | 0 | 0 | 0 | 0 | 0.043534 | 0.033744 | 0 | 0.025242 | 0 | 0.020158 | 0.018992 | -0.004466 | -0.013586 | 0 | -0.016573 | 0 | -0.013205 | -0.006988 | 0.062324 | 0.060009 | 0.059029 | 0.056331 | 0.060326 | 0.079656 | 0.074941 | -0.403104 | -0.396209 | -0.383647 | -0.391946 | -0.388963 | -0.412766 | -0.402614 | -1.242451 | -1.212623 | -1.164021 | -1.196587 | -1.187517 | -1.282907 | -1.238142 | -0.730207 | -0.664101 | -0.670834 | -0.630169 | -0.737308 | -0.978687 | -0.861978 | -0.2496 | -0.227031 | -0.186516 | -0.21253 | -0.20149 | -0.280345 | -0.248136 | 0.393844 | 0.373826 | 1 | 0.355936 | 1 | 0.695482 | 0.666238 | 35 | 35 | 0 | 25 | 0 | 10 | -10 | -2.654827 | -2.614675 | 0 | -2.591475 | 0 | 0 | 0 |  | 1452.829 | 0 |  | 1454.658 | 0 |  | 738.622 | 0 |  | 738.541 | 0 |  | 1407.922 | 0 |  | 1417.828 | 0 |  | 762.976 | 0 |  | 762.8 | 0 |  | 1406.3979 | 0 |  | 1433.068 | 0 |  | 773.699 | 0 |  | 773.94 | 0 |  | 1530.274 | 0 |  | 1531.137 | 0 |  | 779.999 | 0 |  | 779.815 | 0 |  | 1510.2841 | 0 |  | 1510.665 | 0 |  | 751.706 | 0 |  | 751.497 | 0 |  | 1517.9041 | 0 |  | 1518.234 | 0 |  | 733.522 | 0.102 |  | 733.541 | 0.102 |  | 1495.8571 | 0 |  | 1496.339 | 0 |  | 767.728 | 0.025 |  | 767.899 | 0.025 | 123.4095 | 106.5143 | 0 | 85.20868 | 0 | 100.8297 | 86.51724 | 0 | 0 | 0 | 0 | 0 | -41.9370256 | -10.2263956 | -48.54008 | -24.44405 | 0 | -10.37321 | 0 | -8.920052371 | -14.86266 | 0 | 0 | 0 | 0 | 0 | 0 | 0 | -92.918945 | -91.513625 | 0 | -64.786875 | 0 | 0 | 0 | -88.8521 | -81.98798 | 0 | -77.7597 | 0 | -98.20214 | -54.43081 | -106.9016 | -91.4314 | 0 | -67.71111 | 0 | -48.22951 | 6.997381
202 | E11638 | 2017-04-19 13:07 | 50.5541 | 50.0436 | 61 | 44 | 1.4111 | 116.0739 | 17778 | 32 | 239962 | 239921 | 139147 | 139154 | 139261 | 139303 | 221069 | 221077 | 221036 | 221028 | 215384 | 215319 | 216069 | 216051 | 294066 | 294017 | 1362.8101 | 9804.6211 | 6 | 175.5412 | 175.5412 | 175.2649 | 157.851 | 157.5747 | 22.3939 | 22.3939 | 1193.9453 | 1117.5673 | 1069.1666 | 853.5163 | 1061.519 | 993.8763 | 962.7307 | 948.6911 | 922.2803 | 912.7158 | 889.7067 | 866.23 | 16.2 | 17.2 | 32.4587 | 23.3782 | 18.7752 | 18.7752 | 15.8469 | 15.8469 | 13.9113 | 12.7606 | 12.7418 | 74.04 | 97.97 | 95.95 | 123.71 | 0 | 135.21 | 115.27 | 147.93 | 0 | 161.22 | 130.68 | 170.17 | 144.74 | 186.57 | 49.8 | 46.4 | 15.3257 | 2.833333 | 3.1637 | 3.1637 | -0.8488 | 3.1637 | 102874 | 2 |  |  | 3.0779 | 0 | 6.2193 | 0 | 9.3871 | 11.91 | 3.2429 | 0 | 6.7635 | 0 | 10.5571 | 11.1365 | 24.9911 | 0 | 24.9298 | 0 | 25.1434 | 23.0071 |  | 16580 | 624 | 6 |  | EA665 | 1250 | 1534 | 16 | 7 | 20 | 26.166666 | 2.833333 | 1920.7786 | 1685.2214 | 0 | 1465.9572 | 0 | 1250.0143 | 1110.8286 | 121.6764 | 123.4214 | 0 | 123.4514 | 0 | 103.4414 | 65.2521 | 32.4587 | 23.3782 | 18.7752 | 18.7752 | 15.8469 | 15.8469 | 13.9113 | 12.7606 | 0 | 0 | 0 | 0 | 0 | 0.1016 | 0.0254 | 0 | 0 | 0 | 0 | 0 | 0 | 0 | 0.043646 | 0.033873 | 0 | 0.025295 | 0 | 0.020431 | 0.019244 | -0.004466 | -0.013587 | 0 | -0.016573 | 0 | -0.014477 | -0.007707 | 0.062323 | 0.060014 | 0.059029 | 0.056333 | 0.060326 | 0.079663 | 0.074952 | -0.40315 | -0.396079 | -0.38365 | -0.391899 | -0.388955 | -0.41252 | -0.402312 | -1.243027 | -1.212048 | -1.164023 | -1.196368 | -1.187466 | -1.2802 | -1.235022 | -0.730209 | -0.66451 | -0.670836 | -0.630321 | -0.737355 | -0.979114 | -0.862543 | -0.249602 | -0.226617 | -0.186517 | -0.21238 | -0.201453 | -0.280024 | -0.247725 | 0.393791 | 0.374176 | 1 | 0.355991 | 1 | 0.694918 | 0.665159 | 35 | 35 | 0 | 25 | 0 | 20 | -20 | -2.654485 | -2.61432 | 0 | -2.590953 | 0 | 0 | 0 |  | 1452.829 | 0 |  | 1454.658 | 0 |  | 738.622 | 0 |  | 738.541 | 0 |  | 1407.922 | 0 |  | 1417.828 | 0 |  | 762.976 | 0 |  | 762.8 | 0 |  | 1406.3979 | 0 |  | 1433.068 | 0 |  | 773.699 | 0 |  | 773.94 | 0 |  | 1530.274 | 0 |  | 1531.137 | 0 |  | 779.999 | 0 |  | 779.815 | 0 |  | 1510.2841 | 0 |  | 1510.665 | 0 |  | 751.706 | 0 |  | 751.497 | 0 |  | 1517.9041 | 0 |  | 1518.234 | 0 |  | 733.522 | 0.102 |  | 733.541 | 0.102 |  | 1495.8571 | 0 |  | 1496.339 | 0 |  | 767.728 | 0.025 |  | 767.899 | 0.025 | 119.7087 | 101.1369 | 0 | 82.58177 | 0 | 99.57989 | 83.25883 | 0 | 0 | 0 | 0 | 0 | -41.912032 | -10.2187248 | -48.70179786 | -24.58761 | 0 | -10.43472 | 0 | -7.6223108 | -14.24845 | 0 | 0 | 0 | 0 | 0 | 0 | 0 | -92.906975 | -91.5012 | 0 | -64.773825 | 0 | 0 | 0 | -88.8492 | -82.01475 | 0 | -77.81401 | 0 | -101.2809 | -56.28274 | -110.7493 | -96.96668 | 0 | -70.44079 | 0 | -51.23538 | 2.50891
202 | E11639 | 2017-04-19 13:09 | 49.8984 | 49.4078 | 95 | 42 | 1.4111 | 115.5733 | 17691 | 32 | 239962 | 239921 | 139147 | 139154 | 139261 | 139303 | 221069 | 221077 | 221036 | 221028 | 215384 | 215319 | 216069 | 216051 | 294066 | 294017 | 1362.8101 | 9822.6904 | 6 | 175.6237 | 175.6237 | 175.2649 | 157.9334 | 157.5747 | 22.4764 | 22.4764 | 1188.0859 | 1111.8964 | 1063.1666 | 859.9887 | 1045.7339 | 983.8927 | 958.61 | 949.2675 | 928.1813 | 920.3393 | 899.8748 | 878.6572 | 16.4 | 25.2 | 32.5797 | 23.6517 | 19.0524 | 19.0524 | 15.8815 | 15.8815 | 13.9448 | 12.7484 | 12.7481 | 77.92 | 99.24 | 100.33 | 125.2 | 0 | 137.09 | 120.63 | 151.06 | 0 | 163.83 | 136.91 | 174.04 | 153 | 191.77 | 50.4 | 46.2 | 9.0426 | 2.8 | 1.7946 | 1.7953 | -0.8409 | 1.7946 | 102874 | 1 |  |  | 3.175 | 0 | 6.1279 | 0 | 9.2814 | 11.6043 | 3.5864 | 0 | 6.7153 | 0 | 10.1593 | 11.122 | 24.9674 | 0 | 24.8651 | 0 | 25.1517 | 23.2632 |  | 16580 | 624 | 7 |  | EA665 | 1250 | 1534 | 16 | 7 | 20 | 23.333332 | 2.8 | 1998.65 | 1795.0215 | 0 | 1540.5571 | 0 | 1266.8214 | 1150.9357 | 121.7614 | 123.4507 | 0 | 123.2143 | 0 | 104.6236 | 67.6607 | 32.5797 | 23.6517 | 19.0524 | 19.0524 | 15.8815 | 15.8815 | 13.9448 | 12.7484 | 0 | 0 | 0 | 0 | 0 | 0.1016 | 0.0254 | 0 | 0 | 0 | 0 | 0 | 0 | 0 | 0.042891 | 0.033366 | 0 | 0.025311 | 0 | 0.020495 | 0.019383 | -0.004466 | -0.013588 | 0 | -0.016573 | 0 | -0.017372 | -0.009374 | 0.062289 | 0.059972 | 0.058999 | 0.056293 | 0.060294 | 0.079608 | 0.074896 | -0.403379 | -0.396423 | -0.38377 | -0.392315 | -0.389098 | -0.412496 | -0.402359 | -1.243617 | -1.212397 | -1.163797 | -1.197672 | -1.187331 | -1.27592 | -1.231433 | -0.730409 | -0.664085 | -0.671214 | -0.629894 | -0.737691 | -0.978932 | -0.862148 | -0.249587 | -0.227224 | -0.186342 | -0.212978 | -0.201333 | -0.28034 | -0.248159 | 0.394812 | 0.375617 | 1 | 0.356852 | 1 | 0.696455 | 0.665369 | 35 | 35 | 0 | 25 | 0 | 30 | -30 | -2.654839 | -2.614687 | 0 | -2.591493 | 0 | 0 | 0 |  | 1452.829 | 0 |  | 1454.658 | 0 |  | 738.622 | 0 |  | 738.541 | 0 |  | 1407.922 | 0 |  | 1417.828 | 0 |  | 762.976 | 0 |  | 762.8 | 0 |  | 1406.3979 | 0 |  | 1433.068 | 0 |  | 773.699 | 0 |  | 773.94 | 0 |  | 1530.274 | 0 |  | 1531.137 | 0 |  | 779.999 | 0 |  | 779.815 | 0 |  | 1510.2841 | 0 |  | 1510.665 | 0 |  | 751.706 | 0 |  | 751.497 | 0 |  | 1517.9041 | 0 |  | 1518.234 | 0 |  | 733.522 | 0.102 |  | 733.541 | 0.102 |  | 1495.8571 | 0 |  | 1496.339 | 0 |  | 767.728 | 0.025 |  | 767.899 | 0.025 | 124.4939 | 107.651 | 0 | 86.72258 | 0 | 100.8491 | 86.20048 | 0 | 0 | 0 | 0 | 0 | -41.9095936 | -10.2199186 | -47.78598 | -23.97879 | 0 | -10.46526 | 0 | -3.98469816 | -12.32541 | 0 | 0 | 0 | 0 | 0 | 0 | 0 | -92.919365 | -91.514045 | 0 | -64.787325 | 0 | 0 | 0 | -88.93562 | -81.98176 | 0 | -77.61195 | 0 | -102.4194 | -58.33354 | -105.1471 | -89.82356 | 0 | -66.14195 | 0 | -47.46456 | 5.321612
202 | E11640 | 2017-04-19 13:11 | 48.9559 | 48.7842 | 99 | 30 | 1.2401 | 159.1864 | 15452 | 32 | 239962 | 239921 | 139147 | 139154 | 139261 | 139303 | 221069 | 221077 | 221036 | 221028 | 215384 | 215319 | 216069 | 216051 | 294066 | 294017 | 1362.8101 | 9838.3418 | 6 | 175.7191 | 175.7191 | 175.3604 | 158.0288 | 157.5747 | 22.5718 | 22.5718 | 1185.7422 | 1105.514 | 1049 | 916.0414 | 1054.3348 | 1003.9647 | 986.5589 | 970.5054 | 955.7596 | 952.9185 | 939.8481 | 925.2455 | 16 | 17.8 | 31.871 | 23.0901 | 17.2924 | 13.7911 | 11.1606 | 11.1606 | 9.2706 | 8.2549 | 8.2706 | 100.71 | 120.23 | 135.96 | 161.46 | 172.63 | 204.2 | 214.84 | 252.94 | 0 | 278.1 | 258.8 | 307.53 | 297.51 | 349.25 | 0 | 46.3 | 0 | 20.02 | 17.2324 | 17.2324 | 3.3427 | 17.2324 | 1055644 | 2 |  |  | 2.6443 | 4.84 | 5.7171 | 0 | 8.3443 | 10.9921 | 3.816 | 5.568 | 6.708 | 0 | 9.838 | 12.286 | 25.1211 | 24.9626 | 25.1151 | 0 | 24.9629 | 24.0109 |  | 16580 | 624 | 8 |  | CC174 | 820 | 1500 | 13 | 1 | 20 | -20.25 | 20.02 | 1624.1285 | 1508.0857 | 1303.1 | 1219.6357 | 0 | 1128.3429 | 868.85 | 94.495 | 84.5529 | 35.7479 | 88.2629 | 0 | 102.4193 | 66.5143 | 31.871 | 23.0901 | 17.2924 | 13.7911 | 11.1606 | 11.1606 | 9.2706 | 8.2549 | 0 | 0 | 0 | 0 | 0 | 0.1016 | 0.0254 | 0 | 0 | 0 | 0 | 0 | 0 | 0 | 0.037469 | 0.028688 | 0.022841 | 0.021276 | 0 | 0.017218 | 0.016262 | -0.003957 | -0.011318 | -0.024629 | -0.012401 | 0 | -0.014624 | -0.007836 | 0.06562 | 0.063169 | 0.061705 | 0.059308 | 0.06349 | 0.083934 | 0.07906 | -0.387177 | -0.380733 | -0.378159 | -0.376473 | -0.374093 | -0.395978 | -0.385189 | -1.256293 | -1.22581 | -1.21937 | -1.209488 | -1.202268 | -1.286513 | -1.236404 | -0.697404 | -0.633365 | -0.609482 | -0.601674 | -0.702211 | -0.932769 | -0.826112 | -0.263407 | -0.240591 | -0.22954 | -0.224459 | -0.214409 | -0.297204 | -0.259614 | 0.396234 | 0.370881 | 0.360287 | 0.313446 | 1 | 0.548143 | 0.507227 | 35 | 35 | 15 | 25 | 0 | 40 | -40 | -2.584198 | -2.546637 | -2.532803 | -2.523952 | 0 | 0 | 0 |  | 1452.829 | 0 |  | 1454.658 | 0 |  | 738.622 | 0 |  | 738.541 | 0 |  | 1407.922 | 0 |  | 1417.828 | 0 |  | 762.976 | 0 |  | 762.8 | 0 |  | 1406.3979 | 0 |  | 1433.068 | 0 |  | 773.699 | 0 |  | 773.94 | 0 |  | 1530.274 | 0 |  | 1531.137 | 0 |  | 779.999 | 0 |  | 779.815 | 0 |  | 1510.2841 | 0 |  | 1510.665 | 0 |  | 751.706 | 0 |  | 751.497 | 0 |  | 1517.9041 | 0 |  | 1518.234 | 0 |  | 733.522 | 0.102 |  | 733.541 | 0.102 |  | 1495.8571 | 0 |  | 1496.339 | 0 |  | 767.728 | 0.025 |  | 767.899 | 0.025 | 106.5753 | 95.26427 | 80.4077855 | 72.33415 | 0 | 94.70633 | 68.691281 | 0 | 0 | 0 | 0 | 0 | -40.2313648 | -9.7838006 | -42.10089 | -21.2923197 | 2.18023356 | -10.734206 | 0 | -3.337214722 | -10.41794 | 0 | 0 | 0 | 0 | 0 | 0 | 0 | -90.44693 | -89.132295 | -37.992045 | -63.0988 | 0 | 0 | 0 | -65.90119098 | -53.55285 | -21.7877 | -53.10549 | 0 | -95.53355 | -54.94826 | -91.8737 | -68.7132 | 22.80827 | -54.60434 | 0 | -44.39579 | -6.458721
202 | E11641 | 2017-04-19 13:14 | 48.2926 | 48.5203 | 131 | 48 | 1.1584 | 410.655 | 25302 | 32 | 239962 | 239921 | 139147 | 139154 | 139261 | 139303 | 221069 | 221077 | 221036 | 221028 | 215384 | 215319 | 216069 | 216051 | 294066 | 294017 | 1362.8101 | 9864.1582 | 6 | 175.9684 | 175.9684 | 175.6097 | 158.2781 | 157.824 | 22.8211 | 22.8211 | 1195.1172 | 1105.9757 | 1063.1666 | 909.882 | 1056.6692 | 1006.1249 | 992.0135 | 978.5667 | 964.6739 | 952.7195 | 940.4937 | 927.1659 | 16 | 22.8 | 31.9697 | 21.9052 | 15.5256 | 11.8509 | 9.3081 | 7.5159 | 6.2596 | 5.564 | 5.6039 | 111.6 | 140.41 | 157.95 | 196.59 | 210.26 | 260.43 | 268.55 | 332.42 | 332.34 | 416.28 | 400.48 | 502.67 | 457.94 | 568.32 | 49.8 | 46.4 | 19.9783 | 2.8875 | 3.6065 | 3.6065 | -0.5862 | 3.6065 | 1105651 | 1 |  |  | 2.5164 | 4.82 | 5.8879 | 7.6921 | 9.0914 | 11.72 | 2.476 | 5.208 | 6.682 | 8.742 | 10.752 | 13.338 | 25.2542 | 24.9003 | 25.1248 | 24.8997 | 25.2702 | 25.1412 |  | 16580 | 624 | 9 |  | CC651A | 546 | 1419 | 11 | 3 | 35 | 15.25 | 2.8875 | 1847.75 | 1684.4286 | 1432.9 | 1276.05 | 1243.5286 | 1084.5215 | 1063.5714 | 60.5221 | 58.7129 | 53.7414 | 57.005 | 57.0671 | 91.0357 | 68.1329 | 31.9697 | 21.9052 | 15.5256 | 11.8509 | 9.3081 | 7.5159 | 6.2596 | 5.564 | 0 | 0 | 0 | 0 | 0 | 0.1016 | 0.0254 | 0 | 0 | 0 | 0 | 0 | 0 | 0 | 0.02838 | 0.021058 | 0.017041 | 0.014438 | 0.016393 | 0.012085 | 0.011316 | -0.00272 | -0.008181 | -0.018304 | -0.008816 | -0.011463 | -0.005687 | -0.002494 | 0.0723 | 0.069598 | 0.067985 | 0.065364 | 0.069519 | 0.09275 | 0.0872 | -0.350671 | -0.344901 | -0.342414 | -0.340448 | -0.346431 | -0.357948 | -0.349641 | -1.298569 | -1.267797 | -1.258641 | -1.245418 | -1.280256 | -1.331369 | -1.287094 | -0.615421 | -0.558817 | -0.537754 | -0.53191 | -0.59326 | -0.826424 | -0.725768 | -0.30352 | -0.277374 | -0.264631 | -0.257239 | -0.282647 | -0.337335 | -0.300825 | 0.397288 | 0.366708 | 0.34142 | 0.291456 | 0.503089 | 0.437009 | 0.402084 | 30 | 30 | 10 | 25 | 10 | 30 | -30 | -2.377483 | -2.34285 | -2.329505 | -2.319925 | -2.35596 | 0 | 0 |  | 1452.829 | 0 |  | 1454.658 | 0 |  | 738.622 | 0 |  | 738.541 | 0 |  | 1407.922 | 0 |  | 1417.828 | 0 |  | 762.976 | 0 |  | 762.8 | 0 |  | 1406.3979 | 0 |  | 1433.068 | 0 |  | 773.699 | 0 |  | 773.94 | 0 |  | 1530.274 | 0 |  | 1531.137 | 0 |  | 779.999 | 0 |  | 779.815 | 0 |  | 1510.2841 | 0 |  | 1510.665 | 0 |  | 751.706 | 0 |  | 751.497 | 0 |  | 1517.9041 | 0 |  | 1518.234 | 0 |  | 733.522 | 0.102 |  | 733.541 | 0.102 |  | 1495.8571 | 0 |  | 1496.339 | 0 |  | 767.728 | 0.025 |  | 767.899 | 0.025 | 133.592325 | 117.2329 | 97.4157065 | 83.4077322 | 86.44886 | 100.5894 | 92.74342608 | 0 | 0 | 0 | 0 | 0 | -36.3675168 | -8.8808814 | -33.32128054 | -16.32542 | 1.589663583 | -7.001739996 | -6.31166208 | -8.518098862 | -11.35474 | 0 | 0 | 0 | 0 | 0 | 0 | 0 | -71.32449 | -70.2855 | -23.29505 | -57.998125 | -23.5596 | 0 | 0 | -37.24657 | -32.80977 | -28.89965 | -30.32152955 | -33.85563 | -75.23409 | -49.44868 | -8.300017 | -2.187827 | 46.81067 | -11.91366 | 22.72197 | -19.53033 | 23.05912
202 | E11642 | 2017-04-19 13:16 | 49.2041 | 49.2767 | 64 | 66 | 1.311 | 418.5292 | 26042 | 32 | 239962 | 239921 | 139147 | 139154 | 139261 | 139303 | 221069 | 221077 | 221036 | 221028 | 215384 | 215319 | 216069 | 216051 | 294066 | 294017 | 1362.8101 | 9916.3379 | 6 | 176.2458 | 176.2458 | 175.8871 | 158.5555 | 158.1014 | 23.0985 | 23.0985 | 1195.1172 | 1099.1835 | 1048.6666 | 858.8069 | 1051.8539 | 984.7604 | 963.9763 | 944.7128 | 925.8203 | 910.084 | 894.2324 | 875.6894 | 16.4 | 20.4 | 32.9105 | 22.1361 | 15.7192 | 11.9636 | 9.3956 | 7.4652 | 6.1611 | 5.5229 | 5.5565 | 76.09 | 108.14 | 110.36 | 151.31 | 146.92 | 197.86 | 188.47 | 258.77 | 235.06 | 331.25 | 283.1 | 399.86 | 320.52 | 447.63 | 51.1 | 46.5 | 41.329 | -0.54 | 1.5213 | 2.5536 | 1.3557 | 1.5213 | 1103946 | 2 |  |  | 3.0514 | 5.5993 | 6.7379 | 8.8757 | 10.215 | 14.3414 | 3.3354 | 5.7308 | 7.2754 | 9.3108 | 11.2908 | 14.9492 | 24.9468 | 24.9601 | 25.0165 | 25.0274 | 24.8715 | 24.9104 |  | 16580 | 624 | 10 |  | EA654D | 546 | 1445 | 11 | 3 | 35 | 49.666664 | -0.54 | 2107.957 | 2103.7214 | 1837.2285 | 1785.4143 | 1777.3286 | 1579.6714 | 1295.0428 | 60.615 | 63.0114 | 64.3014 | 68.2571 | 61.03 | 92.7014 | 68.6164 | 32.9105 | 22.1361 | 15.7192 | 11.9636 | 9.3956 | 7.4652 | 6.1611 | 5.5229 | 0 | 0 | 0 | 0 | 0 | 0.1016 | 0.0254 | 0 | 0 | 0 | 0 | 0 | 0 | 0 | 0.032854 | 0.024909 | 0.021097 | 0.01685 | 0.018709 | 0.014275 | 0.013355 | -0.002826 | -0.0085 | -0.019441 | -0.009279 | -0.012111 | -0.007506 | -0.0036 | 0.07033 | 0.06769 | 0.066119 | 0.063547 | 0.067564 | 0.089968 | 0.084699 | -0.363273 | -0.357518 | -0.354744 | -0.353357 | -0.359764 | -0.372306 | -0.362653 | -1.294306 | -1.264746 | -1.252072 | -1.244273 | -1.277789 | -1.333668 | -1.284922 | -0.638074 | -0.578732 | -0.5568 | -0.549479 | -0.611569 | -0.850499 | -0.750816 | -0.294498 | -0.270039 | -0.257852 | -0.252416 | -0.279096 | -0.334014 | -0.293597 | 0.395462 | 0.362907 | 0.333944 | 0.283182 | 0.485372 | 0.420684 | 0.392311 | 20 | 20 | 10 | 15 | 10 | 20 | -20 | -2.453587 | -2.417479 | -2.401973 | -2.393992 | -2.430684 | 0 | 0 |  | 1452.829 | 0 |  | 1454.658 | 0 |  | 738.622 | 0 |  | 738.541 | 0 |  | 1407.922 | 0 |  | 1417.828 | 0 |  | 762.976 | 0 |  | 762.8 | 0 |  | 1406.3979 | 0 |  | 1433.068 | 0 |  | 773.699 | 0 |  | 773.94 | 0 |  | 1530.274 | 0 |  | 1531.137 | 0 |  | 779.999 | 0 |  | 779.815 | 0 |  | 1510.2841 | 0 |  | 1510.665 | 0 |  | 751.706 | 0 |  | 751.497 | 0 |  | 1517.9041 | 0 |  | 1518.234 | 0 |  | 733.522 | 0.102 |  | 733.541 | 0.102 |  | 1495.8571 | 0 |  | 1496.339 | 0 |  | 767.728 | 0.025 |  | 767.899 | 0.025 | 148.2526 | 142.4009 | 121.4757 | 113.4577 | 120.0834 | 142.1199 | 109.6888 | 0 | 0 | 0 | 0 | 0 | -37.8262896 | -9.2113862 | -38.86542 | -20.75322 | -2.073431232 | -9.420390883 | -8.430851822 | -9.027598692 | -12.53441411 | 0 | 0 | 0 | 0 | 0 | 0 | 0 | -49.07174 | -48.34958 | -24.01973 | -35.90988 | -24.30684 | 0 | 0 | -38.67685551 | -36.46671 | -35.80301952 | -37.50584 | -37.32405607 | -78.84245 | -51.51829 | 21.6386 | 36.83139 | 59.57953 | 30.62161 | 50.02168 | 16.42354 | 36.42474
202 | E11643 | 2017-04-19 13:18 | 50.3463 | 50.1074 | 47 | 66 | 1.311 | 405.0119 | 25204 | 32 | 239962 | 239921 | 139147 | 139154 | 139261 | 139303 | 221069 | 221077 | 221036 | 221028 | 215384 | 215319 | 216069 | 216051 | 294066 | 294017 | 1362.8101 | 9941.5176 | 6 | 176.5142 | 176.5142 | 176.1555 | 158.824 | 158.3698 | 23.367 | 23.367 | 1176.3672 | 1104.3433 | 1061.5 | 851.375 | 1054.4901 | 984.9233 | 962.7747 | 942.3588 | 922.2634 | 904.9556 | 887.5582 | 868.2435 | 16 | 22.4 | 32.7961 | 21.6024 | 15.3342 | 11.6293 | 9.1045 | 7.3589 | 6.1958 | 5.522 | 5.547 | 74.92 | 107.58 | 109.79 | 151.95 | 146.84 | 202.36 | 186.88 | 260.84 | 230.12 | 325.78 | 274.34 | 386.58 | 310.75 | 434.33 | 49.6 | 46.5 | 39.8539 | -0.16 | 1.0205 | 1.5628 | 1.0767 | 1.0205 | 1103946 | 1 |  |  | 3.1764 | 5.5129 | 7.03 | 9.2586 | 10.7314 | 14.32 | 3.3806 | 5.3358 | 7.3478 | 9.3925 | 11.3925 | 14.9985 | 24.8928 | 25.0484 | 25.0629 | 25.0932 | 24.784 | 24.8653 |  | 16580 | 624 | 11 |  | EA654D | 546 | 1445 | 11 | 3 | 35 | 45.5 | -0.16 | 2211.2715 | 2131.5928 | 1904.4429 | 1822.5571 | 1688.3071 | 1468.9429 | 1390.4714 | 83.9886 | 89.36 | 99.7814 | 98.5393 | 65.9029 | 93.2321 | 69.37 | 32.7961 | 21.6024 | 15.3342 | 11.6293 | 9.1045 | 7.3589 | 6.1958 | 5.522 | 0 | 0 | 0 | 0 | 0 | 0.1016 | 0.0254 | 0 | 0 | 0 | 0 | 0 | 0 | 0 | 0.035638 | 0.026937 | 0.022124 | 0.016972 | 0.01908 | 0.015488 | 0.014404 | -0.002827 | -0.008501 | -0.019443 | -0.00928 | -0.012115 | -0.007542 | -0.003597 | 0.070357 | 0.067721 | 0.066148 | 0.063574 | 0.067607 | 0.090059 | 0.084706 | -0.3632 | -0.357339 | -0.354584 | -0.353241 | -0.359365 | -0.371854 | -0.362908 | -1.295115 | -1.264997 | -1.25241 | -1.244825 | -1.27694 | -1.334685 | -1.288991 | -0.637261 | -0.578319 | -0.556353 | -0.548915 | -0.611816 | -0.851628 | -0.749159 | -0.295231 | -0.270274 | -0.258146 | -0.252872 | -0.278418 | -0.332379 | -0.295052 | 0.393445 | 0.359913 | 0.327412 | 0.278881 | 0.481479 | 0.420578 | 0.391794 | 20 | 20 | 10 | 15 | 10 | 10 | -10 | -2.453924 | -2.417751 | -2.402164 | -2.394186 | -2.430916 | 0 | 0 |  | 1452.829 | 0 |  | 1454.658 | 0 |  | 738.622 | 0 |  | 738.541 | 0 |  | 1407.922 | 0 |  | 1417.828 | 0 |  | 762.976 | 0 |  | 762.8 | 0 |  | 1406.3979 | 0 |  | 1433.068 | 0 |  | 773.699 | 0 |  | 773.94 | 0 |  | 1530.274 | 0 |  | 1531.137 | 0 |  | 779.999 | 0 |  | 779.815 | 0 |  | 1510.2841 | 0 |  | 1510.665 | 0 |  | 751.706 | 0 |  | 751.497 | 0 |  | 1517.9041 | 0 |  | 1518.234 | 0 |  | 733.522 | 0.102 |  | 733.541 | 0.102 |  | 1495.8571 | 0 |  | 1496.339 | 0 |  | 767.728 | 0.025 |  | 767.899 | 0.025 | 155.5784 | 144.3536 | 125.9751 | 115.8672 | 114.1414 | 132.2915 | 117.7813 | 0 | 0 | 0 | 0 | 0 | -37.7803664 | -9.2178632 | -42.49402 | -23.32148 | -3.35771121 | -9.5751939 | -8.8938871 | -10.60540701 | -13.93013 | 0 | 0 | 0 | 0 | 0 | 0 | 0 | -49.07848 | -48.35502 | -24.02164 | -35.91279 | -24.30916 | 0 | 0 | -53.52266 | -51.67858584 | -55.51368 | -54.0897 | -40.32045 | -79.39907 | -51.96915983 | 10.48327 | 20.99851 | 43.08206 | 16.28956 | 40.61788 | 4.506688 | 42.66412
202 | E11644 | 2017-04-19 13:20 | 50.9127 | 50.5575 | 53 | 61 | 1.4071 | 342.7849 | 24603 | 32 | 239962 | 239921 | 139147 | 139154 | 139261 | 139303 | 221069 | 221077 | 221036 | 221028 | 215384 | 215319 | 216069 | 216051 | 294066 | 294017 | 1362.8101 | 9961.1992 | 6 | 176.7691 | 176.7691 | 176.4104 | 159.0789 | 158.6248 | 23.6219 | 23.6219 | 1200.9766 | 1115.4344 | 1059 | 873.1087 | 1057.5909 | 993.5575 | 973.3104 | 955.6004 | 937.6544 | 921.9917 | 906.5389 | 889.1281 | 15.8 | 26.2 | 32.7559 | 22.517 | 16.8083 | 13.1308 | 10.4982 | 8.7354 | 7.4084 | 6.6613 | 6.6835 | 80.95 | 113.76 | 112.25 | 153.31 | 145.24 | 197.91 | 178.71 | 246.21 | 217.82 | 299.77 | 256.61 | 353.76 | 289.11 | 395.35 | 50.2 | 46.5 | 33.5398 | 0.84 | 2.0454 | 2.0832 | -0.672 | 2.0454 | 1106828 | 2 |  |  | 3.1864 | 5.605 | 7.4093 | 9.5093 | 10.8829 | 14.1121 | 3.5373 | 6.2254 | 7.6475 | 10.8237 | 11.4186 | 14.8288 | 24.9371 | 25.0035 | 24.9851 | 24.8097 | 25.107 | 25.105 |  | 16580 | 624 | 12 |  | EA658 | 650 | 1381 | 12 | 7 | 40 | 44.5 | 0.84 | 1916.7572 | 1846.0571 | 1727.1285 | 1612.7715 | 1442.6143 | 1310.3429 | 1185.9357 | 76.5421 | 82.3207 | 88.1664 | 84.0636 | 63.8079 | 91.4043 | 69.6629 | 32.7559 | 22.517 | 16.8083 | 13.1308 | 10.4982 | 8.7354 | 7.4084 | 6.6613 | 0 | 0 | 0 | 0 | 0 | 0.1016 | 0.0254 | 0 | 0 | 0 | 0 | 0 | 0 | 0 | 0.029141 | 0.020885 | 0.01613 | 0.012109 | 0.0142 | 0.01143 | 0.01049 | -0.00252 | -0.007616 | -0.016825 | -0.007699 | -0.010287 | -0.004941 | -0.002057 | 0.074796 | 0.072004 | 0.070316 | 0.067577 | 0.071887 | 0.095896 | 0.090225 | -0.334448 | -0.328902 | -0.326635 | -0.325443 | -0.330718 | -0.342507 | -0.334046 | -1.320759 | -1.289433 | -1.278086 | -1.270605 | -1.301341 | -1.364568 | -1.316749 | -0.55301 | -0.502323 | -0.482505 | -0.475931 | -0.531538 | -0.738471 | -0.650507 | -0.322445 | -0.294374 | -0.282404 | -0.276838 | -0.302966 | -0.362619 | -0.320784 | 0.402079 | 0.37709 | 0.368487 | 0.322976 | 0.566699 | 0.502447 | 0.471121 | 20 | 20 | 10 | 15 | 10 | 0 | 0 | -2.267396 | -2.233876 | -2.220697 | -2.213207 | -2.247673 | 0 | 0 |  | 1452.829 | 0 |  | 1454.658 | 0 |  | 738.622 | 0 |  | 738.541 | 0 |  | 1407.922 | 0 |  | 1417.828 | 0 |  | 762.976 | 0 |  | 762.8 | 0 |  | 1406.3979 | 0 |  | 1433.068 | 0 |  | 773.699 | 0 |  | 773.94 | 0 |  | 1530.274 | 0 |  | 1531.137 | 0 |  | 779.999 | 0 |  | 779.815 | 0 |  | 1510.2841 | 0 |  | 1510.665 | 0 |  | 751.706 | 0 |  | 751.497 | 0 |  | 1517.9041 | 0 |  | 1518.234 | 0 |  | 733.522 | 0.102 |  | 733.541 | 0.102 |  | 1495.8571 | 0 |  | 1496.339 | 0 |  | 767.728 | 0.025 |  | 767.899 | 0.025 | 143.3658 | 132.9235 | 121.4448 | 108.9863 | 103.7052 | 125.6566 | 107.001 | 0 | 0 | 0 | 0 | 0 | -34.7987112 | -8.4847684 | -35.15993 | -17.10949 | 0.88826977 | -5.60336805 | -5.092147333 | -8.854681752 | -11.10414 | 0 | 0 | 0 | 0 | 0 | 0 | 0 | -45.34792 | -44.67752 | -22.20697 | -33.198105 | -22.47673 | 0 | 0 | -42.32855 | -41.35158 | -42.54073 | -40.00847 | -33.91632 | -67.49942 | -45.3162 | 20.52938 | 29.78491 | 57.58534 | 30.17631 | 42.22001 | 14.50382 | 42.09593
202 | E11645 | 2017-04-19 13:21 | 51.3735 | 50.784 | 41 | 50 | 1.4035 | 271.2386 | 19422 | 32 | 239962 | 239921 | 139147 | 139154 | 139261 | 139303 | 221069 | 221077 | 221036 | 221028 | 215384 | 215319 | 216069 | 216051 | 294066 | 294017 | 1362.8101 | 9961.1992 | 6 | 176.9682 | 176.9682 | 176.6095 | 159.2779 | 158.8238 | 23.8209 | 23.8209 | 1165.8203 | 1103.9668 | 1054.8334 | 861.7838 | 1045.7229 | 980.2862 | 958.6731 | 939.9385 | 920.992 | 904.2537 | 887.7757 | 869.0605 | 16.2 | 20.2 | 32.1025 | 22.0325 | 16.6083 | 13.0701 | 10.5333 | 8.7636 | 7.3966 | 6.633 | 6.6576 | 81.14 | 107.74 | 111.54 | 144.21 | 143.33 | 184.8 | 175.85 | 229.76 | 214.16 | 279.1 | 252.57 | 330.75 | 285.28 | 371.97 | 49.5 | 46.4 | 24.086 | 2.54 | 3.8053 | 3.8053 | -0.7758 | 3.8053 | 1106828 | 1 |  |  | 3.2764 | 5.7593 | 7.4621 | 9.6743 | 11.0664 | 14.4486 | 3.7559 | 6.4288 | 7.7458 | 10.6119 | 11.8475 | 14.7356 | 24.9819 | 25.0398 | 25.0234 | 24.8199 | 24.7756 | 24.7905 |  | 16580 | 624 | 13 |  | CC658 | 650 | 1381 | 12 | 7 | 40 | 51.333332 | 2.54 | 1919.0215 | 1814.75 | 1703.3429 | 1586.3715 | 1457.45 | 1360.4071 | 1221.3357 | 90.8707 | 98.5486 | 96.3564 | 91.9279 | 58.4507 | 85.2179 | 66.7364 | 32.1025 | 22.0325 | 16.6083 | 13.0701 | 10.5333 | 8.7636 | 7.3966 | 6.633 | 0 | 0 | 0 | 0 | 0 | 0.1016 | 0.0254 | 0 | 0 | 0 | 0 | 0 | 0 | 0 | 0.032267 | 0.023469 | 0.018456 | 0.012644 | 0.01475 | 0.012888 | 0.011772 | -0.00252 | -0.007617 | -0.016827 | -0.0077 | -0.01029 | -0.004744 | -0.001918 | 0.074774 | 0.071984 | 0.070292 | 0.067559 | 0.071857 | 0.095823 | 0.090158 | -0.33464 | -0.32909 | -0.326879 | -0.325593 | -0.331059 | -0.34297 | -0.334487 | -1.321014 | -1.289678 | -1.278644 | -1.270643 | -1.302436 | -1.365637 | -1.317727 | -0.553053 | -0.502365 | -0.482393 | -0.476069 | -0.531139 | -0.737318 | -0.649468 | -0.322669 | -0.294576 | -0.282867 | -0.27686 | -0.30394 | -0.364495 | -0.322404 | 0.400798 | 0.376202 | 0.368138 | 0.323326 | 0.567388 | 0.501677 | 0.46979 | 20 | 20 | 10 | 15 | 10 | -10 | 10 | -2.267685 | -2.234116 | -2.220939 | -2.213484 | -2.248168 | 0 | 0 |  | 1452.829 | 0 |  | 1454.658 | 0 |  | 738.622 | 0 |  | 738.541 | 0 |  | 1407.922 | 0 |  | 1417.828 | 0 |  | 762.976 | 0 |  | 762.8 | 0 |  | 1406.3979 | 0 |  | 1433.068 | 0 |  | 773.699 | 0 |  | 773.94 | 0 |  | 1530.274 | 0 |  | 1531.137 | 0 |  | 779.999 | 0 |  | 779.815 | 0 |  | 1510.2841 | 0 |  | 1510.665 | 0 |  | 751.706 | 0 |  | 751.497 | 0 |  | 1517.9041 | 0 |  | 1518.234 | 0 |  | 733.522 | 0.102 |  | 733.541 | 0.102 |  | 1495.8571 | 0 |  | 1496.339 | 0 |  | 767.728 | 0.025 |  | 767.899 | 0.025 | 143.4929 | 130.632964 | 119.7314 | 107.1737 | 104.728 | 130.3583 | 110.1132 | 0 | 0 | 0 | 0 | 0 | -34.845752 | -8.4959698 | -39.2962 | -20.44398 | -2.082911076 | -6.282058992 | -5.80886456 | -11.12175 | -12.98488 | 0 | 0 | 0 | 0 | 0 | 0 | 0 | -45.3537 | -44.68232 | -22.20939 | -33.20226 | -22.48168 | 0 | 0 | -50.25631 | -49.50737 | -46.48165 | -43.76402 | -31.04545 | -62.83269 | -43.34316 | 8.586697 | 15.9993 | 48.95743 | 23.92533 | 45.39199 | 21.5581 | 45.28918
202 | E11646 | 2017-04-19 13:23 | 51.615 | 50.9095 | 51 | 50 | 1.4035 | 281.5407 | 20139 | 32 | 239962 | 239921 | 139147 | 139154 | 139261 | 139303 | 221069 | 221077 | 221036 | 221028 | 215384 | 215319 | 216069 | 216051 | 294066 | 294017 | 1362.8101 | 9981.6377 | 6 | 177.1748 | 177.1748 | 176.8161 | 159.4846 | 159.0304 | 24.0275 | 24.0275 | 1191.6016 | 1103.948 | 1055.1666 | 872.3955 | 1053.9363 | 991.8786 | 972.116 | 954.828 | 937.4087 | 922.3196 | 907.6188 | 890.6706 | 16 | 22 | 32.1257 | 21.9241 | 16.5235 | 13.0616 | 10.5597 | 8.7889 | 7.4128 | 6.624 | 6.6442 | 85.72 | 114.2 | 117.44 | 152.34 | 150.37 | 194.15 | 184.33 | 239.9 | 224.3 | 290.95 | 265.65 | 344.61 | 300.28 | 387.59 | 50 | 46.5 | 24.514 | 2.38 | 4.1336 | 4.1336 | -0.4055 | 4.1336 | 1106828 | 2 |  |  | 3.0943 | 5.7386 | 7.205 | 9.42 | 10.6029 | 13.6771 | 3.4632 | 6.1789 | 7.7754 | 10.6018 | 11.3579 | 14.8316 | 25.142 | 24.99 | 25.0434 | 24.9924 | 24.9476 | 25.0191 |  | 16580 | 624 | 14 |  | CC658 | 650 | 1381 | 12 | 7 | 40 | 40.666664 | 2.38 | 1886.3 | 1713.9572 | 1636.1285 | 1519.7214 | 1416.7214 | 1343.7 | 1237.3 | 99.7043 | 99.9014 | 105.78 | 102.2979 | 72.0557 | 92.8071 | 71.955 | 32.1257 | 21.9241 | 16.5235 | 13.0616 | 10.5597 | 8.7889 | 7.4128 | 6.624 | 0 | 0 | 0 | 0 | 0 | 0.1016 | 0.0254 | 0 | 0 | 0 | 0 | 0 | 0 | 0 | 0.034343 | 0.025023 | 0.020604 | 0.013059 | 0.015358 | 0.014252 | 0.01308 | -0.00252 | -0.007647 | -0.017226 | -0.007999 | -0.010292 | -0.004874 | -0.001979 | 0.074759 | 0.071974 | 0.070289 | 0.067555 | 0.07185 | 0.095822 | 0.090147 | -0.33469 | -0.328943 | -0.326579 | -0.325309 | -0.330964 | -0.342765 | -0.334362 | -1.320231 | -1.28665 | -1.274233 | -1.266163 | -1.300747 | -1.361412 | -1.314064 | -0.553714 | -0.503228 | -0.483503 | -0.477083 | -0.532162 | -0.738606 | -0.650363 | -0.321925 | -0.293438 | -0.28128 | -0.275442 | -0.302563 | -0.363144 | -0.321562 | 0.400211 | 0.375716 | 0.368257 | 0.323586 | 0.567856 | 0.501617 | 0.469106 | 20 | 25 | 20 | 25 | 10 | -20 | 20 | -2.267077 | -2.232876 | -2.219448 | -2.211597 | -2.247489 | 0 | 0 |  | 1452.829 | 0 |  | 1454.658 | 0 |  | 738.622 | 0 |  | 738.541 | 0 |  | 1407.922 | 0 |  | 1417.828 | 0 |  | 762.976 | 0 |  | 762.8 | 0 |  | 1406.3979 | 0 |  | 1433.068 | 0 |  | 773.699 | 0 |  | 773.94 | 0 |  | 1530.274 | 0 |  | 1531.137 | 0 |  | 779.999 | 0 |  | 779.815 | 0 |  | 1510.2841 | 0 |  | 1510.665 | 0 |  | 751.706 | 0 |  | 751.497 | 0 |  | 1517.9041 | 0 |  | 1518.234 | 0 |  | 733.522 | 0.102 |  | 733.541 | 0.102 |  | 1495.8571 | 0 |  | 1496.339 | 0 |  | 767.728 | 0.025 |  | 767.899 | 0.025 | 141.0179017 | 123.3604 | 115.0018 | 102.6648 | 101.7914 | 128.7560214 | 111.5388831 | 0 | 0 | 0 | 0 | 0 | -34.824924 | -8.4927948 | -42.01371 | -22.3568304 | -4.304359074 | -6.40678478 | -6.589584302 | -12.76732 | -14.58742 | 0 | 0 | 0 | 0 | 0 | 0 | 0 | -45.34154 | -55.8219 | -44.38896 | -55.289925 | -22.47489 | 0 | 0 | -55.20767 | -50.27318 | -51.14494734 | -48.80459 | -38.34531 | -68.54788 | -46.79687 | -1.545016 | -5.091557 | 15.16357 | -7.83652 | 34.38165 | 12.61589 | 41.66179
202 | E11647 | 2017-04-19 13:25 | 51.573 | 50.8227 | 79 | 55 | 1.4071 | 312.0594 | 22301 | 32 | 239962 | 239921 | 139147 | 139154 | 139261 | 139303 | 221069 | 221077 | 221036 | 221028 | 215384 | 215319 | 216069 | 216051 | 294066 | 294017 | 1362.8101 | 10027.126 | 6 | 177.4069 | 177.4069 | 177.0482 | 159.7166 | 159.2625 | 24.2596 | 24.2596 | 1168.1641 | 1092.3875 | 1034.6666 | 861.3442 | 1037.5361 | 974.9901 | 954.8297 | 937.2844 | 919.2321 | 903.2708 | 887.5953 | 869.2734 | 16.4 | 17.4 | 32.5441 | 22.2969 | 16.8051 | 13.1816 | 10.6266 | 8.7962 | 7.3632 | 6.6197 | 6.6442 | 83.38 | 112.73 | 114.07 | 151.42 | 146.38 | 194.41 | 180.36 | 241.85 | 220.03 | 295.63 | 260.05 | 353.79 | 295.02 | 395.73 | 48.7 | 46.6 | 31.6047 | 3.3 | 3.9045 | 3.9045 | 0.084 | 3.9045 | 1106828 | 1 |  |  | 3.2907 | 5.6679 | 7.3343 | 9.4864 | 10.7914 | 14.1314 | 3.8373 | 6.2373 | 7.9932 | 10.6017 | 11.4475 | 14.7542 | 24.9224 | 25.1169 | 25.0322 | 24.985 | 24.8792 | 24.7761 |  | 16580 | 624 | 15 |  | EA658 | 650 | 1381 | 12 | 7 | 40 | 45.666664 | 3.3 | 2034.0428 | 1892.5643 | 1767.05 | 1618.3857 | 1512.9785 | 1429.2 | 1200.8214 | 115.6286 | 111.0814 | 107.0757 | 104.4671 | 72.23 | 89.9457 | 71.1371 | 32.5441 | 22.2969 | 16.8051 | 13.1816 | 10.6266 | 8.7962 | 7.3632 | 6.6197 | 0 | 0 | 0 | 0 | 0 | 0.1016 | 0.0254 | 0 | 0 | 0 | 0 | 0 | 0 | 0 | 0.035342 | 0.026172 | 0.021504 | 0.013827 | 0.016028 | 0.014914 | 0.013737 | -0.00252 | -0.007648 | -0.017228 | -0.008 | -0.010295 | -0.004824 | -0.001961 | 0.074667 | 0.071873 | 0.070184 | 0.067462 | 0.071751 | 0.095658 | 0.090036 | -0.335496 | -0.329904 | -0.327667 | -0.326221 | -0.331916 | -0.343564 | -0.334798 | -1.321422 | -1.288258 | -1.276832 | -1.267534 | -1.302561 | -1.35889 | -1.309753 | -0.554021 | -0.502925 | -0.482917 | -0.476906 | -0.531964 | -0.738157 | -0.651123 | -0.322676 | -0.29514 | -0.283439 | -0.276875 | -0.304146 | -0.36513 | -0.321695 | 0.401414 | 0.377072 | 0.369968 | 0.324528 | 0.568591 | 0.501796 | 0.469106 | 20 | 25 | 20 | 25 | 10 | -30 | 30 | -2.267498 | -2.233238 | -2.219826 | -2.212034 | -2.247971 | 0 | 0 |  | 1452.829 | 0 |  | 1454.658 | 0 |  | 738.622 | 0 |  | 738.541 | 0 |  | 1407.922 | 0 |  | 1417.828 | 0 |  | 762.976 | 0 |  | 762.8 | 0 |  | 1406.3979 | 0 |  | 1433.068 | 0 |  | 773.699 | 0 |  | 773.94 | 0 |  | 1530.274 | 0 |  | 1531.137 | 0 |  | 779.999 | 0 |  | 779.815 | 0 |  | 1510.2841 | 0 |  | 1510.665 | 0 |  | 751.706 | 0 |  | 751.497 | 0 |  | 1517.9041 | 0 |  | 1518.234 | 0 |  | 733.522 | 0.102 |  | 733.541 | 0.102 |  | 1495.8571 | 0 |  | 1496.339 | 0 |  | 767.728 | 0.025 |  | 767.899 | 0.025 | 151.8759 | 136.0243 | 124.0186372 | 109.1795 | 108.5577 | 136.7144136 | 108.1172 | 0 | 0 | 0 | 0 | 0 | -34.9061024 | -8.5038692 | -43.37171 | -23.86369 | -5.459733632 | -7.385920618 | -7.467582213 | -13.7112001 | -15.42365 | 0 | 0 | 0 | 0 | 0 | 0 | 0 | -45.34996 | -55.83095 | -44.39652 | -55.30085 | -22.47971 | 0 | 0 | -64.06067 | -55.86561 | -51.70868 | -49.82099 | -38.42375972 | -66.39405 | -46.319 | -0.906471737 | 0.4640196 | 22.45371 | -3.328221 | 40.18667 | 21.70306 | 37.87063
202 | E11648 | 2017-04-19 13:27 | 52.159 | 51.1496 | 39 | 55 | 1.4071 | 311.9496 | 21872 | 32 | 239962 | 239921 | 139147 | 139154 | 139261 | 139303 | 221069 | 221077 | 221036 | 221028 | 215384 | 215319 | 216069 | 216051 | 294066 | 294017 | 1362.8101 | 10027.126 | 6 | 177.6389 | 177.6389 | 177.2802 | 159.9486 | 159.4945 | 24.4916 | 24.4916 | 1195.1172 | 1109.0946 | 1064.3334 | 876.2155 | 1044.8796 | 983.027 | 963.5361 | 946.4567 | 929.272 | 914.4339 | 899.7881 | 882.8253 | 16 | 23.2 | 32.3602 | 21.9035 | 16.6205 | 13.1519 | 10.6291 | 8.8123 | 7.4153 | 6.6225 | 6.6439 | 83.62 | 114.88 | 114.74 | 153.04 | 146.46 | 194.19 | 180.18 | 240.61 | 220.34 | 293.06 | 260.83 | 348.16 | 296.01 | 392.44 | 50.5 | 46.7 | 29.9413 | 2.84 | 3.845 | 3.845 | 0.1433 | 3.845 | 1106828 | 2 |  |  | 3.4093 | 5.9014 | 7.4393 | 9.5357 | 10.9286 | 14.0821 | 3.9 | 6.7034 | 7.7517 | 10.6569 | 11.6638 | 14.7362 | 24.8094 | 24.9917 | 25.0072 | 24.8816 | 24.9368 | 25.0147 |  | 16580 | 624 | 16 |  | EA658 | 650 | 1381 | 12 | 7 | 40 | 40 | 2.84 | 1957.3715 | 1779.3572 | 1670.1215 | 1566.3785 | 1459.9785 | 1363.5786 | 1252.2357 | 99.6393 | 103.0279 | 100.42 | 96.2536 | 71.5879 | 89.0057 | 71.2071 | 32.3602 | 21.9035 | 16.6205 | 13.1519 | 10.6291 | 8.8123 | 7.4153 | 6.6225 | 0 | 0 | 0 | 0 | 0 | 0.1016 | 0.0254 | 0 | 0 | 0 | 0 | 0 | 0 | 0 | 0.036663 | 0.027141 | 0.022117 | 0.01437 | 0.016485 | 0.015598 | 0.014333 | -0.002533 | -0.007767 | -0.017476 | -0.008172 | -0.010297 | -0.004666 | -0.001892 | 0.07477 | 0.07199 | 0.070301 | 0.067567 | 0.071863 | 0.095832 | 0.090157 | -0.334699 | -0.328829 | -0.326555 | -0.325211 | -0.331011 | -0.342191 | -0.333796 | -1.320737 | -1.285976 | -1.274273 | -1.265252 | -1.302433 | -1.351753 | -1.30471 | -0.552318 | -0.502192 | -0.482322 | -0.475994 | -0.530968 | -0.737093 | -0.649023 | -0.323777 | -0.294745 | -0.282864 | -0.276866 | -0.304096 | -0.364653 | -0.322873 | 0.40033 | 0.376528 | 0.370334 | 0.325129 | 0.569586 | 0.502487 | 0.469091 | 25 | 30 | 25 | 30 | 10 | -40 | 40 | -2.266984 | -2.232535 | -2.219288 | -2.211365 | -2.248197 | 0 | 0 |  | 1452.829 | 0 |  | 1454.658 | 0 |  | 738.622 | 0 |  | 738.541 | 0 |  | 1407.922 | 0 |  | 1417.828 | 0 |  | 762.976 | 0 |  | 762.8 | 0 |  | 1406.3979 | 0 |  | 1433.068 | 0 |  | 773.699 | 0 |  | 773.94 | 0 |  | 1530.274 | 0 |  | 1531.137 | 0 |  | 779.999 | 0 |  | 779.815 | 0 |  | 1510.2841 | 0 |  | 1510.665 | 0 |  | 751.706 | 0 |  | 751.497 | 0 |  | 1517.9041 | 0 |  | 1518.234 | 0 |  | 733.522 | 0.102 |  | 733.541 | 0.102 |  | 1495.8571 | 0 |  | 1496.339 | 0 |  | 767.728 | 0.025 |  | 767.899 | 0.025 | 146.3527 | 128.0959 | 117.4112 | 105.8355 | 104.9184 | 130.6745 | 112.8978 | 0 | 0 | 0 | 0 | 0 | -34.7666056 | -8.4784184 | -45.07675381 | -24.9145 | -5.913900993 | -7.842031896 | -8.059455404 | -14.77736 | -16.23189711 | 0 | 0 | 0 | 0 | 0 | 0 | 0 | -56.6746 | -66.97605 | -55.4822 | -66.34095 | -22.48197 | 0 | 0 | -55.03258 | -51.73979 | -48.43477524 | -45.81614 | -38.01088 | -65.60548 | -46.21505 | -10.43127 | -15.53441 | 7.580335 | -14.16362 | 36.36613 | 15.52502 | 41.97245
202 | E11649 | 2017-04-19 13:29 | 52.52 | 51.4117 | 46 | 55 | 1.4071 | 306.6825 | 21913 | 32 | 239962 | 239921 | 139147 | 139154 | 139261 | 139303 | 221069 | 221077 | 221036 | 221028 | 215384 | 215319 | 216069 | 216051 | 294066 | 294017 | 1362.8101 | 10065.0225 | 6 | 177.8669 | 177.8669 | 177.5082 | 160.1767 | 159.7226 | 24.7197 | 24.7197 | 1168.1641 | 1105.6282 | 1049 | 868.5027 | 1069.9348 | 1003.2007 | 981.1093 | 961.6871 | 942.22 | 925.3488 | 908.9433 | 890.3766 | 16.2 | 17.4 | 32.2399 | 21.9904 | 16.6259 | 13.1394 | 10.6143 | 8.8087 | 7.4131 | 6.6244 | 6.6454 | 82.47 | 110.39 | 112.44 | 148.18 | 143.73 | 189.99 | 176.77 | 235.84 | 215.48 | 287.09 | 254.77 | 340.87 | 288.36 | 384.39 | 50.9 | 46.2 | 29.5034 | 3.2 | 3.2156 | 3.2156 | -0.2289 | 3.2156 | 1106828 | 1 |  |  | 3.1436 | 5.7264 | 7.0979 | 9.3471 | 10.5893 | 13.6771 | 3.54 | 5.8583 | 7.6817 | 10.5667 | 11.1183 | 14.6167 | 25.066 | 24.9511 | 25.0942 | 24.7447 | 25.0762 | 24.8178 |  | 16580 | 624 | 17 |  | EA658 | 650 | 1381 | 12 | 7 | 40 | 38.833336 | 3.2 | 1985.6215 | 1831.2428 | 1690.3429 | 1567.45 | 1474.0215 | 1377.3429 | 1244.6357 | 94.7607 | 84.6707 | 82.1629 | 80.7321 | 74.0643 | 94.1671 | 71.6379 | 32.2399 | 21.9904 | 16.6259 | 13.1394 | 10.6143 | 8.8087 | 7.4131 | 6.6244 | 0 | 0 | 0 | 0 | 0 | 0.1016 | 0.0254 | 0 | 0 | 0 | 0 | 0 | 0 | 0 | 0.038149 | 0.02827 | 0.023172 | 0.014905 | 0.017194 | 0.015926 | 0.014615 | -0.002533 | -0.007768 | -0.017477 | -0.008173 | -0.010402 | -0.004851 | -0.001953 | 0.074798 | 0.072006 | 0.070323 | 0.067587 | 0.071877 | 0.095856 | 0.090185 | -0.334245 | -0.328553 | -0.326205 | -0.324893 | -0.330767 | -0.342381 | -0.33394 | -1.318017 | -1.284212 | -1.272426 | -1.263586 | -1.300745 | -1.35794 | -1.310448 | -0.553563 | -0.502824 | -0.483206 | -0.476784 | -0.531512 | -0.737703 | -0.649733 | -0.321625 | -0.29362 | -0.281294 | -0.275466 | -0.303131 | -0.363784 | -0.321898 | 0.400212 | 0.375932 | 0.369038 | 0.324023 | 0.568115 | 0.501721 | 0.469168 | 25 | 30 | 25 | 30 | 15 | -30 | 30 | -2.266275 | -2.231931 | -2.218664 | -2.210645 | -2.246999 | 0 | 0 |  | 1452.829 | 0 |  | 1454.658 | 0 |  | 738.622 | 0 |  | 738.541 | 0 |  | 1407.922 | 0 |  | 1417.828 | 0 |  | 762.976 | 0 |  | 762.8 | 0 |  | 1406.3979 | 0 |  | 1433.068 | 0 |  | 773.699 | 0 |  | 773.94 | 0 |  | 1530.274 | 0 |  | 1531.137 | 0 |  | 779.999 | 0 |  | 779.815 | 0 |  | 1510.2841 | 0 |  | 1510.665 | 0 |  | 751.706 | 0 |  | 751.497 | 0 |  | 1517.9041 | 0 |  | 1518.234 | 0 |  | 733.522 | 0.102 |  | 733.541 | 0.102 |  | 1495.8571 | 0 |  | 1496.339 | 0 |  | 767.728 | 0.025 |  | 767.899 | 0.025 | 148.5205 | 131.8605 | 118.87 | 105.9392 | 105.9482 | 132.0266 | 112.2475 | 0 | 0 | 0 | 0 | 0 | -34.7859096 | -8.482076 | -46.94249 | -26.32891 | -7.24646607 | -8.506460952 | -8.83466004 | -15.0391855 | -16.59289 | 0 | 0 | 0 | 0 | 0 | 0 | 0 | -56.656875 | -66.95793 | -55.4666 | -66.31935 | -33.704985 | 0 | 0 | -52.45602 | -42.57446 | -39.70161 | -38.49177 | -39.36606 | -69.46735 | -46.54551 | -7.534869 | -4.000835424 | 16.45531 | -7.378341 | 24.04253 | 12.73413 | 40.62699
202 | E11650 | 2017-04-19 13:30 | 52.7338 | 51.5725 | 29 | 41 | 1.1471 | 228.9591 | 15415 | 32 | 239962 | 239921 | 139147 | 139154 | 139261 | 139303 | 221069 | 221077 | 221036 | 221028 | 215384 | 215319 | 216069 | 216051 | 294066 | 294017 | 1362.8101 | 10065.0225 | 6 | 178.0126 | 178.0126 | 177.6539 | 160.3223 | 159.8682 | 24.8653 | 24.8653 | 1183.3984 | 1117.917 | 1077.8334 | 877.0824 | 1055.515 | 998.2762 | 977.6211 | 960.0365 | 942.0485 | 926.5419 | 911.3088 | 894.8878 | 16.2 | 29.2 | 31.7321 | 22.2628 | 16.5334 | 12.9292 | 10.3564 | 8.4946 | 7.1744 | 6.5016 | 6.4954 | 83.88 | 103.9 | 114.56 | 140.52 | 147.87 | 181.16 | 184.47 | 226.74 | 226.86 | 278.36 | 269.13 | 330.89 | 303.07 | 368.81 | 49.6 | 46.5 | 6.9948 | 3.18 | 3.8265 | 3.8265 | -1.668 | 3.8265 | 1107090 | 2 |  |  | 2.84 | 5.1 | 6.2971 | 8.1486 | 9.6679 | 12.7221 | 3.1544 | 5.6649 | 6.9526 | 8.9667 | 10.4895 | 14.2825 | 24.9006 | 24.9678 | 25.0186 | 25.0546 | 25.0729 | 25.0866 |  | 16580 | 624 | 18 |  | CC731V | 643 | 1321 | 12 | 3 | 40 | 12.833333 | 3.18 | 1638.6571 | 1481.35 | 1386.5286 | 1263.9928 | 1202.25 | 1112.3643 | 959.5143 | 67.2421 | 59.1036 | 58.1857 | 58.1786 | 66.965 | 94.9336 | 70.9536 | 31.7321 | 22.2628 | 16.5334 | 12.9292 | 10.3564 | 8.4946 | 7.1744 | 6.5016 | 0 | 0 | 0 | 0 | 0 | 0.1016 | 0.0254 | 0 | 0 | 0 | 0 | 0 | 0 | 0 | 0.03025 | 0.021164 | 0.016173 | 0.009917 | 0.011886 | 0.01137 | 0.010243 | -0.002257 | -0.00681 | -0.015538 | -0.006777 | -0.009127 | -0.002015 | -0.000315 | 0.078178 | 0.07526 | 0.073493 | 0.070647 | 0.075137 | 0.100406 | 0.094499 | -0.307326 | -0.302236 | -0.300151 | -0.298779 | -0.303961 | -0.314623 | -0.306644 | -1.339305 | -1.307632 | -1.295756 | -1.286091 | -1.320726 | -1.383536 | -1.334043 | -0.503551 | -0.457386 | -0.43927 | -0.433937 | -0.483976 | -0.672383 | -0.593387 | -0.343747 | -0.313815 | -0.301185 | -0.293903 | -0.322954 | -0.386043 | -0.340221 | 0.405775 | 0.382406 | 0.356675 | 0.333189 | 0.581458 | 0.51397 | 0.482002 | 25 | 25 | 20 | 25 | 15 | -20 | 20 | -2.072253 | -2.041432 | -2.028719 | -2.020937 | -2.052955 | 0 | 0 |  | 1452.829 | 0 |  | 1454.658 | 0 |  | 738.622 | 0 |  | 738.541 | 0 |  | 1407.922 | 0 |  | 1417.828 | 0 |  | 762.976 | 0 |  | 762.8 | 0 |  | 1406.3979 | 0 |  | 1433.068 | 0 |  | 773.699 | 0 |  | 773.94 | 0 |  | 1530.274 | 0 |  | 1531.137 | 0 |  | 779.999 | 0 |  | 779.815 | 0 |  | 1510.2841 | 0 |  | 1510.665 | 0 |  | 751.706 | 0 |  | 751.497 | 0 |  | 1517.9041 | 0 |  | 1518.234 | 0 |  | 733.522 | 0.102 |  | 733.541 | 0.102 |  | 1495.8571 | 0 |  | 1496.339 | 0 |  | 767.728 | 0.025 |  | 767.899 | 0.025 | 128.1069 | 111.486401 | 101.9001 | 89.2973 | 90.33345825 | 111.688 | 90.67314 | 0 | 0 | 0 | 0 | 0 | -31.9656968 | -7.7887576 | -37.49116 | -18.76975 | -0.82280506 | -4.03832574 | -3.643883034 | -12.94297928 | -13.24438 | 0 | 0 | 0 | 0 | 0 | 0 | 0 | -51.806325 | -51.0358 | -40.57438 | -50.523425 | -30.794325 | 0 | 0 | -33.85983 | -27.03316 | -25.55923 | -25.24585 | -32.40945284 | -63.83174 | -42.10294 | 4.949618 | 14.64769 | 34.94373 | 9.489701 | 23.4858 | 2.947635057 | 27.53706
202 | E11651 | 2017-04-19 13:32 | 51.888 | 51.1273 | 100 | 54 | 1.2531 | 266.2358 | 21437 | 32 | 239962 | 239921 | 139147 | 139154 | 139261 | 139303 | 221069 | 221077 | 221036 | 221028 | 215384 | 215319 | 216069 | 216051 | 294066 | 294017 | 1362.8101 | 10104.7305 | 6 | 178.182 | 178.182 | 177.8233 | 160.4918 | 160.0376 | 25.0348 | 25.0348 | 1169.3359 | 1091.4645 | 1037.8334 | 860.3391 | 1054.775 | 991.2068 | 970.4776 | 952.4411 | 934.5981 | 918.3151 | 902.0852 | 884.8583 | 15.8 | 17.4 | 32.6471 | 24.2418 | 18.7876 | 14.9622 | 12.2052 | 10.2283 | 8.7856 | 7.979 | 7.977 | 80.98 | 114.38 | 106.69 | 148.37 | 134.76 | 187.28 | 164.81 | 230.62 | 197.66 | 277.04 | 228.94 | 323.15 | 255.29 | 359.42 | 50 | 46.6 | 28.6442 | 2.84 | 3.4313 | 3.4313 | -0.5469 | 3.4313 | 1106232 | 1 |  |  | 2.91 | 5.235 | 6.33 | 8.7379 | 9.9414 | 13.3164 | 3.4333 | 5.9561 | 6.4386 | 9.6702 | 10.9053 | 14.1561 | 25.0779 | 24.877 | 25.3897 | 24.6115 | 24.877 | 24.9829 |  | 16580 | 625 | 1 |  | EA652A | 775 | 1292 | 13 | 3 | 20 | 37.166664 | 2.84 | 1509.0286 | 1514.8071 | 1399.5857 | 1353.8429 | 1247.8429 | 1114.4357 | 983.3786 | 99.4293 | 94.6443 | 95.365 | 94.5979 | 80.1779 | 100.1007 | 74.1543 | 32.6471 | 24.2418 | 18.7876 | 14.9622 | 12.2052 | 10.2283 | 8.7856 | 7.979 | 0 | 0 | 0 | 0 | 0 | 0.1016 | 0.0254 | 0 | 0 | 0 | 0 | 0 | 0 | 0 | 0.028329 | 0.020036 | 0.015455 | 0.008799 | 0.010565 | 0.010759 | 0.009663 | -0.002111 | -0.006356 | -0.014678 | -0.006207 | -0.008319 | -0.001167 | 0.000113 | 0.079545 | 0.076551 | 0.074765 | 0.071851 | 0.076415 | 0.102176 | 0.096143 | -0.294359 | -0.289824 | -0.287665 | -0.286617 | -0.291611 | -0.302005 | -0.294479 | -1.346763 | -1.317108 | -1.304118 | -1.2961 | -1.33099 | -1.398442 | -1.349014 | -0.481122 | -0.436077 | -0.419231 | -0.41344 | -0.461013 | -0.640308 | -0.564481 | -0.351425 | -0.322895 | -0.308948 | -0.303022 | -0.333196 | -0.398063 | -0.351713 | 0.41321 | 0.394491 | 0.374249 | 0.351752 | 0.662341 | 0.598404 | 0.567964 | 25 | 25 | 20 | 25 | 15 | -10 | 10 | -1.980634 | -1.951651 | -1.939215 | -1.932203 | -1.962169 | 0 | 0 |  | 1452.829 | 0 |  | 1454.658 | 0 |  | 738.622 | 0 |  | 738.541 | 0 |  | 1407.922 | 0 |  | 1417.828 | 0 |  | 762.976 | 0 |  | 762.8 | 0 |  | 1406.3979 | 0 |  | 1433.068 | 0 |  | 773.699 | 0 |  | 773.94 | 0 |  | 1530.274 | 0 |  | 1531.137 | 0 |  | 779.999 | 0 |  | 779.815 | 0 |  | 1510.2841 | 0 |  | 1510.665 | 0 |  | 751.706 | 0 |  | 751.497 | 0 |  | 1517.9041 | 0 |  | 1518.234 | 0 |  | 733.522 | 0.102 |  | 733.541 | 0.102 |  | 1495.8571 | 0 |  | 1496.339 | 0 |  | 767.728 | 0.025 |  | 767.899 | 0.025 | 120.0357 | 115.96 | 104.64 | 97.27497 | 95.35392 | 113.8686 | 94.54497 | 0 | 0 | 0 | 0 | 0 | -30.683708 | -7.4797666 | -35.30943 | -18.01803744 | -1.013299686 | -3.3594912 | -2.98940354 | -13.41386 | -13.18796 | 0 | 0 | 0 | 0 | 0 | 0 | 0 | -49.51585 | -48.791275 | -38.7843 | -48.305075 | -29.432535 | 0 | 0 | -47.83762 | -41.2722 | -39.97996 | -39.11056 | -36.96305 | -64.09528 | -41.85869 | -12.62723 | 7.878483461 | 24.86246 | 6.499844 | 25.96892 | 5.675739 | 32.01855
202 | E11652 | 2017-04-19 13:34 | 51.8415 | 51.0485 | 42 | 50 | 1.3621 | 144.6662 | 17759 | 32 | 239962 | 239921 | 139147 | 139154 | 139261 | 139303 | 221069 | 221077 | 221036 | 221028 | 215384 | 215319 | 216069 | 216051 | 294066 | 294017 | 1362.8101 | 10104.7305 | 6 | 178.2816 | 178.2816 | 177.8233 | 160.5914 | 160.0376 | 25.1344 | 25.1344 | 1189.2578 | 1128.4089 | 1073.3334 | 874.0176 | 1071.9554 | 1001.6003 | 975.321 | 966.6303 | 945.5797 | 938.1345 | 917.2806 | 895.9318 | 16.2 | 21.8 | 31.7381 | 23.5616 | 19.3126 | 19.3126 | 15.8215 | 15.8215 | 13.9604 | 12.7576 | 12.7585 | 80.42 | 111.41 | 100.76 | 137.05 | 0 | 149.44 | 122.28 | 167.33 | 0 | 182.59 | 139.66 | 192.64 | 154.96 | 211.44 | 50.7 | 46.3 | 23.3296 | 2.933333 | 3.9088 | 3.9088 | 0.2545 | 3.9088 | 102878 | 2 |  |  | 2.9643 | 0 | 5.1286 | 0 | 8.5464 | 10.9393 | 3.2368 | 0 | 5.7947 | 0 | 9.3544 | 11.5544 | 24.9416 | 0 | 24.9544 | 0 | 25.0309 | 24.9631 |  | 16580 | 625 | 2 |  | CC656B | 1250 | 1229 | 16 | 7 | 20 | 32.166664 | 2.933333 | 1370.1428 | 1180.5215 | 0 | 1215.1072 | 0 | 922.0857 | 868.7286 | 103.0307 | 105.4221 | 0 | 109.3036 | 0 | 93.2679 | 77.0971 | 31.7381 | 23.5616 | 19.3126 | 19.3126 | 15.8215 | 15.8215 | 13.9604 | 12.7576 | 0 | 0 | 0 | 0 | 0 | 0.1016 | 0.0254 | 0 | 0 | 0 | 0 | 0 | 0 | 0 | 0.023098 | 0.015551 | 0 | 0.005856 | 0 | 0.007921 | 0.006945 | -0.001878 | -0.005753 | 0 | -0.005114 | 0 | -0.000793 | 0.000229 | 0.081852 | 0.078823 | 0.077423 | 0.073947 | 0.079129 | 0.105355 | 0.099094 | -0.267772 | -0.262855 | -0.255863 | -0.260543 | -0.259375 | -0.274484 | -0.267882 | -1.36476 | -1.326569 | -1.282927 | -1.311486 | -1.308619 | -1.418603 | -1.370158 | -0.431473 | -0.39279 | -0.392976 | -0.371157 | -0.432021 | -0.575673 | -0.506613 | -0.371554 | -0.336913 | -0.284939 | -0.319377 | -0.307551 | -0.417439 | -0.370468 | 0.416008 | 0.402814 | 1 | 0.386832 | 1 | 0.745888 | 0.730841 | 30 | 35 | 0 | 30 | 0 | 0 | 0 | -1.774167 | -1.744155 | 0 | -1.724893 | 0 | 0 | 0 |  | 1452.829 | 0 |  | 1454.658 | 0 |  | 738.622 | 0 |  | 738.541 | 0 |  | 1407.922 | 0 |  | 1417.828 | 0 |  | 762.976 | 0 |  | 762.8 | 0 |  | 1406.3979 | 0 |  | 1433.068 | 0 |  | 773.699 | 0 |  | 773.94 | 0 |  | 1530.274 | 0 |  | 1531.137 | 0 |  | 779.999 | 0 |  | 779.815 | 0 |  | 1510.2841 | 0 |  | 1510.665 | 0 |  | 751.706 | 0 |  | 751.497 | 0 |  | 1517.9041 | 0 |  | 1518.234 | 0 |  | 733.522 | 0.102 |  | 733.541 | 0.102 |  | 1495.8571 | 0 |  | 1496.339 | 0 |  | 767.728 | 0.025 |  | 767.899 | 0.025 | 112.1489 | 93.05225 | 0 | 89.85353 | 0 | 97.14634 | 86.08579 | 0 | 0 | 0 | 0 | 0 | -27.8875744 | -6.8042028 | -28.9602072 | -12.99772 | 0 | -0.973122612 | 0 | -10.1118 | -9.829513492 | 0 | 0 | 0 | 0 | 0 | 0 | 0 | -53.22501 | -61.045425 | 0 | -51.74679 | 0 | 0 | 0 | -44.45497 | -41.40875 | 0 | -40.5688 | 0 | -53.69181 | -39.05839 | -14.49125 | -22.39965 | 0 | -3.435177 | 0 | 5.455151 | 30.39368
202 | E11653 | 2017-04-19 13:36 | 51.7689 | 51.1401 | 58 | 58 | 1.3986 | 276.3851 | 20867 | 32 | 239962 | 239921 | 139147 | 139154 | 139261 | 139303 | 221069 | 221077 | 221036 | 221028 | 215384 | 215319 | 216069 | 216051 | 294066 | 294017 | 1362.8101 | 10146.9941 | 6 | 178.4779 | 178.4779 | 178.0195 | 160.7876 | 160.2339 | 25.3306 | 25.3306 | 1169.3359 | 1118.6041 | 1078.3334 | 884.3195 | 1073.2535 | 1010.5275 | 990.1799 | 972.0143 | 955.0656 | 938.8901 | 922.7309 | 905.8098 | 16 | 20 | 32.1104 | 23.4267 | 18.5493 | 15.3393 | 12.572 | 10.6847 | 9.301 | 8.5346 | 8.5364 | 89.22 | 114.73 | 115.32 | 146.17 | 140.57 | 178.69 | 170.56 | 217.78 | 202.83 | 258.8 | 230.88 | 298.22 | 255.29 | 327.61 | 49.2 | 46.6 | 33.8858 | -0.52 | 1.4961 | 1.9344 | -0.3486 | 1.4961 | 1105740 | 1 |  |  | 2.945 | 5.2593 | 5.8207 | 7.6986 | 9.5936 | 12.0107 | 3.4151 | 5.6208 | 6.6019 | 9.6585 | 10.6208 | 13.4075 | 24.7804 | 25.0413 | 25.0256 | 25.0479 | 24.9024 | 25.0321 |  | 16580 | 625 | 3 |  | EA656 | 833 | 1130 | 13 | 7 | 20 | 39.400002 | -0.52 | 1390.1072 | 1286.6714 | 1117.3715 | 1193.6857 | 1029.95 | 896.2786 | 787.9929 | 109.1143 | 110.5721 | 108.1057 | 109.6507 | 58.5379 | 99.7457 | 77.16 | 32.1104 | 23.4267 | 18.5493 | 15.3393 | 12.572 | 10.6847 | 9.301 | 8.5346 | 0 | 0 | 0 | 0 | 0 | 0.1016 | 0.0254 | 0 | 0 | 0 | 0 | 0 | 0 | 0 | 0.016339 | 0.009874 | 0.006319 | 0.002924 | 0.0044 | 0.004884 | 0.004101 | -0.000844 | -0.00253 | -0.005728 | -0.001283 | -0.001593 | -0.000752 | 0.000118 | 0.083982 | 0.080855 | 0.078986 | 0.075874 | 0.080714 | 0.108339 | 0.101952 | -0.228506 | -0.224647 | -0.222972 | -0.222339 | -0.226152 | -0.234233 | -0.22834 | -1.388336 | -1.35492 | -1.344548 | -1.334495 | -1.37252 | -1.444213 | -1.392549 | -0.359443 | -0.3267 | -0.314525 | -0.30924 | -0.345407 | -0.479239 | -0.422837 | -0.396011 | -0.360814 | -0.343748 | -0.340248 | -0.372224 | -0.443837 | -0.39168 | 0.422357 | 0.407853 | 0.393617 | 0.375093 | 0.712201 | 0.698367 | 0.667846 | 30 | 30 | 10 | 30 | 10 | 10 | -10 | -1.473835 | -1.450535 | -1.44089 | -1.433729 | -1.454818 | 0 | 0 |  | 1452.829 | 0 |  | 1454.658 | 0 |  | 738.622 | 0 |  | 738.541 | 0 |  | 1407.922 | 0 |  | 1417.828 | 0 |  | 762.976 | 0 |  | 762.8 | 0 |  | 1406.3979 | 0 |  | 1433.068 | 0 |  | 773.699 | 0 |  | 773.94 | 0 |  | 1530.274 | 0 |  | 1531.137 | 0 |  | 779.999 | 0 |  | 779.815 | 0 |  | 1510.2841 | 0 |  | 1510.665 | 0 |  | 751.706 | 0 |  | 751.497 | 0 |  | 1517.9041 | 0 |  | 1518.234 | 0 |  | 733.522 | 0.102 |  | 733.541 | 0.102 |  | 1495.8571 | 0 |  | 1496.339 | 0 |  | 767.728 | 0.025 |  | 767.899 | 0.025 | 116.744 | 104.0338 | 88.25671 | 90.56971 | 83.1313843 | 97.10193 | 80.33745 | 0 | 0 | 0 | 0 | 0 | -23.7980728 | -5.799836 | -21.51226632 | -9.95053248 | -0.794627868 | -2.189906295 | -3.85266364 | -5.967488116 | -5.875164231 | 0 | 0 | 0 | 0 | 0 | 0 | 0 | -44.21505 | -43.51605 | -14.4089 | -43.01187 | -14.54818 | 0 | 0 | -39.22037 | -36.12390507 | -34.00195 | -33.90838 | -20.2194 | -47.80203 | -32.62610292 | 11.7963 | 14.44333 | 39.05123 | 11.45955 | 44.51114 | 19.53434 | 36.03635
202 | E11654 | 2017-04-19 13:37 | 52.2085 | 51.5246 | 36 | 62 | 1.3986 | 276.5592 | 20851 | 33 | 239962 | 239921 | 139147 | 139154 | 139261 | 139303 | 221069 | 221077 | 221036 | 221028 | 215384 | 215319 | 216069 | 216051 | 294066 | 294017 | 1362.8101 | 10168.126 | 6 | 178.6742 | 178.6742 | 178.2159 | 160.984 | 160.4302 | 25.527 | 25.527 | 1193.9453 | 1127.3623 | 1075.8334 | 868.5278 | 1073.4609 | 1006.2973 | 983.7735 | 964.1425 | 944.6797 | 926.5743 | 908.6992 | 890.048 | 16 | 22 | 32.3177 | 23.41 | 18.4538 | 15.0437 | 12.4802 | 10.6744 | 9.3116 | 8.5447 | 8.5384 | 81.85 | 110.59 | 106.51 | 142.16 | 131.6 | 175.8 | 157.89 | 212.35 | 186.31 | 250.53 | 212.16 | 287.41 | 234.54 | 314.93 | 50.4 | 46.4 | 36.6957 | 1.425 | 3.4005 | 3.4005 | -1.4719 | 3.4005 | 1105740 | 2 |  |  | 2.95 | 5.2257 | 6.4264 | 8.4029 | 9.7457 | 12.6364 | 3.514 | 5.9228 | 7.1035 | 9.9246 | 11.0474 | 13.6947 | 25.0464 | 24.9298 | 25.1569 | 24.9101 | 24.9498 | 25.0378 |  | 16580 | 625 | 4 |  | EA656 | 833 | 1130 | 13 | 7 | 20 | 27.5 | 1.425 | 1388.3572 | 1280.5571 | 1180.6143 | 1141.1357 | 1024.0714 | 917.1929 | 809.2072 | 112.4071 | 111.1829 | 112.74 | 109.4464 | 82.2357 | 103.8893 | 84.6021 | 32.3177 | 23.41 | 18.4538 | 15.0437 | 12.4802 | 10.6744 | 9.3116 | 8.5447 | 0 | 0 | 0 | 0 | 0 | 0.1016 | 0.0254 | 0 | 0 | 0 | 0 | 0 | 0 | 0 | 0.019096 | 0.012021 | 0.009404 | 0.003256 | 0.004866 | 0.006746 | 0.005809 | -0.000828 | -0.002489 | -0.005618 | -0.001241 | -0.001566 | -0.000745 | 0.000126 | 0.084011 | 0.080885 | 0.078996 | 0.075913 | 0.080752 | 0.108378 | 0.101983 | -0.227478 | -0.223613 | -0.221974 | -0.221176 | -0.225028 | -0.233077 | -0.227231 | -1.38973 | -1.356084 | -1.342947 | -1.334099 | -1.372977 | -1.442825 | -1.39123 | -0.357143 | -0.324669 | -0.312062 | -0.307624 | -0.343493 | -0.476127 | -0.419964 | -0.397507 | -0.361977 | -0.346554 | -0.340318 | -0.372657 | -0.445309 | -0.393202 | 0.422274 | 0.407471 | 0.391689 | 0.374722 | 0.713013 | 0.69875 | 0.668651 | 30 | 30 | 25 | 30 | 10 | 20 | -20 | -1.470708 | -1.447723 | -1.437266 | -1.431329 | -1.452597 | 0 | 0 |  | 1452.829 | 0 |  | 1454.658 | 0 |  | 738.622 | 0 |  | 738.541 | 0 |  | 1407.922 | 0 |  | 1417.828 | 0 |  | 762.976 | 0 |  | 762.8 | 0 |  | 1406.3979 | 0 |  | 1433.068 | 0 |  | 773.699 | 0 |  | 773.94 | 0 |  | 1530.274 | 0 |  | 1531.137 | 0 |  | 779.999 | 0 |  | 779.815 | 0 |  | 1510.2841 | 0 |  | 1510.665 | 0 |  | 751.706 | 0 |  | 751.497 | 0 |  | 1517.9041 | 0 |  | 1518.234 | 0 |  | 733.522 | 0.102 |  | 733.541 | 0.102 |  | 1495.8571 | 0 |  | 1496.339 | 0 |  | 767.728 | 0.025 |  | 767.899 | 0.025 | 116.6373 | 103.5779 | 93.26381 | 86.62703 | 82.69581 | 99.40353 | 82.52538 | 0 | 0 | 0 | 0 | 0 | -23.6806232 | -5.7716674 | -25.38758764 | -12.92619 | -5.084397342 | -2.688209485 | -4.5308241 | -8.658392825 | -8.25695005 | 0 | 0 | 0 | 0 | 0 | 0 | 0 | -44.12124 | -43.43169 | -35.93165 | -42.93987 | -14.52597 | 0 | 0 | -40.14541 | -36.09764 | -35.18186988 | -33.66834 | -28.24739 | -49.4645 | -35.52984 | 6.98304 | 11.12234 | 17.06589 | 7.330616 | 35.39163 | 17.60002 | 32.96692
202 | E11655 | 2017-04-19 13:39 | 52.6389 | 51.9 | 33 | 62 | 1.3986 | 276.126 | 20822 | 33 | 239962 | 239921 | 139147 | 139154 | 139261 | 139303 | 221069 | 221077 | 221036 | 221028 | 215384 | 215319 | 216069 | 216051 | 294066 | 294017 | 1362.8101 | 10189.2422 | 6 | 178.8703 | 178.8703 | 178.412 | 161.1801 | 160.6263 | 25.723 | 25.723 | 1179.8828 | 1131.9979 | 1087.3334 | 861.7404 | 1078.3746 | 1008.3215 | 984.3175 | 963.3911 | 942.3632 | 922.8435 | 903.7078 | 883.8177 | 16 | 24.2 | 32.1105 | 23.2878 | 18.3539 | 14.9403 | 12.4422 | 10.6676 | 9.3285 | 8.5404 | 8.5367 | 80.76 | 112.95 | 105.62 | 144.74 | 131.15 | 179.34 | 156.34 | 216.02 | 183.73 | 254.01 | 209.5 | 290.91 | 231.56 | 319.7 | 49.6 | 46.4 | 36.4983 | 2.525 | 2.8297 | 2.8297 | -1.8796 | 2.8297 | 1105740 | 1 |  |  | 2.9693 | 5.2207 | 6.7414 | 8.4293 | 9.8657 | 12.6243 | 3.2596 | 5.6825 | 7.3456 | 10.014 | 11.0912 | 13.6421 | 24.9484 | 25.0154 | 25.0239 | 24.9726 | 24.8918 | 25.0569 |  | 16580 | 625 | 5 |  | EA656 | 833 | 1130 | 13 | 7 | 20 | 27 | 2.525 | 1405.7142 | 1343.8071 | 1222.5286 | 1158.4714 | 1024.3429 | 915.8214 | 839.5071 | 110.4179 | 111.8107 | 109.1329 | 107.5064 | 89.3679 | 103.8893 | 85.3243 | 32.1105 | 23.2878 | 18.3539 | 14.9403 | 12.4422 | 10.6676 | 9.3285 | 8.5404 | 0 | 0 | 0 | 0 | 0 | 0.1016 | 0.0254 | 0 | 0 | 0 | 0 | 0 | 0 | 0 | 0.022634 | 0.014915 | 0.01145 | 0.003973 | 0.005938 | 0.009155 | 0.008015 | -0.000884 | -0.002639 | -0.005904 | -0.001738 | -0.001587 | -0.000758 | 0.000125 | 0.084011 | 0.080876 | 0.078987 | 0.075911 | 0.080748 | 0.108369 | 0.101955 | -0.227454 | -0.223662 | -0.221935 | -0.221175 | -0.225102 | -0.233029 | -0.227279 | -1.387142 | -1.35384 | -1.338349 | -1.331753 | -1.372211 | -1.438163 | -1.387407 | -0.35741 | -0.324669 | -0.312053 | -0.307792 | -0.34362 | -0.476278 | -0.419665 | -0.397128 | -0.362447 | -0.347038 | -0.340202 | -0.372727 | -0.445418 | -0.394193 | 0.422114 | 0.407145 | 0.391088 | 0.374532 | 0.713136 | 0.698765 | 0.668434 | 35 | 35 | 35 | 35 | 15 | 30 | -30 | -1.470845 | -1.447879 | -1.436874 | -1.431378 | -1.453079 | 0 | 0 |  | 1452.829 | 0 |  | 1454.658 | 0 |  | 738.622 | 0 |  | 738.541 | 0 |  | 1407.922 | 0 |  | 1417.828 | 0 |  | 762.976 | 0 |  | 762.8 | 0 |  | 1406.3979 | 0 |  | 1433.068 | 0 |  | 773.699 | 0 |  | 773.94 | 0 |  | 1530.274 | 0 |  | 1531.137 | 0 |  | 779.999 | 0 |  | 779.815 | 0 |  | 1510.2841 | 0 |  | 1510.665 | 0 |  | 751.706 | 0 |  | 751.497 | 0 |  | 1517.9041 | 0 |  | 1518.234 | 0 |  | 733.522 | 0.102 |  | 733.541 | 0.102 |  | 1495.8571 | 0 |  | 1496.339 | 0 |  | 767.728 | 0.025 |  | 767.899 | 0.025 | 118.0955 | 108.6817 | 96.56387 | 87.94072 | 82.71364 | 99.24665 | 85.59195 | 0 | 0 | 0 | 0 | 0 | -23.6757464 | -5.7728866 | -30.1703385 | -16.61973984 | -7.422483554 | -2.976467955 | -5.970490061 | -12.07625 | -11.29349298 | 0 | 0 | 0 | 0 | 0 | 0 | 0 | -51.479575 | -50.675765 | -50.29059 | -50.09823 | -21.796185 | 0 | 0 | -39.46446 | -36.30147 | -34.05525 | -33.08961 | -30.7086 | -49.48019 | -35.80762 | -3.018919 | 5.08477 | 4.795544 | 1.776415 | 24.23837 | 14.01446 | 32.71794
202 | E11656 | 2017-04-19 13:41 | 52.9699 | 52.1849 | 35 | 60 | 1.3986 | 277.1981 | 20867 | 33 | 239962 | 239921 | 139147 | 139154 | 139261 | 139303 | 221069 | 221077 | 221036 | 221028 | 215384 | 215319 | 216069 | 216051 | 294066 | 294017 | 1362.8101 | 10210.0576 | 6 | 179.0671 | 179.0671 | 178.6088 | 161.3769 | 160.8231 | 25.9198 | 25.9198 | 1186.9141 | 1112.6923 | 1056.5 | 869.7471 | 1063.6235 | 999.3484 | 978.3083 | 959.9692 | 941.4959 | 924.3913 | 907.5627 | 889.6342 | 16 | 22.2 | 32.2789 | 23.384 | 18.412 | 15.0009 | 12.4875 | 10.7274 | 9.3451 | 8.533 | 8.5343 | 85.37 | 113.56 | 110.94 | 145.91 | 137.31 | 180.72 | 163.97 | 217.34 | 193.25 | 255.38 | 220.76 | 293.33 | 244.98 | 323.15 | 50.2 | 46.2 | 33.7814 | 2.02 | 2.982 | 2.982 | -0.8242 | 2.982 | 1105255 | 2 |  |  | 3.1414 | 5.3579 | 6.8357 | 8.7457 | 9.9543 | 12.745 | 3.7491 | 5.5164 | 7.3036 | 10.4 | 10.8564 | 14.0636 | 24.9936 | 24.9143 | 25.1975 | 24.9089 | 24.9546 | 25.0809 |  | 16580 | 625 | 6 |  | EA656 | 833 | 1130 | 13 | 7 | 20 | 24.833332 | 2.02 | 1413.5143 | 1313.1143 | 1209.9143 | 1146.1428 | 1015.2928 | 940.7429 | 854.0928 | 110.595 | 110.715 | 112.87 | 110.1 | 100.7136 | 108.6464 | 88.5986 | 32.2789 | 23.384 | 18.412 | 15.0009 | 12.4875 | 10.7274 | 9.3451 | 8.533 | 0 | 0 | 0 | 0 | 0 | 0.1016 | 0.0254 | 0 | 0 | 0 | 0 | 0 | 0 | 0 | 0.025878 | 0.017618 | 0.01373 | 0.004893 | 0.007105 | 0.010636 | 0.009449 | -0.000945 | -0.002797 | -0.006246 | -0.002252 | -0.001596 | -0.000776 | 0.000121 | 0.084013 | 0.080885 | 0.078991 | 0.075916 | 0.080759 | 0.108365 | 0.101955 | -0.227031 | -0.223226 | -0.221544 | -0.220782 | -0.224696 | -0.232552 | -0.226785 | -1.383511 | -1.351059 | -1.335893 | -1.329276 | -1.370624 | -1.432493 | -1.381554 | -0.356526 | -0.324052 | -0.311346 | -0.307103 | -0.343023 | -0.474995 | -0.418608 | -0.398191 | -0.362789 | -0.34775 | -0.340872 | -0.372896 | -0.446597 | -0.395046 | 0.422414 | 0.407723 | 0.39176 | 0.375258 | 0.714608 | 0.700032 | 0.668314 | 40 | 40 | 40 | 40 | 20 | 40 | -40 | -1.47076 | -1.448024 | -1.43725 | -1.43186 | -1.454188 | 0 | 0 |  | 1452.829 | 0 |  | 1454.658 | 0 |  | 738.622 | 0 |  | 738.541 | 0 |  | 1407.922 | 0 |  | 1417.828 | 0 |  | 762.976 | 0 |  | 762.8 | 0 |  | 1406.3979 | 0 |  | 1433.068 | 0 |  | 773.699 | 0 |  | 773.94 | 0 |  | 1530.274 | 0 |  | 1531.137 | 0 |  | 779.999 | 0 |  | 779.815 | 0 |  | 1510.2841 | 0 |  | 1510.665 | 0 |  | 751.706 | 0 |  | 751.497 | 0 |  | 1517.9041 | 0 |  | 1518.234 | 0 |  | 733.522 | 0.102 |  | 733.541 | 0.102 |  | 1495.8571 | 0 |  | 1496.339 | 0 |  | 767.728 | 0.025 |  | 767.899 | 0.025 | 118.7536 | 106.2113 | 95.57234 | 87.01058 | 81.99403 | 101.9436 | 87.07903 | 0 | 0 | 0 | 0 | 0 | -23.6272832 | -5.760339 | -34.49508 | -20.02405 | -9.997823212 | -3.510617916 | -7.550767616 | -14.12438098 | -13.22147178 | 0 | 0 | 0 | 0 | 0 | 0 | 0 | -58.8304 | -57.92096 | -57.49 | -57.2744 | -29.08376 | 0 | 0 | -39.42999297 | -35.87741718 | -35.14162302 | -33.8120403 | -34.54708 | -51.6065 | -37.08808 | -14.0019 | -7.611172 | -7.057106 | -7.586481 | 10.81242 | 12.58544 | 31.00914
202 | E11657 | 2017-04-19 13:42 | 53.5168 | 52.5925 | 24 | 61 | 1.3986 | 272.3237 | 20556 | 33 | 239962 | 239921 | 139147 | 139154 | 139261 | 139303 | 221069 | 221077 | 221036 | 221028 | 215384 | 215319 | 216069 | 216051 | 294066 | 294017 | 1362.8101 | 10231.2842 | 6 | 179.2605 | 179.2605 | 178.8021 | 161.5702 | 161.0165 | 26.1132 | 26.1132 | 1174.0234 | 1125.7382 | 1084.1666 | 864.7278 | 1072.1726 | 1004.6088 | 982.0092 | 962.2958 | 942.4177 | 924.0165 | 905.9183 | 886.9084 | 15.8 | 23.2 | 32.1337 | 23.2001 | 18.2392 | 14.8929 | 12.4178 | 10.6527 | 9.3106 | 8.5454 | 8.5341 | 82.68 | 112.41 | 107.72 | 144.89 | 133.08 | 179.21 | 158.65 | 215.54 | 186.65 | 253.45 | 212 | 290.5 | 234.68 | 318.66 | 50.3 | 46.4 | 35.961 | 1.75 | 2.9086 | 2.9086 | -0.1468 | 2.9086 | 1105255 | 1 |  |  | 3.0543 | 5.2914 | 6.9414 | 8.6964 | 10.0629 | 12.8257 | 3.4211 | 5.8351 | 7.4386 | 10.4193 | 11.2246 | 14.0825 | 25.002 | 25.0263 | 25.0215 | 25.0021 | 24.88 | 25.0399 |  | 16580 | 625 | 7 |  | EA656 | 833 | 1130 | 13 | 7 | 20 | 22.833332 | 1.75 | 1418.2715 | 1344.1857 | 1202.9714 | 1151.5714 | 1020.2857 | 919.8 | 821.4 | 106.2393 | 109.9686 | 101.7943 | 103.7536 | 94.6229 | 102.8429 | 84.7893 | 32.1337 | 23.2001 | 18.2392 | 14.8929 | 12.4178 | 10.6527 | 9.3106 | 8.5454 | 0 | 0 | 0 | 0 | 0 | 0.1016 | 0.0254 | 0 | 0 | 0 | 0 | 0 | 0 | 0 | 0.029918 | 0.020793 | 0.016825 | 0.006002 | 0.007803 | 0.011657 | 0.010373 | -0.001004 | -0.002942 | -0.00669 | -0.002598 | -0.001737 | -0.000767 | 0.000124 | 0.084001 | 0.080867 | 0.078983 | 0.075904 | 0.080741 | 0.108354 | 0.101959 | -0.227383 | -0.223616 | -0.221855 | -0.221136 | -0.225184 | -0.233273 | -0.227423 | -1.378851 | -1.346482 | -1.331172 | -1.324955 | -1.368746 | -1.438239 | -1.386682 | -0.357724 | -0.324968 | -0.312486 | -0.308113 | -0.34402 | -0.476699 | -0.420427 | -0.397269 | -0.362533 | -0.346627 | -0.340154 | -0.372538 | -0.445516 | -0.393458 | 0.421923 | 0.406826 | 0.390886 | 0.374467 | 0.713301 | 0.699005 | 0.668304 | 45 | 45 | 45 | 45 | 25 | 30 | -30 | -1.469702 | -1.446931 | -1.436112 | -1.43069 | -1.453372 | 0 | 0 |  | 1452.829 | 0 |  | 1454.658 | 0 |  | 738.622 | 0 |  | 738.541 | 0 |  | 1407.922 | 0 |  | 1417.828 | 0 |  | 762.976 | 0 |  | 762.8 | 0 |  | 1406.3979 | 0 |  | 1433.068 | 0 |  | 773.699 | 0 |  | 773.94 | 0 |  | 1530.274 | 0 |  | 1531.137 | 0 |  | 779.999 | 0 |  | 779.815 | 0 |  | 1510.2841 | 0 |  | 1510.665 | 0 |  | 751.706 | 0 |  | 751.497 | 0 |  | 1517.9041 | 0 |  | 1518.234 | 0 |  | 733.522 | 0.102 |  | 733.541 | 0.102 |  | 1495.8571 | 0 |  | 1496.339 | 0 |  | 767.728 | 0.025 |  | 767.899 | 0.025 | 119.1362 | 108.7003 | 95.01429 | 87.40888 | 82.37889 | 99.6640092 | 83.7491226 | 0 | 0 | 0 | 0 | 0 | -23.7005368 | -5.7765442 | -39.8681 | -24.03605 | -13.49142822 | -4.51014682 | -8.302813236 | -15.66242271 | -14.556 | 0 | 0 | 0 | 0 | 0 | 0 | 0 | -66.13659 | -65.111895 | -64.62504 | -64.38105 | -36.3343 | 0 | 0 | -38.00435 | -35.73628 | -31.80929 | -31.96783 | -32.55217 | -49.02511 | -35.64771 | -24.87281 | -16.18396 | -14.91147 | -13.45015 | 5.189604 | 11.27594 | 27.76887
202 | E11658 | 2017-04-19 13:44 | 53.7256 | 52.8129 | 37 | 59 | 1.3986 | 275.949 | 20819 | 33 | 239962 | 239921 | 139147 | 139154 | 139261 | 139303 | 221069 | 221077 | 221036 | 221028 | 215384 | 215319 | 216069 | 216051 | 294066 | 294017 | 1362.8101 | 10251.6025 | 6 | 179.4564 | 179.4564 | 178.998 | 161.7661 | 161.2124 | 26.3091 | 26.3091 | 1181.0547 | 1103.4111 | 1050.5 | 873.5287 | 1065.5435 | 1001.9965 | 981.2245 | 963.0244 | 944.7855 | 927.8307 | 911.2156 | 893.5765 | 15.8 | 18 | 32.2864 | 23.2944 | 18.2801 | 14.9222 | 12.4566 | 10.6801 | 9.3256 | 8.5394 | 8.535 | 85.94 | 114.12 | 112.23 | 146.87 | 139.03 | 181.54 | 165.82 | 217.91 | 194.74 | 256.42 | 221.96 | 293.96 | 245.76 | 323.03 | 49.9 | 46 | 35.1619 | 3.98 | 4.908 | 4.908 | -0.8784 | 4.908 | 1105740 | 2 |  |  | 3.1371 | 5.3621 | 6.8436 | 8.7443 | 9.9264 | 12.7286 | 3.7296 | 5.2537 | 7.7463 | 10.0648 | 10.9759 | 14.0944 | 24.9827 | 24.9218 | 25.2085 | 24.8836 | 25.0124 | 25.0204 |  | 16580 | 625 | 8 |  | EA656 | 833 | 1130 | 13 | 7 | 20 | 17.833332 | 3.98 | 1416.5929 | 1281.7 | 1168.6786 | 1097.5571 | 999.1857 | 906.1214 | 817.2571 | 110.2171 | 108.2043 | 112.9507 | 109.56 | 102.7864 | 107.7257 | 89.2179 | 32.2864 | 23.2944 | 18.2801 | 14.9222 | 12.4566 | 10.6801 | 9.3256 | 8.5394 | 0 | 0 | 0 | 0 | 0 | 0.1016 | 0.0254 | 0 | 0 | 0 | 0 | 0 | 0 | 0 | 0.033198 | 0.023755 | 0.019811 | 0.007282 | 0.008473 | 0.01278 | 0.011475 | -0.001013 | -0.002977 | -0.006783 | -0.002637 | -0.00176 | -0.000768 | 0.000129 | 0.083989 | 0.080871 | 0.078984 | 0.075911 | 0.080744 | 0.108361 | 0.101955 | -0.227622 | -0.223691 | -0.221961 | -0.221177 | -0.225252 | -0.233521 | -0.227753 | -1.379334 | -1.345587 | -1.330555 | -1.323793 | -1.367487 | -1.441858 | -1.391585 | -0.357845 | -0.325503 | -0.312921 | -0.308707 | -0.344566 | -0.477455 | -0.420873 | -0.397817 | -0.361602 | -0.346005 | -0.338993 | -0.37165 | -0.444691 | -0.393212 | 0.42197 | 0.407083 | 0.391091 | 0.374731 | 0.713761 | 0.699233 | 0.667777 | 45 | 45 | 45 | 45 | 25 | 20 | -20 | -1.473036 | -1.450234 | -1.439412 | -1.433934 | -1.456684 | 0 | 0 |  | 1452.829 | 0 |  | 1454.658 | 0 |  | 738.622 | 0 |  | 738.541 | 0 |  | 1407.922 | 0 |  | 1417.828 | 0 |  | 762.976 | 0 |  | 762.8 | 0 |  | 1406.3979 | 0 |  | 1433.068 | 0 |  | 773.699 | 0 |  | 773.94 | 0 |  | 1530.274 | 0 |  | 1531.137 | 0 |  | 779.999 | 0 |  | 779.815 | 0 |  | 1510.2841 | 0 |  | 1510.665 | 0 |  | 751.706 | 0 |  | 751.497 | 0 |  | 1517.9041 | 0 |  | 1518.234 | 0 |  | 733.522 | 0.102 |  | 733.541 | 0.102 |  | 1495.8571 | 0 |  | 1496.339 | 0 |  | 767.728 | 0.025 |  | 767.899 | 0.025 | 118.9782 | 103.6523607 | 92.30691 | 83.31666 | 80.67825 | 98.18822 | 83.32345 | 0 | 0 | 0 | 0 | 0 | -23.7257336 | -5.7849262 | -44.39386479 | -27.95861 | -17.33447054 | -6.149018485 | -9.179940231 | -17.3196 | -16.14795234 | 0 | 0 | 0 | 0 | 0 | 0 | 0 | -66.28662 | -65.26053 | -64.77354 | -64.52703 | -36.4171 | 0 | 0 | -39.44064 | -35.22082 | -35.34465 | -33.82193892 | -35.4167 | -51.43417 | -37.54941 | -31.1429 | -24.7876 | -25.14575 | -21.18133 | -0.3354888 | 5.708715 | 23.84116
202 | E11659 | 2017-04-19 13:45 | 54.4281 | 53.3664 | 21 | 66 | 1.4334 | 284.2736 | 20053 | 33 | 239962 | 239921 | 139147 | 139154 | 139261 | 139303 | 221069 | 221077 | 221036 | 221028 | 215384 | 215319 | 216069 | 216051 | 294066 | 294017 | 1362.8101 | 10271.6172 | 6 | 179.6746 | 179.6746 | 179.2163 | 161.9844 | 161.4306 | 26.5274 | 26.5274 | 1174.0234 | 1116.545 | 1067.6666 | 847.615 | 1074.0079 | 1006.8891 | 978.428 | 953.6869 | 928.7743 | 907.6395 | 887.2147 | 865.61 | 15.6 | 17.8 | 32.4255 | 23.081 | 17.7667 | 14.3533 | 11.9058 | 10.1399 | 8.7807 | 7.9857 | 7.9807 | 73.87 | 103.42 | 98.15 | 135 | 123.18 | 168.99 | 147.9 | 204.97 | 175.15 | 242.71 | 201.17 | 280.52 | 223.8 | 310.24 | 50.5 | 46 | 41.1038 | 2.975 | 3.5897 | 3.5897 | -1.1022 | 3.5897 | 1107010 | 1 |  |  | 3.0457 | 5.3093 | 6.9736 | 8.9743 | 10.3829 | 13.485 | 3.3063 | 5.6766 | 7.7359 | 9.7016 | 10.9609 | 13.8906 | 24.9851 | 25.0034 | 25.1274 | 25.0404 | 25.0001 | 25.0253 |  | 16580 | 625 | 9 |  | EA731 | 790 | 1127 | 13 | 7 | 20 | 24.833332 | 2.975 | 1488.8214 | 1362.0215 | 1240.1714 | 1206.5286 | 1121.7572 | 1053.3071 | 969.6572 | 108.3179 | 103.8214 | 93.4729 | 91.5 | 91.24 | 101.9386 | 84.5171 | 32.4255 | 23.081 | 17.7667 | 14.3533 | 11.9058 | 10.1399 | 8.7807 | 7.9857 | 0 | 0 | 0 | 0 | 0 | 0.1016 | 0.0254 | 0 | 0 | 0 | 0 | 0 | 0 | 0 | 0.034876 | 0.025052 | 0.021103 | 0.007741 | 0.00854 | 0.013262 | 0.011901 | -0.00098 | -0.002853 | -0.00645 | -0.002498 | -0.001834 | -0.000774 | 0.000119 | 0.084025 | 0.080891 | 0.078998 | 0.075917 | 0.080741 | 0.108305 | 0.101894 | -0.226557 | -0.222738 | -0.2211 | -0.220391 | -0.224463 | -0.233018 | -0.227293 | -1.380732 | -1.3467 | -1.332907 | -1.32674 | -1.369019 | -1.450015 | -1.399597 | -0.355845 | -0.323279 | -0.310635 | -0.30627 | -0.341563 | -0.472525 | -0.416277 | -0.398439 | -0.363538 | -0.348357 | -0.341911 | -0.375788 | -0.450397 | -0.398621 | 0.421619 | 0.405342 | 0.387899 | 0.370312 | 0.739959 | 0.673581 | 0.641531 | 45 | 45 | 45 | 45 | 30 | 10 | -10 | -1.461373 | -1.438932 | -1.428586 | -1.423226 | -1.446285 | 0 | 0 |  | 1452.829 | 0 |  | 1454.658 | 0 |  | 738.622 | 0 |  | 738.541 | 0 |  | 1407.922 | 0 |  | 1417.828 | 0 |  | 762.976 | 0 |  | 762.8 | 0 |  | 1406.3979 | 0 |  | 1433.068 | 0 |  | 773.699 | 0 |  | 773.94 | 0 |  | 1530.274 | 0 |  | 1531.137 | 0 |  | 779.999 | 0 |  | 779.815 | 0 |  | 1510.2841 | 0 |  | 1510.665 | 0 |  | 751.706 | 0 |  | 751.497 | 0 |  | 1517.9041 | 0 |  | 1518.234 | 0 |  | 733.522 | 0.102 |  | 733.541 | 0.102 |  | 1495.8571 | 0 |  | 1496.339 | 0 |  | 767.728 | 0.025 |  | 767.899 | 0.025 | 125.0982 | 110.1753 | 97.97106 | 91.59603 | 90.5718 | 114.0784 | 98.80225 | 0 | 0 | 0 | 0 | 0 | -23.6746288 | -5.7732422 | -46.80129 | -29.8953933 | -19.53109 | -6.95609782 | -9.180641414 | -18.10778732 | -16.82315594 | 0 | 0 | 0 | 0 | 0 | 0 | 0 | -65.761785 | -64.75194 | -64.28637 | -64.04517 | -43.38855 | 0 | 0 | -38.54438 | -33.56328 | -29.03595 | -28.023705 | -31.16420812 | -48.16854 | -35.18252 | -26.00924 | -18.03533 | -14.88235 | -7.428941 | 6.838399 | 24.12747 | 41.02333
202 | E11660 | 2017-04-19 13:46 | 55.2862 | 53.9495 | 12 | 64 | 1.4334 | 280.4866 | 19776 | 33 | 239962 | 239921 | 139147 | 139154 | 139261 | 139303 | 221069 | 221077 | 221036 | 221028 | 215384 | 215319 | 216069 | 216051 | 294066 | 294017 | 1362.8101 | 10291.6279 | 6 | 179.89 | 179.89 | 179.4316 | 162.1997 | 161.6459 | 26.7427 | 26.7427 | 1176.3672 | 1109.7166 | 1059.8334 | 853.4647 | 1060.3804 | 996.5832 | 971.8375 | 950.5203 | 928.8193 | 909.032 | 889.9052 | 869.6722 | 15.6 | 18.2 | 32.4475 | 22.9902 | 17.659 | 14.1937 | 11.7857 | 10.0671 | 8.7539 | 7.9876 | 7.9769 | 74.22 | 103.82 | 99.54 | 136.32 | 125.21 | 170.82 | 150.09 | 206.46 | 177.9 | 243.78 | 204.11 | 280.98 | 226.92 | 309.7 | 50.4 | 46.1 | 39.4958 | 1.425 | 2.5316 | 2.5316 | -0.8331 | 2.5316 | 1107010 | 2 |  |  | 3.0471 | 5.525 | 7.1807 | 9.3679 | 10.7836 | 13.9543 | 3.1141 | 5.9828 | 8.0469 | 10.6203 | 11.7203 | 14.9125 | 24.9865 | 24.9584 | 25.0044 | 24.9493 | 24.9041 | 25.0219 |  | 16580 | 625 | 10 |  | EA731 | 790 | 1127 | 13 | 7 | 20 | 9.166666 | 1.425 | 1519.1786 | 1380.6072 | 1242.0358 | 1190.8357 | 1090.3214 | 1015.9857 | 935.4714 | 100.9679 | 97.4671 | 105.2036 | 104.2243 | 102.965 | 110.405 | 91.8693 | 32.4475 | 22.9902 | 17.659 | 14.1937 | 11.7857 | 10.0671 | 8.7539 | 7.9876 | 0 | 0 | 0 | 0 | 0 | 0.1016 | 0.0254 | 0 | 0 | 0 | 0 | 0 | 0 | 0 | 0.037677 | 0.027182 | 0.023063 | 0.008557 | 0.008965 | 0.014612 | 0.01307 | -0.000981 | -0.002854 | -0.006452 | -0.002499 | -0.001836 | -0.000823 | 8.2e-05 | 0.084017 | 0.080888 | 0.078998 | 0.075927 | 0.080758 | 0.108342 | 0.10193 | -0.226483 | -0.222646 | -0.220954 | -0.220144 | -0.224143 | -0.232696 | -0.226968 | -1.382138 | -1.348434 | -1.333628 | -1.326593 | -1.368285 | -1.450041 | -1.399393 | -0.355013 | -0.322651 | -0.310099 | -0.305999 | -0.341449 | -0.472508 | -0.416305 | -0.400002 | -0.364532 | -0.349083 | -0.341753 | -0.374988 | -0.449309 | -0.397604 | 0.421531 | 0.404923 | 0.38736 | 0.369617 | 0.737964 | 0.672713 | 0.641332 | 45 | 45 | 45 | 45 | 30 | 0 | 0 | -1.461829 | -1.439531 | -1.429327 | -1.424066 | -1.447241 | 0 | 0 |  | 1452.829 | 0 |  | 1454.658 | 0 |  | 738.622 | 0 |  | 738.541 | 0 |  | 1407.922 | 0 |  | 1417.828 | 0 |  | 762.976 | 0 |  | 762.8 | 0 |  | 1406.3979 | 0 |  | 1433.068 | 0 |  | 773.699 | 0 |  | 773.94 | 0 |  | 1530.274 | 0 |  | 1531.137 | 0 |  | 779.999 | 0 |  | 779.815 | 0 |  | 1510.2841 | 0 |  | 1510.665 | 0 |  | 751.706 | 0 |  | 751.497 | 0 |  | 1517.9041 | 0 |  | 1518.234 | 0 |  | 733.522 | 0.102 |  | 733.541 | 0.102 |  | 1495.8571 | 0 |  | 1496.339 | 0 |  | 767.728 | 0.025 |  | 767.899 | 0.025 | 127.6368 | 111.6746 | 98.11834 | 90.41658 | 88.05218 | 110.0739 | 95.3526 | 0 | 0 | 0 | 0 | 0 | -23.6419136 | -5.7649872 | -50.71894 | -32.8047 | -22.15289 | -8.036500394 | -9.754503765 | -19.99462 | -18.40482 | 0 | 0 | 0 | 0 | 0 | 0 | 0 | -65.782305 | -64.778895 | -64.319715 | -64.08297 | -43.41723 | 0 | 0 | -35.84492 | -31.44786 | -32.62353 | -31.89253 | -35.1573 | -52.16724574 | -38.24565 | -24.70933 | -17.3569 | -20.9778 | -13.59542 | -0.2768544 | 14.27015 | 32.93715
202 | E11661 | 2017-04-19 13:48 | 55.9509 | 54.4608 | 16 | 65 | 1.4334 | 280.122 | 19759 | 33 | 239962 | 239921 | 139147 | 139154 | 139261 | 139303 | 221069 | 221077 | 221036 | 221028 | 215384 | 215319 | 216069 | 216051 | 294066 | 294017 | 1362.8101 | 10311.9443 | 6 | 180.105 | 180.105 | 179.6466 | 162.4147 | 161.861 | 26.9577 | 26.9577 | 1183.3984 | 1122.9452 | 1073.8334 | 853.6834 | 1065.696 | 1000.8105 | 974.879 | 952.4985 | 929.7908 | 909.8615 | 890.5988 | 870.3273 | 15.8 | 20.4 | 32.372 | 22.9721 | 17.6374 | 14.1611 | 11.7488 | 10.0493 | 8.7429 | 7.992 | 7.9787 | 73.59 | 102.91 | 98.58 | 134.66 | 124.16 | 169.45 | 149.1 | 204.99 | 176.46 | 242.07 | 201.6 | 278.91 | 223.71 | 307.68 | 49.8 | 46 | 38.3333 | 0.8 | 1.7295 | 1.871 | -0.7218 | 1.7295 | 1107010 | 1 |  |  | 3.0821 | 5.4129 | 7.1314 | 9.3621 | 10.7321 | 13.9864 | 3.3281 | 5.7422 | 7.6109 | 10.4078 | 11.5672 | 14.7734 | 24.9308 | 24.8965 | 24.9815 | 24.9566 | 25.0061 | 24.9869 |  | 16580 | 625 | 11 |  | EA731 | 790 | 1127 | 13 | 7 | 20 | 19 | 0.8 | 1508.7715 | 1379.3857 | 1243.1285 | 1184.3572 | 1077.9286 | 1004.8143 | 915.1643 | 69.5893 | 67.9779 | 66.5471 | 60.7186 | 88.0071 | 103.9714 | 85.8093 | 32.372 | 22.9721 | 17.6374 | 14.1611 | 11.7488 | 10.0493 | 8.7429 | 7.992 | 0 | 0 | 0 | 0 | 0 | 0.1016 | 0.0254 | 0 | 0 | 0 | 0 | 0 | 0 | 0 | 0.040421 | 0.029477 | 0.025182 | 0.009367 | 0.009465 | 0.015813 | 0.014171 | -0.000908 | -0.002685 | -0.005999 | -0.002101 | -0.001837 | -0.000913 | 1.4e-05 | 0.084025 | 0.080898 | 0.079003 | 0.07593 | 0.080765 | 0.108353 | 0.101948 | -0.226474 | -0.222612 | -0.220972 | -0.220176 | -0.223986 | -0.232511 | -0.226751 | -1.386323 | -1.352299 | -1.337898 | -1.330964 | -1.368163 | -1.44915 | -1.398225 | -0.354868 | -0.322586 | -0.309903 | -0.305771 | -0.341274 | -0.472256 | -0.416231 | -0.39973 | -0.364055 | -0.349079 | -0.341866 | -0.374851 | -0.449206 | -0.397194 | 0.421399 | 0.404687 | 0.38696 | 0.36913 | 0.736597 | 0.67219 | 0.641426 | 40 | 40 | 40 | 40 | 30 | -10 | 10 | -1.462597 | -1.440244 | -1.429993 | -1.424699 | -1.446967 | 0 | 0 |  | 1452.829 | 0 |  | 1454.658 | 0 |  | 738.622 | 0 |  | 738.541 | 0 |  | 1407.922 | 0 |  | 1417.828 | 0 |  | 762.976 | 0 |  | 762.8 | 0 |  | 1406.3979 | 0 |  | 1433.068 | 0 |  | 773.699 | 0 |  | 773.94 | 0 |  | 1530.274 | 0 |  | 1531.137 | 0 |  | 779.999 | 0 |  | 779.815 | 0 |  | 1510.2841 | 0 |  | 1510.665 | 0 |  | 751.706 | 0 |  | 751.497 | 0 |  | 1517.9041 | 0 |  | 1518.234 | 0 |  | 733.522 | 0.102 |  | 733.541 | 0.102 |  | 1495.8571 | 0 |  | 1496.339 | 0 |  | 767.728 | 0.025 |  | 767.899 | 0.025 | 126.7745 | 111.5895 | 98.21088 | 89.92824 | 87.0589 | 108.8746 | 93.29917 | 0 | 0 | 0 | 0 | 0 | -23.6231176 | -5.7594754 | -54.77778 | -36.23079 | -25.6649 | -9.670784424 | -10.43635 | -21.592335 | -19.83382 | 0 | 0 | 0 | 0 | 0 | 0 | 0 | -58.50388 | -57.60976 | -57.19972 | -56.98796 | -43.40901 | 0 | 0 | -24.69502 | -21.92872 | -20.62315 | -18.56599 | -30.03454 | -49.10112 | -35.71649 | -11.20215 | -4.179729 | -5.276882 | 4.703511 | 3.179011 | 14.55807 | 31.98938
202 | E11662 | 2017-04-19 13:49 | 56.6849 | 54.9983 | 12 | 66 | 1.4334 | 284.4832 | 20053 | 33 | 239962 | 239921 | 139147 | 139154 | 139261 | 139303 | 221069 | 221077 | 221036 | 221028 | 215384 | 215319 | 216069 | 216051 | 294066 | 294017 | 1362.8101 | 10331.9512 | 6 | 180.3234 | 180.3234 | 179.865 | 162.6331 | 162.0794 | 27.1761 | 27.1761 | 1183.3984 | 1113.3916 | 1061.1666 | 840.7 | 1062.4563 | 997.188 | 969.4445 | 944.6988 | 919.8264 | 899.0499 | 878.8757 | 857.5479 | 15.8 | 17.6 | 32.4895 | 22.9855 | 17.5625 | 14.1419 | 11.7384 | 10.0503 | 8.7413 | 7.9872 | 7.9815 | 73.5 | 103.98 | 98.81 | 136.66 | 124.39 | 171.39 | 148.97 | 207.28 | 176.19 | 244.76 | 201.65 | 281.6 | 223.78 | 310.04 | 50.6 | 46 | 40.3957 | 2.35 | 3.255 | 3.255 | -0.7726 | 3.255 | 1107010 | 2 |  |  | 3.0386 | 5.5486 | 7.3336 | 9.4343 | 10.9479 | 14.2036 | 3.2797 | 5.8484 | 7.5594 | 11.1141 | 11.9281 | 14.9969 | 25.0179 | 24.975 | 24.9886 | 24.978 | 24.9189 | 25.0282 |  | 16580 | 625 | 12 |  | EA731 | 790 | 1127 | 13 | 7 | 20 | 21.333332 | 2.35 | 1535.6143 | 1415.6428 | 1309.05 | 1244.4572 | 1131.05 | 1055.8715 | 955.7857 | 68.3593 | 66.6021 | 69.785 | 63.7493 | 89.055 | 108.6057 | 87.065 | 32.4895 | 22.9855 | 17.5625 | 14.1419 | 11.7384 | 10.0503 | 8.7413 | 7.9872 | 0 | 0 | 0 | 0 | 0 | 0.1016 | 0.0254 | 0 | 0 | 0 | 0 | 0 | 0 | 0 | 0.042851 | 0.031496 | 0.027091 | 0.010098 | 0.009958 | 0.017082 | 0.015322 | -0.000807 | -0.002429 | -0.005453 | -0.001212 | -0.001839 | -0.00108 | -0.000251 | 0.084014 | 0.080881 | 0.078986 | 0.075913 | 0.080748 | 0.108318 | 0.101915 | -0.226841 | -0.22304 | -0.221381 | -0.220614 | -0.224191 | -0.232619 | -0.22687 | -1.392958 | -1.359354 | -1.344398 | -1.338044 | -1.36934 | -1.447228 | -1.396747 | -0.354757 | -0.322307 | -0.309628 | -0.305468 | -0.340997 | -0.471799 | -0.415799 | -0.400474 | -0.365343 | -0.35034 | -0.34321 | -0.376118 | -0.450601 | -0.398435 | 0.421491 | 0.404476 | 0.38675 | 0.368969 | 0.736248 | 0.672175 | 0.641572 | 30 | 30 | 30 | 30 | 30 | -20 | 20 | -1.464272 | -1.44196 | -1.431763 | -1.426509 | -1.447392 | 0 | 0 |  | 1452.829 | 0 |  | 1454.658 | 0 |  | 738.622 | 0 |  | 738.541 | 0 |  | 1407.922 | 0 |  | 1417.828 | 0 |  | 762.976 | 0 |  | 762.8 | 0 |  | 1406.3979 | 0 |  | 1433.068 | 0 |  | 773.699 | 0 |  | 773.94 | 0 |  | 1530.274 | 0 |  | 1531.137 | 0 |  | 779.999 | 0 |  | 779.815 | 0 |  | 1510.2841 | 0 |  | 1510.665 | 0 |  | 751.706 | 0 |  | 751.497 | 0 |  | 1517.9041 | 0 |  | 1518.234 | 0 |  | 733.522 | 0.102 |  | 733.541 | 0.102 |  | 1495.8571 | 0 |  | 1496.339 | 0 |  | 767.728 | 0.025 |  | 767.899 | 0.025 | 129.0131 | 114.4986 | 103.3966233 | 94.47048 | 91.3300254 | 114.3699 | 97.4089 | 0 | 0 | 0 | 0 | 0 | -23.6340904 | -5.762498 | -58.56553 | -39.51234 | -29.09008 | -11.88986 | -11.11767146 | -23.15854 | -21.05037 | 0 | 0 | 0 | 0 | 0 | 0 | 0 | -43.92816 | -43.2588 | -42.95289 | -42.79527 | -43.42176 | 0 | 0 | -24.25094 | -21.46632 | -21.60738998 | -19.47337 | -30.36749 | -51.24006 | -36.20154 | 2.268473 | 10.26114 | 9.746259396 | 20.31198 | 6.423106105 | 16.3372 | 34.39449
202 | E11663 | 2017-04-19 13:50 | 57.1986 | 55.4206 | 16 | 64 | 1.4334 | 279.3235 | 19710 | 33 | 239962 | 239921 | 139147 | 139154 | 139261 | 139303 | 221069 | 221077 | 221036 | 221028 | 215384 | 215319 | 216069 | 216051 | 294066 | 294017 | 1362.8101 | 10351.96 | 6 | 180.5378 | 180.5378 | 180.0795 | 162.8476 | 162.2938 | 27.3905 | 27.3905 | 1183.3984 | 1122.856 | 1075 | 863.2677 | 1067.7826 | 1004.1065 | 979.228 | 957.9844 | 936.2602 | 916.6294 | 897.8215 | 877.9584 | 15.8 | 20.2 | 32.2579 | 22.9033 | 17.5977 | 14.1411 | 11.7602 | 10.0432 | 8.7317 | 7.9898 | 7.9795 | 75.02 | 103.95 | 100.6 | 136.05 | 126.13 | 170.65 | 151.29 | 206.29 | 178.37 | 243.61 | 204.49 | 280.81 | 227.3 | 309.36 | 50.3 | 46 | 38.5329 | 1.3 | 2.8087 | 2.8108 | -0.6843 | 2.8087 | 1107010 | 1 |  |  | 3.0664 | 5.6014 | 7.3307 | 9.3507 | 10.7514 | 14.0129 | 3.4032 | 5.8984 | 8.6317 | 10.7302 | 11.4762 | 14.7714 | 24.9299 | 24.9681 | 25.1094 | 25.0613 | 24.9679 | 24.9731 |  | 16580 | 625 | 13 |  | EA731 | 790 | 1127 | 13 | 7 | 20 | 16.166668 | 1.3 | 1497.05 | 1362.75 | 1208.8 | 1150.0786 | 1054.6428 | 987.0214 | 887.6786 | 68.45 | 68.165 | 57.9129 | 54.3664 | 74.8579 | 97.835 | 80.3557 | 32.2579 | 22.9033 | 17.5977 | 14.1411 | 11.7602 | 10.0432 | 8.7317 | 7.9898 | 0 | 0 | 0 | 0 | 0 | 0.1016 | 0.0254 | 0 | 0 | 0 | 0 | 0 | 0 | 0 | 0.043205 | 0.031845 | 0.027392 | 0.010646 | 0.010518 | 0.018535 | 0.016668 | -0.000807 | -0.002429 | -0.005455 | -0.001214 | -0.001841 | -0.00166 | -0.000581 | 0.084014 | 0.080891 | 0.079 | 0.075931 | 0.08076 | 0.108345 | 0.101948 | -0.227038 | -0.223131 | -0.221424 | -0.220612 | -0.22427 | -0.232551 | -0.226754 | -1.392084 | -1.357619 | -1.342277 | -1.335544 | -1.367481 | -1.440461 | -1.389528 | -0.355502 | -0.323254 | -0.31066 | -0.306602 | -0.342039 | -0.473268 | -0.417281 | -0.399517 | -0.363548 | -0.348202 | -0.340724 | -0.374135 | -0.448607 | -0.396335 | 0.421385 | 0.404503 | 0.387053 | 0.369432 | 0.737988 | 0.67286 | 0.641468 | 30 | 30 | 30 | 30 | 30 | -30 | 30 | -1.464241 | -1.441918 | -1.431711 | -1.426449 | -1.447324 | 0 | 0 |  | 1452.829 | 0 |  | 1454.658 | 0 |  | 738.622 | 0 |  | 738.541 | 0 |  | 1407.922 | 0 |  | 1417.828 | 0 |  | 762.976 | 0 |  | 762.8 | 0 |  | 1406.3979 | 0 |  | 1433.068 | 0 |  | 773.699 | 0 |  | 773.94 | 0 |  | 1530.274 | 0 |  | 1531.137 | 0 |  | 779.999 | 0 |  | 779.815 | 0 |  | 1510.2841 | 0 |  | 1510.665 | 0 |  | 751.706 | 0 |  | 751.497 | 0 |  | 1517.9041 | 0 |  | 1518.234 | 0 |  | 733.522 | 0.102 |  | 733.541 | 0.102 |  | 1495.8571 | 0 |  | 1496.339 | 0 |  | 767.728 | 0.025 |  | 767.899 | 0.025 | 125.7731587 | 110.2342 | 95.4952 | 87.32662 | 85.17295 | 106.9388 | 90.49706 | 0 | 0 | 0 | 0 | 0 | -23.6271816 | -5.7595516 | -59.02158 | -39.93572 | -29.44553 | -12.59685 | -11.86563 | -24.30778 | -22.35334 | 0 | 0 | 0 | 0 | 0 | 0 | 0 | -43.92723 | -43.25754 | -42.95133 | -42.79347 | -43.41972 | 0 | 0 | -24.3341119 | -22.03460891 | -17.99122 | -16.66885 | -25.60432 | -46.30217478 | -33.53091 | -1.509761 | 5.006340836 | 5.107117937 | 15.26745 | 4.283279 | 12.7017 | 28.85326
202 | E11664 | 2017-04-19 13:52 | 57.7866 | 55.8857 | 12 | 65 | 1.4334 | 280.4584 | 19781 | 33 | 239962 | 239921 | 139147 | 139154 | 139261 | 139303 | 221069 | 221077 | 221036 | 221028 | 215384 | 215319 | 216069 | 216051 | 294066 | 294017 | 1362.8101 | 10371.9688 | 6 | 180.7531 | 180.7531 | 180.2948 | 163.0629 | 162.5091 | 27.6058 | 27.6058 | 1183.3984 | 1118.3159 | 1063.6666 | 844.392 | 1066.3568 | 1000.7249 | 972.6344 | 947.7577 | 922.8762 | 902.3794 | 882.5242 | 861.5818 | 15.8 | 18.4 | 32.3325 | 22.9377 | 17.5273 | 14.1281 | 11.7169 | 10.0357 | 8.7371 | 7.9889 | 7.9776 | 73.63 | 103.47 | 99.06 | 136.18 | 124.61 | 170.77 | 149.58 | 206.29 | 176.68 | 243.45 | 201.95 | 280.09 | 223.9 | 308.23 | 49.9 | 46.2 | 40.1332 | 1.625 | 2.5618 | 2.5618 | -1.199 | 2.5618 | 1107010 | 2 |  |  | 3.0393 | 5.4921 | 7.1914 | 9.3757 | 10.8221 | 14.0829 | 3.1891 | 6.0156 | 8.3797 | 10.7734 | 11.8688 | 14.8438 | 25.016 | 24.9552 | 24.9661 | 24.9114 | 24.9734 | 25.0019 |  | 16580 | 625 | 14 |  | EA731 | 790 | 1127 | 13 | 7 | 20 | 17 | 1.625 | 1498.2142 | 1385.1143 | 1280.3572 | 1225.0428 | 1106.9714 | 1035.25 | 936.7786 | 64.4286 | 66.865 | 68.8336 | 62.3529 | 77.7571 | 104.3129 | 84.1507 | 32.3325 | 22.9377 | 17.5273 | 14.1281 | 11.7169 | 10.0357 | 8.7371 | 7.9889 | 0 | 0 | 0 | 0 | 0 | 0.1016 | 0.0254 | 0 | 0 | 0 | 0 | 0 | 0 | 0 | 0.043942 | 0.032359 | 0.027751 | 0.010914 | 0.011019 | 0.019306 | 0.01741 | -0.000808 | -0.00243 | -0.005458 | -0.001215 | -0.001843 | -0.002635 | -0.001073 | 0.084019 | 0.08089 | 0.078993 | 0.075916 | 0.080752 | 0.108327 | 0.101926 | -0.226851 | -0.223002 | -0.221361 | -0.220636 | -0.224212 | -0.232241 | -0.226478 | -1.392315 | -1.358311 | -1.343518 | -1.33753 | -1.368801 | -1.434731 | -1.384236 | -0.355097 | -0.322743 | -0.310003 | -0.30573 | -0.341295 | -0.47224 | -0.416238 | -0.399764 | -0.364261 | -0.349451 | -0.3427 | -0.375543 | -0.449969 | -0.397787 | 0.421377 | 0.404227 | 0.386495 | 0.368709 | 0.735338 | 0.671715 | 0.641369 | 30 | 30 | 30 | 30 | 30 | -40 | 40 | -1.464143 | -1.44179 | -1.431551 | -1.426267 | -1.447116 | 0 | 0 |  | 1452.829 | 0 |  | 1454.658 | 0 |  | 738.622 | 0 |  | 738.541 | 0 |  | 1407.922 | 0 |  | 1417.828 | 0 |  | 762.976 | 0 |  | 762.8 | 0 |  | 1406.3979 | 0 |  | 1433.068 | 0 |  | 773.699 | 0 |  | 773.94 | 0 |  | 1530.274 | 0 |  | 1531.137 | 0 |  | 779.999 | 0 |  | 779.815 | 0 |  | 1510.2841 | 0 |  | 1510.665 | 0 |  | 751.706 | 0 |  | 751.497 | 0 |  | 1517.9041 | 0 |  | 1518.234 | 0 |  | 733.522 | 0.102 |  | 733.541 | 0.102 |  | 1495.8571 | 0 |  | 1496.339 | 0 |  | 767.728 | 0.025 |  | 767.899 | 0.025 | 125.8785 | 112.0419 | 101.1393 | 93.00035 | 89.39015 | 112.1455 | 95.4821 | 0 | 0 | 0 | 0 | 0 | -23.5956856 | -5.7525412 | -60.05611521 | -40.65289 | -29.95105 | -12.97270347 | -12.56012 | -23.9184 | -22.61426 | 0 | 0 | 0 | 0 | 0 | 0 | 0 | -43.92429 | -43.2537 | -42.94653 | -42.78801 | -43.41348 | 0 | 0 | -22.8784 | -21.58021 | -21.33862 | -19.06315 | -26.53811 | -49.26072 | -35.02672 | -0.9803489 | 6.555095113 | 6.903057 | 18.17648 | 6.878447 | 15.37072 | 32.08857
202 | E11665 | 2017-04-19 13:53 | 58.1716 | 56.2685 | 17 | 65 | 1.4334 | 281.0733 | 19831 | 33 | 239962 | 239921 | 139147 | 139154 | 139261 | 139303 | 221069 | 221077 | 221036 | 221028 | 215384 | 215319 | 216069 | 216051 | 294066 | 294017 | 1362.8101 | 10391.9775 | 6 | 180.9689 | 180.9689 | 180.5105 | 163.2786 | 162.7249 | 27.8216 | 27.8216 | 1184.5703 | 1124.3895 | 1068.8334 | 861.2513 | 1067.2783 | 1002.5927 | 977.533 | 955.9782 | 933.8343 | 913.8985 | 894.7802 | 874.62 | 15.6 | 20.4 | 32.3562 | 23.0083 | 17.598 | 14.1103 | 11.7357 | 10.028 | 8.727 | 7.9922 | 7.9806 | 73.45 | 102.59 | 99.22 | 134.96 | 124.63 | 169.82 | 149.44 | 205.19 | 176.62 | 242.32 | 202 | 279.02 | 224.14 | 307.49 | 49.9 | 46.4 | 39.069 | 1.125 | 2.6583 | 2.6583 | -0.7081 | 2.6583 | 1107010 | 1 |  |  | 3.0914 | 5.5093 | 7.2371 | 9.2814 | 10.7229 | 14.0621 | 3.2381 | 5.8688 | 7.7859 | 10.4703 | 11.5203 | 14.7391 | 24.9339 | 24.9374 | 25.0123 | 25.0495 | 24.9949 | 24.9412 |  | 16580 | 625 | 15 |  | EA731 | 790 | 1127 | 13 | 7 | 20 | 17.5 | 1.125 | 1483.2643 | 1365.6428 | 1217.4857 | 1153.2214 | 1052.85 | 976.5286 | 878.75 | 66.7521 | 66.98 | 62.1729 | 58.3243 | 66.9679 | 97.1193 | 79.1757 | 32.3562 | 23.0083 | 17.598 | 14.1103 | 11.7357 | 10.028 | 8.727 | 7.9922 | 0 | 0 | 0 | 0 | 0 | 0.1016 | 0.0254 | 0 | 0 | 0 | 0 | 0 | 0 | 0 | 0.045313 | 0.033556 | 0.029256 | 0.011515 | 0.011584 | 0.01965 | 0.017746 | -0.000825 | -0.00244 | -0.005569 | -0.001096 | -0.001845 | -0.001681 | -0.000582 | 0.084021 | 0.080893 | 0.079003 | 0.075933 | 0.080766 | 0.10836 | 0.101962 | -0.226925 | -0.223071 | -0.221418 | -0.22055 | -0.224078 | -0.232351 | -0.226561 | -1.394388 | -1.360304 | -1.346506 | -1.338167 | -1.367498 | -1.440885 | -1.389964 | -0.355205 | -0.322851 | -0.310292 | -0.306225 | -0.341742 | -0.472951 | -0.416995 | -0.399485 | -0.363974 | -0.348542 | -0.341105 | -0.374144 | -0.448415 | -0.396193 | 0.421579 | 0.404316 | 0.386811 | 0.36909 | 0.73686 | 0.672397 | 0.641526 | 25 | 25 | 20 | 25 | 30 | -30 | 30 | -1.464661 | -1.442279 | -1.43248 | -1.426717 | -1.446985 | 0 | 0 |  | 1452.829 | 0 |  | 1454.658 | 0 |  | 738.622 | 0 |  | 738.541 | 0 |  | 1407.922 | 0 |  | 1417.828 | 0 |  | 762.976 | 0 |  | 762.8 | 0 |  | 1406.3979 | 0 |  | 1433.068 | 0 |  | 773.699 | 0 |  | 773.94 | 0 |  | 1530.274 | 0 |  | 1531.137 | 0 |  | 779.999 | 0 |  | 779.815 | 0 |  | 1510.2841 | 0 |  | 1510.665 | 0 |  | 751.706 | 0 |  | 751.497 | 0 |  | 1517.9041 | 0 |  | 1518.234 | 0 |  | 733.522 | 0.102 |  | 733.541 | 0.102 |  | 1495.8571 | 0 |  | 1496.339 | 0 |  | 767.728 | 0.025 |  | 767.899 | 0.025 | 124.6253 | 110.4709 | 96.18502 | 87.56756 | 85.0344831 | 105.8166 | 89.5991075 | 0 | 0 | 0 | 0 | 0 | -23.6068616 | -5.7546494 | -62.03353 | -42.32722 | -31.89469 | -13.94236 | -13.31806 | -25.89126 | -23.85734 | 0 | 0 | 0 | 0 | 0 | 0 | 0 | -36.616525 | -36.056975 | -28.6496 | -35.667925 | -43.40955 | 0 | 0 | -23.71068 | -21.62455998 | -19.29175 | -17.86036 | -22.88574 | -45.93267 | -33.01587 | 2.264612 | 10.46219 | 16.34898 | 20.09691 | 5.421126 | 10.38584 | 26.97124
202 | E11666 | 2017-04-19 13:55 | 57.7298 | 56.0736 | 51 | 60 | 1.4334 | 280.9942 | 19793 | 33 | 239962 | 239921 | 139147 | 139154 | 139261 | 139303 | 221069 | 221077 | 221036 | 221028 | 215384 | 215319 | 216069 | 216051 | 294066 | 294017 | 1362.8101 | 10391.9775 | 6 | 181.1846 | 181.1846 | 180.7263 | 163.4944 | 162.9406 | 28.0373 | 28.0373 | 1181.0547 | 1119.2725 | 1070.6666 | 840.4076 | 1005.7715 | 965.2493 | 943.9007 | 925.3361 | 905.853 | 887.7872 | 869.9958 | 850.3403 | 15.8 | 56.8 | 32.3542 | 23.5522 | 18.0777 | 14.4468 | 11.9415 | 10.1418 | 8.7527 | 7.9798 | 7.9821 | 79.34 | 106.46 | 106.26 | 139.53 | 132.88 | 175.65 | 159.86 | 213.05 | 191.1 | 253.78 | 220.05 | 294.85 | 245.81 | 324.75 | 49.7 | 46 | 36.1532 | 0.44 | 1.6875 | 1.7618 | -0.3238 | 1.6875 | 1107010 | 2 |  |  | 3.2421 | 5.83 | 7.5171 | 9.6986 | 11.1257 | 14.2657 | 3.3966 | 6.081 | 8.2 | 11.9483 | 12.3948 | 15.531 | 24.9889 | 25.0409 | 24.9589 | 24.944 | 24.9784 | 25.0464 |  | 16580 | 625 | 16 |  | EA731 | 790 | 1127 | 13 | 7 | 20 | 26.166666 | 0.44 | 1662.1 | 1593.0215 | 1465.4785 | 1334.3286 | 1213.3928 | 1129.7572 | 989.6214 | 67.8786 | 63.1743 | 65.1779 | 65.13 | 73.0679 | 106.8586 | 87.5871 | 32.3542 | 23.5522 | 18.0777 | 14.4468 | 11.9415 | 10.1418 | 8.7527 | 7.9798 | 0 | 0 | 0 | 0 | 0 | 0.1016 | 0.0254 | 0 | 0 | 0 | 0 | 0 | 0 | 0 | 0.046391 | 0.034788 | 0.031723 | 0.012308 | 0.012304 | 0.020055 | 0.018188 | -0.000838 | -0.002434 | -0.005601 | -0.000996 | -0.001847 | -0.001129 | -0.000256 | 0.083991 | 0.080844 | 0.078943 | 0.075883 | 0.080718 | 0.108243 | 0.101868 | -0.227163 | -0.22352 | -0.221989 | -0.221045 | -0.224433 | -0.232931 | -0.227049 | -1.399005 | -1.366894 | -1.354286 | -1.345314 | -1.371693 | -1.450861 | -1.398914 | -0.353939 | -0.321169 | -0.30838 | -0.304524 | -0.339967 | -0.470161 | -0.414703 | -0.402878 | -0.368901 | -0.354293 | -0.3461 | -0.379212 | -0.454217 | -0.400659 | 0.422509 | 0.406076 | 0.388711 | 0.370922 | 0.741859 | 0.674611 | 0.641604 | 20 | 20 | 15 | 20 | 30 | -20 | 20 | -1.466038 | -1.443938 | -1.434341 | -1.4289 | -1.448959 | 0 | 0 |  | 1452.829 | 0 |  | 1454.658 | 0 |  | 738.622 | 0 |  | 738.541 | 0 |  | 1407.922 | 0 |  | 1417.828 | 0 |  | 762.976 | 0 |  | 762.8 | 0 |  | 1406.3979 | 0 |  | 1433.068 | 0 |  | 773.699 | 0 |  | 773.94 | 0 |  | 1530.274 | 0 |  | 1531.137 | 0 |  | 779.999 | 0 |  | 779.815 | 0 |  | 1510.2841 | 0 |  | 1510.665 | 0 |  | 751.706 | 0 |  | 751.497 | 0 |  | 1517.9041 | 0 |  | 1518.234 | 0 |  | 733.522 | 0.102 |  | 733.541 | 0.102 |  | 1495.8571 | 0 |  | 1496.339 | 0 |  | 767.728 | 0.025 |  | 767.899 | 0.025 | 139.6014411 | 128.7862 | 115.6893 | 101.2529 | 97.94264 | 122.2883 | 100.8108 | 0 | 0 | 0 | 0 | 0 | -23.6657896 | -5.7670446 | -63.72887 | -44.22449 | -35.37666 | -15.21819 | -14.34379 | -27.459 | -25.08533 | 0 | 0 | 0 | 0 | 0 | 0 | 0 | -29.32076 | -28.87876 | -21.515115 | -28.578 | -43.46877 | 0 | 0 | -24.02488 | -20.28963 | -20.09956 | -19.83364812 | -24.84067 | -50.24075 | -36.32263 | 22.52692 | 35.39335 | 38.69793 | 37.62302 | 15.2894 | 20.92278 | 33.63575
202 | E11667 | 2017-04-19 13:58 | 56.5488 | 55.2177 | 117 | 61 | 1.4334 | 281.6863 | 19810 | 33 | 239962 | 239921 | 139147 | 139154 | 139261 | 139303 | 221069 | 221077 | 221036 | 221028 | 215384 | 215319 | 216069 | 216051 | 294066 | 294017 | 1362.8101 | 10432.3369 | 6 | 181.4008 | 181.4008 | 180.9425 | 163.7106 | 163.1568 | 28.2536 | 28.2536 | 1190.4297 | 1093.978 | 1046 | 858.454 | 1043.9801 | 985.4317 | 963.3513 | 943.989 | 924.171 | 906.1517 | 888.6378 | 869.6937 | 15.6 | 17.4 | 32.2421 | 22.7786 | 17.5637 | 14.1607 | 11.8385 | 10.0992 | 8.7472 | 7.979 | 7.9803 | 80.36 | 108.07 | 107.33 | 141.36 | 134.61 | 177.1 | 160.73 | 213.16 | 190.11 | 252.06 | 218.23 | 291.54 | 243.57 | 322.48 | 49.9 | 45.9 | 36.2115 | -0.04 | 1.4802 | 1.911 | -0.6437 | 1.4802 | 1107010 | 1 |  |  | 3.3814 | 6.1093 | 7.8529 | 9.9493 | 11.3307 | 14.4371 | 3.7271 | 7.3271 | 8.2542 | 11.6814 | 12.2102 | 15.6068 | 24.924 | 24.993 | 25.0715 | 25.058 | 24.9606 | 24.9816 |  | 16580 | 625 | 17 |  | EA731 | 790 | 1127 | 13 | 7 | 20 | 13 | -0.04 | 1625.4 | 1439.4429 | 1264.7428 | 1179.3785 | 1112.4572 | 1041.3928 | 937.4143 | 71.04 | 69.5307 | 55.7764 | 56.2757 | 59.9657 | 92.7671 | 74.8 | 32.2421 | 22.7786 | 17.5637 | 14.1607 | 11.8385 | 10.0992 | 8.7472 | 7.979 | 0 | 0 | 0 | 0 | 0 | 0.1016 | 0.0254 | 0 | 0 | 0 | 0 | 0 | 0 | 0 | 0.045637 | 0.034958 | 0.031889 | 0.013165 | 0.013127 | 0.02029 | 0.018406 | -0.000838 | -0.002435 | -0.005603 | -0.000997 | -0.001849 | -0.001005 | -3e-06 | 0.084017 | 0.080894 | 0.079014 | 0.075945 | 0.08077 | 0.108344 | 0.101943 | -0.226508 | -0.222627 | -0.220884 | -0.220011 | -0.223516 | -0.232083 | -0.226318 | -1.398705 | -1.364443 | -1.349967 | -1.341589 | -1.369048 | -1.450995 | -1.399864 | -0.353082 | -0.321044 | -0.308816 | -0.304791 | -0.339898 | -0.470119 | -0.414377 | -0.402523 | -0.366332 | -0.349913 | -0.342366 | -0.376342 | -0.451228 | -0.398845 | 0.421584 | 0.405001 | 0.387744 | 0.370436 | 0.741528 | 0.674998 | 0.64151 | 20 | 20 | 15 | 20 | 30 | -10 | 10 | -1.466393 | -1.444404 | -1.434938 | -1.429088 | -1.449238 | 0 | 0 |  | 1452.829 | 0 |  | 1454.658 | 0 |  | 738.622 | 0 |  | 738.541 | 0 |  | 1407.922 | 0 |  | 1417.828 | 0 |  | 762.976 | 0 |  | 762.8 | 0 |  | 1406.3979 | 0 |  | 1433.068 | 0 |  | 773.699 | 0 |  | 773.94 | 0 |  | 1530.274 | 0 |  | 1531.137 | 0 |  | 779.999 | 0 |  | 779.815 | 0 |  | 1510.2841 | 0 |  | 1510.665 | 0 |  | 751.706 | 0 |  | 751.497 | 0 |  | 1517.9041 | 0 |  | 1518.234 | 0 |  | 733.522 | 0.102 |  | 733.541 | 0.102 |  | 1495.8571 | 0 |  | 1496.339 | 0 |  | 767.728 | 0.025 |  | 767.899 | 0.025 | 136.5612318 | 116.4423 | 99.93239 | 89.5679 | 89.85317 | 112.8287 | 95.56283 | 0 | 0 | 0 | 0 | 0 | -23.5796328 | -5.7484772 | -62.66059 | -44.37578 | -35.48523 | -16.32445 | -15.44012 | -27.98244 | -25.7617 | 0 | 0 | 0 | 0 | 0 | 0 | 0 | -29.32786 | -28.88808 | -21.52407 | -28.58176 | -43.47714 | 0 | 0 | -25.08294528 | -22.32241 | -17.22464 | -17.15233 | -20.38222 | -43.61158 | -30.9953996 | 19.48984 | 20.85602 | 25.69844 | 27.50936 | 10.55368 | 17.65501 | 33.05725
202 | E11668 | 2017-04-19 13:59 | 57.0435 | 55.6136 | 20 | 66 | 1.4334 | 284.9477 | 20100 | 33 | 239962 | 239921 | 139147 | 139154 | 139261 | 139303 | 221069 | 221077 | 221036 | 221028 | 215384 | 215319 | 216069 | 216051 | 294066 | 294017 | 1362.8101 | 10452.6553 | 6 | 181.6196 | 181.6196 | 181.1612 | 163.9293 | 163.3756 | 28.4723 | 28.4723 | 1175.1953 | 1114.2728 | 1064.3334 | 855.12 | 1059.2559 | 996.1237 | 971.7283 | 951.2323 | 930.1478 | 911.2195 | 892.9913 | 873.7134 | 15.8 | 18.2 | 32.3096 | 22.8292 | 17.5334 | 14.0782 | 11.719 | 10.0186 | 8.7169 | 7.9902 | 7.9839 | 73.83 | 104.32 | 99 | 136.54 | 124.79 | 171.49 | 149.25 | 207.18 | 175.94 | 244.95 | 201.56 | 281.8 | 223.79 | 309.77 | 49.9 | 46.2 | 39.4412 | 1.1 | 2.4432 | 2.4432 | -0.945 | 2.4432 | 1107010 | 2 |  |  | 3.2721 | 5.6864 | 7.5079 | 9.6257 | 11.1543 | 14.3507 | 3.4206 | 6.1484 | 9.3625 | 11.1 | 12.4187 | 15.5766 | 24.9769 | 24.9756 | 24.9742 | 25.0988 | 24.9182 | 24.9425 |  | 16580 | 625 | 18 |  | EA731 | 790 | 1127 | 13 | 7 | 20 | 18.833332 | 1.1 | 1544.7715 | 1373.8071 | 1233.8643 | 1162.2858 | 1071.2643 | 1000.6 | 890.3071 | 63.9314 | 65.2764 | 65.7264 | 61.4871 | 58.1971 | 98.0829 | 78.6293 | 32.3096 | 22.8292 | 17.5334 | 14.0782 | 11.719 | 10.0186 | 8.7169 | 7.9902 | 0 | 0 | 0 | 0 | 0 | 0.1016 | 0.0254 | 0 | 0 | 0 | 0 | 0 | 0 | 0 | 0.047497 | 0.036301 | 0.032792 | 0.013862 | 0.013418 | 0.020785 | 0.01885 | -0.000862 | -0.002511 | -0.005649 | -0.000914 | -0.001851 | -0.001005 | 2.6e-05 | 0.084007 | 0.080891 | 0.079001 | 0.075931 | 0.080762 | 0.10835 | 0.101957 | -0.227262 | -0.223283 | -0.221577 | -0.220759 | -0.224133 | -0.232716 | -0.226894 | -1.399832 | -1.364674 | -1.349407 | -1.342377 | -1.367192 | -1.449537 | -1.398096 | -0.354923 | -0.322925 | -0.310356 | -0.306281 | -0.341745 | -0.472905 | -0.417046 | -0.400704 | -0.363964 | -0.34856 | -0.341143 | -0.374383 | -0.448753 | -0.396278 | 0.421255 | 0.404486 | 0.386651 | 0.369101 | 0.736883 | 0.67275 | 0.641698 | 10 | 10 | 10 | 10 | 30 | 0 | 0 | -1.466508 | -1.444347 | -1.434326 | -1.42871 | -1.448087 | 0 | 0 |  | 1452.829 | 0 |  | 1454.658 | 0 |  | 738.622 | 0 |  | 738.541 | 0 |  | 1407.922 | 0 |  | 1417.828 | 0 |  | 762.976 | 0 |  | 762.8 | 0 |  | 1406.3979 | 0 |  | 1433.068 | 0 |  | 773.699 | 0 |  | 773.94 | 0 |  | 1530.274 | 0 |  | 1531.137 | 0 |  | 779.999 | 0 |  | 779.815 | 0 |  | 1510.2841 | 0 |  | 1510.665 | 0 |  | 751.706 | 0 |  | 751.497 | 0 |  | 1517.9041 | 0 |  | 1518.234 | 0 |  | 733.522 | 0.102 |  | 733.541 | 0.102 |  | 1495.8571 | 0 |  | 1496.339 | 0 |  | 767.728 | 0.025 |  | 767.899 | 0.025 | 129.7716 | 111.1286 | 97.47651 | 88.25352 | 86.51745 | 108.41501 | 90.77304 | 0 | 0 | 0 | 0 | 0 | -23.6439456 | -5.7631076 | -65.28116532 | -46.11233446 | -36.62695 | -17.3811 | -15.81431 | -28.67184186 | -26.39046 | 0 | 0 | 0 | 0 | 0 | 0 | 0 | -14.66508 | -14.44347 | -14.34326 | -14.2871 | -43.44261 | 0 | 0 | -22.69072 | -21.07938147 | -20.39858 | -18.83233 | -19.88857 | -46.38389 | -32.79204 | 27.13465 | 29.49344 | 26.10772 | 37.753 | 7.37196 | 9.715329 | 25.82744
202 | E11669 | 2017-04-19 14:01 | 57.5083 | 56.0345 | 17 | 66 | 1.4334 | 284.2319 | 20054 | 33 | 239962 | 239921 | 139147 | 139154 | 139261 | 139303 | 221069 | 221077 | 221036 | 221028 | 215384 | 215319 | 216069 | 216051 | 294066 | 294017 | 1362.8101 | 10472.9971 | 6 | 181.8378 | 181.8378 | 181.3794 | 164.1475 | 163.5938 | 28.6905 | 28.6905 | 1179.8828 | 1120.0142 | 1070.1666 | 854.96 | 1071.2261 | 1005.9606 | 979.7425 | 957.2368 | 934.4142 | 914.1761 | 894.6641 | 874.181 | 15.8 | 18.6 | 32.4115 | 23.0696 | 17.644 | 14.1264 | 11.7246 | 10.0256 | 8.7332 | 7.9927 | 7.989 | 73.44 | 102.96 | 98.72 | 135.3 | 124.71 | 170.68 | 149.63 | 206.48 | 176.47 | 243.85 | 201.68 | 280.46 | 223.6 | 308.69 | 51.2 | 46 | 39.2769 | 2.275 | 2.6808 | 2.6808 | -0.7767 | 2.6808 | 1107010 | 1 |  |  | 2.9707 | 5.4107 | 6.9864 | 9.1843 | 10.63 | 13.795 | 3.0641 | 5.7422 | 7.6063 | 10.4219 | 11.6156 | 14.5734 | 24.9448 | 24.9554 | 25.0974 | 24.9016 | 24.9766 | 24.9682 |  | 16580 | 626 | 1 |  | EA731 | 790 | 1127 | 13 | 7 | 20 | 21.833332 | 2.275 | 1492.1571 | 1379.6072 | 1247.1 | 1180.0072 | 1071.1714 | 992.3571 | 900.7 | 67.2929 | 66.7836 | 60.0421 | 55.1379 | 52.7257 | 95.2143 | 75.5614 | 32.4115 | 23.0696 | 17.644 | 14.1264 | 11.7246 | 10.0256 | 8.7332 | 7.9927 | 0 | 0 | 0 | 0 | 0 | 0.1016 | 0.0254 | 0 | 0 | 0 | 0 | 0 | 0 | 0 | 0.049912 | 0.038109 | 0.034363 | 0.014383 | 0.013734 | 0.021249 | 0.019339 | -0.000863 | -0.002512 | -0.005651 | -0.000915 | -0.001853 | -0.001139 | -2.7e-05 | 0.084022 | 0.080894 | 0.079002 | 0.075931 | 0.080763 | 0.10836 | 0.101955 | -0.227063 | -0.223222 | -0.221524 | -0.220722 | -0.224061 | -0.232588 | -0.226823 | -1.398528 | -1.36468 | -1.34936 | -1.342587 | -1.366736 | -1.448276 | -1.397353 | -0.355198 | -0.322835 | -0.310232 | -0.306136 | -0.341623 | -0.47291 | -0.416833 | -0.399445 | -0.363969 | -0.348689 | -0.341349 | -0.374476 | -0.44845 | -0.396495 | 0.421723 | 0.404643 | 0.386693 | 0.369023 | 0.736499 | 0.672559 | 0.641964 | 10 | 10 | 10 | 10 | 30 | 10 | -10 | -1.465654 | -1.44322 | -1.432913 | -1.427144 | -1.446298 | 0 | 0 |  | 1452.829 | 0 |  | 1454.658 | 0 |  | 738.622 | 0 |  | 738.541 | 0 |  | 1407.922 | 0 |  | 1417.828 | 0 |  | 762.976 | 0 |  | 762.8 | 0 |  | 1406.3979 | 0 |  | 1433.068 | 0 |  | 773.699 | 0 |  | 773.94 | 0 |  | 1530.274 | 0 |  | 1531.137 | 0 |  | 779.999 | 0 |  | 779.815 | 0 |  | 1510.2841 | 0 |  | 1510.665 | 0 |  | 751.706 | 0 |  | 751.497 | 0 |  | 1517.9041 | 0 |  | 1518.234 | 0 |  | 733.522 | 0.102 |  | 733.541 | 0.102 |  | 1495.8571 | 0 |  | 1496.339 | 0 |  | 767.728 | 0.025 |  | 767.899 | 0.025 | 125.374 | 111.6019 | 98.5233942 | 89.59913 | 86.51102 | 107.5318 | 91.8308685 | 0 | 0 | 0 | 0 | 0 | -23.6309408 | -5.7613042 | -68.5964 | -48.57851396 | -38.74282432 | -18.08196 | -16.23819 | -29.12483036 | -26.98568 | 0 | 0 | 0 | 0 | 0 | 0 | 0 | -14.65654 | -14.4322 | -14.32913 | -14.27144 | -43.38894 | 0 | 0 | -23.9023 | -21.56008 | -18.62698 | -16.8797 | -18.01231 | -45.02779 | -31.49649 | 18.21878049 | 27.03115 | 26.82446 | 40.36603 | 8.871574 | 9.748249583 | 27.5874
202 | E11670 | 2017-04-19 14:02 | 58.0502 | 56.4815 | 12 | 66 | 1.4334 | 285.4343 | 20114 | 33 | 239962 | 239921 | 139147 | 139154 | 139261 | 139303 | 221069 | 221077 | 221036 | 221028 | 215384 | 215319 | 216069 | 216051 | 294066 | 294017 | 1362.8101 | 10493.3154 | 6 | 182.0569 | 182.0569 | 181.5986 | 164.3667 | 163.8129 | 28.9096 | 28.9096 | 1177.5391 | 1116.4186 | 1065 | 854.2061 | 1067.728 | 1002.7241 | 977.3167 | 955.6437 | 933.5244 | 913.6572 | 894.5693 | 874.5009 | 15.6 | 18.4 | 32.2702 | 23.0534 | 17.6308 | 14.1444 | 11.7376 | 10.0083 | 8.735 | 7.9879 | 7.9863 | 73.22 | 103.86 | 98.41 | 136.37 | 124.23 | 171.49 | 148.79 | 207.79 | 175.99 | 246.39 | 201.55 | 282.37 | 223.81 | 309.72 | 50.4 | 46 | 39.3443 | 1.55 | 2.4849 | 2.4849 | -0.8339 | 2.4849 | 1107010 | 2 |  |  | 3.0557 | 5.4364 | 7.0521 | 9.29 | 10.6036 | 13.7814 | 3.1563 | 5.8359 | 7.1234 | 10.625 | 11.7188 | 14.7563 | 24.9556 | 24.8862 | 25.0131 | 24.9242 | 25.0251 | 25.005 |  | 16580 | 626 | 2 |  | EA731 | 790 | 1127 | 13 | 7 | 20 | 16.5 | 1.55 | 1496.1643 | 1397.3 | 1257.8286 | 1203.1072 | 1098.8715 | 992.25 | 915.7786 | 68.7243 | 71.0964 | 72.4007 | 68.63 | 63.6714 | 101.0236 | 79.7757 | 32.2702 | 23.0534 | 17.6308 | 14.1444 | 11.7376 | 10.0083 | 8.735 | 7.9879 | 0 | 0 | 0 | 0 | 0 | 0.1016 | 0.0254 | 0 | 0 | 0 | 0 | 0 | 0 | 0 | 0.052185 | 0.039851 | 0.035944 | 0.01493 | 0.014077 | 0.022303 | 0.020246 | -0.000863 | -0.002512 | -0.005654 | -0.000916 | -0.001854 | -0.001715 | -0.000332 | 0.084027 | 0.080898 | 0.079005 | 0.07593 | 0.080766 | 0.108372 | 0.101953 | -0.22688 | -0.223043 | -0.221359 | -0.220591 | -0.223892 | -0.232271 | -0.226578 | -1.398922 | -1.364966 | -1.34974 | -1.343258 | -1.36711 | -1.445332 | -1.395053 | -0.354792 | -0.322447 | -0.30983 | -0.305653 | -0.341184 | -0.47246 | -0.416183 | -0.399688 | -0.364256 | -0.349064 | -0.342008 | -0.374868 | -0.448475 | -0.397076 | 0.421746 | 0.404768 | 0.386983 | 0.369157 | 0.737044 | 0.672597 | 0.641823 | 10 | 10 | 10 | 10 | 30 | 20 | -20 | -1.465652 | -1.443217 | -1.432909 | -1.427372 | -1.446529 | 0 | 0 |  | 1452.829 | 0 |  | 1454.658 | 0 |  | 738.622 | 0 |  | 738.541 | 0 |  | 1407.922 | 0 |  | 1417.828 | 0 |  | 762.976 | 0 |  | 762.8 | 0 |  | 1406.3979 | 0 |  | 1433.068 | 0 |  | 773.699 | 0 |  | 773.94 | 0 |  | 1530.274 | 0 |  | 1531.137 | 0 |  | 779.999 | 0 |  | 779.815 | 0 |  | 1510.2841 | 0 |  | 1510.665 | 0 |  | 751.706 | 0 |  | 751.497 | 0 |  | 1517.9041 | 0 |  | 1518.234 | 0 |  | 733.522 | 0.102 |  | 733.541 | 0.102 |  | 1495.8571 | 0 |  | 1496.339 | 0 |  | 767.728 | 0.025 |  | 767.899 | 0.025 | 125.7182 | 113.0387754 | 99.37475 | 91.35193 | 88.75146 | 107.532117 | 93.36638 | 0 | 0 | 0 | 0 | 0 | -23.5987336 | -5.7550812 | -71.79547 | -50.96647 | -40.8836246 | -18.82442 | -16.71018553 | -29.7565 | -27.78109 | 0 | 0 | 0 | 0 | 0 | 0 | 0 | -14.65652 | -14.43217 | -14.32909 | -14.27372 | -43.39587 | 0 | 0 | -24.38283 | -22.92482 | -22.43191 | -20.97696539 | -21.72366 | -47.72961 | -33.20129 | 14.88337 | 24.71532 | 21.73013 | 37.27683 | 6.921737 | 6.447278128 | 26.62892
202 | E11671 | 2017-04-19 14:03 | 58.3591 | 56.8013 | 19 | 66 | 1.4334 | 283.9367 | 19656 | 33 | 239962 | 239921 | 139147 | 139154 | 139261 | 139303 | 221069 | 221077 | 221036 | 221028 | 215384 | 215319 | 216069 | 216051 | 294066 | 294017 | 1362.8101 | 10508.4961 | 6 | 182.2749 | 182.2749 | 181.8165 | 164.5846 | 164.0309 | 29.1276 | 29.1276 | 1183.3984 | 1122.4281 | 1077.5 | 852.0804 | 1066.6808 | 1001.7104 | 975.8174 | 953.528 | 931.0955 | 911.2062 | 892.0638 | 871.8389 | 16 | 21.4 | 32.3005 | 23.0393 | 17.6247 | 14.137 | 11.7335 | 10.0496 | 8.7433 | 7.9907 | 7.9901 | 73.25 | 103.57 | 98.51 | 135.76 | 124.17 | 170.72 | 148.85 | 206.31 | 175.99 | 243.29 | 202.57 | 280.21 | 223.73 | 309.33 | 50.2 | 46.4 | 40.8079 | 1.175 | 2.6259 | 2.6365 | -0.3942 | 2.6259 | 1107010 | 1 |  |  | 3.055 | 5.3857 | 7.24 | 9.2621 | 10.7664 | 13.965 | 3.2297 | 5.7703 | 7.1547 | 10.7422 | 11.6563 | 14.9375 | 24.9721 | 24.946 | 25.023 | 24.9421 | 24.9402 | 25.0024 |  | 16580 | 626 | 3 |  | EA731 | 790 | 1127 | 13 | 7 | 20 | 21.166668 | 1.175 | 1503.0358 | 1404.9714 | 1261.8715 | 1195.5428 | 1081.6143 | 1014.0571 | 925.7072 | 66.84 | 68.3407 | 65.025 | 60.2636 | 57.9836 | 97.2393 | 76.7236 | 32.3005 | 23.0393 | 17.6247 | 14.137 | 11.7335 | 10.0496 | 8.7433 | 7.9907 | 0 | 0 | 0 | 0 | 0 | 0.1016 | 0.0254 | 0 | 0 | 0 | 0 | 0 | 0 | 0 | 0.054621 | 0.041978 | 0.038005 | 0.015855 | 0.014805 | 0.023756 | 0.021539 | -0.000875 | -0.002562 | -0.005926 | -0.000923 | -0.00173 | -0.002779 | -0.000903 | 0.083994 | 0.080864 | 0.078972 | 0.0759 | 0.080735 | 0.108304 | 0.1019 | -0.227893 | -0.224053 | -0.222367 | -0.221578 | -0.225002 | -0.233198 | -0.227434 | -1.399108 | -1.365172 | -1.35033 | -1.343456 | -1.370496 | -1.440635 | -1.390116 | -0.356513 | -0.323959 | -0.311312 | -0.30713 | -0.342873 | -0.474418 | -0.41808 | -0.399306 | -0.364085 | -0.348803 | -0.341701 | -0.374395 | -0.448828 | -0.396978 | 0.421623 | 0.404514 | 0.38675 | 0.369128 | 0.736572 | 0.672016 | 0.641461 | 5 | 5 | 5 | 5 | 25 | 30 | -30 | -1.469205 | -1.44676 | -1.436471 | -1.431006 | -1.450659 | 0 | 0 |  | 1452.829 | 0 |  | 1454.658 | 0 |  | 738.622 | 0 |  | 738.541 | 0 |  | 1407.922 | 0 |  | 1417.828 | 0 |  | 762.976 | 0 |  | 762.8 | 0 |  | 1406.3979 | 0 |  | 1433.068 | 0 |  | 773.699 | 0 |  | 773.94 | 0 |  | 1530.274 | 0 |  | 1531.137 | 0 |  | 779.999 | 0 |  | 779.815 | 0 |  | 1510.2841 | 0 |  | 1510.665 | 0 |  | 751.706 | 0 |  | 751.497 | 0 |  | 1517.9041 | 0 |  | 1518.234 | 0 |  | 733.522 | 0.102 |  | 733.541 | 0.102 |  | 1495.8571 | 0 |  | 1496.339 | 0 |  | 767.728 | 0.025 |  | 767.899 | 0.025 | 126.246 | 113.6116 | 99.65252 | 90.74169852 | 87.32413 | 109.8264 | 94.32956368 | 0 | 0 | 0 | 0 | 0 | -23.6929168 | -5.7768236 | -75.19646 | -53.80962 | -43.31723607 | -20.06048 | -17.9192352 | -30.2202 | -28.68643 | 0 | 0 | 0 | 0 | 0 | 0 | 0 | -7.346025 | -7.2338 | -7.182355 | -7.15503 | -36.266475 | 0 | 0 | -23.82932892 | -22.13958 | -20.2430628 | -18.50876 | -19.88101 | -46.13207 | -32.0766 | 19.87418 | 30.4286 | 28.90986 | 45.01742406 | 13.25741 | 9.781248736 | 27.7897
202 | E11672 | 2017-04-19 14:05 | 57.8363 | 56.4443 | 33 | 39 | 1.2691 | 268.1624 | 15204 | 33 | 239962 | 239921 | 139147 | 139154 | 139261 | 139303 | 221069 | 221077 | 221036 | 221028 | 215384 | 215319 | 216069 | 216051 | 294066 | 294017 | 1362.8101 | 10528.874 | 6 | 182.4345 | 182.4345 | 181.9762 | 164.7443 | 164.1905 | 29.2873 | 29.2873 | 1175.1953 | 1096.5925 | 1046.8334 | 900.26 | 1050.9537 | 1000.4573 | 983.0159 | 967.8204 | 952.2137 | 939.5827 | 926.9446 | 912.5316 | 16 | 18.8 | 32.0758 | 22.7977 | 17.0474 | 13.4721 | 10.8214 | 8.8028 | 7.2709 | 6.4002 | 6.4313 | 96.89 | 130.05 | 131.59 | 174.66 | 168.62 | 223.36 | 209.89 | 278.67 | 261.41 | 345.7 | 315.87 | 418.89 | 362.81 | 479.63 | 49.4 | 46.4 | 5.4622 | 5.033333 | 4.6135 | 4.6135 | -0.9623 | 4.6135 | 1055647 | 2 |  |  | 2.5907 | 4.9929 | 5.92 | 7.4086 | 8.6786 | 10.9971 | 3.144 | 5.522 | 6.69 | 9.136 | 10.094 | 12.592 | 25.0782 | 25.0121 | 24.9934 | 25.0235 | 24.8959 | 25.1009 |  | 16580 | 626 | 4 |  | CC210 | 635 | 1127 | 12 | 1 | 35 | 10 | 5.033333 | 1367.3214 | 1183.7142 | 1101.8928 | 1045.3572 | 1003.6929 | 936.2714 | 833.0857 | 60.7114 | 53.6279 | 53.5343 | 50.5621 | 50.8607 | 87.835 | 66.9514 | 32.0758 | 22.7977 | 17.0474 | 13.4721 | 10.8214 | 8.8028 | 7.2709 | 6.4002 | 0 | 0 | 0 | 0 | 0 | 0.1016 | 0.0254 | 0 | 0 | 0 | 0 | 0 | 0 | 0 | 0.053884 | 0.041475 | 0.037523 | 0.016184 | 0.015819 | 0.024001 | 0.021893 | -0.000879 | -0.002583 | -0.006123 | -0.00088 | -0.001591 | -0.003921 | -0.001515 | 0.084034 | 0.080906 | 0.079011 | 0.075938 | 0.080759 | 0.108356 | 0.101972 | -0.227211 | -0.223345 | -0.221697 | -0.220893 | -0.224593 | -0.232402 | -0.226516 | -1.397288 | -1.363067 | -1.348516 | -1.341512 | -1.373124 | -1.433472 | -1.381442 | -0.356444 | -0.323999 | -0.311272 | -0.307134 | -0.342402 | -0.473983 | -0.41821 | -0.397125 | -0.361745 | -0.346822 | -0.339617 | -0.373675 | -0.447682 | -0.394917 | 0.421714 | 0.403365 | 0.383631 | 0.361141 | 0.680363 | 0.59819 | 0.555222 | 0 | 0 | 0 | 0 | 15 | 40 | -40 | -1.466018 | -1.443381 | -1.43311 | -1.427277 | -1.448671 | 0 | 0 |  | 1452.829 | 0 |  | 1454.658 | 0 |  | 738.622 | 0 |  | 738.541 | 0 |  | 1407.922 | 0 |  | 1417.828 | 0 |  | 762.976 | 0 |  | 762.8 | 0 |  | 1406.3979 | 0 |  | 1433.068 | 0 |  | 773.699 | 0 |  | 773.94 | 0 |  | 1530.274 | 0 |  | 1531.137 | 0 |  | 779.999 | 0 |  | 779.815 | 0 |  | 1510.2841 | 0 |  | 1510.665 | 0 |  | 751.706 | 0 |  | 751.497 | 0 |  | 1517.9041 | 0 |  | 1518.234 | 0 |  | 733.522 | 0.102 |  | 733.541 | 0.102 |  | 1495.8571 | 0 |  | 1496.339 | 0 |  | 767.728 | 0.025 |  | 767.899 | 0.025 | 114.9015 | 95.76958 | 87.06165 | 79.38234 | 81.05723 | 101.4506 | 84.95142 | 0 | 0 | 0 | 0 | 0 | -23.6120432 | -5.7535064 | -74.06325044 | -53.0124 | -42.3434024 | -20.5305 | -19.53681 | -28.78411776 | -28.15103 | 0 | 0 | 0 | 0 | 0 | 0 | 0 | 0 | 0 | 0 | 0 | -21.730065 | 0 | 0 | -21.64021 | -17.37539 | -16.66373 | -15.52934 | -17.41481 | -41.6323 | -27.99974 | 19.19802 | 25.38179 | 28.05452 | 43.3225 | 22.37556 | 7.422166 | 23.04714
202 | E11673 | 2017-04-19 14:06 | 57.8063 | 56.5887 | 36 | 67 | 1.4334 | 291.0549 | 20573 | 33 | 239962 | 239921 | 139147 | 139154 | 139261 | 139303 | 221069 | 221077 | 221036 | 221028 | 215384 | 215319 | 216069 | 216051 | 294066 | 294017 | 1362.8101 | 10548.8994 | 6 | 182.658 | 182.658 | 182.1996 | 164.9677 | 164.414 | 29.5107 | 29.5107 | 1169.3359 | 1110.562 | 1057.5 | 856.1307 | 1066.7107 | 1003.1349 | 978.2152 | 957.0234 | 935.2784 | 915.5833 | 896.6678 | 876.5746 | 15.8 | 17.6 | 32.7305 | 23.4494 | 17.9804 | 14.4042 | 12.0271 | 10.2578 | 8.8613 | 8.009 | 8.005 | 73.89 | 103.47 | 98.98 | 135.54 | 124.2 | 170.31 | 148.79 | 205.54 | 175.77 | 242.87 | 202.09 | 280.93 | 225.47 | 311.45 | 50.8 | 46.1 | 41.7208 | 1.766667 | 3.4802 | 3.4835 | -0.8816 | 3.4802 | 1107010 | 1 |  |  | 3.0364 | 5.4986 | 7.2679 | 9.415 | 10.5193 | 13.3579 | 3.1688 | 5.7953 | 8.6031 | 10.7922 | 11.4203 | 13.9625 | 25.0016 | 24.9449 | 25.148 | 24.6314 | 24.8321 | 25.0282 |  | 16580 | 626 | 5 |  | EA731 | 790 | 1127 | 13 | 7 | 20 | 29.333334 | 1.766667 | 1495.4785 | 1377.7 | 1249.0643 | 1152.95 | 1083.6072 | 1040.2072 | 990.15 | 66.7336 | 68.3879 | 64.0379 | 61.8036 | 57.7207 | 93.5886 | 68.4057 | 32.7305 | 23.4494 | 17.9804 | 14.4042 | 12.0271 | 10.2578 | 8.8613 | 8.009 | 0 | 0 | 0 | 0 | 0 | 0.1016 | 0.0254 | 0 | 0 | 0 | 0 | 0 | 0 | 0 | 0.053119 | 0.040993 | 0.037134 | 0.016173 | 0.016261 | 0.02383 | 0.021757 | -0.000877 | -0.002576 | -0.006087 | -0.000866 | -0.001585 | -0.002716 | -0.000864 | 0.084027 | 0.080896 | 0.079004 | 0.075943 | 0.080766 | 0.108336 | 0.101887 | -0.227047 | -0.223224 | -0.221546 | -0.22062 | -0.224303 | -0.232439 | -0.226919 | -1.398961 | -1.365046 | -1.350215 | -1.342141 | -1.373659 | -1.441328 | -1.393121 | -0.355347 | -0.322894 | -0.310286 | -0.306473 | -0.341701 | -0.472431 | -0.415513 | -0.398956 | -0.36378 | -0.348519 | -0.340228 | -0.374231 | -0.44956 | -0.399453 | 0.421988 | 0.4053 | 0.387954 | 0.370926 | 0.703705 | 0.677 | 0.642797 | 0 | 0 | 0 | 0 | 15 | 30 | -30 | -1.466093 | -1.443728 | -1.433492 | -1.428214 | -1.448634 | 0 | 0 |  | 1452.829 | 0 |  | 1454.658 | 0 |  | 738.622 | 0 |  | 738.541 | 0 |  | 1407.922 | 0 |  | 1417.828 | 0 |  | 762.976 | 0 |  | 762.8 | 0 |  | 1406.3979 | 0 |  | 1433.068 | 0 |  | 773.699 | 0 |  | 773.94 | 0 |  | 1530.274 | 0 |  | 1531.137 | 0 |  | 779.999 | 0 |  | 779.815 | 0 |  | 1510.2841 | 0 |  | 1510.665 | 0 |  | 751.706 | 0 |  | 751.497 | 0 |  | 1517.9041 | 0 |  | 1518.234 | 0 |  | 733.522 | 0.102 |  | 733.541 | 0.102 |  | 1495.8571 | 0 |  | 1496.339 | 0 |  | 767.728 | 0.025 |  | 767.899 | 0.025 | 125.6606 | 111.4504192 | 98.68108 | 87.55848185 | 87.51862 | 112.6919 | 100.8834 | 0 | 0 | 0 | 0 | 0 | -23.6158024 | -5.7637426 | -73.08452 | -52.44097 | -41.92013 | -20.54415 | -20.15982 | -30.4322 | -29.10648 | 0 | 0 | 0 | 0 | 0 | 0 | 0 | 0 | 0 | 0 | 0 | -21.72951 | 0 | 0 | -23.71358 | -22.08204 | -19.87006 | -18.94113 | -19.72322 | -44.21416 | -28.42346 | 28.86247 | 36.9274 | 36.89089 | 48.07319 | 25.90607 | 14.42973 | 37.58974
202 | E11674 | 2017-04-19 14:08 | 58.3567 | 56.9507 | 11 | 65 | 1.4334 | 279.681 | 19737 | 33 | 239962 | 239921 | 139147 | 139154 | 139261 | 139303 | 221069 | 221077 | 221036 | 221028 | 215384 | 215319 | 216069 | 216051 | 294066 | 294017 | 1362.8101 | 10568.9268 | 6 | 182.8727 | 182.8727 | 182.4143 | 165.1824 | 164.6287 | 29.7254 | 29.7254 | 1176.3672 | 1111.9128 | 1055.8334 | 841.24 | 1062.6191 | 996.903 | 968.8047 | 943.7219 | 918.9124 | 897.8708 | 877.4872 | 855.8642 | 16 | 17.4 | 32.5572 | 23.0652 | 17.6819 | 14.2184 | 11.8054 | 10.1124 | 8.7757 | 7.9977 | 7.9823 | 72.86 | 103.18 | 98.03 | 135.4 | 123.56 | 170.24 | 148.18 | 205.85 | 175.29 | 242.4 | 200.79 | 279.46 | 223.55 | 308.44 | 50.4 | 46.3 | 37.8446 | 2.05 | 2.4829 | 2.4829 | -0.6141 | 2.4829 | 1107010 | 2 |  |  | 3.0729 | 5.4921 | 7.2093 | 9.3743 | 10.75 | 13.8621 | 3.2156 | 5.9328 | 7.9547 | 11.1156 | 11.6828 | 14.4109 | 24.9513 | 25.0394 | 25.0664 | 24.9278 | 24.9559 | 24.9926 |  | 16580 | 626 | 6 |  | EA731 | 790 | 1127 | 13 | 7 | 20 | 19 | 2.05 | 1541.8 | 1396.0215 | 1322.8071 | 1249.85 | 1123.0643 | 1068.5786 | 970.6572 | 92.2407 | 97.1386 | 105.3993 | 94.4936 | 63.6164 | 94.4964 | 72.8836 | 32.5572 | 23.0652 | 17.6819 | 14.2184 | 11.8054 | 10.1124 | 8.7757 | 7.9977 | 0 | 0 | 0 | 0 | 0 | 0.1016 | 0.0254 | 0 | 0 | 0 | 0 | 0 | 0 | 0 | 0.053748 | 0.041275 | 0.037295 | 0.016604 | 0.01701 | 0.023771 | 0.021767 | -0.000911 | -0.002635 | -0.005986 | -0.000746 | -0.00154 | -0.001741 | -0.000331 | 0.084012 | 0.080886 | 0.078987 | 0.075915 | 0.080751 | 0.10831 | 0.101906 | -0.227058 | -0.223188 | -0.221573 | -0.220783 | -0.224355 | -0.232588 | -0.22682 | -1.400658 | -1.366301 | -1.352002 | -1.345092 | -1.376504 | -1.448213 | -1.396998 | -0.354413 | -0.322166 | -0.309425 | -0.305275 | -0.340808 | -0.471296 | -0.415318 | -0.401063 | -0.365296 | -0.350527 | -0.343363 | -0.376202 | -0.451257 | -0.399076 | 0.421814 | 0.404904 | 0.387203 | 0.369469 | 0.738202 | 0.673184 | 0.641614 | -5 | -5 | -5 | -5 | 10 | 20 | -20 | -1.465996 | -1.443617 | -1.433368 | -1.428079 | -1.4488 | 0 | 0 |  | 1452.829 | 0 |  | 1454.658 | 0 |  | 738.622 | 0 |  | 738.541 | 0 |  | 1407.922 | 0 |  | 1417.828 | 0 |  | 762.976 | 0 |  | 762.8 | 0 |  | 1406.3979 | 0 |  | 1433.068 | 0 |  | 773.699 | 0 |  | 773.94 | 0 |  | 1530.274 | 0 |  | 1531.137 | 0 |  | 779.999 | 0 |  | 779.815 | 0 |  | 1510.2841 | 0 |  | 1510.665 | 0 |  | 751.706 | 0 |  | 751.497 | 0 |  | 1517.9041 | 0 |  | 1518.234 | 0 |  | 733.522 | 0.102 |  | 733.541 | 0.102 |  | 1495.8571 | 0 |  | 1496.339 | 0 |  | 767.728 | 0.025 |  | 767.899 | 0.025 | 129.5297016 | 112.9186 | 104.4846 | 94.88236275 | 90.68857 | 115.7377 | 98.91579 | 0 | 0 | 0 | 0 | 0 | -23.6309408 | -5.761228 | -74.00657 | -52.79387064 | -42.32983 | -21.33047 | -21.29451688 | -31.90413239 | -29.94605 | 0 | 0 | 0 | 0 | 0 | 0 | 0 | 7.32998 | 7.218085 | 7.16684 | 7.140395 | -14.488 | 0 | 0 | -32.6913 | -31.29475 | -32.61318 | -28.84653374 | -21.68098 | -44.53578 | -30.26987 | 30.16181 | 36.04806 | 36.7084 | 51.84576 | 33.22507 | 15.6669 | 32.93864
202 | E11675 | 2017-04-19 14:09 | 58.8319 | 57.2876 | 11 | 65 | 1.4334 | 280.1908 | 19772 | 33 | 239962 | 239921 | 139147 | 139154 | 139261 | 139303 | 221069 | 221077 | 221036 | 221028 | 215384 | 215319 | 216069 | 216051 | 294066 | 294017 | 1362.8101 | 10588.9521 | 6 | 183.0878 | 183.0878 | 182.6294 | 165.3975 | 164.8438 | 29.9405 | 29.9405 | 1177.5391 | 1117.6027 | 1063.6666 | 857.3756 | 1058.8367 | 994.8607 | 969.8852 | 948.3794 | 926.3732 | 906.323 | 887.0237 | 866.5806 | 15.6 | 17.6 | 32.2699 | 23.0058 | 17.6398 | 14.168 | 11.7902 | 10.0528 | 8.738 | 7.9969 | 7.9705 | 73.55 | 103.43 | 98.95 | 135.52 | 124.26 | 170.13 | 149.24 | 205.43 | 176.37 | 242.86 | 202.46 | 280.12 | 225.22 | 308.24 | 50.2 | 46 | 39.0612 | 0.45 | 2.8911 | 3.036 | -0.99 | 2.8911 | 1107010 | 1 |  |  | 3.1993 | 5.7257 | 7.4229 | 9.5779 | 10.8786 | 14.1907 | 3.4156 | 6.1578 | 8.0031 | 11.075 | 12.0109 | 15.3094 | 24.8877 | 24.9364 | 25.1223 | 24.9042 | 25.0355 | 24.8447 |  | 16580 | 626 | 7 |  | EA731 | 790 | 1127 | 13 | 7 | 20 | 16.166668 | 0.45 | 1498.4 | 1368.3928 | 1240.9357 | 1181.0571 | 1089.9714 | 1007.6714 | 897.1214 | 87.7336 | 109.8779 | 104.4671 | 81.5207 | 56.7436 | 88.43 | 68.4829 | 32.2699 | 23.0058 | 17.6398 | 14.168 | 11.7902 | 10.0528 | 8.738 | 7.9969 | 0 | 0 | 0 | 0 | 0 | 0.1016 | 0.0254 | 0 | 0 | 0 | 0 | 0 | 0 | 0 | 0.054651 | 0.041868 | 0.037773 | 0.016693 | 0.017727 | 0.024679 | 0.022593 | -0.000911 | -0.002636 | -0.005987 | -0.000747 | -0.001541 | -0.001204 | -3.6e-05 | 0.084009 | 0.080884 | 0.078996 | 0.075925 | 0.080754 | 0.108333 | 0.10194 | -0.227146 | -0.223261 | -0.221541 | -0.22073 | -0.224384 | -0.232639 | -0.226821 | -1.400642 | -1.366223 | -1.350968 | -1.343883 | -1.375992 | -1.449834 | -1.398269 | -0.354556 | -0.322338 | -0.30985 | -0.305749 | -0.341104 | -0.472027 | -0.416213 | -0.40105 | -0.365139 | -0.349488 | -0.342165 | -0.375659 | -0.449968 | -0.397429 | 0.421711 | 0.404858 | 0.387348 | 0.369741 | 0.738865 | 0.67323 | 0.640998 | -5 | -5 | -5 | -5 | 10 | 10 | -10 | -1.466385 | -1.44413 | -1.43401 | -1.428813 | -1.449638 | 0 | 0 |  | 1452.829 | 0 |  | 1454.658 | 0 |  | 738.622 | 0 |  | 738.541 | 0 |  | 1407.922 | 0 |  | 1417.828 | 0 |  | 762.976 | 0 |  | 762.8 | 0 |  | 1406.3979 | 0 |  | 1433.068 | 0 |  | 773.699 | 0 |  | 773.94 | 0 |  | 1530.274 | 0 |  | 1531.137 | 0 |  | 779.999 | 0 |  | 779.815 | 0 |  | 1510.2841 | 0 |  | 1510.665 | 0 |  | 751.706 | 0 |  | 751.497 | 0 |  | 1517.9041 | 0 |  | 1518.234 | 0 |  | 733.522 | 0.102 |  | 733.541 | 0.102 |  | 1495.8571 | 0 |  | 1496.339 | 0 |  | 767.728 | 0.025 |  | 767.899 | 0.025 | 125.8790856 | 110.6811 | 98.02896 | 89.67176 | 88.01955 | 109.1641 | 91.45256 | 0 | 0 | 0 | 0 | 0 | -23.6361224 | -5.7612534 | -75.27050108 | -53.59966 | -42.94187 | -21.42956 | -22.27181 | -34.03485315 | -31.54075 | 0 | 0 | 0 | 0 | 0 | 0 | 0 | 7.331925 | 7.22065 | 7.17005 | 7.144065 | -14.49638 | 0 | 0 | -31.10647 | -35.41782 | -32.36913 | -24.92487 | -19.35547 | -41.74134761 | -28.50347 | 26.83404 | 28.88425 | 29.88801 | 50.46139 | 31.89589 | 9.751743 | 25.64708
202 | E11676 | 2017-04-19 14:10 | 59.2479 | 57.6005 | 12 | 65 | 1.4334 | 279.6066 | 19734 | 33 | 239962 | 239921 | 139147 | 139154 | 139261 | 139303 | 221069 | 221077 | 221036 | 221028 | 215384 | 215319 | 216069 | 216051 | 294066 | 294017 | 1362.8101 | 10608.9775 | 6 | 183.3024 | 183.3024 | 182.8441 | 165.6122 | 165.0584 | 30.1552 | 30.1552 | 1177.5391 | 1113.9712 | 1062 | 848.74 | 1062.0913 | 997.2514 | 971.4701 | 949.2098 | 926.5128 | 906.4218 | 887.0715 | 866.5746 | 16 | 18 | 32.3137 | 23.1082 | 17.7131 | 14.2034 | 11.79 | 10.0738 | 8.7524 | 7.9938 | 7.969 | 72.63 | 102.73 | 97.59 | 134.51 | 123.15 | 168.84 | 147.82 | 204.23 | 174.76 | 241.66 | 200.93 | 278.62 | 223.52 | 307.61 | 50.2 | 46 | 41.388 | 0.85 | 2.9128 | 3.0035 | -0.4957 | 2.9128 | 1107010 | 2 |  |  | 3.1579 | 5.6157 | 7.3836 | 9.6307 | 10.9114 | 14.0671 | 3.2844 | 5.9734 | 8.0375 | 10.9172 | 11.9187 | 15.1828 | 24.9469 | 24.908 | 24.9401 | 24.8556 | 24.9731 | 25.0029 |  | 16580 | 626 | 8 |  | EA731 | 790 | 1127 | 13 | 7 | 20 | 19 | 0.85 | 1496.2072 | 1397.6285 | 1290.1 | 1211.5857 | 1108.9928 | 1035.9857 | 936.6071 | 64.2057 | 84.3564 | 86.3729 | 67.0493 | 61.89 | 96.66 | 72.8807 | 32.3137 | 23.1082 | 17.7131 | 14.2034 | 11.79 | 10.0738 | 8.7524 | 7.9938 | 0 | 0 | 0 | 0 | 0 | 0.1016 | 0.0254 | 0 | 0 | 0 | 0 | 0 | 0 | 0 | 0.055699 | 0.042602 | 0.038448 | 0.016852 | 0.018448 | 0.025738 | 0.023569 | -0.000911 | -0.002636 | -0.005989 | -0.000748 | -0.001543 | -0.001123 | -1.6e-05 | 0.084012 | 0.080883 | 0.078988 | 0.075918 | 0.080752 | 0.108324 | 0.101924 | -0.227214 | -0.223374 | -0.221725 | -0.220903 | -0.224509 | -0.232826 | -0.227047 | -1.399866 | -1.365858 | -1.351235 | -1.344056 | -1.375727 | -1.450617 | -1.39954 | -0.355051 | -0.322669 | -0.309983 | -0.305907 | -0.341423 | -0.472355 | -0.416346 | -0.400199 | -0.364766 | -0.349762 | -0.342342 | -0.375382 | -0.449953 | -0.397757 | 0.421936 | 0.405082 | 0.387308 | 0.369633 | 0.738159 | 0.672851 | 0.64092 | -5 | -5 | -5 | -5 | 10 | 0 | 0 | -1.466348 | -1.444081 | -1.433948 | -1.428742 | -1.449557 | 0 | 0 |  | 1452.829 | 0 |  | 1454.658 | 0 |  | 738.622 | 0 |  | 738.541 | 0 |  | 1407.922 | 0 |  | 1417.828 | 0 |  | 762.976 | 0 |  | 762.8 | 0 |  | 1406.3979 | 0 |  | 1433.068 | 0 |  | 773.699 | 0 |  | 773.94 | 0 |  | 1530.274 | 0 |  | 1531.137 | 0 |  | 779.999 | 0 |  | 779.815 | 0 |  | 1510.2841 | 0 |  | 1510.665 | 0 |  | 751.706 | 0 |  | 751.497 | 0 |  | 1517.9041 | 0 |  | 1518.234 | 0 |  | 733.522 | 0.102 |  | 733.541 | 0.102 |  | 1495.8571 | 0 |  | 1496.339 | 0 |  | 767.728 | 0.025 |  | 767.899 | 0.025 | 125.6994 | 113.0444 | 101.9024188 | 91.98116 | 89.55339 | 112.2221 | 95.46274 | 0 | 0 | 0 | 0 | 0 | -23.6551216 | -5.7669938 | -76.69586 | -54.58788 | -43.85974 | -21.64468 | -23.25666 | -35.70694 | -32.96336562 | 0 | 0 | 0 | 0 | 0 | 0 | 0 | 7.33174 | 7.220405 | 7.16974 | 7.14371 | -14.49557 | 0 | 0 | -22.7963 | -27.2192 | -26.77413 | -20.51085 | -21.13066947 | -45.6578343 | -30.34359 | 33.53894 | 38.45771 | 38.43829 | 56.96935 | 30.67048 | 7.202222 | 26.38879
202 | E11677 | 2017-04-19 14:12 | 59.5861 | 57.8865 | 14 | 65 | 1.4334 | 280.9422 | 19824 | 33 | 239962 | 239921 | 139147 | 139154 | 139261 | 139303 | 221069 | 221077 | 221036 | 221028 | 215384 | 215319 | 216069 | 216051 | 294066 | 294017 | 1362.8101 | 10628.9922 | 6 | 183.5181 | 183.5181 | 183.0597 | 165.8278 | 165.2741 | 30.3708 | 30.3708 | 1179.8828 | 1118.974 | 1066.1666 | 848.8392 | 1064.0792 | 998.5549 | 971.5055 | 947.9806 | 924.2298 | 903.8672 | 884.264 | 863.5325 | 16 | 18 | 32.262 | 22.9838 | 17.5787 | 14.1412 | 11.7586 | 10.034 | 8.7217 | 7.9924 | 7.9719 | 73.27 | 102.88 | 98.41 | 135 | 124.1 | 169.62 | 148.89 | 204.94 | 175.84 | 242.01 | 201.29 | 279.13 | 223.65 | 307.33 | 49.1 | 46.1 | 39.1521 | 1.375 | 2.9843 | 2.9898 | -0.9167 | 2.9843 | 1107010 | 1 |  |  | 3.0764 | 5.6014 | 7.4436 | 9.5579 | 10.8957 | 14.25 | 3.3016 | 6.0594 | 9.1891 | 10.4656 | 11.4484 | 15.3141 | 24.9116 | 24.9456 | 25.0067 | 24.9739 | 24.9857 | 24.8682 |  | 16580 | 626 | 9 |  | EA731 | 790 | 1127 | 13 | 7 | 20 | 21.5 | 1.375 | 1506.9714 | 1390.2786 | 1273.8643 | 1212.7715 | 1115.5 | 1031.3143 | 908.4072 | 66.815 | 77.4421 | 69.005 | 57.4543 | 52.0679 | 87.5386 | 67.2514 | 32.262 | 22.9838 | 17.5787 | 14.1412 | 11.7586 | 10.034 | 8.7217 | 7.9924 | 0 | 0 | 0 | 0 | 0 | 0.1016 | 0.0254 | 0 | 0 | 0 | 0 | 0 | 0 | 0 | 0.05669 | 0.043372 | 0.039168 | 0.017068 | 0.019161 | 0.02629 | 0.024165 | -0.000912 | -0.002637 | -0.005991 | -0.000749 | -0.001545 | -0.001284 | -0.000131 | 0.08401 | 0.080884 | 0.078992 | 0.075922 | 0.08075 | 0.108323 | 0.101939 | -0.227229 | -0.223353 | -0.221673 | -0.220858 | -0.224522 | -0.232793 | -0.226929 | -1.400086 | -1.365764 | -1.350863 | -1.343751 | -1.375924 | -1.449715 | -1.397933 | -0.354963 | -0.322684 | -0.310079 | -0.305983 | -0.341344 | -0.47229 | -0.41663 | -0.400442 | -0.364669 | -0.349388 | -0.342039 | -0.375592 | -0.450056 | -0.39709 | 0.421604 | 0.404572 | 0.386796 | 0.369196 | 0.73688 | 0.672284 | 0.641071 | -5 | -5 | -5 | -5 | 10 | -10 | 10 | -1.466271 | -1.44398 | -1.433821 | -1.428596 | -1.44939 | 0 | 0 |  | 1452.829 | 0 |  | 1454.658 | 0 |  | 738.622 | 0 |  | 738.541 | 0 |  | 1407.922 | 0 |  | 1417.828 | 0 |  | 762.976 | 0 |  | 762.8 | 0 |  | 1406.3979 | 0 |  | 1433.068 | 0 |  | 773.699 | 0 |  | 773.94 | 0 |  | 1530.274 | 0 |  | 1531.137 | 0 |  | 779.999 | 0 |  | 779.815 | 0 |  | 1510.2841 | 0 |  | 1510.665 | 0 |  | 751.706 | 0 |  | 751.497 | 0 |  | 1517.9041 | 0 |  | 1518.234 | 0 |  | 733.522 | 0.102 |  | 733.541 | 0.102 |  | 1495.8571 | 0 |  | 1496.339 | 0 |  | 767.728 | 0.025 |  | 767.899 | 0.025 | 126.6007 | 112.4513 | 100.6251 | 92.07604 | 90.076625 | 111.7151 | 92.60212 | 0 | 0 | 0 | 0 | 0 | -23.6517688 | -5.7639966 | -78.094 | -55.63439654 | -44.81758 | -21.92867 | -24.23828 | -36.25157329 | -33.59792 | 0 | 0 | 0 | 0 | 0 | 0 | 0 | 7.331355 | 7.2199 | 7.169105 | 7.14298 | -14.4939 | 0 | 0 | -23.71685 | -24.98933 | -21.397 | -17.58004 | -17.77307 | -41.34361 | -28.01895 | 32.12117 | 39.04747 | 41.57961 | 59.71031 | 33.57138 | 10.46811 | 25.22125
202 | E11678 | 2017-04-19 14:13 | 59.6912 | 58.0455 | 19 | 63 | 1.4334 | 280.0458 | 19757 | 33 | 239962 | 239921 | 139147 | 139154 | 139261 | 139303 | 221069 | 221077 | 221036 | 221028 | 215384 | 215319 | 216069 | 216051 | 294066 | 294017 | 1362.8101 | 10649.0068 | 6 | 183.7331 | 183.7331 | 183.2747 | 166.0428 | 165.4891 | 30.5858 | 30.5858 | 1171.6797 | 1110.8271 | 1055.8334 | 859.3938 | 1056.7543 | 994.4977 | 970.6302 | 950.4712 | 929.8104 | 910.6724 | 892.1985 | 872.5725 | 16 | 17.8 | 32.2543 | 23.1654 | 17.7414 | 14.2199 | 11.8113 | 10.0713 | 8.745 | 7.9871 | 7.9767 | 74.95 | 103.89 | 101.05 | 135.46 | 127.09 | 169.99 | 152.84 | 206.84 | 180.64 | 245.51 | 207.37 | 283.51 | 231.02 | 313.11 | 50.1 | 46 | 38.4681 | 3.875 | 3.2332 | 3.2332 | -0.8138 | 3.2332 | 1107010 | 2 |  |  | 3.0536 | 5.5757 | 7.2743 | 9.5243 | 10.83 | 13.9821 | 3.1333 | 6.0286 | 9.8095 | 10.7429 | 11.9714 | 15.1651 | 24.9804 | 25.0036 | 25.0436 | 24.8516 | 24.9598 | 24.9709 |  | 16580 | 626 | 10 |  | EA731 | 790 | 1127 | 13 | 7 | 20 | 21.5 | 3.875 | 1475.8357 | 1395.9857 | 1246.8785 | 1184 | 1080.8 | 1012.6214 | 915.2357 | 59.5743 | 65.2771 | 62.2107 | 56.2507 | 53.6207 | 89.8343 | 68.2764 | 32.2543 | 23.1654 | 17.7414 | 14.2199 | 11.8113 | 10.0713 | 8.745 | 7.9871 | 0 | 0 | 0 | 0 | 0 | 0.1016 | 0.0254 | 0 | 0 | 0 | 0 | 0 | 0 | 0 | 0.057554 | 0.044118 | 0.039876 | 0.017347 | 0.019913 | 0.027133 | 0.024895 | -0.000912 | -0.002638 | -0.005992 | -0.00075 | -0.001547 | -0.001692 | -0.000658 | 0.084007 | 0.080877 | 0.078986 | 0.075918 | 0.080748 | 0.108321 | 0.101918 | -0.2274 | -0.223557 | -0.221865 | -0.221031 | -0.224667 | -0.232854 | -0.2271 | -1.399848 | -1.365798 | -1.350811 | -1.34353 | -1.375433 | -1.446313 | -1.395873 | -0.355381 | -0.322959 | -0.310369 | -0.306319 | -0.341804 | -0.472904 | -0.416785 | -0.4001 | -0.364711 | -0.349343 | -0.341827 | -0.375077 | -0.449597 | -0.397553 | 0.422098 | 0.405255 | 0.387624 | 0.369851 | 0.738868 | 0.67336 | 0.641322 | -5 | -5 | -5 | -5 | 10 | -20 | 20 | -1.466286 | -1.444 | -1.433846 | -1.428625 | -1.449424 | 0 | 0 |  | 1452.829 | 0 |  | 1454.658 | 0 |  | 738.622 | 0 |  | 738.541 | 0 |  | 1407.922 | 0 |  | 1417.828 | 0 |  | 762.976 | 0 |  | 762.8 | 0 |  | 1406.3979 | 0 |  | 1433.068 | 0 |  | 773.699 | 0 |  | 773.94 | 0 |  | 1530.274 | 0 |  | 1531.137 | 0 |  | 779.999 | 0 |  | 779.815 | 0 |  | 1510.2841 | 0 |  | 1510.665 | 0 |  | 751.706 | 0 |  | 751.497 | 0 |  | 1517.9041 | 0 |  | 1518.234 | 0 |  | 733.522 | 0.102 |  | 733.541 | 0.102 |  | 1495.8571 | 0 |  | 1496.339 | 0 |  | 767.728 | 0.025 |  | 767.899 | 0.025 | 123.9805 | 112.9031 | 98.48595 | 89.886912 | 87.2724384 | 109.6882 | 93.27899 | 0 | 0 | 0 | 0 | 0 | -23.6579664 | -5.76834 | -79.29019 | -56.65330104 | -45.77088 | -22.29856741 | -25.2612 | -36.79565 | -33.83177 | 0 | 0 | 0 | 0 | 0 | 0 | 0 | 7.33143 | 7.22 | 7.16923 | 7.143125 | -14.49424 | 0 | 0 | -21.17157 | -21.08183 | -19.30827 | -17.23066 | -18.32777 | -42.483 | -28.45658 | 30.85019 | 42.38800748 | 40.57602 | 57.50081 | 29.18923 | 6.751547 | 25.2223
202 | E11679 | 2017-04-19 14:14 | 59.8157 | 58.2082 | 19 | 64 | 1.4334 | 280.4158 | 19779 | 33 | 239962 | 239921 | 139147 | 139154 | 139261 | 139303 | 221069 | 221077 | 221036 | 221028 | 215384 | 215319 | 216069 | 216051 | 294066 | 294017 | 1362.8101 | 10669.3428 | 6 | 183.9483 | 183.9483 | 183.49 | 166.2581 | 165.7043 | 30.8011 | 30.8011 | 1174.0234 | 1111.5981 | 1056.5 | 855.6869 | 1054.0938 | 990.4923 | 965.8253 | 945.0909 | 923.355 | 903.5458 | 884.3888 | 864.0346 | 15.8 | 18.2 | 32.3478 | 23.1996 | 17.7647 | 14.2182 | 11.7979 | 10.0546 | 8.7383 | 7.9854 | 7.9783 | 73.58 | 102.55 | 99.01 | 134.95 | 124.64 | 169.69 | 150.1 | 205.26 | 177.69 | 243.36 | 203.76 | 280.81 | 226.57 | 309.4 | 50.6 | 46.2 | 39.1597 | 0.075 | 1.9574 | 2.0215 | -0.6041 | 1.9574 | 1107010 | 1 |  |  | 3.1679 | 5.6064 | 7.3229 | 9.4164 | 10.9021 | 14.285 | 3.4297 | 5.9828 | 8.8625 | 10.6813 | 12.0547 | 15.5219 | 24.9466 | 24.9563 | 25.0267 | 24.9637 | 25.0066 | 25.002 |  | 16580 | 626 | 11 |  | EA731 | 790 | 1127 | 13 | 7 | 20 | 26 | 0.075 | 1494.2572 | 1412.6571 | 1261.4642 | 1198.5643 | 1089.5786 | 1009.6572 | 910.8929 | 66.9721 | 74.4264 | 64.4243 | 57.6771 | 51.3271 | 87.2657 | 65.7679 | 32.3478 | 23.1996 | 17.7647 | 14.2182 | 11.7979 | 10.0546 | 8.7383 | 7.9854 | 0 | 0 | 0 | 0 | 0 | 0.1016 | 0.0254 | 0 | 0 | 0 | 0 | 0 | 0 | 0 | 0.058127 | 0.044697 | 0.040463 | 0.017635 | 0.020552 | 0.027887 | 0.025614 | -0.000912 | -0.002638 | -0.005994 | -0.00075 | -0.001549 | -0.003466 | -0.001555 | 0.084006 | 0.080875 | 0.078985 | 0.075916 | 0.080748 | 0.108322 | 0.101923 | -0.227338 | -0.223505 | -0.221806 | -0.220986 | -0.224601 | -0.232603 | -0.226843 | -1.400217 | -1.366234 | -1.351173 | -1.344015 | -1.375757 | -1.441541 | -1.391305 | -0.3551 | -0.322681 | -0.310122 | -0.306038 | -0.341546 | -0.472599 | -0.416587 | -0.400503 | -0.365159 | -0.349704 | -0.342305 | -0.375419 | -0.449812 | -0.397581 | 0.422134 | 0.405279 | 0.387626 | 0.369791 | 0.738231 | 0.672925 | 0.641406 | -5 | -5 | -5 | -5 | 10 | -30 | 30 | -1.466333 | -1.444061 | -1.433923 | -1.428713 | -1.449524 | 0 | 0 |  | 1452.829 | 0 |  | 1454.658 | 0 |  | 738.622 | 0 |  | 738.541 | 0 |  | 1407.922 | 0 |  | 1417.828 | 0 |  | 762.976 | 0 |  | 762.8 | 0 |  | 1406.3979 | 0 |  | 1433.068 | 0 |  | 773.699 | 0 |  | 773.94 | 0 |  | 1530.274 | 0 |  | 1531.137 | 0 |  | 779.999 | 0 |  | 779.815 | 0 |  | 1510.2841 | 0 |  | 1510.665 | 0 |  | 751.706 | 0 |  | 751.497 | 0 |  | 1517.9041 | 0 |  | 1518.234 | 0 |  | 733.522 | 0.102 |  | 733.541 | 0.102 |  | 1495.8571 | 0 |  | 1496.339 | 0 |  | 767.728 | 0.025 |  | 767.899 | 0.025 | 125.5266 | 114.2486 | 99.63675 | 90.99021 | 87.98129 | 109.3681 | 92.84094 | 0 | 0 | 0 | 0 | 0 | -23.6324648 | -5.7618122 | -80.11342 | -57.46244 | -46.57358 | -22.69369 | -26.14351 | -35.20387 | -33.47341 | 0 | 0 | 0 | 0 | 0 | 0 | 0 | 7.331665 | 7.220305 | 7.169615 | 7.143565 | -14.49524 | 0 | 0 | -23.78179271 | -24.01599 | -19.97939 | -17.65138 | -17.53057 | -41.24168 | -27.39805 | 28.96303 | 39.99053 | 40.25339 | 57.78869 | 29.81198 | 9.290067 | 26.20767
202 | E11680 | 2017-04-19 14:16 | 59.9323 | 58.3427 | 19 | 65 | 1.4334 | 285.9346 | 20150 | 33 | 239962 | 239921 | 139147 | 139154 | 139261 | 139303 | 221069 | 221077 | 221036 | 221028 | 215384 | 215319 | 216069 | 216051 | 294066 | 294017 | 1362.8101 | 10689.6768 | 6 | 184.1678 | 184.1678 | 183.7095 | 166.4776 | 165.9238 | 31.0206 | 31.0206 | 1164.6484 | 1109.9937 | 1058.8334 | 857.4639 | 1046.0233 | 985.7073 | 963.3949 | 944.6613 | 925.2473 | 907.4962 | 890.4155 | 872.0355 | 16 | 20.2 | 32.178 | 23.1572 | 17.7941 | 14.2527 | 11.8337 | 10.0851 | 8.7438 | 7.9852 | 7.9824 | 74.92 | 103.74 | 100.78 | 136.06 | 126.42 | 171.12 | 151.86 | 207.1 | 180.29 | 245.2 | 207.21 | 283.78 | 230.63 | 313.9 | 50.5 | 46.4 | 40.6355 | 2.075 | 3.2478 | 3.2478 | -0.765 | 3.2478 | 1107010 | 2 |  |  | 3.1836 | 5.6157 | 7.4114 | 9.4821 | 11.0464 | 14.2064 | 3.2762 | 5.9587 | 8.8825 | 10.8873 | 12.2048 | 15.6905 | 24.9499 | 24.9656 | 25.017 | 24.9514 | 24.9529 | 25.0658 |  | 16580 | 626 | 12 |  | EA731 | 790 | 1127 | 13 | 7 | 20 | 17.166668 | 2.075 | 1488.75 | 1407.2928 | 1257.4214 | 1187.8429 | 1086.5 | 1023.3786 | 914.9714 | 87.0907 | 94.8714 | 94.885 | 85.5371 | 58.0493 | 90.1771 | 69.1729 | 32.178 | 23.1572 | 17.7941 | 14.2527 | 11.8337 | 10.0851 | 8.7438 | 7.9852 | 0 | 0 | 0 | 0 | 0 | 0.1016 | 0.0254 | 0 | 0 | 0 | 0 | 0 | 0 | 0 | 0.058765 | 0.045287 | 0.041015 | 0.017932 | 0.021178 | 0.028028 | 0.025832 | -0.000912 | -0.002639 | -0.005995 | -0.000751 | -0.001551 | -0.005586 | -0.002659 | 0.084017 | 0.080884 | 0.078992 | 0.075925 | 0.080756 | 0.108329 | 0.101933 | -0.227071 | -0.223263 | -0.221586 | -0.220742 | -0.22436 | -0.232159 | -0.226371 | -1.399933 | -1.366181 | -1.351304 | -1.343931 | -1.375614 | -1.434893 | -1.384151 | -0.354797 | -0.322361 | -0.30976 | -0.305744 | -0.341183 | -0.471965 | -0.416105 | -0.400267 | -0.365095 | -0.349826 | -0.342213 | -0.37543 | -0.450145 | -0.397694 | 0.42222 | 0.405594 | 0.388003 | 0.370224 | 0.739562 | 0.673745 | 0.641619 | -5 | -5 | -5 | -5 | 10 | -40 | 40 | -1.466479 | -1.444254 | -1.434166 | -1.428993 | -1.449845 | 0 | 0 |  | 1452.829 | 0 |  | 1454.658 | 0 |  | 738.622 | 0 |  | 738.541 | 0 |  | 1407.922 | 0 |  | 1417.828 | 0 |  | 762.976 | 0 |  | 762.8 | 0 |  | 1406.3979 | 0 |  | 1433.068 | 0 |  | 773.699 | 0 |  | 773.94 | 0 |  | 1530.274 | 0 |  | 1531.137 | 0 |  | 779.999 | 0 |  | 779.815 | 0 |  | 1510.2841 | 0 |  | 1510.665 | 0 |  | 751.706 | 0 |  | 751.497 | 0 |  | 1517.9041 | 0 |  | 1518.234 | 0 |  | 733.522 | 0.102 |  | 733.541 | 0.102 |  | 1495.8571 | 0 |  | 1496.339 | 0 |  | 767.728 | 0.025 |  | 767.899 | 0.025 | 125.0803 | 113.8275 | 99.32623 | 90.18697 | 87.741394 | 110.8616 | 93.26578 | 0 | 0 | 0 | 0 | 0 | -23.5873544 | -5.7498234 | -80.99032 | -58.26489 | -47.32266608 | -23.09008 | -26.99918 | -32.20187 | -32.07493 | 0 | 0 | 0 | 0 | 0 | 0 | 0 | 7.332395 | 7.22127 | 7.17083 | 7.144965 | -14.49845 | 0 | 0 | -30.89952 | -30.58284 | -29.3915776 | -26.15246 | -19.80543 | -42.56044 | -28.78319 | 20.52286 | 32.20101 | 29.78282 | 48.0894 | 26.43833 | 12.51192 | 26.65784
202 | E11681 | 2017-04-19 14:17 | 59.9335 | 58.4052 | 28 | 66 | 1.4334 | 286.1076 | 20168 | 33 | 239962 | 239921 | 139147 | 139154 | 139261 | 139303 | 221069 | 221077 | 221036 | 221028 | 215384 | 215319 | 216069 | 216051 | 294066 | 294017 | 1362.8101 | 10710.0332 | 6 | 184.3875 | 184.3875 | 183.9291 | 166.6972 | 166.1435 | 31.2402 | 31.2402 | 1170.5078 | 1111.0756 | 1061.5 | 840.0553 | 1052.7258 | 988.6994 | 961.0353 | 936.8644 | 912.035 | 891.9091 | 872.3762 | 851.4911 | 15.8 | 17.6 | 32.4228 | 23.015 | 17.6106 | 14.1634 | 11.772 | 10.0509 | 8.7376 | 7.9868 | 7.9893 | 73.24 | 103.77 | 98.54 | 136.16 | 124.14 | 171.02 | 148.89 | 207 | 176.06 | 244.84 | 201.38 | 281.86 | 223.48 | 310.25 | 49.9 | 46 | 41.3934 | 0.5 | 2.0931 | 2.0931 | -0.3849 | 2.0931 | 1107010 | 1 |  |  | 3.1507 | 5.5879 | 7.38 | 9.5736 | 11.1264 | 14.3907 | 3.4429 | 6.1531 | 8.3328 | 11.3344 | 12.0844 | 15.3641 | 24.9669 | 24.9794 | 25.0819 | 24.9004 | 24.9804 | 25.0189 |  | 16580 | 626 | 13 |  | EA731 | 790 | 1127 | 13 | 7 | 20 | 28.333334 | 0.5 | 1531.5571 | 1418.2357 | 1306.3357 | 1238.8857 | 1134.0857 | 1053.0643 | 944.0428 | 71.0479 | 75.1171 | 66.7479 | 63.5436 | 52.9307 | 88.3871 | 66.9471 | 32.4228 | 23.015 | 17.6106 | 14.1634 | 11.772 | 10.0509 | 8.7376 | 7.9868 | 0 | 0 | 0 | 0 | 0 | 0.1016 | 0.0254 | 0 | 0 | 0 | 0 | 0 | 0 | 0 | 0.059254 | 0.045763 | 0.041604 | 0.018274 | 0.021818 | 0.028107 | 0.025841 | -0.000912 | -0.002639 | -0.005997 | -0.000752 | -0.001553 | -0.003488 | -0.001557 | 0.084012 | 0.080884 | 0.078987 | 0.075915 | 0.080743 | 0.108306 | 0.101915 | -0.227088 | -0.22323 | -0.221605 | -0.220806 | -0.224452 | -0.232474 | -0.226663 | -1.400576 | -1.366382 | -1.351945 | -1.344959 | -1.376904 | -1.443486 | -1.392318 | -0.3545 | -0.32222 | -0.309494 | -0.305367 | -0.340685 | -0.471352 | -0.415594 | -0.400975 | -0.365301 | -0.35047 | -0.343233 | -0.376807 | -0.451317 | -0.398611 | 0.421672 | 0.404757 | 0.387067 | 0.369412 | 0.737171 | 0.67287 | 0.641979 | -5 | -5 | -5 | -5 | 10 | -30 | 30 | -1.4664 | -1.444149 | -1.434034 | -1.428841 | -1.449671 | 0 | 0 |  | 1452.829 | 0 |  | 1454.658 | 0 |  | 738.622 | 0 |  | 738.541 | 0 |  | 1407.922 | 0 |  | 1417.828 | 0 |  | 762.976 | 0 |  | 762.8 | 0 |  | 1406.3979 | 0 |  | 1433.068 | 0 |  | 773.699 | 0 |  | 773.94 | 0 |  | 1530.274 | 0 |  | 1531.137 | 0 |  | 779.999 | 0 |  | 779.815 | 0 |  | 1510.2841 | 0 |  | 1510.665 | 0 |  | 751.706 | 0 |  | 751.497 | 0 |  | 1517.9041 | 0 |  | 1518.234 | 0 |  | 733.522 | 0.102 |  | 733.541 | 0.102 |  | 1495.8571 | 0 |  | 1496.339 | 0 |  | 767.728 | 0.025 |  | 767.899 | 0.025 | 128.6692 | 114.7126 | 103.1835 | 94.05001 | 91.56948 | 114.0532 | 96.21212 | 0 | 0 | 0 | 0 | 0 | -23.6193584 | -5.7572402 | -81.7124 | -58.92386 | -48.13871 | -23.56637 | -27.90295956 | -35.53718 | -33.81105 | 0 | 0 | 0 | 0 | 0 | 0 | 0 | 7.332 | 7.220745 | 7.17017 | 7.144205 | -14.49671 | 0 | 0 | -25.18648055 | -24.20423 | -20.65807 | -19.40412 | -18.0327 | -41.66144 | -27.82281 | 29.10229 | 38.80523 | 41.55693 | 58.22372 | 31.13712 | 13.23521 | 28.82102
202 | E11682 | 2017-04-19 14:19 | 60.2483 | 58.6367 | 14 | 66 | 1.4334 | 285.9327 | 20138 | 33 | 239962 | 239921 | 139147 | 139154 | 139261 | 139303 | 221069 | 221077 | 221036 | 221028 | 215384 | 215319 | 216069 | 216051 | 294066 | 294017 | 1362.8101 | 10730.3574 | 6 | 184.607 | 184.607 | 184.1487 | 166.9167 | 166.363 | 31.4597 | 31.4597 | 1170.5078 | 1113.3535 | 1056.1666 | 849.175 | 1054.0045 | 990.8896 | 966.6306 | 945.9509 | 924.6997 | 905.6906 | 887.3807 | 867.9887 | 15.8 | 18.2 | 32.1741 | 22.9058 | 17.5633 | 14.113 | 11.737 | 10.0403 | 8.7366 | 7.9843 | 7.9898 | 73.07 | 103.57 | 98.66 | 135.79 | 123.92 | 170.55 | 148.43 | 206.03 | 175.51 | 243.22 | 200.96 | 280.19 | 223.64 | 309.34 | 50.4 | 46 | 40.082 | 1.175 | 2.2118 | 2.2118 | -0.4455 | 2.2118 | 1107010 | 2 |  |  | 3.15 | 5.6857 | 7.3507 | 9.6021 | 11.0186 | 14.2221 | 3.3312 | 6.1016 | 9.1953 | 10.7453 | 11.8688 | 15.0422 | 25.0123 | 24.9641 | 25.1349 | 24.9351 | 24.9536 | 24.9719 |  | 16580 | 626 | 14 |  | EA731 | 790 | 1127 | 13 | 7 | 20 | 12.833333 | 1.175 | 1508.8357 | 1384.8357 | 1261.05 | 1192.85 | 1093.7715 | 1023.05 | 926.5571 | 88.7664 | 97.0357 | 101.7729 | 91.0836 | 61.8857 | 92.52 | 71.2036 | 32.1741 | 22.9058 | 17.5633 | 14.113 | 11.737 | 10.0403 | 8.7366 | 7.9843 | 0 | 0 | 0 | 0 | 0 | 0.1016 | 0.0254 | 0 | 0 | 0 | 0 | 0 | 0 | 0 | 0.059822 | 0.046181 | 0.041984 | 0.018552 | 0.022272 | 0.028025 | 0.025773 | -0.000913 | -0.00264 | -0.005999 | -0.000753 | -0.001555 | -0.001744 | -0.000664 | 0.084018 | 0.080895 | 0.079003 | 0.075933 | 0.080765 | 0.108347 | 0.101943 | -0.226922 | -0.223021 | -0.221336 | -0.220516 | -0.224129 | -0.232306 | -0.226559 | -1.400576 | -1.365983 | -1.351011 | -1.343843 | -1.37551 | -1.446609 | -1.396106 | -0.354245 | -0.322109 | -0.309548 | -0.305474 | -0.340887 | -0.471617 | -0.415675 | -0.400968 | -0.364881 | -0.349522 | -0.342117 | -0.37531 | -0.449898 | -0.397765 | 0.421605 | 0.404537 | 0.387059 | 0.369494 | 0.738259 | 0.673644 | 0.642005 | -5 | -5 | -5 | -5 | 10 | -20 | 20 | -1.46635 | -1.444084 | -1.433951 | -1.428746 | -1.449562 | 0 | 0 |  | 1452.829 | 0 |  | 1454.658 | 0 |  | 738.622 | 0 |  | 738.541 | 0 |  | 1407.922 | 0 |  | 1417.828 | 0 |  | 762.976 | 0 |  | 762.8 | 0 |  | 1406.3979 | 0 |  | 1433.068 | 0 |  | 773.699 | 0 |  | 773.94 | 0 |  | 1530.274 | 0 |  | 1531.137 | 0 |  | 779.999 | 0 |  | 779.815 | 0 |  | 1510.2841 | 0 |  | 1510.665 | 0 |  | 751.706 | 0 |  | 751.497 | 0 |  | 1517.9041 | 0 |  | 1518.234 | 0 |  | 733.522 | 0.102 |  | 733.541 | 0.102 |  | 1495.8571 | 0 |  | 1496.339 | 0 |  | 767.728 | 0.025 |  | 767.899 | 0.025 | 126.7694 | 112.0263 | 99.62673315 | 90.57667905 | 88.33846 | 110.8444 | 94.45601 | 0 | 0 | 0 | 0 | 0 | -23.6022896 | -5.7545986 | -82.50653 | -59.47627 | -48.61613 | -23.91906 | -28.49644067 | -38.01833 | -35.05483 | 0 | 0 | 0 | 0 | 0 | 0 | 0 | 7.33175 | 7.22042 | 7.169755 | 7.14373 | -14.49562 | 0 | 0 | -31.44505 | -31.25607 | -31.5036 | -27.82367 | -21.09603 | -43.63400484 | -29.59755643 | 20.14952 | 28.51437 | 26.67676 | 45.97768 | 24.25036 | 5.589772781 | 24.04903
202 | E11683 | 2017-04-19 14:20 | 60.3949 | 58.8072 | 17 | 65 | 1.4334 | 285.11 | 20098 | 33 | 239962 | 239921 | 139147 | 139154 | 139261 | 139303 | 221069 | 221077 | 221036 | 221028 | 215384 | 215319 | 216069 | 216051 | 294066 | 294017 | 1362.8101 | 10750.3701 | 6 | 184.8259 | 184.8259 | 184.3675 | 167.1356 | 166.5819 | 31.6786 | 31.6786 | 1175.1953 | 1111.5984 | 1058.8334 | 857.1523 | 1060.8683 | 996.7872 | 971.8386 | 950.7474 | 928.7769 | 908.6025 | 889.0657 | 868.3661 | 16 | 17.4 | 32.3559 | 23.1446 | 17.7106 | 14.1909 | 11.804 | 10.0775 | 8.7561 | 7.9866 | 7.997 | 73.95 | 103.29 | 99.53 | 135.76 | 125.55 | 170.79 | 150.4 | 206.33 | 177.88 | 243.73 | 204.1 | 281.14 | 226.92 | 310.6 | 50 | 46.3 | 40.1327 | 0.95 | 2.4819 | 2.5482 | -1.0793 | 2.4819 | 1107010 | 1 |  |  | 3.0671 | 5.505 | 7.2186 | 9.3586 | 10.7736 | 13.9 | 3.3719 | 5.9469 | 8.9516 | 10.6469 | 11.6484 | 14.775 | 24.9616 | 24.965 | 25.0645 | 24.9255 | 24.9372 | 25.0011 |  | 16580 | 626 | 15 |  | EA731 | 790 | 1127 | 13 | 7 | 20 | 22.666668 | 0.95 | 1506.2072 | 1407.8785 | 1253.3785 | 1185.7072 | 1076.5143 | 1008.6214 | 927.8 | 63.9964 | 65.8257 | 61.3307 | 56.4314 | 50.5136 | 86.5764 | 66.7007 | 32.3559 | 23.1446 | 17.7106 | 14.1909 | 11.804 | 10.0775 | 8.7561 | 7.9866 | 0 | 0 | 0 | 0 | 0 | 0.1016 | 0.0254 | 0 | 0 | 0 | 0 | 0 | 0 | 0 | 0.061049 | 0.047166 | 0.042965 | 0.01924 | 0.022873 | 0.028704 | 0.026421 | -0.000943 | -0.002684 | -0.005847 | -0.000679 | -0.001442 | -0.001377 | -0.000149 | 0.084012 | 0.08088 | 0.078991 | 0.075923 | 0.080756 | 0.108329 | 0.101919 | -0.227152 | -0.22333 | -0.221622 | -0.220788 | -0.224445 | -0.232726 | -0.226991 | -1.399489 | -1.36559 | -1.350502 | -1.343223 | -1.376156 | -1.449811 | -1.399118 | -0.354851 | -0.322434 | -0.309917 | -0.305872 | -0.341361 | -0.472213 | -0.41606 | -0.400507 | -0.365232 | -0.349662 | -0.342141 | -0.375237 | -0.449948 | -0.398116 | 0.422033 | 0.405135 | 0.387532 | 0.36987 | 0.739216 | 0.674085 | 0.64238 | -10 | -10 | -10 | -10 | 5 | -10 | 10 | -1.465875 | -1.44351 | -1.433274 | -1.427994 | -1.449035 | 0 | 0 |  | 1452.829 | 0 |  | 1454.658 | 0 |  | 738.622 | 0 |  | 738.541 | 0 |  | 1407.922 | 0 |  | 1417.828 | 0 |  | 762.976 | 0 |  | 762.8 | 0 |  | 1406.3979 | 0 |  | 1433.068 | 0 |  | 773.699 | 0 |  | 773.94 | 0 |  | 1530.274 | 0 |  | 1531.137 | 0 |  | 779.999 | 0 |  | 779.815 | 0 |  | 1510.2841 | 0 |  | 1510.665 | 0 |  | 751.706 | 0 |  | 751.497 | 0 |  | 1517.9041 | 0 |  | 1518.234 | 0 |  | 733.522 | 0.102 |  | 733.541 | 0.102 |  | 1495.8571 | 0 |  | 1496.339 | 0 |  | 767.728 | 0.025 |  | 767.899 | 0.025 | 126.5395 | 113.8692 | 99.00562 | 90.02245 | 86.93499 | 109.2629 | 94.5604482 | 0 | 0 | 0 | 0 | 0 | -23.6449616 | -5.7655714 | -84.11769 | -60.74417438 | -50.12793 | -24.93156 | -29.4924 | -39.61899 | -36.75763 | 0 | 0 | 0 | 0 | 0 | 0 | 0 | 14.65875 | 14.4351 | 14.33274 | 14.27994 | -7.245175 | 0 | 0 | -22.70919 | -21.22444 | -19.00743 | -17.26079 | -17.24337 | -40.8825 | -27.75149 | 34.37136 | 46.33569 | 44.203 | 62.11004 | 32.95404 | 5.116499 | 24.28576
202 | E11684 | 2017-04-19 14:22 | 60.5203 | 58.9352 | 18 | 65 | 1.4334 | 280.9572 | 19803 | 33 | 239962 | 239921 | 139147 | 139154 | 139261 | 139303 | 221069 | 221077 | 221036 | 221028 | 215384 | 215319 | 216069 | 216051 | 294066 | 294017 | 1362.8101 | 10770.377 | 6 | 185.0415 | 185.0415 | 184.5832 | 167.3513 | 166.7975 | 31.8943 | 31.8943 | 1170.5078 | 1112.9305 | 1057.5 | 850.8292 | 1052.9033 | 989.2866 | 964.3792 | 943.465 | 921.8901 | 902.3495 | 883.4064 | 863.24 | 16 | 20.2 | 32.3086 | 23.1123 | 17.7229 | 14.2038 | 11.8032 | 10.0844 | 8.7578 | 7.9842 | 7.9978 | 72.75 | 102.12 | 97.68 | 134.22 | 123.2 | 168.75 | 147.8 | 204.05 | 175.01 | 241.11 | 201.08 | 278.11 | 223.63 | 307.42 | 50.2 | 46.6 | 39.9002 | -0.125 | 1.8972 | 2.0404 | -0.5391 | 1.8972 | 1107010 | 2 |  |  | 3.1543 | 5.5714 | 7.4071 | 9.5593 | 11.03 | 14.2693 | 3.2547 | 5.9 | 9.2734 | 10.9406 | 12.0047 | 15.25 | 25.022 | 24.984 | 25.0024 | 24.9116 | 24.9739 | 25.0255 |  | 16580 | 626 | 16 |  | EA731 | 790 | 1127 | 13 | 7 | 20 | 22.5 | -0.125 | 1522.0643 | 1421.1714 | 1272.2858 | 1204.75 | 1092.5857 | 1027.5428 | 942.4714 | 63.5921 | 66.8629 | 64.455 | 57.8814 | 54.1771 | 90.3793 | 68.1493 | 32.3086 | 23.1123 | 17.7229 | 14.2038 | 11.8032 | 10.0844 | 8.7578 | 7.9842 | 0 | 0 | 0 | 0 | 0 | 0.1016 | 0.0254 | 0 | 0 | 0 | 0 | 0 | 0 | 0 | 0.063122 | 0.04901 | 0.044832 | 0.019805 | 0.023074 | 0.029441 | 0.027118 | -0.000943 | -0.002685 | -0.005849 | -0.00068 | -0.001444 | -0.001307 | -7.2e-05 | 0.084009 | 0.080883 | 0.07899 | 0.07592 | 0.080755 | 0.108326 | 0.101917 | -0.227134 | -0.223258 | -0.221589 | -0.22078 | -0.224414 | -0.232717 | -0.226982 | -1.399898 | -1.365523 | -1.350769 | -1.343698 | -1.37644 | -1.450882 | -1.400147 | -0.354618 | -0.322364 | -0.309751 | -0.305646 | -0.341174 | -0.471956 | -0.415829 | -0.400957 | -0.36516 | -0.349928 | -0.342612 | -0.375539 | -0.450241 | -0.398373 | 0.422029 | 0.405294 | 0.387679 | 0.369994 | 0.73918 | 0.674098 | 0.642422 | -10 | -10 | -10 | -10 | 5 | 0 | 0 | -1.466331 | -1.444112 | -1.434029 | -1.428858 | -1.450024 | 0 | 0 |  | 1452.829 | 0 |  | 1454.658 | 0 |  | 738.622 | 0 |  | 738.541 | 0 |  | 1407.922 | 0 |  | 1417.828 | 0 |  | 762.976 | 0 |  | 762.8 | 0 |  | 1406.3979 | 0 |  | 1433.068 | 0 |  | 773.699 | 0 |  | 773.94 | 0 |  | 1530.274 | 0 |  | 1531.137 | 0 |  | 779.999 | 0 |  | 779.815 | 0 |  | 1510.2841 | 0 |  | 1510.665 | 0 |  | 751.706 | 0 |  | 751.497 | 0 |  | 1517.9041 | 0 |  | 1518.234 | 0 |  | 733.522 | 0.102 |  | 733.541 | 0.102 |  | 1495.8571 | 0 |  | 1496.339 | 0 |  | 767.728 | 0.025 |  | 767.899 | 0.025 | 127.8671 | 114.9486 | 100.4979 | 91.46462 | 88.23176 | 111.3096 | 96.05386 | 0 | 0 | 0 | 0 | 0 | -23.6440472 | -5.7653428 | -87.04426 | -63.25785 | -52.65703 | -25.69822425 | -29.7723972 | -40.81911 | -37.86838 | 0 | 0 | 0 | 0 | 0 | 0 | 0 | 14.66331 | 14.44112 | 14.34029 | 14.28858 | -7.25012 | 0 | 0 | -22.5509 | -21.55419 | -19.965 | -17.69122 | -18.48382 | -42.65505 | -28.33846 | 32.93525 | 44.57768 | 42.21611671 | 62.36376 | 32.72542 | 4.191387054 | 24.08168
202 | E11685 | 2017-04-19 14:23 | 60.3246 | 58.8775 | 30 | 64 | 1.4334 | 279.7302 | 19723 | 33 | 239962 | 239921 | 139147 | 139154 | 139261 | 139303 | 221069 | 221077 | 221036 | 221028 | 215384 | 215319 | 216069 | 216051 | 294066 | 294017 | 1362.8101 | 10790.3838 | 6 | 185.2563 | 185.2563 | 184.7979 | 167.566 | 167.0123 | 32.109 | 32.109 | 1171.6797 | 1111.4149 | 1060.1666 | 856.1128 | 1055.4604 | 992.4933 | 968.0869 | 947.6783 | 926.264 | 906.7114 | 887.7874 | 867.6255 | 15.8 | 19.4 | 32.3319 | 23.1911 | 17.8055 | 14.2558 | 11.8475 | 10.1092 | 8.7691 | 7.9865 | 8.0012 | 74.79 | 102.73 | 100.34 | 134.86 | 126.08 | 169.87 | 151.22 | 205.28 | 179.1 | 242.56 | 205.57 | 280.33 | 228.93 | 310.45 | 50.8 | 46.5 | 37.934 | 1.8 | 2.2581 | 2.2581 | -0.4335 | 2.2581 | 1107010 | 1 |  |  | 3.1971 | 5.565 | 7.3207 | 9.3607 | 10.825 | 14.0007 | 3.5111 | 6.0079 | 8.0429 | 10.8 | 11.8413 | 14.819 | 24.9371 | 24.9674 | 25.0139 | 24.8566 | 24.9916 | 24.9636 |  | 16580 | 626 | 17 |  | EA731 | 790 | 1127 | 13 | 7 | 20 | 22.666668 | 1.8 | 1521.1072 | 1400.0358 | 1273.8143 | 1193.7715 | 1087.7428 | 1024.0143 | 936.3643 | 74.39 | 78.3464 | 69.7529 | 63.225 | 52.6443 | 86.7171 | 66.205 | 32.3319 | 23.1911 | 17.8055 | 14.2558 | 11.8475 | 10.1092 | 8.7691 | 7.9865 | 0 | 0 | 0 | 0 | 0 | 0.1016 | 0.0254 | 0 | 0 | 0 | 0 | 0 | 0 | 0 | 0.064571 | 0.050448 | 0.046467 | 0.020599 | 0.023116 | 0.029449 | 0.027256 | -0.000943 | -0.002686 | -0.005851 | -0.000681 | -0.001445 | -0.001576 | -0.000185 | 0.084009 | 0.080883 | 0.078989 | 0.075923 | 0.080754 | 0.108321 | 0.101913 | -0.227191 | -0.223311 | -0.22166 | -0.220798 | -0.224473 | -0.232774 | -0.227029 | -1.399665 | -1.365262 | -1.350669 | -1.343142 | -1.37623 | -1.450053 | -1.399145 | -0.354823 | -0.322561 | -0.309894 | -0.305922 | -0.341366 | -0.472138 | -0.415998 | -0.400703 | -0.364892 | -0.349831 | -0.342061 | -0.375317 | -0.450218 | -0.398333 | 0.422245 | 0.405538 | 0.388011 | 0.370415 | 0.740681 | 0.674804 | 0.6426 | -10 | -10 | -10 | -10 | 5 | 10 | -10 | -1.466127 | -1.443843 | -1.43369 | -1.428469 | -1.449577 | 0 | 0 |  | 1452.829 | 0 |  | 1454.658 | 0 |  | 738.622 | 0 |  | 738.541 | 0 |  | 1407.922 | 0 |  | 1417.828 | 0 |  | 762.976 | 0 |  | 762.8 | 0 |  | 1406.3979 | 0 |  | 1433.068 | 0 |  | 773.699 | 0 |  | 773.94 | 0 |  | 1530.274 | 0 |  | 1531.137 | 0 |  | 779.999 | 0 |  | 779.815 | 0 |  | 1510.2841 | 0 |  | 1510.665 | 0 |  | 751.706 | 0 |  | 751.497 | 0 |  | 1517.9041 | 0 |  | 1518.234 | 0 |  | 733.522 | 0.102 |  | 733.541 | 0.102 |  | 1495.8571 | 0 |  | 1496.339 | 0 |  | 767.728 | 0.025 |  | 767.899 | 0.025 | 127.7867 | 113.2391 | 100.6173 | 90.63471 | 87.83958 | 110.9223 | 95.42769 | 0 | 0 | 0 | 0 | 0 | -23.6498384 | -5.7665366 | -89.05788462 | -65.20764 | -54.85877 | -26.7527 | -29.82428033 | -40.41733 | -37.87625 | 0 | 0 | 0 | 0 | 0 | 0 | 0 | 14.66127 | 14.43843 | 14.3369 | 14.28469 | -7.247885 | 0 | 0 | -26.39528297 | -25.27149 | -21.61601 | -19.34191845 | -17.97097 | -40.94244 | -27.54114759 | 26.9948 | 37.19839 | 38.47944 | 58.82478 | 32.79644 | 5.912649 | 24.24376
202 | E11686 | 2017-04-19 14:25 | 60.1215 | 58.8036 | 31 | 63 | 1.4334 | 280.7376 | 19746 | 33 | 239962 | 239921 | 139147 | 139154 | 139261 | 139303 | 221069 | 221077 | 221036 | 221028 | 215384 | 215319 | 216069 | 216051 | 294066 | 294017 | 1362.8101 | 10810.3926 | 6 | 185.4718 | 185.4718 | 185.0135 | 167.7816 | 167.2278 | 32.3245 | 32.3245 | 1179.8828 | 1107.0631 | 1053.8334 | 857.8083 | 1052.3275 | 991.0826 | 967.7501 | 948.0361 | 927.582 | 908.9811 | 890.9213 | 871.5887 | 15.8 | 19.4 | 32.3133 | 23.1829 | 17.7905 | 14.2621 | 11.8547 | 10.1136 | 8.7615 | 7.9795 | 8.0071 | 75.88 | 103.24 | 101.86 | 135.22 | 128.1 | 170.4 | 153.74 | 206.4 | 182 | 243.94 | 208.94 | 281.87 | 232.55 | 311.94 | 50.5 | 46.4 | 38.3305 | 0.725 | 2.4726 | 2.4726 | -0.7326 | 2.4726 | 1107010 | 2 |  |  | 3.1393 | 5.625 | 7.2986 | 9.3943 | 10.9764 | 13.9857 | 3.3468 | 6.0435 | 9.0806 | 10.7548 | 11.7694 | 14.8565 | 25.0111 | 24.9188 | 25.0311 | 24.9121 | 24.9406 | 24.9944 |  | 16580 | 626 | 18 |  | EA731 | 790 | 1127 | 13 | 7 | 20 | 22 | 0.725 | 1522.4143 | 1393.8286 | 1267.2214 | 1188.9714 | 1083.3429 | 1031.1714 | 935.4714 | 62.0136 | 61.2393 | 60.8743 | 55.7914 | 50.9121 | 88.3414 | 65.9264 | 32.3133 | 23.1829 | 17.7905 | 14.2621 | 11.8547 | 10.1136 | 8.7615 | 7.9795 | 0 | 0 | 0 | 0 | 0 | 0.1016 | 0.0254 | 0 | 0 | 0 | 0 | 0 | 0 | 0 | 0.065257 | 0.051195 | 0.047362 | 0.021258 | 0.023165 | 0.029954 | 0.027762 | -0.000943 | -0.002687 | -0.005853 | -0.000682 | -0.001446 | -0.002724 | -0.000803 | 0.084034 | 0.080904 | 0.079011 | 0.075944 | 0.080776 | 0.108354 | 0.10195 | -0.226471 | -0.222643 | -0.220973 | -0.220116 | -0.223786 | -0.231976 | -0.226214 | -1.399757 | -1.365702 | -1.350891 | -1.343393 | -1.376534 | -1.447672 | -1.396397 | -0.353667 | -0.321404 | -0.308845 | -0.304878 | -0.340186 | -0.470469 | -0.414644 | -0.400776 | -0.36532 | -0.350027 | -0.342283 | -0.37561 | -0.450626 | -0.398431 | 0.422326 | 0.405705 | 0.388206 | 0.370501 | 0.740919 | 0.675162 | 0.642907 | -10 | -10 | -10 | -10 | 5 | 20 | -20 | -1.466157 | -1.443882 | -1.433739 | -1.428526 | -1.449643 | 0 | 0 |  | 1452.829 | 0 |  | 1454.658 | 0 |  | 738.622 | 0 |  | 738.541 | 0 |  | 1407.922 | 0 |  | 1417.828 | 0 |  | 762.976 | 0 |  | 762.8 | 0 |  | 1406.3979 | 0 |  | 1433.068 | 0 |  | 773.699 | 0 |  | 773.94 | 0 |  | 1530.274 | 0 |  | 1531.137 | 0 |  | 779.999 | 0 |  | 779.815 | 0 |  | 1510.2841 | 0 |  | 1510.665 | 0 |  | 751.706 | 0 |  | 751.497 | 0 |  | 1517.9041 | 0 |  | 1518.234 | 0 |  | 733.522 | 0.102 |  | 733.541 | 0.102 |  | 1495.8571 | 0 |  | 1496.339 | 0 |  | 767.728 | 0.025 |  | 767.899 | 0.025 | 127.9346 | 112.7663 | 100.1244 | 90.29524 | 87.50811 | 111.7315 | 95.37130923 | 0 | 0 | 0 | 0 | 0 | -23.5687616 | -5.7458356 | -90.02397 | -66.24747 | -56.07413 | -27.64165 | -29.89694 | -39.42010856 | -37.64547 | 0 | 0 | 0 | 0 | 0 | 0 | 0 | 14.66157 | 14.43882 | 14.33739 | 14.28526 | -7.248215 | 0 | 0 | -21.93216 | -19.68256 | -18.80072 | -17.00957 | -17.31958 | -41.56189 | -27.33599 | 30.64 | 41.2751 | 39.58696 | 59.92928 | 33.04337 | 7.180785599 | 24.64402
202 | E11687 | 2017-04-19 14:26 | 60.0307 | 58.772 | 29 | 65 | 1.4334 | 281.2696 | 19796 | 33 | 239962 | 239921 | 139147 | 139154 | 139261 | 139303 | 221069 | 221077 | 221036 | 221028 | 215384 | 215319 | 216069 | 216051 | 294066 | 294017 | 1362.8101 | 10830.7129 | 6 | 185.6877 | 185.6877 | 185.2294 | 167.9975 | 167.4437 | 32.5405 | 32.5405 | 1178.7109 | 1104.1646 | 1051.3334 | 850.1523 | 1050.3749 | 987.6451 | 963.0436 | 942.1575 | 920.6213 | 900.8986 | 881.6681 | 861.2427 | 15.8 | 19.2 | 32.3407 | 23.07 | 17.7674 | 14.25 | 11.8307 | 10.0655 | 8.7542 | 7.9834 | 8.0074 | 74.02 | 102.44 | 99.32 | 134.42 | 124.91 | 169.08 | 149.81 | 204.67 | 177.35 | 242.88 | 203.38 | 279.33 | 225.92 | 308.42 | 50.2 | 46.3 | 39.9163 | 0.475 | 2.9268 | 3.0022 | -0.6512 | 2.9268 | 1107010 | 1 |  |  | 3.1643 | 5.6114 | 7.4264 | 9.4393 | 11.065 | 14.2029 | 3.5141 | 6.0219 | 8.4688 | 10.4297 | 11.9094 | 14.9328 | 24.9844 | 24.9293 | 24.9944 | 24.9557 | 24.9951 | 24.9967 |  | 16580 | 627 | 1 |  | EA731 | 790 | 1127 | 13 | 7 | 20 | 23.5 | 0.475 | 1553.8143 | 1415.3928 | 1295.7 | 1229.4143 | 1127.65 | 1023.3357 | 943.4286 | 73.0014 | 75.4664 | 69.4814 | 63.7907 | 50.7193 | 85.0943 | 64.7579 | 32.3407 | 23.07 | 17.7674 | 14.25 | 11.8307 | 10.0655 | 8.7542 | 7.9834 | 0 | 0 | 0 | 0 | 0 | 0.1016 | 0.0254 | 0 | 0 | 0 | 0 | 0 | 0 | 0 | 0.065916 | 0.051917 | 0.048061 | 0.021838 | 0.023251 | 0.030444 | 0.028214 | -0.000944 | -0.002688 | -0.005856 | -0.000683 | -0.001448 | -0.004758 | -0.001906 | 0.084025 | 0.080899 | 0.079006 | 0.075933 | 0.080764 | 0.108352 | 0.10194 | -0.226593 | -0.222713 | -0.221045 | -0.220255 | -0.223926 | -0.231854 | -0.226123 | -1.400641 | -1.366019 | -1.351236 | -1.344313 | -1.377416 | -1.442928 | -1.391923 | -0.353486 | -0.321355 | -0.308789 | -0.304653 | -0.339929 | -0.470524 | -0.414555 | -0.401569 | -0.365652 | -0.350377 | -0.3432 | -0.376637 | -0.450658 | -0.398766 | 0.422009 | 0.405404 | 0.387852 | 0.370159 | 0.739731 | 0.674598 | 0.642922 | -10 | -10 | -10 | -10 | 5 | 30 | -30 | -1.466269 | -1.44403 | -1.433925 | -1.428739 | -1.449887 | 0 | 0 |  | 1452.829 | 0 |  | 1454.658 | 0 |  | 738.622 | 0 |  | 738.541 | 0 |  | 1407.922 | 0 |  | 1417.828 | 0 |  | 762.976 | 0 |  | 762.8 | 0 |  | 1406.3979 | 0 |  | 1433.068 | 0 |  | 773.699 | 0 |  | 773.94 | 0 |  | 1530.274 | 0 |  | 1531.137 | 0 |  | 779.999 | 0 |  | 779.815 | 0 |  | 1510.2841 | 0 |  | 1510.665 | 0 |  | 751.706 | 0 |  | 751.497 | 0 |  | 1517.9041 | 0 |  | 1518.234 | 0 |  | 733.522 | 0.102 |  | 733.541 | 0.102 |  | 1495.8571 | 0 |  | 1496.339 | 0 |  | 767.728 | 0.025 |  | 767.899 | 0.025 | 130.5592 | 114.5039 | 102.3680742 | 93.35312 | 91.0735246 | 110.8805 | 96.17311 | 0 | 0 | 0 | 0 | 0 | -23.5563664 | -5.7435242 | -91.00245 | -67.24775 | -57.02891538 | -28.43894 | -30.0318 | -37.06305 | -36.61871 | 0 | 0 | 0 | 0 | 0 | 0 | 0 | 14.66269 | 14.4403 | 14.33925 | 14.28739 | -7.249435 | 0 | 0 | -25.80497 | -24.2515 | -21.45509 | -19.43403 | -17.24096 | -40.03891 | -26.84571 | 28.41452 | 37.44491 | 38.22332 | 59.76754 | 36.55133 | 10.22214 | 26.96517
202 | E11688 | 2017-04-19 14:28 | 60.0314 | 58.8225 | 26 | 66 | 1.4334 | 284.7235 | 20027 | 33 | 239962 | 239921 | 139147 | 139154 | 139261 | 139303 | 221069 | 221077 | 221036 | 221028 | 215384 | 215319 | 216069 | 216051 | 294066 | 294017 | 1362.8101 | 10851.0352 | 6 | 185.9063 | 185.9063 | 185.448 | 168.2161 | 167.6623 | 32.759 | 32.759 | 1179.8828 | 1108.6187 | 1053.1666 | 852.7487 | 1059.6453 | 995.4988 | 970.5724 | 949.9823 | 928.3854 | 908.7368 | 889.7374 | 869.5583 | 15.8 | 18.6 | 32.3013 | 23.023 | 17.7016 | 14.1912 | 11.8156 | 10.0958 | 8.7671 | 7.9794 | 8.0063 | 73.14 | 102.75 | 98.27 | 134.35 | 123.69 | 169.25 | 148.22 | 204.65 | 175.13 | 241.92 | 200.87 | 278.96 | 223.49 | 308.29 | 50.8 | 46.4 | 40.9352 | 1.425 | 1.1788 | 1.6312 | -0.5569 | 1.1788 | 1107010 | 2 |  |  | 3.1364 | 5.64 | 7.2686 | 9.5464 | 10.8993 | 14.1086 | 3.2813 | 5.9234 | 8.0969 | 11.0859 | 11.9219 | 14.8641 | 25.0163 | 24.8708 | 25.0556 | 24.8971 | 24.9683 | 25.0288 |  | 16580 | 627 | 2 |  | EA731 | 790 | 1127 | 13 | 7 | 20 | 20.5 | 1.425 | 1531.7285 | 1386.8572 | 1265.3715 | 1185.1285 | 1092.4429 | 1029.8071 | 947.75 | 78.6543 | 79.145 | 76.005 | 72.3743 | 56.4979 | 90.8086 | 68.375 | 32.3013 | 23.023 | 17.7016 | 14.1912 | 11.8156 | 10.0958 | 8.7671 | 7.9794 | 0 | 0 | 0 | 0 | 0 | 0.1016 | 0.0254 | 0 | 0 | 0 | 0 | 0 | 0 | 0 | 0.066505 | 0.052557 | 0.048686 | 0.02238 | 0.023375 | 0.030233 | 0.028101 | -0.000944 | -0.002689 | -0.005858 | -0.000685 | -0.001449 | -0.007027 | -0.003136 | 0.084034 | 0.080908 | 0.079013 | 0.075944 | 0.080775 | 0.108357 | 0.101943 | -0.226498 | -0.222618 | -0.220967 | -0.220137 | -0.223811 | -0.231597 | -0.225879 | -1.399858 | -1.365239 | -1.350602 | -1.343337 | -1.376455 | -1.435945 | -1.385098 | -0.353732 | -0.321584 | -0.308968 | -0.304932 | -0.340228 | -0.470621 | -0.414596 | -0.400704 | -0.364842 | -0.349737 | -0.342228 | -0.37561 | -0.450406 | -0.398653 | 0.421968 | 0.405349 | 0.387724 | 0.370167 | 0.740035 | 0.674716 | 0.642865 | -10 | -10 | -10 | -10 | 5 | 40 | -40 | -1.466125 | -1.44384 | -1.433686 | -1.428465 | -1.449572 | 0 | 0 |  | 1452.829 | 0 |  | 1454.658 | 0 |  | 738.622 | 0 |  | 738.541 | 0 |  | 1407.922 | 0 |  | 1417.828 | 0 |  | 762.976 | 0 |  | 762.8 | 0 |  | 1406.3979 | 0 |  | 1433.068 | 0 |  | 773.699 | 0 |  | 773.94 | 0 |  | 1530.274 | 0 |  | 1531.137 | 0 |  | 779.999 | 0 |  | 779.815 | 0 |  | 1510.2841 | 0 |  | 1510.665 | 0 |  | 751.706 | 0 |  | 751.497 | 0 |  | 1517.9041 | 0 |  | 1518.234 | 0 |  | 733.522 | 0.102 |  | 733.541 | 0.102 |  | 1495.8571 | 0 |  | 1496.339 | 0 |  | 767.728 | 0.025 |  | 767.899 | 0.025 | 128.7173 | 112.2078 | 99.9808 | 90.0034 | 88.24208 | 111.5868 | 96.61647825 | 0 | 0 | 0 | 0 | 0 | -23.5302552 | -5.7373266 | -91.77609 | -68.08174 | -57.84358 | -29.1437 | -30.18015233 | -33.32253967 | -34.57897157 | 0 | 0 | 0 | 0 | 0 | 0 | 0 | 14.66125 | 14.4384 | 14.33686 | 14.28465 | -7.24786 | 0 | 0 | -27.82254 | -25.45176568 | -23.48311284 | -22.06924 | -19.22217 | -42.73643 | -28.3480015 | 23.77989 | 33.11274 | 32.99096 | 53.07511 | 31.5919 | 11.99758 | 27.95217858
202 | E11689 | 2017-04-19 14:29 | 60.0198 | 58.853 | 24 | 64 | 1.4334 | 285.097 | 20058 | 33 | 239962 | 239921 | 139147 | 139154 | 139261 | 139303 | 221069 | 221077 | 221036 | 221028 | 215384 | 215319 | 216069 | 216051 | 294066 | 294017 | 1362.8101 | 10871.0605 | 6 | 186.1252 | 186.1252 | 185.6668 | 168.4349 | 167.8812 | 32.9779 | 32.9779 | 1176.3672 | 1100.9943 | 1054 | 853.5677 | 1053.2634 | 991.5727 | 967.5852 | 947.0306 | 925.9996 | 906.6453 | 887.7993 | 867.6058 | 15.8 | 18.2 | 32.3055 | 23.1442 | 17.7747 | 14.2525 | 11.8532 | 10.1143 | 8.7711 | 7.9802 | 8.0057 | 76.12 | 104.33 | 102 | 136.77 | 128.28 | 172.32 | 154.16 | 208.39 | 182.34 | 246.01 | 209.23 | 284.07 | 232.71 | 314.11 | 50.7 | 46.2 | 40.0168 | 0.875 | 2.8504 | 2.8504 | -0.9316 | 2.8504 | 1107010 | 1 |  |  | 3.1729 | 5.5914 | 7.305 | 9.49 | 10.9457 | 13.9843 | 3.3419 | 5.9452 | 7.8242 | 10.9919 | 11.9484 | 14.8935 | 24.9789 | 25.0021 | 25.0376 | 25.106 | 24.9595 | 25.0018 |  | 16580 | 627 | 3 |  | EA731 | 790 | 1127 | 13 | 7 | 20 | 26.333334 | 0.875 | 1546.5571 | 1415.1143 | 1283.0428 | 1209.4928 | 1097.1786 | 1034.3143 | 951.8428 | 64.2914 | 63.5286 | 54.7086 | 54.8014 | 51.02 | 87.6807 | 65.1493 | 32.3055 | 23.1442 | 17.7747 | 14.2525 | 11.8532 | 10.1143 | 8.7711 | 7.9802 | 0 | 0 | 0 | 0 | 0 | 0.1016 | 0.0254 | 0 | 0 | 0 | 0 | 0 | 0 | 0 | 0.067435 | 0.053209 | 0.0494 | 0.022882 | 0.02353 | 0.030219 | 0.028092 | -0.000944 | -0.00269 | -0.00586 | -0.000686 | -0.001451 | -0.004781 | -0.001908 | 0.084028 | 0.080897 | 0.079007 | 0.075937 | 0.080771 | 0.108348 | 0.101937 | -0.226601 | -0.222763 | -0.221071 | -0.22025 | -0.223891 | -0.231913 | -0.226183 | -1.400207 | -1.365959 | -1.350965 | -1.343782 | -1.376608 | -1.442921 | -1.391937 | -0.353717 | -0.321455 | -0.308947 | -0.304886 | -0.340274 | -0.470645 | -0.414652 | -0.401091 | -0.36559 | -0.350105 | -0.342673 | -0.375776 | -0.450653 | -0.398784 | 0.422065 | 0.405523 | 0.387974 | 0.370413 | 0.740762 | 0.675099 | 0.642834 | -10 | -10 | -10 | -10 | 5 | 30 | -30 | -1.466158 | -1.443883 | -1.43374 | -1.428527 | -1.449644 | 0 | 0 |  | 1452.829 | 0 |  | 1454.658 | 0 |  | 738.622 | 0 |  | 738.541 | 0 |  | 1407.922 | 0 |  | 1417.828 | 0 |  | 762.976 | 0 |  | 762.8 | 0 |  | 1406.3979 | 0 |  | 1433.068 | 0 |  | 773.699 | 0 |  | 773.94 | 0 |  | 1530.274 | 0 |  | 1531.137 | 0 |  | 779.999 | 0 |  | 779.815 | 0 |  | 1510.2841 | 0 |  | 1510.665 | 0 |  | 751.706 | 0 |  | 751.497 | 0 |  | 1517.9041 | 0 |  | 1518.234 | 0 |  | 733.522 | 0.102 |  | 733.541 | 0.102 |  | 1495.8571 | 0 |  | 1496.339 | 0 |  | 767.728 | 0.025 |  | 767.899 | 0.025 | 129.9541 | 114.4785 | 101.3694 | 91.84525 | 88.62021 | 112.0659 | 97.028 | 0 | 0 | 0 | 0 | 0 | -23.5623608 | -5.7450482 | -93.10116 | -69.00688 | -58.8210161 | -29.82659 | -30.39413 | -36.70502 | -36.44648 | 0 | 0 | 0 | 0 | 0 | 0 | 0 | 14.66158 | 14.43883 | 14.3374 | 14.28527 | -7.24822 | 0 | 0 | -22.74096 | -20.42159 | -16.90206 | -16.70818 | -17.36077948 | -41.26648 | -27.01429 | 28.77356 | 39.48886 | 39.98369 | 59.59576 | 33.61709 | 10.53202 | 27.82219
202 | E11690 | 2017-04-19 14:31 | 59.9685 | 58.8393 | 25 | 63 | 1.4334 | 279.7978 | 19691 | 33 | 239962 | 239921 | 139147 | 139154 | 139261 | 139303 | 221069 | 221077 | 221036 | 221028 | 215384 | 215319 | 216069 | 216051 | 294066 | 294017 | 1362.8101 | 10890.2021 | 6 | 186.34 | 186.34 | 185.8816 | 168.6497 | 168.096 | 33.1927 | 33.1927 | 1171.6797 | 1105.5176 | 1059 | 857.799 | 1054.2344 | 992.5 | 968.8364 | 948.8072 | 927.9855 | 909.0923 | 890.7297 | 871.0925 | 15.8 | 18.4 | 32.2017 | 23.0745 | 17.7638 | 14.2461 | 11.8545 | 10.1134 | 8.7742 | 7.9823 | 8.0048 | 75.95 | 103.99 | 101.31 | 135 | 127.65 | 170.3 | 153.05 | 206.34 | 181.1 | 244.4 | 208.03 | 282.19 | 231.49 | 312.41 | 49.7 | 46.1 | 37.5427 | 2.8 | 2.9741 | 2.9741 | -0.919 | 2.9741 | 1107010 | 2 |  |  | 3.1936 | 5.6036 | 7.4121 | 9.4643 | 10.9764 | 14.0786 | 3.4194 | 6.0565 | 8.0758 | 10.9355 | 11.9177 | 15.0242 | 24.8942 | 24.9634 | 25.0226 | 24.9624 | 24.8986 | 25.0384 |  | 16580 | 627 | 4 |  | EA731 | 790 | 1127 | 13 | 7 | 20 | 19.833332 | 2.8 | 1529.7285 | 1397.3857 | 1262.9642 | 1190.2357 | 1085.8286 | 1024.4572 | 946.5643 | 72.0871 | 74.2 | 72.4343 | 69.3971 | 54.1279 | 89.3893 | 68.1571 | 32.2017 | 23.0745 | 17.7638 | 14.2461 | 11.8545 | 10.1134 | 8.7742 | 7.9823 | 0 | 0 | 0 | 0 | 0 | 0.1016 | 0.0254 | 0 | 0 | 0 | 0 | 0 | 0 | 0 | 0.068057 | 0.053763 | 0.050108 | 0.023369 | 0.023715 | 0.030107 | 0.028033 | -0.000945 | -0.002691 | -0.005862 | -0.000687 | -0.001452 | -0.002776 | -0.00081 | 0.08403 | 0.080901 | 0.07901 | 0.07594 | 0.080773 | 0.10835 | 0.101939 | -0.226583 | -0.222733 | -0.221051 | -0.220228 | -0.223883 | -0.232072 | -0.22634 | -1.399964 | -1.365613 | -1.350717 | -1.343507 | -1.376459 | -1.447599 | -1.396609 | -0.35381 | -0.321573 | -0.309033 | -0.304979 | -0.340335 | -0.470708 | -0.414726 | -0.400824 | -0.365232 | -0.349855 | -0.3424 | -0.375618 | -0.45055 | -0.398655 | 0.422085 | 0.405623 | 0.388053 | 0.370508 | 0.740855 | 0.675009 | 0.642787 | -10 | -10 | -10 | -10 | 5 | 20 | -20 | -1.466203 | -1.443943 | -1.433816 | -1.428614 | -1.449743 | 0 | 0 |  | 1452.829 | 0 |  | 1454.658 | 0 |  | 738.622 | 0 |  | 738.541 | 0 |  | 1407.922 | 0 |  | 1417.828 | 0 |  | 762.976 | 0 |  | 762.8 | 0 |  | 1406.3979 | 0 |  | 1433.068 | 0 |  | 773.699 | 0 |  | 773.94 | 0 |  | 1530.274 | 0 |  | 1531.137 | 0 |  | 779.999 | 0 |  | 779.815 | 0 |  | 1510.2841 | 0 |  | 1510.665 | 0 |  | 751.706 | 0 |  | 751.497 | 0 |  | 1517.9041 | 0 |  | 1518.234 | 0 |  | 733.522 | 0.102 |  | 733.541 | 0.102 |  | 1495.8571 | 0 |  | 1496.339 | 0 |  | 767.728 | 0.025 |  | 767.899 | 0.025 | 128.5431 | 113.0499 | 99.7868 | 90.3865 | 87.70563 | 110.9999 | 96.49182 | 0 | 0 | 0 | 0 | 0 | -23.5785152 | -5.749036 | -93.95438 | -69.74459 | -59.76382 | -30.47343 | -30.64411 | -39.56433 | -38.01989 | 0 | 0 | 0 | 0 | 0 | 0 | 0 | 14.66203 | 14.43943 | 14.33816 | 14.28614 | -7.248715 | 0 | 0 | -25.50514 | -23.8607166 | -22.38459 | -21.16466 | -18.42162 | -42.07626 | -28.26652 | 23.7456 | 33.88403 | 31.97655 | 53.03456 | 31.39119 | 5.780836 | 24.45637
202 | E11691 | 2017-04-19 14:32 | 59.9279 | 58.7927 | 25 | 63 | 1.4334 | 267.2408 | 18849 | 33 | 239962 | 239921 | 139147 | 139154 | 139261 | 139303 | 221069 | 221077 | 221036 | 221028 | 215384 | 215319 | 216069 | 216051 | 294066 | 294017 | 1362.8101 | 10908.4268 | 6 | 186.5451 | 186.5451 | 186.0868 | 168.8549 | 168.3011 | 33.3979 | 33.3979 | 1178.7109 | 1104.6475 | 1048.3334 | 846.8392 | 1045.3036 | 981.8955 | 956.7695 | 935.1818 | 912.8109 | 892.7507 | 873.2933 | 852.4343 | 15.8 | 18.6 | 32.3277 | 23.088 | 17.7626 | 14.2339 | 11.8283 | 10.0903 | 8.7468 | 7.9799 | 8.0051 | 73.06 | 101.02 | 97.81 | 131.94 | 123.76 | 166.04 | 148.31 | 200.91 | 175.85 | 237.62 | 201.11 | 274.52 | 223.72 | 302.74 | 50.6 | 46.2 | 36.6782 | 1.375 | 2.9195 | 2.9271 | 0.3164 | 2.9195 | 1107010 | 1 |  |  | 3.3057 | 5.6979 | 7.4829 | 9.7236 | 11.2114 | 14.5593 | 3.6313 | 6.1641 | 7.9797 | 10.8953 | 11.9453 | 15.0375 | 24.9604 | 24.9486 | 25.1218 | 24.8744 | 24.9571 | 24.9757 |  | 16580 | 627 | 5 |  | EA731 | 790 | 1127 | 13 | 7 | 20 | 25 | 1.375 | 1542.1643 | 1414.4714 | 1287.2715 | 1223.25 | 1117.0143 | 1049.1428 | 934.4214 | 75.3664 | 75.5743 | 64.8507 | 60.5486 | 52.64 | 85.7457 | 65.9286 | 32.3277 | 23.088 | 17.7626 | 14.2339 | 11.8283 | 10.0903 | 8.7468 | 7.9799 | 0 | 0 | 0 | 0 | 0 | 0.1016 | 0.0254 | 0 | 0 | 0 | 0 | 0 | 0 | 0 | 0.068864 | 0.054551 | 0.051018 | 0.024011 | 0.0241 | 0.030859 | 0.028707 | -0.000956 | -0.002723 | -0.005895 | -0.000701 | -0.001486 | -0.001703 | -0.000222 | 0.083986 | 0.080859 | 0.07897 | 0.075898 | 0.080729 | 0.108274 | 0.101882 | -0.227647 | -0.223774 | -0.222078 | -0.221284 | -0.224944 | -0.233267 | -0.227443 | -1.400631 | -1.366231 | -1.351263 | -1.344339 | -1.377138 | -1.451149 | -1.399631 | -0.355113 | -0.322766 | -0.310198 | -0.306044 | -0.341548 | -0.472344 | -0.416409 | -0.401599 | -0.365911 | -0.350444 | -0.343266 | -0.376488 | -0.451455 | -0.39885 | 0.421902 | 0.405383 | 0.387665 | 0.370069 | 0.739004 | 0.673816 | 0.642242 | -10 | -10 | -10 | -10 | 5 | 10 | -10 | -1.469805 | -1.447605 | -1.437574 | -1.432449 | -1.453724 | 0 | 0 |  | 1452.829 | 0 |  | 1454.658 | 0 |  | 738.622 | 0 |  | 738.541 | 0 |  | 1407.922 | 0 |  | 1417.828 | 0 |  | 762.976 | 0 |  | 762.8 | 0 |  | 1406.3979 | 0 |  | 1433.068 | 0 |  | 773.699 | 0 |  | 773.94 | 0 |  | 1530.274 | 0 |  | 1531.137 | 0 |  | 779.999 | 0 |  | 779.815 | 0 |  | 1510.2841 | 0 |  | 1510.665 | 0 |  | 751.706 | 0 |  | 751.497 | 0 |  | 1517.9041 | 0 |  | 1518.234 | 0 |  | 733.522 | 0.102 |  | 733.541 | 0.102 |  | 1495.8571 | 0 |  | 1496.339 | 0 |  | 767.728 | 0.025 |  | 767.899 | 0.025 | 129.5202 | 114.3727 | 101.6558 | 92.8422285 | 90.17545 | 113.5949 | 95.20072 | 0 | 0 | 0 | 0 | 0 | -23.6999272 | -5.7770522 | -95.11405 | -70.80902 | -60.97304 | -31.33654209 | -31.1426 | -42.3097 | -39.86849 | 0 | 0 | 0 | 0 | 0 | 0 | 0 | 14.69805 | 14.47605 | 14.37574 | 14.32449 | -7.26862 | 0 | 0 | -26.76359 | -24.39281 | -20.11656 | -18.53054 | -17.97908672 | -40.50147 | -27.45326 | 22.34062 | 33.64696 | 34.94197 | 57.29964 | 33.78514 | 7.083793 | 22.10192
202 | E11692 | 2017-04-19 14:34 | 59.5424 | 58.5034 | 26 | 45 | 1.2691 | 320.6097 | 17707 | 33 | 239962 | 239921 | 139147 | 139154 | 139261 | 139303 | 221069 | 221077 | 221036 | 221028 | 215384 | 215319 | 216069 | 216051 | 294066 | 294017 | 1362.8101 | 10908.4268 | 6 | 186.736 | 186.736 | 186.2776 | 169.0457 | 168.492 | 33.5887 | 33.5887 | 1164.6484 | 1106.3491 | 1049.1666 | 899.3221 | 1057.8218 | 1005.8349 | 987.601 | 971.7328 | 955.2649 | 941.7661 | 928.3049 | 913.2212 | 16 | 22 | 31.7153 | 22.5947 | 16.9879 | 13.4493 | 10.7763 | 8.7866 | 7.2553 | 6.4016 | 6.4373 | 97.96 | 139.01 | 132.36 | 185.61 | 169.69 | 236.77 | 210.69 | 296.55 | 262.79 | 366.78 | 316.72 | 444.88 | 363.91 | 510.03 | 50.9 | 46.5 | 17.3544 | 2.65 | 4.1498 | 4.1498 | -1.045 | 4.1498 | 1055647 | 2 |  |  | 2.6679 | 4.8821 | 5.9057 | 7.4671 | 8.5221 | 10.8357 | 3.06 | 5.836 | 6.758 | 9.09 | 9.946 | 12.9 | 25.0736 | 25.0052 | 25.0372 | 24.9669 | 24.8487 | 25.1665 |  | 16580 | 627 | 6 |  | CC210 | 635 | 1127 | 12 | 1 | 35 | -1.25 | 2.65 | 1338.4 | 1193.55 | 1096.0643 | 1054.1857 | 998.2429 | 946.8071 | 825.2 | 69.5964 | 62.6443 | 62.8029 | 59.685 | 58.8521 | 88.6314 | 63.1064 | 31.7153 | 22.5947 | 16.9879 | 13.4493 | 10.7763 | 8.7866 | 7.2553 | 6.4016 | 0 | 0 | 0 | 0 | 0 | 0.1016 | 0.0254 | 0 | 0 | 0 | 0 | 0 | 0 | 0 | 0.069041 | 0.054845 | 0.051315 | 0.024451 | 0.024345 | 0.031262 | 0.02907 | -0.000938 | -0.002653 | -0.005866 | -0.000748 | -0.00132 | -0.001496 | -0.00014 | 0.084068 | 0.080932 | 0.079037 | 0.07596 | 0.080785 | 0.108394 | 0.102026 | -0.226375 | -0.222584 | -0.220931 | -0.220164 | -0.223949 | -0.232212 | -0.226266 | -1.394837 | -1.361038 | -1.34659 | -1.339719 | -1.374448 | -1.448667 | -1.396079 | -0.355618 | -0.323062 | -0.310422 | -0.306185 | -0.341428 | -0.472539 | -0.417321 | -0.396286 | -0.361608 | -0.346524 | -0.339692 | -0.373482 | -0.447763 | -0.394189 | 0.421469 | 0.403107 | 0.383311 | 0.360987 | 0.680085 | 0.598649 | 0.555577 | -15 | -15 | -15 | -15 | -5 | 0 | 0 | -1.465252 | -1.442555 | -1.43223 | -1.426344 | -1.448595 | 0 | 0 |  | 1452.829 | 0 |  | 1454.658 | 0 |  | 738.622 | 0 |  | 738.541 | 0 |  | 1407.922 | 0 |  | 1417.828 | 0 |  | 762.976 | 0 |  | 762.8 | 0 |  | 1406.3979 | 0 |  | 1433.068 | 0 |  | 773.699 | 0 |  | 773.94 | 0 |  | 1530.274 | 0 |  | 1531.137 | 0 |  | 779.999 | 0 |  | 779.815 | 0 |  | 1510.2841 | 0 |  | 1510.665 | 0 |  | 751.706 | 0 |  | 751.497 | 0 |  | 1517.9041 | 0 |  | 1518.234 | 0 |  | 733.522 | 0.102 |  | 733.541 | 0.102 |  | 1495.8571 | 0 |  | 1496.339 | 0 |  | 767.728 | 0.025 |  | 767.899 | 0.025 | 112.5166112 | 96.5963886 | 86.62963 | 80.07595 | 80.64305 | 102.6282 | 84.1918552 | 0 | 0 | 0 | 0 | 0 | -23.5927392 | -5.7471564 | -94.99258 | -71.0353 | -61.20116891 | -31.75536 | -31.6466652 | -43.12102 | -40.38856547 | 0 | 0 | 0 | 0 | 0 | 0 | 0 | 21.97878 | 21.638325 | 21.48345 | 21.39516 | 7.242975 | 0 | 0 | -24.74973 | -20.23799 | -19.4954 | -18.27465 | -20.09375 | -41.88179 | -26.33563 | 14.75307 | 26.96143 | 27.41651 | 51.44109459 | 36.14561 | -5.967345 | 11.72051
202 | E11693 | 2017-04-19 14:35 | 59.0923 | 58.2542 | 48 | 63 | 1.4334 | 280.469 | 19780 | 33 | 239962 | 239921 | 139147 | 139154 | 139261 | 139303 | 221069 | 221077 | 221036 | 221028 | 215384 | 215319 | 216069 | 216051 | 294066 | 294017 | 1362.8101 | 10948.4785 | 6 | 186.9513 | 186.9513 | 186.493 | 169.2611 | 168.7073 | 33.804 | 33.804 | 1177.5391 | 1104.6094 | 1057.6666 | 857.3938 | 1052.8588 | 991.6488 | 968.1613 | 947.9355 | 926.9198 | 907.8977 | 889.5286 | 869.7855 | 16 | 18.6 | 32.5946 | 23.3756 | 17.9716 | 14.3991 | 12.022 | 10.2584 | 8.8491 | 7.9993 | 8.0108 | 76.31 | 103.19 | 101.42 | 134.92 | 127.64 | 170.01 | 152.83 | 205.18 | 180.74 | 242.09 | 207.56 | 280.4 | 232.12 | 311.18 | 50 | 46.4 | 39.3009 | 1.5 | 2.6025 | 2.6025 | -0.2931 | 2.6025 | 1107010 | 1 |  |  | 3.1879 | 5.6193 | 7.5614 | 9.4193 | 10.73 | 13.7193 | 3.3742 | 6.0726 | 8.7032 | 10.8823 | 11.6452 | 14.3645 | 24.9491 | 24.9053 | 25.057 | 24.8891 | 24.9937 | 25.0119 |  | 16580 | 627 | 7 |  | EA731 | 790 | 1127 | 13 | 7 | 20 | 32 | 1.5 | 1525.4572 | 1407.1 | 1264.7786 | 1173.8 | 1089.2 | 1051.2786 | 988.0928 | 66.2043 | 65.6714 | 59.0236 | 55.2786 | 52.0607 | 81.2314 | 57.8229 | 32.5946 | 23.3756 | 17.9716 | 14.3991 | 12.022 | 10.2584 | 8.8491 | 7.9993 | 0 | 0 | 0 | 0 | 0 | 0.1016 | 0.0254 | 0 | 0 | 0 | 0 | 0 | 0 | 0 | 0.067873 | 0.0543 | 0.050924 | 0.024821 | 0.02481 | 0.030901 | 0.028787 | -0.000921 | -0.002596 | -0.005868 | -0.000813 | -0.001267 | -0.001725 | -0.000296 | 0.084032 | 0.080897 | 0.079009 | 0.075948 | 0.080774 | 0.108338 | 0.101906 | -0.226487 | -0.222685 | -0.220973 | -0.220058 | -0.223851 | -0.232225 | -0.22661 | -1.397323 | -1.363322 | -1.34818 | -1.340186 | -1.375604 | -1.450634 | -1.400848 | -0.353893 | -0.321509 | -0.309052 | -0.305232 | -0.340424 | -0.470531 | -0.414144 | -0.400624 | -0.365524 | -0.349863 | -0.341616 | -0.375399 | -0.451044 | -0.40005 | 0.422079 | 0.405665 | 0.388309 | 0.371234 | 0.704002 | 0.677393 | 0.643101 | -20 | -20 | -20 | -20 | -10 | -10 | 10 | -1.465577 | -1.443329 | -1.433209 | -1.428011 | -1.449602 | 0 | 0 |  | 1452.829 | 0 |  | 1454.658 | 0 |  | 738.622 | 0 |  | 738.541 | 0 |  | 1407.922 | 0 |  | 1417.828 | 0 |  | 762.976 | 0 |  | 762.8 | 0 |  | 1406.3979 | 0 |  | 1433.068 | 0 |  | 773.699 | 0 |  | 773.94 | 0 |  | 1530.274 | 0 |  | 1531.137 | 0 |  | 779.999 | 0 |  | 779.815 | 0 |  | 1510.2841 | 0 |  | 1510.665 | 0 |  | 751.706 | 0 |  | 751.497 | 0 |  | 1517.9041 | 0 |  | 1518.234 | 0 |  | 733.522 | 0.102 |  | 733.541 | 0.102 |  | 1495.8571 | 0 |  | 1496.339 | 0 |  | 767.728 | 0.025 |  | 767.899 | 0.025 | 128.1872 | 113.8301687 | 99.92889 | 89.1477624 | 87.9790408 | 113.8934 | 100.6926 | 0 | 0 | 0 | 0 | 0 | -23.59406 | -5.755894 | -93.55357 | -70.4892 | -60.74359808 | -32.17519 | -32.38584 | -42.3237 | -39.91156 | 0 | 0 | 0 | 0 | 0 | 0 | 0 | 29.31154 | 28.86658 | 28.66418 | 28.56022 | 14.49602 | 0 | 0 | -23.42924 | -21.11395 | -18.24136 | -16.8728 | -17.72271 | -38.22189 | -23.94701 | 40.51595 | 51.0936 | 49.60811 | 68.66 | 52.3665 | 9.753772 | 31.07812
202 | E11694 | 2017-04-19 14:37 | 59.1335 | 58.2923 | 26 | 65 | 1.4334 | 280.6301 | 19762 | 33 | 239962 | 239921 | 139147 | 139154 | 139261 | 139303 | 221069 | 221077 | 221036 | 221028 | 215384 | 215319 | 216069 | 216051 | 294066 | 294017 | 1362.8101 | 10968.8154 | 6 | 187.1667 | 187.1667 | 186.7084 | 169.4765 | 168.9227 | 34.0195 | 34.0195 | 1170.5078 | 1104.6279 | 1056.3334 | 851.1465 | 1051.6925 | 988.5627 | 964.1194 | 943.6759 | 922.2452 | 902.7836 | 883.8343 | 863.6547 | 15.8 | 18.6 | 32.4143 | 23.1687 | 17.87 | 14.3104 | 11.8849 | 10.1467 | 8.7907 | 7.9928 | 7.9971 | 73.38 | 102.42 | 98.38 | 133.66 | 123.5 | 168.18 | 148.33 | 203.42 | 175.55 | 240.54 | 201.69 | 277.93 | 224.52 | 307.31 | 49.8 | 46.3 | 40.5833 | 1.825 | 2.6475 | 2.6475 | -0.7387 | 2.6475 | 1107010 | 2 |  |  | 3.165 | 5.6171 | 7.3229 | 9.5164 | 10.9686 | 14.0979 | 3.5828 | 5.9781 | 7.9828 | 11.0813 | 12.0859 | 14.7 | 24.9826 | 24.9073 | 25.0463 | 24.8501 | 24.9489 | 24.9891 |  | 16580 | 627 | 8 |  | EA731 | 790 | 1127 | 13 | 7 | 20 | 23.666668 | 1.825 | 1544.8857 | 1402.6571 | 1288.3785 | 1218.0286 | 1101.3071 | 1047.4572 | 962.5071 | 98.4229 | 104.9114 | 105.2143 | 97.0186 | 60.8807 | 85.8071 | 61.785 | 32.4143 | 23.1687 | 17.87 | 14.3104 | 11.8849 | 10.1467 | 8.7907 | 7.9928 | 0 | 0 | 0 | 0 | 0 | 0.1016 | 0.0254 | 0 | 0 | 0 | 0 | 0 | 0 | 0 | 0.068093 | 0.054457 | 0.051066 | 0.025102 | 0.025277 | 0.031224 | 0.029113 | -0.000921 | -0.002597 | -0.00587 | -0.000815 | -0.001269 | -0.002702 | -0.001145 | 0.084036 | 0.080907 | 0.079012 | 0.075942 | 0.080775 | 0.108351 | 0.101937 | -0.226257 | -0.22241 | -0.220758 | -0.219939 | -0.223664 | -0.231863 | -0.226164 | -1.397796 | -1.363362 | -1.348725 | -1.34155 | -1.376535 | -1.448183 | -1.397685 | -0.353301 | -0.321099 | -0.308508 | -0.304453 | -0.339757 | -0.469886 | -0.413933 | -0.401137 | -0.365555 | -0.350402 | -0.342965 | -0.376206 | -0.451192 | -0.39936 | 0.421903 | 0.405589 | 0.388003 | 0.370295 | 0.740488 | 0.674645 | 0.642387 | -20 | -20 | -20 | -20 | -10 | -20 | 20 | -1.465586 | -1.443341 | -1.433224 | -1.428028 | -1.449622 | 0 | 0 |  | 1452.829 | 0 |  | 1454.658 | 0 |  | 738.622 | 0 |  | 738.541 | 0 |  | 1407.922 | 0 |  | 1417.828 | 0 |  | 762.976 | 0 |  | 762.8 | 0 |  | 1406.3979 | 0 |  | 1433.068 | 0 |  | 773.699 | 0 |  | 773.94 | 0 |  | 1530.274 | 0 |  | 1531.137 | 0 |  | 779.999 | 0 |  | 779.815 | 0 |  | 1510.2841 | 0 |  | 1510.665 | 0 |  | 751.706 | 0 |  | 751.497 | 0 |  | 1517.9041 | 0 |  | 1518.234 | 0 |  | 733.522 | 0.102 |  | 733.541 | 0.102 |  | 1495.8571 | 0 |  | 1496.339 | 0 |  | 767.728 | 0.025 |  | 767.899 | 0.025 | 129.826 | 113.4848 | 101.7974 | 92.49953 | 88.95808 | 113.493 | 98.11509 | 0 | 0 | 0 | 0 | 0 | -23.5572808 | -5.7445656 | -93.89275 | -70.70395332 | -60.9569751 | -32.58222485 | -33.04785228 | -41.30508 | -39.09045408 | 0 | 0 | 0 | 0 | 0 | 0 | 0 | 29.31172 | 28.86682 | 28.66448 | 28.56056 | 14.49622 | 0 | 0 | -34.77291 | -33.68695 | -32.45945 | -29.5376 | -20.68464 | -40.31955 | -25.57485 | 30.47207 | 37.9607 | 37.04541 | 58.94026 | 49.7218 | 8.311124 | 27.70522
202 | E11695 | 2017-04-19 14:38 | 59.2124 | 58.3573 | 25 | 65 | 1.4334 | 284.6005 | 20035 | 33 | 239962 | 239921 | 139147 | 139154 | 139261 | 139303 | 221069 | 221077 | 221036 | 221028 | 215384 | 215319 | 216069 | 216051 | 294066 | 294017 | 1362.8101 | 10989.1494 | 6 | 187.3852 | 187.3852 | 186.9269 | 169.695 | 169.1412 | 34.238 | 34.238 | 1177.5391 | 1104.1523 | 1056.6666 | 856.3866 | 1055.6656 | 993.42 | 969.1183 | 948.4595 | 926.9882 | 907.52 | 888.5211 | 868.2745 | 15.8 | 17.2 | 32.4508 | 23.1441 | 17.8259 | 14.2949 | 11.8675 | 10.0814 | 8.7605 | 7.9872 | 7.9901 | 75.29 | 103.93 | 100.78 | 135.89 | 126.7 | 170.82 | 152.1 | 206.86 | 179.66 | 245.78 | 206.72 | 282.98 | 230.07 | 311.99 | 51.1 | 45.9 | 39.5485 | 1.2 | 2.5117 | 2.5695 | -0.5279 | 2.5117 | 1107010 | 1 |  |  | 3.1714 | 5.5829 | 7.2971 | 9.4864 | 10.8557 | 13.9936 | 3.4048 | 6.0032 | 8.1694 | 10.9516 | 11.8387 | 14.779 | 24.9621 | 24.9514 | 25.0609 | 24.8926 | 25.0069 | 25.0142 |  | 16580 | 627 | 9 |  | EA731 | 790 | 1127 | 13 | 7 | 20 | 24 | 1.2 | 1536.9357 | 1389.9429 | 1265.3357 | 1209.0643 | 1118.9857 | 1016.1 | 930.3714 | 106.0779 | 105.4807 | 100.7143 | 98.8636 | 61.8921 | 83.0779 | 60.1007 | 32.4508 | 23.1441 | 17.8259 | 14.2949 | 11.8675 | 10.0814 | 8.7605 | 7.9872 | 0 | 0 | 0 | 0 | 0 | 0.1016 | 0.0254 | 0 | 0 | 0 | 0 | 0 | 0 | 0 | 0.068685 | 0.05496 | 0.051615 | 0.025458 | 0.025878 | 0.031665 | 0.029551 | -0.000922 | -0.002598 | -0.005872 | -0.000816 | -0.001271 | -0.005466 | -0.002617 | 0.084029 | 0.080902 | 0.07901 | 0.075937 | 0.080765 | 0.108357 | 0.101948 | -0.226465 | -0.222577 | -0.220911 | -0.220121 | -0.223901 | -0.231834 | -0.226113 | -1.397783 | -1.362789 | -1.348283 | -1.341367 | -1.376795 | -1.442676 | -1.392168 | -0.353628 | -0.321459 | -0.30892 | -0.304784 | -0.339984 | -0.470658 | -0.414719 | -0.40113 | -0.365333 | -0.349963 | -0.34279 | -0.376493 | -0.450382 | -0.398431 | 0.421966 | 0.405629 | 0.388022 | 0.37037 | 0.740671 | 0.674517 | 0.642022 | -20 | -20 | -20 | -20 | -10 | -30 | 30 | -1.465514 | -1.443246 | -1.433104 | -1.427891 | -1.449464 | 0 | 0 |  | 1452.829 | 0 |  | 1454.658 | 0 |  | 738.622 | 0 |  | 738.541 | 0 |  | 1407.922 | 0 |  | 1417.828 | 0 |  | 762.976 | 0 |  | 762.8 | 0 |  | 1406.3979 | 0 |  | 1433.068 | 0 |  | 773.699 | 0 |  | 773.94 | 0 |  | 1530.274 | 0 |  | 1531.137 | 0 |  | 779.999 | 0 |  | 779.815 | 0 |  | 1510.2841 | 0 |  | 1510.665 | 0 |  | 751.706 | 0 |  | 751.497 | 0 |  | 1517.9041 | 0 |  | 1518.234 | 0 |  | 733.522 | 0.102 |  | 733.541 | 0.102 |  | 1495.8571 | 0 |  | 1496.339 | 0 |  | 767.728 | 0.025 |  | 767.899 | 0.025 | 129.1472 | 112.4492 | 99.97417 | 91.81272 | 90.37488 | 110.1015477 | 94.8495 | 0 | 0 | 0 | 0 | 0 | -23.5543344 | -5.7432702 | -94.71797 | -71.35836 | -61.67451 | -33.05397 | -33.87879 | -37.79667 | -37.49665 | 0 | 0 | 0 | 0 | 0 | 0 | 0 | 29.31028 | 28.86492 | 28.66208 | 28.55782 | 14.49464 | 0 | 0 | -37.51212 | -33.90772 | -31.11266 | -30.13204 | -21.04232 | -39.10128 | -24.9249 | 26.22736 | 36.048 | 35.84908 | 57.18453 | 49.9484 | 9.649267 | 26.68468
202 | E11696 | 2017-04-19 14:40 | 59.6191 | 58.6001 | 12 | 66 | 1.4334 | 284.2227 | 20038 | 33 | 239962 | 239921 | 139147 | 139154 | 139261 | 139303 | 221069 | 221077 | 221036 | 221028 | 215384 | 215319 | 216069 | 216051 | 294066 | 294017 | 1362.8101 | 11009.1748 | 6 | 187.6034 | 187.6034 | 187.1451 | 169.9132 | 169.3594 | 34.4562 | 34.4562 | 1165.8203 | 1107.5361 | 1053 | 842.9146 | 1051.796 | 988.0654 | 962.5641 | 940.1714 | 917.2837 | 897.451 | 878.1193 | 857.53 | 15.8 | 17.6 | 32.2997 | 23.0292 | 17.6556 | 14.197 | 11.7869 | 10.0513 | 8.7507 | 7.9822 | 7.9845 | 73.33 | 102.74 | 98.08 | 134.87 | 123.73 | 169.59 | 147.98 | 205.27 | 175.24 | 243.37 | 201.19 | 279.71 | 223.56 | 308.28 | 49.6 | 45.9 | 39.6708 | 0.375 | 2.6166 | 3.0548 | -0.8972 | 2.6166 | 1107010 | 2 |  |  | 3.2521 | 5.7264 | 7.4486 | 9.7093 | 11.1186 | 14.3243 | 3.4875 | 6.1625 | 8.5641 | 11.0219 | 12.0469 | 15.1172 | 24.986 | 24.964 | 25.1262 | 24.9409 | 24.9915 | 24.9955 |  | 16580 | 627 | 10 |  | EA731 | 790 | 1127 | 13 | 7 | 20 | 17.166668 | 0.375 | 1551.8357 | 1424.0286 | 1312.4 | 1246.8143 | 1145.1643 | 1040.8643 | 957.8786 | 105.4864 | 108.5221 | 111.9157 | 106.8143 | 74.1171 | 88.8843 | 66.5814 | 32.2997 | 23.0292 | 17.6556 | 14.197 | 11.7869 | 10.0513 | 8.7507 | 7.9822 | 0 | 0 | 0 | 0 | 0 | 0.1016 | 0.0254 | 0 | 0 | 0 | 0 | 0 | 0 | 0 | 0.069554 | 0.055566 | 0.052178 | 0.025612 | 0.026377 | 0.031578 | 0.029547 | -0.000946 | -0.002695 | -0.005875 | -0.000694 | -0.001273 | -0.008665 | -0.004331 | 0.083993 | 0.080867 | 0.078975 | 0.075903 | 0.080733 | 0.108305 | 0.101892 | -0.22747 | -0.223596 | -0.22192 | -0.221121 | -0.224778 | -0.232481 | -0.226802 | -1.400752 | -1.366324 | -1.351521 | -1.344547 | -1.376969 | -1.435213 | -1.386003 | -0.354847 | -0.322537 | -0.309929 | -0.305793 | -0.341212 | -0.472373 | -0.416092 | -0.40156 | -0.365832 | -0.350534 | -0.343306 | -0.376717 | -0.450521 | -0.398842 | 0.42176 | 0.40518 | 0.387438 | 0.369846 | 0.738931 | 0.67354 | 0.64173 | -10 | -10 | -10 | -10 | -10 | -40 | 40 | -1.466448 | -1.444267 | -1.434225 | -1.429084 | -1.450127 | 0 | 0 |  | 1452.829 | 0 |  | 1454.658 | 0 |  | 738.622 | 0 |  | 738.541 | 0 |  | 1407.922 | 0 |  | 1417.828 | 0 |  | 762.976 | 0 |  | 762.8 | 0 |  | 1406.3979 | 0 |  | 1433.068 | 0 |  | 773.699 | 0 |  | 773.94 | 0 |  | 1530.274 | 0 |  | 1531.137 | 0 |  | 779.999 | 0 |  | 779.815 | 0 |  | 1510.2841 | 0 |  | 1510.665 | 0 |  | 751.706 | 0 |  | 751.497 | 0 |  | 1517.9041 | 0 |  | 1518.234 | 0 |  | 733.522 | 0.102 |  | 733.541 | 0.102 |  | 1495.8571 | 0 |  | 1496.339 | 0 |  | 767.728 | 0.025 |  | 767.899 | 0.025 | 130.3433 | 115.1569 | 103.64679 | 94.63695 | 92.45255 | 112.7308 | 97.60017 | 0 | 0 | 0 | 0 | 0 | -23.6200696 | -5.7607708 | -96.10279 | -72.23892 | -62.57948 | -33.50342 | -34.56743 | -32.88504 | -34.94945 | 0 | 0 | 0 | 0 | 0 | 0 | 0 | 14.66448 | 14.44267 | 14.34225 | 14.29084 | 14.50127 | 0 | 0 | -37.43153 | -35.00239 | -34.68592 | -32.66307 | -25.28964 | -41.98654 | -27.70399 | 11.47349 | 22.35828 | 20.72364 | 42.7613 | 47.09675 | 14.23916 | 29.18596
202 | E11697 | 2017-04-19 14:41 | 59.8055 | 58.7226 | 18 | 65 | 1.4334 | 279.8406 | 19738 | 33 | 239962 | 239921 | 139147 | 139154 | 139261 | 139303 | 221069 | 221077 | 221036 | 221028 | 215384 | 215319 | 216069 | 216051 | 294066 | 294017 | 1362.8101 | 11029.2002 | 6 | 187.8182 | 187.8182 | 187.3599 | 170.128 | 169.5742 | 34.671 | 34.671 | 1172.8516 | 1108.2819 | 1057 | 851.4171 | 1049.7894 | 986.8793 | 962.0189 | 940.8179 | 919.2438 | 899.5037 | 880.4217 | 860.0088 | 15.8 | 17.6 | 32.3752 | 23.076 | 17.6917 | 14.1951 | 11.8218 | 10.0754 | 8.7451 | 7.986 | 7.9872 | 73.3 | 102.18 | 98.1 | 133.8 | 123.57 | 168.15 | 147.95 | 203.24 | 175.04 | 240.24 | 201.06 | 277.4 | 223.47 | 305.88 | 50.9 | 46 | 39.6336 | 0.825 | 3.4588 | 3.4588 | -0.7018 | 3.4588 | 1107010 | 1 |  |  | 3.2886 | 5.8036 | 7.6579 | 9.7307 | 11.1293 | 14.4586 | 3.6688 | 6.2281 | 8.1563 | 11.4359 | 12.0219 | 15.4031 | 24.9412 | 24.9256 | 24.9696 | 24.9461 | 24.9751 | 24.9759 |  | 16580 | 627 | 11 |  | EA731 | 790 | 1127 | 13 | 7 | 20 | 19.666668 | 0.825 | 1533.3857 | 1405.6357 | 1261.2786 | 1194.15 | 1111.6714 | 1035.3143 | 927.5786 | 93.0693 | 93.4886 | 84.0614 | 82.5393 | 63.0243 | 82.3114 | 61.245 | 32.3752 | 23.076 | 17.6917 | 14.1951 | 11.8218 | 10.0754 | 8.7451 | 7.986 | 0 | 0 | 0 | 0 | 0 | 0.1016 | 0.0254 | 0 | 0 | 0 | 0 | 0 | 0 | 0 | 0.070441 | 0.056531 | 0.053087 | 0.026077 | 0.027048 | 0.031591 | 0.029522 | -0.000947 | -0.002696 | -0.005877 | -0.000695 | -0.001275 | -0.005489 | -0.002619 | 0.083995 | 0.08087 | 0.078981 | 0.075911 | 0.080737 | 0.108296 | 0.101902 | -0.22743 | -0.22355 | -0.221843 | -0.221027 | -0.224714 | -0.232732 | -0.226949 | -1.400564 | -1.366279 | -1.351103 | -1.344078 | -1.376664 | -1.442587 | -1.39215 | -0.354813 | -0.322553 | -0.310013 | -0.305933 | -0.341265 | -0.472116 | -0.41621 | -0.401517 | -0.365632 | -0.350112 | -0.342696 | -0.37639 | -0.450984 | -0.398453 | 0.421829 | 0.4052 | 0.38762 | 0.370112 | 0.740187 | 0.674 | 0.641871 | -10 | -10 | -10 | -10 | -10 | -30 | 30 | -1.46657 | -1.444429 | -1.43443 | -1.429321 | -1.450402 | 0 | 0 |  | 1452.829 | 0 |  | 1454.658 | 0 |  | 738.622 | 0 |  | 738.541 | 0 |  | 1407.922 | 0 |  | 1417.828 | 0 |  | 762.976 | 0 |  | 762.8 | 0 |  | 1406.3979 | 0 |  | 1433.068 | 0 |  | 773.699 | 0 |  | 773.94 | 0 |  | 1530.274 | 0 |  | 1531.137 | 0 |  | 779.999 | 0 |  | 779.815 | 0 |  | 1510.2841 | 0 |  | 1510.665 | 0 |  | 751.706 | 0 |  | 751.497 | 0 |  | 1517.9041 | 0 |  | 1518.234 | 0 |  | 733.522 | 0.102 |  | 733.541 | 0.102 |  | 1495.8571 | 0 |  | 1496.339 | 0 |  | 767.728 | 0.025 |  | 767.899 | 0.025 | 128.7967 | 113.6738 | 99.61705 | 90.64912065 | 89.75301 | 112.1204 | 94.52211 | 0 | 0 | 0 | 0 | 0 | -23.6455712 | -5.7645046 | -97.33079 | -73.55363 | -63.78557263 | -34.11539 | -35.48076 | -37.65441 | -37.45301145 | 0 | 0 | 0 | 0 | 0 | 0 | 0 | 14.6657 | 14.44429 | 14.3443 | 14.29321 | 14.50402 | 0 | 0 | -33.0222 | -30.15503 | -26.06013 | -25.2515 | -21.50799 | -38.86053 | -25.49078145 | 13.10944 | 24.40939 | 24.11565 | 45.57545 | 47.26828 | 11.95989 | 25.81382
202 | E11698 | 2017-04-19 14:42 | 60.07 | 58.8775 | 13 | 64 | 1.4334 | 279.8754 | 19737 | 33 | 239962 | 239921 | 139147 | 139154 | 139261 | 139303 | 221069 | 221077 | 221036 | 221028 | 215384 | 215319 | 216069 | 216051 | 294066 | 294017 | 1362.8101 | 11049.2256 | 6 | 188.0331 | 188.0331 | 187.5748 | 170.3428 | 169.7891 | 34.8858 | 34.8858 | 1163.4766 | 1105.9941 | 1051.6666 | 847.2285 | 1046.8004 | 984.2686 | 960.3453 | 940.2278 | 919.0986 | 899.8427 | 881.1909 | 861.2023 | 15.8 | 18.6 | 32.2207 | 23.1199 | 17.7753 | 14.2451 | 11.8414 | 10.1079 | 8.7663 | 7.9852 | 7.9885 | 73.19 | 102.47 | 98.19 | 134.04 | 124.08 | 168.56 | 148.63 | 204.02 | 175.89 | 241.13 | 202.16 | 278.4 | 225.35 | 308.13 | 49.8 | 46.2 | 37.1956 | 0.425 | 2.0487 | 2.0641 | -0.6272 | 2.0487 | 1107010 | 2 |  |  | 3.26 | 5.6964 | 7.6471 | 9.7871 | 11.1636 | 14.2771 | 3.5547 | 6.0813 | 8.8438 | 11.4453 | 12.2031 | 15.2188 | 25.0024 | 24.9758 | 24.9544 | 24.9072 | 24.9249 | 25.0208 |  | 16580 | 627 | 12 |  | EA731 | 790 | 1127 | 13 | 7 | 20 | 21.666668 | 0.425 | 1536.6714 | 1428.5358 | 1312.4429 | 1226.2572 | 1121.1 | 1051.9 | 959.1357 | 71.5336 | 70.1114 | 69.06 | 71.2786 | 66.2886 | 86.7607 | 64.1357 | 32.2207 | 23.1199 | 17.7753 | 14.2451 | 11.8414 | 10.1079 | 8.7663 | 7.9852 | 0 | 0 | 0 | 0 | 0 | 0.1016 | 0.0254 | 0 | 0 | 0 | 0 | 0 | 0 | 0 | 0.071203 | 0.057139 | 0.05361 | 0.026463 | 0.027586 | 0.031612 | 0.0296 | -0.000947 | -0.002697 | -0.005879 | -0.000696 | -0.001277 | -0.002755 | -0.001153 | 0.083997 | 0.080871 | 0.078976 | 0.075908 | 0.080739 | 0.108297 | 0.101894 | -0.227413 | -0.223536 | -0.221891 | -0.22105 | -0.224689 | -0.23289 | -0.227141 | -1.400582 | -1.366217 | -1.35168 | -1.344346 | -1.376517 | -1.447556 | -1.397127 | -0.354844 | -0.322561 | -0.309874 | -0.305844 | -0.341301 | -0.472102 | -0.416027 | -0.401371 | -0.365567 | -0.350548 | -0.342962 | -0.376233 | -0.450978 | -0.398837 | 0.422046 | 0.405423 | 0.38775 | 0.37021 | 0.740227 | 0.674349 | 0.641939 | -10 | -10 | -10 | -10 | -10 | -20 | 20 | -1.466562 | -1.444418 | -1.434416 | -1.429304 | -1.450382 | 0 | 0 |  | 1452.829 | 0 |  | 1454.658 | 0 |  | 738.622 | 0 |  | 738.541 | 0 |  | 1407.922 | 0 |  | 1417.828 | 0 |  | 762.976 | 0 |  | 762.8 | 0 |  | 1406.3979 | 0 |  | 1433.068 | 0 |  | 773.699 | 0 |  | 773.94 | 0 |  | 1530.274 | 0 |  | 1531.137 | 0 |  | 779.999 | 0 |  | 779.815 | 0 |  | 1510.2841 | 0 |  | 1510.665 | 0 |  | 751.706 | 0 |  | 751.497 | 0 |  | 1517.9041 | 0 |  | 1518.234 | 0 |  | 733.522 | 0.102 |  | 733.541 | 0.102 |  | 1495.8571 | 0 |  | 1496.339 | 0 |  | 767.728 | 0.025 |  | 767.899 | 0.025 | 129.0758 | 115.5271 | 103.6515 | 93.08273 | 90.5164929 | 113.9176143 | 97.73017 | 0 | 0 | 0 | 0 | 0 | -23.661624 | -5.7693814 | -98.39929 | -74.37959 | -64.51703808 | -34.63976 | -36.21479 | -41.77212 | -39.74407 | 0 | 0 | 0 | 0 | 0 | 0 | 0 | 14.66562 | 14.44418 | 14.34416 | 14.29304 | 14.50382 | 0 | 0 | -25.38327 | -22.6152 | -21.39989844 | -21.80013 | -22.62437 | -40.9599 | -26.68218 | 19.95885 | 32.97651 | 32.07871 | 50.93588 | 46.18116 | 7.523967 | 25.53454
202 | E11699 | 2017-04-19 14:44 | 60.1431 | 58.945 | 19 | 63 | 1.4334 | 280.1134 | 19751 | 33 | 239962 | 239921 | 139147 | 139154 | 139261 | 139303 | 221069 | 221077 | 221036 | 221028 | 215384 | 215319 | 216069 | 216051 | 294066 | 294017 | 1362.8101 | 11069.251 | 6 | 188.2481 | 188.2481 | 187.7898 | 170.5579 | 170.0041 | 35.1009 | 35.1009 | 1171.6797 | 1108.235 | 1057.1666 | 858.6598 | 1049.0162 | 987.9094 | 964.767 | 945.1791 | 924.6349 | 906.098 | 888.1716 | 868.9546 | 15.8 | 18.2 | 32.2083 | 23.1309 | 17.7697 | 14.2355 | 11.8472 | 10.1026 | 8.7698 | 7.9842 | 7.9909 | 75.07 | 103.87 | 100.76 | 135.59 | 126.98 | 170.36 | 152.14 | 205.83 | 179.92 | 243.21 | 206.86 | 280.85 | 230.52 | 310.74 | 50.6 | 46.2 | 38.1803 | -0.725 | 2.5281 | 2.9499 | -0.8971 | 2.5281 | 1107010 | 1 |  |  | 3.1821 | 5.71 | 7.5764 | 9.4907 | 11.1071 | 14.1114 | 3.3143 | 6.1762 | 9.1937 | 11.1206 | 11.9603 | 15.0032 | 24.9367 | 24.8974 | 24.9856 | 25.0997 | 24.9258 | 25.0009 |  | 16580 | 627 | 13 |  | EA731 | 790 | 1127 | 13 | 7 | 20 | 22 | -0.725 | 1514.9214 | 1407.6357 | 1254.65 | 1182.45 | 1084.8286 | 1012.3357 | 935.4786 | 68.2986 | 65.3693 | 59.3943 | 58.4693 | 61.2057 | 82.5464 | 61.6436 | 32.2083 | 23.1309 | 17.7697 | 14.2355 | 11.8472 | 10.1026 | 8.7698 | 7.9842 | 0 | 0 | 0 | 0 | 0 | 0.1016 | 0.0254 | 0 | 0 | 0 | 0 | 0 | 0 | 0 | 0.071986 | 0.057818 | 0.05426 | 0.026913 | 0.028188 | 0.032254 | 0.030119 | -0.000947 | -0.002698 | -0.005881 | -0.000697 | -0.001279 | -0.001819 | -0.000317 | 0.084 | 0.080876 | 0.078985 | 0.075918 | 0.080748 | 0.108316 | 0.101904 | -0.227383 | -0.223487 | -0.221804 | -0.220951 | -0.224612 | -0.232903 | -0.227183 | -1.400299 | -1.36577 | -1.350908 | -1.343467 | -1.375925 | -1.449754 | -1.399363 | -0.354941 | -0.322701 | -0.310106 | -0.306106 | -0.341543 | -0.47248 | -0.416236 | -0.401059 | -0.365105 | -0.34977 | -0.342089 | -0.375442 | -0.450104 | -0.398376 | 0.42211 | 0.40551 | 0.387964 | 0.370455 | 0.741033 | 0.674817 | 0.642064 | -10 | -10 | -10 | -10 | -10 | -10 | 10 | -1.466431 | -1.444245 | -1.434197 | -1.429052 | -1.450091 | 0 | 0 |  | 1452.829 | 0 |  | 1454.658 | 0 |  | 738.622 | 0 |  | 738.541 | 0 |  | 1407.922 | 0 |  | 1417.828 | 0 |  | 762.976 | 0 |  | 762.8 | 0 |  | 1406.3979 | 0 |  | 1433.068 | 0 |  | 773.699 | 0 |  | 773.94 | 0 |  | 1530.274 | 0 |  | 1531.137 | 0 |  | 779.999 | 0 |  | 779.815 | 0 |  | 1510.2841 | 0 |  | 1510.665 | 0 |  | 751.706 | 0 |  | 751.497 | 0 |  | 1517.9041 | 0 |  | 1518.234 | 0 |  | 733.522 | 0.102 |  | 733.541 | 0.102 |  | 1495.8571 | 0 |  | 1496.339 | 0 |  | 767.728 | 0.025 |  | 767.899 | 0.025 | 127.2533976 | 113.8439 | 99.09853025 | 89.7692391 | 87.59774 | 109.6522 | 95.32901 | 0 | 0 | 0 | 0 | 0 | -23.6629448 | -5.7704482 | -99.47584 | -75.2812424 | -65.35558 | -35.22033 | -37.02477 | -44.12326299 | -41.70382 | 0 | 0 | 0 | 0 | 0 | 0 | 0 | 14.66431 | 14.44245 | 14.34197 | 14.29052 | 14.50091 | 0 | 0 | -24.24197 | -21.09474 | -18.41853 | -17.8978 | -20.90438 | -39.00152 | -25.65829 | 18.19989 | 31.91041 | 29.66639 | 50.94162 | 44.16951 | 2.864423 | 22.19646
202 | E11700 | 2017-04-19 14:45 | 60.2826 | 59.0363 | 16 | 64 | 1.4334 | 280.4904 | 19757 | 33 | 239962 | 239921 | 139147 | 139154 | 139261 | 139303 | 221069 | 221077 | 221036 | 221028 | 215384 | 215319 | 216069 | 216051 | 294066 | 294017 | 1362.8101 | 11089.5889 | 6 | 188.4635 | 188.4635 | 188.0051 | 170.7732 | 170.2195 | 35.3162 | 35.3162 | 1164.6484 | 1106.42 | 1054.8334 | 854.0051 | 1044.1199 | 983.0486 | 960.347 | 941.4122 | 921.439 | 903.3289 | 885.7415 | 866.8063 | 15.8 | 18.2 | 32.1569 | 23.1956 | 17.8769 | 14.29 | 11.8566 | 10.1086 | 8.7558 | 7.9835 | 7.9918 | 74.08 | 102.77 | 99.39 | 133.67 | 125.41 | 168.51 | 150.16 | 204.02 | 178.18 | 241.7 | 204.83 | 279.72 | 228.26 | 309.4 | 50.4 | 46.5 | 38.9731 | 1.95 | 2.2048 | 2.2525 | -0.5976 | 2.2048 | 1107010 | 2 |  |  | 3.1571 | 5.7457 | 7.4571 | 9.5586 | 11.1179 | 14.2029 | 3.3651 | 6.0762 | 9.6111 | 10.2492 | 12.1667 | 15.3079 | 24.9859 | 24.8947 | 24.9609 | 25.0752 | 24.9411 | 24.9462 |  | 16580 | 627 | 14 |  | EA731 | 790 | 1127 | 13 | 7 | 20 | 21.333332 | 1.95 | 1494.2715 | 1395.7072 | 1278.5786 | 1204.8715 | 1102.35 | 1038.0428 | 935.8214 | 59.7093 | 61.105 | 60.6129 | 54.4414 | 59.4521 | 84.1921 | 60.6686 | 32.1569 | 23.1956 | 17.8769 | 14.29 | 11.8566 | 10.1086 | 8.7558 | 7.9835 | 0 | 0 | 0 | 0 | 0 | 0.1016 | 0.0254 | 0 | 0 | 0 | 0 | 0 | 0 | 0 | 0.072583 | 0.058322 | 0.054694 | 0.027289 | 0.028679 | 0.03282 | 0.030588 | -0.000947 | -0.002698 | -0.005883 | -0.000698 | -0.00128 | -0.001653 | -0.000187 | 0.084018 | 0.080889 | 0.078994 | 0.075926 | 0.080757 | 0.108324 | 0.101929 | -0.226907 | -0.223063 | -0.221419 | -0.220576 | -0.224221 | -0.232551 | -0.226751 | -1.400185 | -1.366037 | -1.351484 | -1.344114 | -1.376493 | -1.451532 | -1.400188 | -0.354266 | -0.321973 | -0.309315 | -0.305302 | -0.340676 | -0.471174 | -0.415395 | -0.400915 | -0.365365 | -0.350333 | -0.342714 | -0.37603 | -0.450952 | -0.398403 | 0.422323 | 0.40574 | 0.388137 | 0.370441 | 0.740465 | 0.674596 | 0.642111 | -10 | -10 | -10 | -10 | -10 | 0 | 0 | -1.466443 | -1.44426 | -1.434216 | -1.429074 | -1.450116 | 0 | 0 |  | 1452.829 | 0 |  | 1454.658 | 0 |  | 738.622 | 0 |  | 738.541 | 0 |  | 1407.922 | 0 |  | 1417.828 | 0 |  | 762.976 | 0 |  | 762.8 | 0 |  | 1406.3979 | 0 |  | 1433.068 | 0 |  | 773.699 | 0 |  | 773.94 | 0 |  | 1530.274 | 0 |  | 1531.137 | 0 |  | 779.999 | 0 |  | 779.815 | 0 |  | 1510.2841 | 0 |  | 1510.665 | 0 |  | 751.706 | 0 |  | 751.497 | 0 |  | 1517.9041 | 0 |  | 1518.234 | 0 |  | 733.522 | 0.102 |  | 733.541 | 0.102 |  | 1495.8571 | 0 |  | 1496.339 | 0 |  | 767.728 | 0.025 |  | 767.899 | 0.025 | 125.5457 | 112.8974 | 101 | 91.48107 | 89.02247895 | 112.4449 | 95.38734 | 0 | 0 | 0 | 0 | 0 | -23.6271816 | -5.7594754 | -100.3037 | -75.98444 | -65.96729 | -35.74134 | -37.71453 | -45.2399 | -42.56712 | 0 | 0 | 0 | 0 | 0 | 0 | 0 | 14.66443 | 14.4426 | 14.34216 | 14.29074 | 14.50116 | 0 | 0 | -21.15297 | -19.67416 | -18.74848 | -16.62107 | -20.2539 | -39.66913 | -25.20143 | 18.75351 | 31.68136 | 30.62643 | 53.40941 | 45.5552 | 3.90874 | 21.85932
202 | E11701 | 2017-04-19 14:47 | 60.2059 | 59.0265 | 26 | 65 | 1.4334 | 284.7068 | 20073 | 33 | 239962 | 239921 | 139147 | 139154 | 139261 | 139303 | 221069 | 221077 | 221036 | 221028 | 215384 | 215319 | 216069 | 216051 | 294066 | 294017 | 1362.8101 | 11109.9248 | 6 | 188.682 | 188.682 | 188.2237 | 170.9918 | 170.438 | 35.5348 | 35.5348 | 1161.1328 | 1102.1531 | 1052 | 0 | 1043.0389 | 982.1721 | 959.2664 | 939.9505 | 919.7611 | 901.4402 | 883.5999 | 864.4339 | 15.8 | 17.2 | 32.2884 | 23.2282 | 17.8367 | 14.2934 | 11.8693 | 10.1059 | 8.7645 | 7.9845 | 7.994 | 73.86 | 103.26 | 99.25 | 135.09 | 125.23 | 169.62 | 150.4 | 205.04 | 178.47 | 243.18 | 204.7 | 280.88 | 228.03 | 310.36 | 50 | 46 | 39.2173 | 1.725 | 2.05 | 2.05 | -0.5624 | 2.05 | 1107010 | 1 |  |  | 3.2807 | 5.5914 | 7.4421 | 9.5229 | 11.0714 | 14.1943 | 3.6841 | 5.7619 | 8.6476 | 11.2063 | 11.7762 | 15.2524 | 24.9046 | 24.9836 | 25.0217 | 24.9826 | 24.9513 | 24.9988 |  | 16580 | 627 | 15 |  | EA731 | 790 | 1127 | 13 | 7 | 20 | 23.666668 | 1.725 | 1529.9785 | 1426.0643 | 1281.5643 | 1212.4071 | 1112.1215 | 1034.5857 | 948.4786 | 66.2914 | 67.3136 | 60.7443 | 60.6271 | 58.9229 | 81.7543 | 61.1471 | 32.2884 | 23.2282 | 17.8367 | 14.2934 | 11.8693 | 10.1059 | 8.7645 | 7.9845 | 0 | 0 | 0 | 0 | 0 | 0.1016 | 0.0254 | 0 | 0 | 0 | 0 | 0 | 0 | 0 | 0.072855 | 0.058703 | 0.055132 | 0.027745 | 0.029257 | 0.032774 | 0.030628 | -0.000947 | -0.002699 | -0.005884 | -0.000699 | -0.001282 | -0.002022 | -0.000353 | 0.084004 | 0.080872 | 0.078979 | 0.075911 | 0.080741 | 0.108305 | 0.1019 | -0.227308 | -0.223493 | -0.221821 | -0.22099 | -0.224642 | -0.23292 | -0.227157 | -1.400133 | -1.366299 | -1.351521 | -1.34427 | -1.376659 | -1.450536 | -1.399492 | -0.354909 | -0.322463 | -0.30985 | -0.305796 | -0.341225 | -0.472087 | -0.415996 | -0.400873 | -0.365651 | -0.350386 | -0.342885 | -0.376224 | -0.45076 | -0.398694 | 0.422297 | 0.405838 | 0.388212 | 0.37047 | 0.740629 | 0.67476 | 0.642226 | -10 | -10 | -10 | -10 | -10 | 10 | -10 | -1.466419 | -1.444229 | -1.434176 | -1.429028 | -1.450063 | 0 | 0 |  | 1452.829 | 0 |  | 1454.658 | 0 |  | 738.622 | 0 |  | 738.541 | 0 |  | 1407.922 | 0 |  | 1417.828 | 0 |  | 762.976 | 0 |  | 762.8 | 0 |  | 1406.3979 | 0 |  | 1433.068 | 0 |  | 773.699 | 0 |  | 773.94 | 0 |  | 1530.274 | 0 |  | 1531.137 | 0 |  | 779.999 | 0 |  | 779.815 | 0 |  | 1510.2841 | 0 |  | 1510.665 | 0 |  | 751.706 | 0 |  | 751.497 | 0 |  | 1517.9041 | 0 |  | 1518.234 | 0 |  | 733.522 | 0.102 |  | 733.541 | 0.102 |  | 1495.8571 | 0 |  | 1496.339 | 0 |  | 767.728 | 0.025 |  | 767.899 | 0.025 | 128.5243 | 115.3287 | 101.2167 | 92.03504 | 89.7938 | 112.0508 | 96.64996934 | 0 | 0 | 0 | 0 | 0 | -23.664672 | -5.7697878 | -100.6808 | -76.51821 | -66.55971 | -36.35712642 | -38.51204 | -44.60688 | -42.3696203 | 0 | 0 | 0 | 0 | 0 | 0 | 0 | 14.66419 | 14.44229 | 14.34176 | 14.29028 | 14.50063 | 0 | 0 | -23.52741 | -21.70615 | -18.82162 | -18.53952 | -20.10597 | -38.59514 | -25.43695 | 18.98033 | 31.54661 | 30.1771 | 51.42866 | 45.67643 | 5.184107 | 23.07361
202 | E11702 | 2017-04-19 14:48 | 60.4295 | 59.1334 | 14 | 65 | 1.4334 | 284.5337 | 20041 | 33 | 239962 | 239921 | 139147 | 139154 | 139261 | 139303 | 221069 | 221077 | 221036 | 221028 | 215384 | 215319 | 216069 | 216051 | 294066 | 294017 | 1362.8101 | 11130.2588 | 6 | 188.9005 | 188.9005 | 188.4421 | 171.2102 | 170.6564 | 35.7532 | 35.7532 | 1156.4453 | 1100.6997 | 1048.6666 | 848.9745 | 1038.6205 | 977.7384 | 955.2488 | 936.351 | 916.3923 | 898.314 | 880.6628 | 861.6301 | 15.8 | 17.6 | 32.1857 | 23.087 | 17.8074 | 14.2781 | 11.8537 | 10.1 | 8.7591 | 7.9785 | 7.9954 | 73.92 | 103.5 | 99.35 | 134.2 | 124.98 | 169.44 | 150.05 | 205.44 | 177.69 | 243.53 | 204.33 | 281.43 | 227.98 | 311.32 | 50.1 | 46.4 | 38.7823 | 0.4 | 2.9633 | 3.0803 | -0.6975 | 2.9633 | 1107010 | 2 |  |  | 3.2671 | 5.7057 | 7.4729 | 9.6636 | 11.1614 | 14.295 | 3.4905 | 6.019 | 8.3746 | 11.3111 | 12.3524 | 15.3825 | 24.9886 | 25.0231 | 25.0809 | 24.9607 | 24.9505 | 25.0177 |  | 16580 | 627 | 16 |  | EA731 | 790 | 1127 | 13 | 7 | 20 | 20.5 | 0.4 | 1527.0643 | 1394.2072 | 1298.8715 | 1224.5072 | 1127.2715 | 1048.7072 | 952.8714 | 74.285 | 76.1957 | 78.89 | 74.5729 | 62.9171 | 84.6643 | 62.09 | 32.1857 | 23.087 | 17.8074 | 14.2781 | 11.8537 | 10.1 | 8.7591 | 7.9785 | 0 | 0 | 0 | 0 | 0 | 0.1016 | 0.0254 | 0 | 0 | 0 | 0 | 0 | 0 | 0 | 0.073337 | 0.058994 | 0.055336 | 0.028038 | 0.02962 | 0.033168 | 0.030949 | -0.000948 | -0.002699 | -0.005886 | -0.000699 | -0.001283 | -0.003743 | -0.001294 | 0.084001 | 0.080874 | 0.078979 | 0.07591 | 0.080739 | 0.108301 | 0.101896 | -0.227273 | -0.223411 | -0.221762 | -0.220935 | -0.224598 | -0.232771 | -0.227004 | -1.400687 | -1.36643 | -1.351847 | -1.344622 | -1.377128 | -1.448156 | -1.396991 | -0.354577 | -0.322285 | -0.309622 | -0.305562 | -0.340929 | -0.471697 | -0.41565 | -0.401482 | -0.365783 | -0.350711 | -0.34323 | -0.376721 | -0.451204 | -0.399078 | 0.422126 | 0.405676 | 0.388181 | 0.370551 | 0.740973 | 0.67493 | 0.642299 | -10 | -10 | -10 | -10 | -10 | 20 | -20 | -1.466542 | -1.444392 | -1.434383 | -1.429266 | -1.450338 | 0 | 0 |  | 1452.829 | 0 |  | 1454.658 | 0 |  | 738.622 | 0 |  | 738.541 | 0 |  | 1407.922 | 0 |  | 1417.828 | 0 |  | 762.976 | 0 |  | 762.8 | 0 |  | 1406.3979 | 0 |  | 1433.068 | 0 |  | 773.699 | 0 |  | 773.94 | 0 |  | 1530.274 | 0 |  | 1531.137 | 0 |  | 779.999 | 0 |  | 779.815 | 0 |  | 1510.2841 | 0 |  | 1510.665 | 0 |  | 751.706 | 0 |  | 751.497 | 0 |  | 1517.9041 | 0 |  | 1518.234 | 0 |  | 733.522 | 0.102 |  | 733.541 | 0.102 |  | 1495.8571 | 0 |  | 1496.339 | 0 |  | 767.728 | 0.025 |  | 767.899 | 0.025 | 128.2749 | 112.7551 | 102.5836 | 92.95234 | 91.01477 | 113.576 | 97.09378 | 0 | 0 | 0 | 0 | 0 | -23.6495336 | -5.7659016 | -101.3943 | -76.92317685 | -66.84883415 | -36.76062 | -39.02368 | -42.6119903 | -41.42777 | 0 | 0 | 0 | 0 | 0 | 0 | 0 | 14.66542 | 14.44392 | 14.34383 | 14.29266 | 14.50338 | 0 | 0 | -26.33975 | -24.55673 | -24.42607958 | -22.78664 | -21.45026 | -39.9359 | -25.8077085 | 15.20626 | 25.71913 | 25.65249 | 47.69774 | 45.04421 | 7.378618 | 24.09241
202 | E11703 | 2017-04-19 14:50 | 60.237 | 59.0405 | 33 | 65 | 1.4334 | 284.6921 | 20029 | 33 | 239962 | 239921 | 139147 | 139154 | 139261 | 139303 | 221069 | 221077 | 221036 | 221028 | 215384 | 215319 | 216069 | 216051 | 294066 | 294017 | 1362.8101 | 11150.5928 | 6 | 189.119 | 189.119 | 188.6607 | 171.4288 | 170.875 | 35.9717 | 35.9717 | 1174.0234 | 1101.1399 | 1054.5 | 849.5026 | 1053.4393 | 990.6617 | 966.3561 | 945.6539 | 924.1432 | 904.6871 | 885.7609 | 865.5245 | 15.8 | 18.6 | 32.357 | 23.0945 | 17.7925 | 14.2464 | 11.8476 | 10.1267 | 8.7775 | 7.9823 | 7.996 | 74.1 | 103.32 | 99.06 | 134.91 | 124.69 | 169.74 | 149.64 | 205.1 | 176.78 | 242.12 | 202.97 | 279.65 | 226.04 | 309.61 | 49.4 | 46.2 | 39.8179 | 2.55 | 3.2009 | 3.2009 | -1.0163 | 3.2009 | 1107010 | 1 |  |  | 3.1693 | 5.5886 | 7.4543 | 9.5057 | 10.9707 | 13.9743 | 3.4156 | 5.8781 | 7.75 | 11.2516 | 11.9484 | 14.7 | 24.9716 | 24.9866 | 25.0091 | 24.8692 | 24.9256 | 24.999 |  | 16580 | 627 | 17 |  | EA731 | 790 | 1127 | 13 | 7 | 20 | 22.666668 | 2.55 | 1576.3429 | 1429.55 | 1308.0286 | 1223.4572 | 1110.9429 | 1053.8357 | 967.9643 | 79.81 | 81.4993 | 77.0529 | 71.43 | 61.9114 | 86.0636 | 62.3564 | 32.357 | 23.0945 | 17.7925 | 14.2464 | 11.8476 | 10.1267 | 8.7775 | 7.9823 | 0 | 0 | 0 | 0 | 0 | 0.1016 | 0.0254 | 0 | 0 | 0 | 0 | 0 | 0 | 0 | 0.073236 | 0.059152 | 0.055633 | 0.028489 | 0.030172 | 0.033731 | 0.031467 | -0.000948 | -0.0027 | -0.005888 | -0.0007 | -0.001285 | -0.0068 | -0.002965 | 0.08403 | 0.080903 | 0.079007 | 0.07594 | 0.080772 | 0.108345 | 0.101933 | -0.226464 | -0.222603 | -0.220967 | -0.220116 | -0.223755 | -0.231796 | -0.22607 | -1.400663 | -1.366298 | -1.351773 | -1.344318 | -1.376725 | -1.443487 | -1.392489 | -0.353344 | -0.321197 | -0.30856 | -0.304582 | -0.339865 | -0.470018 | -0.414087 | -0.401423 | -0.365616 | -0.350606 | -0.342897 | -0.376255 | -0.451278 | -0.399345 | 0.421897 | 0.40538 | 0.387784 | 0.370265 | 0.740405 | 0.674654 | 0.64233 | -10 | -10 | -10 | -10 | -10 | 30 | -30 | -1.466192 | -1.443928 | -1.433797 | -1.428592 | -1.449562 | 0 | 0 |  | 1452.829 | 0 |  | 1454.658 | 0 |  | 738.622 | 0 |  | 738.541 | 0 |  | 1407.922 | 0 |  | 1417.828 | 0 |  | 762.976 | 0 |  | 762.8 | 0 |  | 1406.3979 | 0 |  | 1433.068 | 0 |  | 773.699 | 0 |  | 773.94 | 0 |  | 1530.274 | 0 |  | 1531.137 | 0 |  | 779.999 | 0 |  | 779.815 | 0 |  | 1510.2841 | 0 |  | 1510.665 | 0 |  | 751.706 | 0 |  | 751.497 | 0 |  | 1517.9041 | 0 |  | 1518.234 | 0 |  | 733.522 | 0.102 |  | 733.541 | 0.102 |  | 1495.8571 | 0 |  | 1496.339 | 0 |  | 767.728 | 0.025 |  | 767.899 | 0.025 | 132.4601 | 115.6549 | 103.3434 | 92.90934 | 89.73308 | 114.1778 | 98.6675 | 0 | 0 | 0 | 0 | 0 | -23.5504736 | -5.742178 | -101.2511 | -77.13025 | -67.24395 | -37.35725 | -39.76946 | -38.87455 | -39.68872 | 0 | 0 | 0 | 0 | 0 | 0 | 0 | 14.66192 | 14.43928 | 14.33797 | 14.28592 | 14.49562 | 0 | 0 | -28.20038464 | -26.17733 | -23.77544 | -21.75629226 | -21.04152 | -40.45144 | -25.82097 | 17.6705 | 26.78658 | 26.66199 | 48.08171 | 43.41773 | 11.30137 | 27.41563
202 | E11704 | 2017-04-19 14:51 | 60.1862 | 59.0027 | 24 | 63 | 1.4334 | 284.3979 | 20001 | 33 | 239962 | 239921 | 139147 | 139154 | 139261 | 139303 | 221069 | 221077 | 221036 | 221028 | 215384 | 215319 | 216069 | 216051 | 294066 | 294017 | 1362.8101 | 11170.9268 | 6 | 189.3373 | 189.3373 | 188.879 | 171.6471 | 171.0933 | 36.1901 | 36.1901 | 1166.9922 | 1096.1594 | 1042 | 853.6737 | 1046.7429 | 986.9544 | 964.184 | 944.6379 | 924.3326 | 905.7979 | 887.7262 | 868.1754 | 16 | 18.4 | 32.3243 | 23.1613 | 17.8663 | 14.3177 | 11.8939 | 10.155 | 8.7777 | 7.9805 | 7.995 | 77.44 | 105.17 | 103.26 | 137.27 | 129.92 | 172.6 | 155.63 | 208.7 | 184.46 | 247.06 | 212.23 | 286.37 | 236.97 | 317.6 | 51.3 | 46.3 | 36.6667 | 0.1 | 1.6751 | 1.8381 | -0.4434 | 1.6751 | 1107010 | 2 |  |  | 3.2664 | 5.7579 | 7.3993 | 9.5786 | 10.9764 | 14.0614 | 3.4361 | 6.0197 | 8.5705 | 11.3492 | 11.9738 | 14.9213 | 24.9529 | 24.959 | 25.0495 | 24.9516 | 24.9083 | 24.9851 |  | 16580 | 627 | 18 |  | EA731 | 790 | 1127 | 13 | 7 | 20 | 22 | 0.1 | 1554.2072 | 1415.0857 | 1302.8143 | 1224.2643 | 1113.1428 | 1066.5 | 962.9357 | 83.9479 | 85.1686 | 87.3157 | 81.2993 | 66.8971 | 88.025 | 63.3021 | 32.3243 | 23.1613 | 17.8663 | 14.3177 | 11.8939 | 10.155 | 8.7777 | 7.9805 | 0 | 0 | 0 | 0 | 0 | 0.1016 | 0.0254 | 0 | 0 | 0 | 0 | 0 | 0 | 0 | 0.073369 | 0.059281 | 0.055728 | 0.028777 | 0.030207 | 0.033306 | 0.031157 | -0.000948 | -0.002701 | -0.00589 | -0.000702 | -0.001287 | -0.010174 | -0.004814 | 0.084028 | 0.080898 | 0.079002 | 0.075933 | 0.080768 | 0.108333 | 0.101928 | -0.226501 | -0.222666 | -0.221032 | -0.220195 | -0.22381 | -0.231614 | -0.22588 | -1.400835 | -1.366699 | -1.352196 | -1.344861 | -1.377142 | -1.436394 | -1.38594 | -0.353314 | -0.321099 | -0.308458 | -0.304446 | -0.339798 | -0.469837 | -0.41404 | -0.401614 | -0.366032 | -0.351033 | -0.343438 | -0.376564 | -0.45179 | -0.399522 | 0.422174 | 0.405868 | 0.388374 | 0.370775 | 0.742149 | 0.675425 | 0.642277 | -10 | -10 | -10 | -10 | -10 | 40 | -40 | -1.466411 | -1.444218 | -1.434163 | -1.429013 | -1.450046 | 0 | 0 |  | 1452.829 | 0 |  | 1454.658 | 0 |  | 738.622 | 0 |  | 738.541 | 0 |  | 1407.922 | 0 |  | 1417.828 | 0 |  | 762.976 | 0 |  | 762.8 | 0 |  | 1406.3979 | 0 |  | 1433.068 | 0 |  | 773.699 | 0 |  | 773.94 | 0 |  | 1530.274 | 0 |  | 1531.137 | 0 |  | 779.999 | 0 |  | 779.815 | 0 |  | 1510.2841 | 0 |  | 1510.665 | 0 |  | 751.706 | 0 |  | 751.497 | 0 |  | 1517.9041 | 0 |  | 1518.234 | 0 |  | 733.522 | 0.102 |  | 733.541 | 0.102 |  | 1495.8571 | 0 |  | 1496.339 | 0 |  | 767.728 | 0.025 |  | 767.899 | 0.025 | 130.5969 | 114.4776 | 102.9249 | 92.96206 | 89.90632 | 115.5371445 | 98.15011 | 0 | 0 | 0 | 0 | 0 | -23.5319824 | -5.737352 | -101.4499 | -77.32782942 | -67.39074 | -37.75697 | -39.82694664 | -33.22667 | -36.50981742 | 0 | 0 | 0 | 0 | 0 | 0 | 0 | 14.66411 | 14.44218 | 14.34163 | 14.29013 | 14.50046 | 0 | 0 | -29.65997 | -27.34755 | -26.93323 | -24.75125 | -22.7315 | -41.3574 | -26.2096 | 14.15119 | 24.2444 | 22.94259489 | 44.74397 | 41.84833 | 17.42109 | 29.69334
202 | E11705 | 2017-04-19 14:53 | 60.1715 | 59.004 | 26 | 65 | 1.4334 | 285.0289 | 20053 | 34 | 239962 | 239921 | 139147 | 139154 | 139261 | 139303 | 221069 | 221077 | 221036 | 221028 | 215384 | 215319 | 216069 | 216051 | 294066 | 294017 | 1362.8101 | 11191.2627 | 6 | 189.5561 | 189.5561 | 189.0978 | 171.8659 | 171.3121 | 36.4089 | 36.4089 | 1177.5391 | 1102.4631 | 1055.3334 | 852.4359 | 1051.5897 | 989.5129 | 965.4396 | 944.8375 | 923.6755 | 904.413 | 885.6413 | 865.5632 | 15.8 | 18.6 | 32.4315 | 23.0618 | 17.7416 | 14.2355 | 11.8494 | 10.1142 | 8.7679 | 7.9828 | 7.9959 | 74.94 | 104.15 | 100.13 | 135.78 | 125.9 | 170.54 | 150.58 | 206.02 | 178.29 | 243.33 | 204.59 | 281.43 | 228.16 | 311.29 | 49.9 | 46.1 | 39.6509 | -0.325 | 1.8394 | 2.1197 | -0.7229 | 1.8394 | 1107010 | 1 |  |  | 3.2757 | 5.6971 | 7.5057 | 9.6836 | 11.1457 | 14.2664 | 3.5397 | 6.1063 | 8.1159 | 11.1778 | 12.4175 | 15.2698 | 24.9484 | 25.0031 | 25.0782 | 24.9214 | 24.9476 | 25.0265 |  | 16580 | 628 | 1 |  | EA731 | 790 | 1127 | 13 | 7 | 20 | 20.5 | -0.325 | 1591.0428 | 1421.6428 | 1294.15 | 1215.8572 | 1113.25 | 1048.8071 | 954.8571 | 86.9521 | 87.9757 | 84.71 | 79.3079 | 63.2371 | 84.8793 | 61.2636 | 32.4315 | 23.0618 | 17.7416 | 14.2355 | 11.8494 | 10.1142 | 8.7679 | 7.9828 | 0 | 0 | 0 | 0 | 0 | 0.1016 | 0.0254 | 0 | 0 | 0 | 0 | 0 | 0 | 0 | 0.072174 | 0.059392 | 0.055962 | 0.029105 | 0.030177 | 0.033162 | 0.031018 | -0.000949 | -0.002702 | -0.005893 | -0.000703 | -0.001288 | -0.006824 | -0.002968 | 0.084023 | 0.0809 | 0.079007 | 0.075939 | 0.080769 | 0.108342 | 0.101936 | -0.226568 | -0.22267 | -0.221005 | -0.22016 | -0.223824 | -0.231848 | -0.226111 | -1.401146 | -1.366457 | -1.351686 | -1.344291 | -1.376988 | -1.443506 | -1.392827 | -0.353263 | -0.321217 | -0.308651 | -0.304655 | -0.339894 | -0.470108 | -0.414277 | -0.401959 | -0.365782 | -0.35052 | -0.342872 | -0.3764 | -0.451301 | -0.399111 | 0.421891 | 0.405442 | 0.387921 | 0.370375 | 0.740761 | 0.674708 | 0.642324 | -10 | -10 | -10 | -10 | -10 | 30 | -30 | -1.466487 | -1.444319 | -1.434291 | -1.42916 | -1.450215 | 0 | 0 |  | 1452.829 | 0 |  | 1454.658 | 0 |  | 738.622 | 0 |  | 738.541 | 0 |  | 1407.922 | 0 |  | 1417.828 | 0 |  | 762.976 | 0 |  | 762.8 | 0 |  | 1406.3979 | 0 |  | 1433.068 | 0 |  | 773.699 | 0 |  | 773.94 | 0 |  | 1530.274 | 0 |  | 1531.137 | 0 |  | 779.999 | 0 |  | 779.815 | 0 |  | 1510.2841 | 0 |  | 1510.665 | 0 |  | 751.706 | 0 |  | 751.497 | 0 |  | 1517.9041 | 0 |  | 1518.234 | 0 |  | 733.522 | 0.102 |  | 733.541 | 0.102 |  | 1495.8571 | 0 |  | 1496.339 | 0 |  | 767.728 | 0.025 |  | 767.899 | 0.025 | 133.6842 | 115.0109 | 102.2469 | 92.33098 | 89.91608925 | 113.6299 | 97.33431 | 0 | 0 | 0 | 0 | 0 | -23.5557568 | -5.7432194 | -99.79662385 | -77.46444733 | -67.67757 | -38.18055 | -39.77981 | -38.01906 | -39.06879735 | 0 | 0 | 0 | 0 | 0 | 0 | 0 | 14.66487 | 14.44319 | 14.34291 | 14.2916 | 14.50215 | 0 | 0 | -30.71696 | -28.25929 | -26.14582621 | -24.16155 | -21.49391 | -39.90244 | -25.3801 | 17.83548 | 23.73035 | 22.76643 | 44.28048 | 43.14452 | 12.1526 | 27.1422
202 | E11706 | 2017-04-19 14:54 | 60.1477 | 58.9959 | 24 | 64 | 1.4334 | 284.5354 | 20026 | 34 | 239962 | 239921 | 139147 | 139154 | 139261 | 139303 | 221069 | 221077 | 221036 | 221028 | 215384 | 215319 | 216069 | 216051 | 294066 | 294017 | 1362.8101 | 11211.5986 | 6 | 189.7746 | 189.7746 | 189.3162 | 172.0843 | 171.5306 | 36.6273 | 36.6273 | 1169.3359 | 1097.9373 | 1044 | 851 | 1049.1335 | 987.6548 | 964.051 | 943.8902 | 923.0428 | 904.0442 | 885.504 | 865.6185 | 15.8 | 18.6 | 32.3275 | 23.1247 | 17.7959 | 14.2782 | 11.8733 | 10.1365 | 8.7772 | 7.9815 | 7.997 | 75.39 | 104.26 | 101.01 | 136.36 | 127.03 | 171.54 | 152.35 | 207.32 | 180.64 | 245.19 | 207.21 | 283.62 | 231.25 | 314.21 | 50.5 | 46.4 | 37.8583 | 0.8 | 1.919 | 1.9211 | -0.299 | 1.919 | 1107010 | 2 |  |  | 3.2714 | 5.7514 | 7.5064 | 9.7229 | 11.1493 | 14.1807 | 3.5129 | 5.8774 | 8.1581 | 11.3984 | 12.4145 | 15.0226 | 24.9362 | 24.9492 | 25.0934 | 24.8888 | 24.9634 | 25.0134 |  | 16580 | 628 | 2 |  | EA731 | 790 | 1127 | 13 | 7 | 20 | 21.666668 | 0.8 | 1568.6857 | 1432.6 | 1303.9357 | 1226.3715 | 1117.6143 | 1063.0929 | 970.4286 | 71.5721 | 71.0286 | 72.2921 | 67.98 | 65.8236 | 89.1629 | 63.5443 | 32.3275 | 23.1247 | 17.7959 | 14.2782 | 11.8733 | 10.1365 | 8.7772 | 7.9815 | 0 | 0 | 0 | 0 | 0 | 0.1016 | 0.0254 | 0 | 0 | 0 | 0 | 0 | 0 | 0 | 0.07282 | 0.059551 | 0.056203 | 0.029418 | 0.030155 | 0.032867 | 0.030817 | -0.000949 | -0.002703 | -0.005895 | -0.000704 | -0.00129 | -0.003797 | -0.001302 | 0.084017 | 0.080887 | 0.078996 | 0.075927 | 0.08076 | 0.108324 | 0.101914 | -0.226787 | -0.222953 | -0.221274 | -0.220443 | -0.224077 | -0.232279 | -0.22656 | -1.400851 | -1.366764 | -1.351892 | -1.344618 | -1.377025 | -1.448389 | -1.39779 | -0.353746 | -0.321477 | -0.30893 | -0.304894 | -0.340256 | -0.470566 | -0.414564 | -0.401643 | -0.36611 | -0.350737 | -0.343208 | -0.376451 | -0.451438 | -0.39949 | 0.422092 | 0.405661 | 0.388114 | 0.370512 | 0.741222 | 0.675053 | 0.642382 | -10 | -10 | -10 | -10 | -10 | 20 | -20 | -1.466504 | -1.444342 | -1.434319 | -1.429193 | -1.450253 | 0 | 0 |  | 1452.829 | 0 |  | 1454.658 | 0 |  | 738.622 | 0 |  | 738.541 | 0 |  | 1407.922 | 0 |  | 1417.828 | 0 |  | 762.976 | 0 |  | 762.8 | 0 |  | 1406.3979 | 0 |  | 1433.068 | 0 |  | 773.699 | 0 |  | 773.94 | 0 |  | 1530.274 | 0 |  | 1531.137 | 0 |  | 779.999 | 0 |  | 779.815 | 0 |  | 1510.2841 | 0 |  | 1510.665 | 0 |  | 751.706 | 0 |  | 751.497 | 0 |  | 1517.9041 | 0 |  | 1518.234 | 0 |  | 733.522 | 0.102 |  | 733.541 | 0.102 |  | 1495.8571 | 0 |  | 1496.339 | 0 |  | 767.728 | 0.025 |  | 767.899 | 0.025 | 131.7963 | 115.8787162 | 103.0057 | 93.11471 | 90.25853 | 115.1585 | 98.90026 | 0 | 0 | 0 | 0 | 0 | -23.5995464 | -5.754624 | -100.6806 | -77.6978 | -68.01098 | -38.60936 | -39.74783 | -42.10466823 | -41.25577185 | 0 | 0 | 0 | 0 | 0 | 0 | 0 | 14.66504 | 14.44342 | 14.34319 | 14.29193 | 14.50253 | 0 | 0 | -25.31834 | -22.83406 | -22.3332 | -20.72669412 | -22.39687 | -41.95703 | -26.34318 | 20.4624 | 29.79028 | 27.00471 | 48.07058 | 42.61636 | 7.497231 | 25.54669
202 | E11707 | 2017-04-19 14:56 | 60.1311 | 58.9964 | 26 | 65 | 1.4334 | 284.8175 | 20056 | 34 | 239962 | 239921 | 139147 | 139154 | 139261 | 139303 | 221069 | 221077 | 221036 | 221028 | 215384 | 215319 | 216069 | 216051 | 294066 | 294017 | 1362.8101 | 11231.9326 | 6 | 189.9932 | 189.9932 | 189.5349 | 172.303 | 171.7492 | 36.846 | 36.846 | 1176.3672 | 1103.6963 | 1057.5 | 852.066 | 1053.5166 | 990.9326 | 966.4653 | 945.5714 | 924.0267 | 904.4039 | 885.33 | 865.041 | 15.8 | 18.4 | 32.4038 | 23.0925 | 17.7801 | 14.2494 | 11.8513 | 10.1039 | 8.764 | 7.9853 | 7.997 | 74.51 | 103.73 | 99.74 | 135.81 | 125.35 | 170.37 | 150.22 | 205.91 | 178.12 | 243.62 | 204.45 | 281.34 | 227.66 | 310.82 | 49.6 | 46.1 | 38.9351 | 1.25 | 2.6518 | 2.6952 | -0.9975 | 2.6518 | 1107010 | 1 |  |  | 3.2679 | 5.7043 | 7.565 | 9.6529 | 11.08 | 14.2757 | 3.4651 | 6.1286 | 8.1571 | 11.181 | 12.1143 | 15.1698 | 24.9751 | 24.9661 | 25.0005 | 24.9157 | 24.9114 | 25.0108 |  | 16580 | 628 | 3 |  | EA731 | 790 | 1127 | 13 | 7 | 20 | 22.5 | 1.25 | 1565.4286 | 1421.4714 | 1286.3429 | 1218.7858 | 1115.9071 | 1042.4642 | 948.5143 | 64.5914 | 65.4214 | 58.3364 | 56.2857 | 58.2779 | 83.7157 | 60.0714 | 32.4038 | 23.0925 | 17.7801 | 14.2494 | 11.8513 | 10.1039 | 8.764 | 7.9853 | 0 | 0 | 0 | 0 | 0 | 0.1016 | 0.0254 | 0 | 0 | 0 | 0 | 0 | 0 | 0 | 0.07214 | 0.05878 | 0.056431 | 0.029736 | 0.030175 | 0.033347 | 0.031231 | -0.000949 | -0.002703 | -0.005897 | -0.000705 | -0.001291 | -0.002119 | -0.000375 | 0.084017 | 0.080893 | 0.079002 | 0.075932 | 0.080762 | 0.108337 | 0.101931 | -0.226802 | -0.222909 | -0.221224 | -0.220399 | -0.224067 | -0.232327 | -0.226584 | -1.400807 | -1.366204 | -1.351286 | -1.344065 | -1.376835 | -1.450594 | -1.399719 | -0.353792 | -0.321675 | -0.309136 | -0.305083 | -0.340383 | -0.47088 | -0.414943 | -0.401595 | -0.36553 | -0.350127 | -0.342658 | -0.376128 | -0.450794 | -0.398711 | 0.421967 | 0.405548 | 0.387951 | 0.370379 | 0.740749 | 0.674667 | 0.642382 | -10 | -10 | -10 | -10 | -10 | 10 | -10 | -1.466492 | -1.444326 | -1.434299 | -1.42917 | -1.450226 | 0 | 0 |  | 1452.829 | 0 |  | 1454.658 | 0 |  | 738.622 | 0 |  | 738.541 | 0 |  | 1407.922 | 0 |  | 1417.828 | 0 |  | 762.976 | 0 |  | 762.8 | 0 |  | 1406.3979 | 0 |  | 1433.068 | 0 |  | 773.699 | 0 |  | 773.94 | 0 |  | 1530.274 | 0 |  | 1531.137 | 0 |  | 779.999 | 0 |  | 779.815 | 0 |  | 1510.2841 | 0 |  | 1510.665 | 0 |  | 751.706 | 0 |  | 751.497 | 0 |  | 1517.9041 | 0 |  | 1518.234 | 0 |  | 733.522 | 0.102 |  | 733.541 | 0.102 |  | 1495.8571 | 0 |  | 1496.339 | 0 |  | 767.728 | 0.025 |  | 767.899 | 0.025 | 131.5226 | 114.9871 | 101.6237 | 92.54484 | 90.12289 | 112.9374 | 96.68301 | 0 | 0 | 0 | 0 | 0 | -23.6044232 | -5.7552336 | -99.72485 | -76.61262 | -68.28589 | -39.01955 | -39.76850214 | -45.29915 | -43.18973 | 0 | 0 | 0 | 0 | 0 | 0 | 0 | 14.66492 | 14.44326 | 14.34299 | 14.2917 | 14.50226 | 0 | 0 | -22.85192 | -21.04443 | -18.03388 | -17.17181 | -19.83681 | -39.42005 | -24.92621 | 23.61076 | 31.7733 | 29.64688 | 50.64518 | 45.01984 | 4.613823 | 22.81184
202 | E11708 | 2017-04-19 14:57 | 60.1044 | 58.9787 | 24 | 64 | 1.4334 | 284.2785 | 20007 | 34 | 239962 | 239921 | 139147 | 139154 | 139261 | 139303 | 221069 | 221077 | 221036 | 221028 | 215384 | 215319 | 216069 | 216051 | 294066 | 294017 | 1362.8101 | 11252.2666 | 6 | 190.2115 | 190.2115 | 189.7531 | 172.5212 | 171.9674 | 37.0642 | 37.0642 | 1168.1641 | 1099.65 | 1047.1666 | 850.9639 | 1047.0966 | 985.8142 | 962.1838 | 941.9679 | 920.9786 | 901.8634 | 883.2355 | 863.2865 | 16 | 19 | 32.3019 | 23.1458 | 17.8705 | 14.2953 | 11.8781 | 10.1273 | 8.77 | 7.9819 | 7.998 | 75.67 | 104.14 | 100.69 | 135.98 | 126.82 | 171.24 | 152.17 | 207.05 | 180.4 | 245.13 | 207.47 | 283.81 | 231.38 | 314.14 | 51.2 | 46.6 | 37.9107 | 0.925 | 2.496 | 2.6177 | -1.0381 | 2.496 | 1107010 | 2 |  |  | 3.275 | 5.7143 | 7.4214 | 9.7514 | 11.1407 | 14.2593 | 3.5403 | 5.9581 | 8.8806 | 11.2 | 12.3194 | 15.2387 | 24.9707 | 24.9542 | 25.1709 | 24.855 | 24.9706 | 25.0109 |  | 16580 | 628 | 4 |  | EA731 | 790 | 1127 | 13 | 7 | 20 | 21.666668 | 0.925 | 1550.0714 | 1420.7928 | 1304.85 | 1223.3429 | 1119.0643 | 1059.9572 | 956.8857 | 60.2864 | 60.44 | 61.7514 | 58.61 | 60.1193 | 86.9057 | 61.4657 | 32.3019 | 23.1458 | 17.8705 | 14.2953 | 11.8781 | 10.1273 | 8.77 | 7.9819 | 0 | 0 | 0 | 0 | 0 | 0.1016 | 0.0254 | 0 | 0 | 0 | 0 | 0 | 0 | 0 | 0.071597 | 0.059177 | 0.056568 | 0.030021 | 0.030223 | 0.033737 | 0.031571 | -0.000949 | -0.002704 | -0.005898 | -0.000706 | -0.001293 | -0.001844 | -0.00025 | 0.084019 | 0.08089 | 0.078996 | 0.075929 | 0.080761 | 0.108327 | 0.101925 | -0.226753 | -0.22291 | -0.221251 | -0.220405 | -0.224027 | -0.232361 | -0.2266 | -1.400826 | -1.366651 | -1.351949 | -1.344547 | -1.376553 | -1.451927 | -1.400857 | -0.353707 | -0.321468 | -0.308871 | -0.304873 | -0.34022 | -0.470527 | -0.414688 | -0.401614 | -0.365992 | -0.350793 | -0.343135 | -0.376416 | -0.451379 | -0.399078 | 0.422219 | 0.405885 | 0.388248 | 0.370621 | 0.741314 | 0.67499 | 0.642434 | -10 | -10 | -10 | -10 | -10 | 0 | 0 | -1.466527 | -1.444372 | -1.434358 | -1.429238 | -1.450305 | 0 | 0 |  | 1452.829 | 0 |  | 1454.658 | 0 |  | 738.622 | 0 |  | 738.541 | 0 |  | 1407.922 | 0 |  | 1417.828 | 0 |  | 762.976 | 0 |  | 762.8 | 0 |  | 1406.3979 | 0 |  | 1433.068 | 0 |  | 773.699 | 0 |  | 773.94 | 0 |  | 1530.274 | 0 |  | 1531.137 | 0 |  | 779.999 | 0 |  | 779.815 | 0 |  | 1510.2841 | 0 |  | 1510.665 | 0 |  | 751.706 | 0 |  | 751.497 | 0 |  | 1517.9041 | 0 |  | 1518.234 | 0 |  | 733.522 | 0.102 |  | 733.541 | 0.102 |  | 1495.8571 | 0 |  | 1496.339 | 0 |  | 767.728 | 0.025 |  | 767.899 | 0.025 | 130.2354 | 114.9279 | 103.0779306 | 92.8872 | 90.37675 | 114.822 | 97.53057 | 0 | 0 | 0 | 0 | 0 | -23.6078776 | -5.75564 | -98.96556 | -77.17888 | -68.50325583 | -39.4154 | -39.82367829 | -46.30631 | -43.87624 | 0 | 0 | 0 | 0 | 0 | 0 | 0 | 14.66527 | 14.44372 | 14.34358 | 14.29238 | 14.50305 | 0 | 0 | -21.32372 | -19.42952592 | -19.07322 | -17.86860653 | -20.45379 | -40.89148 | -25.48909 | 24.61144 | 32.76324 | 29.84504 | 49.89558 | 44.60234 | 4.01632 | 22.4096
202 | E11709 | 2017-04-19 14:59 | 60.0016 | 58.9139 | 29 | 64 | 1.4334 | 284.3386 | 20009 | 34 | 239962 | 239921 | 139147 | 139154 | 139261 | 139303 | 221069 | 221077 | 221036 | 221028 | 215384 | 215319 | 216069 | 216051 | 294066 | 294017 | 1362.8101 | 11272.2939 | 6 | 190.4297 | 190.4297 | 189.9714 | 172.7395 | 172.1857 | 37.2825 | 37.2825 | 1172.8516 | 1102.4554 | 1053.3334 | 852.2835 | 1048.0391 | 986.4202 | 962.6546 | 942.3787 | 921.4794 | 902.5107 | 883.9835 | 864.1186 | 15.8 | 19.2 | 32.2708 | 23.0985 | 17.8494 | 14.2908 | 11.8797 | 10.1292 | 8.7733 | 7.9817 | 7.9975 | 75.53 | 104.17 | 100.37 | 135.57 | 126.59 | 170.45 | 151.95 | 206.06 | 179.98 | 243.91 | 206.42 | 282.17 | 230.35 | 312.8 | 48.9 | 46.4 | 38.0353 | 0.85 | 2.2735 | 2.2735 | -0.39 | 2.2735 | 1107010 | 1 |  |  | 3.2721 | 5.7379 | 7.5493 | 9.6721 | 11.17 | 14.285 | 3.4857 | 6.1492 | 8.3937 | 11.2079 | 12.146 | 15.127 | 24.9386 | 24.924 | 25.0066 | 24.8689 | 24.9524 | 24.9909 |  | 16580 | 628 | 5 |  | EA731 | 790 | 1127 | 13 | 7 | 20 | 23.833332 | 0.85 | 1563.2572 | 1427.7715 | 1299.9 | 1226.5643 | 1117.7142 | 1052.6 | 961.4643 | 65.8264 | 65.6314 | 58.0364 | 53.9607 | 54.7936 | 82.735 | 58.9707 | 32.2708 | 23.0985 | 17.8494 | 14.2908 | 11.8797 | 10.1292 | 8.7733 | 7.9817 | 0 | 0 | 0 | 0 | 0 | 0.1016 | 0.0254 | 0 | 0 | 0 | 0 | 0 | 0 | 0 | 0.071061 | 0.058334 | 0.056698 | 0.030324 | 0.030624 | 0.033414 | 0.031348 | -0.000949 | -0.002704 | -0.0059 | -0.000706 | -0.001295 | -0.002204 | -0.000477 | 0.08402 | 0.080893 | 0.079 | 0.075931 | 0.080763 | 0.108332 | 0.101923 | -0.226718 | -0.222853 | -0.221185 | -0.220356 | -0.223985 | -0.232276 | -0.22655 | -1.400953 | -1.366496 | -1.351711 | -1.344454 | -1.376534 | -1.45083 | -1.400086 | -0.353647 | -0.321459 | -0.308888 | -0.304848 | -0.340167 | -0.470495 | -0.414533 | -0.401607 | -0.36583 | -0.350552 | -0.343041 | -0.376394 | -0.451265 | -0.399269 | 0.422109 | 0.405904 | 0.388263 | 0.370657 | 0.741344 | 0.675038 | 0.642408 | -10 | -10 | -10 | -10 | -10 | -10 | 10 | -1.46653 | -1.444376 | -1.434363 | -1.429243 | -1.450311 | 0 | 0 |  | 1452.829 | 0 |  | 1454.658 | 0 |  | 738.622 | 0 |  | 738.541 | 0 |  | 1407.922 | 0 |  | 1417.828 | 0 |  | 762.976 | 0 |  | 762.8 | 0 |  | 1406.3979 | 0 |  | 1433.068 | 0 |  | 773.699 | 0 |  | 773.94 | 0 |  | 1530.274 | 0 |  | 1531.137 | 0 |  | 779.999 | 0 |  | 779.815 | 0 |  | 1510.2841 | 0 |  | 1510.665 | 0 |  | 751.706 | 0 |  | 751.497 | 0 |  | 1517.9041 | 0 |  | 1518.234 | 0 |  | 733.522 | 0.102 |  | 733.541 | 0.102 |  | 1495.8571 | 0 |  | 1496.339 | 0 |  | 767.728 | 0.025 |  | 767.899 | 0.025 | 131.3449 | 115.4967 | 102.6921 | 93.13425 | 90.26995 | 114.0302632 | 97.99533 | 0 | 0 | 0 | 0 | 0 | -23.5992416 | -5.75437 | -98.22362 | -76.01817248 | -68.66422 | -39.82004 | -40.37237 | -45.2804043 | -43.22205 | 0 | 0 | 0 | 0 | 0 | 0 | 0 | 14.6653 | 14.44376 | 14.34363 | 14.29243 | 14.50311 | 0 | 0 | -23.27931 | -21.0978 | -17.92675 | -16.44981 | -18.63897 | -38.9264 | -24.4453 | 24.50724 | 32.8245 | 30.44477 | 51.15683 | 45.76172 | 6.224213475 | 24.5736
202 | E11710 | 2017-04-19 15:00 | 59.9105 | 58.8413 | 28 | 63 | 1.4334 | 280.2748 | 19720 | 34 | 239962 | 239921 | 139147 | 139154 | 139261 | 139303 | 221069 | 221077 | 221036 | 221028 | 215384 | 215319 | 216069 | 216051 | 294066 | 294017 | 1362.8101 | 11292.6289 | 6 | 190.6449 | 190.6449 | 190.1865 | 172.9546 | 172.4009 | 37.4976 | 37.4976 | 1169.3359 | 1101.9486 | 1052.5 | 850.9742 | 1044.7045 | 983.5154 | 959.8498 | 939.966 | 919.0554 | 899.9973 | 881.4116 | 861.4428 | 16 | 20.2 | 32.2933 | 23.1083 | 17.8552 | 14.2974 | 11.8823 | 10.1401 | 8.7799 | 7.9791 | 7.9982 | 75.67 | 103.99 | 100.3 | 135.42 | 126.54 | 170.29 | 151.83 | 206 | 180.24 | 243.55 | 207.24 | 282.02 | 230.86 | 312.78 | 49.5 | 46.5 | 37.2331 | 1.125 | 2.1687 | 2.2434 | -0.8324 | 2.1687 | 1107010 | 2 |  |  | 3.2786 | 5.7129 | 7.5264 | 9.7079 | 11.165 | 14.2921 | 3.5806 | 6.0581 | 8.7823 | 11.2919 | 12.0726 | 15.171 | 24.9389 | 24.9278 | 25.0311 | 24.8967 | 24.9198 | 25.0426 |  | 16580 | 628 | 6 |  | EA731 | 790 | 1127 | 13 | 7 | 20 | 19.666668 | 1.125 | 1552.9071 | 1420.5286 | 1305.4928 | 1227.35 | 1117.2072 | 1062.2072 | 972 | 59.8414 | 61.5914 | 63.0564 | 58.7293 | 59.3571 | 86.4343 | 62.3436 | 32.2933 | 23.1083 | 17.8552 | 14.2974 | 11.8823 | 10.1401 | 8.7799 | 7.9791 | 0 | 0 | 0 | 0 | 0 | 0.1016 | 0.0254 | 0 | 0 | 0 | 0 | 0 | 0 | 0 | 0.070494 | 0.058827 | 0.056747 | 0.030593 | 0.031103 | 0.033755 | 0.031679 | -0.00095 | -0.002705 | -0.005902 | -0.000708 | -0.001297 | -0.00377 | -0.001653 | 0.084018 | 0.080891 | 0.078995 | 0.075927 | 0.080761 | 0.108324 | 0.101912 | -0.226705 | -0.222842 | -0.221205 | -0.220361 | -0.223969 | -0.232177 | -0.226467 | -1.401289 | -1.366835 | -1.352316 | -1.344923 | -1.376829 | -1.448309 | -1.397772 | -0.35346 | -0.321286 | -0.308642 | -0.304644 | -0.339998 | -0.470175 | -0.414191 | -0.401976 | -0.366179 | -0.35116 | -0.343506 | -0.376708 | -0.451779 | -0.399847 | 0.422104 | 0.405954 | 0.388298 | 0.370694 | 0.74142 | 0.675014 | 0.642445 | -10 | -10 | -10 | -10 | -10 | -20 | 20 | -1.466586 | -1.44445 | -1.434456 | -1.429352 | -1.450437 | 0 | 0 |  | 1452.829 | 0 |  | 1454.658 | 0 |  | 738.622 | 0 |  | 738.541 | 0 |  | 1407.922 | 0 |  | 1417.828 | 0 |  | 762.976 | 0 |  | 762.8 | 0 |  | 1406.3979 | 0 |  | 1433.068 | 0 |  | 773.699 | 0 |  | 773.94 | 0 |  | 1530.274 | 0 |  | 1531.137 | 0 |  | 779.999 | 0 |  | 779.815 | 0 |  | 1510.2841 | 0 |  | 1510.665 | 0 |  | 751.706 | 0 |  | 751.497 | 0 |  | 1517.9041 | 0 |  | 1518.234 | 0 |  | 733.522 | 0.102 |  | 733.541 | 0.102 |  | 1495.8571 | 0 |  | 1496.339 | 0 |  | 767.728 | 0.025 |  | 767.899 | 0.025 | 130.4721 | 114.908 | 103.1274 | 93.18900345 | 90.22677 | 115.0625 | 99.058464 | 0 | 0 | 0 | 0 | 0 | -23.5891832 | -5.7522618 | -97.45124 | -76.70951387 | -68.75850702 | -40.19302 | -41.03777 | -43.42755 | -41.9695 | 0 | 0 | 0 | 0 | 0 | 0 | 0 | 14.66586 | 14.4445 | 14.34456 | 14.29352 | 14.50437 | 0 | 0 | -21.15154 | -19.78845 | -19.46185 | -17.89153 | -20.1813 | -40.63925 | -25.82216 | 26.53523 | 32.85451 | 29.2516 | 49.39797 | 43.51208 | 7.406557 | 25.51454
202 | E11711 | 2017-04-19 15:02 | 59.7374 | 58.7255 | 33 | 64 | 1.4334 | 284.6534 | 20035 | 34 | 239962 | 239921 | 139147 | 139154 | 139261 | 139303 | 221069 | 221077 | 221036 | 221028 | 215384 | 215319 | 216069 | 216051 | 294066 | 294017 | 1362.8101 | 11313.0674 | 6 | 190.8634 | 190.8634 | 190.4051 | 173.1732 | 172.6194 | 37.7161 | 37.7161 | 1159.9609 | 1094.9587 | 1043.1666 | 850.8505 | 1044.0094 | 983.5339 | 960.0864 | 939.976 | 919.3164 | 900.4578 | 881.9184 | 862.0151 | 15.8 | 18 | 32.5092 | 23.2554 | 17.9342 | 14.3636 | 11.9244 | 10.1217 | 8.7747 | 7.9819 | 7.9984 | 75.86 | 104.28 | 100.79 | 135.71 | 127.56 | 170.72 | 152.79 | 206.88 | 181.12 | 246.18 | 208.74 | 284.47 | 232.49 | 314.45 | 49.2 | 46.4 | 37.109 | 2.325 | 3.2741 | 3.2847 | -0.8877 | 3.2741 | 1107010 | 1 |  |  | 3.3929 | 5.8364 | 7.6207 | 9.7014 | 11.115 | 14.3214 | 3.4935 | 6.3903 | 8.9548 | 10.5984 | 12.0113 | 15.3016 | 24.9348 | 24.9098 | 25.0791 | 24.9389 | 25.0444 | 24.9876 |  | 16580 | 628 | 7 |  | EA731 | 790 | 1127 | 13 | 7 | 20 | 29.5 | 2.325 | 1592.2643 | 1447.4857 | 1315.1215 | 1244.3857 | 1154.8071 | 1048.2142 | 962.8643 | 74.2621 | 71.85 | 63.2657 | 60.0657 | 57.25 | 82.2486 | 59.0736 | 32.5092 | 23.2554 | 17.9342 | 14.3636 | 11.9244 | 10.1217 | 8.7747 | 7.9819 | 0 | 0 | 0 | 0 | 0 | 0.1016 | 0.0254 | 0 | 0 | 0 | 0 | 0 | 0 | 0 | 0.070015 | 0.057963 | 0.056797 | 0.03087 | 0.031577 | 0.034054 | 0.031989 | -0.00095 | -0.002706 | -0.005905 | -0.000709 | -0.001298 | -0.007584 | -0.003713 | 0.084014 | 0.080885 | 0.078994 | 0.075923 | 0.08075 | 0.108325 | 0.101913 | -0.226814 | -0.222973 | -0.221292 | -0.220478 | -0.224154 | -0.232092 | -0.226385 | -1.401124 | -1.366968 | -1.352079 | -1.344949 | -1.377433 | -1.442995 | -1.392653 | -0.353651 | -0.32141 | -0.308869 | -0.304791 | -0.339978 | -0.470572 | -0.414542 | -0.401944 | -0.366322 | -0.350926 | -0.343536 | -0.377359 | -0.451405 | -0.399523 | 0.422281 | 0.406114 | 0.388592 | 0.370963 | 0.742301 | 0.675437 | 0.642455 | -10 | -10 | -10 | -10 | -10 | -30 | 30 | -1.466699 | -1.444599 | -1.434646 | -1.429572 | -1.450692 | 0 | 0 |  | 1452.829 | 0 |  | 1454.658 | 0 |  | 738.622 | 0 |  | 738.541 | 0 |  | 1407.922 | 0 |  | 1417.828 | 0 |  | 762.976 | 0 |  | 762.8 | 0 |  | 1406.3979 | 0 |  | 1433.068 | 0 |  | 773.699 | 0 |  | 773.94 | 0 |  | 1530.274 | 0 |  | 1531.137 | 0 |  | 779.999 | 0 |  | 779.815 | 0 |  | 1510.2841 | 0 |  | 1510.665 | 0 |  | 751.706 | 0 |  | 751.497 | 0 |  | 1517.9041 | 0 |  | 1518.234 | 0 |  | 733.522 | 0.102 |  | 733.541 | 0.102 |  | 1495.8571 | 0 |  | 1496.339 | 0 |  | 767.728 | 0.025 |  | 767.899 | 0.025 | 133.7725 | 117.0799 | 103.8867 | 94.4775 | 93.25067 | 113.5478 | 98.12839 | 0 | 0 | 0 | 0 | 0 | -23.5805472 | -5.750179 | -96.76862906 | -75.53455 | -68.81 | -40.56501 | -41.70729 | -38.19607765 | -39.37866 | 0 | 0 | 0 | 0 | 0 | 0 | 0 | 14.66699 | 14.44599 | 14.34646 | 14.29572 | 14.50692 | 0 | 0 | -26.26287 | -23.0933085 | -19.54081 | -18.30748 | -19.4637405 | -38.70389 | -24.48849 | 25.40799 | 32.89801 | 29.88235 | 49.90072 | 46.58656 | 13.06729 | 28.51107
202 | E11712 | 2017-04-19 15:03 | 59.7209 | 58.7016 | 26 | 64 | 1.4334 | 284.6419 | 20054 | 34 | 239962 | 239921 | 139147 | 139154 | 139261 | 139303 | 221069 | 221077 | 221036 | 221028 | 215384 | 215319 | 216069 | 216051 | 294066 | 294017 | 1362.8101 | 11331.2881 | 6 | 191.0819 | 191.0819 | 190.6236 | 173.3917 | 172.8379 | 37.9347 | 37.9347 | 1163.4766 | 1097.0564 | 1043.5 | 850.9792 | 1046.1218 | 985.5652 | 962.3671 | 942.5148 | 922.0894 | 903.5134 | 885.3828 | 865.9011 | 15.8 | 18.4 | 32.3353 | 23.0899 | 17.8202 | 14.2902 | 11.8829 | 10.1073 | 8.7709 | 7.9798 | 8.0009 | 75.88 | 105.2 | 101.41 | 136.73 | 127.49 | 171.78 | 152.89 | 207.9 | 180.94 | 247.18 | 208.67 | 285.11 | 232.4 | 315.39 | 49.9 | 46.5 | 37.9865 | 0.125 | 1.9887 | 2.2069 | -0.5375 | 1.9887 | 1107010 | 2 |  |  | 3.2764 | 5.7007 | 7.5829 | 9.7336 | 11.1629 | 14.2864 | 3.4694 | 5.8823 | 8.6129 | 11.1355 | 12.4097 | 15.1355 | 24.9616 | 25.01 | 25.1186 | 24.9167 | 24.9959 | 24.9875 |  | 16580 | 628 | 8 |  | EA731 | 790 | 1127 | 13 | 7 | 20 | 23.833332 | 0.125 | 1567.3785 | 1403.9 | 1292.2715 | 1216.6 | 1133.7072 | 1044.4642 | 960.2 | 106.3979 | 104.05 | 104.6107 | 102.4614 | 69.1307 | 87.6614 | 63.7493 | 32.3353 | 23.0899 | 17.8202 | 14.2902 | 11.8829 | 10.1073 | 8.7709 | 7.9798 | 0 | 0 | 0 | 0 | 0 | 0.1016 | 0.0254 | 0 | 0 | 0 | 0 | 0 | 0 | 0 | 0.070161 | 0.058374 | 0.057103 | 0.03132 | 0.032188 | 0.033754 | 0.031786 | -0.000962 | -0.002739 | -0.005938 | -0.000723 | -0.001317 | -0.012176 | -0.006201 | 0.083997 | 0.080872 | 0.078978 | 0.075911 | 0.080737 | 0.108305 | 0.101889 | -0.227406 | -0.223511 | -0.221859 | -0.22101 | -0.224707 | -0.23244 | -0.226749 | -1.400759 | -1.366152 | -1.35155 | -1.344141 | -1.376817 | -1.435341 | -1.385485 | -0.354803 | -0.322557 | -0.30989 | -0.305881 | -0.34118 | -0.472201 | -0.415886 | -0.401421 | -0.365501 | -0.350416 | -0.342758 | -0.376552 | -0.450661 | -0.399088 | 0.42194 | 0.405754 | 0.388157 | 0.370612 | 0.741492 | 0.674798 | 0.642025 | -10 | -10 | -10 | -10 | -10 | -40 | 40 | -1.469884 | -1.447709 | -1.437706 | -1.432602 | -1.453744 | 0 | 0 |  | 1452.829 | 0 |  | 1454.658 | 0 |  | 738.622 | 0 |  | 738.541 | 0 |  | 1407.922 | 0 |  | 1417.828 | 0 |  | 762.976 | 0 |  | 762.8 | 0 |  | 1406.3979 | 0 |  | 1433.068 | 0 |  | 773.699 | 0 |  | 773.94 | 0 |  | 1530.274 | 0 |  | 1531.137 | 0 |  | 779.999 | 0 |  | 779.815 | 0 |  | 1510.2841 | 0 |  | 1510.665 | 0 |  | 751.706 | 0 |  | 751.497 | 0 |  | 1517.9041 | 0 |  | 1518.234 | 0 |  | 733.522 | 0.102 |  | 733.541 | 0.102 |  | 1495.8571 | 0 |  | 1496.339 | 0 |  | 767.728 | 0.025 |  | 767.899 | 0.025 | 131.6551 | 113.5362008 | 102.061 | 92.3533226 | 91.53212 | 113.1207 | 97.8338178 | 0 | 0 | 0 | 0 | 0 | -23.615904 | -5.7594246 | -96.93112 | -76.00586652 | -69.15205575 | -41.12668 | -42.50372 | -30.97179 | -35.44763 | 0 | 0 | 0 | 0 | 0 | 0 | 0 | 14.69884 | 14.47709 | 14.37706 | 14.32602 | 14.53744 | 0 | 0 | -37.75029 | -33.56205585 | -32.41781 | -31.341 | -23.58601 | -41.3938 | -26.51244 | 11.67252 | 18.44536843 | 14.86821 | 34.21166 | 39.97983 | 17.1392 | 30.11432
202 | E11713 | 2017-04-19 15:05 | 59.1941 | 58.2784 | 34 | 44 | 1.2691 | 320.3966 | 17700 | 34 | 239962 | 239921 | 139147 | 139154 | 139261 | 139303 | 221069 | 221077 | 221036 | 221028 | 215384 | 215319 | 216069 | 216051 | 294066 | 294017 | 1362.8101 | 11331.2881 | 6 | 191.2727 | 191.2727 | 190.8143 | 173.5824 | 173.0287 | 38.1254 | 38.1254 | 1154.1016 | 1086.8601 | 1042.1666 | 896.5625 | 1036.5127 | 987.2419 | 970.3703 | 955.5172 | 939.9904 | 927.4067 | 914.7195 | 900.131 | 15.8 | 19 | 31.8676 | 22.6175 | 17.0255 | 13.4905 | 10.8162 | 8.7903 | 7.2539 | 6.3929 | 6.4386 | 101.83 | 140.89 | 136.99 | 188.24 | 175.51 | 239.84 | 218.22 | 299.64 | 271.81 | 371.68 | 328.81 | 451.44 | 378.2 | 517.45 | 50.6 | 46.5 | 16.0248 | 4.883334 | 4.6344 | 4.6344 | -0.0557 | 4.6344 | 1055647 | 1 |  |  | 2.8029 | 5.0486 | 6.0964 | 7.6286 | 8.7814 | 11.2836 | 3.352 | 5.536 | 7.064 | 9.012 | 9.852 | 13.454 | 24.8059 | 25.0191 | 24.9701 | 25.0196 | 24.8951 | 25.0179 |  | 16580 | 628 | 9 |  | CC210 | 635 | 1127 | 12 | 1 | 35 | 17.75 | 4.883334 | 1362.7786 | 1221.1357 | 1114.9928 | 1080.1428 | 1026.5286 | 949.8714 | 841.6357 | 61.8879 | 59.91 | 54.9243 | 52.2079 | 50.6543 | 75.8986 | 57.8464 | 31.8676 | 22.6175 | 17.0255 | 13.4905 | 10.8162 | 8.7903 | 7.2539 | 6.3929 | 0 | 0 | 0 | 0 | 0 | 0.1016 | 0.0254 | 0 | 0 | 0 | 0 | 0 | 0 | 0 | 0.070123 | 0.057847 | 0.05609 | 0.031391 | 0.032594 | 0.033527 | 0.031537 | -0.00093 | -0.002621 | -0.005931 | -0.000845 | -0.001305 | -0.007731 | -0.003779 | 0.084025 | 0.080895 | 0.079002 | 0.075927 | 0.08075 | 0.108336 | 0.101954 | -0.227125 | -0.223269 | -0.221624 | -0.220842 | -0.22463 | -0.232653 | -0.226803 | -1.394745 | -1.36042 | -1.346389 | -1.339345 | -1.373847 | -1.440609 | -1.389636 | -0.356024 | -0.32356 | -0.310905 | -0.306687 | -0.341987 | -0.473363 | -0.417645 | -0.398187 | -0.362909 | -0.347755 | -0.340814 | -0.374716 | -0.448777 | -0.395868 | 0.421625 | 0.403506 | 0.383852 | 0.3616 | 0.682108 | 0.599502 | 0.555655 | -20 | -20 | -20 | -20 | -15 | -30 | 30 | -1.465613 | -1.443094 | -1.43292 | -1.42718 | -1.449429 | 0 | 0 |  | 1452.829 | 0 |  | 1454.658 | 0 |  | 738.622 | 0 |  | 738.541 | 0 |  | 1407.922 | 0 |  | 1417.828 | 0 |  | 762.976 | 0 |  | 762.8 | 0 |  | 1406.3979 | 0 |  | 1433.068 | 0 |  | 773.699 | 0 |  | 773.94 | 0 |  | 1530.274 | 0 |  | 1531.137 | 0 |  | 779.999 | 0 |  | 779.815 | 0 |  | 1510.2841 | 0 |  | 1510.665 | 0 |  | 751.706 | 0 |  | 751.497 | 0 |  | 1517.9041 | 0 |  | 1518.234 | 0 |  | 733.522 | 0.102 |  | 733.541 | 0.102 |  | 1495.8571 | 0 |  | 1496.339 | 0 |  | 767.728 | 0.025 |  | 767.899 | 0.025 | 114.5075 | 98.78377 | 88.08666 | 82.012 | 82.89218445 | 102.9053 | 85.80813 | 0 | 0 | 0 | 0 | 0 | -23.6375448 | -5.7607962 | -96.50659 | -75.13055492 | -67.53353 | -40.91163237 | -42.9863 | -37.16195 | -38.57352 | 0 | 0 | 0 | 0 | 0 | 0 | 0 | 29.31226 | 28.86188 | 28.6584 | 28.5436 | 21.741435 | 0 | 0 | -22.03358 | -19.3844796 | -17.07624 | -16.01148 | -17.32311 | -35.92759 | -24.15926 | 25.27956 | 33.13062 | 32.1353 | 53.63249 | 44.32421 | 6.178184 | 17.31455
202 | E11714 | 2017-04-19 15:06 | 58.8312 | 58.0801 | 43 | 63 | 1.4334 | 284.0349 | 20016 | 34 | 239962 | 239921 | 139147 | 139154 | 139261 | 139303 | 221069 | 221077 | 221036 | 221028 | 215384 | 215319 | 216069 | 216051 | 294066 | 294017 | 1362.8101 | 11371.9736 | 6 | 191.4907 | 191.4907 | 191.0324 | 173.8005 | 173.2467 | 38.3435 | 38.3435 | 1165.8203 | 1099.2828 | 1048.3334 | 857.8201 | 1045.9012 | 987.1098 | 964.8687 | 945.5043 | 925.5203 | 907.4962 | 889.8052 | 870.7367 | 15.8 | 18.6 | 32.5695 | 23.4522 | 18.0506 | 14.4292 | 11.9973 | 10.2148 | 8.8351 | 7.9936 | 8.0108 | 77.86 | 104.91 | 103.76 | 136.8 | 130 | 172.22 | 155.51 | 208.47 | 184.43 | 247.52 | 212.32 | 285.86 | 237.28 | 316.66 | 50.9 | 46.4 | 36.5039 | 1.275 | 2.5949 | 2.5949 | -0.4227 | 2.5949 | 1107010 | 2 |  |  | 3.28 | 5.715 | 7.6064 | 9.6143 | 10.92 | 13.9157 | 3.5279 | 6.1098 | 8.2574 | 11.3197 | 11.982 | 14.6066 | 24.8859 | 24.9394 | 25.0807 | 24.5966 | 24.9285 | 25.0799 |  | 16580 | 628 | 10 |  | EA731 | 790 | 1127 | 13 | 7 | 20 | 28.833334 | 1.275 | 1533.4143 | 1408.1643 | 1290.9143 | 1201.2214 | 1112.5857 | 1037.9143 | 991.6929 | 74.8186 | 74.7421 | 73.6414 | 71.2993 | 57.1229 | 82.2743 | 56.7457 | 32.5695 | 23.4522 | 18.0506 | 14.4292 | 11.9973 | 10.2148 | 8.8351 | 7.9936 | 0 | 0 | 0 | 0 | 0 | 0.1016 | 0.0254 | 0 | 0 | 0 | 0 | 0 | 0 | 0 | 0.069695 | 0.057479 | 0.055545 | 0.031384 | 0.032737 | 0.032946 | 0.03105 | -0.000927 | -0.002613 | -0.005914 | -0.000838 | -0.001299 | -0.003808 | -0.00165 | 0.084029 | 0.080897 | 0.079002 | 0.075939 | 0.080769 | 0.10835 | 0.101905 | -0.226449 | -0.222613 | -0.22099 | -0.220085 | -0.223793 | -0.231994 | -0.226453 | -1.397896 | -1.363344 | -1.349429 | -1.341292 | -1.37526 | -1.447433 | -1.398619 | -0.353547 | -0.321251 | -0.308641 | -0.304768 | -0.340034 | -0.470423 | -0.413837 | -0.401253 | -0.365909 | -0.350786 | -0.342714 | -0.376183 | -0.450797 | -0.40033 | 0.422112 | 0.405806 | 0.388507 | 0.371336 | 0.704034 | 0.677171 | 0.643101 | -20 | -20 | -20 | -20 | -15 | -20 | 20 | -1.4658 | -1.443624 | -1.433581 | -1.428439 | -1.449834 | 0 | 0 |  | 1452.829 | 0 |  | 1454.658 | 0 |  | 738.622 | 0 |  | 738.541 | 0 |  | 1407.922 | 0 |  | 1417.828 | 0 |  | 762.976 | 0 |  | 762.8 | 0 |  | 1406.3979 | 0 |  | 1433.068 | 0 |  | 773.699 | 0 |  | 773.94 | 0 |  | 1530.274 | 0 |  | 1531.137 | 0 |  | 779.999 | 0 |  | 779.815 | 0 |  | 1510.2841 | 0 |  | 1510.665 | 0 |  | 751.706 | 0 |  | 751.497 | 0 |  | 1517.9041 | 0 |  | 1518.234 | 0 |  | 733.522 | 0.102 |  | 733.541 | 0.102 |  | 1495.8571 | 0 |  | 1496.339 | 0 |  | 767.728 | 0.025 |  | 767.899 | 0.025 | 128.8513 | 113.9163 | 101.9848 | 91.21955 | 89.86243 | 112.458 | 101.0585 | 0 | 0 | 0 | 0 | 0 | -23.5705904 | -5.7519062 | -96.13051 | -74.80123 | -66.97351 | -40.97111 | -43.23542388 | -42.1753 | -41.1193986 | 0 | 0 | 0 | 0 | 0 | 0 | 0 | 29.316 | 28.87248 | 28.67162 | 28.56878 | 21.74751 | 0 | 0 | -26.45189 | -24.01097 | -22.72876 | -21.72975 | -19.42373 | -38.70372 | -23.48347 | 35.58487 | 43.97654 | 40.95417 | 57.08748 | 48.95079 | 8.008398 | 30.70369
202 | E11715 | 2017-04-19 15:08 | 58.7458 | 58.0285 | 32 | 63 | 1.4334 | 285.532 | 20114 | 34 | 239962 | 239921 | 139147 | 139154 | 139261 | 139303 | 221069 | 221077 | 221036 | 221028 | 215384 | 215319 | 216069 | 216051 | 294066 | 294017 | 1362.8101 | 11392.3086 | 6 | 191.7099 | 191.7099 | 191.2516 | 174.0197 | 173.4659 | 38.5627 | 38.5627 | 1168.1641 | 1099.3116 | 1049.1666 | 853.0106 | 1048.0288 | 987.7512 | 964.4906 | 944.4688 | 924.0244 | 905.2459 | 886.9189 | 867.1439 | 15.8 | 19.2 | 32.4045 | 23.2506 | 17.9501 | 14.3899 | 11.9582 | 10.1853 | 8.8049 | 7.9944 | 7.996 | 77.46 | 105.95 | 102.76 | 137.88 | 129.28 | 173.2 | 155.18 | 209.28 | 183.97 | 247.87 | 211.8 | 287.19 | 236.39 | 317.82 | 50.6 | 46.3 | 38.1074 | 0.75 | 1.8672 | 2.3468 | -0.6711 | 1.8672 | 1107010 | 1 |  |  | 3.3279 | 5.7279 | 7.4271 | 9.5443 | 10.8429 | 14.0179 | 3.5639 | 6.0951 | 8.4213 | 11.223 | 11.9295 | 14.8344 | 24.8924 | 24.9509 | 25.0257 | 25.1194 | 24.9991 | 24.9637 |  | 16580 | 628 | 11 |  | EA731 | 790 | 1127 | 13 | 7 | 20 | 29.166666 | 0.75 | 1570.8785 | 1416.5857 | 1305.6786 | 1228.75 | 1122.25 | 1055.2715 | 966.5286 | 108.4664 | 110.1371 | 101.0071 | 99.495 | 59.7007 | 80.8914 | 56.8536 | 32.4045 | 23.2506 | 17.9501 | 14.3899 | 11.9582 | 10.1853 | 8.8049 | 7.9944 | 0 | 0 | 0 | 0 | 0 | 0.1016 | 0.0254 | 0 | 0 | 0 | 0 | 0 | 0 | 0 | 0.070053 | 0.057686 | 0.05558 | 0.031536 | 0.032998 | 0.033156 | 0.031237 | -0.000927 | -0.002614 | -0.005916 | -0.000839 | -0.0013 | -0.002283 | -0.000487 | 0.08403 | 0.080901 | 0.079005 | 0.075939 | 0.080769 | 0.108341 | 0.101934 | -0.226399 | -0.222546 | -0.220929 | -0.220055 | -0.22377 | -0.232102 | -0.226375 | -1.397575 | -1.363105 | -1.349246 | -1.341371 | -1.375402 | -1.450852 | -1.400194 | -0.353478 | -0.321267 | -0.308641 | -0.304692 | -0.339929 | -0.470137 | -0.414263 | -0.401277 | -0.365659 | -0.3506 | -0.342791 | -0.376333 | -0.45128 | -0.399185 | 0.422171 | 0.406002 | 0.388668 | 0.371123 | 0.743549 | 0.67583 | 0.64233 | -20 | -20 | -20 | -20 | -15 | -10 | 10 | -1.465734 | -1.443536 | -1.43347 | -1.428311 | -1.449686 | 0 | 0 |  | 1452.829 | 0 |  | 1454.658 | 0 |  | 738.622 | 0 |  | 738.541 | 0 |  | 1407.922 | 0 |  | 1417.828 | 0 |  | 762.976 | 0 |  | 762.8 | 0 |  | 1406.3979 | 0 |  | 1433.068 | 0 |  | 773.699 | 0 |  | 773.94 | 0 |  | 1530.274 | 0 |  | 1531.137 | 0 |  | 779.999 | 0 |  | 779.815 | 0 |  | 1510.2841 | 0 |  | 1510.665 | 0 |  | 751.706 | 0 |  | 751.497 | 0 |  | 1517.9041 | 0 |  | 1518.234 | 0 |  | 733.522 | 0.102 |  | 733.541 | 0.102 |  | 1495.8571 | 0 |  | 1496.339 | 0 |  | 767.728 | 0.025 |  | 767.899 | 0.025 | 132.0009 | 114.6032 | 103.1551 | 93.31004625 | 90.64301025 | 114.3292 | 98.52213 | 0 | 0 | 0 | 0 | 0 | -23.5815632 | -5.749925 | -96.60876945 | -75.06891856 | -67.00895 | -41.17607 | -43.59749 | -44.79215 | -43.0559655 | 0 | 0 | 0 | 0 | 0 | 0 | 0 | 29.31468 | 28.87072 | 28.6694 | 28.56622 | 21.74529 | 0 | 0 | -38.34049 | -35.38342 | -31.17493 | -30.31533054 | -20.294 | -38.03004 | -23.55234 | 26.36634 | 33.02158545 | 33.64065 | 50.38487 | 48.49681 | 7.925412 | 26.16389
202 | E11716 | 2017-04-19 15:10 | 58.7889 | 58.0465 | 26 | 63 | 1.4334 | 284.5876 | 20031 | 34 | 239962 | 239921 | 139147 | 139154 | 139261 | 139303 | 221069 | 221077 | 221036 | 221028 | 215384 | 215319 | 216069 | 216051 | 294066 | 294017 | 1362.8101 | 11412.6436 | 6 | 191.9284 | 191.9284 | 191.47 | 174.2381 | 173.6844 | 38.7811 | 38.7811 | 1172.8516 | 1102.9867 | 1052.8334 | 855.2632 | 1049.5775 | 989.1518 | 965.863 | 945.8266 | 925.2355 | 906.4633 | 888.1713 | 868.4908 | 15.6 | 19.4 | 32.2757 | 23.0879 | 17.8372 | 14.3177 | 11.8889 | 10.1387 | 8.7817 | 7.9874 | 7.9892 | 76.9 | 106.13 | 102.52 | 138.21 | 128.82 | 173.42 | 154.84 | 209.71 | 183.59 | 248.71 | 211.3 | 287.45 | 235.6 | 318.06 | 50.5 | 46.1 | 38.1074 | 1.85 | 2.2629 | 2.2629 | -0.727 | 2.2629 | 1107010 | 2 |  |  | 3.3057 | 5.5964 | 7.4036 | 9.4793 | 10.8864 | 13.9721 | 3.3049 | 6 | 8.3492 | 11.1803 | 12.0148 | 14.8344 | 24.9104 | 24.961 | 25.0681 | 24.9179 | 24.9364 | 24.9932 |  | 16580 | 628 | 12 |  | EA731 | 790 | 1127 | 13 | 7 | 20 | 18.666668 | 1.85 | 1543.4357 | 1382.6643 | 1274.9928 | 1212.45 | 1103.5929 | 1037.3 | 951.5714 | 101.6457 | 102.1543 | 99.2814 | 98.9636 | 66.6929 | 85.1121 | 60.4379 | 32.2757 | 23.0879 | 17.8372 | 14.3177 | 11.8889 | 10.1387 | 8.7817 | 7.9874 | 0 | 0 | 0 | 0 | 0 | 0.1016 | 0.0254 | 0 | 0 | 0 | 0 | 0 | 0 | 0 | 0.070647 | 0.058128 | 0.055852 | 0.031635 | 0.033275 | 0.033481 | 0.031532 | -0.000951 | -0.00271 | -0.005914 | -0.000715 | -0.001302 | -0.002015 | -0.0003 | 0.084025 | 0.0809 | 0.079005 | 0.075935 | 0.080769 | 0.108347 | 0.101937 | -0.226571 | -0.222685 | -0.22104 | -0.220213 | -0.22379 | -0.232133 | -0.226409 | -1.400828 | -1.366156 | -1.351564 | -1.34432 | -1.375326 | -1.451562 | -1.400782 | -0.353426 | -0.321319 | -0.308697 | -0.304656 | -0.339997 | -0.47033 | -0.414399 | -0.401609 | -0.365623 | -0.350544 | -0.343046 | -0.376253 | -0.450963 | -0.398992 | 0.422047 | 0.405842 | 0.388429 | 0.370757 | 0.742079 | 0.675168 | 0.641975 | -10 | -10 | -10 | -10 | -15 | 0 | 0 | -1.466316 | -1.444093 | -1.434005 | -1.428831 | -1.449575 | 0 | 0 |  | 1452.829 | 0 |  | 1454.658 | 0 |  | 738.622 | 0 |  | 738.541 | 0 |  | 1407.922 | 0 |  | 1417.828 | 0 |  | 762.976 | 0 |  | 762.8 | 0 |  | 1406.3979 | 0 |  | 1433.068 | 0 |  | 773.699 | 0 |  | 773.94 | 0 |  | 1530.274 | 0 |  | 1531.137 | 0 |  | 779.999 | 0 |  | 779.815 | 0 |  | 1510.2841 | 0 |  | 1510.665 | 0 |  | 751.706 | 0 |  | 751.497 | 0 |  | 1517.9041 | 0 |  | 1518.234 | 0 |  | 733.522 | 0.102 |  | 733.541 | 0.102 |  | 1495.8571 | 0 |  | 1496.339 | 0 |  | 767.728 | 0.025 |  | 767.899 | 0.025 | 129.6872 | 111.8575 | 100.7308 | 92.06739075 | 89.13609 | 112.3883431 | 97.00033 | 0 | 0 | 0 | 0 | 0 | -23.5847128 | -5.7507886 | -97.63211 | -75.70963 | -67.4944 | -41.5663744 | -43.9733 | -45.67485 | -43.74922 | 0 | 0 | 0 | 0 | 0 | 0 | 0 | 14.66316 | 14.44093 | 14.34005 | 14.28831 | 21.743625 | 0 | 0 | -35.92423 | -32.82412 | -30.64787 | -30.14985 | -22.67539 | -40.03077 | -25.04541 | 10.794 | 17.76472 | 16.92858 | 34.63947 | 44.23104 | 3.098006415 | 22.45492
202 | E11717 | 2017-04-19 15:11 | 58.8514 | 58.0961 | 27 | 65 | 1.4334 | 283.9998 | 20034 | 34 | 239962 | 239921 | 139147 | 139154 | 139261 | 139303 | 221069 | 221077 | 221036 | 221028 | 215384 | 215319 | 216069 | 216051 | 294066 | 294017 | 1362.8101 | 11432.5703 | 6 | 192.1464 | 192.1464 | 191.6881 | 174.4562 | 173.9024 | 38.9991 | 38.9991 | 1175.1953 | 1104.0104 | 1055.3334 | 851.7653 | 1052.964 | 990.1025 | 965.5869 | 944.5407 | 922.9232 | 903.3093 | 884.2129 | 863.8017 | 15.8 | 18.4 | 32.2719 | 23.0775 | 17.7888 | 14.2851 | 11.8615 | 10.1019 | 8.7582 | 7.986 | 7.985 | 74.74 | 103.96 | 99.8 | 135.49 | 125.34 | 170.06 | 150.22 | 205.65 | 178.08 | 243.78 | 204.56 | 281.53 | 227.77 | 310.8 | 50.2 | 46.3 | 40.383 | 1.65 | 2.857 | 2.858 | -0.9703 | 2.857 | 1107010 | 1 |  |  | 3.2929 | 5.7236 | 7.465 | 9.5721 | 11.0586 | 14.1193 | 3.4746 | 6.0857 | 8.1937 | 10.954 | 12.0683 | 15.1825 | 24.9566 | 24.9482 | 25.0449 | 24.8534 | 24.9736 | 24.9808 |  | 16580 | 628 | 13 |  | EA731 | 790 | 1127 | 13 | 7 | 20 | 20.166668 | 1.65 | 1558.5786 | 1411.0072 | 1284.6714 | 1225.9572 | 1123.1643 | 1040.1786 | 941.6786 | 111.1629 | 109.3643 | 99.6464 | 97.6571 | 62.94 | 80.4621 | 57.7521 | 32.2719 | 23.0775 | 17.7888 | 14.2851 | 11.8615 | 10.1019 | 8.7582 | 7.986 | 0 | 0 | 0 | 0 | 0 | 0.1016 | 0.0254 | 0 | 0 | 0 | 0 | 0 | 0 | 0 | 0.070505 | 0.058895 | 0.056492 | 0.032134 | 0.033815 | 0.033368 | 0.031496 | -0.000963 | -0.002743 | -0.005948 | -0.00073 | -0.00132 | -0.002538 | -0.000535 | 0.083994 | 0.080868 | 0.078977 | 0.075906 | 0.080734 | 0.108294 | 0.101896 | -0.227566 | -0.223678 | -0.221992 | -0.221191 | -0.22482 | -0.233142 | -0.227355 | -1.400361 | -1.365849 | -1.350867 | -1.34398 | -1.375193 | -1.450182 | -1.399114 | -0.355249 | -0.322937 | -0.310325 | -0.306201 | -0.341605 | -0.472652 | -0.416594 | -0.400989 | -0.365193 | -0.349881 | -0.342605 | -0.376157 | -0.450589 | -0.398318 | 0.421853 | 0.405466 | 0.387971 | 0.370278 | 0.740123 | 0.673809 | 0.641196 | -10 | -10 | -10 | -10 | -15 | 10 | -10 | -1.469695 | -1.447459 | -1.437389 | -1.432235 | -1.453059 | 0 | 0 |  | 1452.829 | 0 |  | 1454.658 | 0 |  | 738.622 | 0 |  | 738.541 | 0 |  | 1407.922 | 0 |  | 1417.828 | 0 |  | 762.976 | 0 |  | 762.8 | 0 |  | 1406.3979 | 0 |  | 1433.068 | 0 |  | 773.699 | 0 |  | 773.94 | 0 |  | 1530.274 | 0 |  | 1531.137 | 0 |  | 779.999 | 0 |  | 779.815 | 0 |  | 1510.2841 | 0 |  | 1510.665 | 0 |  | 751.706 | 0 |  | 751.497 | 0 |  | 1517.9041 | 0 |  | 1518.234 | 0 |  | 733.522 | 0.102 |  | 733.541 | 0.102 |  | 1495.8571 | 0 |  | 1496.339 | 0 |  | 767.728 | 0.025 |  | 767.899 | 0.025 | 130.9113 | 114.1053 | 101.4595 | 93.05751 | 90.67755 | 112.6451 | 95.95328 | 0 | 0 | 0 | 0 | 0 | -23.6872272 | -5.774817 | -97.3839 | -76.69515 | -68.27822 | -42.20634792 | -44.6869 | -44.70911106 | -43.31797 | 0 | 0 | 0 | 0 | 0 | 0 | 0 | 14.69695 | 14.47459 | 14.37389 | 14.32235 | 21.795885 | 0 | 0 | -39.49051 | -35.31778 | -30.92276908 | -29.9027 | -21.5006187 | -38.03057 | -24.05918 | 8.733787 | 16.56699 | 16.63239 | 35.27081 | 46.28592 | 6.218191 | 22.80132
202 | E11718 | 2017-04-19 15:13 | 58.86 | 58.0906 | 25 | 62 | 1.4334 | 272.9644 | 19675 | 34 | 239962 | 239921 | 139147 | 139154 | 139261 | 139303 | 221069 | 221077 | 221036 | 221028 | 215384 | 215319 | 216069 | 216051 | 294066 | 294017 | 1362.8101 | 11452.4971 | 6 | 192.356 | 192.356 | 191.8976 | 174.6657 | 174.112 | 39.2087 | 39.2087 | 1176.3672 | 1103.126 | 1053.3334 | 856.7447 | 1049.4969 | 989.3288 | 966.0562 | 945.9555 | 925.4632 | 906.6311 | 888.1251 | 868.4344 | 15.8 | 19.2 | 32.2519 | 23.1938 | 17.9282 | 14.4366 | 12.0167 | 10.2706 | 8.9378 | 8.1673 | 8.1754 | 77.35 | 106.12 | 102.81 | 137.74 | 129.05 | 172.32 | 154.48 | 208.1 | 182.08 | 245.9 | 208.64 | 283.22 | 231.73 | 312.06 | 49.5 | 46.3 | 35.8705 | 0.85 | 2.4244 | 2.5588 | -0.0644 | 2.4244 | 1106465 | 2 |  |  | 3.2679 | 5.7086 | 7.3857 | 9.6243 | 10.9357 | 13.9921 | 3.459 | 6.1689 | 8.6246 | 10.918 | 11.9443 | 14.8213 | 24.9572 | 24.9729 | 25.0801 | 24.8945 | 25.0125 | 24.9821 |  | 16580 | 628 | 14 |  | EA731 | 795 | 1127 | 13 | 7 | 20 | 19.333332 | 0.85 | 1507.2715 | 1362.2357 | 1244.7285 | 1180.3572 | 1075.6714 | 995.8 | 900.6214 | 91.3971 | 91.2564 | 84.3693 | 85.2457 | 62.64 | 81.8929 | 58.4379 | 32.2519 | 23.1938 | 17.9282 | 14.4366 | 12.0167 | 10.2706 | 8.9378 | 8.1673 | 0 | 0 | 0 | 0 | 0 | 0.1016 | 0.0254 | 0 | 0 | 0 | 0 | 0 | 0 | 0 | 0.069669 | 0.059068 | 0.056566 | 0.03201 | 0.034009 | 0.033719 | 0.03178 | -0.000958 | -0.002727 | -0.005933 | -0.000723 | -0.001313 | -0.004844 | -0.001805 | 0.084013 | 0.080888 | 0.078998 | 0.075928 | 0.08076 | 0.108348 | 0.101945 | -0.227084 | -0.223187 | -0.221494 | -0.220677 | -0.224274 | -0.232453 | -0.226677 | -1.400206 | -1.365543 | -1.350575 | -1.343434 | -1.374598 | -1.446489 | -1.395235 | -0.354586 | -0.322381 | -0.309831 | -0.305747 | -0.341191 | -0.472242 | -0.416236 | -0.400799 | -0.364859 | -0.349424 | -0.342044 | -0.375231 | -0.449339 | -0.397267 | 0.422215 | 0.406162 | 0.389071 | 0.371758 | 0.705913 | 0.683259 | 0.651341 | -10 | -10 | -10 | -10 | -15 | 20 | -20 | -1.467931 | -1.445659 | -1.435473 | -1.430347 | -1.450825 | 0 | 0 |  | 1452.829 | 0 |  | 1454.658 | 0 |  | 738.622 | 0 |  | 738.541 | 0 |  | 1407.922 | 0 |  | 1417.828 | 0 |  | 762.976 | 0 |  | 762.8 | 0 |  | 1406.3979 | 0 |  | 1433.068 | 0 |  | 773.699 | 0 |  | 773.94 | 0 |  | 1530.274 | 0 |  | 1531.137 | 0 |  | 779.999 | 0 |  | 779.815 | 0 |  | 1510.2841 | 0 |  | 1510.665 | 0 |  | 751.706 | 0 |  | 751.497 | 0 |  | 1517.9041 | 0 |  | 1518.234 | 0 |  | 733.522 | 0.102 |  | 733.541 | 0.102 |  | 1495.8571 | 0 |  | 1496.339 | 0 |  | 767.728 | 0.025 |  | 767.899 | 0.025 | 126.6304 | 110.1885 | 98.33106 | 89.62216 | 86.87122 | 107.8929384 | 91.81385 | 0 | 0 | 0 | 0 | 0 | -23.6172248 | -5.7575958 | -96.20955 | -76.93606 | -68.38366 | -42.03202 | -44.94386 | -41.76737 | -41.82217 | 0 | 0 | 0 | 0 | 0 | 0 | 0 | 14.67931 | 14.45659 | 14.35473 | 14.30347 | 21.762375 | 0 | 0 | -32.40813 | -29.41933 | -26.14022 | -26.06362 | -21.37220424 | -38.67327 | -24.32396 | 12.69202 | 18.28972 | 18.1619 | 35.82999 | 42.31754 | 3.835077 | 19.91013
202 | E11719 | 2017-04-19 15:14 | 58.7865 | 58.0451 | 29 | 62 | 1.4334 | 273.8671 | 19679 | 34 | 239962 | 239921 | 139147 | 139154 | 139261 | 139303 | 221069 | 221077 | 221036 | 221028 | 215384 | 215319 | 216069 | 216051 | 294066 | 294017 | 1362.8101 | 11472.7324 | 6 | 192.5662 | 192.5662 | 192.1078 | 174.8759 | 174.3222 | 39.4189 | 39.4189 | 1176.3672 | 1103.2349 | 1049.1666 | 855.9576 | 1050.6779 | 989.5118 | 965.5211 | 944.867 | 923.6733 | 904.2625 | 885.193 | 864.9278 | 15.8 | 18.6 | 32.301 | 23.2245 | 17.9466 | 14.4504 | 12.0454 | 10.2631 | 8.912 | 8.1432 | 8.1541 | 76.9 | 105.31 | 102.36 | 137.35 | 127.98 | 171.77 | 154.06 | 207.11 | 181.62 | 244.88 | 208.27 | 282.66 | 231.42 | 311.38 | 50.4 | 46.2 | 37.2498 | -0.15 | 1.9233 | 2.2119 | -0.2042 | 1.9233 | 1106465 | 1 |  |  | 3.1864 | 5.5971 | 7.3479 | 9.3443 | 10.8021 | 13.9921 | 3.3951 | 6.0639 | 8.6 | 10.3574 | 11.7344 | 14.6262 | 24.9264 | 24.977 | 25.0083 | 24.93 | 24.9858 | 24.9351 |  | 16580 | 628 | 15 |  | EA731 | 795 | 1127 | 13 | 7 | 20 | 25.333332 | -0.15 | 1507.4785 | 1375.25 | 1242.8572 | 1167.4286 | 1086.4286 | 1003.8357 | 894.4 | 92.5314 | 90.235 | 80.1614 | 76.9357 | 59.3414 | 79.4971 | 56.6143 | 32.301 | 23.2245 | 17.9466 | 14.4504 | 12.0454 | 10.2631 | 8.912 | 8.1432 | 0 | 0 | 0 | 0 | 0 | 0.1016 | 0.0254 | 0 | 0 | 0 | 0 | 0 | 0 | 0 | 0.069202 | 0.058112 | 0.056711 | 0.031962 | 0.034333 | 0.034075 | 0.032097 | -0.000958 | -0.002728 | -0.005935 | -0.000724 | -0.001314 | -0.008931 | -0.003902 | 0.084018 | 0.080891 | 0.079 | 0.075934 | 0.080761 | 0.108344 | 0.10195 | -0.22698 | -0.223109 | -0.221422 | -0.220566 | -0.224212 | -0.23224 | -0.226436 | -1.399951 | -1.365505 | -1.350582 | -1.343102 | -1.374701 | -1.441515 | -1.390406 | -0.354554 | -0.322288 | -0.309728 | -0.305746 | -0.341047 | -0.471908 | -0.416121 | -0.400515 | -0.364817 | -0.349428 | -0.341711 | -0.375338 | -0.449758 | -0.397225 | 0.422293 | 0.406221 | 0.389024 | 0.371641 | 0.705452 | 0.682164 | 0.650245 | -10 | -10 | -10 | -10 | -15 | 30 | -30 | -1.467739 | -1.445407 | -1.435163 | -1.429986 | -1.450435 | 0 | 0 |  | 1452.829 | 0 |  | 1454.658 | 0 |  | 738.622 | 0 |  | 738.541 | 0 |  | 1407.922 | 0 |  | 1417.828 | 0 |  | 762.976 | 0 |  | 762.8 | 0 |  | 1406.3979 | 0 |  | 1433.068 | 0 |  | 773.699 | 0 |  | 773.94 | 0 |  | 1530.274 | 0 |  | 1531.137 | 0 |  | 779.999 | 0 |  | 779.815 | 0 |  | 1510.2841 | 0 |  | 1510.665 | 0 |  | 751.706 | 0 |  | 751.497 | 0 |  | 1517.9041 | 0 |  | 1518.234 | 0 |  | 733.522 | 0.102 |  | 733.541 | 0.102 |  | 1495.8571 | 0 |  | 1496.339 | 0 |  | 767.728 | 0.025 |  | 767.899 | 0.025 | 126.6553 | 111.2453 | 98.1857188 | 88.64752 | 87.74106 | 108.7596 | 91.18408 | 0 | 0 | 0 | 0 | 0 | -23.595584 | -5.7514744 | -95.53826 | -75.62712892 | -68.57715 | -41.95582 | -45.39125 | -36.24545316 | -39.20249717 | 0 | 0 | 0 | 0 | 0 | 0 | 0 | 14.67739 | 14.45407 | 14.35163 | 14.29986 | 21.756525 | 0 | 0 | -32.80738 | -29.08165768 | -24.82823 | -23.52278 | -20.23821 | -37.51532 | -23.5584 | 12.98708 | 20.99063115 | 19.13197 | 37.46878 | 43.86813 | 11.40322 | 22.67171
202 | E11720 | 2017-04-19 15:16 | 58.809 | 58.0711 | 25 | 63 | 1.4334 | 278.3213 | 19965 | 34 | 239962 | 239921 | 139147 | 139154 | 139261 | 139303 | 221069 | 221077 | 221036 | 221028 | 215384 | 215319 | 216069 | 216051 | 294066 | 294017 | 1362.8101 | 11492.9658 | 6 | 192.7799 | 192.7799 | 192.3215 | 175.0896 | 174.5359 | 39.6326 | 39.6326 | 1178.7109 | 1107.1862 | 1053.3334 | 857.9947 | 1055.7717 | 994.8956 | 971.4677 | 951.4033 | 930.9355 | 912.259 | 893.8734 | 874.3754 | 15.8 | 19.2 | 32.2429 | 23.2109 | 17.9412 | 14.4369 | 12.0217 | 10.2621 | 8.9149 | 8.1328 | 8.1384 | 76.79 | 105.61 | 102.36 | 137.11 | 128.42 | 171.61 | 154.23 | 207.34 | 182.68 | 245.07 | 208.75 | 282.64 | 231.86 | 312.02 | 50.6 | 46.2 | 36.6752 | 1.6 | 2.9005 | 2.9439 | -0.9687 | 2.9005 | 1106465 | 2 |  |  | 3.175 | 5.48 | 7.2207 | 9.2221 | 10.7079 | 13.6629 | 3.4426 | 5.8262 | 8.0344 | 10.8082 | 11.9148 | 14.6492 | 24.9244 | 25.0064 | 25.0049 | 24.9794 | 24.8661 | 25.024 |  | 16580 | 628 | 16 |  | EA731 | 795 | 1127 | 13 | 7 | 20 | 18.833332 | 1.6 | 1490.15 | 1343.5072 | 1235.0072 | 1162.6643 | 1070.3928 | 997.8428 | 909.0643 | 103.6807 | 103.6407 | 101.05 | 102.3286 | 68.7193 | 85.44 | 60.6829 | 32.2429 | 23.2109 | 17.9412 | 14.4369 | 12.0217 | 10.2621 | 8.9149 | 8.1328 | 0 | 0 | 0 | 0 | 0 | 0.1016 | 0.0254 | 0 | 0 | 0 | 0 | 0 | 0 | 0 | 0.068857 | 0.057394 | 0.056813 | 0.03196 | 0.034612 | 0.033702 | 0.03182 | -0.000958 | -0.002728 | -0.005937 | -0.000725 | -0.001316 | -0.013416 | -0.006545 | 0.08403 | 0.080904 | 0.07901 | 0.075942 | 0.080771 | 0.108367 | 0.101957 | -0.226748 | -0.222865 | -0.22121 | -0.220358 | -0.223996 | -0.231783 | -0.226038 | -1.399547 | -1.364964 | -1.350313 | -1.342862 | -1.374421 | -1.434821 | -1.383819 | -0.354399 | -0.322192 | -0.309558 | -0.30557 | -0.340862 | -0.471789 | -0.415735 | -0.400062 | -0.364249 | -0.34915 | -0.341465 | -0.375031 | -0.449158 | -0.397343 | 0.422204 | 0.406127 | 0.388934 | 0.371479 | 0.704832 | 0.681303 | 0.649434 | -10 | -10 | -10 | -10 | -15 | 40 | -40 | -1.467482 | -1.445069 | -1.434744 | -1.429505 | -1.449901 | 0 | 0 |  | 1452.829 | 0 |  | 1454.658 | 0 |  | 738.622 | 0 |  | 738.541 | 0 |  | 1407.922 | 0 |  | 1417.828 | 0 |  | 762.976 | 0 |  | 762.8 | 0 |  | 1406.3979 | 0 |  | 1433.068 | 0 |  | 773.699 | 0 |  | 773.94 | 0 |  | 1530.274 | 0 |  | 1531.137 | 0 |  | 779.999 | 0 |  | 779.815 | 0 |  | 1510.2841 | 0 |  | 1510.665 | 0 |  | 751.706 | 0 |  | 751.497 | 0 |  | 1517.9041 | 0 |  | 1518.234 | 0 |  | 733.522 | 0.102 |  | 733.541 | 0.102 |  | 1495.8571 | 0 |  | 1496.339 | 0 |  | 767.728 | 0.025 |  | 767.899 | 0.025 | 125.2173045 | 108.6951 | 97.57792 | 88.29505 | 86.4567 | 108.1332 | 92.68547 | 0 | 0 | 0 | 0 | 0 | -23.5491528 | -5.7413652 | -95.02784 | -74.61712 | -68.69852 | -41.94429457 | -45.76272 | -29.10678 | -34.97603 | 0 | 0 | 0 | 0 | 0 | 0 | 0 | 14.67482 | 14.45069 | 14.34744 | 14.29505 | 21.748515 | 0 | 0 | -36.74434 | -33.3922 | -31.2808359 | -31.26855 | -23.4238 | -40.30965216 | -25.22801 | 8.119946 | 15.13647 | 11.946 | 29.37726 | 39.01869 | 15.16765 | 26.74007
202 | E11721 | 2017-04-19 15:17 | 58.8432 | 58.107 | 25 | 63 | 1.4334 | 278.4901 | 19989 | 34 | 239962 | 239921 | 139147 | 139154 | 139261 | 139303 | 221069 | 221077 | 221036 | 221028 | 215384 | 215319 | 216069 | 216051 | 294066 | 294017 | 1362.8101 | 11512.8887 | 6 | 192.9937 | 192.9937 | 192.5353 | 175.3034 | 174.7496 | 39.8464 | 39.8464 | 1181.0547 | 1104.9525 | 1053.6666 | 854.7239 | 1055.7607 | 993.7111 | 969.5488 | 948.785 | 927.4196 | 908.0283 | 888.9902 | 868.8366 | 15.8 | 18.6 | 32.3358 | 23.2493 | 17.9516 | 14.432 | 12.0006 | 10.2533 | 8.9171 | 8.1328 | 8.1387 | 76.05 | 105.05 | 101.06 | 136.97 | 127.26 | 171.67 | 152.82 | 207.1 | 180.22 | 244.53 | 206.36 | 281.72 | 229.11 | 310.56 | 49.7 | 46 | 37.0213 | 1.85 | 3.2238 | 3.2238 | -1.0513 | 3.2238 | 1106465 | 1 |  |  | 3.1914 | 5.5171 | 7.1293 | 9.2793 | 10.6286 | 13.805 | 3.4115 | 5.7803 | 7.4852 | 10.7541 | 11.7574 | 14.7098 | 24.9144 | 24.9224 | 25.0366 | 24.9058 | 25.0021 | 24.994 |  | 16580 | 628 | 17 |  | EA731 | 795 | 1127 | 13 | 7 | 20 | 24.666668 | 1.85 | 1507.8357 | 1369.1428 | 1245.1857 | 1184.5714 | 1075.2858 | 1000.1786 | 914.0071 | 96.9371 | 94.2886 | 87.065 | 87.4243 | 63.8429 | 82.8743 | 58.8136 | 32.3358 | 23.2493 | 17.9516 | 14.432 | 12.0006 | 10.2533 | 8.9171 | 8.1328 | 0 | 0 | 0 | 0 | 0 | 0.1016 | 0.0254 | 0 | 0 | 0 | 0 | 0 | 0 | 0 | 0.068728 | 0.057019 | 0.057026 | 0.031981 | 0.034911 | 0.033544 | 0.031628 | -0.000958 | -0.002729 | -0.005938 | -0.000726 | -0.001317 | -0.008953 | -0.003904 | 0.084023 | 0.080898 | 0.079004 | 0.075933 | 0.080765 | 0.108357 | 0.101945 | -0.226937 | -0.223053 | -0.22139 | -0.220578 | -0.224179 | -0.232201 | -0.226484 | -1.399523 | -1.36496 | -1.350253 | -1.343154 | -1.374361 | -1.441532 | -1.391165 | -0.354703 | -0.322462 | -0.309834 | -0.305738 | -0.341166 | -0.472197 | -0.416042 | -0.400043 | -0.364252 | -0.349097 | -0.341764 | -0.374976 | -0.449122 | -0.397425 | 0.422213 | 0.406029 | 0.388805 | 0.371298 | 0.704636 | 0.680869 | 0.64945 | -10 | -10 | -10 | -10 | -15 | 30 | -30 | -1.467472 | -1.445057 | -1.434728 | -1.429487 | -1.44988 | 0 | 0 |  | 1452.829 | 0 |  | 1454.658 | 0 |  | 738.622 | 0 |  | 738.541 | 0 |  | 1407.922 | 0 |  | 1417.828 | 0 |  | 762.976 | 0 |  | 762.8 | 0 |  | 1406.3979 | 0 |  | 1433.068 | 0 |  | 773.699 | 0 |  | 773.94 | 0 |  | 1530.274 | 0 |  | 1531.137 | 0 |  | 779.999 | 0 |  | 779.815 | 0 |  | 1510.2841 | 0 |  | 1510.665 | 0 |  | 751.706 | 0 |  | 751.497 | 0 |  | 1517.9041 | 0 |  | 1518.234 | 0 |  | 733.522 | 0.102 |  | 733.541 | 0.102 |  | 1495.8571 | 0 |  | 1496.339 | 0 |  | 767.728 | 0.025 |  | 767.899 | 0.025 | 126.6929 | 110.7609 | 98.37465 | 89.94806 | 86.84546 | 108.3764 | 93.17845 | 0 | 0 | 0 | 0 | 0 | -23.5916216 | -5.7526936 | -94.84567371 | -74.1036784 | -68.98173 | -41.98027827 | -46.17028 | -35.44871 | -38.56865846 | 0 | 0 | 0 | 0 | 0 | 0 | 0 | 14.67472 | 14.45057 | 14.34728 | 14.29487 | 21.7482 | 0 | 0 | -34.38388 | -30.40449 | -26.97569721 | -26.72893 | -21.78103 | -39.133 | -24.46893 | 12.13805 | 20.70332 | 16.76451 | 35.53372 | 40.64235 | 10.20302 | 24.38817
202 | E11722 | 2017-04-19 15:19 | 58.9085 | 58.1458 | 23 | 62 | 1.4334 | 274.0924 | 19680 | 34 | 239962 | 239921 | 139147 | 139154 | 139261 | 139303 | 221069 | 221077 | 221036 | 221028 | 215384 | 215319 | 216069 | 216051 | 294066 | 294017 | 1362.8101 | 11533.0742 | 6 | 193.2041 | 193.2041 | 192.7457 | 175.5138 | 174.9601 | 40.0568 | 40.0568 | 1172.8516 | 1105.1671 | 1053 | 857.089 | 1055.0016 | 993.2369 | 969.398 | 948.9423 | 928.0516 | 908.9659 | 890.2887 | 870.4592 | 15.8 | 18.6 | 32.3045 | 23.212 | 17.9123 | 14.4075 | 11.9884 | 10.2503 | 8.9158 | 8.1363 | 8.1388 | 76.3 | 105.24 | 101.46 | 137 | 127.42 | 171.79 | 152.96 | 207.48 | 180.34 | 244.92 | 206.7 | 282.19 | 229.36 | 311.18 | 50.6 | 46.3 | 37.8355 | 1.45 | 2.3355 | 2.3541 | -0.5223 | 2.3355 | 1106465 | 2 |  |  | 3.0957 | 5.4986 | 7.2093 | 9.2579 | 10.6607 | 13.8193 | 3.2836 | 5.9328 | 8.2557 | 10.7426 | 11.7082 | 14.5033 | 24.9099 | 24.9961 | 25.043 | 24.9685 | 24.9359 | 24.9826 |  | 16580 | 628 | 18 |  | EA731 | 795 | 1127 | 13 | 7 | 20 | 20.833332 | 1.45 | 1502.9572 | 1370.3357 | 1240.3286 | 1180.2428 | 1069.75 | 998 | 911.3357 | 91.6386 | 88.2093 | 83.6157 | 85.0079 | 63.8407 | 83.3536 | 59.9107 | 32.3045 | 23.212 | 17.9123 | 14.4075 | 11.9884 | 10.2503 | 8.9158 | 8.1363 | 0 | 0 | 0 | 0 | 0 | 0.1016 | 0.0254 | 0 | 0 | 0 | 0 | 0 | 0 | 0 | 0.068666 | 0.056721 | 0.05718 | 0.032079 | 0.035189 | 0.033269 | 0.031381 | -0.000958 | -0.00273 | -0.00594 | -0.000727 | -0.001319 | -0.004893 | -0.001811 | 0.084024 | 0.080896 | 0.079004 | 0.075933 | 0.080765 | 0.108355 | 0.101945 | -0.226912 | -0.22305 | -0.221372 | -0.22055 | -0.22415 | -0.232342 | -0.226602 | -1.399614 | -1.365239 | -1.350399 | -1.343213 | -1.374414 | -1.446455 | -1.395486 | -0.354618 | -0.322327 | -0.309743 | -0.305674 | -0.341096 | -0.472048 | -0.415935 | -0.400143 | -0.36454 | -0.349242 | -0.341821 | -0.37503 | -0.449295 | -0.39752 | 0.422178 | 0.40592 | 0.388657 | 0.371199 | 0.704532 | 0.680818 | 0.649455 | -10 | -10 | -10 | -10 | -15 | 20 | -20 | -1.467441 | -1.445015 | -1.434676 | -1.429428 | -1.449812 | 0 | 0 |  | 1452.829 | 0 |  | 1454.658 | 0 |  | 738.622 | 0 |  | 738.541 | 0 |  | 1407.922 | 0 |  | 1417.828 | 0 |  | 762.976 | 0 |  | 762.8 | 0 |  | 1406.3979 | 0 |  | 1433.068 | 0 |  | 773.699 | 0 |  | 773.94 | 0 |  | 1530.274 | 0 |  | 1531.137 | 0 |  | 779.999 | 0 |  | 779.815 | 0 |  | 1510.2841 | 0 |  | 1510.665 | 0 |  | 751.706 | 0 |  | 751.497 | 0 |  | 1517.9041 | 0 |  | 1518.234 | 0 |  | 733.522 | 0.102 |  | 733.541 | 0.102 |  | 1495.8571 | 0 |  | 1496.339 | 0 |  | 767.728 | 0.025 |  | 767.899 | 0.025 | 126.2845 | 110.8547 | 97.99092 | 89.61938 | 86.39835875 | 108.13829 | 92.90612 | 0 | 0 | 0 | 0 | 0 | -23.6059472 | -5.7556908 | -94.76506 | -73.71062 | -69.19444476 | -42.11241 | -46.55140218 | -41.04460708 | -41.26452102 | 0 | 0 | 0 | 0 | 0 | 0 | 0 | 14.67441 | 14.45015 | 14.34676 | 14.29428 | 21.74718 | 0 | 0 | -32.4967 | -28.43224 | -25.89938 | -25.9847 | -21.77581 | -39.3469 | -24.91896 | 13.69712 | 23.16197 | 17.24386 | 35.81654 | 39.81833 | 4.140836 | 20.96695
202 | E11723 | 2017-04-19 15:20 | 58.9239 | 58.1614 | 27 | 64 | 1.4334 | 273.4483 | 19640 | 34 | 239962 | 239921 | 139147 | 139154 | 139261 | 139303 | 221069 | 221077 | 221036 | 221028 | 215384 | 215319 | 216069 | 216051 | 294066 | 294017 | 1362.8101 | 11553.248 | 6 | 193.414 | 193.414 | 192.9556 | 175.7237 | 175.17 | 40.2667 | 40.2667 | 1177.5391 | 1108.2998 | 1057.5 | 843.5436 | 1055.9167 | 992.1005 | 965.4591 | 942.1701 | 918.6284 | 898.54 | 878.7978 | 857.9351 | 15.8 | 18.6 | 32.2756 | 23.0851 | 17.7736 | 14.3419 | 11.927 | 10.2124 | 8.8943 | 8.1362 | 8.138 | 74.88 | 104.04 | 99.73 | 136.05 | 125.45 | 170.25 | 150.18 | 205.59 | 176.83 | 242.31 | 201.93 | 278.52 | 223.74 | 306.27 | 49.9 | 46.3 | 38.7564 | 1.875 | 3.2742 | 3.2742 | -0.6076 | 3.2742 | 1106465 | 1 |  |  | 3.1764 | 5.4843 | 7.32 | 9.465 | 10.8321 | 14.1471 | 3.3841 | 5.9222 | 8.8571 | 10.6968 | 11.6413 | 14.9175 | 24.9624 | 24.9639 | 25.0571 | 24.8909 | 24.974 | 24.9719 |  | 16580 | 629 | 1 |  | EA731 | 795 | 1127 | 13 | 7 | 20 | 26.5 | 1.875 | 1529.1428 | 1391.4785 | 1275.55 | 1210.2072 | 1090.3071 | 1010.3643 | 905.1786 | 99.58 | 95.9757 | 83.5986 | 81.42 | 62.6621 | 80.9357 | 58.3293 | 32.2756 | 23.0851 | 17.7736 | 14.3419 | 11.927 | 10.2124 | 8.8943 | 8.1362 | 0 | 0 | 0 | 0 | 0 | 0.1016 | 0.0254 | 0 | 0 | 0 | 0 | 0 | 0 | 0 | 0.068632 | 0.057659 | 0.057322 | 0.032155 | 0.035471 | 0.033719 | 0.031731 | -0.000959 | -0.00273 | -0.005942 | -0.000727 | -0.00132 | -0.002595 | -0.000536 | 0.084019 | 0.080892 | 0.078997 | 0.075925 | 0.080758 | 0.10834 | 0.101942 | -0.227008 | -0.223141 | -0.221492 | -0.220689 | -0.22429 | -0.232565 | -0.22678 | -1.399699 | -1.365296 | -1.350705 | -1.343685 | -1.375047 | -1.449459 | -1.398438 | -0.354724 | -0.322431 | -0.309769 | -0.30565 | -0.341096 | -0.472024 | -0.416137 | -0.400239 | -0.364602 | -0.349554 | -0.342294 | -0.375462 | -0.449759 | -0.397415 | 0.421862 | 0.405404 | 0.388018 | 0.370628 | 0.70359 | 0.680065 | 0.649413 | -10 | -10 | -10 | -10 | -15 | 10 | -10 | -1.467621 | -1.445253 | -1.434975 | -1.429767 | -1.450204 | 0 | 0 |  | 1452.829 | 0 |  | 1454.658 | 0 |  | 738.622 | 0 |  | 738.541 | 0 |  | 1407.922 | 0 |  | 1417.828 | 0 |  | 762.976 | 0 |  | 762.8 | 0 |  | 1406.3979 | 0 |  | 1433.068 | 0 |  | 773.699 | 0 |  | 773.94 | 0 |  | 1530.274 | 0 |  | 1531.137 | 0 |  | 779.999 | 0 |  | 779.815 | 0 |  | 1510.2841 | 0 |  | 1510.665 | 0 |  | 751.706 | 0 |  | 751.497 | 0 |  | 1517.9041 | 0 |  | 1518.234 | 0 |  | 733.522 | 0.102 |  | 733.541 | 0.102 |  | 1495.8571 | 0 |  | 1496.339 | 0 |  | 767.728 | 0.025 |  | 767.899 | 0.025 | 128.477 | 112.5595 | 100.7646 | 91.88498166 | 88.05102 | 109.4629 | 92.27572 | 0 | 0 | 0 | 0 | 0 | -23.628604 | -5.760212 | -94.72183 | -74.99434 | -69.3992229 | -42.22933218 | -46.95923 | -45.11296 | -43.62427341 | 0 | 0 | 0 | 0 | 0 | 0 | 0 | 14.67621 | 14.45253 | 14.34975 | 14.29767 | 21.75306 | 0 | 0 | -35.32341592 | -30.94554 | -25.89625 | -24.886023 | -21.37379 | -38.20359 | -24.27298 | 13.10801 | 21.07212 | 19.8189 | 39.06729648 | 41.47106 | 2.517709 | 18.61825
202 | E11724 | 2017-04-19 15:22 | 58.8975 | 58.1875 | 29 | 64 | 1.4334 | 277.9838 | 19981 | 34 | 239962 | 239921 | 139147 | 139154 | 139261 | 139303 | 221069 | 221077 | 221036 | 221028 | 215384 | 215319 | 216069 | 216051 | 294066 | 294017 | 1362.8101 | 11567.1494 | 6 | 193.6274 | 193.6274 | 193.169 | 175.9371 | 175.3834 | 40.4801 | 40.4801 | 1181.0547 | 1107.3153 | 1052.6666 | 854.8093 | 1057.5851 | 995.225 | 971.0679 | 950.2122 | 928.8565 | 909.5003 | 890.5854 | 870.6223 | 16 | 19 | 32.2054 | 23.1191 | 17.7791 | 14.3277 | 11.9385 | 10.2253 | 8.9028 | 8.1361 | 8.1388 | 75.11 | 104.9 | 100.5 | 136.67 | 125.93 | 171.1 | 150.55 | 206.32 | 177.28 | 243.31 | 202.89 | 280.06 | 225.35 | 308.65 | 50.2 | 46.2 | 39.3761 | 1.3 | 2.5608 | 2.5608 | -0.3462 | 2.5608 | 1106465 | 2 |  |  | 3.07 | 5.5043 | 7.1864 | 9.46 | 10.7429 | 13.7486 | 3.1161 | 5.7855 | 7.6435 | 11.1161 | 11.9226 | 14.8435 | 24.9535 | 24.9619 | 25.0644 | 24.9374 | 24.9324 | 25.0546 |  | 16580 | 629 | 2 |  | EA731 | 795 | 1127 | 13 | 7 | 20 | 13.666667 | 1.3 | 1510.9642 | 1375.0714 | 1228.7072 | 1170.3429 | 1061.0929 | 999.2357 | 904.75 | 104.3514 | 104.8493 | 104.1514 | 103.1029 | 70.3764 | 86.155 | 61.6086 | 32.2054 | 23.1191 | 17.7791 | 14.3277 | 11.9385 | 10.2253 | 8.9028 | 8.1361 | 0 | 0 | 0 | 0 | 0 | 0.1016 | 0.0254 | 0 | 0 | 0 | 0 | 0 | 0 | 0 | 0.068457 | 0.057032 | 0.057361 | 0.032237 | 0.035726 | 0.03401 | 0.031953 | -0.000959 | -0.002731 | -0.005943 | -0.000728 | -0.001322 | -0.002217 | -0.000369 | 0.083999 | 0.080872 | 0.078986 | 0.075915 | 0.080748 | 0.108326 | 0.101922 | -0.227576 | -0.223703 | -0.221971 | -0.221163 | -0.224762 | -0.233103 | -0.227331 | -1.399583 | -1.365214 | -1.349948 | -1.342908 | -1.374163 | -1.449646 | -1.398723 | -0.355656 | -0.323269 | -0.310775 | -0.306649 | -0.342241 | -0.473586 | -0.417394 | -0.400134 | -0.364539 | -0.348813 | -0.341544 | -0.374542 | -0.448893 | -0.396938 | 0.421882 | 0.405396 | 0.388271 | 0.370871 | 0.704089 | 0.680685 | 0.649455 | -10 | -10 | -10 | -10 | -15 | 0 | 0 | -1.467469 | -1.445052 | -1.434722 | -1.429481 | -1.449872 | 0 | 0 |  | 1452.829 | 0 |  | 1454.658 | 0 |  | 738.622 | 0 |  | 738.541 | 0 |  | 1407.922 | 0 |  | 1417.828 | 0 |  | 762.976 | 0 |  | 762.8 | 0 |  | 1406.3979 | 0 |  | 1433.068 | 0 |  | 773.699 | 0 |  | 773.94 | 0 |  | 1530.274 | 0 |  | 1531.137 | 0 |  | 779.999 | 0 |  | 779.815 | 0 |  | 1510.2841 | 0 |  | 1510.665 | 0 |  | 751.706 | 0 |  | 751.497 | 0 |  | 1517.9041 | 0 |  | 1518.234 | 0 |  | 733.522 | 0.102 |  | 733.541 | 0.102 |  | 1495.8571 | 0 |  | 1496.339 | 0 |  | 767.728 | 0.025 |  | 767.899 | 0.025 | 126.9195 | 111.2048 | 97.05067 | 88.84658 | 85.68113 | 108.2432 | 92.2139295 | 0 | 0 | 0 | 0 | 0 | -23.6832648 | -5.7742074 | -94.46905 | -74.13249 | -69.41163 | -42.31369 | -47.2767 | -46.0886 | -44.17727 | 0 | 0 | 0 | 0 | 0 | 0 | 0 | 14.67469 | 14.45052 | 14.34722 | 14.29481 | 21.74808 | 0 | 0 | -37.1132 | -33.89453 | -32.36765 | -31.6164 | -24.08569 | -40.80180183 | -25.71506 | 10.01192 | 17.62828 | 9.618609 | 29.2113 | 36.06682 | -2.330455 | 16.54739
202 | E11725 | 2017-04-19 15:23 | 58.3046 | 57.6257 | 30 | 34 | 1.3817 | 240.9157 | 13689 | 34 | 239962 | 239921 | 139147 | 139154 | 139261 | 139303 | 221069 | 221077 | 221036 | 221028 | 215384 | 215319 | 216069 | 216051 | 294066 | 294017 | 1362.8101 | 11567.1494 | 6 | 193.782 | 193.782 | 193.3236 | 176.0917 | 175.5379 | 40.6347 | 40.6347 | 1141.2109 | 1060.2518 | 1028.5 | 897.17 | 1025.7802 | 980.8636 | 965.5384 | 951.8823 | 937.3084 | 926.3374 | 914.3043 | 900.4086 | 16.2 | 17.2 | 32.1353 | 23.0524 | 17.2727 | 13.6236 | 10.8528 | 8.7309 | 7.1934 | 6.3999 | 6.4189 | 103.65 | 121.64 | 140.18 | 162.68 | 180.53 | 208.31 | 225.58 | 261.99 | 282.03 | 328.87 | 340.44 | 400.01 | 391.08 | 454.09 | 0 | 46.4 | 0 | 7.642857 | 12.4187 | 12.4326 | 8.727 | 12.4187 | 1055647 | 1 |  |  | 3.1214 | 5.3957 | 6.6 | 8.3457 | 9.685 | 12.6214 | 3.692 | 5.812 | 7.672 | 9.282 | 10.96 | 15.378 | 24.8092 | 25.0956 | 24.9608 | 24.9444 | 24.8514 | 25.1439 |  | 16580 | 629 | 3 |  | EA220 | 635 | 1127 | 12 | 6 | 35 | 37.25 | 7.642857 | 1441.7928 | 1305.5929 | 1216.3071 | 1175.5571 | 1129.3214 | 1016.1286 | 882.0571 | 58.8721 | 58.2071 | 54.255 | 55.2079 | 50.82 | 75.6 | 56.8914 | 32.1353 | 23.0524 | 17.2727 | 13.6236 | 10.8528 | 8.7309 | 7.1934 | 6.3999 | 0 | 0 | 0 | 0 | 0 | 0.1016 | 0.0254 | 0 | 0 | 0 | 0 | 0 | 0 | 0 | 0.06909 | 0.057073 | 0.057329 | 0.032897 | 0.036006 | 0.033616 | 0.03162 | -0.000933 | -0.00263 | -0.005955 | -0.000858 | -0.001328 | -0.002674 | -0.000649 | 0.083976 | 0.080845 | 0.078951 | 0.075883 | 0.080701 | 0.10826 | 0.101893 | -0.228015 | -0.224167 | -0.222516 | -0.221689 | -0.225459 | -0.233743 | -0.227799 | -1.397325 | -1.363152 | -1.348641 | -1.341455 | -1.374694 | -1.450182 | -1.398023 | -0.356245 | -0.323698 | -0.310968 | -0.306883 | -0.342142 | -0.473832 | -0.418215 | -0.400686 | -0.365405 | -0.350386 | -0.34294 | -0.377269 | -0.450621 | -0.39704 | 0.422038 | 0.40389 | 0.383979 | 0.361095 | 0.678777 | 0.596961 | 0.554489 | -20 | -20 | -20 | -20 | -20 | -10 | 10 | -1.467333 | -1.445262 | -1.435534 | -1.430241 | -1.452117 | 0 | 0 |  | 1452.829 | 0 |  | 1454.658 | 0 |  | 738.622 | 0 |  | 738.541 | 0 |  | 1407.922 | 0 |  | 1417.828 | 0 |  | 762.976 | 0 |  | 762.8 | 0 |  | 1406.3979 | 0 |  | 1433.068 | 0 |  | 773.699 | 0 |  | 773.94 | 0 |  | 1530.274 | 0 |  | 1531.137 | 0 |  | 779.999 | 0 |  | 779.815 | 0 |  | 1510.2841 | 0 |  | 1510.665 | 0 |  | 751.706 | 0 |  | 751.497 | 0 |  | 1517.9041 | 0 |  | 1518.234 | 0 |  | 733.522 | 0.102 |  | 733.541 | 0.102 |  | 1495.8571 | 0 |  | 1496.339 | 0 |  | 767.728 | 0.025 |  | 767.899 | 0.025 | 121.076 | 105.5507 | 96.02866 | 89.2048 | 91.13737 | 110.0061 | 89.87544 | 0 | 0 | 0 | 0 | 0 | -23.7482888 | -5.7860946 | -95.23748 | -74.21408 | -69.28508 | -42.97888 | -47.67164 | -44.87153 | -43.29817 | 0 | 0 | 0 | 0 | 0 | 0 | 0 | 29.34666 | 28.90524 | 28.71068 | 28.60482 | 29.04234 | 0 | 0 | -20.97289 | -18.84152 | -16.87156884 | -16.94237 | -17.38765644 | -35.8216992 | -23.79284 | 34.21228 | 41.40029 | 38.58269 | 57.88838 | 55.12041 | 5.564562792 | 16.99834
202 | E11726 | 2017-04-19 15:25 | 57.9422 | 57.4086 | 51 | 64 | 1.4334 | 273.0969 | 19681 | 34 | 239962 | 239921 | 139147 | 139154 | 139261 | 139303 | 221069 | 221077 | 221036 | 221028 | 215384 | 215319 | 216069 | 216051 | 294066 | 294017 | 1362.8101 | 11607.0029 | 6 | 193.9916 | 193.9916 | 193.5332 | 176.3013 | 175.7476 | 40.8443 | 40.8443 | 1183.3984 | 1108.3304 | 1057.6666 | 849.4847 | 1055.0991 | 992.7375 | 968.0235 | 946.4722 | 924.5577 | 905.5521 | 886.9249 | 867.1533 | 15.6 | 19.4 | 32.424 | 23.1933 | 17.9051 | 14.3971 | 11.9922 | 10.3151 | 8.9613 | 8.1694 | 8.1887 | 74.97 | 104.16 | 100.08 | 135.76 | 125.21 | 170.24 | 149.49 | 205.01 | 176.74 | 240.86 | 201.71 | 277.45 | 223.73 | 306.16 | 49.6 | 46.3 | 39.4043 | 0.525 | 2.7763 | 2.7976 | -0.7718 | 2.7763 | 1106465 | 2 |  |  | 3.26 | 5.7986 | 7.6421 | 9.6843 | 11.0643 | 14.3364 | 3.554 | 6.1254 | 7.7746 | 11.3333 | 11.9111 | 14.8698 | 24.9675 | 24.9474 | 25.0818 | 24.7664 | 24.805 | 25.0403 |  | 16580 | 629 | 4 |  | EA731 | 795 | 1127 | 13 | 7 | 20 | 25 | 0.525 | 1526.6428 | 1372.9286 | 1273.3572 | 1194.2214 | 1068.5286 | 1032.5857 | 938.2786 | 103.3529 | 105.8314 | 101.125 | 97.9643 | 60.8857 | 81.4007 | 55.5221 | 32.424 | 23.1933 | 17.9051 | 14.3971 | 11.9922 | 10.3151 | 8.9613 | 8.1694 | 0 | 0 | 0 | 0 | 0 | 0.1016 | 0.0254 | 0 | 0 | 0 | 0 | 0 | 0 | 0 | 0.068204 | 0.056558 | 0.056449 | 0.03308 | 0.036102 | 0.03356 | 0.031622 | -0.000933 | -0.002631 | -0.005956 | -0.000859 | -0.001331 | -0.004816 | -0.002152 | 0.084022 | 0.080899 | 0.079005 | 0.075936 | 0.080775 | 0.108351 | 0.101943 | -0.226725 | -0.222823 | -0.221162 | -0.220334 | -0.2239 | -0.232247 | -0.22651 | -1.397098 | -1.362501 | -1.34782 | -1.340583 | -1.372234 | -1.446585 | -1.395895 | -0.35422 | -0.322091 | -0.309477 | -0.30543 | -0.341026 | -0.471518 | -0.415503 | -0.400763 | -0.36468 | -0.349508 | -0.342021 | -0.374577 | -0.449868 | -0.397929 | 0.422027 | 0.40565 | 0.388552 | 0.371559 | 0.705714 | 0.683284 | 0.652021 | -20 | -20 | -20 | -20 | -20 | -20 | 20 | -1.467432 | -1.445216 | -1.435088 | -1.429995 | -1.450782 | 0 | 0 |  | 1452.829 | 0 |  | 1454.658 | 0 |  | 738.622 | 0 |  | 738.541 | 0 |  | 1407.922 | 0 |  | 1417.828 | 0 |  | 762.976 | 0 |  | 762.8 | 0 |  | 1406.3979 | 0 |  | 1433.068 | 0 |  | 773.699 | 0 |  | 773.94 | 0 |  | 1530.274 | 0 |  | 1531.137 | 0 |  | 779.999 | 0 |  | 779.815 | 0 |  | 1510.2841 | 0 |  | 1510.665 | 0 |  | 751.706 | 0 |  | 751.497 | 0 |  | 1517.9041 | 0 |  | 1518.234 | 0 |  | 733.522 | 0.102 |  | 733.541 | 0.102 |  | 1495.8571 | 0 |  | 1496.339 | 0 |  | 767.728 | 0.025 |  | 767.899 | 0.025 | 128.2716 | 111.0686 | 100.6016 | 90.6844 | 86.3104 | 111.8817 | 95.65094 | 0 | 0 | 0 | 0 | 0 | -23.5962952 | -5.753354 | -93.98418 | -73.47559 | -68.05547526 | -43.19492 | -47.71395 | -41.58063924 | -41.13702565 | 0 | 0 | 0 | 0 | 0 | 0 | 0 | 29.34864 | 28.90432 | 28.70176 | 28.5999 | 29.01564 | 0 | 0 | -36.60966 | -34.08734 | -31.29586 | -29.92124 | -20.76361 | -38.3819 | -23.0696 | 27.02638 | 32.40994 | 29.95201 | 46.16814 | 46.84848 | 8.322863 | 25.69096
202 | E11727 | 2017-04-19 15:26 | 58.0345 | 57.5124 | 26 | 64 | 1.4334 | 274.1103 | 19685 | 34 | 239962 | 239921 | 139147 | 139154 | 139261 | 139303 | 221069 | 221077 | 221036 | 221028 | 215384 | 215319 | 216069 | 216051 | 294066 | 294017 | 1362.8101 | 11626.9297 | 6 | 194.202 | 194.202 | 193.7437 | 176.5118 | 175.958 | 41.0548 | 41.0548 | 1185.7422 | 1115.0521 | 1068.6666 | 862.3589 | 1065.5339 | 1002.213 | 977.3681 | 956.0775 | 934.4424 | 915.0106 | 896.0198 | 876.028 | 15.8 | 18.4 | 32.2564 | 23.1646 | 17.8669 | 14.3431 | 11.9359 | 10.2337 | 8.9172 | 8.1466 | 8.1612 | 74.52 | 103.66 | 99.65 | 135.42 | 124.93 | 169.92 | 149.61 | 205.08 | 176.65 | 241.18 | 201.6 | 277.24 | 223.84 | 305.66 | 51.1 | 45.9 | 40.5085 | 1.225 | 1.7467 | 1.7476 | -0.4191 | 1.7467 | 1106465 | 1 |  |  | 3.0921 | 5.5036 | 7.2236 | 9.2914 | 10.6079 | 13.7086 | 3.2778 | 5.9444 | 7.6698 | 10.8111 | 11.6603 | 14.5714 | 24.9046 | 24.9645 | 24.9653 | 24.8358 | 24.992 | 25.0277 |  | 16580 | 629 | 5 |  | EA731 | 795 | 1127 | 13 | 7 | 20 | 25.333332 | 1.225 | 1513.75 | 1364.4 | 1237.0215 | 1176.5786 | 1047.6072 | 976.9286 | 888.1214 | 117.7221 | 118.7771 | 108.6321 | 104.7621 | 65.5257 | 80.5264 | 55.335 | 32.2564 | 23.1646 | 17.8669 | 14.3431 | 11.9359 | 10.2337 | 8.9172 | 8.1466 | 0 | 0 | 0 | 0 | 0 | 0.1016 | 0.0254 | 0 | 0 | 0 | 0 | 0 | 0 | 0 | 0.068906 | 0.056887 | 0.056165 | 0.033149 | 0.036198 | 0.03362 | 0.031669 | -0.000947 | -0.002679 | -0.005935 | -0.000785 | -0.001333 | -0.009688 | -0.004785 | 0.084037 | 0.080915 | 0.079021 | 0.075947 | 0.080785 | 0.108388 | 0.101976 | -0.226511 | -0.222587 | -0.22095 | -0.220168 | -0.223683 | -0.231785 | -0.226052 | -1.397886 | -1.362865 | -1.348715 | -1.341863 | -1.371927 | -1.441107 | -1.390138 | -0.35418 | -0.322097 | -0.309476 | -0.305314 | -0.340851 | -0.471679 | -0.415627 | -0.399928 | -0.36377 | -0.348659 | -0.341574 | -0.374241 | -0.448633 | -0.396926 | 0.422052 | 0.405695 | 0.38846 | 0.371174 | 0.70481 | 0.681771 | 0.650608 | -15 | -15 | -15 | -15 | -20 | -30 | 30 | -1.467077 | -1.444621 | -1.434245 | -1.42898 | -1.44921 | 0 | 0 |  | 1452.829 | 0 |  | 1454.658 | 0 |  | 738.622 | 0 |  | 738.541 | 0 |  | 1407.922 | 0 |  | 1417.828 | 0 |  | 762.976 | 0 |  | 762.8 | 0 |  | 1406.3979 | 0 |  | 1433.068 | 0 |  | 773.699 | 0 |  | 773.94 | 0 |  | 1530.274 | 0 |  | 1531.137 | 0 |  | 779.999 | 0 |  | 779.815 | 0 |  | 1510.2841 | 0 |  | 1510.665 | 0 |  | 751.706 | 0 |  | 751.497 | 0 |  | 1517.9041 | 0 |  | 1518.234 | 0 |  | 733.522 | 0.102 |  | 733.541 | 0.102 |  | 1495.8571 | 0 |  | 1496.339 | 0 |  | 767.728 | 0.025 |  | 767.899 | 0.025 | 127.211 | 110.400426 | 97.75068 | 89.35761 | 84.63095 | 105.8873 | 90.56707 | 0 | 0 | 0 | 0 | 0 | -23.549356 | -5.7417208 | -94.99893 | -73.87818592 | -67.74595445 | -43.42805 | -47.83223 | -34.48857 | -37.37247 | 0 | 0 | 0 | 0 | 0 | 0 | 0 | 22.006155 | 21.669315 | 21.513675 | 21.4347 | 28.9842 | 0 | 0 | -41.69481 | -38.25775 | -33.61903 | -31.98534 | -22.3345 | -37.98261 | -22.99872 | 12.52342 | 19.93381 | 17.89937 | 35.37893 | 43.44841 | 9.866797 | 24.45416
202 | E11728 | 2017-04-19 15:28 | 58.145 | 57.6254 | 25 | 64 | 1.4334 | 273.9684 | 19683 | 34 | 239962 | 239921 | 139147 | 139154 | 139261 | 139303 | 221069 | 221077 | 221036 | 221028 | 215384 | 215319 | 216069 | 216051 | 294066 | 294017 | 1362.8101 | 11646.8506 | 6 | 194.4124 | 194.4124 | 193.954 | 176.7221 | 176.1683 | 41.2651 | 41.2651 | 1183.3984 | 1111.3057 | 1056.6666 | 844.1128 | 1056.5419 | 993.4408 | 966.9786 | 943.8091 | 919.934 | 900.5535 | 881.4473 | 861.1436 | 15.8 | 20.4 | 32.3847 | 23.2389 | 17.7909 | 14.3236 | 11.9218 | 10.2408 | 8.9214 | 8.1419 | 8.1473 | 74.36 | 103.5 | 99.6 | 135.9 | 125.12 | 170.77 | 149.81 | 206.24 | 176.91 | 242.6 | 201.68 | 278.71 | 223.61 | 306.72 | 50.7 | 46.2 | 38.2003 | 0.725 | 2.8192 | 2.8591 | -1.0417 | 2.8192 | 1106465 | 2 |  |  | 3.0686 | 5.4971 | 7.3171 | 9.4793 | 10.9436 | 14.0879 | 3.2159 | 5.7857 | 7.573 | 10.8222 | 11.881 | 14.8079 | 24.9146 | 24.9629 | 25.0168 | 24.9382 | 24.9729 | 25.0206 |  | 16580 | 629 | 6 |  | EA731 | 795 | 1127 | 13 | 7 | 20 | 22.333332 | 0.725 | 1514.55 | 1392.4357 | 1292.8214 | 1225.3785 | 1091.4642 | 1029.3928 | 940.5643 | 105.8464 | 106.845 | 105.9657 | 103.4886 | 73.4857 | 85.5686 | 60.2793 | 32.3847 | 23.2389 | 17.7909 | 14.3236 | 11.9218 | 10.2408 | 8.9214 | 8.1419 | 0 | 0 | 0 | 0 | 0 | 0.1016 | 0.0254 | 0 | 0 | 0 | 0 | 0 | 0 | 0 | 0.069806 | 0.057516 | 0.056394 | 0.033367 | 0.036412 | 0.033313 | 0.031414 | -0.00096 | -0.002686 | -0.006115 | -0.000732 | -0.001334 | -0.01508 | -0.007723 | 0.08402 | 0.08089 | 0.078993 | 0.075922 | 0.080761 | 0.108341 | 0.101931 | -0.226929 | -0.223115 | -0.221488 | -0.220658 | -0.224134 | -0.232013 | -0.226272 | -1.399681 | -1.36619 | -1.351783 | -1.344153 | -1.373416 | -1.435534 | -1.384602 | -0.354485 | -0.322146 | -0.309437 | -0.305338 | -0.340939 | -0.471728 | -0.415627 | -0.400526 | -0.365099 | -0.350226 | -0.342898 | -0.375489 | -0.449976 | -0.398155 | 0.422156 | 0.40548 | 0.387977 | 0.370729 | 0.703881 | 0.680667 | 0.649893 | -10 | -5 | -5 | -10 | -20 | -40 | 40 | -1.467646 | -1.445443 | -1.435172 | -1.429815 | -1.449895 | 0 | 0 |  | 1452.829 | 0 |  | 1454.658 | 0 |  | 738.622 | 0 |  | 738.541 | 0 |  | 1407.922 | 0 |  | 1417.828 | 0 |  | 762.976 | 0 |  | 762.8 | 0 |  | 1406.3979 | 0 |  | 1433.068 | 0 |  | 773.699 | 0 |  | 773.94 | 0 |  | 1530.274 | 0 |  | 1531.137 | 0 |  | 779.999 | 0 |  | 779.815 | 0 |  | 1510.2841 | 0 |  | 1510.665 | 0 |  | 751.706 | 0 |  | 751.497 | 0 |  | 1517.9041 | 0 |  | 1518.234 | 0 |  | 733.522 | 0.102 |  | 733.541 | 0.102 |  | 1495.8571 | 0 |  | 1496.339 | 0 |  | 767.728 | 0.025 |  | 767.899 | 0.025 | 127.252491 | 112.6341 | 102.1238 | 93.03319 | 88.14774 | 111.5254 | 95.87266 | 0 | 0 | 0 | 0 | 0 | -23.5725208 | -5.7473088 | -96.36244 | -74.9081977 | -67.9663 | -43.86643 | -48.17669 | -26.17409 | -32.80261 | 0 | 0 | 0 | 0 | 0 | 0 | 0 | 14.67646 | 7.227215 | 7.17586 | 14.29815 | 28.9979 | 0 | 0 | -37.52096 | -34.41968937 | -32.78971 | -31.599 | -25.05414 | -40.3651 | -25.0537 | 8.04555177 | 10.53345 | 8.543695 | 31.8659 | 43.91481 | 21.41373 | 32.26904
202 | E11729 | 2017-04-19 15:29 | 58.246 | 57.7246 | 26 | 64 | 1.4334 | 274.1543 | 19679 | 34 | 239962 | 239921 | 139147 | 139154 | 139261 | 139303 | 221069 | 221077 | 221036 | 221028 | 215384 | 215319 | 216069 | 216051 | 294066 | 294017 | 1362.8101 | 11667.082 | 6 | 194.6228 | 194.6228 | 194.1645 | 176.9326 | 176.3788 | 41.4755 | 41.4755 | 1186.9141 | 1114.7612 | 1070.6666 | 856.8112 | 1063.991 | 999.9343 | 974.5993 | 952.5604 | 930.2421 | 910.5038 | 891.2059 | 870.856 | 16 | 18.6 | 32.323 | 23.1206 | 17.7771 | 14.3102 | 11.9241 | 10.231 | 8.9116 | 8.1369 | 8.1442 | 74.32 | 103.58 | 100.1 | 135.51 | 124.92 | 169.78 | 149.71 | 204.64 | 176.35 | 241.11 | 201.62 | 277.08 | 223.6 | 305.34 | 50.4 | 46 | 39.7458 | 1.275 | 2.8528 | 2.8645 | -0.9332 | 2.8528 | 1106465 | 1 |  |  | 3.0864 | 5.5214 | 7.1979 | 9.3414 | 10.7343 | 13.8543 | 3.4683 | 5.8032 | 7.9143 | 10.3238 | 11.2873 | 14.373 | 24.9306 | 24.8974 | 25.0304 | 25.0149 | 24.9731 | 24.9812 |  | 16580 | 629 | 7 |  | EA731 | 795 | 1127 | 13 | 7 | 20 | 21.333332 | 1.275 | 1520.9286 | 1393.0358 | 1244.3572 | 1179.0714 | 1064.1357 | 1001.3 | 913.3 | 113.1871 | 115.265 | 107.8764 | 101.4429 | 69.7186 | 81.7486 | 57.4514 | 32.323 | 23.1206 | 17.7771 | 14.3102 | 11.9241 | 10.231 | 8.9116 | 8.1369 | 0 | 0 | 0 | 0 | 0 | 0.1016 | 0.0254 | 0 | 0 | 0 | 0 | 0 | 0 | 0 | 0.070483 | 0.05663 | 0.055141 | 0.033502 | 0.036659 | 0.03322 | 0.03131 | -0.00096 | -0.002686 | -0.006116 | -0.000733 | -0.001336 | -0.009709 | -0.004786 | 0.084022 | 0.080896 | 0.079008 | 0.075938 | 0.080772 | 0.108358 | 0.101946 | -0.226862 | -0.223005 | -0.221287 | -0.220453 | -0.223977 | -0.232087 | -0.226389 | -1.399839 | -1.365901 | -1.350658 | -1.343094 | -1.372677 | -1.441201 | -1.391398 | -0.35437 | -0.322149 | -0.309671 | -0.305595 | -0.341069 | -0.471824 | -0.415721 | -0.400533 | -0.364734 | -0.34909 | -0.3417 | -0.374694 | -0.449407 | -0.397654 | 0.42211 | 0.405374 | 0.388232 | 0.370975 | 0.704531 | 0.681122 | 0.649733 | -10 | -5 | -5 | -10 | -20 | -30 | 30 | -1.467461 | -1.445198 | -1.434865 | -1.429466 | -1.44949 | 0 | 0 |  | 1452.829 | 0 |  | 1454.658 | 0 |  | 738.622 | 0 |  | 738.541 | 0 |  | 1407.922 | 0 |  | 1417.828 | 0 |  | 762.976 | 0 |  | 762.8 | 0 |  | 1406.3979 | 0 |  | 1433.068 | 0 |  | 773.699 | 0 |  | 773.94 | 0 |  | 1530.274 | 0 |  | 1531.137 | 0 |  | 779.999 | 0 |  | 779.815 | 0 |  | 1510.2841 | 0 |  | 1510.665 | 0 |  | 751.706 | 0 |  | 751.497 | 0 |  | 1517.9041 | 0 |  | 1518.234 | 0 |  | 733.522 | 0.102 |  | 733.541 | 0.102 |  | 1495.8571 | 0 |  | 1496.339 | 0 |  | 767.728 | 0.025 |  | 767.899 | 0.025 | 127.7915 | 112.691 | 98.31417 | 89.53632 | 85.95237 | 108.4988654 | 93.1072818 | 0 | 0 | 0 | 0 | 0 | -23.5800392 | -5.7502806 | -97.32101 | -73.68216 | -66.21600845 | -44.01185 | -48.48707 | -33.88408 | -36.90544 | 0 | 0 | 0 | 0 | 0 | 0 | 0 | 14.67461 | 7.22599 | 7.174325 | 14.29466 | 28.9898 | 0 | 0 | -40.11011 | -37.1325 | -33.40619 | -31.00044 | -23.77885 | -38.57095 | -23.88375 | 5.034953 | 9.102346 | 5.866298 | 28.81869 | 42.67625 | 12.4638 | 26.56781
202 | E11730 | 2017-04-19 15:31 | 58.3494 | 57.8264 | 25 | 64 | 1.4334 | 278.1505 | 19960 | 34 | 239962 | 239921 | 139147 | 139154 | 139261 | 139303 | 221069 | 221077 | 221036 | 221028 | 215384 | 215319 | 216069 | 216051 | 294066 | 294017 | 1362.8101 | 11687.3135 | 6 | 194.8363 | 194.8363 | 194.378 | 177.1461 | 176.5923 | 41.6891 | 41.6891 | 1182.2266 | 1109.0891 | 1056.8334 | 856.6237 | 1058.1439 | 995.9053 | 971.905 | 951.5775 | 930.6118 | 911.3845 | 892.4908 | 872.5202 | 15.8 | 20.2 | 32.4 | 23.3183 | 17.9559 | 14.4055 | 11.9742 | 10.2134 | 8.9142 | 8.1336 | 8.1435 | 74.87 | 103.69 | 100.06 | 135.36 | 125.6 | 170.4 | 150.52 | 205.94 | 177.53 | 243.86 | 203.3 | 279.57 | 227.49 | 307.81 | 50.3 | 46.4 | 39.8484 | 1.75 | 2.2885 | 2.2953 | -0.3435 | 2.2885 | 1106465 | 2 |  |  | 3.1429 | 5.4807 | 7.2629 | 9.3493 | 10.8393 | 13.8729 | 3.3587 | 5.9762 | 8.8349 | 10.6159 | 11.9746 | 14.6746 | 24.9946 | 24.9156 | 25.0864 | 24.9054 | 24.9356 | 25.0243 |  | 16580 | 629 | 8 |  | EA731 | 795 | 1127 | 13 | 7 | 20 | 17.833332 | 1.75 | 1512.5 | 1390.1285 | 1257.1929 | 1191.5358 | 1089.9642 | 989.6714 | 922.5857 | 96.4321 | 97.72 | 99.0493 | 95.235 | 72.1679 | 85.4136 | 59.8321 | 32.4 | 23.3183 | 17.9559 | 14.4055 | 11.9742 | 10.2134 | 8.9142 | 8.1336 | 0 | 0 | 0 | 0 | 0 | 0.1016 | 0.0254 | 0 | 0 | 0 | 0 | 0 | 0 | 0 | 0.071195 | 0.05605 | 0.054315 | 0.033482 | 0.03689 | 0.032912 | 0.031115 | -0.00096 | -0.002687 | -0.006118 | -0.000734 | -0.001338 | -0.004866 | -0.002158 | 0.084022 | 0.080896 | 0.079005 | 0.075936 | 0.080767 | 0.108372 | 0.101946 | -0.226865 | -0.223002 | -0.22132 | -0.220463 | -0.224025 | -0.232186 | -0.226544 | -1.399889 | -1.365905 | -1.351017 | -1.343208 | -1.373123 | -1.445611 | -1.396023 | -0.354349 | -0.322143 | -0.309578 | -0.305557 | -0.340921 | -0.47209 | -0.415704 | -0.400588 | -0.364738 | -0.349392 | -0.341813 | -0.375172 | -0.448785 | -0.397679 | 0.422354 | 0.405944 | 0.388624 | 0.371209 | 0.704604 | 0.681121 | 0.649697 | -10 | -5 | -5 | -10 | -20 | -20 | 20 | -1.467641 | -1.445437 | -1.435165 | -1.429807 | -1.449886 | 0 | 0 |  | 1452.829 | 0 |  | 1454.658 | 0 |  | 738.622 | 0 |  | 738.541 | 0 |  | 1407.922 | 0 |  | 1417.828 | 0 |  | 762.976 | 0 |  | 762.8 | 0 |  | 1406.3979 | 0 |  | 1433.068 | 0 |  | 773.699 | 0 |  | 773.94 | 0 |  | 1530.274 | 0 |  | 1531.137 | 0 |  | 779.999 | 0 |  | 779.815 | 0 |  | 1510.2841 | 0 |  | 1510.665 | 0 |  | 751.706 | 0 |  | 751.497 | 0 |  | 1517.9041 | 0 |  | 1518.234 | 0 |  | 733.522 | 0.102 |  | 733.541 | 0.102 |  | 1495.8571 | 0 |  | 1496.339 | 0 |  | 767.728 | 0.025 |  | 767.899 | 0.025 | 127.083275 | 112.4558 | 99.32453 | 90.48046 | 88.03314 | 107.2527 | 94.05392 | 0 | 0 | 0 | 0 | 0 | -23.5900976 | -5.7542176 | -98.3212 | -72.88879 | -65.11497 | -43.98738 | -48.81727 | -40.54361 | -40.42464 | 0 | 0 | 0 | 0 | 0 | 0 | 0 | 14.67641 | 7.227185 | 7.175825 | 14.29807 | 28.99772 | 0 | 0 | -34.17062 | -31.47981396 | -30.66348 | -29.09972 | -24.60355 | -40.32291 | -24.87244 | 9.267863 | 15.31442 | 10.7219 | 31.69144 | 43.61004 | 2.796059 | 23.00262
202 | E11731 | 2017-04-19 15:32 | 58.3543 | 57.8674 | 29 | 64 | 1.4334 | 278.2337 | 19977 | 34 | 239962 | 239921 | 139147 | 139154 | 139261 | 139303 | 221069 | 221077 | 221036 | 221028 | 215384 | 215319 | 216069 | 216051 | 294066 | 294017 | 1362.8101 | 11707.5488 | 6 | 195.0499 | 195.0499 | 194.5916 | 177.3597 | 176.8059 | 41.9027 | 41.9027 | 1181.0547 | 1110.9404 | 1063.6666 | 851.2974 | 1060.9889 | 997.0431 | 971.1442 | 948.7947 | 926.1842 | 906.3641 | 886.8961 | 866.3247 | 15.8 | 17.4 | 32.2632 | 23.2115 | 17.8753 | 14.3653 | 11.9507 | 10.2336 | 8.9141 | 8.1357 | 8.1449 | 74.34 | 103.98 | 99.09 | 135.79 | 124.88 | 170.5 | 149.65 | 205.91 | 176.53 | 242.73 | 201.77 | 279.05 | 223.75 | 307.39 | 49.8 | 46 | 39.5134 | 0.4 | 2.253 | 2.2793 | -0.7803 | 2.253 | 1106465 | 1 |  |  | 3.1814 | 5.5057 | 7.2086 | 9.355 | 10.7521 | 13.9214 | 3.4222 | 5.7476 | 8.3778 | 10.627 | 11.6492 | 14.5143 | 24.9327 | 24.9365 | 25.0949 | 24.9178 | 24.9538 | 24.9904 |  | 16580 | 629 | 9 |  | EA731 | 795 | 1127 | 13 | 7 | 20 | 27 | 0.4 | 1514.9214 | 1398.9214 | 1273.35 | 1205.4572 | 1087.5358 | 1015.5857 | 930.15 | 77.6971 | 72.2879 | 58.98 | 60.6757 | 58.8 | 78.5221 | 54.3364 | 32.2632 | 23.2115 | 17.8753 | 14.3653 | 11.9507 | 10.2336 | 8.9141 | 8.1357 | 0 | 0 | 0 | 0 | 0 | 0.1016 | 0.0254 | 0 | 0 | 0 | 0 | 0 | 0 | 0 | 0.071627 | 0.055725 | 0.053787 | 0.033464 | 0.037157 | 0.033333 | 0.031499 | -0.00096 | -0.002688 | -0.00612 | -0.000735 | -0.00134 | -0.00275 | -0.00066 | 0.084019 | 0.080889 | 0.078998 | 0.075926 | 0.080759 | 0.108339 | 0.101931 | -0.227014 | -0.223196 | -0.221513 | -0.22069 | -0.224237 | -0.232584 | -0.226849 | -1.399531 | -1.365958 | -1.351076 | -1.34357 | -1.373551 | -1.449487 | -1.398908 | -0.354759 | -0.322394 | -0.309817 | -0.305703 | -0.341168 | -0.47204 | -0.415947 | -0.4002 | -0.364801 | -0.349459 | -0.34218 | -0.375296 | -0.449793 | -0.397896 | 0.42227 | 0.405861 | 0.388468 | 0.371017 | 0.70431 | 0.680865 | 0.649769 | -10 | -5 | -5 | -10 | -20 | -10 | 10 | -1.467575 | -1.445349 | -1.435054 | -1.429681 | -1.449739 | 0 | 0 |  | 1452.829 | 0 |  | 1454.658 | 0 |  | 738.622 | 0 |  | 738.541 | 0 |  | 1407.922 | 0 |  | 1417.828 | 0 |  | 762.976 | 0 |  | 762.8 | 0 |  | 1406.3979 | 0 |  | 1433.068 | 0 |  | 773.699 | 0 |  | 773.94 | 0 |  | 1530.274 | 0 |  | 1531.137 | 0 |  | 779.999 | 0 |  | 779.815 | 0 |  | 1510.2841 | 0 |  | 1510.665 | 0 |  | 751.706 | 0 |  | 751.497 | 0 |  | 1517.9041 | 0 |  | 1518.234 | 0 |  | 733.522 | 0.102 |  | 733.541 | 0.102 |  | 1495.8571 | 0 |  | 1496.339 | 0 |  | 767.728 | 0.025 |  | 767.899 | 0.025 | 127.2822 | 113.1574 | 100.5921033 | 91.52554 | 87.8283 | 110.0275 | 94.81111965 | 0 | 0 | 0 | 0 | 0 | -23.6305344 | -5.7619646 | -98.90066 | -72.44631 | -64.40174 | -43.97370253 | -49.19648 | -44.32966 | -43.14092 | 0 | 0 | 0 | 0 | 0 | 0 | 0 | 14.67575 | 7.226745 | 7.17527 | 14.29681 | 28.99478 | 0 | 0 | -27.56375 | -23.30519 | -18.27300666 | -18.54874 | -20.0606784 | -37.06557 | -22.60106 | 15.49353 | 24.6326 | 25.09263 | 43.29991 | 47.56593 | 5.001772 | 23.30717
202 | E11732 | 2017-04-19 15:34 | 58.5046 | 57.9787 | 22 | 64 | 1.4334 | 277.8714 | 19966 | 34 | 239962 | 239921 | 139147 | 139154 | 139261 | 139303 | 221069 | 221077 | 221036 | 221028 | 215384 | 215319 | 216069 | 216051 | 294066 | 294017 | 1362.8101 | 11727.7119 | 6 | 195.2632 | 195.2632 | 194.8049 | 177.573 | 177.0192 | 42.116 | 42.116 | 1171.6797 | 1109.8667 | 1058.5 | 850.7245 | 1052.0676 | 989.4334 | 965.3054 | 944.7192 | 923.6277 | 904.3057 | 885.3703 | 865.2643 | 15.8 | 23.2 | 32.2238 | 23.2495 | 17.9445 | 14.3754 | 11.9489 | 10.244 | 8.9145 | 8.1293 | 8.1412 | 73.87 | 103.73 | 98.38 | 135.26 | 123.83 | 169.91 | 148.38 | 205.17 | 175.53 | 241.82 | 200.87 | 278.26 | 223.44 | 307.2 | 50.3 | 46.2 | 39.0428 | 0.175 | 2.7154 | 3.1979 | -0.9089 | 2.7154 | 1106465 | 2 |  |  | 3.1614 | 5.6286 | 7.2857 | 9.4521 | 10.9743 | 14.0793 | 3.4952 | 5.9048 | 8.319 | 11.0317 | 11.8206 | 15.0175 | 25.0155 | 24.9694 | 25.0835 | 24.9402 | 24.9236 | 25.0418 |  | 16580 | 629 | 10 |  | EA731 | 795 | 1127 | 13 | 7 | 20 | 16.833332 | 0.175 | 1526.7428 | 1411.5786 | 1292.2142 | 1215.1929 | 1083.9214 | 1022.1071 | 940.1214 | 86.4736 | 83.9564 | 87.0329 | 83.2 | 70.53 | 85.9386 | 60.46 | 32.2238 | 23.2495 | 17.9445 | 14.3754 | 11.9489 | 10.244 | 8.9145 | 8.1293 | 0 | 0 | 0 | 0 | 0 | 0.1016 | 0.0254 | 0 | 0 | 0 | 0 | 0 | 0 | 0 | 0.070914 | 0.055473 | 0.053415 | 0.033456 | 0.037357 | 0.033623 | 0.031809 | -0.000961 | -0.002688 | -0.006121 | -0.000736 | -0.001342 | -0.002381 | -0.000417 | 0.083991 | 0.080864 | 0.078968 | 0.075902 | 0.080739 | 0.108302 | 0.101891 | -0.227731 | -0.223878 | -0.22224 | -0.221376 | -0.224877 | -0.233305 | -0.227569 | -1.399789 | -1.366017 | -1.351565 | -1.343722 | -1.373216 | -1.450322 | -1.399732 | -0.355733 | -0.323338 | -0.310596 | -0.30657 | -0.342293 | -0.473505 | -0.417141 | -0.400512 | -0.364888 | -0.349977 | -0.342357 | -0.374968 | -0.449651 | -0.397979 | 0.422315 | 0.406038 | 0.388656 | 0.371158 | 0.704453 | 0.681038 | 0.649578 | -10 | -5 | -5 | -10 | -20 | 0 | 0 | -1.467849 | -1.445713 | -1.435514 | -1.430204 | -1.450348 | 0 | 0 |  | 1452.829 | 0 |  | 1454.658 | 0 |  | 738.622 | 0 |  | 738.541 | 0 |  | 1407.922 | 0 |  | 1417.828 | 0 |  | 762.976 | 0 |  | 762.8 | 0 |  | 1406.3979 | 0 |  | 1433.068 | 0 |  | 773.699 | 0 |  | 773.94 | 0 |  | 1530.274 | 0 |  | 1531.137 | 0 |  | 779.999 | 0 |  | 779.815 | 0 |  | 1510.2841 | 0 |  | 1510.665 | 0 |  | 751.706 | 0 |  | 751.497 | 0 |  | 1517.9041 | 0 |  | 1518.234 | 0 |  | 733.522 | 0.102 |  | 733.541 | 0.102 |  | 1495.8571 | 0 |  | 1496.339 | 0 |  | 767.728 | 0.025 |  | 767.899 | 0.025 | 128.2327 | 114.1459 | 102.0436 | 92.23557 | 87.51473 | 110.6962 | 95.78991 | 0 | 0 | 0 | 0 | 0 | -23.703788 | -5.7802526 | -97.91944 | -72.10521 | -63.92091511 | -43.96658384 | -49.45637424 | -45.31096 | -43.94039 | 0 | 0 | 0 | 0 | 0 | 0 | 0 | 14.67849 | 7.228565 | 7.17757 | 14.30204 | 29.00696 | 0 | 0 | -30.76151 | -27.14629 | -27.03207 | -25.506624 | -24.14192529 | -40.69236 | -25.22034486 | 14.23019 | 22.12296 | 18.26816 | 37.0644 | 42.92339 | 0.9891384 | 20.84893
202 | E11733 | 2017-04-19 15:35 | 58.4709 | 57.9993 | 32 | 65 | 1.4334 | 278.307 | 19946 | 34 | 239962 | 239921 | 139147 | 139154 | 139261 | 139303 | 221069 | 221077 | 221036 | 221028 | 215384 | 215319 | 216069 | 216051 | 294066 | 294017 | 1362.8101 | 11747.5645 | 6 | 195.4769 | 195.4769 | 195.0186 | 177.7867 | 177.2329 | 42.3296 | 42.3296 | 1168.1641 | 1109.4515 | 1063.5 | 845.5612 | 1060.3622 | 996.2977 | 969.0084 | 945.2561 | 921.1329 | 900.9131 | 881.1306 | 860.1453 | 15.8 | 18 | 32.356 | 23.2085 | 17.8144 | 14.3449 | 11.9433 | 10.2327 | 8.9102 | 8.1382 | 8.1418 | 73.89 | 104.18 | 99.28 | 135.95 | 124.61 | 170.14 | 149.65 | 205.16 | 176.49 | 241.72 | 201.48 | 278.03 | 223.71 | 306.58 | 50.9 | 46.1 | 39.531 | 2.15 | 3.8245 | 3.8245 | -0.2932 | 3.8245 | 1106563 | 1 |  |  | 3.1664 | 5.6143 | 7.4136 | 9.49 | 10.885 | 14.1243 | 3.3778 | 6.0254 | 8.0683 | 10.7508 | 11.4556 | 14.8524 | 24.9558 | 24.9636 | 25.0701 | 24.8899 | 25.0152 | 24.9806 |  | 16580 | 629 | 11 |  | EA731 | 795 | 1123 | 13 | 7 | 20 | 22.666668 | 2.15 | 1523.6143 | 1390.9214 | 1280.2142 | 1209.0358 | 1096.0857 | 1022.3428 | 927.0857 | 79.355 | 71.9179 | 62.1621 | 62.9 | 61.14 | 79.1207 | 56.7521 | 32.356 | 23.2085 | 17.8144 | 14.3449 | 11.9433 | 10.2327 | 8.9102 | 8.1382 | 0 | 0 | 0 | 0 | 0 | 0.1016 | 0.0254 | 0 | 0 | 0 | 0 | 0 | 0 | 0 | 0.070321 | 0.054412 | 0.05261 | 0.03277 | 0.036792 | 0.032793 | 0.031091 | -0.000919 | -0.002608 | -0.005842 | -0.000686 | -0.0013 | -0.002669 | -0.000537 | 0.084049 | 0.080922 | 0.079025 | 0.075954 | 0.080788 | 0.108379 | 0.101979 | -0.226062 | -0.222222 | -0.22056 | -0.219752 | -0.223293 | -0.23163 | -0.225857 | -1.400108 | -1.366193 | -1.350902 | -1.344015 | -1.374092 | -1.450429 | -1.399025 | -0.353001 | -0.320896 | -0.30827 | -0.30422 | -0.339485 | -0.469621 | -0.414006 | -0.400797 | -0.365004 | -0.350022 | -0.342583 | -0.37583 | -0.450576 | -0.398153 | 0.422417 | 0.406001 | 0.388649 | 0.37138 | 0.705274 | 0.682857 | 0.6516 | -10 | -5 | -10 | -10 | -20 | 10 | -10 | -1.45625 | -1.434246 | -1.423931 | -1.418789 | -1.438736 | 0 | 0 |  | 1452.829 | 0 |  | 1454.658 | 0 |  | 738.622 | 0 |  | 738.541 | 0 |  | 1407.922 | 0 |  | 1417.828 | 0 |  | 762.976 | 0 |  | 762.8 | 0 |  | 1406.3979 | 0 |  | 1433.068 | 0 |  | 773.699 | 0 |  | 773.94 | 0 |  | 1530.274 | 0 |  | 1531.137 | 0 |  | 779.999 | 0 |  | 779.815 | 0 |  | 1510.2841 | 0 |  | 1510.665 | 0 |  | 751.706 | 0 |  | 751.497 | 0 |  | 1517.9041 | 0 |  | 1518.234 | 0 |  | 733.522 | 0.102 |  | 733.541 | 0.102 |  | 1495.8571 | 0 |  | 1496.339 | 0 |  | 767.728 | 0.025 |  | 767.899 | 0.025 | 128.0583 | 112.5561 | 101.1689 | 91.83111 | 88.55057 | 110.8005 | 94.54327 | 0 | 0 | 0 | 0 | 0 | -23.533608 | -5.7367678 | -97.1703 | -70.77426 | -63.17898 | -43.12137726 | -48.76927 | -43.69272 | -42.74580985 | 0 | 0 | 0 | 0 | 0 | 0 | 0 | 14.5625 | 7.17123 | 14.23931 | 14.18789 | 28.77472 | 0 | 0 | -28.01239 | -23.07817 | -19.16271 | -19.135438 | -20.7561129 | -37.15674 | -23.49571 | 17.43807 | 25.87494 | 33.06654 | 43.76218 | 47.79991 | 6.417417 | 22.56499
202 | E11734 | 2017-04-19 15:37 | 58.6308 | 58.0872 | 20 | 63 | 1.4334 | 274.0604 | 19610 | 34 | 239962 | 239921 | 139147 | 139154 | 139261 | 139303 | 221069 | 221077 | 221036 | 221028 | 215384 | 215319 | 216069 | 216051 | 294066 | 294017 | 1362.8101 | 11767.4854 | 6 | 195.6873 | 195.6873 | 195.2289 | 177.997 | 177.4433 | 42.54 | 42.54 | 1166.9922 | 1109.0281 | 1061.8334 | 858.0104 | 1044.4268 | 984.1735 | 961.5719 | 942.5064 | 922.6617 | 904.5724 | 886.7947 | 867.897 | 15.8 | 19.2 | 32.1739 | 23.2102 | 17.8674 | 14.3468 | 11.9434 | 10.1947 | 8.9022 | 8.1294 | 8.1439 | 75.62 | 104.37 | 100.77 | 136.44 | 126.76 | 171.16 | 151.92 | 206.88 | 179.2 | 245.42 | 205.29 | 281.63 | 228.11 | 309.71 | 51.4 | 46.4 | 38.6207 | 2.475 | 2.0749 | 2.0922 | -0.7965 | 2.0749 | 1106563 | 2 |  |  | 3.165 | 5.7293 | 7.39 | 9.5921 | 11.0143 | 14.1193 | 3.4903 | 6.0903 | 9.6516 | 10.3081 | 12.0903 | 14.921 | 24.9629 | 24.9241 | 24.9996 | 25.0189 | 25.0155 | 24.9709 |  | 16580 | 629 | 12 |  | EA731 | 795 | 1123 | 13 | 7 | 20 | 21 | 2.475 | 1493.45 | 1386.1072 | 1238.3214 | 1176.2572 | 1075.1 | 973.8571 | 909.9286 | 77.1814 | 73.5736 | 68.6164 | 66.7164 | 61.8507 | 79.7514 | 55.9279 | 32.1739 | 23.2102 | 17.8674 | 14.3468 | 11.9434 | 10.1947 | 8.9022 | 8.1294 | 0 | 0 | 0 | 0 | 0 | 0.1016 | 0.0254 | 0 | 0 | 0 | 0 | 0 | 0 | 0 | 0.070888 | 0.054276 | 0.053639 | 0.033026 | 0.036968 | 0.033107 | 0.031334 | -0.000919 | -0.002609 | -0.005844 | -0.000687 | -0.001302 | -0.005095 | -0.00187 | 0.084054 | 0.080924 | 0.079034 | 0.075963 | 0.080798 | 0.108417 | 0.101991 | -0.225821 | -0.222009 | -0.220277 | -0.219467 | -0.223007 | -0.231136 | -0.225483 | -1.400595 | -1.366878 | -1.350956 | -1.344045 | -1.374144 | -1.446801 | -1.396316 | -0.352386 | -0.320274 | -0.307855 | -0.303818 | -0.339029 | -0.469428 | -0.413402 | -0.401324 | -0.365703 | -0.350064 | -0.342601 | -0.375872 | -0.449616 | -0.398313 | 0.422639 | 0.406257 | 0.389119 | 0.371761 | 0.705959 | 0.683751 | 0.651709 | -10 | -5 | -10 | -10 | -20 | 20 | -20 | -1.456449 | -1.43451 | -1.424266 | -1.41917 | -1.439181 | 0 | 0 |  | 1452.829 | 0 |  | 1454.658 | 0 |  | 738.622 | 0 |  | 738.541 | 0 |  | 1407.922 | 0 |  | 1417.828 | 0 |  | 762.976 | 0 |  | 762.8 | 0 |  | 1406.3979 | 0 |  | 1433.068 | 0 |  | 773.699 | 0 |  | 773.94 | 0 |  | 1530.274 | 0 |  | 1531.137 | 0 |  | 779.999 | 0 |  | 779.815 | 0 |  | 1510.2841 | 0 |  | 1510.665 | 0 |  | 751.706 | 0 |  | 751.497 | 0 |  | 1517.9041 | 0 |  | 1518.234 | 0 |  | 733.522 | 0.102 |  | 733.541 | 0.102 |  | 1495.8571 | 0 |  | 1496.339 | 0 |  | 767.728 | 0.025 |  | 767.899 | 0.025 | 125.5304463 | 112.1693 | 97.86949 | 89.35203 | 86.8659298 | 105.5827 | 92.80453 | 0 | 0 | 0 | 0 | 0 | -23.4834176 | -5.7272682 | -97.99823 | -70.62249 | -64.56894202 | -43.46507 | -49.01022 | -40.52779 | -41.14105 | 0 | 0 | 0 | 0 | 0 | 0 | 0 | 14.56449 | 7.17255 | 14.24266 | 14.1917 | 28.78362 | 0 | 0 | -27.19764 | -23.56371 | -21.1239 | -20.26964 | -20.96918 | -37.43754 | -23.12071 | 14.89906 | 25.15569 | 26.41931 | 39.80901 | 45.67015 | 4.133918 | 22.8155
202 | E11735 | 2017-04-19 15:38 | 58.6295 | 58.1213 | 27 | 64 | 1.4334 | 273.9611 | 19682 | 34 | 239962 | 239921 | 139147 | 139154 | 139261 | 139303 | 221069 | 221077 | 221036 | 221028 | 215384 | 215319 | 216069 | 216051 | 294066 | 294017 | 1362.8101 | 11787.4082 | 6 | 195.8976 | 195.8976 | 195.4393 | 178.2074 | 177.6536 | 42.7503 | 42.7503 | 1174.0234 | 1115.9263 | 1062.8334 | 854.4257 | 1062.9865 | 999.1391 | 973.7708 | 951.8458 | 929.5825 | 909.762 | 890.4069 | 869.9686 | 15.8 | 19.4 | 32.2453 | 23.191 | 17.8611 | 14.3471 | 11.9452 | 10.2377 | 8.9149 | 8.135 | 8.1519 | 74.02 | 103.27 | 98.86 | 135.13 | 124.72 | 169.66 | 149.47 | 204.55 | 176.35 | 240.85 | 201.7 | 276.94 | 223.6 | 305.3 | 51.6 | 46.5 | 38.2203 | 0.175 | 1.3697 | 2.1277 | -0.21 | 1.3697 | 1106465 | 1 |  |  | 3.0986 | 5.3786 | 7.2421 | 9.2736 | 10.635 | 13.8186 | 3.1317 | 5.7968 | 7.7349 | 10.2206 | 11.5175 | 14.5683 | 24.9612 | 24.9479 | 24.9815 | 24.9836 | 24.9996 | 24.9881 |  | 16580 | 629 | 13 |  | EA731 | 795 | 1127 | 13 | 7 | 20 | 20.666668 | 0.175 | 1496.7643 | 1379.9642 | 1260.5215 | 1188.7786 | 1065.5786 | 1003.25 | 918.8286 | 84.1857 | 80.1086 | 73.135 | 74.1786 | 65.0586 | 82.1679 | 57.9186 | 32.2453 | 23.191 | 17.8611 | 14.3471 | 11.9452 | 10.2377 | 8.9149 | 8.135 | 0 | 0 | 0 | 0 | 0 | 0.1016 | 0.0254 | 0 | 0 | 0 | 0 | 0 | 0 | 0 | 0.072512 | 0.055203 | 0.055585 | 0.034215 | 0.03808 | 0.034126 | 0.032268 | -0.000961 | -0.00269 | -0.005963 | -0.000739 | -0.001347 | -0.010896 | -0.004903 | 0.084013 | 0.080883 | 0.078991 | 0.075923 | 0.080759 | 0.108338 | 0.101928 | -0.227245 | -0.223416 | -0.221715 | -0.220884 | -0.224412 | -0.232533 | -0.226784 | -1.399294 | -1.36567 | -1.350129 | -1.343081 | -1.373063 | -1.441533 | -1.39056 | -0.355233 | -0.322843 | -0.310216 | -0.30619 | -0.341805 | -0.47285 | -0.416633 | -0.399948 | -0.364512 | -0.349291 | -0.341704 | -0.374461 | -0.44914 | -0.3974 | 0.422198 | 0.405737 | 0.388307 | 0.370983 | 0.704328 | 0.681153 | 0.65013 | -10 | -5 | -10 | -10 | -20 | 30 | -30 | -1.467356 | -1.445059 | -1.434535 | -1.429269 | -1.449263 | 0 | 0 |  | 1452.829 | 0 |  | 1454.658 | 0 |  | 738.622 | 0 |  | 738.541 | 0 |  | 1407.922 | 0 |  | 1417.828 | 0 |  | 762.976 | 0 |  | 762.8 | 0 |  | 1406.3979 | 0 |  | 1433.068 | 0 |  | 773.699 | 0 |  | 773.94 | 0 |  | 1530.274 | 0 |  | 1531.137 | 0 |  | 779.999 | 0 |  | 779.815 | 0 |  | 1510.2841 | 0 |  | 1510.665 | 0 |  | 751.706 | 0 |  | 751.497 | 0 |  | 1517.9041 | 0 |  | 1518.234 | 0 |  | 733.522 | 0.102 |  | 733.541 | 0.102 |  | 1495.8571 | 0 |  | 1496.339 | 0 |  | 767.728 | 0.025 |  | 767.899 | 0.025 | 125.7477 | 111.6156 | 99.56985 | 90.25564 | 86.05506 | 108.6900985 | 93.65436 | 0 | 0 | 0 | 0 | 0 | -23.6253528 | -5.7603136 | -100.1209 | -71.71542871 | -66.9961 | -44.96098 | -50.43672 | -33.48681159 | -38.0526744 | 0 | 0 | 0 | 0 | 0 | 0 | 0 | 14.67356 | 7.225295 | 14.34535 | 14.29269 | 28.98526 | 0 | 0 | -29.90554 | -25.8625 | -22.68764716 | -22.71275 | -22.23735 | -38.85309 | -24.1308 | 10.3948 | 21.26301 | 24.23146 | 36.8746 | 42.36624 | 12.72484 | 25.71057
202 | E11736 | 2017-04-19 15:40 | 58.3844 | 57.9478 | 39 | 62 | 1.4334 | 274.1475 | 19660 | 34 | 239962 | 239921 | 139147 | 139154 | 139261 | 139303 | 221069 | 221077 | 221036 | 221028 | 215384 | 215319 | 216069 | 216051 | 294066 | 294017 | 1362.8101 | 11807.3291 | 6 | 196.1081 | 196.1081 | 195.6497 | 178.4178 | 177.864 | 42.9608 | 42.9608 | 1170.5078 | 1104.7084 | 1057.3334 | 854.4684 | 1047.7798 | 987.1317 | 964.1263 | 944.4117 | 923.9575 | 905.4395 | 887.1121 | 867.5547 | 15.8 | 21.2 | 32.2618 | 23.2436 | 18.0082 | 14.4446 | 12.0144 | 10.2476 | 8.9188 | 8.129 | 8.1535 | 76.24 | 104.69 | 101.91 | 136.37 | 127.75 | 171.21 | 153.17 | 207.09 | 181.13 | 245.55 | 207.41 | 282.32 | 230.9 | 311.06 | 50.2 | 46.2 | 37.2617 | 0.725 | 1.7642 | 1.8095 | -0.8018 | 1.7642 | 1106465 | 2 |  |  | 3.1879 | 5.5986 | 7.3164 | 9.4907 | 10.8671 | 14.0279 | 3.359 | 5.841 | 9.0492 | 10.8902 | 11.8574 | 14.9279 | 24.9226 | 24.9813 | 25.033 | 24.8808 | 24.9818 | 24.984 |  | 16580 | 629 | 14 |  | EA731 | 795 | 1127 | 13 | 7 | 20 | 21.5 | 0.725 | 1533.1 | 1416.8715 | 1293.0643 | 1217.1215 | 1115.35 | 1022.3071 | 946.0071 | 90.145 | 85.7429 | 85.1371 | 84.0636 | 66.3636 | 81.8629 | 58.0443 | 32.2618 | 23.2436 | 18.0082 | 14.4446 | 12.0144 | 10.2476 | 8.9188 | 8.129 | 0 | 0 | 0 | 0 | 0 | 0.1016 | 0.0254 | 0 | 0 | 0 | 0 | 0 | 0 | 0 | 0.072247 | 0.054988 | 0.055909 | 0.034339 | 0.038282 | 0.033587 | 0.031809 | -0.000962 | -0.002691 | -0.005965 | -0.00074 | -0.001348 | -0.016426 | -0.00813 | 0.084019 | 0.080886 | 0.078992 | 0.075925 | 0.080756 | 0.108339 | 0.101924 | -0.226877 | -0.223087 | -0.221402 | -0.220565 | -0.224138 | -0.231942 | -0.226223 | -1.400382 | -1.366932 | -1.35149 | -1.344373 | -1.374822 | -1.435901 | -1.385125 | -0.354179 | -0.321785 | -0.309166 | -0.30517 | -0.340525 | -0.471332 | -0.415188 | -0.400985 | -0.365801 | -0.350645 | -0.34297 | -0.376322 | -0.450375 | -0.398698 | 0.422503 | 0.406381 | 0.389143 | 0.371735 | 0.705392 | 0.68211 | 0.650212 | -10 | -5 | -10 | -10 | -20 | 40 | -40 | -1.467818 | -1.445671 | -1.435307 | -1.430145 | -1.450278 | 0 | 0 |  | 1452.829 | 0 |  | 1454.658 | 0 |  | 738.622 | 0 |  | 738.541 | 0 |  | 1407.922 | 0 |  | 1417.828 | 0 |  | 762.976 | 0 |  | 762.8 | 0 |  | 1406.3979 | 0 |  | 1433.068 | 0 |  | 773.699 | 0 |  | 773.94 | 0 |  | 1530.274 | 0 |  | 1531.137 | 0 |  | 779.999 | 0 |  | 779.815 | 0 |  | 1510.2841 | 0 |  | 1510.665 | 0 |  | 751.706 | 0 |  | 751.497 | 0 |  | 1517.9041 | 0 |  | 1518.234 | 0 |  | 733.522 | 0.102 |  | 733.541 | 0.102 |  | 1495.8571 | 0 |  | 1496.339 | 0 |  | 767.728 | 0.025 |  | 767.899 | 0.025 | 128.8095289 | 114.6051 | 102.1417 | 92.40995 | 90.0712046 | 110.7557 | 96.42083 | 0 | 0 | 0 | 0 | 0 | -23.5653072 | -5.7460642 | -99.82623087 | -71.48644 | -67.49881656 | -45.16959 | -50.77768 | -24.6415 | -32.79837 | 0 | 0 | 0 | 0 | 0 | 0 | 0 | 14.67818 | 7.228355 | 14.35307 | 14.30145 | 29.00556 | 0 | 0 | -31.92747 | -27.59078 | -26.3215 | -25.65369 | -22.59846489 | -38.5846 | -24.0993 | 11.73401 | 22.7562 | 22.67449 | 35.88812 | 45.70062 | 23.96432 | 33.77709
202 | E11737 | 2017-04-19 15:42 | 58.3054 | 57.8682 | 34 | 63 | 1.4334 | 274.4119 | 19688 | 34 | 239962 | 239921 | 139147 | 139154 | 139261 | 139303 | 221069 | 221077 | 221036 | 221028 | 215384 | 215319 | 216069 | 216051 | 294066 | 294017 | 1362.8101 | 11827.25 | 6 | 196.3187 | 196.3187 | 195.8604 | 178.6285 | 178.0747 | 43.1715 | 43.1715 | 1177.5391 | 1108.0093 | 1058.5 | 856.5103 | 1053.1144 | 990.7953 | 966.6702 | 946.1888 | 925.1042 | 905.8776 | 887.051 | 867.0283 | 16 | 19.2 | 32.3099 | 23.0907 | 17.9 | 14.3934 | 11.9781 | 10.2401 | 8.9127 | 8.1313 | 8.1546 | 75.17 | 104.3 | 100.11 | 135.75 | 125.45 | 169.81 | 150.4 | 204.89 | 177.44 | 241.94 | 203.33 | 278.52 | 225.86 | 307.64 | 49.3 | 46.5 | 38.4089 | 0.975 | 2.5708 | 2.5866 | -0.4768 | 2.5708 | 1106465 | 1 |  |  | 3.3114 | 5.6207 | 7.4429 | 9.5757 | 10.92 | 14.1486 | 3.5403 | 5.9952 | 8.3097 | 10.6548 | 11.6387 | 14.7306 | 24.9019 | 24.8953 | 24.9881 | 24.9235 | 25.0089 | 25.0045 |  | 16580 | 629 | 15 |  | EA731 | 795 | 1127 | 13 | 7 | 20 | 25.5 | 0.975 | 1541.1857 | 1386.4572 | 1260.35 | 1197.5643 | 1085.0072 | 1009.9072 | 921.0714 | 102.3186 | 100.9971 | 89.9893 | 85.8729 | 62.0293 | 77.3986 | 54.2864 | 32.3099 | 23.0907 | 17.9 | 14.3934 | 11.9781 | 10.2401 | 8.9127 | 8.1313 | 0 | 0 | 0 | 0 | 0 | 0.1016 | 0.0254 | 0 | 0 | 0 | 0 | 0 | 0 | 0 | 0.070594 | 0.054659 | 0.0559 | 0.034314 | 0.038409 | 0.033305 | 0.03154 | -0.000962 | -0.002692 | -0.005968 | -0.000741 | -0.00135 | -0.010918 | -0.004905 | 0.084018 | 0.080893 | 0.079001 | 0.07593 | 0.080763 | 0.108343 | 0.101933 | -0.226911 | -0.223032 | -0.221331 | -0.220532 | -0.224091 | -0.232153 | -0.226448 | -1.400384 | -1.366164 | -1.350586 | -1.3438 | -1.374121 | -1.44181 | -1.391934 | -0.35423 | -0.322065 | -0.309478 | -0.305383 | -0.3408 | -0.471526 | -0.415465 | -0.400989 | -0.365007 | -0.349735 | -0.342401 | -0.375574 | -0.450083 | -0.398212 | 0.422092 | 0.406106 | 0.388886 | 0.371524 | 0.705217 | 0.681896 | 0.650269 | -10 | -5 | -10 | -10 | -20 | 30 | -30 | -1.467916 | -1.445802 | -1.435473 | -1.430334 | -1.450499 | 0 | 0 |  | 1452.829 | 0 |  | 1454.658 | 0 |  | 738.622 | 0 |  | 738.541 | 0 |  | 1407.922 | 0 |  | 1417.828 | 0 |  | 762.976 | 0 |  | 762.8 | 0 |  | 1406.3979 | 0 |  | 1433.068 | 0 |  | 773.699 | 0 |  | 773.94 | 0 |  | 1530.274 | 0 |  | 1531.137 | 0 |  | 779.999 | 0 |  | 779.815 | 0 |  | 1510.2841 | 0 |  | 1510.665 | 0 |  | 751.706 | 0 |  | 751.497 | 0 |  | 1517.9041 | 0 |  | 1518.234 | 0 |  | 733.522 | 0.102 |  | 733.541 | 0.102 |  | 1495.8571 | 0 |  | 1496.339 | 0 |  | 767.728 | 0.025 |  | 767.899 | 0.025 | 129.4873 | 112.1547 | 99.56891035 | 90.93106 | 87.62844 | 109.4164 | 93.88757 | 0 | 0 | 0 | 0 | 0 | -23.5867448 | -5.7517792 | -97.51154 | -70.99544 | -67.43746 | -45.1153974 | -50.92355 | -32.27780047 | -37.07416209 | 0 | 0 | 0 | 0 | 0 | 0 | 0 | 14.67916 | 7.22901 | 14.35473 | 14.30334 | 29.00998 | 0 | 0 | -36.24432 | -32.52763 | -27.84971 | -26.22412 | -21.13958544 | -36.49545 | -22.5541 | 10.41064 | 15.86062 | 18.63647 | 33.89488 | 44.57528 | 17.05638 | 28.50753
202 | E11738 | 2017-04-19 15:43 | 58.326 | 57.8542 | 30 | 64 | 1.4334 | 274.4401 | 19682 | 34 | 239962 | 239921 | 139147 | 139154 | 139261 | 139303 | 221069 | 221077 | 221036 | 221028 | 215384 | 215319 | 216069 | 216051 | 294066 | 294017 | 1362.8101 | 11847.1748 | 6 | 196.5294 | 196.5294 | 196.071 | 178.8391 | 178.2854 | 43.3821 | 43.3821 | 1171.6797 | 1104.8783 | 1057.5 | 851.0154 | 1049.2991 | 987.087 | 963.0374 | 942.4662 | 921.1776 | 902.0002 | 883.0003 | 862.8705 | 15.8 | 21.4 | 32.2816 | 23.117 | 17.8963 | 14.3789 | 11.9607 | 10.201 | 8.9141 | 8.1311 | 8.1563 | 74.9 | 104.2 | 99.21 | 135.45 | 124.58 | 169.73 | 149.19 | 205.1 | 176.04 | 243.46 | 201.88 | 278.91 | 223.84 | 306.97 | 48.5 | 46.5 | 38.8936 | 1.2 | 1.9298 | 1.9377 | -0.961 | 1.9298 | 1106465 | 2 |  |  | 3.27 | 5.6886 | 7.3821 | 9.55 | 11.0286 | 14.1821 | 3.3667 | 6.0524 | 7.9825 | 10.9905 | 12.3143 | 15.0476 | 24.9797 | 25.0332 | 25.037 | 24.9563 | 24.9699 | 25.0189 |  | 16580 | 629 | 16 |  | EA731 | 795 | 1127 | 13 | 7 | 20 | 20.666668 | 1.2 | 1554.7285 | 1410.4714 | 1283.0571 | 1223.7357 | 1117.1714 | 1004.4572 | 945.75 | 96.515 | 96.1586 | 93.4079 | 91.8764 | 68.405 | 81.9264 | 57.5879 | 32.2816 | 23.117 | 17.8963 | 14.3789 | 11.9607 | 10.201 | 8.9141 | 8.1311 | 0 | 0 | 0 | 0 | 0 | 0.1016 | 0.0254 | 0 | 0 | 0 | 0 | 0 | 0 | 0 | 0.069697 | 0.054416 | 0.056039 | 0.034289 | 0.038548 | 0.032808 | 0.031111 | -0.000962 | -0.002692 | -0.00597 | -0.000741 | -0.001351 | -0.00589 | -0.002283 | 0.084016 | 0.08089 | 0.078999 | 0.075927 | 0.080759 | 0.108356 | 0.101926 | -0.226825 | -0.222973 | -0.221261 | -0.220466 | -0.224016 | -0.232164 | -0.226535 | -1.400796 | -1.36688 | -1.351199 | -1.344446 | -1.374282 | -1.446986 | -1.397193 | -0.353832 | -0.321646 | -0.309103 | -0.305002 | -0.340335 | -0.471321 | -0.414911 | -0.401584 | -0.365743 | -0.350348 | -0.343038 | -0.376407 | -0.449874 | -0.398879 | 0.42205 | 0.405996 | 0.388718 | 0.371327 | 0.704746 | 0.681689 | 0.650356 | -10 | -5 | -10 | -10 | -20 | 20 | -20 | -1.467939 | -1.445831 | -1.435511 | -1.430377 | -1.450549 | 0 | 0 |  | 1452.829 | 0 |  | 1454.658 | 0 |  | 738.622 | 0 |  | 738.541 | 0 |  | 1407.922 | 0 |  | 1417.828 | 0 |  | 762.976 | 0 |  | 762.8 | 0 |  | 1406.3979 | 0 |  | 1433.068 | 0 |  | 773.699 | 0 |  | 773.94 | 0 |  | 1530.274 | 0 |  | 1531.137 | 0 |  | 779.999 | 0 |  | 779.815 | 0 |  | 1510.2841 | 0 |  | 1510.665 | 0 |  | 751.706 | 0 |  | 751.497 | 0 |  | 1517.9041 | 0 |  | 1518.234 | 0 |  | 733.522 | 0.102 |  | 733.541 | 0.102 |  | 1495.8571 | 0 |  | 1496.339 | 0 |  | 767.728 | 0.025 |  | 767.899 | 0.025 | 130.6221 | 114.093 | 101.3602 | 92.91458 | 90.22165 | 108.839 | 96.3965145 | 0 | 0 | 0 | 0 | 0 | -23.5878624 | -5.753989 | -96.28371306 | -70.70050112 | -67.65318 | -45.10347 | -51.11917 | -38.94997 | -40.27828 | 0 | 0 | 0 | 0 | 0 | 0 | 0 | 14.67939 | 7.229155 | 14.35511 | 14.30377 | 29.01098 | 0 | 0 | -34.15009548 | -30.92903 | -28.87266 | -28.02249 | -23.28062 | -38.61363 | -23.89385 | 14.86765 | 19.69266 | 19.18949 | 34.09239 | 44.83284 | 7.6875 | 26.47039
202 | E11739 | 2017-04-19 15:45 | 58.2625 | 57.8015 | 35 | 64 | 1.4334 | 273.9416 | 19664 | 34 | 239962 | 239921 | 139147 | 139154 | 139261 | 139303 | 221069 | 221077 | 221036 | 221028 | 215384 | 215319 | 216069 | 216051 | 294066 | 294017 | 1362.8101 | 11867.4063 | 6 | 196.7397 | 196.7397 | 196.2814 | 179.0495 | 178.4957 | 43.5924 | 43.5924 | 1178.7109 | 1108.272 | 1060.5 | 846.7692 | 1055.4127 | 992.0912 | 965.7043 | 942.759 | 919.2827 | 899.438 | 879.9438 | 859.2228 | 15.8 | 18.4 | 32.3003 | 23.0248 | 17.7633 | 14.3351 | 11.9452 | 10.2289 | 8.9084 | 8.1345 | 8.157 | 74.88 | 104.12 | 99.55 | 135.84 | 125.28 | 170.32 | 149.85 | 205.16 | 176.58 | 241.58 | 201.8 | 277.7 | 223.58 | 306.36 | 50.4 | 46.3 | 37.5 | 1.125 | 2.3455 | 2.3455 | -0.5919 | 2.3455 | 1106465 | 1 |  |  | 3.265 | 5.6957 | 7.4871 | 9.6707 | 11.0343 | 14.3529 | 3.5095 | 6.1079 | 8.4444 | 10.6048 | 11.7651 | 14.8175 | 24.942 | 24.9644 | 25.0266 | 24.9223 | 24.9654 | 24.9666 |  | 16580 | 629 | 17 |  | EA731 | 795 | 1127 | 13 | 7 | 20 | 25.833334 | 1.125 | 1549.9429 | 1392.2858 | 1285.4 | 1216.4357 | 1107.7428 | 1030.3071 | 939.9286 | 92.5264 | 90.2379 | 78.0314 | 76.7114 | 61.3407 | 78.0143 | 54.1371 | 32.3003 | 23.0248 | 17.7633 | 14.3351 | 11.9452 | 10.2289 | 8.9084 | 8.1345 | 0 | 0 | 0 | 0 | 0 | 0.1016 | 0.0254 | 0 | 0 | 0 | 0 | 0 | 0 | 0 | 0.070411 | 0.054184 | 0.056113 | 0.034267 | 0.038709 | 0.033155 | 0.03141 | -0.000962 | -0.002693 | -0.005972 | -0.000742 | -0.001353 | -0.003032 | -0.000695 | 0.084009 | 0.080888 | 0.078996 | 0.075924 | 0.080755 | 0.108328 | 0.101922 | -0.227048 | -0.223142 | -0.221441 | -0.220651 | -0.2242 | -0.232565 | -0.226816 | -1.400794 | -1.366356 | -1.35078 | -1.344083 | -1.373876 | -1.45036 | -1.399498 | -0.354235 | -0.322132 | -0.309541 | -0.305419 | -0.340811 | -0.471511 | -0.415498 | -0.401445 | -0.365209 | -0.349934 | -0.342686 | -0.375982 | -0.450547 | -0.398497 | 0.42183 | 0.405666 | 0.388288 | 0.371068 | 0.704532 | 0.681345 | 0.650393 | -10 | -5 | -10 | -10 | -20 | 10 | -10 | -1.467963 | -1.445864 | -1.435552 | -1.430424 | -1.450605 | 0 | 0 |  | 1452.829 | 0 |  | 1454.658 | 0 |  | 738.622 | 0 |  | 738.541 | 0 |  | 1407.922 | 0 |  | 1417.828 | 0 |  | 762.976 | 0 |  | 762.8 | 0 |  | 1406.3979 | 0 |  | 1433.068 | 0 |  | 773.699 | 0 |  | 773.94 | 0 |  | 1530.274 | 0 |  | 1531.137 | 0 |  | 779.999 | 0 |  | 779.815 | 0 |  | 1510.2841 | 0 |  | 1510.665 | 0 |  | 751.706 | 0 |  | 751.497 | 0 |  | 1517.9041 | 0 |  | 1518.234 | 0 |  | 733.522 | 0.102 |  | 733.541 | 0.102 |  | 1495.8571 | 0 |  | 1496.339 | 0 |  | 767.728 | 0.025 |  | 767.899 | 0.025 | 130.2092 | 112.6192 | 101.5414584 | 92.35666 | 89.45577 | 111.6111 | 95.7994 | 0 | 0 | 0 | 0 | 0 | -23.628604 | -5.7611264 | -97.28374 | -70.35504 | -67.72945998 | -45.06038 | -51.32251 | -43.68919428 | -42.98558107 | 0 | 0 | 0 | 0 | 0 | 0 | 0 | 14.67963 | 7.22932 | 14.35552 | 14.30424 | 29.0121 | 0 | 0 | -32.77609 | -29.06852 | -24.15392 | -23.42912 | -20.90559 | -36.7846 | -22.49386 | 14.82895 | 20.42498 | 24.0136 | 38.1714 | 46.23977 | 7.508709 | 24.55884
202 | E11740 | 2017-04-19 15:46 | 58.2893 | 57.8238 | 29 | 64 | 1.4334 | 278.1339 | 19947 | 34 | 239962 | 239921 | 139147 | 139154 | 139261 | 139303 | 221069 | 221077 | 221036 | 221028 | 215384 | 215319 | 216069 | 216051 | 294066 | 294017 | 1362.8101 | 11887.6396 | 6 | 196.9532 | 196.9532 | 196.4949 | 179.263 | 178.7092 | 43.806 | 43.806 | 1171.6797 | 1105.6178 | 1054.8334 | 852.5596 | 1050.4725 | 988.6379 | 965.0034 | 944.7043 | 923.9927 | 905.1329 | 886.4928 | 866.6619 | 15.8 | 21.4 | 32.3272 | 23.2403 | 17.9291 | 14.3917 | 11.9816 | 10.2208 | 8.8776 | 8.1301 | 8.1559 | 75.3 | 104.3 | 100.3 | 136.18 | 125.66 | 170.72 | 150.54 | 206 | 177.3 | 244.38 | 203.64 | 282.04 | 226.4 | 309.84 | 48.7 | 46.4 | 39.2555 | -0.375 | 1.5821 | 1.9579 | -0.6244 | 1.5821 | 1106465 | 2 |  |  | 3.255 | 5.7393 | 7.3693 | 9.5721 | 11.0507 | 14.1929 | 3.4429 | 6.0238 | 8.3714 | 11.046 | 12.0095 | 14.9889 | 24.9788 | 24.9639 | 25.0889 | 24.935 | 24.9705 | 25.0002 |  | 16580 | 629 | 18 |  | EA731 | 795 | 1127 | 13 | 7 | 20 | 16.5 | -0.375 | 1555.5358 | 1425.6929 | 1285.6428 | 1213.8214 | 1112.1072 | 1038.1072 | 907.9857 | 91.0014 | 85.0771 | 84.5829 | 84.0693 | 70.4471 | 85.8164 | 58.7757 | 32.3272 | 23.2403 | 17.9291 | 14.3917 | 11.9816 | 10.2208 | 8.8776 | 8.1301 | 0 | 0 | 0 | 0 | 0 | 0.1016 | 0.0254 | 0 | 0 | 0 | 0 | 0 | 0 | 0 | 0.069603 | 0.054033 | 0.056169 | 0.034282 | 0.038854 | 0.033409 | 0.031621 | -0.000962 | -0.002693 | -0.005975 | -0.000743 | -0.001355 | -0.002562 | -0.000477 | 0.084017 | 0.080886 | 0.078996 | 0.075927 | 0.080758 | 0.108335 | 0.101948 | -0.226905 | -0.223093 | -0.221368 | -0.220556 | -0.224103 | -0.23248 | -0.226642 | -1.400457 | -1.366814 | -1.351027 | -1.344127 | -1.373926 | -1.45112 | -1.399438 | -0.354185 | -0.321848 | -0.309328 | -0.305268 | -0.340641 | -0.471322 | -0.415699 | -0.401069 | -0.36568 | -0.350179 | -0.342726 | -0.376031 | -0.450492 | -0.397633 | 0.422285 | 0.406077 | 0.388843 | 0.371488 | 0.705146 | 0.681993 | 0.650336 | -10 | -5 | -10 | -10 | -20 | 0 | 0 | -1.467996 | -1.445908 | -1.435608 | -1.430488 | -1.45068 | 0 | 0 |  | 1452.829 | 0 |  | 1454.658 | 0 |  | 738.622 | 0 |  | 738.541 | 0 |  | 1407.922 | 0 |  | 1417.828 | 0 |  | 762.976 | 0 |  | 762.8 | 0 |  | 1406.3979 | 0 |  | 1433.068 | 0 |  | 773.699 | 0 |  | 773.94 | 0 |  | 1530.274 | 0 |  | 1531.137 | 0 |  | 779.999 | 0 |  | 779.815 | 0 |  | 1510.2841 | 0 |  | 1510.665 | 0 |  | 751.706 | 0 |  | 751.497 | 0 |  | 1517.9041 | 0 |  | 1518.234 | 0 |  | 733.522 | 0.102 |  | 733.541 | 0.102 |  | 1495.8571 | 0 |  | 1496.339 | 0 |  | 767.728 | 0.025 |  | 767.899 | 0.025 | 130.6915 | 115.3186 | 101.5606 | 92.16182 | 89.81155 | 112.4633 | 92.56733 | 0 | 0 | 0 | 0 | 0 | -23.619968 | -5.7567068 | -96.12877 | -70.17223076 | -67.81345 | -45.08068 | -51.52085 | -44.76269864 | -43.5841 | 0 | 0 | 0 | 0 | 0 | 0 | 0 | 14.67996 | 7.22954 | 14.35608 | 14.30488 | 29.0136 | 0 | 0 | -32.23133 | -27.38189 | -26.16386 | -25.66367 | -23.99717 | -40.44716 | -24.433 | 17.01131 | 24.99401 | 21.93941 | 35.72235 | 43.30713 | 3.63352 | 18.79352
202 | E11741 | 2017-04-19 15:48 | 58.212 | 57.7823 | 35 | 64 | 1.4334 | 278.1394 | 19966 | 34 | 239962 | 239921 | 139147 | 139154 | 139261 | 139303 | 221069 | 221077 | 221036 | 221028 | 215384 | 215319 | 216069 | 216051 | 294066 | 294017 | 1362.8101 | 11907.5635 | 6 | 197.1667 | 197.1667 | 196.7084 | 179.4765 | 178.9227 | 44.0195 | 44.0195 | 1181.0547 | 1107.7648 | 1060.5 | 857.4611 | 1058.5428 | 996.2798 | 972.1103 | 951.4423 | 930.4207 | 911.2576 | 892.4057 | 872.507 | 15.8 | 18.4 | 32.4078 | 23.1694 | 17.9034 | 14.3748 | 11.9814 | 10.2505 | 8.9253 | 8.1353 | 8.1583 | 75.9 | 105.27 | 100.51 | 137 | 126.21 | 171.45 | 151.19 | 206.48 | 178.34 | 243.42 | 204.16 | 280.22 | 226.31 | 309.27 | 50.4 | 46 | 40.1522 | 0.2 | 2.3253 | 2.3989 | -0.6966 | 2.3253 | 1106465 | 1 |  |  | 3.1736 | 5.5957 | 7.4521 | 9.42 | 10.8757 | 13.9871 | 3.3698 | 6.1333 | 9.0159 | 10.9587 | 12.0524 | 14.7619 | 24.9709 | 24.9937 | 24.9821 | 25.1297 | 24.9366 | 25.0153 |  | 16580 | 630 | 1 |  | EA731 | 795 | 1127 | 13 | 7 | 20 | 26 | 0.2 | 1542.8214 | 1392.1929 | 1258.3715 | 1183.7072 | 1071.2428 | 1003.2786 | 927.1429 | 75.7857 | 67.5357 | 56.8107 | 59.1593 | 59.3193 | 79.6114 | 54.6236 | 32.4078 | 23.1694 | 17.9034 | 14.3748 | 11.9814 | 10.2505 | 8.9253 | 8.1353 | 0 | 0 | 0 | 0 | 0 | 0.1016 | 0.0254 | 0 | 0 | 0 | 0 | 0 | 0 | 0 | 0.068907 | 0.053923 | 0.056201 | 0.034312 | 0.039038 | 0.032947 | 0.031245 | -0.000963 | -0.002694 | -0.005977 | -0.000744 | -0.001357 | -0.003117 | -0.000813 | 0.084018 | 0.080892 | 0.079002 | 0.075936 | 0.080766 | 0.108354 | 0.101933 | -0.226981 | -0.22312 | -0.221401 | -0.220549 | -0.224111 | -0.232468 | -0.22678 | -1.399829 | -1.365877 | -1.350149 | -1.342919 | -1.372813 | -1.449209 | -1.398764 | -0.354558 | -0.322325 | -0.309773 | -0.305806 | -0.341203 | -0.47213 | -0.415811 | -0.400527 | -0.364714 | -0.349299 | -0.341529 | -0.374845 | -0.449269 | -0.397931 | 0.422189 | 0.406099 | 0.388768 | 0.371515 | 0.705215 | 0.68204 | 0.65046 | -10 | -5 | -10 | -10 | -20 | -10 | 10 | -1.467763 | -1.445598 | -1.435214 | -1.430039 | -1.450155 | 0 | 0 |  | 1452.829 | 0 |  | 1454.658 | 0 |  | 738.622 | 0 |  | 738.541 | 0 |  | 1407.922 | 0 |  | 1417.828 | 0 |  | 762.976 | 0 |  | 762.8 | 0 |  | 1406.3979 | 0 |  | 1433.068 | 0 |  | 773.699 | 0 |  | 773.94 | 0 |  | 1530.274 | 0 |  | 1531.137 | 0 |  | 779.999 | 0 |  | 779.815 | 0 |  | 1510.2841 | 0 |  | 1510.665 | 0 |  | 751.706 | 0 |  | 751.497 | 0 |  | 1517.9041 | 0 |  | 1518.234 | 0 |  | 733.522 | 0.102 |  | 733.541 | 0.102 |  | 1495.8571 | 0 |  | 1496.339 | 0 |  | 767.728 | 0.025 |  | 767.899 | 0.025 | 129.6248 | 112.6173 | 99.41387 | 89.88599 | 86.52 | 108.7092 | 94.50646 | 0 | 0 | 0 | 0 | 0 | -23.6187488 | -5.760212 | -95.10998 | -69.97251 | -67.80988 | -45.0791 | -51.72897 | -43.22990447 | -42.56719 | 0 | 0 | 0 | 0 | 0 | 0 | 0 | 14.67763 | 7.22799 | 14.35214 | 14.30039 | 29.0031 | 0 | 0 | -26.87043 | -21.76844 | -17.59842 | -18.09127 | -20.23992 | -37.58693 | -22.71309 | 22.32199 | 28.1043 | 28.3577 | 41.01601 | 43.55421 | 4.273666 | 23.46597
202 | E11742 | 2017-04-19 15:49 | 58.351 | 57.835 | 24 | 64 | 1.4334 | 273.907 | 19654 | 34 | 239962 | 239921 | 139147 | 139154 | 139261 | 139303 | 221069 | 221077 | 221036 | 221028 | 215384 | 215319 | 216069 | 216051 | 294066 | 294017 | 1362.8101 | 11907.5635 | 6 | 197.377 | 197.377 | 196.9187 | 179.6868 | 179.133 | 44.2297 | 44.2297 | 1165.8203 | 1101.892 | 1053.5 | 846.5692 | 1045.9535 | 984.1182 | 959.3699 | 937.9603 | 916.0189 | 896.7973 | 877.6844 | 857.3753 | 15.8 | 18.4 | 32.498 | 23.2514 | 17.9598 | 14.4083 | 11.9536 | 10.2002 | 8.9071 | 8.1272 | 8.1586 | 74.13 | 104.11 | 99.06 | 135.42 | 124.58 | 169.74 | 149.06 | 205.42 | 176.01 | 243.49 | 201.82 | 279.01 | 223.85 | 306.93 | 49.8 | 46.4 | 38.4681 | 0.55 | 2.6563 | 2.6583 | -0.724 | 2.6563 | 1106465 | 2 |  |  | 3.265 | 5.7014 | 7.4707 | 9.6193 | 11.1321 | 14.3393 | 3.4571 | 5.9444 | 8.6175 | 11.0206 | 12.2794 | 15.173 | 24.9416 | 24.9547 | 25.0458 | 24.9273 | 24.9697 | 25.0216 |  | 16580 | 630 | 2 |  | EA731 | 795 | 1127 | 13 | 7 | 20 | 26.666666 | 0.55 | 1553.6143 | 1408.9642 | 1302.4429 | 1234.9714 | 1129.2643 | 1014.55 | 950.2429 | 90.82 | 87.7136 | 84.4857 | 82.02 | 65.9986 | 82.2893 | 56.6279 | 32.498 | 23.2514 | 17.9598 | 14.4083 | 11.9536 | 10.2002 | 8.9071 | 8.1272 | 0 | 0 | 0 | 0 | 0 | 0.1016 | 0.0254 | 0 | 0 | 0 | 0 | 0 | 0 | 0 | 0.068756 | 0.053872 | 0.056322 | 0.034354 | 0.039178 | 0.03332 | 0.031574 | -0.000963 | -0.002695 | -0.005979 | -0.000745 | -0.001359 | -0.005837 | -0.002643 | 0.084008 | 0.080879 | 0.078984 | 0.075913 | 0.080745 | 0.108335 | 0.101909 | -0.227103 | -0.223267 | -0.221598 | -0.220804 | -0.22434 | -0.232473 | -0.226837 | -1.40063 | -1.3669 | -1.351603 | -1.344865 | -1.374551 | -1.44675 | -1.397233 | -0.354343 | -0.322056 | -0.309383 | -0.305274 | -0.340688 | -0.471847 | -0.415421 | -0.401412 | -0.365775 | -0.350767 | -0.343466 | -0.376707 | -0.450062 | -0.39893 | 0.42218 | 0.406094 | 0.388687 | 0.371254 | 0.704653 | 0.68147 | 0.650475 | -10 | -5 | -10 | -10 | -20 | -20 | 20 | -1.468038 | -1.445964 | -1.43568 | -1.43057 | -1.450776 | 0 | 0 |  | 1452.829 | 0 |  | 1454.658 | 0 |  | 738.622 | 0 |  | 738.541 | 0 |  | 1407.922 | 0 |  | 1417.828 | 0 |  | 762.976 | 0 |  | 762.8 | 0 |  | 1406.3979 | 0 |  | 1433.068 | 0 |  | 773.699 | 0 |  | 773.94 | 0 |  | 1530.274 | 0 |  | 1531.137 | 0 |  | 779.999 | 0 |  | 779.815 | 0 |  | 1510.2841 | 0 |  | 1510.665 | 0 |  | 751.706 | 0 |  | 751.497 | 0 |  | 1517.9041 | 0 |  | 1518.234 | 0 |  | 733.522 | 0.102 |  | 733.541 | 0.102 |  | 1495.8571 | 0 |  | 1496.339 | 0 |  | 767.728 | 0.025 |  | 767.899 | 0.025 | 130.516 | 113.9556 | 102.8722 | 93.75038 | 91.18245 | 109.9113 | 96.8383 | 0 | 0 | 0 | 0 | 0 | -23.6192568 | -5.7616598 | -94.95290959 | -69.9538413 | -68.04375 | -45.19957 | -51.98414 | -39.76103025 | -40.42335 | 0 | 0 | 0 | 0 | 0 | 0 | 0 | 14.68038 | 7.22982 | 14.3568 | 14.3057 | 29.01552 | 0 | 0 | -32.18143126 | -28.24869 | -26.13844 | -25.03857348 | -22.48493 | -38.82796 | -23.52442 | 18.06207 | 22.9829 | 23.04676 | 37.81794 | 45.72889 | 7.703028 | 27.12888
202 | E11743 | 2017-04-19 15:52 | 57.8716 | 57.4977 | 59 | 64 | 1.4334 | 276.7919 | 19832 | 34 | 239962 | 239921 | 139147 | 139154 | 139261 | 139303 | 221069 | 221077 | 221036 | 221028 | 215384 | 215319 | 216069 | 216051 | 294066 | 294017 | 1362.8101 | 11929.7881 | 6 | 197.5895 | 197.5895 | 197.1311 | 179.8992 | 179.3455 | 44.4422 | 44.4422 | 1175.1953 | 1098.0386 | 1041.8334 | 851.1539 | 1044.3297 | 982.6547 | 958.6729 | 938.2064 | 916.909 | 897.4821 | 878.2901 | 857.8841 | 15.8 | 18 | 32.3259 | 23.124 | 17.8634 | 14.3574 | 11.9742 | 10.1929 | 8.8991 | 8.1258 | 8.1572 | 75.06 | 104.27 | 99.93 | 135.51 | 125.31 | 170.1 | 150.05 | 205.37 | 176.89 | 244.1 | 203.09 | 279.84 | 225.93 | 307.97 | 50 | 46.2 | 37.9135 | 2.675 | 2.1874 | 2.1874 | -0.6476 | 2.1874 | 1106563 | 1 |  |  | 3.2571 | 5.7329 | 7.4993 | 9.6936 | 10.9436 | 14.2843 | 3.6065 | 6.0548 | 9.0468 | 10.7968 | 11.8919 | 14.9516 | 25.0066 | 24.877 | 25.0137 | 25.0162 | 25.0345 | 24.985 |  | 16580 | 630 | 3 |  | EA731 | 795 | 1123 | 13 | 7 | 20 | 26.166666 | 2.675 | 1574.2715 | 1407.2858 | 1271.3286 | 1186.4429 | 1118 | 992.1786 | 923.2 | 115.1686 | 112.9621 | 109.8693 | 103.3557 | 76.785 | 82.5807 | 59.5443 | 32.3259 | 23.124 | 17.8634 | 14.3574 | 11.9742 | 10.1929 | 8.8991 | 8.1258 | 0 | 0 | 0 | 0 | 0 | 0.1016 | 0.0254 | 0 | 0 | 0 | 0 | 0 | 0 | 0 | 0.066608 | 0.052613 | 0.054952 | 0.033703 | 0.038495 | 0.032847 | 0.031117 | -0.000921 | -0.002614 | -0.005862 | -0.000693 | -0.001316 | -0.01037 | -0.005133 | 0.084008 | 0.080886 | 0.078995 | 0.07593 | 0.080758 | 0.108352 | 0.101926 | -0.226853 | -0.22297 | -0.22125 | -0.22039 | -0.223991 | -0.231966 | -0.226305 | -1.401599 | -1.36749 | -1.351731 | -1.344417 | -1.374923 | -1.442541 | -1.392193 | -0.353408 | -0.321358 | -0.308846 | -0.304912 | -0.340122 | -0.471012 | -0.414703 | -0.402633 | -0.366372 | -0.350881 | -0.343006 | -0.376748 | -0.450239 | -0.399047 | 0.42252 | 0.406569 | 0.38945 | 0.372233 | 0.70691 | 0.684471 | 0.652395 | -10 | -5 | -10 | -10 | -20 | -30 | 30 | -1.456626 | -1.434745 | -1.424565 | -1.419514 | -1.439583 | 0 | 0 |  | 1452.829 | 0 |  | 1454.658 | 0 |  | 738.622 | 0 |  | 738.541 | 0 |  | 1407.922 | 0 |  | 1417.828 | 0 |  | 762.976 | 0 |  | 762.8 | 0 |  | 1406.3979 | 0 |  | 1433.068 | 0 |  | 773.699 | 0 |  | 773.94 | 0 |  | 1530.274 | 0 |  | 1531.137 | 0 |  | 779.999 | 0 |  | 779.815 | 0 |  | 1510.2841 | 0 |  | 1510.665 | 0 |  | 751.706 | 0 |  | 751.497 | 0 |  | 1517.9041 | 0 |  | 1518.234 | 0 |  | 733.522 | 0.102 |  | 733.541 | 0.102 |  | 1495.8571 | 0 |  | 1496.339 | 0 |  | 767.728 | 0.025 |  | 767.899 | 0.025 | 132.2514 | 113.8297 | 100.4286 | 90.08661 | 90.287444 | 107.5045 | 94.0980832 | 0 | 0 | 0 | 0 | 0 | -23.5677456 | -5.748147 | -92.06683 | -68.37313251 | -66.35647479 | -44.37920517 | -51.11826 | -32.42399 | -36.17474 | 0 | 0 | 0 | 0 | 0 | 0 | 0 | 14.56626 | 7.173725 | 14.24565 | 14.19514 | 28.79166 | 0 | 0 | -40.7015 | -36.30127 | -33.93269 | -31.51439 | -26.11626777 | -38.8965 | -24.6932 | 14.04932 | 16.32904 | 14.38508 | 28.38815 | 41.84457 | 12.6163 | 27.48199
202 | E11744 | 2017-04-19 15:54 | 57.4101 | 57.1651 | 55 | 62 | 1.4334 | 288.757 | 20688 | 34 | 239962 | 239921 | 139147 | 139154 | 139261 | 139303 | 221069 | 221077 | 221036 | 221028 | 215384 | 215319 | 216069 | 216051 | 294066 | 294017 | 1362.8101 | 11950.1826 | 6 | 197.8112 | 197.8112 | 197.3528 | 180.1209 | 179.5672 | 44.6639 | 44.6639 | 1156.4453 | 1080.5984 | 1038.5 | 857.3242 | 1030.7301 | 974.6819 | 954.0792 | 936.2625 | 917.8622 | 901.0367 | 884.2802 | 865.9405 | 15.8 | 17.6 | 32.2194 | 23.4421 | 18.1809 | 14.6007 | 12.1279 | 10.2966 | 8.9333 | 8.1198 | 8.1591 | 81.1 | 108.61 | 107.15 | 140.72 | 133.91 | 176.43 | 160.8 | 213.68 | 190.63 | 254.62 | 219.64 | 294.01 | 245.08 | 325.62 | 51.1 | 46.3 | 37.0017 | 1.28 | 2.4761 | 2.4761 | -1.0003 | 2.4761 | 1106563 | 2 |  |  | 3.375 | 5.8707 | 7.5243 | 9.7586 | 10.9686 | 14.26 | 3.3684 | 6.0702 | 7.4947 | 11.6246 | 12.3158 | 15.2035 | 24.9403 | 24.8066 | 25.228 | 24.7961 | 25.0785 | 25.0037 |  | 16580 | 630 | 4 |  | EA731 | 795 | 1123 | 13 | 7 | 20 | 27.5 | 1.28 | 1526.4071 | 1394.5857 | 1285.55 | 1210.0929 | 1129.9071 | 1029.0929 | 959.2857 | 100.5607 | 102.8143 | 95.6064 | 94.2571 | 78.6071 | 79.6543 | 58.3186 | 32.2194 | 23.4421 | 18.1809 | 14.6007 | 12.1279 | 10.2966 | 8.9333 | 8.1198 | 0 | 0 | 0 | 0 | 0 | 0.1016 | 0.0254 | 0 | 0 | 0 | 0 | 0 | 0 | 0 | 0.06665 | 0.051846 | 0.054394 | 0.033869 | 0.038487 | 0.031853 | 0.030255 | -0.000884 | -0.002575 | -0.005992 | -0.000842 | -0.001318 | -0.016832 | -0.008657 | 0.084002 | 0.08087 | 0.078979 | 0.075912 | 0.08074 | 0.108313 | 0.101886 | -0.227206 | -0.223397 | -0.221712 | -0.220863 | -0.224434 | -0.232215 | -0.22658 | -1.401457 | -1.367655 | -1.352746 | -1.345331 | -1.37516 | -1.435604 | -1.386168 | -0.354322 | -0.32192 | -0.309363 | -0.305361 | -0.340669 | -0.471573 | -0.415136 | -0.401744 | -0.366479 | -0.351064 | -0.343393 | -0.377019 | -0.450944 | -0.399784 | 0.423275 | 0.407778 | 0.390932 | 0.373682 | 0.709065 | 0.686264 | 0.652493 | 0 | 0 | 0 | 0 | -20 | -40 | 40 | -1.457142 | -1.435204 | -1.425294 | -1.42032 | -1.440294 | 0 | 0 |  | 1452.829 | 0 |  | 1454.658 | 0 |  | 738.622 | 0 |  | 738.541 | 0 |  | 1407.922 | 0 |  | 1417.828 | 0 |  | 762.976 | 0 |  | 762.8 | 0 |  | 1406.3979 | 0 |  | 1433.068 | 0 |  | 773.699 | 0 |  | 773.94 | 0 |  | 1530.274 | 0 |  | 1531.137 | 0 |  | 779.999 | 0 |  | 779.815 | 0 |  | 1510.2841 | 0 |  | 1510.665 | 0 |  | 751.706 | 0 |  | 751.497 | 0 |  | 1517.9041 | 0 |  | 1518.234 | 0 |  | 733.522 | 0.102 |  | 733.541 | 0.102 |  | 1495.8571 | 0 |  | 1496.339 | 0 |  | 767.728 | 0.025 |  | 767.899 | 0.025 | 128.2212 | 112.7801 | 101.5315 | 91.86057 | 91.2287 | 111.4641 | 97.73778 | 0 | 0 | 0 | 0 | 0 | -23.593044 | -5.755132 | -92.16822 | -67.38573 | -65.47561 | -44.43225 | -51.11332204 | -21.56421 | -29.93846 | 0 | 0 | 0 | 0 | 0 | 0 | 0 | 0 | 0 | 0 | 0 | 28.80588 | 0 | 0 | -35.63087 | -33.09798 | -29.57708 | -28.78244 | -26.779 | -37.56282 | -24.21015 | 0.4221598 | 12.29644 | 6.478759 | 18.64588 | 42.14226 | 28.74407 | 37.83404
202 | E11745 | 2017-04-19 15:55 | 57.2274 | 57.0165 | 47 | 65 | 1.4334 | 280.6143 | 20105 | 34 | 239962 | 239921 | 139147 | 139154 | 139261 | 139303 | 221069 | 221077 | 221036 | 221028 | 215384 | 215319 | 216069 | 216051 | 294066 | 294017 | 1362.8101 | 11991.1055 | 6 | 198.0266 | 198.0266 | 197.5682 | 180.3363 | 179.7826 | 44.8793 | 44.8793 | 1183.3984 | 1096.7905 | 1041 | 848.8964 | 1040.1648 | 978.891 | 954.8928 | 934.3904 | 913.4312 | 893.9525 | 874.7185 | 854.0359 | 15.8 | 17.8 | 32.3275 | 23.1571 | 17.9555 | 14.444 | 12.0149 | 10.2299 | 8.8644 | 8.1248 | 8.1566 | 75.16 | 104.76 | 99.88 | 135.83 | 125.12 | 170 | 149.51 | 205.36 | 176.69 | 243.47 | 202.5 | 281.66 | 225.69 | 309.2 | 51.1 | 45.8 | 39.3305 | 1.475 | 1.85 | 1.85 | -0.5497 | 1.85 | 1106563 | 1 |  |  | 3.37 | 5.8571 | 7.5714 | 9.8307 | 11.0814 | 14.49 | 3.7841 | 6.319 | 7.7762 | 11.0651 | 12.2873 | 15.1937 | 24.9921 | 24.8685 | 25.099 | 24.8694 | 25.0149 | 24.9816 |  | 16580 | 630 | 5 |  | EA731 | 795 | 1123 | 13 | 7 | 20 | 19.833332 | 1.475 | 1556.6215 | 1388.4572 | 1285.5215 | 1216.9143 | 1137.8357 | 1052.2715 | 897.9429 | 109.2707 | 109.4129 | 99.2657 | 97.1843 | 87.4621 | 82.4143 | 59.2886 | 32.3275 | 23.1571 | 17.9555 | 14.444 | 12.0149 | 10.2299 | 8.8644 | 8.1248 | 0 | 0 | 0 | 0 | 0 | 0.1016 | 0.0254 | 0 | 0 | 0 | 0 | 0 | 0 | 0 | 0.065166 | 0.051634 | 0.052919 | 0.033936 | 0.038494 | 0.031678 | 0.030143 | -0.000875 | -0.002524 | -0.005738 | -0.000928 | -0.001301 | -0.010389 | -0.005134 | 0.084 | 0.08088 | 0.078987 | 0.075917 | 0.080745 | 0.108301 | 0.101932 | -0.227002 | -0.223057 | -0.221386 | -0.220593 | -0.224251 | -0.232276 | -0.226362 | -1.402426 | -1.366931 | -1.352128 | -1.345616 | -1.377817 | -1.444418 | -1.392281 | -0.353442 | -0.321421 | -0.308854 | -0.304781 | -0.340006 | -0.470316 | -0.415084 | -0.403005 | -0.366605 | -0.351284 | -0.343874 | -0.377597 | -0.452344 | -0.398559 | 0.422541 | 0.406857 | 0.389825 | 0.372534 | 0.707083 | 0.684371 | 0.652364 | 5 | 10 | 10 | 5 | -10 | -30 | 30 | -1.45698 | -1.434852 | -1.424902 | -1.420054 | -1.44066 | 0 | 0 |  | 1452.829 | 0 |  | 1454.658 | 0 |  | 738.622 | 0 |  | 738.541 | 0 |  | 1407.922 | 0 |  | 1417.828 | 0 |  | 762.976 | 0 |  | 762.8 | 0 |  | 1406.3979 | 0 |  | 1433.068 | 0 |  | 773.699 | 0 |  | 773.94 | 0 |  | 1530.274 | 0 |  | 1531.137 | 0 |  | 779.999 | 0 |  | 779.815 | 0 |  | 1510.2841 | 0 |  | 1510.665 | 0 |  | 751.706 | 0 |  | 751.497 | 0 |  | 1517.9041 | 0 |  | 1518.234 | 0 |  | 733.522 | 0.102 |  | 733.541 | 0.102 |  | 1495.8571 | 0 |  | 1496.339 | 0 |  | 767.728 | 0.025 |  | 767.899 | 0.025 | 130.756206 | 112.2984 | 101.5395 | 92.38448 | 91.87454 | 113.9621 | 91.52912 | 0 | 0 | 0 | 0 | 0 | -23.5992416 | -5.7495948 | -90.16337 | -67.12998141 | -63.79475 | -44.41609 | -51.24515 | -30.75021 | -34.81956 | 0 | 0 | 0 | 0 | 0 | 0 | 0 | -7.2849 | -14.34852 | -14.24902 | -7.10027 | 14.4066 | 0 | 0 | -38.62085 | -35.1676 | -30.65861 | -29.61993 | -29.73764 | -38.76076 | -24.60975 | -5.312919 | -4.347687 | -7.162893 | 11.24819 | 25.29836 | 20.85184 | 26.35022
202 | E11746 | 2017-04-19 15:57 | 57.4686 | 57.106 | 22 | 63 | 1.4334 | 274.6101 | 19684 | 34 | 239962 | 239921 | 139147 | 139154 | 139261 | 139303 | 221069 | 221077 | 221036 | 221028 | 215384 | 215319 | 216069 | 216051 | 294066 | 294017 | 1362.8101 | 12011.0264 | 6 | 198.2374 | 198.2374 | 197.7791 | 180.5471 | 179.9934 | 45.0901 | 45.0901 | 1162.3047 | 1094.2029 | 1044.3334 | 849.4792 | 1040.6991 | 979.61 | 956.0263 | 935.6383 | 914.8605 | 895.7802 | 876.9169 | 856.6656 | 15.8 | 17.4 | 32.346 | 23.2784 | 18.0775 | 14.52 | 12.0541 | 10.2882 | 8.9408 | 8.1298 | 8.1531 | 75.77 | 104.62 | 100.39 | 135.44 | 126.11 | 169.84 | 150.63 | 205.67 | 178.22 | 243.3 | 204.47 | 280.37 | 228.28 | 310.17 | 50.1 | 46.1 | 38.0379 | 0.675 | 2.6722 | 2.6789 | -0.9877 | 2.6722 | 1106465 | 2 |  |  | 3.3836 | 5.9186 | 7.7621 | 9.7514 | 11.2593 | 14.315 | 3.5742 | 6.2532 | 8.0629 | 11.6129 | 12.6694 | 15.2226 | 24.9454 | 24.9841 | 24.9993 | 24.9318 | 24.9741 | 24.9926 |  | 16580 | 630 | 6 |  | EA731 | 795 | 1127 | 13 | 7 | 20 | 20.5 | 0.675 | 1548.7142 | 1410.6643 | 1305.2428 | 1243.2572 | 1130.25 | 1044.1357 | 973.3143 | 91.8443 | 89.3007 | 80.0507 | 81.5029 | 81.8471 | 82.6279 | 59.3086 | 32.346 | 23.2784 | 18.0775 | 14.52 | 12.0541 | 10.2882 | 8.9408 | 8.1298 | 0 | 0 | 0 | 0 | 0 | 0.1016 | 0.0254 | 0 | 0 | 0 | 0 | 0 | 0 | 0 | 0.065792 | 0.053598 | 0.054086 | 0.03469 | 0.039346 | 0.031663 | 0.030182 | -0.000894 | -0.002592 | -0.005861 | -0.001002 | -0.00137 | -0.005891 | -0.002652 | 0.084022 | 0.080892 | 0.078996 | 0.075923 | 0.080757 | 0.10833 | 0.101911 | -0.226635 | -0.222781 | -0.221139 | -0.220382 | -0.223982 | -0.232121 | -0.226447 | -1.401153 | -1.36644 | -1.351884 | -1.345733 | -1.377524 | -1.448588 | -1.398345 | -0.35342 | -0.321181 | -0.308553 | -0.304404 | -0.339747 | -0.470115 | -0.414005 | -0.401824 | -0.366274 | -0.351209 | -0.344073 | -0.377273 | -0.451655 | -0.400049 | 0.422466 | 0.406662 | 0.38959 | 0.372274 | 0.706404 | 0.683247 | 0.650192 | 5 | 10 | 10 | 5 | -10 | -20 | 20 | -1.46858 | -1.446317 | -1.436334 | -1.431476 | -1.452288 | 0 | 0 |  | 1452.829 | 0 |  | 1454.658 | 0 |  | 738.622 | 0 |  | 738.541 | 0 |  | 1407.922 | 0 |  | 1417.828 | 0 |  | 762.976 | 0 |  | 762.8 | 0 |  | 1406.3979 | 0 |  | 1433.068 | 0 |  | 773.699 | 0 |  | 773.94 | 0 |  | 1530.274 | 0 |  | 1531.137 | 0 |  | 779.999 | 0 |  | 779.815 | 0 |  | 1510.2841 | 0 |  | 1510.665 | 0 |  | 751.706 | 0 |  | 751.497 | 0 |  | 1517.9041 | 0 |  | 1518.234 | 0 |  | 733.522 | 0.102 |  | 733.541 | 0.102 |  | 1495.8571 | 0 |  | 1496.339 | 0 |  | 767.728 | 0.025 |  | 767.899 | 0.025 | 130.1261 | 114.1115 | 103.109 | 94.39182 | 91.27559925 | 113.1112 | 99.19143 | 0 | 0 | 0 | 0 | 0 | -23.5834936 | -5.7517538 | -90.93203 | -69.69663864 | -65.1946059 | -45.33505 | -52.31285 | -37.33301 | -38.49643785 | 0 | 0 | 0 | 0 | 0 | 0 | 0 | -7.3429 | -14.46317 | -14.36334 | -7.15738 | 14.52288 | 0 | 0 | -32.45961 | -28.68169 | -24.69988 | -24.80981 | -27.80731 | -38.84462 | -24.55406 | -0.6084754 | 1.26996 | -1.148869 | 17.08957432 | 25.67832 | 13.3501 | 30.38919
202 | E11747 | 2017-04-19 15:58 | 57.7505 | 57.2471 | 22 | 64 | 1.4334 | 273.6225 | 19680 | 34 | 239962 | 239921 | 139147 | 139154 | 139261 | 139303 | 221069 | 221077 | 221036 | 221028 | 215384 | 215319 | 216069 | 216051 | 294066 | 294017 | 1362.8101 | 12030.9492 | 6 | 198.4474 | 198.4474 | 197.9891 | 180.7572 | 180.2034 | 45.3002 | 45.3002 | 1181.0547 | 1114.2773 | 1063.8334 | 852.4643 | 1054.575 | 992.0308 | 967.2629 | 946.0404 | 924.3831 | 904.6746 | 885.3289 | 864.7911 | 16 | 22 | 32.3857 | 23.0865 | 17.8713 | 14.3856 | 11.9842 | 10.2353 | 8.9172 | 8.1343 | 8.1505 | 74.2 | 104.08 | 99.17 | 135.21 | 124.46 | 169.17 | 148.95 | 204.16 | 175.68 | 241.23 | 201.24 | 277.42 | 223.6 | 305.63 | 49.2 | 46.1 | 39.1674 | 0.625 | 2.121 | 2.206 | -0.7952 | 2.121 | 1106465 | 1 |  |  | 3.2743 | 5.7307 | 7.5793 | 9.6571 | 11.0886 | 14.2486 | 3.5063 | 6.154 | 7.9587 | 10.919 | 12.0492 | 14.9429 | 24.9472 | 24.9204 | 25.0005 | 24.9575 | 25.0044 | 24.9654 |  | 16580 | 630 | 7 |  | EA731 | 795 | 1127 | 13 | 7 | 20 | 17.166668 | 0.625 | 1540.4214 | 1376.6571 | 1259.35 | 1195.0786 | 1097.8143 | 1003.5857 | 929.0786 | 77.3436 | 71.5079 | 59.5936 | 62.3371 | 77.9943 | 81.1086 | 58.2443 | 32.3857 | 23.0865 | 17.8713 | 14.3856 | 11.9842 | 10.2353 | 8.9172 | 8.1343 | 0 | 0 | 0 | 0 | 0 | 0.1016 | 0.0254 | 0 | 0 | 0 | 0 | 0 | 0 | 0 | 0.065716 | 0.054679 | 0.054765 | 0.03473 | 0.039536 | 0.032174 | 0.030661 | -0.000894 | -0.002593 | -0.005863 | -0.001003 | -0.001372 | -0.003213 | -0.000835 | 0.083981 | 0.080862 | 0.078969 | 0.0759 | 0.080731 | 0.108303 | 0.101892 | -0.227908 | -0.223935 | -0.222272 | -0.221477 | -0.225118 | -0.233364 | -0.227629 | -1.400355 | -1.364692 | -1.350168 | -1.343733 | -1.375778 | -1.449169 | -1.398641 | -0.355779 | -0.323561 | -0.310894 | -0.306799 | -0.342372 | -0.473919 | -0.417502 | -0.400995 | -0.364717 | -0.34953 | -0.342137 | -0.375309 | -0.449271 | -0.397662 | 0.421985 | 0.405964 | 0.388753 | 0.371543 | 0.705303 | 0.682238 | 0.650058 | 5 | 10 | 10 | 5 | -10 | -10 | 10 | -1.468256 | -1.445887 | -1.435781 | -1.430841 | -1.451538 | 0 | 0 |  | 1452.829 | 0 |  | 1454.658 | 0 |  | 738.622 | 0 |  | 738.541 | 0 |  | 1407.922 | 0 |  | 1417.828 | 0 |  | 762.976 | 0 |  | 762.8 | 0 |  | 1406.3979 | 0 |  | 1433.068 | 0 |  | 773.699 | 0 |  | 773.94 | 0 |  | 1530.274 | 0 |  | 1531.137 | 0 |  | 779.999 | 0 |  | 779.815 | 0 |  | 1510.2841 | 0 |  | 1510.665 | 0 |  | 751.706 | 0 |  | 751.497 | 0 |  | 1517.9041 | 0 |  | 1518.234 | 0 |  | 733.522 | 0.102 |  | 733.541 | 0.102 |  | 1495.8571 | 0 |  | 1496.339 | 0 |  | 767.728 | 0.025 |  | 767.899 | 0.025 | 129.3661 | 111.3192 | 99.44961015 | 90.70646574 | 88.62765 | 108.6913 | 94.66568 | 0 | 0 | 0 | 0 | 0 | -23.7097824 | -5.7817766 | -90.77381181 | -71.08135 | -66.02592 | -45.32008 | -52.50519 | -41.96938 | -41.71587 | 0 | 0 | 0 | 0 | 0 | 0 | 0 | -7.34128 | -14.45887 | -14.35781 | -7.154205 | 14.51538 | 0 | 0 | -27.51723 | -23.13717 | -18.52729 | -19.12496 | -26.70306 | -38.43891 | -24.31711 | 3.733809119 | 2.641861 | 0.5385919 | 19.10722 | 23.93477 | 4.57327 | 22.85092
202 | E11748 | 2017-04-19 16:00 | 57.9741 | 57.3487 | 20 | 61 | 1.4334 | 273.3013 | 19641 | 34 | 239962 | 239921 | 139147 | 139154 | 139261 | 139303 | 221069 | 221077 | 221036 | 221028 | 215384 | 215319 | 216069 | 216051 | 294066 | 294017 | 1362.8101 | 12030.9492 | 6 | 198.6573 | 198.6573 | 198.1989 | 180.967 | 180.4133 | 45.51 | 45.51 | 1157.6172 | 1099.379 | 1053.8334 | 857.0745 | 1044.9094 | 985.9351 | 963.5787 | 944.4902 | 924.9489 | 907.0224 | 889.4087 | 870.4887 | 16 | 18.2 | 32.3568 | 23.2506 | 18.0172 | 14.4875 | 12.0494 | 10.2841 | 8.9347 | 8.1331 | 8.1488 | 77.34 | 106 | 102.87 | 137.67 | 128.92 | 172.15 | 154.34 | 208.13 | 182.84 | 245.98 | 209.66 | 283.62 | 233.71 | 313.64 | 50.9 | 46.5 | 37.489 | 0.35 | 2.2347 | 2.2699 | -0.6189 | 2.2347 | 1106465 | 2 |  |  | 3.295 | 5.7107 | 7.5679 | 9.6 | 11.0507 | 14.0057 | 3.5344 | 6.0639 | 8.5361 | 11.1721 | 12.2492 | 14.9541 | 24.9329 | 24.9557 | 24.953 | 24.9339 | 24.9857 | 24.9874 |  | 16580 | 630 | 8 |  | EA731 | 795 | 1127 | 13 | 7 | 20 | 19.333332 | 0.35 | 1532.3572 | 1387.0358 | 1261.1428 | 1199.9429 | 1089.2 | 1015.9143 | 942 | 58.6857 | 59.4171 | 55.7829 | 53.26 | 70.2721 | 80.02 | 58.4014 | 32.3568 | 23.2506 | 18.0172 | 14.4875 | 12.0494 | 10.2841 | 8.9347 | 8.1331 | 0 | 0 | 0 | 0 | 0 | 0.1016 | 0.0254 | 0 | 0 | 0 | 0 | 0 | 0 | 0 | 0.065668 | 0.055657 | 0.055318 | 0.034486 | 0.039754 | 0.032701 | 0.031137 | -0.000898 | -0.00264 | -0.006285 | -0.000961 | -0.001425 | -0.002744 | -0.000538 | 0.083989 | 0.080868 | 0.078975 | 0.075905 | 0.080739 | 0.108304 | 0.101892 | -0.227693 | -0.223768 | -0.222103 | -0.221291 | -0.224898 | -0.233208 | -0.22748 | -1.400869 | -1.36612 | -1.351426 | -1.34435 | -1.376164 | -1.450541 | -1.399987 | -0.355382 | -0.323162 | -0.310501 | -0.306388 | -0.342001 | -0.473161 | -0.416815 | -0.401079 | -0.364919 | -0.349757 | -0.342439 | -0.37535 | -0.449888 | -0.398234 | 0.422395 | 0.406493 | 0.389424 | 0.372151 | 0.706146 | 0.682801 | 0.64997 | 0 | 0 | 0 | 0 | -5 | 0 | 0 | -1.468328 | -1.446121 | -1.436021 | -1.43093 | -1.451739 | 0 | 0 |  | 1452.829 | 0 |  | 1454.658 | 0 |  | 738.622 | 0 |  | 738.541 | 0 |  | 1407.922 | 0 |  | 1417.828 | 0 |  | 762.976 | 0 |  | 762.8 | 0 |  | 1406.3979 | 0 |  | 1433.068 | 0 |  | 773.699 | 0 |  | 773.94 | 0 |  | 1530.274 | 0 |  | 1531.137 | 0 |  | 779.999 | 0 |  | 779.815 | 0 |  | 1510.2841 | 0 |  | 1510.665 | 0 |  | 751.706 | 0 |  | 751.497 | 0 |  | 1517.9041 | 0 |  | 1518.234 | 0 |  | 733.522 | 0.102 |  | 733.541 | 0.102 |  | 1495.8571 | 0 |  | 1496.339 | 0 |  | 767.728 | 0.025 |  | 767.899 | 0.025 | 128.7011 | 112.1668 | 99.59875263 | 91.08167 | 87.9409188 | 110.0276 | 95.982264 | 0 | 0 | 0 | 0 | 0 | -23.6939328 | -5.777992 | -90.73428513 | -72.42758404 | -66.26447 | -45.06933375 | -52.74699 | -43.45386 | -42.8382 | 0 | 0 | 0 | 0 | 0 | 0 | 0 | 0 | 0 | 0 | 0 | 7.258695 | 0 | 0 | -20.85584 | -19.20135 | -17.32065 | -16.31822488 | -24.03313 | -37.86234322 | -24.34258 | 17.11102 | 20.53788 | 16.01364 | 29.69411 | 18.4195 | 5.01745 | 23.02349
202 | E11749 | 2017-04-19 16:01 | 57.7421 | 57.2914 | 48 | 67 | 1.4334 | 302.3417 | 21342 | 34 | 239962 | 239921 | 139147 | 139154 | 139261 | 139303 | 221069 | 221077 | 221036 | 221028 | 215384 | 215319 | 216069 | 216051 | 294066 | 294017 | 1362.8101 | 12073.1055 | 6 | 198.8894 | 198.8894 | 198.431 | 181.1991 | 180.6454 | 45.7421 | 45.7421 | 1185.7422 | 1106.7583 | 1054.3334 | 858.0311 | 1061.3561 | 1000.056 | 976.6149 | 956.8174 | 936.5233 | 918.2711 | 900.4218 | 881.3467 | 16 | 19 | 32.3362 | 23.1939 | 17.8607 | 14.3348 | 11.922 | 10.1472 | 8.7757 | 7.9895 | 7.991 | 76.12 | 106.51 | 101.24 | 138.79 | 127.31 | 174.08 | 152.94 | 210.85 | 181.07 | 249.48 | 208.1 | 288.8 | 231.67 | 319.71 | 50.4 | 46 | 40.5449 | 0.325 | 2.1337 | 2.2418 | -0.6747 | 2.1337 | 1107010 | 1 |  |  | 3.1671 | 5.5286 | 7.2736 | 9.2886 | 10.7364 | 13.76 | 3.3403 | 5.9661 | 9.3823 | 10.729 | 11.6065 | 14.4565 | 24.9648 | 24.9 | 25.0686 | 24.9074 | 24.9253 | 25.0001 |  | 16580 | 630 | 9 |  | EA731 | 790 | 1127 | 13 | 7 | 20 | 24 | 0.325 | 1537.0857 | 1383.7214 | 1263.0072 | 1186.1857 | 1105.6643 | 1041.65 | 934.7 | 62.51 | 61.4514 | 64.4607 | 62.9314 | 74.8643 | 86.9779 | 59.6714 | 32.3362 | 23.1939 | 17.8607 | 14.3348 | 11.922 | 10.1472 | 8.7757 | 7.9895 | 0 | 0 | 0 | 0 | 0 | 0.1016 | 0.0254 | 0 | 0 | 0 | 0 | 0 | 0 | 0 | 0.065537 | 0.054656 | 0.054188 | 0.03475 | 0.039693 | 0.032414 | 0.030944 | -0.000937 | -0.002713 | -0.006188 | -0.000853 | -0.00144 | -0.003455 | -0.000879 | 0.083991 | 0.08087 | 0.078978 | 0.075914 | 0.080735 | 0.108298 | 0.101901 | -0.227917 | -0.223975 | -0.222301 | -0.221417 | -0.225175 | -0.233491 | -0.227677 | -1.399416 | -1.364539 | -1.349847 | -1.342109 | -1.375357 | -1.44903 | -1.397726 | -0.356395 | -0.324113 | -0.311441 | -0.307492 | -0.342849 | -0.474268 | -0.418088 | -0.399646 | -0.363509 | -0.348317 | -0.340438 | -0.374422 | -0.449122 | -0.396918 | 0.421987 | 0.405631 | 0.388087 | 0.370483 | 0.74037 | 0.674308 | 0.641509 | -5 | -5 | -5 | -5 | -5 | 10 | -10 | -1.469462 | -1.447098 | -1.436892 | -1.431642 | -1.452619 | 0 | 0 |  | 1452.829 | 0 |  | 1454.658 | 0 |  | 738.622 | 0 |  | 738.541 | 0 |  | 1407.922 | 0 |  | 1417.828 | 0 |  | 762.976 | 0 |  | 762.8 | 0 |  | 1406.3979 | 0 |  | 1433.068 | 0 |  | 773.699 | 0 |  | 773.94 | 0 |  | 1530.274 | 0 |  | 1531.137 | 0 |  | 779.999 | 0 |  | 779.815 | 0 |  | 1510.2841 | 0 |  | 1510.665 | 0 |  | 751.706 | 0 |  | 751.497 | 0 |  | 1517.9041 | 0 |  | 1518.234 | 0 |  | 733.522 | 0.102 |  | 733.541 | 0.102 |  | 1495.8571 | 0 |  | 1496.339 | 0 |  | 767.728 | 0.025 |  | 767.899 | 0.025 | 129.1014 | 111.9015 | 99.74978 | 90.0481 | 89.26581 | 112.8086117 | 95.2468647 | 0 | 0 | 0 | 0 | 0 | -23.7226856 | -5.7829958 | -90.4022736 | -70.87825 | -64.792656 | -45.49347 | -52.61153 | -41.96245977 | -42.02263219 | 0 | 0 | 0 | 0 | 0 | 0 | 0 | 7.34731 | 7.23549 | 7.18446 | 7.15821 | 7.263095 | 0 | 0 | -22.27825145 | -19.9172 | -20.0757 | -19.3509 | -25.66715 | -41.25083 | -24.9479 | 23.76815 | 28.34159 | 22.06588 | 32.36194 | 18.25022 | 5.872632 | 22.49334
202 | E11750 | 2017-04-19 16:03 | 57.9604 | 57.4335 | 22 | 64 | 1.4334 | 286.7838 | 20207 | 34 | 239962 | 239921 | 139147 | 139154 | 139261 | 139303 | 221069 | 221077 | 221036 | 221028 | 215384 | 215319 | 216069 | 216051 | 294066 | 294017 | 1362.8101 | 12093.4199 | 6 | 199.1095 | 199.1095 | 198.6512 | 181.4193 | 180.8655 | 45.9623 | 45.9623 | 1161.1328 | 1096.469 | 1048 | 851.5337 | 1047.4381 | 986.2231 | 962.8785 | 942.7159 | 922.2055 | 903.4529 | 885.0419 | 865.2585 | 15.8 | 18.4 | 32.2869 | 23.2639 | 17.9452 | 14.3543 | 11.8858 | 10.1279 | 8.7669 | 7.9823 | 7.9895 | 74.96 | 104.91 | 100.21 | 136.41 | 126.47 | 171.93 | 152.19 | 208.36 | 180.48 | 246.99 | 207.77 | 286.02 | 231.19 | 316.55 | 49.6 | 46.3 | 39.094 | 0.425 | 2.0575 | 2.2633 | -0.6454 | 2.0575 | 1057010 | 2 |  |  | 3.165 | 5.5186 | 7.2214 | 9.3543 | 10.9079 | 13.9821 | 3.4323 | 5.7048 | 8.1097 | 10.95 | 11.771 | 14.7387 | 24.9787 | 24.9634 | 25.0081 | 24.9794 | 24.9046 | 25.0009 |  | 16580 | 630 | 10 |  | EA731 | 790 | 1127 | 13 | 7 | 20 | 23.5 | 0.425 | 1546.8 | 1429.4642 | 1311.1 | 1243.3 | 1113.1285 | 1055.3214 | 950.1071 | 76.8657 | 77.65 | 82.8136 | 78.6507 | 76.3364 | 85.7014 | 61.0421 | 32.2869 | 23.2639 | 17.9452 | 14.3543 | 11.8858 | 10.1279 | 8.7669 | 7.9823 | 0 | 0 | 0 | 0 | 0 | 0.1016 | 0.0254 | 0 | 0 | 0 | 0 | 0 | 0 | 0 | 0.065457 | 0.053873 | 0.053048 | 0.034732 | 0.039405 | 0.032733 | 0.031193 | -0.000937 | -0.002713 | -0.00619 | -0.000854 | -0.001442 | -0.007026 | -0.00287 | 0.084005 | 0.080872 | 0.078977 | 0.075905 | 0.080744 | 0.108301 | 0.101905 | -0.227293 | -0.223481 | -0.221837 | -0.22104 | -0.224613 | -0.232806 | -0.227009 | -1.400576 | -1.366701 | -1.352217 | -1.3452 | -1.376969 | -1.447598 | -1.39646 | -0.354852 | -0.322396 | -0.309721 | -0.305577 | -0.34121 | -0.471911 | -0.416007 | -0.400896 | -0.36572 | -0.350676 | -0.34348 | -0.376111 | -0.451017 | -0.398535 | 0.42233 | 0.405956 | 0.388263 | 0.37026 | 0.739523 | 0.673659 | 0.641431 | -5 | -5 | -5 | -5 | -5 | 20 | -20 | -1.46959 | -1.447266 | -1.437103 | -1.431884 | -1.452896 | 0 | 0 |  | 1452.829 | 0 |  | 1454.658 | 0 |  | 738.622 | 0 |  | 738.541 | 0 |  | 1407.922 | 0 |  | 1417.828 | 0 |  | 762.976 | 0 |  | 762.8 | 0 |  | 1406.3979 | 0 |  | 1433.068 | 0 |  | 773.699 | 0 |  | 773.94 | 0 |  | 1530.274 | 0 |  | 1531.137 | 0 |  | 779.999 | 0 |  | 779.815 | 0 |  | 1510.2841 | 0 |  | 1510.665 | 0 |  | 751.706 | 0 |  | 751.497 | 0 |  | 1517.9041 | 0 |  | 1518.234 | 0 |  | 733.522 | 0.102 |  | 733.541 | 0.102 |  | 1495.8571 | 0 |  | 1496.339 | 0 |  | 767.728 | 0.025 |  | 767.899 | 0.025 | 129.938934 | 115.6036 | 103.5467447 | 94.3726865 | 89.87845 | 114.2924 | 96.82066 | 0 | 0 | 0 | 0 | 0 | -23.6530896 | -5.7660286 | -90.36516352 | -69.92042316 | -63.36218 | -45.5726856 | -52.27387 | -37.2134 | -39.55193658 | 0 | 0 | 0 | 0 | 0 | 0 | 0 | 7.34795 | 7.23633 | 7.185515 | 7.15942 | 7.26448 | 0 | 0 | -27.27595 | -25.0340494 | -25.64911 | -24.03384 | -26.04674 | -40.44343 | -25.39394 | 19.64577 | 27.88549 | 21.72096 | 31.92558 | 18.82231 | 12.98243818 | 26.10876
202 | E11751 | 2017-04-19 16:05 | 57.7787 | 57.3245 | 46 | 66 | 1.4334 | 288.2088 | 20333 | 34 | 239962 | 239921 | 139147 | 139154 | 139261 | 139303 | 221069 | 221077 | 221036 | 221028 | 215384 | 215319 | 216069 | 216051 | 294066 | 294017 | 1362.8101 | 12109.9492 | 6 | 199.3308 | 199.3308 | 198.8724 | 181.6405 | 181.0868 | 46.1835 | 46.1835 | 1179.8828 | 1103.8252 | 1047.3334 | 849.601 | 1042.2415 | 979.6309 | 954.9727 | 933.9439 | 912.142 | 892.3233 | 872.8269 | 851.8835 | 15.8 | 18 | 32.3475 | 23.132 | 17.8466 | 14.3005 | 11.8878 | 10.107 | 8.7452 | 7.9738 | 7.9875 | 73.3 | 103.66 | 97.9 | 134.94 | 123.47 | 169.88 | 148.38 | 205.47 | 175.82 | 244.03 | 202.33 | 282.41 | 225.35 | 311.8 | 50.3 | 46 | 41.9328 | 1.7 | 3.0177 | 3.0177 | -0.774 | 3.0177 | 1057010 | 1 |  |  | 3.2879 | 5.7329 | 7.635 | 9.6343 | 11.0679 | 14.4543 | 3.6109 | 6.0547 | 9.0453 | 10.8578 | 11.9516 | 15.0813 | 24.9604 | 24.9012 | 25.0086 | 24.9831 | 25.0764 | 24.9351 |  | 16580 | 630 | 11 |  | EA731 | 790 | 1127 | 13 | 7 | 20 | 29.5 | 1.7 | 1550.3785 | 1386.0714 | 1278.6857 | 1206.1072 | 1128.8357 | 1050.6929 | 935.9786 | 108.5664 | 111.3386 | 101.555 | 93.8836 | 71.3736 | 75.7693 | 55.1321 | 32.3475 | 23.132 | 17.8466 | 14.3005 | 11.8878 | 10.107 | 8.7452 | 7.9738 | 0 | 0 | 0 | 0 | 0 | 0.1016 | 0.0254 | 0 | 0 | 0 | 0 | 0 | 0 | 0 | 0.065068 | 0.053399 | 0.052431 | 0.034755 | 0.039124 | 0.033016 | 0.031432 | -0.000938 | -0.002714 | -0.006192 | -0.000855 | -0.001443 | -0.013164 | -0.006091 | 0.083952 | 0.080832 | 0.07894 | 0.075873 | 0.080698 | 0.108224 | 0.101836 | -0.228483 | -0.224545 | -0.222879 | -0.222038 | -0.225739 | -0.233815 | -0.22796 | -1.401685 | -1.36681 | -1.352259 | -1.3449 | -1.377637 | -1.443783 | -1.392097 | -0.356122 | -0.323818 | -0.311133 | -0.30707 | -0.342564 | -0.47379 | -0.417688 | -0.40216 | -0.36597 | -0.350758 | -0.343223 | -0.376869 | -0.451709 | -0.399033 | 0.422127 | 0.405856 | 0.388215 | 0.370589 | 0.740433 | 0.674064 | 0.641327 | -5 | -5 | -5 | -5 | -5 | 30 | -30 | -1.470078 | -1.447912 | -1.437921 | -1.432825 | -1.453981 | 0 | 0 |  | 1452.829 | 0 |  | 1454.658 | 0 |  | 738.622 | 0 |  | 738.541 | 0 |  | 1407.922 | 0 |  | 1417.828 | 0 |  | 762.976 | 0 |  | 762.8 | 0 |  | 1406.3979 | 0 |  | 1433.068 | 0 |  | 773.699 | 0 |  | 773.94 | 0 |  | 1530.274 | 0 |  | 1531.137 | 0 |  | 779.999 | 0 |  | 779.815 | 0 |  | 1510.2841 | 0 |  | 1510.665 | 0 |  | 751.706 | 0 |  | 751.497 | 0 |  | 1517.9041 | 0 |  | 1518.234 | 0 |  | 733.522 | 0.102 |  | 733.541 | 0.102 |  | 1495.8571 | 0 |  | 1496.339 | 0 |  | 767.728 | 0.025 |  | 767.899 | 0.025 | 130.1574 | 112.0389 | 100.9394 | 91.51097 | 91.09478 | 113.7102 | 95.31632 | 0 | 0 | 0 | 0 | 0 | -23.755604 | -5.790184 | -89.89005905 | -69.27676485 | -62.5271 | -45.59211 | -51.91074 | -28.66198 | -35.27713 | 0 | 0 | 0 | 0 | 0 | 0 | 0 | 7.35039 | 7.23956 | 7.189605 | 7.164125 | 7.269905 | 0 | 0 | -38.66288 | -36.05344 | -31.59711 | -28.82884 | -24.45003 | -35.89874 | -23.02802 | 8.954823 | 13.94827578 | 14.00484 | 24.25415 | 22.00392 | 25.39387 | 31.22099
202 | E11752 | 2017-04-19 16:06 | 58.0775 | 57.5692 | 21 | 57 | 1.1314 | 374.2382 | 16166 | 34 | 239962 | 239921 | 139147 | 139154 | 139261 | 139303 | 221069 | 221077 | 221036 | 221028 | 215384 | 215319 | 216069 | 216051 | 294066 | 294017 | 1362.8101 | 12125.5322 | 6 | 199.5449 | 199.5449 | 199.0866 | 181.8547 | 181.3009 | 46.3977 | 46.3977 | 1169.3359 | 1099.2878 | 1050.3334 | 872.3486 | 1052.9534 | 989.3785 | 967.8315 | 948.6643 | 928.8477 | 911.6946 | 894.6166 | 875.8619 | 15.8 | 17.4 | 31.9359 | 21.859 | 15.8476 | 12.2201 | 9.6969 | 7.9079 | 6.6243 | 5.9486 | 5.9665 | 88.18 | 118.8 | 123.07 | 162.94 | 162.4 | 213.22 | 205.1 | 269.37 | 253.88 | 333.41 | 302.68 | 399.97 | 342.09 | 450.23 | 50.3 | 46.1 | 30.7836 | 2.716666 | 2.5811 | 2.5811 | -0.1567 | 2.5811 | 1107133 | 2 |  |  | 2.6686 | 4.8271 | 6.1336 | 7.9429 | 9.3921 | 12.3057 | 3.0375 | 4.8696 | 7.0714 | 8.9232 | 10.9571 | 14.0143 | 24.9625 | 24.9974 | 24.8969 | 24.9693 | 25.0492 | 25.0695 |  | 16580 | 630 | 12 |  | CC640 | 589 | 927 | 11 | 3 | 40 | 36.5 | 2.716666 | 1233.5428 | 1078.7786 | 979.2214 | 886.0857 | 848.5857 | 783.9286 | 712.7643 | 62.7336 | 55.5229 | 61.3736 | 50.4329 | 66.8314 | 81.6507 | 55.6479 | 31.9359 | 21.859 | 15.8476 | 12.2201 | 9.6969 | 7.9079 | 6.6243 | 5.9486 | 0 | 0 | 0 | 0 | 0 | 0.1016 | 0.0254 | 0 | 0 | 0 | 0 | 0 | 0 | 0 | 0.03195 | 0.024245 | 0.022437 | 0.012267 | 0.014204 | 0.015031 | 0.01363 | 8e-06 | 4.3e-05 | 8.5e-05 | 0.000117 | -0.000204 | -0.00016 | 0.000518 | 0.083822 | 0.080707 | 0.078822 | 0.075771 | 0.080592 | 0.108759 | 0.102325 | -0.153156 | -0.150502 | -0.149369 | -0.148729 | -0.151213 | -0.156557 | -0.152677 | -1.411192 | -1.375774 | -1.361128 | -1.352571 | -1.385997 | -1.446885 | -1.395465 | -0.229933 | -0.209105 | -0.200979 | -0.198533 | -0.221517 | -0.305934 | -0.269658 | -0.411703 | -0.374471 | -0.358553 | -0.349885 | -0.383995 | -0.460638 | -0.407478 | 0.432765 | 0.41611 | 0.397265 | 0.376627 | 0.706522 | 0.668201 | 0.628341 | -10 | -10 | -10 | -10 | -5 | 40 | -40 | -0.97735 | -0.961958 | -0.954156 | -0.949876 | -0.963364 | 0 | 0 |  | 1452.829 | 0 |  | 1454.658 | 0 |  | 738.622 | 0 |  | 738.541 | 0 |  | 1407.922 | 0 |  | 1417.828 | 0 |  | 762.976 | 0 |  | 762.8 | 0 |  | 1406.3979 | 0 |  | 1433.068 | 0 |  | 773.699 | 0 |  | 773.94 | 0 |  | 1530.274 | 0 |  | 1531.137 | 0 |  | 779.999 | 0 |  | 779.815 | 0 |  | 1510.2841 | 0 |  | 1510.665 | 0 |  | 751.706 | 0 |  | 751.497 | 0 |  | 1517.9041 | 0 |  | 1518.234 | 0 |  | 733.522 | 0.102 |  | 733.541 | 0.102 |  | 1495.8571 | 0 |  | 1496.339 | 0 |  | 767.728 | 0.025 |  | 767.899 | 0.025 | 103.398 | 87.06498 | 77.18419 | 67.1396 | 68.38922 | 85.25929 | 72.93361 | 0 | 0 | 0 | 0 | 0 | -15.9061912 | -3.8779958 | -45.09887 | -33.4148 | -30.65532 | -16.75024 | -19.403958 | -21.51663 | -19.74303882 | 0 | 0 | 0 | 0 | 0 | 0 | 0 | 9.7735 | 9.61958 | 9.54156 | 9.49876 | 4.81682 | 0 | 0 | -14.42452 | -11.61012 | -12.3348 | -10.01259 | -14.80429 | -24.97973 | -15.0059 | 53.64813 | 51.65965 | 43.73562 | 49.87553 | 38.99779 | 22.85675 | 34.30667
202 | E11753 | 2017-04-19 16:08 | 57.9041 | 57.5927 | 26 | 49 | 1.1118 | 412.1718 | 15684 | 34 | 239962 | 239921 | 139147 | 139154 | 139261 | 139303 | 221069 | 221077 | 221036 | 221028 | 215384 | 215319 | 216069 | 216051 | 294066 | 294017 | 1362.8101 | 12140.8486 | 6 | 199.7634 | 199.7634 | 199.305 | 182.0731 | 181.5193 | 46.6161 | 46.6161 | 1193.9453 | 1129.6791 | 1088 | 903.5638 | 1072.7528 | 1016.0151 | 997.2286 | 980.6044 | 963.0147 | 948.8669 | 934.5386 | 918.6771 | 15.6 | 28.8 | 32.0457 | 22.8214 | 16.5359 | 12.8463 | 10.1815 | 8.0466 | 6.478 | 5.6554 | 5.6742 | 102.67 | 148.43 | 139.8 | 203.98 | 182.9 | 265.57 | 231.97 | 335.43 | 293.77 | 428.21 | 362 | 531.66 | 421.04 | 612.42 | 49.8 | 46.4 | 24.6409 | 13.785715 | 15.6713 | 15.6713 | 17.9076 | 15.6713 | 6109065 | 1 |  |  | 2.3893 | 4.5943 | 5.4207 | 6.5829 | 7.7536 | 10.2679 | 2.928 | 5.186 | 6.194 | 8.102 | 9.376 | 12.818 | 25.0304 | 24.993 | 24.9956 | 24.9794 | 24.9086 | 24.9269 |  | 16580 | 630 | 13 |  | CC040 | 559 | 858 | 11 | 8 | 35 | 25.75 | 13.785715 | 964.65 | 895.3214 | 804.5357 | 729.6929 | 722.9286 | 650.1286 | 543.9 | 64.0429 | 58.0307 | 53.525 | 51.7779 | 60.2521 | 76.5271 | 60.7221 | 32.0457 | 22.8214 | 16.5359 | 12.8463 | 10.1815 | 8.0466 | 6.478 | 5.6554 | 0 | 0 | 0 | 0 | 0 | 0.1016 | 0.0254 | 0 | 0 | 0 | 0 | 0 | 0 | 0 | 0.025722 | 0.018812 | 0.016726 | 0.008134 | 0.009687 | 0.011565 | 0.009981 | 1.6e-05 | 6.6e-05 | 0.000135 | 0.000101 | -0.000176 | -0.000246 | 0.000349 | 0.082738 | 0.079642 | 0.077786 | 0.074774 | 0.079513 | 0.107614 | 0.1013 | -0.130255 | -0.128127 | -0.127132 | -0.126602 | -0.128844 | -0.13347 | -0.130027 | -1.400361 | -1.367225 | -1.352211 | -1.343811 | -1.379687 | -1.445667 | -1.392783 | -0.194815 | -0.176849 | -0.170055 | -0.167944 | -0.187105 | -0.258832 | -0.228876 | -0.400882 | -0.366614 | -0.35054 | -0.342316 | -0.377403 | -0.451782 | -0.397214 | 0.438842 | 0.424415 | 0.408694 | 0.390099 | 0.733193 | 0.704562 | 0.651473 | -15 | -15 | -15 | -15 | -5 | 30 | -30 | -0.841448 | -0.828133 | -0.82089 | -0.816654 | -0.828468 | 0 | 0 |  | 1452.829 | 0 |  | 1454.658 | 0 |  | 738.622 | 0 |  | 738.541 | 0 |  | 1407.922 | 0 |  | 1417.828 | 0 |  | 762.976 | 0 |  | 762.8 | 0 |  | 1406.3979 | 0 |  | 1433.068 | 0 |  | 773.699 | 0 |  | 773.94 | 0 |  | 1530.274 | 0 |  | 1531.137 | 0 |  | 779.999 | 0 |  | 779.815 | 0 |  | 1510.2841 | 0 |  | 1510.665 | 0 |  | 751.706 | 0 |  | 751.497 | 0 |  | 1517.9041 | 0 |  | 1518.234 | 0 |  | 733.522 | 0.102 |  | 733.541 | 0.102 |  | 1495.8571 | 0 |  | 1496.339 | 0 |  | 767.728 | 0.025 |  | 767.899 | 0.025 | 79.8132117 | 71.30519 | 62.58161 | 54.56206 | 57.48222 | 69.96294 | 55.09707 | 0 | 0 | 0 | 0 | 0 | -13.560552 | -3.3026858 | -36.04249 | -25.81047355 | -22.79963 | -11.06628 | -13.1222 | -16.3635 | -14.38744839 | 0 | 0 | 0 | 0 | 0 | 0 | 0 | 12.62172 | 12.421995 | 12.31335 | 12.24981 | 4.14234 | 0 | 0 | -12.47652 | -10.26267 | -9.102193875 | -8.695788 | -11.27347 | -19.80766 | -13.89783 | 43.91592 | 47.65404 | 42.99314 | 47.0498 | 37.22889 | 20.23122 | 23.5091
202 | E11754 | 2017-04-19 16:09 | 58.1064 | 57.9282 | 35 | 63 | 1.1314 | 433.6651 | 14980 | 34 | 239962 | 239921 | 139147 | 139154 | 139261 | 139303 | 221069 | 221077 | 221036 | 221028 | 215384 | 215319 | 216069 | 216051 | 294066 | 294017 | 1362.8101 | 12140.8486 | 6 | 200.0115 | 200.0115 | 199.5532 | 182.3213 | 181.7675 | 46.8643 | 46.8643 | 1172.8516 | 1112.1322 | 1062.6666 | 874.6417 | 1056.0983 | 991.2065 | 970.6113 | 951.5451 | 931.9254 | 914.7389 | 898.346 | 880.213 | 15.6 | 17.6 | 32.195 | 21.5433 | 15.0318 | 11.4061 | 8.9211 | 7.259 | 6.0493 | 5.3305 | 5.3826 | 84.44 | 114.49 | 121.93 | 162.9 | 162.34 | 218.2 | 207.99 | 277.98 | 259.09 | 346.61 | 311.69 | 418.91 | 354.81 | 475.68 | 48.8 | 46.2 | 37.5527 | 2.6 | 2.1403 | 2.3302 | -0.5784 | 2.1403 | 1107085 | 2 |  |  | 2.6871 | 4.8636 | 6.1121 | 7.8571 | 9.255 | 12.4714 | 2.8627 | 5.2814 | 7.0576 | 9.0763 | 10.4644 | 14.7508 | 24.9239 | 24.9634 | 24.9881 | 25.0047 | 25.0487 | 24.9806 |  | 16580 | 630 | 14 |  | CC640 | 523 | 826 | 11 | 3 | 40 | 44.833336 | 2.6 | 1133.2858 | 1023.4429 | 898.3143 | 810.2357 | 742.7357 | 743.8571 | 738.1357 | 60.6943 | 53.7229 | 58.4071 | 49.8893 | 55.8364 | 58.4671 | 72.1814 | 32.195 | 21.5433 | 15.0318 | 11.4061 | 8.9211 | 7.259 | 6.0493 | 5.3305 | 0 | 0 | 0 | 0 | 0 | 0.1016 | 0.0254 | 0 | 0 | 0 | 0 | 0 | 0 | 0 | 0.02431 | 0.017724 | 0.015568 | 0.006937 | 0.00833 | 0.0111 | 0.009351 | 1.5e-05 | 6.2e-05 | 0.000126 | 9.2e-05 | -0.000165 | -0.000271 | 0.000287 | 0.081951 | 0.078898 | 0.077069 | 0.074086 | 0.078814 | 0.106701 | 0.100322 | -0.120324 | -0.11828 | -0.117309 | -0.116816 | -0.118737 | -0.12331 | -0.120451 | -1.402701 | -1.368176 | -1.352196 | -1.343828 | -1.378297 | -1.452089 | -1.404512 | -0.17733 | -0.161166 | -0.155092 | -0.153181 | -0.171135 | -0.235596 | -0.206949 | -0.405417 | -0.369452 | -0.352441 | -0.344077 | -0.376148 | -0.45439 | -0.404969 | 0.438796 | 0.422011 | 0.404307 | 0.383966 | 0.722888 | 0.695347 | 0.650631 | -20 | -20 | -20 | -20 | -5 | 20 | -20 | -0.788728 | -0.77672 | -0.769048 | -0.765459 | -0.77561 | 0 | 0 |  | 1452.829 | 0 |  | 1454.658 | 0 |  | 738.622 | 0 |  | 738.541 | 0 |  | 1407.922 | 0 |  | 1417.828 | 0 |  | 762.976 | 0 |  | 762.8 | 0 |  | 1406.3979 | 0 |  | 1433.068 | 0 |  | 773.699 | 0 |  | 773.94 | 0 |  | 1530.274 | 0 |  | 1531.137 | 0 |  | 779.999 | 0 |  | 779.815 | 0 |  | 1510.2841 | 0 |  | 1510.665 | 0 |  | 751.706 | 0 |  | 751.497 | 0 |  | 1517.9041 | 0 |  | 1518.234 | 0 |  | 733.522 | 0.102 |  | 733.541 | 0.102 |  | 1495.8571 | 0 |  | 1496.339 | 0 |  | 767.728 | 0.025 |  | 767.899 | 0.025 | 92.8739 | 80.7476 | 69.23218 | 60.02712 | 58.53797 | 79.3703 | 74.05125 | 0 | 0 | 0 | 0 | 0 | -12.528296 | -3.0594554 | -34.1207 | -24.33438 | -21.22136 | -9.445767012 | -11.2538 | -15.72467 | -13.53669 | 0 | 0 | 0 | 0 | 0 | 0 | 0 | 15.77456 | 15.5344 | 15.38096 | 15.30918 | 3.87805 | 0 | 0 | -10.76292 | -8.658305 | -9.058474 | -7.642093 | -9.555562314 | -13.77461 | -14.93787 | 63.76484 | 63.28931 | 54.33331 | 58.24844 | 41.60666 | 37.34271 | 42.51724

## F6top
[6 empty] | 0 | 1 | 2 | 3 | 4 | 5 | 6 | 7 | 8 | 9 | 10 | 11 | 12 | 13 | 14 | 15 | 16 | 17 | 18 | 19 | 20 | 21 | 22 | 23 | 24 | 25 | 26 | 27 | 28 | 29 | 30 | 31 | 32 | 33 | 34 | 35 | 36 | 37 | 38 | 39 | 40 | 41 | 42 | 43 | 44 | 45 | 46 | 47 | 48 | 49 | 50 | 51 | 52 | 53 | 54 | 55 | 56 | 57 | 58 | 59 | 60 | 61 | 62 | 63 | 64
ord_wdt | alpha | alpha/k | WROLL_SHIFT_POS_6 | Width1 | Width2 | -855.04 | -828.32 | -801.6 | -774.88 | -748.16 | -721.44 | -694.72 | -668 | -641.28 | -614.56 | -587.84 | -561.12 | -534.4 | -507.68 | -480.96 | -454.24 | -427.52 | -400.8 | -374.08 | -347.36 | -320.64 | -293.92 | -267.2 | -240.48 | -213.76 | -187.04 | -160.32 | -133.6 | -106.88 | -80.16 | -53.44 | -26.72 | 0 | 26.72 | 53.44 | 80.16 | 106.88 | 133.6 | 160.32 | 187.04 | 213.76 | 240.48 | 267.2 | 293.92 | 320.64 | 347.36 | 374.08 | 400.8 | 427.52 | 454.24 | 480.96 | 507.68 | 534.4 | 561.12 | 587.84 | 614.56 | 641.28 | 668 | 694.72 | 721.44 | 748.16 | 774.88 | 801.6 | 828.32 | 855.04
1194 | 526.5983 | 0.002037416 | 0 | 597 | -597 | 0 | 0 | 0 | 0 | 0 | 0 | 0 | 0 | 0 | 0 | 0.002037416 | 0.002037416 | 0.002037416 | 0.002037416 | 0.002037416 | 0.002037416 | 0.002037416 | 0.002037416 | 0.002037416 | 0.002037416 | 0.002037416 | 0.002037416 | 0.002037416 | 0.002037416 | 0.002037416 | 0.002037416 | 0.002037416 | 0.002037416 | 0.002037416 | 0.002037416 | 0.002037416 | 0.002037416 | 0.002037416 | 0.002037416 | 0.002037416 | 0.002037416 | 0.002037416 | 0.002037416 | 0.002037416 | 0.002037416 | 0.002037416 | 0.002037416 | 0.002037416 | 0.002037416 | 0.002037416 | 0.002037416 | 0.002037416 | 0.002037416 | 0.002037416 | 0.002037416 | 0.002037416 | 0.002037416 | 0.002037416 | 0.002037416 | 0.002037416 | 0 | 0 | 0 | 0 | 0 | 0 | 0 | 0 | 0 | 0
1253 | 466.6665 | 0.001805539 | 0 | 626.5 | -626.5 | 0 | 0 | 0 | 0 | 0 | 0 | 0 | 0 | 0 | 0.001805539 | 0.001805539 | 0.001805539 | 0.001805539 | 0.001805539 | 0.001805539 | 0.001805539 | 0.001805539 | 0.001805539 | 0.001805539 | 0.001805539 | 0.001805539 | 0.001805539 | 0.001805539 | 0.001805539 | 0.001805539 | 0.001805539 | 0.001805539 | 0.001805539 | 0.001805539 | 0.001805539 | 0.001805539 | 0.001805539 | 0.001805539 | 0.001805539 | 0.001805539 | 0.001805539 | 0.001805539 | 0.001805539 | 0.001805539 | 0.001805539 | 0.001805539 | 0.001805539 | 0.001805539 | 0.001805539 | 0.001805539 | 0.001805539 | 0.001805539 | 0.001805539 | 0.001805539 | 0.001805539 | 0.001805539 | 0.001805539 | 0.001805539 | 0.001805539 | 0.001805539 | 0.001805539 | 0 | 0 | 0 | 0 | 0 | 0 | 0 | 0 | 0
1253 | 305.0126 | 0.001180098 | 0 | 626.5 | -626.5 | 0 | 0 | 0 | 0 | 0 | 0 | 0 | 0 | 0 | 0.001180098 | 0.001180098 | 0.001180098 | 0.001180098 | 0.001180098 | 0.001180098 | 0.001180098 | 0.001180098 | 0.001180098 | 0.001180098 | 0.001180098 | 0.001180098 | 0.001180098 | 0.001180098 | 0.001180098 | 0.001180098 | 0.001180098 | 0.001180098 | 0.001180098 | 0.001180098 | 0.001180098 | 0.001180098 | 0.001180098 | 0.001180098 | 0.001180098 | 0.001180098 | 0.001180098 | 0.001180098 | 0.001180098 | 0.001180098 | 0.001180098 | 0.001180098 | 0.001180098 | 0.001180098 | 0.001180098 | 0.001180098 | 0.001180098 | 0.001180098 | 0.001180098 | 0.001180098 | 0.001180098 | 0.001180098 | 0.001180098 | 0.001180098 | 0.001180098 | 0.001180098 | 0.001180098 | 0 | 0 | 0 | 0 | 0 | 0 | 0 | 0 | 0
1253 | 418.8969 | 0.001620718 | 0 | 626.5 | -626.5 | 0 | 0 | 0 | 0 | 0 | 0 | 0 | 0 | 0 | 0.001620718 | 0.001620718 | 0.001620718 | 0.001620718 | 0.001620718 | 0.001620718 | 0.001620718 | 0.001620718 | 0.001620718 | 0.001620718 | 0.001620718 | 0.001620718 | 0.001620718 | 0.001620718 | 0.001620718 | 0.001620718 | 0.001620718 | 0.001620718 | 0.001620718 | 0.001620718 | 0.001620718 | 0.001620718 | 0.001620718 | 0.001620718 | 0.001620718 | 0.001620718 | 0.001620718 | 0.001620718 | 0.001620718 | 0.001620718 | 0.001620718 | 0.001620718 | 0.001620718 | 0.001620718 | 0.001620718 | 0.001620718 | 0.001620718 | 0.001620718 | 0.001620718 | 0.001620718 | 0.001620718 | 0.001620718 | 0.001620718 | 0.001620718 | 0.001620718 | 0.001620718 | 0.001620718 | 0 | 0 | 0 | 0 | 0 | 0 | 0 | 0 | 0
1306 | 372.4969 | 0.001441196 | 0 | 653 | -653 | 0 | 0 | 0 | 0 | 0 | 0 | 0 | 0 | 0.001441196 | 0.001441196 | 0.001441196 | 0.001441196 | 0.001441196 | 0.001441196 | 0.001441196 | 0.001441196 | 0.001441196 | 0.001441196 | 0.001441196 | 0.001441196 | 0.001441196 | 0.001441196 | 0.001441196 | 0.001441196 | 0.001441196 | 0.001441196 | 0.001441196 | 0.001441196 | 0.001441196 | 0.001441196 | 0.001441196 | 0.001441196 | 0.001441196 | 0.001441196 | 0.001441196 | 0.001441196 | 0.001441196 | 0.001441196 | 0.001441196 | 0.001441196 | 0.001441196 | 0.001441196 | 0.001441196 | 0.001441196 | 0.001441196 | 0.001441196 | 0.001441196 | 0.001441196 | 0.001441196 | 0.001441196 | 0.001441196 | 0.001441196 | 0.001441196 | 0.001441196 | 0.001441196 | 0.001441196 | 0.001441196 | 0 | 0 | 0 | 0 | 0 | 0 | 0 | 0
1412 | 535.9806 | 0.002073716 | -10 | 696 | -716 | 0 | 0 | 0 | 0 | 0 | 0 | 0.002073716 | 0.002073716 | 0.002073716 | 0.002073716 | 0.002073716 | 0.002073716 | 0.002073716 | 0.002073716 | 0.002073716 | 0.002073716 | 0.002073716 | 0.002073716 | 0.002073716 | 0.002073716 | 0.002073716 | 0.002073716 | 0.002073716 | 0.002073716 | 0.002073716 | 0.002073716 | 0.002073716 | 0.002073716 | 0.002073716 | 0.002073716 | 0.002073716 | 0.002073716 | 0.002073716 | 0.002073716 | 0.002073716 | 0.002073716 | 0.002073716 | 0.002073716 | 0.002073716 | 0.002073716 | 0.002073716 | 0.002073716 | 0.002073716 | 0.002073716 | 0.002073716 | 0.002073716 | 0.002073716 | 0.002073716 | 0.002073716 | 0.002073716 | 0.002073716 | 0.002073716 | 0.002073716 | 0.002073716 | 0.002073716 | 0.002073716 | 0.002073716 | 0.002073716 | 0.002073716 | 0 | 0 | 0 | 0 | 0 | 0
1412 | 537.9146 | 0.002081199 | -20 | 686 | -726 | 0 | 0 | 0 | 0 | 0 | 0.002081199 | 0.002081199 | 0.002081199 | 0.002081199 | 0.002081199 | 0.002081199 | 0.002081199 | 0.002081199 | 0.002081199 | 0.002081199 | 0.002081199 | 0.002081199 | 0.002081199 | 0.002081199 | 0.002081199 | 0.002081199 | 0.002081199 | 0.002081199 | 0.002081199 | 0.002081199 | 0.002081199 | 0.002081199 | 0.002081199 | 0.002081199 | 0.002081199 | 0.002081199 | 0.002081199 | 0.002081199 | 0.002081199 | 0.002081199 | 0.002081199 | 0.002081199 | 0.002081199 | 0.002081199 | 0.002081199 | 0.002081199 | 0.002081199 | 0.002081199 | 0.002081199 | 0.002081199 | 0.002081199 | 0.002081199 | 0.002081199 | 0.002081199 | 0.002081199 | 0.002081199 | 0.002081199 | 0.002081199 | 0.002081199 | 0.002081199 | 0.002081199 | 0.002081199 | 0.002081199 | 0 | 0 | 0 | 0 | 0 | 0 | 0
1458 | 398.5608 | 0.001542037 | -30 | 699 | -759 | 0 | 0 | 0 | 0 | 0.001542037 | 0.001542037 | 0.001542037 | 0.001542037 | 0.001542037 | 0.001542037 | 0.001542037 | 0.001542037 | 0.001542037 | 0.001542037 | 0.001542037 | 0.001542037 | 0.001542037 | 0.001542037 | 0.001542037 | 0.001542037 | 0.001542037 | 0.001542037 | 0.001542037 | 0.001542037 | 0.001542037 | 0.001542037 | 0.001542037 | 0.001542037 | 0.001542037 | 0.001542037 | 0.001542037 | 0.001542037 | 0.001542037 | 0.001542037 | 0.001542037 | 0.001542037 | 0.001542037 | 0.001542037 | 0.001542037 | 0.001542037 | 0.001542037 | 0.001542037 | 0.001542037 | 0.001542037 | 0.001542037 | 0.001542037 | 0.001542037 | 0.001542037 | 0.001542037 | 0.001542037 | 0.001542037 | 0.001542037 | 0.001542037 | 0.001542037 | 0.001542037 | 0.001542037 | 0.001542037 | 0.001542037 | 0.001542037 | 0 | 0 | 0 | 0 | 0 | 0
1458 | 410.5227 | 0.001588318 | -40 | 689 | -769 | 0 | 0 | 0 | 0 | 0.001588318 | 0.001588318 | 0.001588318 | 0.001588318 | 0.001588318 | 0.001588318 | 0.001588318 | 0.001588318 | 0.001588318 | 0.001588318 | 0.001588318 | 0.001588318 | 0.001588318 | 0.001588318 | 0.001588318 | 0.001588318 | 0.001588318 | 0.001588318 | 0.001588318 | 0.001588318 | 0.001588318 | 0.001588318 | 0.001588318 | 0.001588318 | 0.001588318 | 0.001588318 | 0.001588318 | 0.001588318 | 0.001588318 | 0.001588318 | 0.001588318 | 0.001588318 | 0.001588318 | 0.001588318 | 0.001588318 | 0.001588318 | 0.001588318 | 0.001588318 | 0.001588318 | 0.001588318 | 0.001588318 | 0.001588318 | 0.001588318 | 0.001588318 | 0.001588318 | 0.001588318 | 0.001588318 | 0.001588318 | 0.001588318 | 0.001588318 | 0.001588318 | 0.001588318 | 0.001588318 | 0.001588318 | 0 | 0 | 0 | 0 | 0 | 0 | 0
1458 | 413.9715 | 0.001601661 | -30 | 699 | -759 | 0 | 0 | 0 | 0 | 0.001601661 | 0.001601661 | 0.001601661 | 0.001601661 | 0.001601661 | 0.001601661 | 0.001601661 | 0.001601661 | 0.001601661 | 0.001601661 | 0.001601661 | 0.001601661 | 0.001601661 | 0.001601661 | 0.001601661 | 0.001601661 | 0.001601661 | 0.001601661 | 0.001601661 | 0.001601661 | 0.001601661 | 0.001601661 | 0.001601661 | 0.001601661 | 0.001601661 | 0.001601661 | 0.001601661 | 0.001601661 | 0.001601661 | 0.001601661 | 0.001601661 | 0.001601661 | 0.001601661 | 0.001601661 | 0.001601661 | 0.001601661 | 0.001601661 | 0.001601661 | 0.001601661 | 0.001601661 | 0.001601661 | 0.001601661 | 0.001601661 | 0.001601661 | 0.001601661 | 0.001601661 | 0.001601661 | 0.001601661 | 0.001601661 | 0.001601661 | 0.001601661 | 0.001601661 | 0.001601661 | 0.001601661 | 0.001601661 | 0 | 0 | 0 | 0 | 0 | 0
1458 | 421.6044 | 0.001631193 | -20 | 709 | -749 | 0 | 0 | 0 | 0 | 0.001631193 | 0.001631193 | 0.001631193 | 0.001631193 | 0.001631193 | 0.001631193 | 0.001631193 | 0.001631193 | 0.001631193 | 0.001631193 | 0.001631193 | 0.001631193 | 0.001631193 | 0.001631193 | 0.001631193 | 0.001631193 | 0.001631193 | 0.001631193 | 0.001631193 | 0.001631193 | 0.001631193 | 0.001631193 | 0.001631193 | 0.001631193 | 0.001631193 | 0.001631193 | 0.001631193 | 0.001631193 | 0.001631193 | 0.001631193 | 0.001631193 | 0.001631193 | 0.001631193 | 0.001631193 | 0.001631193 | 0.001631193 | 0.001631193 | 0.001631193 | 0.001631193 | 0.001631193 | 0.001631193 | 0.001631193 | 0.001631193 | 0.001631193 | 0.001631193 | 0.001631193 | 0.001631193 | 0.001631193 | 0.001631193 | 0.001631193 | 0.001631193 | 0.001631193 | 0.001631193 | 0.001631193 | 0.001631193 | 0 | 0 | 0 | 0 | 0 | 0
1458 | 428.2454 | 0.001656887 | -10 | 719 | -739 | 0 | 0 | 0 | 0 | 0 | 0.001656887 | 0.001656887 | 0.001656887 | 0.001656887 | 0.001656887 | 0.001656887 | 0.001656887 | 0.001656887 | 0.001656887 | 0.001656887 | 0.001656887 | 0.001656887 | 0.001656887 | 0.001656887 | 0.001656887 | 0.001656887 | 0.001656887 | 0.001656887 | 0.001656887 | 0.001656887 | 0.001656887 | 0.001656887 | 0.001656887 | 0.001656887 | 0.001656887 | 0.001656887 | 0.001656887 | 0.001656887 | 0.001656887 | 0.001656887 | 0.001656887 | 0.001656887 | 0.001656887 | 0.001656887 | 0.001656887 | 0.001656887 | 0.001656887 | 0.001656887 | 0.001656887 | 0.001656887 | 0.001656887 | 0.001656887 | 0.001656887 | 0.001656887 | 0.001656887 | 0.001656887 | 0.001656887 | 0.001656887 | 0.001656887 | 0.001656887 | 0.001656887 | 0.001656887 | 0.001656887 | 0.001656887 | 0 | 0 | 0 | 0 | 0 | 0
1501 | 450.7161 | 0.001743826 | 0 | 750.5 | -750.5 | 0 | 0 | 0 | 0 | 0.001743826 | 0.001743826 | 0.001743826 | 0.001743826 | 0.001743826 | 0.001743826 | 0.001743826 | 0.001743826 | 0.001743826 | 0.001743826 | 0.001743826 | 0.001743826 | 0.001743826 | 0.001743826 | 0.001743826 | 0.001743826 | 0.001743826 | 0.001743826 | 0.001743826 | 0.001743826 | 0.001743826 | 0.001743826 | 0.001743826 | 0.001743826 | 0.001743826 | 0.001743826 | 0.001743826 | 0.001743826 | 0.001743826 | 0.001743826 | 0.001743826 | 0.001743826 | 0.001743826 | 0.001743826 | 0.001743826 | 0.001743826 | 0.001743826 | 0.001743826 | 0.001743826 | 0.001743826 | 0.001743826 | 0.001743826 | 0.001743826 | 0.001743826 | 0.001743826 | 0.001743826 | 0.001743826 | 0.001743826 | 0.001743826 | 0.001743826 | 0.001743826 | 0.001743826 | 0.001743826 | 0.001743826 | 0.001743826 | 0.001743826 | 0.001743826 | 0 | 0 | 0 | 0
1505 | 360.1252 | 0.001393329 | 10 | 762.5 | -742.5 | 0 | 0 | 0 | 0 | 0 | 0.001393329 | 0.001393329 | 0.001393329 | 0.001393329 | 0.001393329 | 0.001393329 | 0.001393329 | 0.001393329 | 0.001393329 | 0.001393329 | 0.001393329 | 0.001393329 | 0.001393329 | 0.001393329 | 0.001393329 | 0.001393329 | 0.001393329 | 0.001393329 | 0.001393329 | 0.001393329 | 0.001393329 | 0.001393329 | 0.001393329 | 0.001393329 | 0.001393329 | 0.001393329 | 0.001393329 | 0.001393329 | 0.001393329 | 0.001393329 | 0.001393329 | 0.001393329 | 0.001393329 | 0.001393329 | 0.001393329 | 0.001393329 | 0.001393329 | 0.001393329 | 0.001393329 | 0.001393329 | 0.001393329 | 0.001393329 | 0.001393329 | 0.001393329 | 0.001393329 | 0.001393329 | 0.001393329 | 0.001393329 | 0.001393329 | 0.001393329 | 0.001393329 | 0.001393329 | 0.001393329 | 0.001393329 | 0.001393329 | 0.001393329 | 0 | 0 | 0 | 0
1505 | 369.4325 | 0.001429339 | 20 | 772.5 | -732.5 | 0 | 0 | 0 | 0 | 0 | 0.001429339 | 0.001429339 | 0.001429339 | 0.001429339 | 0.001429339 | 0.001429339 | 0.001429339 | 0.001429339 | 0.001429339 | 0.001429339 | 0.001429339 | 0.001429339 | 0.001429339 | 0.001429339 | 0.001429339 | 0.001429339 | 0.001429339 | 0.001429339 | 0.001429339 | 0.001429339 | 0.001429339 | 0.001429339 | 0.001429339 | 0.001429339 | 0.001429339 | 0.001429339 | 0.001429339 | 0.001429339 | 0.001429339 | 0.001429339 | 0.001429339 | 0.001429339 | 0.001429339 | 0.001429339 | 0.001429339 | 0.001429339 | 0.001429339 | 0.001429339 | 0.001429339 | 0.001429339 | 0.001429339 | 0.001429339 | 0.001429339 | 0.001429339 | 0.001429339 | 0.001429339 | 0.001429339 | 0.001429339 | 0.001429339 | 0.001429339 | 0.001429339 | 0.001429339 | 0.001429339 | 0.001429339 | 0.001429339 | 0.001429339 | 0 | 0 | 0 | 0
1505 | 376.3285 | 0.00145602 | 30 | 782.5 | -722.5 | 0 | 0 | 0 | 0 | 0 | 0.00145602 | 0.00145602 | 0.00145602 | 0.00145602 | 0.00145602 | 0.00145602 | 0.00145602 | 0.00145602 | 0.00145602 | 0.00145602 | 0.00145602 | 0.00145602 | 0.00145602 | 0.00145602 | 0.00145602 | 0.00145602 | 0.00145602 | 0.00145602 | 0.00145602 | 0.00145602 | 0.00145602 | 0.00145602 | 0.00145602 | 0.00145602 | 0.00145602 | 0.00145602 | 0.00145602 | 0.00145602 | 0.00145602 | 0.00145602 | 0.00145602 | 0.00145602 | 0.00145602 | 0.00145602 | 0.00145602 | 0.00145602 | 0.00145602 | 0.00145602 | 0.00145602 | 0.00145602 | 0.00145602 | 0.00145602 | 0.00145602 | 0.00145602 | 0.00145602 | 0.00145602 | 0.00145602 | 0.00145602 | 0.00145602 | 0.00145602 | 0.00145602 | 0.00145602 | 0.00145602 | 0.00145602 | 0.00145602 | 0.00145602 | 0.00145602 | 0 | 0 | 0
1505 | 358.8261 | 0.001388303 | 40 | 792.5 | -712.5 | 0 | 0 | 0 | 0 | 0 | 0 | 0.001388303 | 0.001388303 | 0.001388303 | 0.001388303 | 0.001388303 | 0.001388303 | 0.001388303 | 0.001388303 | 0.001388303 | 0.001388303 | 0.001388303 | 0.001388303 | 0.001388303 | 0.001388303 | 0.001388303 | 0.001388303 | 0.001388303 | 0.001388303 | 0.001388303 | 0.001388303 | 0.001388303 | 0.001388303 | 0.001388303 | 0.001388303 | 0.001388303 | 0.001388303 | 0.001388303 | 0.001388303 | 0.001388303 | 0.001388303 | 0.001388303 | 0.001388303 | 0.001388303 | 0.001388303 | 0.001388303 | 0.001388303 | 0.001388303 | 0.001388303 | 0.001388303 | 0.001388303 | 0.001388303 | 0.001388303 | 0.001388303 | 0.001388303 | 0.001388303 | 0.001388303 | 0.001388303 | 0.001388303 | 0.001388303 | 0.001388303 | 0.001388303 | 0.001388303 | 0.001388303 | 0.001388303 | 0.001388303 | 0.001388303 | 0 | 0 | 0
1505 | 347.7261 | 0.001345357 | 30 | 782.5 | -722.5 | 0 | 0 | 0 | 0 | 0 | 0.001345357 | 0.001345357 | 0.001345357 | 0.001345357 | 0.001345357 | 0.001345357 | 0.001345357 | 0.001345357 | 0.001345357 | 0.001345357 | 0.001345357 | 0.001345357 | 0.001345357 | 0.001345357 | 0.001345357 | 0.001345357 | 0.001345357 | 0.001345357 | 0.001345357 | 0.001345357 | 0.001345357 | 0.001345357 | 0.001345357 | 0.001345357 | 0.001345357 | 0.001345357 | 0.001345357 | 0.001345357 | 0.001345357 | 0.001345357 | 0.001345357 | 0.001345357 | 0.001345357 | 0.001345357 | 0.001345357 | 0.001345357 | 0.001345357 | 0.001345357 | 0.001345357 | 0.001345357 | 0.001345357 | 0.001345357 | 0.001345357 | 0.001345357 | 0.001345357 | 0.001345357 | 0.001345357 | 0.001345357 | 0.001345357 | 0.001345357 | 0.001345357 | 0.001345357 | 0.001345357 | 0.001345357 | 0.001345357 | 0.001345357 | 0.001345357 | 0 | 0 | 0
1505 | 354.6345 | 0.001372086 | 20 | 772.5 | -732.5 | 0 | 0 | 0 | 0 | 0 | 0.001372086 | 0.001372086 | 0.001372086 | 0.001372086 | 0.001372086 | 0.001372086 | 0.001372086 | 0.001372086 | 0.001372086 | 0.001372086 | 0.001372086 | 0.001372086 | 0.001372086 | 0.001372086 | 0.001372086 | 0.001372086 | 0.001372086 | 0.001372086 | 0.001372086 | 0.001372086 | 0.001372086 | 0.001372086 | 0.001372086 | 0.001372086 | 0.001372086 | 0.001372086 | 0.001372086 | 0.001372086 | 0.001372086 | 0.001372086 | 0.001372086 | 0.001372086 | 0.001372086 | 0.001372086 | 0.001372086 | 0.001372086 | 0.001372086 | 0.001372086 | 0.001372086 | 0.001372086 | 0.001372086 | 0.001372086 | 0.001372086 | 0.001372086 | 0.001372086 | 0.001372086 | 0.001372086 | 0.001372086 | 0.001372086 | 0.001372086 | 0.001372086 | 0.001372086 | 0.001372086 | 0.001372086 | 0.001372086 | 0.001372086 | 0 | 0 | 0 | 0
1537 | 350.7248 | 0.001356959 | 10 | 778.5 | -758.5 | 0 | 0 | 0 | 0 | 0.001356959 | 0.001356959 | 0.001356959 | 0.001356959 | 0.001356959 | 0.001356959 | 0.001356959 | 0.001356959 | 0.001356959 | 0.001356959 | 0.001356959 | 0.001356959 | 0.001356959 | 0.001356959 | 0.001356959 | 0.001356959 | 0.001356959 | 0.001356959 | 0.001356959 | 0.001356959 | 0.001356959 | 0.001356959 | 0.001356959 | 0.001356959 | 0.001356959 | 0.001356959 | 0.001356959 | 0.001356959 | 0.001356959 | 0.001356959 | 0.001356959 | 0.001356959 | 0.001356959 | 0.001356959 | 0.001356959 | 0.001356959 | 0.001356959 | 0.001356959 | 0.001356959 | 0.001356959 | 0.001356959 | 0.001356959 | 0.001356959 | 0.001356959 | 0.001356959 | 0.001356959 | 0.001356959 | 0.001356959 | 0.001356959 | 0.001356959 | 0.001356959 | 0.001356959 | 0.001356959 | 0.001356959 | 0.001356959 | 0.001356959 | 0.001356959 | 0.001356959 | 0 | 0 | 0
1537 | 365.5284 | 0.001414234 | 0 | 768.5 | -768.5 | 0 | 0 | 0 | 0 | 0.001414234 | 0.001414234 | 0.001414234 | 0.001414234 | 0.001414234 | 0.001414234 | 0.001414234 | 0.001414234 | 0.001414234 | 0.001414234 | 0.001414234 | 0.001414234 | 0.001414234 | 0.001414234 | 0.001414234 | 0.001414234 | 0.001414234 | 0.001414234 | 0.001414234 | 0.001414234 | 0.001414234 | 0.001414234 | 0.001414234 | 0.001414234 | 0.001414234 | 0.001414234 | 0.001414234 | 0.001414234 | 0.001414234 | 0.001414234 | 0.001414234 | 0.001414234 | 0.001414234 | 0.001414234 | 0.001414234 | 0.001414234 | 0.001414234 | 0.001414234 | 0.001414234 | 0.001414234 | 0.001414234 | 0.001414234 | 0.001414234 | 0.001414234 | 0.001414234 | 0.001414234 | 0.001414234 | 0.001414234 | 0.001414234 | 0.001414234 | 0.001414234 | 0.001414234 | 0.001414234 | 0.001414234 | 0.001414234 | 0.001414234 | 0.001414234 | 0 | 0 | 0 | 0
1537 | 329.6613 | 0.001275464 | -10 | 758.5 | -778.5 | 0 | 0 | 0 | 0.001275464 | 0.001275464 | 0.001275464 | 0.001275464 | 0.001275464 | 0.001275464 | 0.001275464 | 0.001275464 | 0.001275464 | 0.001275464 | 0.001275464 | 0.001275464 | 0.001275464 | 0.001275464 | 0.001275464 | 0.001275464 | 0.001275464 | 0.001275464 | 0.001275464 | 0.001275464 | 0.001275464 | 0.001275464 | 0.001275464 | 0.001275464 | 0.001275464 | 0.001275464 | 0.001275464 | 0.001275464 | 0.001275464 | 0.001275464 | 0.001275464 | 0.001275464 | 0.001275464 | 0.001275464 | 0.001275464 | 0.001275464 | 0.001275464 | 0.001275464 | 0.001275464 | 0.001275464 | 0.001275464 | 0.001275464 | 0.001275464 | 0.001275464 | 0.001275464 | 0.001275464 | 0.001275464 | 0.001275464 | 0.001275464 | 0.001275464 | 0.001275464 | 0.001275464 | 0.001275464 | 0.001275464 | 0.001275464 | 0.001275464 | 0.001275464 | 0.001275464 | 0 | 0 | 0 | 0
1537 | 349.6172 | 0.001352674 | -20 | 748.5 | -788.5 | 0 | 0 | 0 | 0.001352674 | 0.001352674 | 0.001352674 | 0.001352674 | 0.001352674 | 0.001352674 | 0.001352674 | 0.001352674 | 0.001352674 | 0.001352674 | 0.001352674 | 0.001352674 | 0.001352674 | 0.001352674 | 0.001352674 | 0.001352674 | 0.001352674 | 0.001352674 | 0.001352674 | 0.001352674 | 0.001352674 | 0.001352674 | 0.001352674 | 0.001352674 | 0.001352674 | 0.001352674 | 0.001352674 | 0.001352674 | 0.001352674 | 0.001352674 | 0.001352674 | 0.001352674 | 0.001352674 | 0.001352674 | 0.001352674 | 0.001352674 | 0.001352674 | 0.001352674 | 0.001352674 | 0.001352674 | 0.001352674 | 0.001352674 | 0.001352674 | 0.001352674 | 0.001352674 | 0.001352674 | 0.001352674 | 0.001352674 | 0.001352674 | 0.001352674 | 0.001352674 | 0.001352674 | 0.001352674 | 0.001352674 | 0.001352674 | 0.001352674 | 0.001352674 | 0.001352674 | 0 | 0 | 0 | 0
1537 | 325.0672 | 0.001257689 | -30 | 738.5 | -798.5 | 0 | 0 | 0 | 0.001257689 | 0.001257689 | 0.001257689 | 0.001257689 | 0.001257689 | 0.001257689 | 0.001257689 | 0.001257689 | 0.001257689 | 0.001257689 | 0.001257689 | 0.001257689 | 0.001257689 | 0.001257689 | 0.001257689 | 0.001257689 | 0.001257689 | 0.001257689 | 0.001257689 | 0.001257689 | 0.001257689 | 0.001257689 | 0.001257689 | 0.001257689 | 0.001257689 | 0.001257689 | 0.001257689 | 0.001257689 | 0.001257689 | 0.001257689 | 0.001257689 | 0.001257689 | 0.001257689 | 0.001257689 | 0.001257689 | 0.001257689 | 0.001257689 | 0.001257689 | 0.001257689 | 0.001257689 | 0.001257689 | 0.001257689 | 0.001257689 | 0.001257689 | 0.001257689 | 0.001257689 | 0.001257689 | 0.001257689 | 0.001257689 | 0.001257689 | 0.001257689 | 0.001257689 | 0.001257689 | 0.001257689 | 0.001257689 | 0.001257689 | 0.001257689 | 0 | 0 | 0 | 0 | 0
1537 | 334.6992 | 0.001294956 | -40 | 728.5 | -808.5 | 0 | 0 | 0.001294956 | 0.001294956 | 0.001294956 | 0.001294956 | 0.001294956 | 0.001294956 | 0.001294956 | 0.001294956 | 0.001294956 | 0.001294956 | 0.001294956 | 0.001294956 | 0.001294956 | 0.001294956 | 0.001294956 | 0.001294956 | 0.001294956 | 0.001294956 | 0.001294956 | 0.001294956 | 0.001294956 | 0.001294956 | 0.001294956 | 0.001294956 | 0.001294956 | 0.001294956 | 0.001294956 | 0.001294956 | 0.001294956 | 0.001294956 | 0.001294956 | 0.001294956 | 0.001294956 | 0.001294956 | 0.001294956 | 0.001294956 | 0.001294956 | 0.001294956 | 0.001294956 | 0.001294956 | 0.001294956 | 0.001294956 | 0.001294956 | 0.001294956 | 0.001294956 | 0.001294956 | 0.001294956 | 0.001294956 | 0.001294956 | 0.001294956 | 0.001294956 | 0.001294956 | 0.001294956 | 0.001294956 | 0.001294956 | 0.001294956 | 0.001294956 | 0.001294956 | 0 | 0 | 0 | 0 | 0
1537 | 352.2085 | 0.001362699 | -30 | 738.5 | -798.5 | 0 | 0 | 0 | 0.001362699 | 0.001362699 | 0.001362699 | 0.001362699 | 0.001362699 | 0.001362699 | 0.001362699 | 0.001362699 | 0.001362699 | 0.001362699 | 0.001362699 | 0.001362699 | 0.001362699 | 0.001362699 | 0.001362699 | 0.001362699 | 0.001362699 | 0.001362699 | 0.001362699 | 0.001362699 | 0.001362699 | 0.001362699 | 0.001362699 | 0.001362699 | 0.001362699 | 0.001362699 | 0.001362699 | 0.001362699 | 0.001362699 | 0.001362699 | 0.001362699 | 0.001362699 | 0.001362699 | 0.001362699 | 0.001362699 | 0.001362699 | 0.001362699 | 0.001362699 | 0.001362699 | 0.001362699 | 0.001362699 | 0.001362699 | 0.001362699 | 0.001362699 | 0.001362699 | 0.001362699 | 0.001362699 | 0.001362699 | 0.001362699 | 0.001362699 | 0.001362699 | 0.001362699 | 0.001362699 | 0.001362699 | 0.001362699 | 0.001362699 | 0.001362699 | 0 | 0 | 0 | 0 | 0
1537 | 351.825 | 0.001361216 | -20 | 748.5 | -788.5 | 0 | 0 | 0 | 0.001361216 | 0.001361216 | 0.001361216 | 0.001361216 | 0.001361216 | 0.001361216 | 0.001361216 | 0.001361216 | 0.001361216 | 0.001361216 | 0.001361216 | 0.001361216 | 0.001361216 | 0.001361216 | 0.001361216 | 0.001361216 | 0.001361216 | 0.001361216 | 0.001361216 | 0.001361216 | 0.001361216 | 0.001361216 | 0.001361216 | 0.001361216 | 0.001361216 | 0.001361216 | 0.001361216 | 0.001361216 | 0.001361216 | 0.001361216 | 0.001361216 | 0.001361216 | 0.001361216 | 0.001361216 | 0.001361216 | 0.001361216 | 0.001361216 | 0.001361216 | 0.001361216 | 0.001361216 | 0.001361216 | 0.001361216 | 0.001361216 | 0.001361216 | 0.001361216 | 0.001361216 | 0.001361216 | 0.001361216 | 0.001361216 | 0.001361216 | 0.001361216 | 0.001361216 | 0.001361216 | 0.001361216 | 0.001361216 | 0.001361216 | 0.001361216 | 0.001361216 | 0 | 0 | 0 | 0
1537 | 355.3793 | 0.001374967 | -10 | 758.5 | -778.5 | 0 | 0 | 0 | 0.001374967 | 0.001374967 | 0.001374967 | 0.001374967 | 0.001374967 | 0.001374967 | 0.001374967 | 0.001374967 | 0.001374967 | 0.001374967 | 0.001374967 | 0.001374967 | 0.001374967 | 0.001374967 | 0.001374967 | 0.001374967 | 0.001374967 | 0.001374967 | 0.001374967 | 0.001374967 | 0.001374967 | 0.001374967 | 0.001374967 | 0.001374967 | 0.001374967 | 0.001374967 | 0.001374967 | 0.001374967 | 0.001374967 | 0.001374967 | 0.001374967 | 0.001374967 | 0.001374967 | 0.001374967 | 0.001374967 | 0.001374967 | 0.001374967 | 0.001374967 | 0.001374967 | 0.001374967 | 0.001374967 | 0.001374967 | 0.001374967 | 0.001374967 | 0.001374967 | 0.001374967 | 0.001374967 | 0.001374967 | 0.001374967 | 0.001374967 | 0.001374967 | 0.001374967 | 0.001374967 | 0.001374967 | 0.001374967 | 0.001374967 | 0.001374967 | 0.001374967 | 0 | 0 | 0 | 0
1537 | 355.0356 | 0.001373638 | 0 | 768.5 | -768.5 | 0 | 0 | 0 | 0 | 0.001373638 | 0.001373638 | 0.001373638 | 0.001373638 | 0.001373638 | 0.001373638 | 0.001373638 | 0.001373638 | 0.001373638 | 0.001373638 | 0.001373638 | 0.001373638 | 0.001373638 | 0.001373638 | 0.001373638 | 0.001373638 | 0.001373638 | 0.001373638 | 0.001373638 | 0.001373638 | 0.001373638 | 0.001373638 | 0.001373638 | 0.001373638 | 0.001373638 | 0.001373638 | 0.001373638 | 0.001373638 | 0.001373638 | 0.001373638 | 0.001373638 | 0.001373638 | 0.001373638 | 0.001373638 | 0.001373638 | 0.001373638 | 0.001373638 | 0.001373638 | 0.001373638 | 0.001373638 | 0.001373638 | 0.001373638 | 0.001373638 | 0.001373638 | 0.001373638 | 0.001373638 | 0.001373638 | 0.001373638 | 0.001373638 | 0.001373638 | 0.001373638 | 0.001373638 | 0.001373638 | 0.001373638 | 0.001373638 | 0.001373638 | 0.001373638 | 0 | 0 | 0 | 0
1536 | 356.9911 | 0.001381203 | 10 | 778 | -758 | 0 | 0 | 0 | 0 | 0.001381203 | 0.001381203 | 0.001381203 | 0.001381203 | 0.001381203 | 0.001381203 | 0.001381203 | 0.001381203 | 0.001381203 | 0.001381203 | 0.001381203 | 0.001381203 | 0.001381203 | 0.001381203 | 0.001381203 | 0.001381203 | 0.001381203 | 0.001381203 | 0.001381203 | 0.001381203 | 0.001381203 | 0.001381203 | 0.001381203 | 0.001381203 | 0.001381203 | 0.001381203 | 0.001381203 | 0.001381203 | 0.001381203 | 0.001381203 | 0.001381203 | 0.001381203 | 0.001381203 | 0.001381203 | 0.001381203 | 0.001381203 | 0.001381203 | 0.001381203 | 0.001381203 | 0.001381203 | 0.001381203 | 0.001381203 | 0.001381203 | 0.001381203 | 0.001381203 | 0.001381203 | 0.001381203 | 0.001381203 | 0.001381203 | 0.001381203 | 0.001381203 | 0.001381203 | 0.001381203 | 0.001381203 | 0.001381203 | 0.001381203 | 0.001381203 | 0.001381203 | 0 | 0 | 0
1536 | 360.0393 | 0.001392997 | 20 | 788 | -748 | 0 | 0 | 0 | 0 | 0 | 0.001392997 | 0.001392997 | 0.001392997 | 0.001392997 | 0.001392997 | 0.001392997 | 0.001392997 | 0.001392997 | 0.001392997 | 0.001392997 | 0.001392997 | 0.001392997 | 0.001392997 | 0.001392997 | 0.001392997 | 0.001392997 | 0.001392997 | 0.001392997 | 0.001392997 | 0.001392997 | 0.001392997 | 0.001392997 | 0.001392997 | 0.001392997 | 0.001392997 | 0.001392997 | 0.001392997 | 0.001392997 | 0.001392997 | 0.001392997 | 0.001392997 | 0.001392997 | 0.001392997 | 0.001392997 | 0.001392997 | 0.001392997 | 0.001392997 | 0.001392997 | 0.001392997 | 0.001392997 | 0.001392997 | 0.001392997 | 0.001392997 | 0.001392997 | 0.001392997 | 0.001392997 | 0.001392997 | 0.001392997 | 0.001392997 | 0.001392997 | 0.001392997 | 0.001392997 | 0.001392997 | 0.001392997 | 0.001392997 | 0.001392997 | 0.001392997 | 0 | 0 | 0
1536 | 356.6483 | 0.001379877 | 30 | 798 | -738 | 0 | 0 | 0 | 0 | 0 | 0.001379877 | 0.001379877 | 0.001379877 | 0.001379877 | 0.001379877 | 0.001379877 | 0.001379877 | 0.001379877 | 0.001379877 | 0.001379877 | 0.001379877 | 0.001379877 | 0.001379877 | 0.001379877 | 0.001379877 | 0.001379877 | 0.001379877 | 0.001379877 | 0.001379877 | 0.001379877 | 0.001379877 | 0.001379877 | 0.001379877 | 0.001379877 | 0.001379877 | 0.001379877 | 0.001379877 | 0.001379877 | 0.001379877 | 0.001379877 | 0.001379877 | 0.001379877 | 0.001379877 | 0.001379877 | 0.001379877 | 0.001379877 | 0.001379877 | 0.001379877 | 0.001379877 | 0.001379877 | 0.001379877 | 0.001379877 | 0.001379877 | 0.001379877 | 0.001379877 | 0.001379877 | 0.001379877 | 0.001379877 | 0.001379877 | 0.001379877 | 0.001379877 | 0.001379877 | 0.001379877 | 0.001379877 | 0.001379877 | 0.001379877 | 0.001379877 | 0 | 0 | 0
1536 | 358.384 | 0.001386592 | 40 | 808 | -728 | 0 | 0 | 0 | 0 | 0 | 0.001386592 | 0.001386592 | 0.001386592 | 0.001386592 | 0.001386592 | 0.001386592 | 0.001386592 | 0.001386592 | 0.001386592 | 0.001386592 | 0.001386592 | 0.001386592 | 0.001386592 | 0.001386592 | 0.001386592 | 0.001386592 | 0.001386592 | 0.001386592 | 0.001386592 | 0.001386592 | 0.001386592 | 0.001386592 | 0.001386592 | 0.001386592 | 0.001386592 | 0.001386592 | 0.001386592 | 0.001386592 | 0.001386592 | 0.001386592 | 0.001386592 | 0.001386592 | 0.001386592 | 0.001386592 | 0.001386592 | 0.001386592 | 0.001386592 | 0.001386592 | 0.001386592 | 0.001386592 | 0.001386592 | 0.001386592 | 0.001386592 | 0.001386592 | 0.001386592 | 0.001386592 | 0.001386592 | 0.001386592 | 0.001386592 | 0.001386592 | 0.001386592 | 0.001386592 | 0.001386592 | 0.001386592 | 0.001386592 | 0.001386592 | 0.001386592 | 0.001386592 | 0 | 0
1537 | 351.1113 | 0.001358454 | 30 | 798.5 | -738.5 | 0 | 0 | 0 | 0 | 0 | 0.001358454 | 0.001358454 | 0.001358454 | 0.001358454 | 0.001358454 | 0.001358454 | 0.001358454 | 0.001358454 | 0.001358454 | 0.001358454 | 0.001358454 | 0.001358454 | 0.001358454 | 0.001358454 | 0.001358454 | 0.001358454 | 0.001358454 | 0.001358454 | 0.001358454 | 0.001358454 | 0.001358454 | 0.001358454 | 0.001358454 | 0.001358454 | 0.001358454 | 0.001358454 | 0.001358454 | 0.001358454 | 0.001358454 | 0.001358454 | 0.001358454 | 0.001358454 | 0.001358454 | 0.001358454 | 0.001358454 | 0.001358454 | 0.001358454 | 0.001358454 | 0.001358454 | 0.001358454 | 0.001358454 | 0.001358454 | 0.001358454 | 0.001358454 | 0.001358454 | 0.001358454 | 0.001358454 | 0.001358454 | 0.001358454 | 0.001358454 | 0.001358454 | 0.001358454 | 0.001358454 | 0.001358454 | 0.001358454 | 0.001358454 | 0.001358454 | 0 | 0 | 0
1546 | 385.758 | 0.001492503 | 20 | 793 | -753 | 0 | 0 | 0 | 0 | 0.001492503 | 0.001492503 | 0.001492503 | 0.001492503 | 0.001492503 | 0.001492503 | 0.001492503 | 0.001492503 | 0.001492503 | 0.001492503 | 0.001492503 | 0.001492503 | 0.001492503 | 0.001492503 | 0.001492503 | 0.001492503 | 0.001492503 | 0.001492503 | 0.001492503 | 0.001492503 | 0.001492503 | 0.001492503 | 0.001492503 | 0.001492503 | 0.001492503 | 0.001492503 | 0.001492503 | 0.001492503 | 0.001492503 | 0.001492503 | 0.001492503 | 0.001492503 | 0.001492503 | 0.001492503 | 0.001492503 | 0.001492503 | 0.001492503 | 0.001492503 | 0.001492503 | 0.001492503 | 0.001492503 | 0.001492503 | 0.001492503 | 0.001492503 | 0.001492503 | 0.001492503 | 0.001492503 | 0.001492503 | 0.001492503 | 0.001492503 | 0.001492503 | 0.001492503 | 0.001492503 | 0.001492503 | 0.001492503 | 0.001492503 | 0.001492503 | 0.001492503 | 0 | 0 | 0
1559 | 540.9149 | 0.002092807 | 10 | 789.5 | -769.5 | 0 | 0 | 0 | 0 | 0.002092807 | 0.002092807 | 0.002092807 | 0.002092807 | 0.002092807 | 0.002092807 | 0.002092807 | 0.002092807 | 0.002092807 | 0.002092807 | 0.002092807 | 0.002092807 | 0.002092807 | 0.002092807 | 0.002092807 | 0.002092807 | 0.002092807 | 0.002092807 | 0.002092807 | 0.002092807 | 0.002092807 | 0.002092807 | 0.002092807 | 0.002092807 | 0.002092807 | 0.002092807 | 0.002092807 | 0.002092807 | 0.002092807 | 0.002092807 | 0.002092807 | 0.002092807 | 0.002092807 | 0.002092807 | 0.002092807 | 0.002092807 | 0.002092807 | 0.002092807 | 0.002092807 | 0.002092807 | 0.002092807 | 0.002092807 | 0.002092807 | 0.002092807 | 0.002092807 | 0.002092807 | 0.002092807 | 0.002092807 | 0.002092807 | 0.002092807 | 0.002092807 | 0.002092807 | 0.002092807 | 0.002092807 | 0.002092807 | 0.002092807 | 0.002092807 | 0.002092807 | 0 | 0 | 0
1559 | 376.9259 | 0.001458332 | 0 | 779.5 | -779.5 | 0 | 0 | 0 | 0.001458332 | 0.001458332 | 0.001458332 | 0.001458332 | 0.001458332 | 0.001458332 | 0.001458332 | 0.001458332 | 0.001458332 | 0.001458332 | 0.001458332 | 0.001458332 | 0.001458332 | 0.001458332 | 0.001458332 | 0.001458332 | 0.001458332 | 0.001458332 | 0.001458332 | 0.001458332 | 0.001458332 | 0.001458332 | 0.001458332 | 0.001458332 | 0.001458332 | 0.001458332 | 0.001458332 | 0.001458332 | 0.001458332 | 0.001458332 | 0.001458332 | 0.001458332 | 0.001458332 | 0.001458332 | 0.001458332 | 0.001458332 | 0.001458332 | 0.001458332 | 0.001458332 | 0.001458332 | 0.001458332 | 0.001458332 | 0.001458332 | 0.001458332 | 0.001458332 | 0.001458332 | 0.001458332 | 0.001458332 | 0.001458332 | 0.001458332 | 0.001458332 | 0.001458332 | 0.001458332 | 0.001458332 | 0.001458332 | 0.001458332 | 0.001458332 | 0.001458332 | 0.001458332 | 0 | 0 | 0
1559 | 374.0706 | 0.001447284 | -10 | 769.5 | -789.5 | 0 | 0 | 0 | 0.001447284 | 0.001447284 | 0.001447284 | 0.001447284 | 0.001447284 | 0.001447284 | 0.001447284 | 0.001447284 | 0.001447284 | 0.001447284 | 0.001447284 | 0.001447284 | 0.001447284 | 0.001447284 | 0.001447284 | 0.001447284 | 0.001447284 | 0.001447284 | 0.001447284 | 0.001447284 | 0.001447284 | 0.001447284 | 0.001447284 | 0.001447284 | 0.001447284 | 0.001447284 | 0.001447284 | 0.001447284 | 0.001447284 | 0.001447284 | 0.001447284 | 0.001447284 | 0.001447284 | 0.001447284 | 0.001447284 | 0.001447284 | 0.001447284 | 0.001447284 | 0.001447284 | 0.001447284 | 0.001447284 | 0.001447284 | 0.001447284 | 0.001447284 | 0.001447284 | 0.001447284 | 0.001447284 | 0.001447284 | 0.001447284 | 0.001447284 | 0.001447284 | 0.001447284 | 0.001447284 | 0.001447284 | 0.001447284 | 0.001447284 | 0.001447284 | 0.001447284 | 0 | 0 | 0 | 0
1569 | 197.8996 | 0.0007656762 | -20 | 764.5 | -804.5 | 0 | 0 | 0.0007656762 | 0.0007656762 | 0.0007656762 | 0.0007656762 | 0.0007656762 | 0.0007656762 | 0.0007656762 | 0.0007656762 | 0.0007656762 | 0.0007656762 | 0.0007656762 | 0.0007656762 | 0.0007656762 | 0.0007656762 | 0.0007656762 | 0.0007656762 | 0.0007656762 | 0.0007656762 | 0.0007656762 | 0.0007656762 | 0.0007656762 | 0.0007656762 | 0.0007656762 | 0.0007656762 | 0.0007656762 | 0.0007656762 | 0.0007656762 | 0.0007656762 | 0.0007656762 | 0.0007656762 | 0.0007656762 | 0.0007656762 | 0.0007656762 | 0.0007656762 | 0.0007656762 | 0.0007656762 | 0.0007656762 | 0.0007656762 | 0.0007656762 | 0.0007656762 | 0.0007656762 | 0.0007656762 | 0.0007656762 | 0.0007656762 | 0.0007656762 | 0.0007656762 | 0.0007656762 | 0.0007656762 | 0.0007656762 | 0.0007656762 | 0.0007656762 | 0.0007656762 | 0.0007656762 | 0.0007656762 | 0.0007656762 | 0.0007656762 | 0.0007656762 | 0.0007656762 | 0.0007656762 | 0 | 0 | 0 | 0
1569 | 202.8629 | 0.0007848791 | -30 | 754.5 | -814.5 | 0 | 0 | 0.0007848791 | 0.0007848791 | 0.0007848791 | 0.0007848791 | 0.0007848791 | 0.0007848791 | 0.0007848791 | 0.0007848791 | 0.0007848791 | 0.0007848791 | 0.0007848791 | 0.0007848791 | 0.0007848791 | 0.0007848791 | 0.0007848791 | 0.0007848791 | 0.0007848791 | 0.0007848791 | 0.0007848791 | 0.0007848791 | 0.0007848791 | 0.0007848791 | 0.0007848791 | 0.0007848791 | 0.0007848791 | 0.0007848791 | 0.0007848791 | 0.0007848791 | 0.0007848791 | 0.0007848791 | 0.0007848791 | 0.0007848791 | 0.0007848791 | 0.0007848791 | 0.0007848791 | 0.0007848791 | 0.0007848791 | 0.0007848791 | 0.0007848791 | 0.0007848791 | 0.0007848791 | 0.0007848791 | 0.0007848791 | 0.0007848791 | 0.0007848791 | 0.0007848791 | 0.0007848791 | 0.0007848791 | 0.0007848791 | 0.0007848791 | 0.0007848791 | 0.0007848791 | 0.0007848791 | 0.0007848791 | 0.0007848791 | 0.0007848791 | 0.0007848791 | 0.0007848791 | 0.0007848791 | 0 | 0 | 0 | 0
1567 | 208.2168 | 0.0008055936 | -40 | 743.5 | -823.5 | 0 | 0 | 0.0008055936 | 0.0008055936 | 0.0008055936 | 0.0008055936 | 0.0008055936 | 0.0008055936 | 0.0008055936 | 0.0008055936 | 0.0008055936 | 0.0008055936 | 0.0008055936 | 0.0008055936 | 0.0008055936 | 0.0008055936 | 0.0008055936 | 0.0008055936 | 0.0008055936 | 0.0008055936 | 0.0008055936 | 0.0008055936 | 0.0008055936 | 0.0008055936 | 0.0008055936 | 0.0008055936 | 0.0008055936 | 0.0008055936 | 0.0008055936 | 0.0008055936 | 0.0008055936 | 0.0008055936 | 0.0008055936 | 0.0008055936 | 0.0008055936 | 0.0008055936 | 0.0008055936 | 0.0008055936 | 0.0008055936 | 0.0008055936 | 0.0008055936 | 0.0008055936 | 0.0008055936 | 0.0008055936 | 0.0008055936 | 0.0008055936 | 0.0008055936 | 0.0008055936 | 0.0008055936 | 0.0008055936 | 0.0008055936 | 0.0008055936 | 0.0008055936 | 0.0008055936 | 0.0008055936 | 0.0008055936 | 0.0008055936 | 0.0008055936 | 0.0008055936 | 0.0008055936 | 0 | 0 | 0 | 0 | 0
1544 | 182.5719 | 0.0007063731 | -30 | 742 | -802 | 0 | 0 | 0.0007063731 | 0.0007063731 | 0.0007063731 | 0.0007063731 | 0.0007063731 | 0.0007063731 | 0.0007063731 | 0.0007063731 | 0.0007063731 | 0.0007063731 | 0.0007063731 | 0.0007063731 | 0.0007063731 | 0.0007063731 | 0.0007063731 | 0.0007063731 | 0.0007063731 | 0.0007063731 | 0.0007063731 | 0.0007063731 | 0.0007063731 | 0.0007063731 | 0.0007063731 | 0.0007063731 | 0.0007063731 | 0.0007063731 | 0.0007063731 | 0.0007063731 | 0.0007063731 | 0.0007063731 | 0.0007063731 | 0.0007063731 | 0.0007063731 | 0.0007063731 | 0.0007063731 | 0.0007063731 | 0.0007063731 | 0.0007063731 | 0.0007063731 | 0.0007063731 | 0.0007063731 | 0.0007063731 | 0.0007063731 | 0.0007063731 | 0.0007063731 | 0.0007063731 | 0.0007063731 | 0.0007063731 | 0.0007063731 | 0.0007063731 | 0.0007063731 | 0.0007063731 | 0.0007063731 | 0.0007063731 | 0.0007063731 | 0.0007063731 | 0.0007063731 | 0.0007063731 | 0 | 0 | 0 | 0 | 0
1544 | 169.2788 | 0.0006549421 | -20 | 752 | -792 | 0 | 0 | 0 | 0.0006549421 | 0.0006549421 | 0.0006549421 | 0.0006549421 | 0.0006549421 | 0.0006549421 | 0.0006549421 | 0.0006549421 | 0.0006549421 | 0.0006549421 | 0.0006549421 | 0.0006549421 | 0.0006549421 | 0.0006549421 | 0.0006549421 | 0.0006549421 | 0.0006549421 | 0.0006549421 | 0.0006549421 | 0.0006549421 | 0.0006549421 | 0.0006549421 | 0.0006549421 | 0.0006549421 | 0.0006549421 | 0.0006549421 | 0.0006549421 | 0.0006549421 | 0.0006549421 | 0.0006549421 | 0.0006549421 | 0.0006549421 | 0.0006549421 | 0.0006549421 | 0.0006549421 | 0.0006549421 | 0.0006549421 | 0.0006549421 | 0.0006549421 | 0.0006549421 | 0.0006549421 | 0.0006549421 | 0.0006549421 | 0.0006549421 | 0.0006549421 | 0.0006549421 | 0.0006549421 | 0.0006549421 | 0.0006549421 | 0.0006549421 | 0.0006549421 | 0.0006549421 | 0.0006549421 | 0.0006549421 | 0.0006549421 | 0.0006549421 | 0.0006549421 | 0.0006549421 | 0 | 0 | 0 | 0
1544 | 177.7008 | 0.0006875267 | -10 | 762 | -782 | 0 | 0 | 0 | 0.0006875267 | 0.0006875267 | 0.0006875267 | 0.0006875267 | 0.0006875267 | 0.0006875267 | 0.0006875267 | 0.0006875267 | 0.0006875267 | 0.0006875267 | 0.0006875267 | 0.0006875267 | 0.0006875267 | 0.0006875267 | 0.0006875267 | 0.0006875267 | 0.0006875267 | 0.0006875267 | 0.0006875267 | 0.0006875267 | 0.0006875267 | 0.0006875267 | 0.0006875267 | 0.0006875267 | 0.0006875267 | 0.0006875267 | 0.0006875267 | 0.0006875267 | 0.0006875267 | 0.0006875267 | 0.0006875267 | 0.0006875267 | 0.0006875267 | 0.0006875267 | 0.0006875267 | 0.0006875267 | 0.0006875267 | 0.0006875267 | 0.0006875267 | 0.0006875267 | 0.0006875267 | 0.0006875267 | 0.0006875267 | 0.0006875267 | 0.0006875267 | 0.0006875267 | 0.0006875267 | 0.0006875267 | 0.0006875267 | 0.0006875267 | 0.0006875267 | 0.0006875267 | 0.0006875267 | 0.0006875267 | 0.0006875267 | 0.0006875267 | 0.0006875267 | 0.0006875267 | 0 | 0 | 0 | 0
1544 | 169.1084 | 0.0006542827 | 0 | 772 | -772 | 0 | 0 | 0 | 0 | 0.0006542827 | 0.0006542827 | 0.0006542827 | 0.0006542827 | 0.0006542827 | 0.0006542827 | 0.0006542827 | 0.0006542827 | 0.0006542827 | 0.0006542827 | 0.0006542827 | 0.0006542827 | 0.0006542827 | 0.0006542827 | 0.0006542827 | 0.0006542827 | 0.0006542827 | 0.0006542827 | 0.0006542827 | 0.0006542827 | 0.0006542827 | 0.0006542827 | 0.0006542827 | 0.0006542827 | 0.0006542827 | 0.0006542827 | 0.0006542827 | 0.0006542827 | 0.0006542827 | 0.0006542827 | 0.0006542827 | 0.0006542827 | 0.0006542827 | 0.0006542827 | 0.0006542827 | 0.0006542827 | 0.0006542827 | 0.0006542827 | 0.0006542827 | 0.0006542827 | 0.0006542827 | 0.0006542827 | 0.0006542827 | 0.0006542827 | 0.0006542827 | 0.0006542827 | 0.0006542827 | 0.0006542827 | 0.0006542827 | 0.0006542827 | 0.0006542827 | 0.0006542827 | 0.0006542827 | 0.0006542827 | 0.0006542827 | 0.0006542827 | 0.0006542827 | 0 | 0 | 0 | 0
1544 | 173.4873 | 0.0006712247 | 10 | 782 | -762 | 0 | 0 | 0 | 0 | 0.0006712247 | 0.0006712247 | 0.0006712247 | 0.0006712247 | 0.0006712247 | 0.0006712247 | 0.0006712247 | 0.0006712247 | 0.0006712247 | 0.0006712247 | 0.0006712247 | 0.0006712247 | 0.0006712247 | 0.0006712247 | 0.0006712247 | 0.0006712247 | 0.0006712247 | 0.0006712247 | 0.0006712247 | 0.0006712247 | 0.0006712247 | 0.0006712247 | 0.0006712247 | 0.0006712247 | 0.0006712247 | 0.0006712247 | 0.0006712247 | 0.0006712247 | 0.0006712247 | 0.0006712247 | 0.0006712247 | 0.0006712247 | 0.0006712247 | 0.0006712247 | 0.0006712247 | 0.0006712247 | 0.0006712247 | 0.0006712247 | 0.0006712247 | 0.0006712247 | 0.0006712247 | 0.0006712247 | 0.0006712247 | 0.0006712247 | 0.0006712247 | 0.0006712247 | 0.0006712247 | 0.0006712247 | 0.0006712247 | 0.0006712247 | 0.0006712247 | 0.0006712247 | 0.0006712247 | 0.0006712247 | 0.0006712247 | 0.0006712247 | 0.0006712247 | 0.0006712247 | 0 | 0 | 0
1544 | 169.5444 | 0.0006559694 | 20 | 792 | -752 | 0 | 0 | 0 | 0 | 0.0006559694 | 0.0006559694 | 0.0006559694 | 0.0006559694 | 0.0006559694 | 0.0006559694 | 0.0006559694 | 0.0006559694 | 0.0006559694 | 0.0006559694 | 0.0006559694 | 0.0006559694 | 0.0006559694 | 0.0006559694 | 0.0006559694 | 0.0006559694 | 0.0006559694 | 0.0006559694 | 0.0006559694 | 0.0006559694 | 0.0006559694 | 0.0006559694 | 0.0006559694 | 0.0006559694 | 0.0006559694 | 0.0006559694 | 0.0006559694 | 0.0006559694 | 0.0006559694 | 0.0006559694 | 0.0006559694 | 0.0006559694 | 0.0006559694 | 0.0006559694 | 0.0006559694 | 0.0006559694 | 0.0006559694 | 0.0006559694 | 0.0006559694 | 0.0006559694 | 0.0006559694 | 0.0006559694 | 0.0006559694 | 0.0006559694 | 0.0006559694 | 0.0006559694 | 0.0006559694 | 0.0006559694 | 0.0006559694 | 0.0006559694 | 0.0006559694 | 0.0006559694 | 0.0006559694 | 0.0006559694 | 0.0006559694 | 0.0006559694 | 0.0006559694 | 0.0006559694 | 0 | 0 | 0
1544 | 175.6716 | 0.000679676 | 30 | 802 | -742 | 0 | 0 | 0 | 0 | 0 | 0.000679676 | 0.000679676 | 0.000679676 | 0.000679676 | 0.000679676 | 0.000679676 | 0.000679676 | 0.000679676 | 0.000679676 | 0.000679676 | 0.000679676 | 0.000679676 | 0.000679676 | 0.000679676 | 0.000679676 | 0.000679676 | 0.000679676 | 0.000679676 | 0.000679676 | 0.000679676 | 0.000679676 | 0.000679676 | 0.000679676 | 0.000679676 | 0.000679676 | 0.000679676 | 0.000679676 | 0.000679676 | 0.000679676 | 0.000679676 | 0.000679676 | 0.000679676 | 0.000679676 | 0.000679676 | 0.000679676 | 0.000679676 | 0.000679676 | 0.000679676 | 0.000679676 | 0.000679676 | 0.000679676 | 0.000679676 | 0.000679676 | 0.000679676 | 0.000679676 | 0.000679676 | 0.000679676 | 0.000679676 | 0.000679676 | 0.000679676 | 0.000679676 | 0.000679676 | 0.000679676 | 0.000679676 | 0.000679676 | 0.000679676 | 0.000679676 | 0.000679676 | 0 | 0
1544 | 171.5896 | 0.0006638826 | 40 | 812 | -732 | 0 | 0 | 0 | 0 | 0 | 0.0006638826 | 0.0006638826 | 0.0006638826 | 0.0006638826 | 0.0006638826 | 0.0006638826 | 0.0006638826 | 0.0006638826 | 0.0006638826 | 0.0006638826 | 0.0006638826 | 0.0006638826 | 0.0006638826 | 0.0006638826 | 0.0006638826 | 0.0006638826 | 0.0006638826 | 0.0006638826 | 0.0006638826 | 0.0006638826 | 0.0006638826 | 0.0006638826 | 0.0006638826 | 0.0006638826 | 0.0006638826 | 0.0006638826 | 0.0006638826 | 0.0006638826 | 0.0006638826 | 0.0006638826 | 0.0006638826 | 0.0006638826 | 0.0006638826 | 0.0006638826 | 0.0006638826 | 0.0006638826 | 0.0006638826 | 0.0006638826 | 0.0006638826 | 0.0006638826 | 0.0006638826 | 0.0006638826 | 0.0006638826 | 0.0006638826 | 0.0006638826 | 0.0006638826 | 0.0006638826 | 0.0006638826 | 0.0006638826 | 0.0006638826 | 0.0006638826 | 0.0006638826 | 0.0006638826 | 0.0006638826 | 0.0006638826 | 0.0006638826 | 0.0006638826 | 0.0006638826 | 0 | 0
1544 | 172.9744 | 0.0006692402 | 30 | 802 | -742 | 0 | 0 | 0 | 0 | 0 | 0.0006692402 | 0.0006692402 | 0.0006692402 | 0.0006692402 | 0.0006692402 | 0.0006692402 | 0.0006692402 | 0.0006692402 | 0.0006692402 | 0.0006692402 | 0.0006692402 | 0.0006692402 | 0.0006692402 | 0.0006692402 | 0.0006692402 | 0.0006692402 | 0.0006692402 | 0.0006692402 | 0.0006692402 | 0.0006692402 | 0.0006692402 | 0.0006692402 | 0.0006692402 | 0.0006692402 | 0.0006692402 | 0.0006692402 | 0.0006692402 | 0.0006692402 | 0.0006692402 | 0.0006692402 | 0.0006692402 | 0.0006692402 | 0.0006692402 | 0.0006692402 | 0.0006692402 | 0.0006692402 | 0.0006692402 | 0.0006692402 | 0.0006692402 | 0.0006692402 | 0.0006692402 | 0.0006692402 | 0.0006692402 | 0.0006692402 | 0.0006692402 | 0.0006692402 | 0.0006692402 | 0.0006692402 | 0.0006692402 | 0.0006692402 | 0.0006692402 | 0.0006692402 | 0.0006692402 | 0.0006692402 | 0.0006692402 | 0.0006692402 | 0.0006692402 | 0.0006692402 | 0 | 0
1544 | 174.6318 | 0.0006756527 | 20 | 792 | -752 | 0 | 0 | 0 | 0 | 0.0006756527 | 0.0006756527 | 0.0006756527 | 0.0006756527 | 0.0006756527 | 0.0006756527 | 0.0006756527 | 0.0006756527 | 0.0006756527 | 0.0006756527 | 0.0006756527 | 0.0006756527 | 0.0006756527 | 0.0006756527 | 0.0006756527 | 0.0006756527 | 0.0006756527 | 0.0006756527 | 0.0006756527 | 0.0006756527 | 0.0006756527 | 0.0006756527 | 0.0006756527 | 0.0006756527 | 0.0006756527 | 0.0006756527 | 0.0006756527 | 0.0006756527 | 0.0006756527 | 0.0006756527 | 0.0006756527 | 0.0006756527 | 0.0006756527 | 0.0006756527 | 0.0006756527 | 0.0006756527 | 0.0006756527 | 0.0006756527 | 0.0006756527 | 0.0006756527 | 0.0006756527 | 0.0006756527 | 0.0006756527 | 0.0006756527 | 0.0006756527 | 0.0006756527 | 0.0006756527 | 0.0006756527 | 0.0006756527 | 0.0006756527 | 0.0006756527 | 0.0006756527 | 0.0006756527 | 0.0006756527 | 0.0006756527 | 0.0006756527 | 0.0006756527 | 0.0006756527 | 0 | 0 | 0
1544 | 172.0919 | 0.0006658258 | 10 | 782 | -762 | 0 | 0 | 0 | 0 | 0.0006658258 | 0.0006658258 | 0.0006658258 | 0.0006658258 | 0.0006658258 | 0.0006658258 | 0.0006658258 | 0.0006658258 | 0.0006658258 | 0.0006658258 | 0.0006658258 | 0.0006658258 | 0.0006658258 | 0.0006658258 | 0.0006658258 | 0.0006658258 | 0.0006658258 | 0.0006658258 | 0.0006658258 | 0.0006658258 | 0.0006658258 | 0.0006658258 | 0.0006658258 | 0.0006658258 | 0.0006658258 | 0.0006658258 | 0.0006658258 | 0.0006658258 | 0.0006658258 | 0.0006658258 | 0.0006658258 | 0.0006658258 | 0.0006658258 | 0.0006658258 | 0.0006658258 | 0.0006658258 | 0.0006658258 | 0.0006658258 | 0.0006658258 | 0.0006658258 | 0.0006658258 | 0.0006658258 | 0.0006658258 | 0.0006658258 | 0.0006658258 | 0.0006658258 | 0.0006658258 | 0.0006658258 | 0.0006658258 | 0.0006658258 | 0.0006658258 | 0.0006658258 | 0.0006658258 | 0.0006658258 | 0.0006658258 | 0.0006658258 | 0.0006658258 | 0.0006658258 | 0 | 0 | 0
1544 | 171.8743 | 0.000664984 | 0 | 772 | -772 | 0 | 0 | 0 | 0 | 0.000664984 | 0.000664984 | 0.000664984 | 0.000664984 | 0.000664984 | 0.000664984 | 0.000664984 | 0.000664984 | 0.000664984 | 0.000664984 | 0.000664984 | 0.000664984 | 0.000664984 | 0.000664984 | 0.000664984 | 0.000664984 | 0.000664984 | 0.000664984 | 0.000664984 | 0.000664984 | 0.000664984 | 0.000664984 | 0.000664984 | 0.000664984 | 0.000664984 | 0.000664984 | 0.000664984 | 0.000664984 | 0.000664984 | 0.000664984 | 0.000664984 | 0.000664984 | 0.000664984 | 0.000664984 | 0.000664984 | 0.000664984 | 0.000664984 | 0.000664984 | 0.000664984 | 0.000664984 | 0.000664984 | 0.000664984 | 0.000664984 | 0.000664984 | 0.000664984 | 0.000664984 | 0.000664984 | 0.000664984 | 0.000664984 | 0.000664984 | 0.000664984 | 0.000664984 | 0.000664984 | 0.000664984 | 0.000664984 | 0.000664984 | 0.000664984 | 0 | 0 | 0 | 0
1544 | 170.5342 | 0.0006597991 | -10 | 762 | -782 | 0 | 0 | 0 | 0.0006597991 | 0.0006597991 | 0.0006597991 | 0.0006597991 | 0.0006597991 | 0.0006597991 | 0.0006597991 | 0.0006597991 | 0.0006597991 | 0.0006597991 | 0.0006597991 | 0.0006597991 | 0.0006597991 | 0.0006597991 | 0.0006597991 | 0.0006597991 | 0.0006597991 | 0.0006597991 | 0.0006597991 | 0.0006597991 | 0.0006597991 | 0.0006597991 | 0.0006597991 | 0.0006597991 | 0.0006597991 | 0.0006597991 | 0.0006597991 | 0.0006597991 | 0.0006597991 | 0.0006597991 | 0.0006597991 | 0.0006597991 | 0.0006597991 | 0.0006597991 | 0.0006597991 | 0.0006597991 | 0.0006597991 | 0.0006597991 | 0.0006597991 | 0.0006597991 | 0.0006597991 | 0.0006597991 | 0.0006597991 | 0.0006597991 | 0.0006597991 | 0.0006597991 | 0.0006597991 | 0.0006597991 | 0.0006597991 | 0.0006597991 | 0.0006597991 | 0.0006597991 | 0.0006597991 | 0.0006597991 | 0.0006597991 | 0.0006597991 | 0.0006597991 | 0.0006597991 | 0 | 0 | 0 | 0
1544 | 167.748 | 0.0006490193 | -20 | 752 | -792 | 0 | 0 | 0 | 0.0006490193 | 0.0006490193 | 0.0006490193 | 0.0006490193 | 0.0006490193 | 0.0006490193 | 0.0006490193 | 0.0006490193 | 0.0006490193 | 0.0006490193 | 0.0006490193 | 0.0006490193 | 0.0006490193 | 0.0006490193 | 0.0006490193 | 0.0006490193 | 0.0006490193 | 0.0006490193 | 0.0006490193 | 0.0006490193 | 0.0006490193 | 0.0006490193 | 0.0006490193 | 0.0006490193 | 0.0006490193 | 0.0006490193 | 0.0006490193 | 0.0006490193 | 0.0006490193 | 0.0006490193 | 0.0006490193 | 0.0006490193 | 0.0006490193 | 0.0006490193 | 0.0006490193 | 0.0006490193 | 0.0006490193 | 0.0006490193 | 0.0006490193 | 0.0006490193 | 0.0006490193 | 0.0006490193 | 0.0006490193 | 0.0006490193 | 0.0006490193 | 0.0006490193 | 0.0006490193 | 0.0006490193 | 0.0006490193 | 0.0006490193 | 0.0006490193 | 0.0006490193 | 0.0006490193 | 0.0006490193 | 0.0006490193 | 0.0006490193 | 0.0006490193 | 0.0006490193 | 0 | 0 | 0 | 0
1544 | 170.4325 | 0.0006594055 | -30 | 742 | -802 | 0 | 0 | 0.0006594055 | 0.0006594055 | 0.0006594055 | 0.0006594055 | 0.0006594055 | 0.0006594055 | 0.0006594055 | 0.0006594055 | 0.0006594055 | 0.0006594055 | 0.0006594055 | 0.0006594055 | 0.0006594055 | 0.0006594055 | 0.0006594055 | 0.0006594055 | 0.0006594055 | 0.0006594055 | 0.0006594055 | 0.0006594055 | 0.0006594055 | 0.0006594055 | 0.0006594055 | 0.0006594055 | 0.0006594055 | 0.0006594055 | 0.0006594055 | 0.0006594055 | 0.0006594055 | 0.0006594055 | 0.0006594055 | 0.0006594055 | 0.0006594055 | 0.0006594055 | 0.0006594055 | 0.0006594055 | 0.0006594055 | 0.0006594055 | 0.0006594055 | 0.0006594055 | 0.0006594055 | 0.0006594055 | 0.0006594055 | 0.0006594055 | 0.0006594055 | 0.0006594055 | 0.0006594055 | 0.0006594055 | 0.0006594055 | 0.0006594055 | 0.0006594055 | 0.0006594055 | 0.0006594055 | 0.0006594055 | 0.0006594055 | 0.0006594055 | 0.0006594055 | 0.0006594055 | 0 | 0 | 0 | 0 | 0
1544 | 171.3025 | 0.0006627718 | -40 | 732 | -812 | 0 | 0 | 0.0006627718 | 0.0006627718 | 0.0006627718 | 0.0006627718 | 0.0006627718 | 0.0006627718 | 0.0006627718 | 0.0006627718 | 0.0006627718 | 0.0006627718 | 0.0006627718 | 0.0006627718 | 0.0006627718 | 0.0006627718 | 0.0006627718 | 0.0006627718 | 0.0006627718 | 0.0006627718 | 0.0006627718 | 0.0006627718 | 0.0006627718 | 0.0006627718 | 0.0006627718 | 0.0006627718 | 0.0006627718 | 0.0006627718 | 0.0006627718 | 0.0006627718 | 0.0006627718 | 0.0006627718 | 0.0006627718 | 0.0006627718 | 0.0006627718 | 0.0006627718 | 0.0006627718 | 0.0006627718 | 0.0006627718 | 0.0006627718 | 0.0006627718 | 0.0006627718 | 0.0006627718 | 0.0006627718 | 0.0006627718 | 0.0006627718 | 0.0006627718 | 0.0006627718 | 0.0006627718 | 0.0006627718 | 0.0006627718 | 0.0006627718 | 0.0006627718 | 0.0006627718 | 0.0006627718 | 0.0006627718 | 0.0006627718 | 0.0006627718 | 0.0006627718 | 0.0006627718 | 0 | 0 | 0 | 0 | 0
1544 | 151.2746 | 0.0005852834 | -30 | 742 | -802 | 0 | 0 | 0.0005852834 | 0.0005852834 | 0.0005852834 | 0.0005852834 | 0.0005852834 | 0.0005852834 | 0.0005852834 | 0.0005852834 | 0.0005852834 | 0.0005852834 | 0.0005852834 | 0.0005852834 | 0.0005852834 | 0.0005852834 | 0.0005852834 | 0.0005852834 | 0.0005852834 | 0.0005852834 | 0.0005852834 | 0.0005852834 | 0.0005852834 | 0.0005852834 | 0.0005852834 | 0.0005852834 | 0.0005852834 | 0.0005852834 | 0.0005852834 | 0.0005852834 | 0.0005852834 | 0.0005852834 | 0.0005852834 | 0.0005852834 | 0.0005852834 | 0.0005852834 | 0.0005852834 | 0.0005852834 | 0.0005852834 | 0.0005852834 | 0.0005852834 | 0.0005852834 | 0.0005852834 | 0.0005852834 | 0.0005852834 | 0.0005852834 | 0.0005852834 | 0.0005852834 | 0.0005852834 | 0.0005852834 | 0.0005852834 | 0.0005852834 | 0.0005852834 | 0.0005852834 | 0.0005852834 | 0.0005852834 | 0.0005852834 | 0.0005852834 | 0.0005852834 | 0.0005852834 | 0 | 0 | 0 | 0 | 0
1544 | 170.4996 | 0.0006596654 | -20 | 752 | -792 | 0 | 0 | 0 | 0.0006596654 | 0.0006596654 | 0.0006596654 | 0.0006596654 | 0.0006596654 | 0.0006596654 | 0.0006596654 | 0.0006596654 | 0.0006596654 | 0.0006596654 | 0.0006596654 | 0.0006596654 | 0.0006596654 | 0.0006596654 | 0.0006596654 | 0.0006596654 | 0.0006596654 | 0.0006596654 | 0.0006596654 | 0.0006596654 | 0.0006596654 | 0.0006596654 | 0.0006596654 | 0.0006596654 | 0.0006596654 | 0.0006596654 | 0.0006596654 | 0.0006596654 | 0.0006596654 | 0.0006596654 | 0.0006596654 | 0.0006596654 | 0.0006596654 | 0.0006596654 | 0.0006596654 | 0.0006596654 | 0.0006596654 | 0.0006596654 | 0.0006596654 | 0.0006596654 | 0.0006596654 | 0.0006596654 | 0.0006596654 | 0.0006596654 | 0.0006596654 | 0.0006596654 | 0.0006596654 | 0.0006596654 | 0.0006596654 | 0.0006596654 | 0.0006596654 | 0.0006596654 | 0.0006596654 | 0.0006596654 | 0.0006596654 | 0.0006596654 | 0.0006596654 | 0.0006596654 | 0 | 0 | 0 | 0
1544 | 171.5616 | 0.000663774 | -10 | 762 | -782 | 0 | 0 | 0 | 0.000663774 | 0.000663774 | 0.000663774 | 0.000663774 | 0.000663774 | 0.000663774 | 0.000663774 | 0.000663774 | 0.000663774 | 0.000663774 | 0.000663774 | 0.000663774 | 0.000663774 | 0.000663774 | 0.000663774 | 0.000663774 | 0.000663774 | 0.000663774 | 0.000663774 | 0.000663774 | 0.000663774 | 0.000663774 | 0.000663774 | 0.000663774 | 0.000663774 | 0.000663774 | 0.000663774 | 0.000663774 | 0.000663774 | 0.000663774 | 0.000663774 | 0.000663774 | 0.000663774 | 0.000663774 | 0.000663774 | 0.000663774 | 0.000663774 | 0.000663774 | 0.000663774 | 0.000663774 | 0.000663774 | 0.000663774 | 0.000663774 | 0.000663774 | 0.000663774 | 0.000663774 | 0.000663774 | 0.000663774 | 0.000663774 | 0.000663774 | 0.000663774 | 0.000663774 | 0.000663774 | 0.000663774 | 0.000663774 | 0.000663774 | 0.000663774 | 0.000663774 | 0 | 0 | 0 | 0
1544 | 166.2531 | 0.0006432353 | 0 | 772 | -772 | 0 | 0 | 0 | 0 | 0.0006432353 | 0.0006432353 | 0.0006432353 | 0.0006432353 | 0.0006432353 | 0.0006432353 | 0.0006432353 | 0.0006432353 | 0.0006432353 | 0.0006432353 | 0.0006432353 | 0.0006432353 | 0.0006432353 | 0.0006432353 | 0.0006432353 | 0.0006432353 | 0.0006432353 | 0.0006432353 | 0.0006432353 | 0.0006432353 | 0.0006432353 | 0.0006432353 | 0.0006432353 | 0.0006432353 | 0.0006432353 | 0.0006432353 | 0.0006432353 | 0.0006432353 | 0.0006432353 | 0.0006432353 | 0.0006432353 | 0.0006432353 | 0.0006432353 | 0.0006432353 | 0.0006432353 | 0.0006432353 | 0.0006432353 | 0.0006432353 | 0.0006432353 | 0.0006432353 | 0.0006432353 | 0.0006432353 | 0.0006432353 | 0.0006432353 | 0.0006432353 | 0.0006432353 | 0.0006432353 | 0.0006432353 | 0.0006432353 | 0.0006432353 | 0.0006432353 | 0.0006432353 | 0.0006432353 | 0.0006432353 | 0.0006432353 | 0.0006432353 | 0.0006432353 | 0 | 0 | 0 | 0
1544 | 168.6649 | 0.0006525667 | 10 | 782 | -762 | 0 | 0 | 0 | 0 | 0.0006525667 | 0.0006525667 | 0.0006525667 | 0.0006525667 | 0.0006525667 | 0.0006525667 | 0.0006525667 | 0.0006525667 | 0.0006525667 | 0.0006525667 | 0.0006525667 | 0.0006525667 | 0.0006525667 | 0.0006525667 | 0.0006525667 | 0.0006525667 | 0.0006525667 | 0.0006525667 | 0.0006525667 | 0.0006525667 | 0.0006525667 | 0.0006525667 | 0.0006525667 | 0.0006525667 | 0.0006525667 | 0.0006525667 | 0.0006525667 | 0.0006525667 | 0.0006525667 | 0.0006525667 | 0.0006525667 | 0.0006525667 | 0.0006525667 | 0.0006525667 | 0.0006525667 | 0.0006525667 | 0.0006525667 | 0.0006525667 | 0.0006525667 | 0.0006525667 | 0.0006525667 | 0.0006525667 | 0.0006525667 | 0.0006525667 | 0.0006525667 | 0.0006525667 | 0.0006525667 | 0.0006525667 | 0.0006525667 | 0.0006525667 | 0.0006525667 | 0.0006525667 | 0.0006525667 | 0.0006525667 | 0.0006525667 | 0.0006525667 | 0.0006525667 | 0.0006525667 | 0 | 0 | 0
1544 | 276.1727 | 0.001068516 | 20 | 792 | -752 | 0 | 0 | 0 | 0 | 0.001068516 | 0.001068516 | 0.001068516 | 0.001068516 | 0.001068516 | 0.001068516 | 0.001068516 | 0.001068516 | 0.001068516 | 0.001068516 | 0.001068516 | 0.001068516 | 0.001068516 | 0.001068516 | 0.001068516 | 0.001068516 | 0.001068516 | 0.001068516 | 0.001068516 | 0.001068516 | 0.001068516 | 0.001068516 | 0.001068516 | 0.001068516 | 0.001068516 | 0.001068516 | 0.001068516 | 0.001068516 | 0.001068516 | 0.001068516 | 0.001068516 | 0.001068516 | 0.001068516 | 0.001068516 | 0.001068516 | 0.001068516 | 0.001068516 | 0.001068516 | 0.001068516 | 0.001068516 | 0.001068516 | 0.001068516 | 0.001068516 | 0.001068516 | 0.001068516 | 0.001068516 | 0.001068516 | 0.001068516 | 0.001068516 | 0.001068516 | 0.001068516 | 0.001068516 | 0.001068516 | 0.001068516 | 0.001068516 | 0.001068516 | 0.001068516 | 0.001068516 | 0 | 0 | 0
1544 | 165.8961 | 0.0006418544 | 30 | 802 | -742 | 0 | 0 | 0 | 0 | 0 | 0.0006418544 | 0.0006418544 | 0.0006418544 | 0.0006418544 | 0.0006418544 | 0.0006418544 | 0.0006418544 | 0.0006418544 | 0.0006418544 | 0.0006418544 | 0.0006418544 | 0.0006418544 | 0.0006418544 | 0.0006418544 | 0.0006418544 | 0.0006418544 | 0.0006418544 | 0.0006418544 | 0.0006418544 | 0.0006418544 | 0.0006418544 | 0.0006418544 | 0.0006418544 | 0.0006418544 | 0.0006418544 | 0.0006418544 | 0.0006418544 | 0.0006418544 | 0.0006418544 | 0.0006418544 | 0.0006418544 | 0.0006418544 | 0.0006418544 | 0.0006418544 | 0.0006418544 | 0.0006418544 | 0.0006418544 | 0.0006418544 | 0.0006418544 | 0.0006418544 | 0.0006418544 | 0.0006418544 | 0.0006418544 | 0.0006418544 | 0.0006418544 | 0.0006418544 | 0.0006418544 | 0.0006418544 | 0.0006418544 | 0.0006418544 | 0.0006418544 | 0.0006418544 | 0.0006418544 | 0.0006418544 | 0.0006418544 | 0.0006418544 | 0.0006418544 | 0.0006418544 | 0 | 0
1544 | 166.2164 | 0.0006430937 | 40 | 812 | -732 | 0 | 0 | 0 | 0 | 0 | 0.0006430937 | 0.0006430937 | 0.0006430937 | 0.0006430937 | 0.0006430937 | 0.0006430937 | 0.0006430937 | 0.0006430937 | 0.0006430937 | 0.0006430937 | 0.0006430937 | 0.0006430937 | 0.0006430937 | 0.0006430937 | 0.0006430937 | 0.0006430937 | 0.0006430937 | 0.0006430937 | 0.0006430937 | 0.0006430937 | 0.0006430937 | 0.0006430937 | 0.0006430937 | 0.0006430937 | 0.0006430937 | 0.0006430937 | 0.0006430937 | 0.0006430937 | 0.0006430937 | 0.0006430937 | 0.0006430937 | 0.0006430937 | 0.0006430937 | 0.0006430937 | 0.0006430937 | 0.0006430937 | 0.0006430937 | 0.0006430937 | 0.0006430937 | 0.0006430937 | 0.0006430937 | 0.0006430937 | 0.0006430937 | 0.0006430937 | 0.0006430937 | 0.0006430937 | 0.0006430937 | 0.0006430937 | 0.0006430937 | 0.0006430937 | 0.0006430937 | 0.0006430937 | 0.0006430937 | 0.0006430937 | 0.0006430937 | 0.0006430937 | 0.0006430937 | 0.0006430937 | 0 | 0
1544 | 166.0909 | 0.0006426078 | 30 | 802 | -742 | 0 | 0 | 0 | 0 | 0 | 0.0006426078 | 0.0006426078 | 0.0006426078 | 0.0006426078 | 0.0006426078 | 0.0006426078 | 0.0006426078 | 0.0006426078 | 0.0006426078 | 0.0006426078 | 0.0006426078 | 0.0006426078 | 0.0006426078 | 0.0006426078 | 0.0006426078 | 0.0006426078 | 0.0006426078 | 0.0006426078 | 0.0006426078 | 0.0006426078 | 0.0006426078 | 0.0006426078 | 0.0006426078 | 0.0006426078 | 0.0006426078 | 0.0006426078 | 0.0006426078 | 0.0006426078 | 0.0006426078 | 0.0006426078 | 0.0006426078 | 0.0006426078 | 0.0006426078 | 0.0006426078 | 0.0006426078 | 0.0006426078 | 0.0006426078 | 0.0006426078 | 0.0006426078 | 0.0006426078 | 0.0006426078 | 0.0006426078 | 0.0006426078 | 0.0006426078 | 0.0006426078 | 0.0006426078 | 0.0006426078 | 0.0006426078 | 0.0006426078 | 0.0006426078 | 0.0006426078 | 0.0006426078 | 0.0006426078 | 0.0006426078 | 0.0006426078 | 0.0006426078 | 0.0006426078 | 0.0006426078 | 0 | 0
1544 | 168.8814 | 0.0006534043 | 20 | 792 | -752 | 0 | 0 | 0 | 0 | 0.0006534043 | 0.0006534043 | 0.0006534043 | 0.0006534043 | 0.0006534043 | 0.0006534043 | 0.0006534043 | 0.0006534043 | 0.0006534043 | 0.0006534043 | 0.0006534043 | 0.0006534043 | 0.0006534043 | 0.0006534043 | 0.0006534043 | 0.0006534043 | 0.0006534043 | 0.0006534043 | 0.0006534043 | 0.0006534043 | 0.0006534043 | 0.0006534043 | 0.0006534043 | 0.0006534043 | 0.0006534043 | 0.0006534043 | 0.0006534043 | 0.0006534043 | 0.0006534043 | 0.0006534043 | 0.0006534043 | 0.0006534043 | 0.0006534043 | 0.0006534043 | 0.0006534043 | 0.0006534043 | 0.0006534043 | 0.0006534043 | 0.0006534043 | 0.0006534043 | 0.0006534043 | 0.0006534043 | 0.0006534043 | 0.0006534043 | 0.0006534043 | 0.0006534043 | 0.0006534043 | 0.0006534043 | 0.0006534043 | 0.0006534043 | 0.0006534043 | 0.0006534043 | 0.0006534043 | 0.0006534043 | 0.0006534043 | 0.0006534043 | 0.0006534043 | 0.0006534043 | 0 | 0 | 0
1544 | 165.6321 | 0.0006408329 | 10 | 782 | -762 | 0 | 0 | 0 | 0 | 0.0006408329 | 0.0006408329 | 0.0006408329 | 0.0006408329 | 0.0006408329 | 0.0006408329 | 0.0006408329 | 0.0006408329 | 0.0006408329 | 0.0006408329 | 0.0006408329 | 0.0006408329 | 0.0006408329 | 0.0006408329 | 0.0006408329 | 0.0006408329 | 0.0006408329 | 0.0006408329 | 0.0006408329 | 0.0006408329 | 0.0006408329 | 0.0006408329 | 0.0006408329 | 0.0006408329 | 0.0006408329 | 0.0006408329 | 0.0006408329 | 0.0006408329 | 0.0006408329 | 0.0006408329 | 0.0006408329 | 0.0006408329 | 0.0006408329 | 0.0006408329 | 0.0006408329 | 0.0006408329 | 0.0006408329 | 0.0006408329 | 0.0006408329 | 0.0006408329 | 0.0006408329 | 0.0006408329 | 0.0006408329 | 0.0006408329 | 0.0006408329 | 0.0006408329 | 0.0006408329 | 0.0006408329 | 0.0006408329 | 0.0006408329 | 0.0006408329 | 0.0006408329 | 0.0006408329 | 0.0006408329 | 0.0006408329 | 0.0006408329 | 0.0006408329 | 0.0006408329 | 0 | 0 | 0
1544 | 166.76 | 0.0006451965 | 0 | 772 | -772 | 0 | 0 | 0 | 0 | 0.0006451965 | 0.0006451965 | 0.0006451965 | 0.0006451965 | 0.0006451965 | 0.0006451965 | 0.0006451965 | 0.0006451965 | 0.0006451965 | 0.0006451965 | 0.0006451965 | 0.0006451965 | 0.0006451965 | 0.0006451965 | 0.0006451965 | 0.0006451965 | 0.0006451965 | 0.0006451965 | 0.0006451965 | 0.0006451965 | 0.0006451965 | 0.0006451965 | 0.0006451965 | 0.0006451965 | 0.0006451965 | 0.0006451965 | 0.0006451965 | 0.0006451965 | 0.0006451965 | 0.0006451965 | 0.0006451965 | 0.0006451965 | 0.0006451965 | 0.0006451965 | 0.0006451965 | 0.0006451965 | 0.0006451965 | 0.0006451965 | 0.0006451965 | 0.0006451965 | 0.0006451965 | 0.0006451965 | 0.0006451965 | 0.0006451965 | 0.0006451965 | 0.0006451965 | 0.0006451965 | 0.0006451965 | 0.0006451965 | 0.0006451965 | 0.0006451965 | 0.0006451965 | 0.0006451965 | 0.0006451965 | 0.0006451965 | 0.0006451965 | 0.0006451965 | 0 | 0 | 0 | 0
1544 | 163.635 | 0.0006331059 | -10 | 762 | -782 | 0 | 0 | 0 | 0.0006331059 | 0.0006331059 | 0.0006331059 | 0.0006331059 | 0.0006331059 | 0.0006331059 | 0.0006331059 | 0.0006331059 | 0.0006331059 | 0.0006331059 | 0.0006331059 | 0.0006331059 | 0.0006331059 | 0.0006331059 | 0.0006331059 | 0.0006331059 | 0.0006331059 | 0.0006331059 | 0.0006331059 | 0.0006331059 | 0.0006331059 | 0.0006331059 | 0.0006331059 | 0.0006331059 | 0.0006331059 | 0.0006331059 | 0.0006331059 | 0.0006331059 | 0.0006331059 | 0.0006331059 | 0.0006331059 | 0.0006331059 | 0.0006331059 | 0.0006331059 | 0.0006331059 | 0.0006331059 | 0.0006331059 | 0.0006331059 | 0.0006331059 | 0.0006331059 | 0.0006331059 | 0.0006331059 | 0.0006331059 | 0.0006331059 | 0.0006331059 | 0.0006331059 | 0.0006331059 | 0.0006331059 | 0.0006331059 | 0.0006331059 | 0.0006331059 | 0.0006331059 | 0.0006331059 | 0.0006331059 | 0.0006331059 | 0.0006331059 | 0.0006331059 | 0.0006331059 | 0 | 0 | 0 | 0
1544 | 166.0127 | 0.0006423052 | -20 | 752 | -792 | 0 | 0 | 0 | 0.0006423052 | 0.0006423052 | 0.0006423052 | 0.0006423052 | 0.0006423052 | 0.0006423052 | 0.0006423052 | 0.0006423052 | 0.0006423052 | 0.0006423052 | 0.0006423052 | 0.0006423052 | 0.0006423052 | 0.0006423052 | 0.0006423052 | 0.0006423052 | 0.0006423052 | 0.0006423052 | 0.0006423052 | 0.0006423052 | 0.0006423052 | 0.0006423052 | 0.0006423052 | 0.0006423052 | 0.0006423052 | 0.0006423052 | 0.0006423052 | 0.0006423052 | 0.0006423052 | 0.0006423052 | 0.0006423052 | 0.0006423052 | 0.0006423052 | 0.0006423052 | 0.0006423052 | 0.0006423052 | 0.0006423052 | 0.0006423052 | 0.0006423052 | 0.0006423052 | 0.0006423052 | 0.0006423052 | 0.0006423052 | 0.0006423052 | 0.0006423052 | 0.0006423052 | 0.0006423052 | 0.0006423052 | 0.0006423052 | 0.0006423052 | 0.0006423052 | 0.0006423052 | 0.0006423052 | 0.0006423052 | 0.0006423052 | 0.0006423052 | 0.0006423052 | 0.0006423052 | 0 | 0 | 0 | 0
1544 | 160.912 | 0.0006225709 | -30 | 742 | -802 | 0 | 0 | 0.0006225709 | 0.0006225709 | 0.0006225709 | 0.0006225709 | 0.0006225709 | 0.0006225709 | 0.0006225709 | 0.0006225709 | 0.0006225709 | 0.0006225709 | 0.0006225709 | 0.0006225709 | 0.0006225709 | 0.0006225709 | 0.0006225709 | 0.0006225709 | 0.0006225709 | 0.0006225709 | 0.0006225709 | 0.0006225709 | 0.0006225709 | 0.0006225709 | 0.0006225709 | 0.0006225709 | 0.0006225709 | 0.0006225709 | 0.0006225709 | 0.0006225709 | 0.0006225709 | 0.0006225709 | 0.0006225709 | 0.0006225709 | 0.0006225709 | 0.0006225709 | 0.0006225709 | 0.0006225709 | 0.0006225709 | 0.0006225709 | 0.0006225709 | 0.0006225709 | 0.0006225709 | 0.0006225709 | 0.0006225709 | 0.0006225709 | 0.0006225709 | 0.0006225709 | 0.0006225709 | 0.0006225709 | 0.0006225709 | 0.0006225709 | 0.0006225709 | 0.0006225709 | 0.0006225709 | 0.0006225709 | 0.0006225709 | 0.0006225709 | 0.0006225709 | 0.0006225709 | 0 | 0 | 0 | 0 | 0
1544 | 164.2866 | 0.0006356272 | -40 | 732 | -812 | 0 | 0 | 0.0006356272 | 0.0006356272 | 0.0006356272 | 0.0006356272 | 0.0006356272 | 0.0006356272 | 0.0006356272 | 0.0006356272 | 0.0006356272 | 0.0006356272 | 0.0006356272 | 0.0006356272 | 0.0006356272 | 0.0006356272 | 0.0006356272 | 0.0006356272 | 0.0006356272 | 0.0006356272 | 0.0006356272 | 0.0006356272 | 0.0006356272 | 0.0006356272 | 0.0006356272 | 0.0006356272 | 0.0006356272 | 0.0006356272 | 0.0006356272 | 0.0006356272 | 0.0006356272 | 0.0006356272 | 0.0006356272 | 0.0006356272 | 0.0006356272 | 0.0006356272 | 0.0006356272 | 0.0006356272 | 0.0006356272 | 0.0006356272 | 0.0006356272 | 0.0006356272 | 0.0006356272 | 0.0006356272 | 0.0006356272 | 0.0006356272 | 0.0006356272 | 0.0006356272 | 0.0006356272 | 0.0006356272 | 0.0006356272 | 0.0006356272 | 0.0006356272 | 0.0006356272 | 0.0006356272 | 0.0006356272 | 0.0006356272 | 0.0006356272 | 0.0006356272 | 0.0006356272 | 0 | 0 | 0 | 0 | 0
1544 | 167.0548 | 0.0006463372 | -30 | 742 | -802 | 0 | 0 | 0.0006463372 | 0.0006463372 | 0.0006463372 | 0.0006463372 | 0.0006463372 | 0.0006463372 | 0.0006463372 | 0.0006463372 | 0.0006463372 | 0.0006463372 | 0.0006463372 | 0.0006463372 | 0.0006463372 | 0.0006463372 | 0.0006463372 | 0.0006463372 | 0.0006463372 | 0.0006463372 | 0.0006463372 | 0.0006463372 | 0.0006463372 | 0.0006463372 | 0.0006463372 | 0.0006463372 | 0.0006463372 | 0.0006463372 | 0.0006463372 | 0.0006463372 | 0.0006463372 | 0.0006463372 | 0.0006463372 | 0.0006463372 | 0.0006463372 | 0.0006463372 | 0.0006463372 | 0.0006463372 | 0.0006463372 | 0.0006463372 | 0.0006463372 | 0.0006463372 | 0.0006463372 | 0.0006463372 | 0.0006463372 | 0.0006463372 | 0.0006463372 | 0.0006463372 | 0.0006463372 | 0.0006463372 | 0.0006463372 | 0.0006463372 | 0.0006463372 | 0.0006463372 | 0.0006463372 | 0.0006463372 | 0.0006463372 | 0.0006463372 | 0.0006463372 | 0.0006463372 | 0 | 0 | 0 | 0 | 0
1544 | 165.2649 | 0.0006394122 | -20 | 752 | -792 | 0 | 0 | 0 | 0.0006394122 | 0.0006394122 | 0.0006394122 | 0.0006394122 | 0.0006394122 | 0.0006394122 | 0.0006394122 | 0.0006394122 | 0.0006394122 | 0.0006394122 | 0.0006394122 | 0.0006394122 | 0.0006394122 | 0.0006394122 | 0.0006394122 | 0.0006394122 | 0.0006394122 | 0.0006394122 | 0.0006394122 | 0.0006394122 | 0.0006394122 | 0.0006394122 | 0.0006394122 | 0.0006394122 | 0.0006394122 | 0.0006394122 | 0.0006394122 | 0.0006394122 | 0.0006394122 | 0.0006394122 | 0.0006394122 | 0.0006394122 | 0.0006394122 | 0.0006394122 | 0.0006394122 | 0.0006394122 | 0.0006394122 | 0.0006394122 | 0.0006394122 | 0.0006394122 | 0.0006394122 | 0.0006394122 | 0.0006394122 | 0.0006394122 | 0.0006394122 | 0.0006394122 | 0.0006394122 | 0.0006394122 | 0.0006394122 | 0.0006394122 | 0.0006394122 | 0.0006394122 | 0.0006394122 | 0.0006394122 | 0.0006394122 | 0.0006394122 | 0.0006394122 | 0.0006394122 | 0 | 0 | 0 | 0
1544 | 162.8751 | 0.000630166 | -10 | 762 | -782 | 0 | 0 | 0 | 0.000630166 | 0.000630166 | 0.000630166 | 0.000630166 | 0.000630166 | 0.000630166 | 0.000630166 | 0.000630166 | 0.000630166 | 0.000630166 | 0.000630166 | 0.000630166 | 0.000630166 | 0.000630166 | 0.000630166 | 0.000630166 | 0.000630166 | 0.000630166 | 0.000630166 | 0.000630166 | 0.000630166 | 0.000630166 | 0.000630166 | 0.000630166 | 0.000630166 | 0.000630166 | 0.000630166 | 0.000630166 | 0.000630166 | 0.000630166 | 0.000630166 | 0.000630166 | 0.000630166 | 0.000630166 | 0.000630166 | 0.000630166 | 0.000630166 | 0.000630166 | 0.000630166 | 0.000630166 | 0.000630166 | 0.000630166 | 0.000630166 | 0.000630166 | 0.000630166 | 0.000630166 | 0.000630166 | 0.000630166 | 0.000630166 | 0.000630166 | 0.000630166 | 0.000630166 | 0.000630166 | 0.000630166 | 0.000630166 | 0.000630166 | 0.000630166 | 0.000630166 | 0 | 0 | 0 | 0
1544 | 165.9148 | 0.0006419267 | 0 | 772 | -772 | 0 | 0 | 0 | 0 | 0.0006419267 | 0.0006419267 | 0.0006419267 | 0.0006419267 | 0.0006419267 | 0.0006419267 | 0.0006419267 | 0.0006419267 | 0.0006419267 | 0.0006419267 | 0.0006419267 | 0.0006419267 | 0.0006419267 | 0.0006419267 | 0.0006419267 | 0.0006419267 | 0.0006419267 | 0.0006419267 | 0.0006419267 | 0.0006419267 | 0.0006419267 | 0.0006419267 | 0.0006419267 | 0.0006419267 | 0.0006419267 | 0.0006419267 | 0.0006419267 | 0.0006419267 | 0.0006419267 | 0.0006419267 | 0.0006419267 | 0.0006419267 | 0.0006419267 | 0.0006419267 | 0.0006419267 | 0.0006419267 | 0.0006419267 | 0.0006419267 | 0.0006419267 | 0.0006419267 | 0.0006419267 | 0.0006419267 | 0.0006419267 | 0.0006419267 | 0.0006419267 | 0.0006419267 | 0.0006419267 | 0.0006419267 | 0.0006419267 | 0.0006419267 | 0.0006419267 | 0.0006419267 | 0.0006419267 | 0.0006419267 | 0.0006419267 | 0.0006419267 | 0.0006419267 | 0 | 0 | 0 | 0
1544 | 161.8005 | 0.0006260082 | 10 | 782 | -762 | 0 | 0 | 0 | 0 | 0.0006260082 | 0.0006260082 | 0.0006260082 | 0.0006260082 | 0.0006260082 | 0.0006260082 | 0.0006260082 | 0.0006260082 | 0.0006260082 | 0.0006260082 | 0.0006260082 | 0.0006260082 | 0.0006260082 | 0.0006260082 | 0.0006260082 | 0.0006260082 | 0.0006260082 | 0.0006260082 | 0.0006260082 | 0.0006260082 | 0.0006260082 | 0.0006260082 | 0.0006260082 | 0.0006260082 | 0.0006260082 | 0.0006260082 | 0.0006260082 | 0.0006260082 | 0.0006260082 | 0.0006260082 | 0.0006260082 | 0.0006260082 | 0.0006260082 | 0.0006260082 | 0.0006260082 | 0.0006260082 | 0.0006260082 | 0.0006260082 | 0.0006260082 | 0.0006260082 | 0.0006260082 | 0.0006260082 | 0.0006260082 | 0.0006260082 | 0.0006260082 | 0.0006260082 | 0.0006260082 | 0.0006260082 | 0.0006260082 | 0.0006260082 | 0.0006260082 | 0.0006260082 | 0.0006260082 | 0.0006260082 | 0.0006260082 | 0.0006260082 | 0.0006260082 | 0.0006260082 | 0 | 0 | 0
1544 | 166.8708 | 0.0006456255 | 20 | 792 | -752 | 0 | 0 | 0 | 0 | 0.0006456255 | 0.0006456255 | 0.0006456255 | 0.0006456255 | 0.0006456255 | 0.0006456255 | 0.0006456255 | 0.0006456255 | 0.0006456255 | 0.0006456255 | 0.0006456255 | 0.0006456255 | 0.0006456255 | 0.0006456255 | 0.0006456255 | 0.0006456255 | 0.0006456255 | 0.0006456255 | 0.0006456255 | 0.0006456255 | 0.0006456255 | 0.0006456255 | 0.0006456255 | 0.0006456255 | 0.0006456255 | 0.0006456255 | 0.0006456255 | 0.0006456255 | 0.0006456255 | 0.0006456255 | 0.0006456255 | 0.0006456255 | 0.0006456255 | 0.0006456255 | 0.0006456255 | 0.0006456255 | 0.0006456255 | 0.0006456255 | 0.0006456255 | 0.0006456255 | 0.0006456255 | 0.0006456255 | 0.0006456255 | 0.0006456255 | 0.0006456255 | 0.0006456255 | 0.0006456255 | 0.0006456255 | 0.0006456255 | 0.0006456255 | 0.0006456255 | 0.0006456255 | 0.0006456255 | 0.0006456255 | 0.0006456255 | 0.0006456255 | 0.0006456255 | 0.0006456255 | 0 | 0 | 0
1544 | 160.9759 | 0.0006228178 | 30 | 802 | -742 | 0 | 0 | 0 | 0 | 0 | 0.0006228178 | 0.0006228178 | 0.0006228178 | 0.0006228178 | 0.0006228178 | 0.0006228178 | 0.0006228178 | 0.0006228178 | 0.0006228178 | 0.0006228178 | 0.0006228178 | 0.0006228178 | 0.0006228178 | 0.0006228178 | 0.0006228178 | 0.0006228178 | 0.0006228178 | 0.0006228178 | 0.0006228178 | 0.0006228178 | 0.0006228178 | 0.0006228178 | 0.0006228178 | 0.0006228178 | 0.0006228178 | 0.0006228178 | 0.0006228178 | 0.0006228178 | 0.0006228178 | 0.0006228178 | 0.0006228178 | 0.0006228178 | 0.0006228178 | 0.0006228178 | 0.0006228178 | 0.0006228178 | 0.0006228178 | 0.0006228178 | 0.0006228178 | 0.0006228178 | 0.0006228178 | 0.0006228178 | 0.0006228178 | 0.0006228178 | 0.0006228178 | 0.0006228178 | 0.0006228178 | 0.0006228178 | 0.0006228178 | 0.0006228178 | 0.0006228178 | 0.0006228178 | 0.0006228178 | 0.0006228178 | 0.0006228178 | 0.0006228178 | 0.0006228178 | 0.0006228178 | 0 | 0
1544 | 148.2487 | 0.0005735764 | 40 | 812 | -732 | 0 | 0 | 0 | 0 | 0 | 0.0005735764 | 0.0005735764 | 0.0005735764 | 0.0005735764 | 0.0005735764 | 0.0005735764 | 0.0005735764 | 0.0005735764 | 0.0005735764 | 0.0005735764 | 0.0005735764 | 0.0005735764 | 0.0005735764 | 0.0005735764 | 0.0005735764 | 0.0005735764 | 0.0005735764 | 0.0005735764 | 0.0005735764 | 0.0005735764 | 0.0005735764 | 0.0005735764 | 0.0005735764 | 0.0005735764 | 0.0005735764 | 0.0005735764 | 0.0005735764 | 0.0005735764 | 0.0005735764 | 0.0005735764 | 0.0005735764 | 0.0005735764 | 0.0005735764 | 0.0005735764 | 0.0005735764 | 0.0005735764 | 0.0005735764 | 0.0005735764 | 0.0005735764 | 0.0005735764 | 0.0005735764 | 0.0005735764 | 0.0005735764 | 0.0005735764 | 0.0005735764 | 0.0005735764 | 0.0005735764 | 0.0005735764 | 0.0005735764 | 0.0005735764 | 0.0005735764 | 0.0005735764 | 0.0005735764 | 0.0005735764 | 0.0005735764 | 0.0005735764 | 0.0005735764 | 0.0005735764 | 0 | 0
1544 | 162.999 | 0.0006306454 | 30 | 802 | -742 | 0 | 0 | 0 | 0 | 0 | 0.0006306454 | 0.0006306454 | 0.0006306454 | 0.0006306454 | 0.0006306454 | 0.0006306454 | 0.0006306454 | 0.0006306454 | 0.0006306454 | 0.0006306454 | 0.0006306454 | 0.0006306454 | 0.0006306454 | 0.0006306454 | 0.0006306454 | 0.0006306454 | 0.0006306454 | 0.0006306454 | 0.0006306454 | 0.0006306454 | 0.0006306454 | 0.0006306454 | 0.0006306454 | 0.0006306454 | 0.0006306454 | 0.0006306454 | 0.0006306454 | 0.0006306454 | 0.0006306454 | 0.0006306454 | 0.0006306454 | 0.0006306454 | 0.0006306454 | 0.0006306454 | 0.0006306454 | 0.0006306454 | 0.0006306454 | 0.0006306454 | 0.0006306454 | 0.0006306454 | 0.0006306454 | 0.0006306454 | 0.0006306454 | 0.0006306454 | 0.0006306454 | 0.0006306454 | 0.0006306454 | 0.0006306454 | 0.0006306454 | 0.0006306454 | 0.0006306454 | 0.0006306454 | 0.0006306454 | 0.0006306454 | 0.0006306454 | 0.0006306454 | 0.0006306454 | 0.0006306454 | 0 | 0
1544 | 163.7105 | 0.0006333982 | 20 | 792 | -752 | 0 | 0 | 0 | 0 | 0.0006333982 | 0.0006333982 | 0.0006333982 | 0.0006333982 | 0.0006333982 | 0.0006333982 | 0.0006333982 | 0.0006333982 | 0.0006333982 | 0.0006333982 | 0.0006333982 | 0.0006333982 | 0.0006333982 | 0.0006333982 | 0.0006333982 | 0.0006333982 | 0.0006333982 | 0.0006333982 | 0.0006333982 | 0.0006333982 | 0.0006333982 | 0.0006333982 | 0.0006333982 | 0.0006333982 | 0.0006333982 | 0.0006333982 | 0.0006333982 | 0.0006333982 | 0.0006333982 | 0.0006333982 | 0.0006333982 | 0.0006333982 | 0.0006333982 | 0.0006333982 | 0.0006333982 | 0.0006333982 | 0.0006333982 | 0.0006333982 | 0.0006333982 | 0.0006333982 | 0.0006333982 | 0.0006333982 | 0.0006333982 | 0.0006333982 | 0.0006333982 | 0.0006333982 | 0.0006333982 | 0.0006333982 | 0.0006333982 | 0.0006333982 | 0.0006333982 | 0.0006333982 | 0.0006333982 | 0.0006333982 | 0.0006333982 | 0.0006333982 | 0.0006333982 | 0.0006333982 | 0 | 0 | 0
1544 | 188.555 | 0.0007295217 | 10 | 782 | -762 | 0 | 0 | 0 | 0 | 0.0007295217 | 0.0007295217 | 0.0007295217 | 0.0007295217 | 0.0007295217 | 0.0007295217 | 0.0007295217 | 0.0007295217 | 0.0007295217 | 0.0007295217 | 0.0007295217 | 0.0007295217 | 0.0007295217 | 0.0007295217 | 0.0007295217 | 0.0007295217 | 0.0007295217 | 0.0007295217 | 0.0007295217 | 0.0007295217 | 0.0007295217 | 0.0007295217 | 0.0007295217 | 0.0007295217 | 0.0007295217 | 0.0007295217 | 0.0007295217 | 0.0007295217 | 0.0007295217 | 0.0007295217 | 0.0007295217 | 0.0007295217 | 0.0007295217 | 0.0007295217 | 0.0007295217 | 0.0007295217 | 0.0007295217 | 0.0007295217 | 0.0007295217 | 0.0007295217 | 0.0007295217 | 0.0007295217 | 0.0007295217 | 0.0007295217 | 0.0007295217 | 0.0007295217 | 0.0007295217 | 0.0007295217 | 0.0007295217 | 0.0007295217 | 0.0007295217 | 0.0007295217 | 0.0007295217 | 0.0007295217 | 0.0007295217 | 0.0007295217 | 0.0007295217 | 0.0007295217 | 0 | 0 | 0
1544 | 165.1104 | 0.0006388142 | 0 | 772 | -772 | 0 | 0 | 0 | 0 | 0.0006388142 | 0.0006388142 | 0.0006388142 | 0.0006388142 | 0.0006388142 | 0.0006388142 | 0.0006388142 | 0.0006388142 | 0.0006388142 | 0.0006388142 | 0.0006388142 | 0.0006388142 | 0.0006388142 | 0.0006388142 | 0.0006388142 | 0.0006388142 | 0.0006388142 | 0.0006388142 | 0.0006388142 | 0.0006388142 | 0.0006388142 | 0.0006388142 | 0.0006388142 | 0.0006388142 | 0.0006388142 | 0.0006388142 | 0.0006388142 | 0.0006388142 | 0.0006388142 | 0.0006388142 | 0.0006388142 | 0.0006388142 | 0.0006388142 | 0.0006388142 | 0.0006388142 | 0.0006388142 | 0.0006388142 | 0.0006388142 | 0.0006388142 | 0.0006388142 | 0.0006388142 | 0.0006388142 | 0.0006388142 | 0.0006388142 | 0.0006388142 | 0.0006388142 | 0.0006388142 | 0.0006388142 | 0.0006388142 | 0.0006388142 | 0.0006388142 | 0.0006388142 | 0.0006388142 | 0.0006388142 | 0.0006388142 | 0.0006388142 | 0.0006388142 | 0 | 0 | 0 | 0
1544 | 160.4383 | 0.000620738 | -10 | 762 | -782 | 0 | 0 | 0 | 0.000620738 | 0.000620738 | 0.000620738 | 0.000620738 | 0.000620738 | 0.000620738 | 0.000620738 | 0.000620738 | 0.000620738 | 0.000620738 | 0.000620738 | 0.000620738 | 0.000620738 | 0.000620738 | 0.000620738 | 0.000620738 | 0.000620738 | 0.000620738 | 0.000620738 | 0.000620738 | 0.000620738 | 0.000620738 | 0.000620738 | 0.000620738 | 0.000620738 | 0.000620738 | 0.000620738 | 0.000620738 | 0.000620738 | 0.000620738 | 0.000620738 | 0.000620738 | 0.000620738 | 0.000620738 | 0.000620738 | 0.000620738 | 0.000620738 | 0.000620738 | 0.000620738 | 0.000620738 | 0.000620738 | 0.000620738 | 0.000620738 | 0.000620738 | 0.000620738 | 0.000620738 | 0.000620738 | 0.000620738 | 0.000620738 | 0.000620738 | 0.000620738 | 0.000620738 | 0.000620738 | 0.000620738 | 0.000620738 | 0.000620738 | 0.000620738 | 0.000620738 | 0 | 0 | 0 | 0
1544 | 168.9898 | 0.0006538238 | -20 | 752 | -792 | 0 | 0 | 0 | 0.0006538238 | 0.0006538238 | 0.0006538238 | 0.0006538238 | 0.0006538238 | 0.0006538238 | 0.0006538238 | 0.0006538238 | 0.0006538238 | 0.0006538238 | 0.0006538238 | 0.0006538238 | 0.0006538238 | 0.0006538238 | 0.0006538238 | 0.0006538238 | 0.0006538238 | 0.0006538238 | 0.0006538238 | 0.0006538238 | 0.0006538238 | 0.0006538238 | 0.0006538238 | 0.0006538238 | 0.0006538238 | 0.0006538238 | 0.0006538238 | 0.0006538238 | 0.0006538238 | 0.0006538238 | 0.0006538238 | 0.0006538238 | 0.0006538238 | 0.0006538238 | 0.0006538238 | 0.0006538238 | 0.0006538238 | 0.0006538238 | 0.0006538238 | 0.0006538238 | 0.0006538238 | 0.0006538238 | 0.0006538238 | 0.0006538238 | 0.0006538238 | 0.0006538238 | 0.0006538238 | 0.0006538238 | 0.0006538238 | 0.0006538238 | 0.0006538238 | 0.0006538238 | 0.0006538238 | 0.0006538238 | 0.0006538238 | 0.0006538238 | 0.0006538238 | 0.0006538238 | 0 | 0 | 0 | 0
1544 | 164.3063 | 0.0006357032 | -30 | 742 | -802 | 0 | 0 | 0.0006357032 | 0.0006357032 | 0.0006357032 | 0.0006357032 | 0.0006357032 | 0.0006357032 | 0.0006357032 | 0.0006357032 | 0.0006357032 | 0.0006357032 | 0.0006357032 | 0.0006357032 | 0.0006357032 | 0.0006357032 | 0.0006357032 | 0.0006357032 | 0.0006357032 | 0.0006357032 | 0.0006357032 | 0.0006357032 | 0.0006357032 | 0.0006357032 | 0.0006357032 | 0.0006357032 | 0.0006357032 | 0.0006357032 | 0.0006357032 | 0.0006357032 | 0.0006357032 | 0.0006357032 | 0.0006357032 | 0.0006357032 | 0.0006357032 | 0.0006357032 | 0.0006357032 | 0.0006357032 | 0.0006357032 | 0.0006357032 | 0.0006357032 | 0.0006357032 | 0.0006357032 | 0.0006357032 | 0.0006357032 | 0.0006357032 | 0.0006357032 | 0.0006357032 | 0.0006357032 | 0.0006357032 | 0.0006357032 | 0.0006357032 | 0.0006357032 | 0.0006357032 | 0.0006357032 | 0.0006357032 | 0.0006357032 | 0.0006357032 | 0.0006357032 | 0.0006357032 | 0 | 0 | 0 | 0 | 0
1544 | 166.9553 | 0.0006459522 | -40 | 732 | -812 | 0 | 0 | 0.0006459522 | 0.0006459522 | 0.0006459522 | 0.0006459522 | 0.0006459522 | 0.0006459522 | 0.0006459522 | 0.0006459522 | 0.0006459522 | 0.0006459522 | 0.0006459522 | 0.0006459522 | 0.0006459522 | 0.0006459522 | 0.0006459522 | 0.0006459522 | 0.0006459522 | 0.0006459522 | 0.0006459522 | 0.0006459522 | 0.0006459522 | 0.0006459522 | 0.0006459522 | 0.0006459522 | 0.0006459522 | 0.0006459522 | 0.0006459522 | 0.0006459522 | 0.0006459522 | 0.0006459522 | 0.0006459522 | 0.0006459522 | 0.0006459522 | 0.0006459522 | 0.0006459522 | 0.0006459522 | 0.0006459522 | 0.0006459522 | 0.0006459522 | 0.0006459522 | 0.0006459522 | 0.0006459522 | 0.0006459522 | 0.0006459522 | 0.0006459522 | 0.0006459522 | 0.0006459522 | 0.0006459522 | 0.0006459522 | 0.0006459522 | 0.0006459522 | 0.0006459522 | 0.0006459522 | 0.0006459522 | 0.0006459522 | 0.0006459522 | 0.0006459522 | 0.0006459522 | 0 | 0 | 0 | 0 | 0
1544 | 166.0549 | 0.0006424688 | -30 | 742 | -802 | 0 | 0 | 0.0006424688 | 0.0006424688 | 0.0006424688 | 0.0006424688 | 0.0006424688 | 0.0006424688 | 0.0006424688 | 0.0006424688 | 0.0006424688 | 0.0006424688 | 0.0006424688 | 0.0006424688 | 0.0006424688 | 0.0006424688 | 0.0006424688 | 0.0006424688 | 0.0006424688 | 0.0006424688 | 0.0006424688 | 0.0006424688 | 0.0006424688 | 0.0006424688 | 0.0006424688 | 0.0006424688 | 0.0006424688 | 0.0006424688 | 0.0006424688 | 0.0006424688 | 0.0006424688 | 0.0006424688 | 0.0006424688 | 0.0006424688 | 0.0006424688 | 0.0006424688 | 0.0006424688 | 0.0006424688 | 0.0006424688 | 0.0006424688 | 0.0006424688 | 0.0006424688 | 0.0006424688 | 0.0006424688 | 0.0006424688 | 0.0006424688 | 0.0006424688 | 0.0006424688 | 0.0006424688 | 0.0006424688 | 0.0006424688 | 0.0006424688 | 0.0006424688 | 0.0006424688 | 0.0006424688 | 0.0006424688 | 0.0006424688 | 0.0006424688 | 0.0006424688 | 0.0006424688 | 0 | 0 | 0 | 0 | 0
1544 | 165.7032 | 0.000641108 | -20 | 752 | -792 | 0 | 0 | 0 | 0.000641108 | 0.000641108 | 0.000641108 | 0.000641108 | 0.000641108 | 0.000641108 | 0.000641108 | 0.000641108 | 0.000641108 | 0.000641108 | 0.000641108 | 0.000641108 | 0.000641108 | 0.000641108 | 0.000641108 | 0.000641108 | 0.000641108 | 0.000641108 | 0.000641108 | 0.000641108 | 0.000641108 | 0.000641108 | 0.000641108 | 0.000641108 | 0.000641108 | 0.000641108 | 0.000641108 | 0.000641108 | 0.000641108 | 0.000641108 | 0.000641108 | 0.000641108 | 0.000641108 | 0.000641108 | 0.000641108 | 0.000641108 | 0.000641108 | 0.000641108 | 0.000641108 | 0.000641108 | 0.000641108 | 0.000641108 | 0.000641108 | 0.000641108 | 0.000641108 | 0.000641108 | 0.000641108 | 0.000641108 | 0.000641108 | 0.000641108 | 0.000641108 | 0.000641108 | 0.000641108 | 0.000641108 | 0.000641108 | 0.000641108 | 0.000641108 | 0.000641108 | 0 | 0 | 0 | 0
1544 | 148.3088 | 0.0005738089 | -10 | 762 | -782 | 0 | 0 | 0 | 0.0005738089 | 0.0005738089 | 0.0005738089 | 0.0005738089 | 0.0005738089 | 0.0005738089 | 0.0005738089 | 0.0005738089 | 0.0005738089 | 0.0005738089 | 0.0005738089 | 0.0005738089 | 0.0005738089 | 0.0005738089 | 0.0005738089 | 0.0005738089 | 0.0005738089 | 0.0005738089 | 0.0005738089 | 0.0005738089 | 0.0005738089 | 0.0005738089 | 0.0005738089 | 0.0005738089 | 0.0005738089 | 0.0005738089 | 0.0005738089 | 0.0005738089 | 0.0005738089 | 0.0005738089 | 0.0005738089 | 0.0005738089 | 0.0005738089 | 0.0005738089 | 0.0005738089 | 0.0005738089 | 0.0005738089 | 0.0005738089 | 0.0005738089 | 0.0005738089 | 0.0005738089 | 0.0005738089 | 0.0005738089 | 0.0005738089 | 0.0005738089 | 0.0005738089 | 0.0005738089 | 0.0005738089 | 0.0005738089 | 0.0005738089 | 0.0005738089 | 0.0005738089 | 0.0005738089 | 0.0005738089 | 0.0005738089 | 0.0005738089 | 0.0005738089 | 0.0005738089 | 0 | 0 | 0 | 0
1534 | 112.6193 | 0.0004357256 | 0 | 767 | -767 | 0 | 0 | 0 | 0 | 0.0004357256 | 0.0004357256 | 0.0004357256 | 0.0004357256 | 0.0004357256 | 0.0004357256 | 0.0004357256 | 0.0004357256 | 0.0004357256 | 0.0004357256 | 0.0004357256 | 0.0004357256 | 0.0004357256 | 0.0004357256 | 0.0004357256 | 0.0004357256 | 0.0004357256 | 0.0004357256 | 0.0004357256 | 0.0004357256 | 0.0004357256 | 0.0004357256 | 0.0004357256 | 0.0004357256 | 0.0004357256 | 0.0004357256 | 0.0004357256 | 0.0004357256 | 0.0004357256 | 0.0004357256 | 0.0004357256 | 0.0004357256 | 0.0004357256 | 0.0004357256 | 0.0004357256 | 0.0004357256 | 0.0004357256 | 0.0004357256 | 0.0004357256 | 0.0004357256 | 0.0004357256 | 0.0004357256 | 0.0004357256 | 0.0004357256 | 0.0004357256 | 0.0004357256 | 0.0004357256 | 0.0004357256 | 0.0004357256 | 0.0004357256 | 0.0004357256 | 0.0004357256 | 0.0004357256 | 0.0004357256 | 0.0004357256 | 0.0004357256 | 0.0004357256 | 0 | 0 | 0 | 0
1534 | 87.49631 | 0.0003385244 | 10 | 777 | -757 | 0 | 0 | 0 | 0 | 0.0003385244 | 0.0003385244 | 0.0003385244 | 0.0003385244 | 0.0003385244 | 0.0003385244 | 0.0003385244 | 0.0003385244 | 0.0003385244 | 0.0003385244 | 0.0003385244 | 0.0003385244 | 0.0003385244 | 0.0003385244 | 0.0003385244 | 0.0003385244 | 0.0003385244 | 0.0003385244 | 0.0003385244 | 0.0003385244 | 0.0003385244 | 0.0003385244 | 0.0003385244 | 0.0003385244 | 0.0003385244 | 0.0003385244 | 0.0003385244 | 0.0003385244 | 0.0003385244 | 0.0003385244 | 0.0003385244 | 0.0003385244 | 0.0003385244 | 0.0003385244 | 0.0003385244 | 0.0003385244 | 0.0003385244 | 0.0003385244 | 0.0003385244 | 0.0003385244 | 0.0003385244 | 0.0003385244 | 0.0003385244 | 0.0003385244 | 0.0003385244 | 0.0003385244 | 0.0003385244 | 0.0003385244 | 0.0003385244 | 0.0003385244 | 0.0003385244 | 0.0003385244 | 0.0003385244 | 0.0003385244 | 0.0003385244 | 0.0003385244 | 0.0003385244 | 0.0003385244 | 0 | 0 | 0
1534 | 86.7616 | 0.0003356818 | 20 | 787 | -747 | 0 | 0 | 0 | 0 | 0 | 0.0003356818 | 0.0003356818 | 0.0003356818 | 0.0003356818 | 0.0003356818 | 0.0003356818 | 0.0003356818 | 0.0003356818 | 0.0003356818 | 0.0003356818 | 0.0003356818 | 0.0003356818 | 0.0003356818 | 0.0003356818 | 0.0003356818 | 0.0003356818 | 0.0003356818 | 0.0003356818 | 0.0003356818 | 0.0003356818 | 0.0003356818 | 0.0003356818 | 0.0003356818 | 0.0003356818 | 0.0003356818 | 0.0003356818 | 0.0003356818 | 0.0003356818 | 0.0003356818 | 0.0003356818 | 0.0003356818 | 0.0003356818 | 0.0003356818 | 0.0003356818 | 0.0003356818 | 0.0003356818 | 0.0003356818 | 0.0003356818 | 0.0003356818 | 0.0003356818 | 0.0003356818 | 0.0003356818 | 0.0003356818 | 0.0003356818 | 0.0003356818 | 0.0003356818 | 0.0003356818 | 0.0003356818 | 0.0003356818 | 0.0003356818 | 0.0003356818 | 0.0003356818 | 0.0003356818 | 0.0003356818 | 0.0003356818 | 0.0003356818 | 0.0003356818 | 0 | 0 | 0
1534 | 87.25512 | 0.0003375912 | 30 | 797 | -737 | 0 | 0 | 0 | 0 | 0 | 0.0003375912 | 0.0003375912 | 0.0003375912 | 0.0003375912 | 0.0003375912 | 0.0003375912 | 0.0003375912 | 0.0003375912 | 0.0003375912 | 0.0003375912 | 0.0003375912 | 0.0003375912 | 0.0003375912 | 0.0003375912 | 0.0003375912 | 0.0003375912 | 0.0003375912 | 0.0003375912 | 0.0003375912 | 0.0003375912 | 0.0003375912 | 0.0003375912 | 0.0003375912 | 0.0003375912 | 0.0003375912 | 0.0003375912 | 0.0003375912 | 0.0003375912 | 0.0003375912 | 0.0003375912 | 0.0003375912 | 0.0003375912 | 0.0003375912 | 0.0003375912 | 0.0003375912 | 0.0003375912 | 0.0003375912 | 0.0003375912 | 0.0003375912 | 0.0003375912 | 0.0003375912 | 0.0003375912 | 0.0003375912 | 0.0003375912 | 0.0003375912 | 0.0003375912 | 0.0003375912 | 0.0003375912 | 0.0003375912 | 0.0003375912 | 0.0003375912 | 0.0003375912 | 0.0003375912 | 0.0003375912 | 0.0003375912 | 0.0003375912 | 0.0003375912 | 0 | 0 | 0
1500 | 106.6252 | 0.0004125342 | 40 | 790 | -710 | 0 | 0 | 0 | 0 | 0 | 0 | 0.0004125342 | 0.0004125342 | 0.0004125342 | 0.0004125342 | 0.0004125342 | 0.0004125342 | 0.0004125342 | 0.0004125342 | 0.0004125342 | 0.0004125342 | 0.0004125342 | 0.0004125342 | 0.0004125342 | 0.0004125342 | 0.0004125342 | 0.0004125342 | 0.0004125342 | 0.0004125342 | 0.0004125342 | 0.0004125342 | 0.0004125342 | 0.0004125342 | 0.0004125342 | 0.0004125342 | 0.0004125342 | 0.0004125342 | 0.0004125342 | 0.0004125342 | 0.0004125342 | 0.0004125342 | 0.0004125342 | 0.0004125342 | 0.0004125342 | 0.0004125342 | 0.0004125342 | 0.0004125342 | 0.0004125342 | 0.0004125342 | 0.0004125342 | 0.0004125342 | 0.0004125342 | 0.0004125342 | 0.0004125342 | 0.0004125342 | 0.0004125342 | 0.0004125342 | 0.0004125342 | 0.0004125342 | 0.0004125342 | 0.0004125342 | 0.0004125342 | 0.0004125342 | 0.0004125342 | 0.0004125342 | 0.0004125342 | 0.0004125342 | 0 | 0 | 0
1419 | 278.9802 | 0.001079378 | 30 | 739.5 | -679.5 | 0 | 0 | 0 | 0 | 0 | 0 | 0 | 0.001079378 | 0.001079378 | 0.001079378 | 0.001079378 | 0.001079378 | 0.001079378 | 0.001079378 | 0.001079378 | 0.001079378 | 0.001079378 | 0.001079378 | 0.001079378 | 0.001079378 | 0.001079378 | 0.001079378 | 0.001079378 | 0.001079378 | 0.001079378 | 0.001079378 | 0.001079378 | 0.001079378 | 0.001079378 | 0.001079378 | 0.001079378 | 0.001079378 | 0.001079378 | 0.001079378 | 0.001079378 | 0.001079378 | 0.001079378 | 0.001079378 | 0.001079378 | 0.001079378 | 0.001079378 | 0.001079378 | 0.001079378 | 0.001079378 | 0.001079378 | 0.001079378 | 0.001079378 | 0.001079378 | 0.001079378 | 0.001079378 | 0.001079378 | 0.001079378 | 0.001079378 | 0.001079378 | 0.001079378 | 0.001079378 | 0.001079378 | 0.001079378 | 0.001079378 | 0.001079378 | 0 | 0 | 0 | 0 | 0
1445 | 410.1414 | 0.001586843 | 20 | 742.5 | -702.5 | 0 | 0 | 0 | 0 | 0 | 0 | 0.001586843 | 0.001586843 | 0.001586843 | 0.001586843 | 0.001586843 | 0.001586843 | 0.001586843 | 0.001586843 | 0.001586843 | 0.001586843 | 0.001586843 | 0.001586843 | 0.001586843 | 0.001586843 | 0.001586843 | 0.001586843 | 0.001586843 | 0.001586843 | 0.001586843 | 0.001586843 | 0.001586843 | 0.001586843 | 0.001586843 | 0.001586843 | 0.001586843 | 0.001586843 | 0.001586843 | 0.001586843 | 0.001586843 | 0.001586843 | 0.001586843 | 0.001586843 | 0.001586843 | 0.001586843 | 0.001586843 | 0.001586843 | 0.001586843 | 0.001586843 | 0.001586843 | 0.001586843 | 0.001586843 | 0.001586843 | 0.001586843 | 0.001586843 | 0.001586843 | 0.001586843 | 0.001586843 | 0.001586843 | 0.001586843 | 0.001586843 | 0.001586843 | 0.001586843 | 0.001586843 | 0.001586843 | 0 | 0 | 0 | 0 | 0
1445 | 366.9474 | 0.001419725 | 10 | 732.5 | -712.5 | 0 | 0 | 0 | 0 | 0 | 0 | 0.001419725 | 0.001419725 | 0.001419725 | 0.001419725 | 0.001419725 | 0.001419725 | 0.001419725 | 0.001419725 | 0.001419725 | 0.001419725 | 0.001419725 | 0.001419725 | 0.001419725 | 0.001419725 | 0.001419725 | 0.001419725 | 0.001419725 | 0.001419725 | 0.001419725 | 0.001419725 | 0.001419725 | 0.001419725 | 0.001419725 | 0.001419725 | 0.001419725 | 0.001419725 | 0.001419725 | 0.001419725 | 0.001419725 | 0.001419725 | 0.001419725 | 0.001419725 | 0.001419725 | 0.001419725 | 0.001419725 | 0.001419725 | 0.001419725 | 0.001419725 | 0.001419725 | 0.001419725 | 0.001419725 | 0.001419725 | 0.001419725 | 0.001419725 | 0.001419725 | 0.001419725 | 0.001419725 | 0.001419725 | 0.001419725 | 0.001419725 | 0.001419725 | 0.001419725 | 0.001419725 | 0.001419725 | 0 | 0 | 0 | 0 | 0
1381 | 292.4472 | 0.001131482 | 0 | 690.5 | -690.5 | 0 | 0 | 0 | 0 | 0 | 0 | 0 | 0.001131482 | 0.001131482 | 0.001131482 | 0.001131482 | 0.001131482 | 0.001131482 | 0.001131482 | 0.001131482 | 0.001131482 | 0.001131482 | 0.001131482 | 0.001131482 | 0.001131482 | 0.001131482 | 0.001131482 | 0.001131482 | 0.001131482 | 0.001131482 | 0.001131482 | 0.001131482 | 0.001131482 | 0.001131482 | 0.001131482 | 0.001131482 | 0.001131482 | 0.001131482 | 0.001131482 | 0.001131482 | 0.001131482 | 0.001131482 | 0.001131482 | 0.001131482 | 0.001131482 | 0.001131482 | 0.001131482 | 0.001131482 | 0.001131482 | 0.001131482 | 0.001131482 | 0.001131482 | 0.001131482 | 0.001131482 | 0.001131482 | 0.001131482 | 0.001131482 | 0.001131482 | 0.001131482 | 0.001131482 | 0.001131482 | 0.001131482 | 0.001131482 | 0 | 0 | 0 | 0 | 0 | 0 | 0
1381 | 239.6098 | 0.0009270535 | -10 | 680.5 | -700.5 | 0 | 0 | 0 | 0 | 0 | 0 | 0.0009270535 | 0.0009270535 | 0.0009270535 | 0.0009270535 | 0.0009270535 | 0.0009270535 | 0.0009270535 | 0.0009270535 | 0.0009270535 | 0.0009270535 | 0.0009270535 | 0.0009270535 | 0.0009270535 | 0.0009270535 | 0.0009270535 | 0.0009270535 | 0.0009270535 | 0.0009270535 | 0.0009270535 | 0.0009270535 | 0.0009270535 | 0.0009270535 | 0.0009270535 | 0.0009270535 | 0.0009270535 | 0.0009270535 | 0.0009270535 | 0.0009270535 | 0.0009270535 | 0.0009270535 | 0.0009270535 | 0.0009270535 | 0.0009270535 | 0.0009270535 | 0.0009270535 | 0.0009270535 | 0.0009270535 | 0.0009270535 | 0.0009270535 | 0.0009270535 | 0.0009270535 | 0.0009270535 | 0.0009270535 | 0.0009270535 | 0.0009270535 | 0.0009270535 | 0.0009270535 | 0.0009270535 | 0.0009270535 | 0.0009270535 | 0.0009270535 | 0.0009270535 | 0 | 0 | 0 | 0 | 0 | 0 | 0
1381 | 244.7867 | 0.0009470831 | -20 | 670.5 | -710.5 | 0 | 0 | 0 | 0 | 0 | 0 | 0.0009470831 | 0.0009470831 | 0.0009470831 | 0.0009470831 | 0.0009470831 | 0.0009470831 | 0.0009470831 | 0.0009470831 | 0.0009470831 | 0.0009470831 | 0.0009470831 | 0.0009470831 | 0.0009470831 | 0.0009470831 | 0.0009470831 | 0.0009470831 | 0.0009470831 | 0.0009470831 | 0.0009470831 | 0.0009470831 | 0.0009470831 | 0.0009470831 | 0.0009470831 | 0.0009470831 | 0.0009470831 | 0.0009470831 | 0.0009470831 | 0.0009470831 | 0.0009470831 | 0.0009470831 | 0.0009470831 | 0.0009470831 | 0.0009470831 | 0.0009470831 | 0.0009470831 | 0.0009470831 | 0.0009470831 | 0.0009470831 | 0.0009470831 | 0.0009470831 | 0.0009470831 | 0.0009470831 | 0.0009470831 | 0.0009470831 | 0.0009470831 | 0.0009470831 | 0.0009470831 | 0.0009470831 | 0.0009470831 | 0.0009470831 | 0.0009470831 | 0.0009470831 | 0 | 0 | 0 | 0 | 0 | 0 | 0
1381 | 290.341 | 0.001123333 | -30 | 660.5 | -720.5 | 0 | 0 | 0 | 0 | 0 | 0 | 0.001123333 | 0.001123333 | 0.001123333 | 0.001123333 | 0.001123333 | 0.001123333 | 0.001123333 | 0.001123333 | 0.001123333 | 0.001123333 | 0.001123333 | 0.001123333 | 0.001123333 | 0.001123333 | 0.001123333 | 0.001123333 | 0.001123333 | 0.001123333 | 0.001123333 | 0.001123333 | 0.001123333 | 0.001123333 | 0.001123333 | 0.001123333 | 0.001123333 | 0.001123333 | 0.001123333 | 0.001123333 | 0.001123333 | 0.001123333 | 0.001123333 | 0.001123333 | 0.001123333 | 0.001123333 | 0.001123333 | 0.001123333 | 0.001123333 | 0.001123333 | 0.001123333 | 0.001123333 | 0.001123333 | 0.001123333 | 0.001123333 | 0.001123333 | 0.001123333 | 0.001123333 | 0.001123333 | 0.001123333 | 0.001123333 | 0.001123333 | 0.001123333 | 0 | 0 | 0 | 0 | 0 | 0 | 0 | 0
1381 | 275.0833 | 0.001064301 | -40 | 650.5 | -730.5 | 0 | 0 | 0 | 0 | 0 | 0.001064301 | 0.001064301 | 0.001064301 | 0.001064301 | 0.001064301 | 0.001064301 | 0.001064301 | 0.001064301 | 0.001064301 | 0.001064301 | 0.001064301 | 0.001064301 | 0.001064301 | 0.001064301 | 0.001064301 | 0.001064301 | 0.001064301 | 0.001064301 | 0.001064301 | 0.001064301 | 0.001064301 | 0.001064301 | 0.001064301 | 0.001064301 | 0.001064301 | 0.001064301 | 0.001064301 | 0.001064301 | 0.001064301 | 0.001064301 | 0.001064301 | 0.001064301 | 0.001064301 | 0.001064301 | 0.001064301 | 0.001064301 | 0.001064301 | 0.001064301 | 0.001064301 | 0.001064301 | 0.001064301 | 0.001064301 | 0.001064301 | 0.001064301 | 0.001064301 | 0.001064301 | 0.001064301 | 0.001064301 | 0.001064301 | 0.001064301 | 0.001064301 | 0.001064301 | 0 | 0 | 0 | 0 | 0 | 0 | 0 | 0
1381 | 273.328 | 0.00105751 | -30 | 660.5 | -720.5 | 0 | 0 | 0 | 0 | 0 | 0 | 0.00105751 | 0.00105751 | 0.00105751 | 0.00105751 | 0.00105751 | 0.00105751 | 0.00105751 | 0.00105751 | 0.00105751 | 0.00105751 | 0.00105751 | 0.00105751 | 0.00105751 | 0.00105751 | 0.00105751 | 0.00105751 | 0.00105751 | 0.00105751 | 0.00105751 | 0.00105751 | 0.00105751 | 0.00105751 | 0.00105751 | 0.00105751 | 0.00105751 | 0.00105751 | 0.00105751 | 0.00105751 | 0.00105751 | 0.00105751 | 0.00105751 | 0.00105751 | 0.00105751 | 0.00105751 | 0.00105751 | 0.00105751 | 0.00105751 | 0.00105751 | 0.00105751 | 0.00105751 | 0.00105751 | 0.00105751 | 0.00105751 | 0.00105751 | 0.00105751 | 0.00105751 | 0.00105751 | 0.00105751 | 0.00105751 | 0.00105751 | 0.00105751 | 0 | 0 | 0 | 0 | 0 | 0 | 0 | 0
1321 | 174.7177 | 0.000675985 | -20 | 640.5 | -680.5 | 0 | 0 | 0 | 0 | 0 | 0 | 0 | 0.000675985 | 0.000675985 | 0.000675985 | 0.000675985 | 0.000675985 | 0.000675985 | 0.000675985 | 0.000675985 | 0.000675985 | 0.000675985 | 0.000675985 | 0.000675985 | 0.000675985 | 0.000675985 | 0.000675985 | 0.000675985 | 0.000675985 | 0.000675985 | 0.000675985 | 0.000675985 | 0.000675985 | 0.000675985 | 0.000675985 | 0.000675985 | 0.000675985 | 0.000675985 | 0.000675985 | 0.000675985 | 0.000675985 | 0.000675985 | 0.000675985 | 0.000675985 | 0.000675985 | 0.000675985 | 0.000675985 | 0.000675985 | 0.000675985 | 0.000675985 | 0.000675985 | 0.000675985 | 0.000675985 | 0.000675985 | 0.000675985 | 0.000675985 | 0.000675985 | 0.000675985 | 0.000675985 | 0.000675985 | 0.000675985 | 0 | 0 | 0 | 0 | 0 | 0 | 0 | 0 | 0
1292 | 208.5624 | 0.0008069307 | -10 | 636 | -656 | 0 | 0 | 0 | 0 | 0 | 0 | 0 | 0 | 0.0008069307 | 0.0008069307 | 0.0008069307 | 0.0008069307 | 0.0008069307 | 0.0008069307 | 0.0008069307 | 0.0008069307 | 0.0008069307 | 0.0008069307 | 0.0008069307 | 0.0008069307 | 0.0008069307 | 0.0008069307 | 0.0008069307 | 0.0008069307 | 0.0008069307 | 0.0008069307 | 0.0008069307 | 0.0008069307 | 0.0008069307 | 0.0008069307 | 0.0008069307 | 0.0008069307 | 0.0008069307 | 0.0008069307 | 0.0008069307 | 0.0008069307 | 0.0008069307 | 0.0008069307 | 0.0008069307 | 0.0008069307 | 0.0008069307 | 0.0008069307 | 0.0008069307 | 0.0008069307 | 0.0008069307 | 0.0008069307 | 0.0008069307 | 0.0008069307 | 0.0008069307 | 0.0008069307 | 0.0008069307 | 0.0008069307 | 0.0008069307 | 0.0008069307 | 0.0008069307 | 0.0008069307 | 0 | 0 | 0 | 0 | 0 | 0 | 0 | 0 | 0
1229 | 99.18765 | 0.0003837583 | 0 | 614.5 | -614.5 | 0 | 0 | 0 | 0 | 0 | 0 | 0 | 0 | 0 | 0 | 0.0003837583 | 0.0003837583 | 0.0003837583 | 0.0003837583 | 0.0003837583 | 0.0003837583 | 0.0003837583 | 0.0003837583 | 0.0003837583 | 0.0003837583 | 0.0003837583 | 0.0003837583 | 0.0003837583 | 0.0003837583 | 0.0003837583 | 0.0003837583 | 0.0003837583 | 0.0003837583 | 0.0003837583 | 0.0003837583 | 0.0003837583 | 0.0003837583 | 0.0003837583 | 0.0003837583 | 0.0003837583 | 0.0003837583 | 0.0003837583 | 0.0003837583 | 0.0003837583 | 0.0003837583 | 0.0003837583 | 0.0003837583 | 0.0003837583 | 0.0003837583 | 0.0003837583 | 0.0003837583 | 0.0003837583 | 0.0003837583 | 0.0003837583 | 0.0003837583 | 0.0003837583 | 0.0003837583 | 0.0003837583 | 0.0003837583 | 0.0003837583 | 0 | 0 | 0 | 0 | 0 | 0 | 0 | 0 | 0 | 0
1130 | 201.1559 | 0.0007782748 | 10 | 575 | -555 | 0 | 0 | 0 | 0 | 0 | 0 | 0 | 0 | 0 | 0 | 0 | 0 | 0.0007782748 | 0.0007782748 | 0.0007782748 | 0.0007782748 | 0.0007782748 | 0.0007782748 | 0.0007782748 | 0.0007782748 | 0.0007782748 | 0.0007782748 | 0.0007782748 | 0.0007782748 | 0.0007782748 | 0.0007782748 | 0.0007782748 | 0.0007782748 | 0.0007782748 | 0.0007782748 | 0.0007782748 | 0.0007782748 | 0.0007782748 | 0.0007782748 | 0.0007782748 | 0.0007782748 | 0.0007782748 | 0.0007782748 | 0.0007782748 | 0.0007782748 | 0.0007782748 | 0.0007782748 | 0.0007782748 | 0.0007782748 | 0.0007782748 | 0.0007782748 | 0.0007782748 | 0.0007782748 | 0.0007782748 | 0.0007782748 | 0.0007782748 | 0.0007782748 | 0.0007782748 | 0.0007782748 | 0 | 0 | 0 | 0 | 0 | 0 | 0 | 0 | 0 | 0 | 0
1130 | 205.9884 | 0.0007969721 | 20 | 585 | -545 | 0 | 0 | 0 | 0 | 0 | 0 | 0 | 0 | 0 | 0 | 0 | 0 | 0.0007969721 | 0.0007969721 | 0.0007969721 | 0.0007969721 | 0.0007969721 | 0.0007969721 | 0.0007969721 | 0.0007969721 | 0.0007969721 | 0.0007969721 | 0.0007969721 | 0.0007969721 | 0.0007969721 | 0.0007969721 | 0.0007969721 | 0.0007969721 | 0.0007969721 | 0.0007969721 | 0.0007969721 | 0.0007969721 | 0.0007969721 | 0.0007969721 | 0.0007969721 | 0.0007969721 | 0.0007969721 | 0.0007969721 | 0.0007969721 | 0.0007969721 | 0.0007969721 | 0.0007969721 | 0.0007969721 | 0.0007969721 | 0.0007969721 | 0.0007969721 | 0.0007969721 | 0.0007969721 | 0.0007969721 | 0.0007969721 | 0.0007969721 | 0.0007969721 | 0.0007969721 | 0.0007969721 | 0 | 0 | 0 | 0 | 0 | 0 | 0 | 0 | 0 | 0 | 0
1130 | 204.8831 | 0.0007926953 | 30 | 595 | -535 | 0 | 0 | 0 | 0 | 0 | 0 | 0 | 0 | 0 | 0 | 0 | 0 | 0.0007926953 | 0.0007926953 | 0.0007926953 | 0.0007926953 | 0.0007926953 | 0.0007926953 | 0.0007926953 | 0.0007926953 | 0.0007926953 | 0.0007926953 | 0.0007926953 | 0.0007926953 | 0.0007926953 | 0.0007926953 | 0.0007926953 | 0.0007926953 | 0.0007926953 | 0.0007926953 | 0.0007926953 | 0.0007926953 | 0.0007926953 | 0.0007926953 | 0.0007926953 | 0.0007926953 | 0.0007926953 | 0.0007926953 | 0.0007926953 | 0.0007926953 | 0.0007926953 | 0.0007926953 | 0.0007926953 | 0.0007926953 | 0.0007926953 | 0.0007926953 | 0.0007926953 | 0.0007926953 | 0.0007926953 | 0.0007926953 | 0.0007926953 | 0.0007926953 | 0.0007926953 | 0.0007926953 | 0.0007926953 | 0 | 0 | 0 | 0 | 0 | 0 | 0 | 0 | 0 | 0
1130 | 210.7175 | 0.0008152687 | 40 | 605 | -525 | 0 | 0 | 0 | 0 | 0 | 0 | 0 | 0 | 0 | 0 | 0 | 0 | 0 | 0.0008152687 | 0.0008152687 | 0.0008152687 | 0.0008152687 | 0.0008152687 | 0.0008152687 | 0.0008152687 | 0.0008152687 | 0.0008152687 | 0.0008152687 | 0.0008152687 | 0.0008152687 | 0.0008152687 | 0.0008152687 | 0.0008152687 | 0.0008152687 | 0.0008152687 | 0.0008152687 | 0.0008152687 | 0.0008152687 | 0.0008152687 | 0.0008152687 | 0.0008152687 | 0.0008152687 | 0.0008152687 | 0.0008152687 | 0.0008152687 | 0.0008152687 | 0.0008152687 | 0.0008152687 | 0.0008152687 | 0.0008152687 | 0.0008152687 | 0.0008152687 | 0.0008152687 | 0.0008152687 | 0.0008152687 | 0.0008152687 | 0.0008152687 | 0.0008152687 | 0.0008152687 | 0.0008152687 | 0 | 0 | 0 | 0 | 0 | 0 | 0 | 0 | 0 | 0
1130 | 203.4488 | 0.0007871461 | 30 | 595 | -535 | 0 | 0 | 0 | 0 | 0 | 0 | 0 | 0 | 0 | 0 | 0 | 0 | 0.0007871461 | 0.0007871461 | 0.0007871461 | 0.0007871461 | 0.0007871461 | 0.0007871461 | 0.0007871461 | 0.0007871461 | 0.0007871461 | 0.0007871461 | 0.0007871461 | 0.0007871461 | 0.0007871461 | 0.0007871461 | 0.0007871461 | 0.0007871461 | 0.0007871461 | 0.0007871461 | 0.0007871461 | 0.0007871461 | 0.0007871461 | 0.0007871461 | 0.0007871461 | 0.0007871461 | 0.0007871461 | 0.0007871461 | 0.0007871461 | 0.0007871461 | 0.0007871461 | 0.0007871461 | 0.0007871461 | 0.0007871461 | 0.0007871461 | 0.0007871461 | 0.0007871461 | 0.0007871461 | 0.0007871461 | 0.0007871461 | 0.0007871461 | 0.0007871461 | 0.0007871461 | 0.0007871461 | 0.0007871461 | 0 | 0 | 0 | 0 | 0 | 0 | 0 | 0 | 0 | 0
1130 | 202.6223 | 0.0007839486 | 20 | 585 | -545 | 0 | 0 | 0 | 0 | 0 | 0 | 0 | 0 | 0 | 0 | 0 | 0 | 0.0007839486 | 0.0007839486 | 0.0007839486 | 0.0007839486 | 0.0007839486 | 0.0007839486 | 0.0007839486 | 0.0007839486 | 0.0007839486 | 0.0007839486 | 0.0007839486 | 0.0007839486 | 0.0007839486 | 0.0007839486 | 0.0007839486 | 0.0007839486 | 0.0007839486 | 0.0007839486 | 0.0007839486 | 0.0007839486 | 0.0007839486 | 0.0007839486 | 0.0007839486 | 0.0007839486 | 0.0007839486 | 0.0007839486 | 0.0007839486 | 0.0007839486 | 0.0007839486 | 0.0007839486 | 0.0007839486 | 0.0007839486 | 0.0007839486 | 0.0007839486 | 0.0007839486 | 0.0007839486 | 0.0007839486 | 0.0007839486 | 0.0007839486 | 0.0007839486 | 0.0007839486 | 0.0007839486 | 0 | 0 | 0 | 0 | 0 | 0 | 0 | 0 | 0 | 0 | 0
1127 | 241.6303 | 0.000934871 | 10 | 573.5 | -553.5 | 0 | 0 | 0 | 0 | 0 | 0 | 0 | 0 | 0 | 0 | 0 | 0 | 0.000934871 | 0.000934871 | 0.000934871 | 0.000934871 | 0.000934871 | 0.000934871 | 0.000934871 | 0.000934871 | 0.000934871 | 0.000934871 | 0.000934871 | 0.000934871 | 0.000934871 | 0.000934871 | 0.000934871 | 0.000934871 | 0.000934871 | 0.000934871 | 0.000934871 | 0.000934871 | 0.000934871 | 0.000934871 | 0.000934871 | 0.000934871 | 0.000934871 | 0.000934871 | 0.000934871 | 0.000934871 | 0.000934871 | 0.000934871 | 0.000934871 | 0.000934871 | 0.000934871 | 0.000934871 | 0.000934871 | 0.000934871 | 0.000934871 | 0.000934871 | 0.000934871 | 0.000934871 | 0.000934871 | 0.000934871 | 0 | 0 | 0 | 0 | 0 | 0 | 0 | 0 | 0 | 0 | 0
1127 | 230.7228 | 0.0008926696 | 0 | 563.5 | -563.5 | 0 | 0 | 0 | 0 | 0 | 0 | 0 | 0 | 0 | 0 | 0 | 0.0008926696 | 0.0008926696 | 0.0008926696 | 0.0008926696 | 0.0008926696 | 0.0008926696 | 0.0008926696 | 0.0008926696 | 0.0008926696 | 0.0008926696 | 0.0008926696 | 0.0008926696 | 0.0008926696 | 0.0008926696 | 0.0008926696 | 0.0008926696 | 0.0008926696 | 0.0008926696 | 0.0008926696 | 0.0008926696 | 0.0008926696 | 0.0008926696 | 0.0008926696 | 0.0008926696 | 0.0008926696 | 0.0008926696 | 0.0008926696 | 0.0008926696 | 0.0008926696 | 0.0008926696 | 0.0008926696 | 0.0008926696 | 0.0008926696 | 0.0008926696 | 0.0008926696 | 0.0008926696 | 0.0008926696 | 0.0008926696 | 0.0008926696 | 0.0008926696 | 0.0008926696 | 0.0008926696 | 0.0008926696 | 0 | 0 | 0 | 0 | 0 | 0 | 0 | 0 | 0 | 0 | 0
1127 | 228.3017 | 0.0008833022 | -10 | 553.5 | -573.5 | 0 | 0 | 0 | 0 | 0 | 0 | 0 | 0 | 0 | 0 | 0 | 0.0008833022 | 0.0008833022 | 0.0008833022 | 0.0008833022 | 0.0008833022 | 0.0008833022 | 0.0008833022 | 0.0008833022 | 0.0008833022 | 0.0008833022 | 0.0008833022 | 0.0008833022 | 0.0008833022 | 0.0008833022 | 0.0008833022 | 0.0008833022 | 0.0008833022 | 0.0008833022 | 0.0008833022 | 0.0008833022 | 0.0008833022 | 0.0008833022 | 0.0008833022 | 0.0008833022 | 0.0008833022 | 0.0008833022 | 0.0008833022 | 0.0008833022 | 0.0008833022 | 0.0008833022 | 0.0008833022 | 0.0008833022 | 0.0008833022 | 0.0008833022 | 0.0008833022 | 0.0008833022 | 0.0008833022 | 0.0008833022 | 0.0008833022 | 0.0008833022 | 0.0008833022 | 0.0008833022 | 0 | 0 | 0 | 0 | 0 | 0 | 0 | 0 | 0 | 0 | 0 | 0
1127 | 243.5355 | 0.0009422422 | -20 | 543.5 | -583.5 | 0 | 0 | 0 | 0 | 0 | 0 | 0 | 0 | 0 | 0 | 0 | 0.0009422422 | 0.0009422422 | 0.0009422422 | 0.0009422422 | 0.0009422422 | 0.0009422422 | 0.0009422422 | 0.0009422422 | 0.0009422422 | 0.0009422422 | 0.0009422422 | 0.0009422422 | 0.0009422422 | 0.0009422422 | 0.0009422422 | 0.0009422422 | 0.0009422422 | 0.0009422422 | 0.0009422422 | 0.0009422422 | 0.0009422422 | 0.0009422422 | 0.0009422422 | 0.0009422422 | 0.0009422422 | 0.0009422422 | 0.0009422422 | 0.0009422422 | 0.0009422422 | 0.0009422422 | 0.0009422422 | 0.0009422422 | 0.0009422422 | 0.0009422422 | 0.0009422422 | 0.0009422422 | 0.0009422422 | 0.0009422422 | 0.0009422422 | 0.0009422422 | 0.0009422422 | 0.0009422422 | 0 | 0 | 0 | 0 | 0 | 0 | 0 | 0 | 0 | 0 | 0 | 0
1127 | 223.8449 | 0.000866059 | -30 | 533.5 | -593.5 | 0 | 0 | 0 | 0 | 0 | 0 | 0 | 0 | 0 | 0 | 0.000866059 | 0.000866059 | 0.000866059 | 0.000866059 | 0.000866059 | 0.000866059 | 0.000866059 | 0.000866059 | 0.000866059 | 0.000866059 | 0.000866059 | 0.000866059 | 0.000866059 | 0.000866059 | 0.000866059 | 0.000866059 | 0.000866059 | 0.000866059 | 0.000866059 | 0.000866059 | 0.000866059 | 0.000866059 | 0.000866059 | 0.000866059 | 0.000866059 | 0.000866059 | 0.000866059 | 0.000866059 | 0.000866059 | 0.000866059 | 0.000866059 | 0.000866059 | 0.000866059 | 0.000866059 | 0.000866059 | 0.000866059 | 0.000866059 | 0.000866059 | 0.000866059 | 0.000866059 | 0.000866059 | 0.000866059 | 0 | 0 | 0 | 0 | 0 | 0 | 0 | 0 | 0 | 0 | 0 | 0 | 0
1127 | 235.5643 | 0.0009114014 | -40 | 523.5 | -603.5 | 0 | 0 | 0 | 0 | 0 | 0 | 0 | 0 | 0 | 0 | 0.0009114014 | 0.0009114014 | 0.0009114014 | 0.0009114014 | 0.0009114014 | 0.0009114014 | 0.0009114014 | 0.0009114014 | 0.0009114014 | 0.0009114014 | 0.0009114014 | 0.0009114014 | 0.0009114014 | 0.0009114014 | 0.0009114014 | 0.0009114014 | 0.0009114014 | 0.0009114014 | 0.0009114014 | 0.0009114014 | 0.0009114014 | 0.0009114014 | 0.0009114014 | 0.0009114014 | 0.0009114014 | 0.0009114014 | 0.0009114014 | 0.0009114014 | 0.0009114014 | 0.0009114014 | 0.0009114014 | 0.0009114014 | 0.0009114014 | 0.0009114014 | 0.0009114014 | 0.0009114014 | 0.0009114014 | 0.0009114014 | 0.0009114014 | 0.0009114014 | 0.0009114014 | 0.0009114014 | 0 | 0 | 0 | 0 | 0 | 0 | 0 | 0 | 0 | 0 | 0 | 0 | 0
1127 | 223.0396 | 0.0008629433 | -30 | 533.5 | -593.5 | 0 | 0 | 0 | 0 | 0 | 0 | 0 | 0 | 0 | 0 | 0.0008629433 | 0.0008629433 | 0.0008629433 | 0.0008629433 | 0.0008629433 | 0.0008629433 | 0.0008629433 | 0.0008629433 | 0.0008629433 | 0.0008629433 | 0.0008629433 | 0.0008629433 | 0.0008629433 | 0.0008629433 | 0.0008629433 | 0.0008629433 | 0.0008629433 | 0.0008629433 | 0.0008629433 | 0.0008629433 | 0.0008629433 | 0.0008629433 | 0.0008629433 | 0.0008629433 | 0.0008629433 | 0.0008629433 | 0.0008629433 | 0.0008629433 | 0.0008629433 | 0.0008629433 | 0.0008629433 | 0.0008629433 | 0.0008629433 | 0.0008629433 | 0.0008629433 | 0.0008629433 | 0.0008629433 | 0.0008629433 | 0.0008629433 | 0.0008629433 | 0.0008629433 | 0.0008629433 | 0 | 0 | 0 | 0 | 0 | 0 | 0 | 0 | 0 | 0 | 0 | 0 | 0
1127 | 256.808 | 0.0009935935 | -20 | 543.5 | -583.5 | 0 | 0 | 0 | 0 | 0 | 0 | 0 | 0 | 0 | 0 | 0 | 0.0009935935 | 0.0009935935 | 0.0009935935 | 0.0009935935 | 0.0009935935 | 0.0009935935 | 0.0009935935 | 0.0009935935 | 0.0009935935 | 0.0009935935 | 0.0009935935 | 0.0009935935 | 0.0009935935 | 0.0009935935 | 0.0009935935 | 0.0009935935 | 0.0009935935 | 0.0009935935 | 0.0009935935 | 0.0009935935 | 0.0009935935 | 0.0009935935 | 0.0009935935 | 0.0009935935 | 0.0009935935 | 0.0009935935 | 0.0009935935 | 0.0009935935 | 0.0009935935 | 0.0009935935 | 0.0009935935 | 0.0009935935 | 0.0009935935 | 0.0009935935 | 0.0009935935 | 0.0009935935 | 0.0009935935 | 0.0009935935 | 0.0009935935 | 0.0009935935 | 0.0009935935 | 0.0009935935 | 0 | 0 | 0 | 0 | 0 | 0 | 0 | 0 | 0 | 0 | 0 | 0
1127 | 237.4301 | 0.0009186203 | -10 | 553.5 | -573.5 | 0 | 0 | 0 | 0 | 0 | 0 | 0 | 0 | 0 | 0 | 0 | 0.0009186203 | 0.0009186203 | 0.0009186203 | 0.0009186203 | 0.0009186203 | 0.0009186203 | 0.0009186203 | 0.0009186203 | 0.0009186203 | 0.0009186203 | 0.0009186203 | 0.0009186203 | 0.0009186203 | 0.0009186203 | 0.0009186203 | 0.0009186203 | 0.0009186203 | 0.0009186203 | 0.0009186203 | 0.0009186203 | 0.0009186203 | 0.0009186203 | 0.0009186203 | 0.0009186203 | 0.0009186203 | 0.0009186203 | 0.0009186203 | 0.0009186203 | 0.0009186203 | 0.0009186203 | 0.0009186203 | 0.0009186203 | 0.0009186203 | 0.0009186203 | 0.0009186203 | 0.0009186203 | 0.0009186203 | 0.0009186203 | 0.0009186203 | 0.0009186203 | 0.0009186203 | 0.0009186203 | 0 | 0 | 0 | 0 | 0 | 0 | 0 | 0 | 0 | 0 | 0 | 0
1127 | 231.8982 | 0.0008972171 | 0 | 563.5 | -563.5 | 0 | 0 | 0 | 0 | 0 | 0 | 0 | 0 | 0 | 0 | 0 | 0.0008972171 | 0.0008972171 | 0.0008972171 | 0.0008972171 | 0.0008972171 | 0.0008972171 | 0.0008972171 | 0.0008972171 | 0.0008972171 | 0.0008972171 | 0.0008972171 | 0.0008972171 | 0.0008972171 | 0.0008972171 | 0.0008972171 | 0.0008972171 | 0.0008972171 | 0.0008972171 | 0.0008972171 | 0.0008972171 | 0.0008972171 | 0.0008972171 | 0.0008972171 | 0.0008972171 | 0.0008972171 | 0.0008972171 | 0.0008972171 | 0.0008972171 | 0.0008972171 | 0.0008972171 | 0.0008972171 | 0.0008972171 | 0.0008972171 | 0.0008972171 | 0.0008972171 | 0.0008972171 | 0.0008972171 | 0.0008972171 | 0.0008972171 | 0.0008972171 | 0.0008972171 | 0.0008972171 | 0.0008972171 | 0 | 0 | 0 | 0 | 0 | 0 | 0 | 0 | 0 | 0 | 0
1127 | 229.0535 | 0.0008862112 | 10 | 573.5 | -553.5 | 0 | 0 | 0 | 0 | 0 | 0 | 0 | 0 | 0 | 0 | 0 | 0 | 0.0008862112 | 0.0008862112 | 0.0008862112 | 0.0008862112 | 0.0008862112 | 0.0008862112 | 0.0008862112 | 0.0008862112 | 0.0008862112 | 0.0008862112 | 0.0008862112 | 0.0008862112 | 0.0008862112 | 0.0008862112 | 0.0008862112 | 0.0008862112 | 0.0008862112 | 0.0008862112 | 0.0008862112 | 0.0008862112 | 0.0008862112 | 0.0008862112 | 0.0008862112 | 0.0008862112 | 0.0008862112 | 0.0008862112 | 0.0008862112 | 0.0008862112 | 0.0008862112 | 0.0008862112 | 0.0008862112 | 0.0008862112 | 0.0008862112 | 0.0008862112 | 0.0008862112 | 0.0008862112 | 0.0008862112 | 0.0008862112 | 0.0008862112 | 0.0008862112 | 0.0008862112 | 0.0008862112 | 0 | 0 | 0 | 0 | 0 | 0 | 0 | 0 | 0 | 0 | 0
1127 | 229.8122 | 0.0008891464 | 20 | 583.5 | -543.5 | 0 | 0 | 0 | 0 | 0 | 0 | 0 | 0 | 0 | 0 | 0 | 0 | 0.0008891464 | 0.0008891464 | 0.0008891464 | 0.0008891464 | 0.0008891464 | 0.0008891464 | 0.0008891464 | 0.0008891464 | 0.0008891464 | 0.0008891464 | 0.0008891464 | 0.0008891464 | 0.0008891464 | 0.0008891464 | 0.0008891464 | 0.0008891464 | 0.0008891464 | 0.0008891464 | 0.0008891464 | 0.0008891464 | 0.0008891464 | 0.0008891464 | 0.0008891464 | 0.0008891464 | 0.0008891464 | 0.0008891464 | 0.0008891464 | 0.0008891464 | 0.0008891464 | 0.0008891464 | 0.0008891464 | 0.0008891464 | 0.0008891464 | 0.0008891464 | 0.0008891464 | 0.0008891464 | 0.0008891464 | 0.0008891464 | 0.0008891464 | 0.0008891464 | 0.0008891464 | 0.0008891464 | 0 | 0 | 0 | 0 | 0 | 0 | 0 | 0 | 0 | 0 | 0
1127 | 233.4906 | 0.0009033784 | 30 | 593.5 | -533.5 | 0 | 0 | 0 | 0 | 0 | 0 | 0 | 0 | 0 | 0 | 0 | 0 | 0 | 0.0009033784 | 0.0009033784 | 0.0009033784 | 0.0009033784 | 0.0009033784 | 0.0009033784 | 0.0009033784 | 0.0009033784 | 0.0009033784 | 0.0009033784 | 0.0009033784 | 0.0009033784 | 0.0009033784 | 0.0009033784 | 0.0009033784 | 0.0009033784 | 0.0009033784 | 0.0009033784 | 0.0009033784 | 0.0009033784 | 0.0009033784 | 0.0009033784 | 0.0009033784 | 0.0009033784 | 0.0009033784 | 0.0009033784 | 0.0009033784 | 0.0009033784 | 0.0009033784 | 0.0009033784 | 0.0009033784 | 0.0009033784 | 0.0009033784 | 0.0009033784 | 0.0009033784 | 0.0009033784 | 0.0009033784 | 0.0009033784 | 0.0009033784 | 0.0009033784 | 0.0009033784 | 0.0009033784 | 0 | 0 | 0 | 0 | 0 | 0 | 0 | 0 | 0 | 0
1127 | 196.1016 | 0.0007587197 | 40 | 603.5 | -523.5 | 0 | 0 | 0 | 0 | 0 | 0 | 0 | 0 | 0 | 0 | 0 | 0 | 0 | 0.0007587197 | 0.0007587197 | 0.0007587197 | 0.0007587197 | 0.0007587197 | 0.0007587197 | 0.0007587197 | 0.0007587197 | 0.0007587197 | 0.0007587197 | 0.0007587197 | 0.0007587197 | 0.0007587197 | 0.0007587197 | 0.0007587197 | 0.0007587197 | 0.0007587197 | 0.0007587197 | 0.0007587197 | 0.0007587197 | 0.0007587197 | 0.0007587197 | 0.0007587197 | 0.0007587197 | 0.0007587197 | 0.0007587197 | 0.0007587197 | 0.0007587197 | 0.0007587197 | 0.0007587197 | 0.0007587197 | 0.0007587197 | 0.0007587197 | 0.0007587197 | 0.0007587197 | 0.0007587197 | 0.0007587197 | 0.0007587197 | 0.0007587197 | 0.0007587197 | 0.0007587197 | 0.0007587197 | 0 | 0 | 0 | 0 | 0 | 0 | 0 | 0 | 0 | 0
1127 | 242.8017 | 0.000939403 | 30 | 593.5 | -533.5 | 0 | 0 | 0 | 0 | 0 | 0 | 0 | 0 | 0 | 0 | 0 | 0 | 0 | 0.000939403 | 0.000939403 | 0.000939403 | 0.000939403 | 0.000939403 | 0.000939403 | 0.000939403 | 0.000939403 | 0.000939403 | 0.000939403 | 0.000939403 | 0.000939403 | 0.000939403 | 0.000939403 | 0.000939403 | 0.000939403 | 0.000939403 | 0.000939403 | 0.000939403 | 0.000939403 | 0.000939403 | 0.000939403 | 0.000939403 | 0.000939403 | 0.000939403 | 0.000939403 | 0.000939403 | 0.000939403 | 0.000939403 | 0.000939403 | 0.000939403 | 0.000939403 | 0.000939403 | 0.000939403 | 0.000939403 | 0.000939403 | 0.000939403 | 0.000939403 | 0.000939403 | 0.000939403 | 0.000939403 | 0.000939403 | 0 | 0 | 0 | 0 | 0 | 0 | 0 | 0 | 0 | 0
1127 | 241.6734 | 0.0009350376 | 20 | 583.5 | -543.5 | 0 | 0 | 0 | 0 | 0 | 0 | 0 | 0 | 0 | 0 | 0 | 0 | 0.0009350376 | 0.0009350376 | 0.0009350376 | 0.0009350376 | 0.0009350376 | 0.0009350376 | 0.0009350376 | 0.0009350376 | 0.0009350376 | 0.0009350376 | 0.0009350376 | 0.0009350376 | 0.0009350376 | 0.0009350376 | 0.0009350376 | 0.0009350376 | 0.0009350376 | 0.0009350376 | 0.0009350376 | 0.0009350376 | 0.0009350376 | 0.0009350376 | 0.0009350376 | 0.0009350376 | 0.0009350376 | 0.0009350376 | 0.0009350376 | 0.0009350376 | 0.0009350376 | 0.0009350376 | 0.0009350376 | 0.0009350376 | 0.0009350376 | 0.0009350376 | 0.0009350376 | 0.0009350376 | 0.0009350376 | 0.0009350376 | 0.0009350376 | 0.0009350376 | 0.0009350376 | 0.0009350376 | 0 | 0 | 0 | 0 | 0 | 0 | 0 | 0 | 0 | 0 | 0
1127 | 229.276 | 0.0008870717 | 10 | 573.5 | -553.5 | 0 | 0 | 0 | 0 | 0 | 0 | 0 | 0 | 0 | 0 | 0 | 0 | 0.0008870717 | 0.0008870717 | 0.0008870717 | 0.0008870717 | 0.0008870717 | 0.0008870717 | 0.0008870717 | 0.0008870717 | 0.0008870717 | 0.0008870717 | 0.0008870717 | 0.0008870717 | 0.0008870717 | 0.0008870717 | 0.0008870717 | 0.0008870717 | 0.0008870717 | 0.0008870717 | 0.0008870717 | 0.0008870717 | 0.0008870717 | 0.0008870717 | 0.0008870717 | 0.0008870717 | 0.0008870717 | 0.0008870717 | 0.0008870717 | 0.0008870717 | 0.0008870717 | 0.0008870717 | 0.0008870717 | 0.0008870717 | 0.0008870717 | 0.0008870717 | 0.0008870717 | 0.0008870717 | 0.0008870717 | 0.0008870717 | 0.0008870717 | 0.0008870717 | 0.0008870717 | 0.0008870717 | 0 | 0 | 0 | 0 | 0 | 0 | 0 | 0 | 0 | 0 | 0
1127 | 234.7488 | 0.0009082463 | 0 | 563.5 | -563.5 | 0 | 0 | 0 | 0 | 0 | 0 | 0 | 0 | 0 | 0 | 0 | 0.0009082463 | 0.0009082463 | 0.0009082463 | 0.0009082463 | 0.0009082463 | 0.0009082463 | 0.0009082463 | 0.0009082463 | 0.0009082463 | 0.0009082463 | 0.0009082463 | 0.0009082463 | 0.0009082463 | 0.0009082463 | 0.0009082463 | 0.0009082463 | 0.0009082463 | 0.0009082463 | 0.0009082463 | 0.0009082463 | 0.0009082463 | 0.0009082463 | 0.0009082463 | 0.0009082463 | 0.0009082463 | 0.0009082463 | 0.0009082463 | 0.0009082463 | 0.0009082463 | 0.0009082463 | 0.0009082463 | 0.0009082463 | 0.0009082463 | 0.0009082463 | 0.0009082463 | 0.0009082463 | 0.0009082463 | 0.0009082463 | 0.0009082463 | 0.0009082463 | 0.0009082463 | 0.0009082463 | 0.0009082463 | 0 | 0 | 0 | 0 | 0 | 0 | 0 | 0 | 0 | 0 | 0
1127 | 235.5918 | 0.0009115078 | -10 | 553.5 | -573.5 | 0 | 0 | 0 | 0 | 0 | 0 | 0 | 0 | 0 | 0 | 0 | 0.0009115078 | 0.0009115078 | 0.0009115078 | 0.0009115078 | 0.0009115078 | 0.0009115078 | 0.0009115078 | 0.0009115078 | 0.0009115078 | 0.0009115078 | 0.0009115078 | 0.0009115078 | 0.0009115078 | 0.0009115078 | 0.0009115078 | 0.0009115078 | 0.0009115078 | 0.0009115078 | 0.0009115078 | 0.0009115078 | 0.0009115078 | 0.0009115078 | 0.0009115078 | 0.0009115078 | 0.0009115078 | 0.0009115078 | 0.0009115078 | 0.0009115078 | 0.0009115078 | 0.0009115078 | 0.0009115078 | 0.0009115078 | 0.0009115078 | 0.0009115078 | 0.0009115078 | 0.0009115078 | 0.0009115078 | 0.0009115078 | 0.0009115078 | 0.0009115078 | 0.0009115078 | 0.0009115078 | 0 | 0 | 0 | 0 | 0 | 0 | 0 | 0 | 0 | 0 | 0 | 0
1127 | 229.8167 | 0.0008891638 | -20 | 543.5 | -583.5 | 0 | 0 | 0 | 0 | 0 | 0 | 0 | 0 | 0 | 0 | 0 | 0.0008891638 | 0.0008891638 | 0.0008891638 | 0.0008891638 | 0.0008891638 | 0.0008891638 | 0.0008891638 | 0.0008891638 | 0.0008891638 | 0.0008891638 | 0.0008891638 | 0.0008891638 | 0.0008891638 | 0.0008891638 | 0.0008891638 | 0.0008891638 | 0.0008891638 | 0.0008891638 | 0.0008891638 | 0.0008891638 | 0.0008891638 | 0.0008891638 | 0.0008891638 | 0.0008891638 | 0.0008891638 | 0.0008891638 | 0.0008891638 | 0.0008891638 | 0.0008891638 | 0.0008891638 | 0.0008891638 | 0.0008891638 | 0.0008891638 | 0.0008891638 | 0.0008891638 | 0.0008891638 | 0.0008891638 | 0.0008891638 | 0.0008891638 | 0.0008891638 | 0.0008891638 | 0.0008891638 | 0 | 0 | 0 | 0 | 0 | 0 | 0 | 0 | 0 | 0 | 0 | 0
1127 | 229.5738 | 0.0008882239 | -30 | 533.5 | -593.5 | 0 | 0 | 0 | 0 | 0 | 0 | 0 | 0 | 0 | 0 | 0.0008882239 | 0.0008882239 | 0.0008882239 | 0.0008882239 | 0.0008882239 | 0.0008882239 | 0.0008882239 | 0.0008882239 | 0.0008882239 | 0.0008882239 | 0.0008882239 | 0.0008882239 | 0.0008882239 | 0.0008882239 | 0.0008882239 | 0.0008882239 | 0.0008882239 | 0.0008882239 | 0.0008882239 | 0.0008882239 | 0.0008882239 | 0.0008882239 | 0.0008882239 | 0.0008882239 | 0.0008882239 | 0.0008882239 | 0.0008882239 | 0.0008882239 | 0.0008882239 | 0.0008882239 | 0.0008882239 | 0.0008882239 | 0.0008882239 | 0.0008882239 | 0.0008882239 | 0.0008882239 | 0.0008882239 | 0.0008882239 | 0.0008882239 | 0.0008882239 | 0.0008882239 | 0.0008882239 | 0 | 0 | 0 | 0 | 0 | 0 | 0 | 0 | 0 | 0 | 0 | 0 | 0
1127 | 237.1181 | 0.0009174131 | -40 | 523.5 | -603.5 | 0 | 0 | 0 | 0 | 0 | 0 | 0 | 0 | 0 | 0 | 0.0009174131 | 0.0009174131 | 0.0009174131 | 0.0009174131 | 0.0009174131 | 0.0009174131 | 0.0009174131 | 0.0009174131 | 0.0009174131 | 0.0009174131 | 0.0009174131 | 0.0009174131 | 0.0009174131 | 0.0009174131 | 0.0009174131 | 0.0009174131 | 0.0009174131 | 0.0009174131 | 0.0009174131 | 0.0009174131 | 0.0009174131 | 0.0009174131 | 0.0009174131 | 0.0009174131 | 0.0009174131 | 0.0009174131 | 0.0009174131 | 0.0009174131 | 0.0009174131 | 0.0009174131 | 0.0009174131 | 0.0009174131 | 0.0009174131 | 0.0009174131 | 0.0009174131 | 0.0009174131 | 0.0009174131 | 0.0009174131 | 0.0009174131 | 0.0009174131 | 0.0009174131 | 0.0009174131 | 0 | 0 | 0 | 0 | 0 | 0 | 0 | 0 | 0 | 0 | 0 | 0 | 0
1127 | 244.3661 | 0.0009454558 | -30 | 533.5 | -593.5 | 0 | 0 | 0 | 0 | 0 | 0 | 0 | 0 | 0 | 0 | 0.0009454558 | 0.0009454558 | 0.0009454558 | 0.0009454558 | 0.0009454558 | 0.0009454558 | 0.0009454558 | 0.0009454558 | 0.0009454558 | 0.0009454558 | 0.0009454558 | 0.0009454558 | 0.0009454558 | 0.0009454558 | 0.0009454558 | 0.0009454558 | 0.0009454558 | 0.0009454558 | 0.0009454558 | 0.0009454558 | 0.0009454558 | 0.0009454558 | 0.0009454558 | 0.0009454558 | 0.0009454558 | 0.0009454558 | 0.0009454558 | 0.0009454558 | 0.0009454558 | 0.0009454558 | 0.0009454558 | 0.0009454558 | 0.0009454558 | 0.0009454558 | 0.0009454558 | 0.0009454558 | 0.0009454558 | 0.0009454558 | 0.0009454558 | 0.0009454558 | 0.0009454558 | 0.0009454558 | 0 | 0 | 0 | 0 | 0 | 0 | 0 | 0 | 0 | 0 | 0 | 0 | 0
1127 | 237.209 | 0.0009177648 | -20 | 543.5 | -583.5 | 0 | 0 | 0 | 0 | 0 | 0 | 0 | 0 | 0 | 0 | 0 | 0.0009177648 | 0.0009177648 | 0.0009177648 | 0.0009177648 | 0.0009177648 | 0.0009177648 | 0.0009177648 | 0.0009177648 | 0.0009177648 | 0.0009177648 | 0.0009177648 | 0.0009177648 | 0.0009177648 | 0.0009177648 | 0.0009177648 | 0.0009177648 | 0.0009177648 | 0.0009177648 | 0.0009177648 | 0.0009177648 | 0.0009177648 | 0.0009177648 | 0.0009177648 | 0.0009177648 | 0.0009177648 | 0.0009177648 | 0.0009177648 | 0.0009177648 | 0.0009177648 | 0.0009177648 | 0.0009177648 | 0.0009177648 | 0.0009177648 | 0.0009177648 | 0.0009177648 | 0.0009177648 | 0.0009177648 | 0.0009177648 | 0.0009177648 | 0.0009177648 | 0.0009177648 | 0.0009177648 | 0 | 0 | 0 | 0 | 0 | 0 | 0 | 0 | 0 | 0 | 0 | 0
1127 | 232.7383 | 0.0009004678 | -10 | 553.5 | -573.5 | 0 | 0 | 0 | 0 | 0 | 0 | 0 | 0 | 0 | 0 | 0 | 0.0009004678 | 0.0009004678 | 0.0009004678 | 0.0009004678 | 0.0009004678 | 0.0009004678 | 0.0009004678 | 0.0009004678 | 0.0009004678 | 0.0009004678 | 0.0009004678 | 0.0009004678 | 0.0009004678 | 0.0009004678 | 0.0009004678 | 0.0009004678 | 0.0009004678 | 0.0009004678 | 0.0009004678 | 0.0009004678 | 0.0009004678 | 0.0009004678 | 0.0009004678 | 0.0009004678 | 0.0009004678 | 0.0009004678 | 0.0009004678 | 0.0009004678 | 0.0009004678 | 0.0009004678 | 0.0009004678 | 0.0009004678 | 0.0009004678 | 0.0009004678 | 0.0009004678 | 0.0009004678 | 0.0009004678 | 0.0009004678 | 0.0009004678 | 0.0009004678 | 0.0009004678 | 0.0009004678 | 0 | 0 | 0 | 0 | 0 | 0 | 0 | 0 | 0 | 0 | 0 | 0
1127 | 233.5353 | 0.0009035512 | 0 | 563.5 | -563.5 | 0 | 0 | 0 | 0 | 0 | 0 | 0 | 0 | 0 | 0 | 0 | 0.0009035512 | 0.0009035512 | 0.0009035512 | 0.0009035512 | 0.0009035512 | 0.0009035512 | 0.0009035512 | 0.0009035512 | 0.0009035512 | 0.0009035512 | 0.0009035512 | 0.0009035512 | 0.0009035512 | 0.0009035512 | 0.0009035512 | 0.0009035512 | 0.0009035512 | 0.0009035512 | 0.0009035512 | 0.0009035512 | 0.0009035512 | 0.0009035512 | 0.0009035512 | 0.0009035512 | 0.0009035512 | 0.0009035512 | 0.0009035512 | 0.0009035512 | 0.0009035512 | 0.0009035512 | 0.0009035512 | 0.0009035512 | 0.0009035512 | 0.0009035512 | 0.0009035512 | 0.0009035512 | 0.0009035512 | 0.0009035512 | 0.0009035512 | 0.0009035512 | 0.0009035512 | 0.0009035512 | 0.0009035512 | 0 | 0 | 0 | 0 | 0 | 0 | 0 | 0 | 0 | 0 | 0
1127 | 231.485 | 0.0008956187 | 10 | 573.5 | -553.5 | 0 | 0 | 0 | 0 | 0 | 0 | 0 | 0 | 0 | 0 | 0 | 0 | 0.0008956187 | 0.0008956187 | 0.0008956187 | 0.0008956187 | 0.0008956187 | 0.0008956187 | 0.0008956187 | 0.0008956187 | 0.0008956187 | 0.0008956187 | 0.0008956187 | 0.0008956187 | 0.0008956187 | 0.0008956187 | 0.0008956187 | 0.0008956187 | 0.0008956187 | 0.0008956187 | 0.0008956187 | 0.0008956187 | 0.0008956187 | 0.0008956187 | 0.0008956187 | 0.0008956187 | 0.0008956187 | 0.0008956187 | 0.0008956187 | 0.0008956187 | 0.0008956187 | 0.0008956187 | 0.0008956187 | 0.0008956187 | 0.0008956187 | 0.0008956187 | 0.0008956187 | 0.0008956187 | 0.0008956187 | 0.0008956187 | 0.0008956187 | 0.0008956187 | 0.0008956187 | 0.0008956187 | 0 | 0 | 0 | 0 | 0 | 0 | 0 | 0 | 0 | 0 | 0
1127 | 233.9401 | 0.0009051175 | 20 | 583.5 | -543.5 | 0 | 0 | 0 | 0 | 0 | 0 | 0 | 0 | 0 | 0 | 0 | 0 | 0.0009051175 | 0.0009051175 | 0.0009051175 | 0.0009051175 | 0.0009051175 | 0.0009051175 | 0.0009051175 | 0.0009051175 | 0.0009051175 | 0.0009051175 | 0.0009051175 | 0.0009051175 | 0.0009051175 | 0.0009051175 | 0.0009051175 | 0.0009051175 | 0.0009051175 | 0.0009051175 | 0.0009051175 | 0.0009051175 | 0.0009051175 | 0.0009051175 | 0.0009051175 | 0.0009051175 | 0.0009051175 | 0.0009051175 | 0.0009051175 | 0.0009051175 | 0.0009051175 | 0.0009051175 | 0.0009051175 | 0.0009051175 | 0.0009051175 | 0.0009051175 | 0.0009051175 | 0.0009051175 | 0.0009051175 | 0.0009051175 | 0.0009051175 | 0.0009051175 | 0.0009051175 | 0.0009051175 | 0 | 0 | 0 | 0 | 0 | 0 | 0 | 0 | 0 | 0 | 0
1127 | 232.9102 | 0.0009011325 | 30 | 593.5 | -533.5 | 0 | 0 | 0 | 0 | 0 | 0 | 0 | 0 | 0 | 0 | 0 | 0 | 0 | 0.0009011325 | 0.0009011325 | 0.0009011325 | 0.0009011325 | 0.0009011325 | 0.0009011325 | 0.0009011325 | 0.0009011325 | 0.0009011325 | 0.0009011325 | 0.0009011325 | 0.0009011325 | 0.0009011325 | 0.0009011325 | 0.0009011325 | 0.0009011325 | 0.0009011325 | 0.0009011325 | 0.0009011325 | 0.0009011325 | 0.0009011325 | 0.0009011325 | 0.0009011325 | 0.0009011325 | 0.0009011325 | 0.0009011325 | 0.0009011325 | 0.0009011325 | 0.0009011325 | 0.0009011325 | 0.0009011325 | 0.0009011325 | 0.0009011325 | 0.0009011325 | 0.0009011325 | 0.0009011325 | 0.0009011325 | 0.0009011325 | 0.0009011325 | 0.0009011325 | 0.0009011325 | 0.0009011325 | 0 | 0 | 0 | 0 | 0 | 0 | 0 | 0 | 0 | 0
1127 | 236.7934 | 0.0009161568 | 40 | 603.5 | -523.5 | 0 | 0 | 0 | 0 | 0 | 0 | 0 | 0 | 0 | 0 | 0 | 0 | 0 | 0.0009161568 | 0.0009161568 | 0.0009161568 | 0.0009161568 | 0.0009161568 | 0.0009161568 | 0.0009161568 | 0.0009161568 | 0.0009161568 | 0.0009161568 | 0.0009161568 | 0.0009161568 | 0.0009161568 | 0.0009161568 | 0.0009161568 | 0.0009161568 | 0.0009161568 | 0.0009161568 | 0.0009161568 | 0.0009161568 | 0.0009161568 | 0.0009161568 | 0.0009161568 | 0.0009161568 | 0.0009161568 | 0.0009161568 | 0.0009161568 | 0.0009161568 | 0.0009161568 | 0.0009161568 | 0.0009161568 | 0.0009161568 | 0.0009161568 | 0.0009161568 | 0.0009161568 | 0.0009161568 | 0.0009161568 | 0.0009161568 | 0.0009161568 | 0.0009161568 | 0.0009161568 | 0.0009161568 | 0 | 0 | 0 | 0 | 0 | 0 | 0 | 0 | 0 | 0
1127 | 238.057 | 0.0009210458 | 30 | 593.5 | -533.5 | 0 | 0 | 0 | 0 | 0 | 0 | 0 | 0 | 0 | 0 | 0 | 0 | 0 | 0.0009210458 | 0.0009210458 | 0.0009210458 | 0.0009210458 | 0.0009210458 | 0.0009210458 | 0.0009210458 | 0.0009210458 | 0.0009210458 | 0.0009210458 | 0.0009210458 | 0.0009210458 | 0.0009210458 | 0.0009210458 | 0.0009210458 | 0.0009210458 | 0.0009210458 | 0.0009210458 | 0.0009210458 | 0.0009210458 | 0.0009210458 | 0.0009210458 | 0.0009210458 | 0.0009210458 | 0.0009210458 | 0.0009210458 | 0.0009210458 | 0.0009210458 | 0.0009210458 | 0.0009210458 | 0.0009210458 | 0.0009210458 | 0.0009210458 | 0.0009210458 | 0.0009210458 | 0.0009210458 | 0.0009210458 | 0.0009210458 | 0.0009210458 | 0.0009210458 | 0.0009210458 | 0.0009210458 | 0 | 0 | 0 | 0 | 0 | 0 | 0 | 0 | 0 | 0
1127 | 231.3847 | 0.0008952307 | 20 | 583.5 | -543.5 | 0 | 0 | 0 | 0 | 0 | 0 | 0 | 0 | 0 | 0 | 0 | 0 | 0.0008952307 | 0.0008952307 | 0.0008952307 | 0.0008952307 | 0.0008952307 | 0.0008952307 | 0.0008952307 | 0.0008952307 | 0.0008952307 | 0.0008952307 | 0.0008952307 | 0.0008952307 | 0.0008952307 | 0.0008952307 | 0.0008952307 | 0.0008952307 | 0.0008952307 | 0.0008952307 | 0.0008952307 | 0.0008952307 | 0.0008952307 | 0.0008952307 | 0.0008952307 | 0.0008952307 | 0.0008952307 | 0.0008952307 | 0.0008952307 | 0.0008952307 | 0.0008952307 | 0.0008952307 | 0.0008952307 | 0.0008952307 | 0.0008952307 | 0.0008952307 | 0.0008952307 | 0.0008952307 | 0.0008952307 | 0.0008952307 | 0.0008952307 | 0.0008952307 | 0.0008952307 | 0.0008952307 | 0 | 0 | 0 | 0 | 0 | 0 | 0 | 0 | 0 | 0 | 0
1127 | 226.9665 | 0.0008781363 | 10 | 573.5 | -553.5 | 0 | 0 | 0 | 0 | 0 | 0 | 0 | 0 | 0 | 0 | 0 | 0 | 0.0008781363 | 0.0008781363 | 0.0008781363 | 0.0008781363 | 0.0008781363 | 0.0008781363 | 0.0008781363 | 0.0008781363 | 0.0008781363 | 0.0008781363 | 0.0008781363 | 0.0008781363 | 0.0008781363 | 0.0008781363 | 0.0008781363 | 0.0008781363 | 0.0008781363 | 0.0008781363 | 0.0008781363 | 0.0008781363 | 0.0008781363 | 0.0008781363 | 0.0008781363 | 0.0008781363 | 0.0008781363 | 0.0008781363 | 0.0008781363 | 0.0008781363 | 0.0008781363 | 0.0008781363 | 0.0008781363 | 0.0008781363 | 0.0008781363 | 0.0008781363 | 0.0008781363 | 0.0008781363 | 0.0008781363 | 0.0008781363 | 0.0008781363 | 0.0008781363 | 0.0008781363 | 0.0008781363 | 0 | 0 | 0 | 0 | 0 | 0 | 0 | 0 | 0 | 0 | 0
1127 | 237.6552 | 0.0009194913 | 0 | 563.5 | -563.5 | 0 | 0 | 0 | 0 | 0 | 0 | 0 | 0 | 0 | 0 | 0 | 0.0009194913 | 0.0009194913 | 0.0009194913 | 0.0009194913 | 0.0009194913 | 0.0009194913 | 0.0009194913 | 0.0009194913 | 0.0009194913 | 0.0009194913 | 0.0009194913 | 0.0009194913 | 0.0009194913 | 0.0009194913 | 0.0009194913 | 0.0009194913 | 0.0009194913 | 0.0009194913 | 0.0009194913 | 0.0009194913 | 0.0009194913 | 0.0009194913 | 0.0009194913 | 0.0009194913 | 0.0009194913 | 0.0009194913 | 0.0009194913 | 0.0009194913 | 0.0009194913 | 0.0009194913 | 0.0009194913 | 0.0009194913 | 0.0009194913 | 0.0009194913 | 0.0009194913 | 0.0009194913 | 0.0009194913 | 0.0009194913 | 0.0009194913 | 0.0009194913 | 0.0009194913 | 0.0009194913 | 0.0009194913 | 0 | 0 | 0 | 0 | 0 | 0 | 0 | 0 | 0 | 0 | 0
1127 | 236.5003 | 0.0009150227 | -10 | 553.5 | -573.5 | 0 | 0 | 0 | 0 | 0 | 0 | 0 | 0 | 0 | 0 | 0 | 0.0009150227 | 0.0009150227 | 0.0009150227 | 0.0009150227 | 0.0009150227 | 0.0009150227 | 0.0009150227 | 0.0009150227 | 0.0009150227 | 0.0009150227 | 0.0009150227 | 0.0009150227 | 0.0009150227 | 0.0009150227 | 0.0009150227 | 0.0009150227 | 0.0009150227 | 0.0009150227 | 0.0009150227 | 0.0009150227 | 0.0009150227 | 0.0009150227 | 0.0009150227 | 0.0009150227 | 0.0009150227 | 0.0009150227 | 0.0009150227 | 0.0009150227 | 0.0009150227 | 0.0009150227 | 0.0009150227 | 0.0009150227 | 0.0009150227 | 0.0009150227 | 0.0009150227 | 0.0009150227 | 0.0009150227 | 0.0009150227 | 0.0009150227 | 0.0009150227 | 0.0009150227 | 0.0009150227 | 0 | 0 | 0 | 0 | 0 | 0 | 0 | 0 | 0 | 0 | 0 | 0
1127 | 237.1494 | 0.0009175344 | -20 | 543.5 | -583.5 | 0 | 0 | 0 | 0 | 0 | 0 | 0 | 0 | 0 | 0 | 0 | 0.0009175344 | 0.0009175344 | 0.0009175344 | 0.0009175344 | 0.0009175344 | 0.0009175344 | 0.0009175344 | 0.0009175344 | 0.0009175344 | 0.0009175344 | 0.0009175344 | 0.0009175344 | 0.0009175344 | 0.0009175344 | 0.0009175344 | 0.0009175344 | 0.0009175344 | 0.0009175344 | 0.0009175344 | 0.0009175344 | 0.0009175344 | 0.0009175344 | 0.0009175344 | 0.0009175344 | 0.0009175344 | 0.0009175344 | 0.0009175344 | 0.0009175344 | 0.0009175344 | 0.0009175344 | 0.0009175344 | 0.0009175344 | 0.0009175344 | 0.0009175344 | 0.0009175344 | 0.0009175344 | 0.0009175344 | 0.0009175344 | 0.0009175344 | 0.0009175344 | 0.0009175344 | 0.0009175344 | 0 | 0 | 0 | 0 | 0 | 0 | 0 | 0 | 0 | 0 | 0 | 0
1127 | 233.945 | 0.0009051365 | -30 | 533.5 | -593.5 | 0 | 0 | 0 | 0 | 0 | 0 | 0 | 0 | 0 | 0 | 0.0009051365 | 0.0009051365 | 0.0009051365 | 0.0009051365 | 0.0009051365 | 0.0009051365 | 0.0009051365 | 0.0009051365 | 0.0009051365 | 0.0009051365 | 0.0009051365 | 0.0009051365 | 0.0009051365 | 0.0009051365 | 0.0009051365 | 0.0009051365 | 0.0009051365 | 0.0009051365 | 0.0009051365 | 0.0009051365 | 0.0009051365 | 0.0009051365 | 0.0009051365 | 0.0009051365 | 0.0009051365 | 0.0009051365 | 0.0009051365 | 0.0009051365 | 0.0009051365 | 0.0009051365 | 0.0009051365 | 0.0009051365 | 0.0009051365 | 0.0009051365 | 0.0009051365 | 0.0009051365 | 0.0009051365 | 0.0009051365 | 0.0009051365 | 0.0009051365 | 0.0009051365 | 0.0009051365 | 0 | 0 | 0 | 0 | 0 | 0 | 0 | 0 | 0 | 0 | 0 | 0 | 0
1127 | 239.4467 | 0.0009264223 | -40 | 523.5 | -603.5 | 0 | 0 | 0 | 0 | 0 | 0 | 0 | 0 | 0 | 0 | 0.0009264223 | 0.0009264223 | 0.0009264223 | 0.0009264223 | 0.0009264223 | 0.0009264223 | 0.0009264223 | 0.0009264223 | 0.0009264223 | 0.0009264223 | 0.0009264223 | 0.0009264223 | 0.0009264223 | 0.0009264223 | 0.0009264223 | 0.0009264223 | 0.0009264223 | 0.0009264223 | 0.0009264223 | 0.0009264223 | 0.0009264223 | 0.0009264223 | 0.0009264223 | 0.0009264223 | 0.0009264223 | 0.0009264223 | 0.0009264223 | 0.0009264223 | 0.0009264223 | 0.0009264223 | 0.0009264223 | 0.0009264223 | 0.0009264223 | 0.0009264223 | 0.0009264223 | 0.0009264223 | 0.0009264223 | 0.0009264223 | 0.0009264223 | 0.0009264223 | 0.0009264223 | 0.0009264223 | 0 | 0 | 0 | 0 | 0 | 0 | 0 | 0 | 0 | 0 | 0 | 0 | 0
1127 | 234.7597 | 0.0009082884 | -30 | 533.5 | -593.5 | 0 | 0 | 0 | 0 | 0 | 0 | 0 | 0 | 0 | 0 | 0.0009082884 | 0.0009082884 | 0.0009082884 | 0.0009082884 | 0.0009082884 | 0.0009082884 | 0.0009082884 | 0.0009082884 | 0.0009082884 | 0.0009082884 | 0.0009082884 | 0.0009082884 | 0.0009082884 | 0.0009082884 | 0.0009082884 | 0.0009082884 | 0.0009082884 | 0.0009082884 | 0.0009082884 | 0.0009082884 | 0.0009082884 | 0.0009082884 | 0.0009082884 | 0.0009082884 | 0.0009082884 | 0.0009082884 | 0.0009082884 | 0.0009082884 | 0.0009082884 | 0.0009082884 | 0.0009082884 | 0.0009082884 | 0.0009082884 | 0.0009082884 | 0.0009082884 | 0.0009082884 | 0.0009082884 | 0.0009082884 | 0.0009082884 | 0.0009082884 | 0.0009082884 | 0.0009082884 | 0 | 0 | 0 | 0 | 0 | 0 | 0 | 0 | 0 | 0 | 0 | 0 | 0
1127 | 237.9495 | 0.0009206297 | -20 | 543.5 | -583.5 | 0 | 0 | 0 | 0 | 0 | 0 | 0 | 0 | 0 | 0 | 0 | 0.0009206297 | 0.0009206297 | 0.0009206297 | 0.0009206297 | 0.0009206297 | 0.0009206297 | 0.0009206297 | 0.0009206297 | 0.0009206297 | 0.0009206297 | 0.0009206297 | 0.0009206297 | 0.0009206297 | 0.0009206297 | 0.0009206297 | 0.0009206297 | 0.0009206297 | 0.0009206297 | 0.0009206297 | 0.0009206297 | 0.0009206297 | 0.0009206297 | 0.0009206297 | 0.0009206297 | 0.0009206297 | 0.0009206297 | 0.0009206297 | 0.0009206297 | 0.0009206297 | 0.0009206297 | 0.0009206297 | 0.0009206297 | 0.0009206297 | 0.0009206297 | 0.0009206297 | 0.0009206297 | 0.0009206297 | 0.0009206297 | 0.0009206297 | 0.0009206297 | 0.0009206297 | 0.0009206297 | 0 | 0 | 0 | 0 | 0 | 0 | 0 | 0 | 0 | 0 | 0 | 0
1127 | 229.0742 | 0.0008862913 | -10 | 553.5 | -573.5 | 0 | 0 | 0 | 0 | 0 | 0 | 0 | 0 | 0 | 0 | 0 | 0.0008862913 | 0.0008862913 | 0.0008862913 | 0.0008862913 | 0.0008862913 | 0.0008862913 | 0.0008862913 | 0.0008862913 | 0.0008862913 | 0.0008862913 | 0.0008862913 | 0.0008862913 | 0.0008862913 | 0.0008862913 | 0.0008862913 | 0.0008862913 | 0.0008862913 | 0.0008862913 | 0.0008862913 | 0.0008862913 | 0.0008862913 | 0.0008862913 | 0.0008862913 | 0.0008862913 | 0.0008862913 | 0.0008862913 | 0.0008862913 | 0.0008862913 | 0.0008862913 | 0.0008862913 | 0.0008862913 | 0.0008862913 | 0.0008862913 | 0.0008862913 | 0.0008862913 | 0.0008862913 | 0.0008862913 | 0.0008862913 | 0.0008862913 | 0.0008862913 | 0.0008862913 | 0.0008862913 | 0 | 0 | 0 | 0 | 0 | 0 | 0 | 0 | 0 | 0 | 0 | 0
1127 | 235.5629 | 0.0009113959 | 0 | 563.5 | -563.5 | 0 | 0 | 0 | 0 | 0 | 0 | 0 | 0 | 0 | 0 | 0 | 0.0009113959 | 0.0009113959 | 0.0009113959 | 0.0009113959 | 0.0009113959 | 0.0009113959 | 0.0009113959 | 0.0009113959 | 0.0009113959 | 0.0009113959 | 0.0009113959 | 0.0009113959 | 0.0009113959 | 0.0009113959 | 0.0009113959 | 0.0009113959 | 0.0009113959 | 0.0009113959 | 0.0009113959 | 0.0009113959 | 0.0009113959 | 0.0009113959 | 0.0009113959 | 0.0009113959 | 0.0009113959 | 0.0009113959 | 0.0009113959 | 0.0009113959 | 0.0009113959 | 0.0009113959 | 0.0009113959 | 0.0009113959 | 0.0009113959 | 0.0009113959 | 0.0009113959 | 0.0009113959 | 0.0009113959 | 0.0009113959 | 0.0009113959 | 0.0009113959 | 0.0009113959 | 0.0009113959 | 0.0009113959 | 0 | 0 | 0 | 0 | 0 | 0 | 0 | 0 | 0 | 0 | 0
1127 | 238.1009 | 0.0009212154 | 10 | 573.5 | -553.5 | 0 | 0 | 0 | 0 | 0 | 0 | 0 | 0 | 0 | 0 | 0 | 0 | 0.0009212154 | 0.0009212154 | 0.0009212154 | 0.0009212154 | 0.0009212154 | 0.0009212154 | 0.0009212154 | 0.0009212154 | 0.0009212154 | 0.0009212154 | 0.0009212154 | 0.0009212154 | 0.0009212154 | 0.0009212154 | 0.0009212154 | 0.0009212154 | 0.0009212154 | 0.0009212154 | 0.0009212154 | 0.0009212154 | 0.0009212154 | 0.0009212154 | 0.0009212154 | 0.0009212154 | 0.0009212154 | 0.0009212154 | 0.0009212154 | 0.0009212154 | 0.0009212154 | 0.0009212154 | 0.0009212154 | 0.0009212154 | 0.0009212154 | 0.0009212154 | 0.0009212154 | 0.0009212154 | 0.0009212154 | 0.0009212154 | 0.0009212154 | 0.0009212154 | 0.0009212154 | 0.0009212154 | 0 | 0 | 0 | 0 | 0 | 0 | 0 | 0 | 0 | 0 | 0
1127 | 241.1714 | 0.0009330954 | 20 | 583.5 | -543.5 | 0 | 0 | 0 | 0 | 0 | 0 | 0 | 0 | 0 | 0 | 0 | 0 | 0.0009330954 | 0.0009330954 | 0.0009330954 | 0.0009330954 | 0.0009330954 | 0.0009330954 | 0.0009330954 | 0.0009330954 | 0.0009330954 | 0.0009330954 | 0.0009330954 | 0.0009330954 | 0.0009330954 | 0.0009330954 | 0.0009330954 | 0.0009330954 | 0.0009330954 | 0.0009330954 | 0.0009330954 | 0.0009330954 | 0.0009330954 | 0.0009330954 | 0.0009330954 | 0.0009330954 | 0.0009330954 | 0.0009330954 | 0.0009330954 | 0.0009330954 | 0.0009330954 | 0.0009330954 | 0.0009330954 | 0.0009330954 | 0.0009330954 | 0.0009330954 | 0.0009330954 | 0.0009330954 | 0.0009330954 | 0.0009330954 | 0.0009330954 | 0.0009330954 | 0.0009330954 | 0.0009330954 | 0 | 0 | 0 | 0 | 0 | 0 | 0 | 0 | 0 | 0 | 0
1127 | 242.0927 | 0.0009366597 | 30 | 593.5 | -533.5 | 0 | 0 | 0 | 0 | 0 | 0 | 0 | 0 | 0 | 0 | 0 | 0 | 0 | 0.0009366597 | 0.0009366597 | 0.0009366597 | 0.0009366597 | 0.0009366597 | 0.0009366597 | 0.0009366597 | 0.0009366597 | 0.0009366597 | 0.0009366597 | 0.0009366597 | 0.0009366597 | 0.0009366597 | 0.0009366597 | 0.0009366597 | 0.0009366597 | 0.0009366597 | 0.0009366597 | 0.0009366597 | 0.0009366597 | 0.0009366597 | 0.0009366597 | 0.0009366597 | 0.0009366597 | 0.0009366597 | 0.0009366597 | 0.0009366597 | 0.0009366597 | 0.0009366597 | 0.0009366597 | 0.0009366597 | 0.0009366597 | 0.0009366597 | 0.0009366597 | 0.0009366597 | 0.0009366597 | 0.0009366597 | 0.0009366597 | 0.0009366597 | 0.0009366597 | 0.0009366597 | 0.0009366597 | 0 | 0 | 0 | 0 | 0 | 0 | 0 | 0 | 0 | 0
1127 | 244.688 | 0.0009467012 | 40 | 603.5 | -523.5 | 0 | 0 | 0 | 0 | 0 | 0 | 0 | 0 | 0 | 0 | 0 | 0 | 0 | 0.0009467012 | 0.0009467012 | 0.0009467012 | 0.0009467012 | 0.0009467012 | 0.0009467012 | 0.0009467012 | 0.0009467012 | 0.0009467012 | 0.0009467012 | 0.0009467012 | 0.0009467012 | 0.0009467012 | 0.0009467012 | 0.0009467012 | 0.0009467012 | 0.0009467012 | 0.0009467012 | 0.0009467012 | 0.0009467012 | 0.0009467012 | 0.0009467012 | 0.0009467012 | 0.0009467012 | 0.0009467012 | 0.0009467012 | 0.0009467012 | 0.0009467012 | 0.0009467012 | 0.0009467012 | 0.0009467012 | 0.0009467012 | 0.0009467012 | 0.0009467012 | 0.0009467012 | 0.0009467012 | 0.0009467012 | 0.0009467012 | 0.0009467012 | 0.0009467012 | 0.0009467012 | 0.0009467012 | 0 | 0 | 0 | 0 | 0 | 0 | 0 | 0 | 0 | 0
1127 | 241.5017 | 0.0009343735 | 30 | 593.5 | -533.5 | 0 | 0 | 0 | 0 | 0 | 0 | 0 | 0 | 0 | 0 | 0 | 0 | 0 | 0.0009343735 | 0.0009343735 | 0.0009343735 | 0.0009343735 | 0.0009343735 | 0.0009343735 | 0.0009343735 | 0.0009343735 | 0.0009343735 | 0.0009343735 | 0.0009343735 | 0.0009343735 | 0.0009343735 | 0.0009343735 | 0.0009343735 | 0.0009343735 | 0.0009343735 | 0.0009343735 | 0.0009343735 | 0.0009343735 | 0.0009343735 | 0.0009343735 | 0.0009343735 | 0.0009343735 | 0.0009343735 | 0.0009343735 | 0.0009343735 | 0.0009343735 | 0.0009343735 | 0.0009343735 | 0.0009343735 | 0.0009343735 | 0.0009343735 | 0.0009343735 | 0.0009343735 | 0.0009343735 | 0.0009343735 | 0.0009343735 | 0.0009343735 | 0.0009343735 | 0.0009343735 | 0.0009343735 | 0 | 0 | 0 | 0 | 0 | 0 | 0 | 0 | 0 | 0
1127 | 244.0687 | 0.0009443052 | 20 | 583.5 | -543.5 | 0 | 0 | 0 | 0 | 0 | 0 | 0 | 0 | 0 | 0 | 0 | 0 | 0.0009443052 | 0.0009443052 | 0.0009443052 | 0.0009443052 | 0.0009443052 | 0.0009443052 | 0.0009443052 | 0.0009443052 | 0.0009443052 | 0.0009443052 | 0.0009443052 | 0.0009443052 | 0.0009443052 | 0.0009443052 | 0.0009443052 | 0.0009443052 | 0.0009443052 | 0.0009443052 | 0.0009443052 | 0.0009443052 | 0.0009443052 | 0.0009443052 | 0.0009443052 | 0.0009443052 | 0.0009443052 | 0.0009443052 | 0.0009443052 | 0.0009443052 | 0.0009443052 | 0.0009443052 | 0.0009443052 | 0.0009443052 | 0.0009443052 | 0.0009443052 | 0.0009443052 | 0.0009443052 | 0.0009443052 | 0.0009443052 | 0.0009443052 | 0.0009443052 | 0.0009443052 | 0.0009443052 | 0 | 0 | 0 | 0 | 0 | 0 | 0 | 0 | 0 | 0 | 0
1127 | 240.0451 | 0.0009287375 | 10 | 573.5 | -553.5 | 0 | 0 | 0 | 0 | 0 | 0 | 0 | 0 | 0 | 0 | 0 | 0 | 0.0009287375 | 0.0009287375 | 0.0009287375 | 0.0009287375 | 0.0009287375 | 0.0009287375 | 0.0009287375 | 0.0009287375 | 0.0009287375 | 0.0009287375 | 0.0009287375 | 0.0009287375 | 0.0009287375 | 0.0009287375 | 0.0009287375 | 0.0009287375 | 0.0009287375 | 0.0009287375 | 0.0009287375 | 0.0009287375 | 0.0009287375 | 0.0009287375 | 0.0009287375 | 0.0009287375 | 0.0009287375 | 0.0009287375 | 0.0009287375 | 0.0009287375 | 0.0009287375 | 0.0009287375 | 0.0009287375 | 0.0009287375 | 0.0009287375 | 0.0009287375 | 0.0009287375 | 0.0009287375 | 0.0009287375 | 0.0009287375 | 0.0009287375 | 0.0009287375 | 0.0009287375 | 0.0009287375 | 0 | 0 | 0 | 0 | 0 | 0 | 0 | 0 | 0 | 0 | 0
1127 | 243.3409 | 0.0009414892 | 0 | 563.5 | -563.5 | 0 | 0 | 0 | 0 | 0 | 0 | 0 | 0 | 0 | 0 | 0 | 0.0009414892 | 0.0009414892 | 0.0009414892 | 0.0009414892 | 0.0009414892 | 0.0009414892 | 0.0009414892 | 0.0009414892 | 0.0009414892 | 0.0009414892 | 0.0009414892 | 0.0009414892 | 0.0009414892 | 0.0009414892 | 0.0009414892 | 0.0009414892 | 0.0009414892 | 0.0009414892 | 0.0009414892 | 0.0009414892 | 0.0009414892 | 0.0009414892 | 0.0009414892 | 0.0009414892 | 0.0009414892 | 0.0009414892 | 0.0009414892 | 0.0009414892 | 0.0009414892 | 0.0009414892 | 0.0009414892 | 0.0009414892 | 0.0009414892 | 0.0009414892 | 0.0009414892 | 0.0009414892 | 0.0009414892 | 0.0009414892 | 0.0009414892 | 0.0009414892 | 0.0009414892 | 0.0009414892 | 0.0009414892 | 0 | 0 | 0 | 0 | 0 | 0 | 0 | 0 | 0 | 0 | 0
1127 | 241.606 | 0.0009347768 | -10 | 553.5 | -573.5 | 0 | 0 | 0 | 0 | 0 | 0 | 0 | 0 | 0 | 0 | 0 | 0.0009347768 | 0.0009347768 | 0.0009347768 | 0.0009347768 | 0.0009347768 | 0.0009347768 | 0.0009347768 | 0.0009347768 | 0.0009347768 | 0.0009347768 | 0.0009347768 | 0.0009347768 | 0.0009347768 | 0.0009347768 | 0.0009347768 | 0.0009347768 | 0.0009347768 | 0.0009347768 | 0.0009347768 | 0.0009347768 | 0.0009347768 | 0.0009347768 | 0.0009347768 | 0.0009347768 | 0.0009347768 | 0.0009347768 | 0.0009347768 | 0.0009347768 | 0.0009347768 | 0.0009347768 | 0.0009347768 | 0.0009347768 | 0.0009347768 | 0.0009347768 | 0.0009347768 | 0.0009347768 | 0.0009347768 | 0.0009347768 | 0.0009347768 | 0.0009347768 | 0.0009347768 | 0.0009347768 | 0 | 0 | 0 | 0 | 0 | 0 | 0 | 0 | 0 | 0 | 0 | 0
1127 | 240.0677 | 0.0009288251 | -20 | 543.5 | -583.5 | 0 | 0 | 0 | 0 | 0 | 0 | 0 | 0 | 0 | 0 | 0 | 0.0009288251 | 0.0009288251 | 0.0009288251 | 0.0009288251 | 0.0009288251 | 0.0009288251 | 0.0009288251 | 0.0009288251 | 0.0009288251 | 0.0009288251 | 0.0009288251 | 0.0009288251 | 0.0009288251 | 0.0009288251 | 0.0009288251 | 0.0009288251 | 0.0009288251 | 0.0009288251 | 0.0009288251 | 0.0009288251 | 0.0009288251 | 0.0009288251 | 0.0009288251 | 0.0009288251 | 0.0009288251 | 0.0009288251 | 0.0009288251 | 0.0009288251 | 0.0009288251 | 0.0009288251 | 0.0009288251 | 0.0009288251 | 0.0009288251 | 0.0009288251 | 0.0009288251 | 0.0009288251 | 0.0009288251 | 0.0009288251 | 0.0009288251 | 0.0009288251 | 0.0009288251 | 0.0009288251 | 0 | 0 | 0 | 0 | 0 | 0 | 0 | 0 | 0 | 0 | 0 | 0
1127 | 240.8333 | 0.0009317872 | -30 | 533.5 | -593.5 | 0 | 0 | 0 | 0 | 0 | 0 | 0 | 0 | 0 | 0 | 0.0009317872 | 0.0009317872 | 0.0009317872 | 0.0009317872 | 0.0009317872 | 0.0009317872 | 0.0009317872 | 0.0009317872 | 0.0009317872 | 0.0009317872 | 0.0009317872 | 0.0009317872 | 0.0009317872 | 0.0009317872 | 0.0009317872 | 0.0009317872 | 0.0009317872 | 0.0009317872 | 0.0009317872 | 0.0009317872 | 0.0009317872 | 0.0009317872 | 0.0009317872 | 0.0009317872 | 0.0009317872 | 0.0009317872 | 0.0009317872 | 0.0009317872 | 0.0009317872 | 0.0009317872 | 0.0009317872 | 0.0009317872 | 0.0009317872 | 0.0009317872 | 0.0009317872 | 0.0009317872 | 0.0009317872 | 0.0009317872 | 0.0009317872 | 0.0009317872 | 0.0009317872 | 0.0009317872 | 0 | 0 | 0 | 0 | 0 | 0 | 0 | 0 | 0 | 0 | 0 | 0 | 0
1127 | 240.0028 | 0.0009285741 | -40 | 523.5 | -603.5 | 0 | 0 | 0 | 0 | 0 | 0 | 0 | 0 | 0 | 0 | 0.0009285741 | 0.0009285741 | 0.0009285741 | 0.0009285741 | 0.0009285741 | 0.0009285741 | 0.0009285741 | 0.0009285741 | 0.0009285741 | 0.0009285741 | 0.0009285741 | 0.0009285741 | 0.0009285741 | 0.0009285741 | 0.0009285741 | 0.0009285741 | 0.0009285741 | 0.0009285741 | 0.0009285741 | 0.0009285741 | 0.0009285741 | 0.0009285741 | 0.0009285741 | 0.0009285741 | 0.0009285741 | 0.0009285741 | 0.0009285741 | 0.0009285741 | 0.0009285741 | 0.0009285741 | 0.0009285741 | 0.0009285741 | 0.0009285741 | 0.0009285741 | 0.0009285741 | 0.0009285741 | 0.0009285741 | 0.0009285741 | 0.0009285741 | 0.0009285741 | 0.0009285741 | 0.0009285741 | 0 | 0 | 0 | 0 | 0 | 0 | 0 | 0 | 0 | 0 | 0 | 0 | 0
1127 | 237.988 | 0.0009207789 | -30 | 533.5 | -593.5 | 0 | 0 | 0 | 0 | 0 | 0 | 0 | 0 | 0 | 0 | 0.0009207789 | 0.0009207789 | 0.0009207789 | 0.0009207789 | 0.0009207789 | 0.0009207789 | 0.0009207789 | 0.0009207789 | 0.0009207789 | 0.0009207789 | 0.0009207789 | 0.0009207789 | 0.0009207789 | 0.0009207789 | 0.0009207789 | 0.0009207789 | 0.0009207789 | 0.0009207789 | 0.0009207789 | 0.0009207789 | 0.0009207789 | 0.0009207789 | 0.0009207789 | 0.0009207789 | 0.0009207789 | 0.0009207789 | 0.0009207789 | 0.0009207789 | 0.0009207789 | 0.0009207789 | 0.0009207789 | 0.0009207789 | 0.0009207789 | 0.0009207789 | 0.0009207789 | 0.0009207789 | 0.0009207789 | 0.0009207789 | 0.0009207789 | 0.0009207789 | 0.0009207789 | 0.0009207789 | 0 | 0 | 0 | 0 | 0 | 0 | 0 | 0 | 0 | 0 | 0 | 0 | 0
1127 | 236.6684 | 0.0009156731 | -20 | 543.5 | -583.5 | 0 | 0 | 0 | 0 | 0 | 0 | 0 | 0 | 0 | 0 | 0 | 0.0009156731 | 0.0009156731 | 0.0009156731 | 0.0009156731 | 0.0009156731 | 0.0009156731 | 0.0009156731 | 0.0009156731 | 0.0009156731 | 0.0009156731 | 0.0009156731 | 0.0009156731 | 0.0009156731 | 0.0009156731 | 0.0009156731 | 0.0009156731 | 0.0009156731 | 0.0009156731 | 0.0009156731 | 0.0009156731 | 0.0009156731 | 0.0009156731 | 0.0009156731 | 0.0009156731 | 0.0009156731 | 0.0009156731 | 0.0009156731 | 0.0009156731 | 0.0009156731 | 0.0009156731 | 0.0009156731 | 0.0009156731 | 0.0009156731 | 0.0009156731 | 0.0009156731 | 0.0009156731 | 0.0009156731 | 0.0009156731 | 0.0009156731 | 0.0009156731 | 0.0009156731 | 0.0009156731 | 0 | 0 | 0 | 0 | 0 | 0 | 0 | 0 | 0 | 0 | 0 | 0
1127 | 242.7485 | 0.0009391971 | -10 | 553.5 | -573.5 | 0 | 0 | 0 | 0 | 0 | 0 | 0 | 0 | 0 | 0 | 0 | 0.0009391971 | 0.0009391971 | 0.0009391971 | 0.0009391971 | 0.0009391971 | 0.0009391971 | 0.0009391971 | 0.0009391971 | 0.0009391971 | 0.0009391971 | 0.0009391971 | 0.0009391971 | 0.0009391971 | 0.0009391971 | 0.0009391971 | 0.0009391971 | 0.0009391971 | 0.0009391971 | 0.0009391971 | 0.0009391971 | 0.0009391971 | 0.0009391971 | 0.0009391971 | 0.0009391971 | 0.0009391971 | 0.0009391971 | 0.0009391971 | 0.0009391971 | 0.0009391971 | 0.0009391971 | 0.0009391971 | 0.0009391971 | 0.0009391971 | 0.0009391971 | 0.0009391971 | 0.0009391971 | 0.0009391971 | 0.0009391971 | 0.0009391971 | 0.0009391971 | 0.0009391971 | 0.0009391971 | 0 | 0 | 0 | 0 | 0 | 0 | 0 | 0 | 0 | 0 | 0 | 0
1127 | 238.2447 | 0.000921772 | 0 | 563.5 | -563.5 | 0 | 0 | 0 | 0 | 0 | 0 | 0 | 0 | 0 | 0 | 0 | 0.000921772 | 0.000921772 | 0.000921772 | 0.000921772 | 0.000921772 | 0.000921772 | 0.000921772 | 0.000921772 | 0.000921772 | 0.000921772 | 0.000921772 | 0.000921772 | 0.000921772 | 0.000921772 | 0.000921772 | 0.000921772 | 0.000921772 | 0.000921772 | 0.000921772 | 0.000921772 | 0.000921772 | 0.000921772 | 0.000921772 | 0.000921772 | 0.000921772 | 0.000921772 | 0.000921772 | 0.000921772 | 0.000921772 | 0.000921772 | 0.000921772 | 0.000921772 | 0.000921772 | 0.000921772 | 0.000921772 | 0.000921772 | 0.000921772 | 0.000921772 | 0.000921772 | 0.000921772 | 0.000921772 | 0.000921772 | 0.000921772 | 0 | 0 | 0 | 0 | 0 | 0 | 0 | 0 | 0 | 0 | 0
1127 | 239.0102 | 0.0009247338 | 10 | 573.5 | -553.5 | 0 | 0 | 0 | 0 | 0 | 0 | 0 | 0 | 0 | 0 | 0 | 0 | 0.0009247338 | 0.0009247338 | 0.0009247338 | 0.0009247338 | 0.0009247338 | 0.0009247338 | 0.0009247338 | 0.0009247338 | 0.0009247338 | 0.0009247338 | 0.0009247338 | 0.0009247338 | 0.0009247338 | 0.0009247338 | 0.0009247338 | 0.0009247338 | 0.0009247338 | 0.0009247338 | 0.0009247338 | 0.0009247338 | 0.0009247338 | 0.0009247338 | 0.0009247338 | 0.0009247338 | 0.0009247338 | 0.0009247338 | 0.0009247338 | 0.0009247338 | 0.0009247338 | 0.0009247338 | 0.0009247338 | 0.0009247338 | 0.0009247338 | 0.0009247338 | 0.0009247338 | 0.0009247338 | 0.0009247338 | 0.0009247338 | 0.0009247338 | 0.0009247338 | 0.0009247338 | 0.0009247338 | 0 | 0 | 0 | 0 | 0 | 0 | 0 | 0 | 0 | 0 | 0
1127 | 220.3952 | 0.0008527119 | 20 | 583.5 | -543.5 | 0 | 0 | 0 | 0 | 0 | 0 | 0 | 0 | 0 | 0 | 0 | 0 | 0.0008527119 | 0.0008527119 | 0.0008527119 | 0.0008527119 | 0.0008527119 | 0.0008527119 | 0.0008527119 | 0.0008527119 | 0.0008527119 | 0.0008527119 | 0.0008527119 | 0.0008527119 | 0.0008527119 | 0.0008527119 | 0.0008527119 | 0.0008527119 | 0.0008527119 | 0.0008527119 | 0.0008527119 | 0.0008527119 | 0.0008527119 | 0.0008527119 | 0.0008527119 | 0.0008527119 | 0.0008527119 | 0.0008527119 | 0.0008527119 | 0.0008527119 | 0.0008527119 | 0.0008527119 | 0.0008527119 | 0.0008527119 | 0.0008527119 | 0.0008527119 | 0.0008527119 | 0.0008527119 | 0.0008527119 | 0.0008527119 | 0.0008527119 | 0.0008527119 | 0.0008527119 | 0.0008527119 | 0 | 0 | 0 | 0 | 0 | 0 | 0 | 0 | 0 | 0 | 0
1127 | 222.8941 | 0.0008623801 | 30 | 593.5 | -533.5 | 0 | 0 | 0 | 0 | 0 | 0 | 0 | 0 | 0 | 0 | 0 | 0 | 0 | 0.0008623801 | 0.0008623801 | 0.0008623801 | 0.0008623801 | 0.0008623801 | 0.0008623801 | 0.0008623801 | 0.0008623801 | 0.0008623801 | 0.0008623801 | 0.0008623801 | 0.0008623801 | 0.0008623801 | 0.0008623801 | 0.0008623801 | 0.0008623801 | 0.0008623801 | 0.0008623801 | 0.0008623801 | 0.0008623801 | 0.0008623801 | 0.0008623801 | 0.0008623801 | 0.0008623801 | 0.0008623801 | 0.0008623801 | 0.0008623801 | 0.0008623801 | 0.0008623801 | 0.0008623801 | 0.0008623801 | 0.0008623801 | 0.0008623801 | 0.0008623801 | 0.0008623801 | 0.0008623801 | 0.0008623801 | 0.0008623801 | 0.0008623801 | 0.0008623801 | 0.0008623801 | 0.0008623801 | 0 | 0 | 0 | 0 | 0 | 0 | 0 | 0 | 0 | 0
1127 | 224.8062 | 0.0008697782 | 40 | 603.5 | -523.5 | 0 | 0 | 0 | 0 | 0 | 0 | 0 | 0 | 0 | 0 | 0 | 0 | 0 | 0.0008697782 | 0.0008697782 | 0.0008697782 | 0.0008697782 | 0.0008697782 | 0.0008697782 | 0.0008697782 | 0.0008697782 | 0.0008697782 | 0.0008697782 | 0.0008697782 | 0.0008697782 | 0.0008697782 | 0.0008697782 | 0.0008697782 | 0.0008697782 | 0.0008697782 | 0.0008697782 | 0.0008697782 | 0.0008697782 | 0.0008697782 | 0.0008697782 | 0.0008697782 | 0.0008697782 | 0.0008697782 | 0.0008697782 | 0.0008697782 | 0.0008697782 | 0.0008697782 | 0.0008697782 | 0.0008697782 | 0.0008697782 | 0.0008697782 | 0.0008697782 | 0.0008697782 | 0.0008697782 | 0.0008697782 | 0.0008697782 | 0.0008697782 | 0.0008697782 | 0.0008697782 | 0.0008697782 | 0 | 0 | 0 | 0 | 0 | 0 | 0 | 0 | 0 | 0
1127 | 225.4135 | 0.0008721277 | 30 | 593.5 | -533.5 | 0 | 0 | 0 | 0 | 0 | 0 | 0 | 0 | 0 | 0 | 0 | 0 | 0 | 0.0008721277 | 0.0008721277 | 0.0008721277 | 0.0008721277 | 0.0008721277 | 0.0008721277 | 0.0008721277 | 0.0008721277 | 0.0008721277 | 0.0008721277 | 0.0008721277 | 0.0008721277 | 0.0008721277 | 0.0008721277 | 0.0008721277 | 0.0008721277 | 0.0008721277 | 0.0008721277 | 0.0008721277 | 0.0008721277 | 0.0008721277 | 0.0008721277 | 0.0008721277 | 0.0008721277 | 0.0008721277 | 0.0008721277 | 0.0008721277 | 0.0008721277 | 0.0008721277 | 0.0008721277 | 0.0008721277 | 0.0008721277 | 0.0008721277 | 0.0008721277 | 0.0008721277 | 0.0008721277 | 0.0008721277 | 0.0008721277 | 0.0008721277 | 0.0008721277 | 0.0008721277 | 0.0008721277 | 0 | 0 | 0 | 0 | 0 | 0 | 0 | 0 | 0 | 0
1127 | 221.4982 | 0.0008569796 | 20 | 583.5 | -543.5 | 0 | 0 | 0 | 0 | 0 | 0 | 0 | 0 | 0 | 0 | 0 | 0 | 0.0008569796 | 0.0008569796 | 0.0008569796 | 0.0008569796 | 0.0008569796 | 0.0008569796 | 0.0008569796 | 0.0008569796 | 0.0008569796 | 0.0008569796 | 0.0008569796 | 0.0008569796 | 0.0008569796 | 0.0008569796 | 0.0008569796 | 0.0008569796 | 0.0008569796 | 0.0008569796 | 0.0008569796 | 0.0008569796 | 0.0008569796 | 0.0008569796 | 0.0008569796 | 0.0008569796 | 0.0008569796 | 0.0008569796 | 0.0008569796 | 0.0008569796 | 0.0008569796 | 0.0008569796 | 0.0008569796 | 0.0008569796 | 0.0008569796 | 0.0008569796 | 0.0008569796 | 0.0008569796 | 0.0008569796 | 0.0008569796 | 0.0008569796 | 0.0008569796 | 0.0008569796 | 0.0008569796 | 0 | 0 | 0 | 0 | 0 | 0 | 0 | 0 | 0 | 0 | 0
1127 | 224.2535 | 0.0008676396 | 10 | 573.5 | -553.5 | 0 | 0 | 0 | 0 | 0 | 0 | 0 | 0 | 0 | 0 | 0 | 0 | 0.0008676396 | 0.0008676396 | 0.0008676396 | 0.0008676396 | 0.0008676396 | 0.0008676396 | 0.0008676396 | 0.0008676396 | 0.0008676396 | 0.0008676396 | 0.0008676396 | 0.0008676396 | 0.0008676396 | 0.0008676396 | 0.0008676396 | 0.0008676396 | 0.0008676396 | 0.0008676396 | 0.0008676396 | 0.0008676396 | 0.0008676396 | 0.0008676396 | 0.0008676396 | 0.0008676396 | 0.0008676396 | 0.0008676396 | 0.0008676396 | 0.0008676396 | 0.0008676396 | 0.0008676396 | 0.0008676396 | 0.0008676396 | 0.0008676396 | 0.0008676396 | 0.0008676396 | 0.0008676396 | 0.0008676396 | 0.0008676396 | 0.0008676396 | 0.0008676396 | 0.0008676396 | 0.0008676396 | 0 | 0 | 0 | 0 | 0 | 0 | 0 | 0 | 0 | 0 | 0
1127 | 225.244 | 0.0008714719 | 0 | 563.5 | -563.5 | 0 | 0 | 0 | 0 | 0 | 0 | 0 | 0 | 0 | 0 | 0 | 0.0008714719 | 0.0008714719 | 0.0008714719 | 0.0008714719 | 0.0008714719 | 0.0008714719 | 0.0008714719 | 0.0008714719 | 0.0008714719 | 0.0008714719 | 0.0008714719 | 0.0008714719 | 0.0008714719 | 0.0008714719 | 0.0008714719 | 0.0008714719 | 0.0008714719 | 0.0008714719 | 0.0008714719 | 0.0008714719 | 0.0008714719 | 0.0008714719 | 0.0008714719 | 0.0008714719 | 0.0008714719 | 0.0008714719 | 0.0008714719 | 0.0008714719 | 0.0008714719 | 0.0008714719 | 0.0008714719 | 0.0008714719 | 0.0008714719 | 0.0008714719 | 0.0008714719 | 0.0008714719 | 0.0008714719 | 0.0008714719 | 0.0008714719 | 0.0008714719 | 0.0008714719 | 0.0008714719 | 0.0008714719 | 0 | 0 | 0 | 0 | 0 | 0 | 0 | 0 | 0 | 0 | 0
1127 | 193.2542 | 0.0007477029 | -10 | 553.5 | -573.5 | 0 | 0 | 0 | 0 | 0 | 0 | 0 | 0 | 0 | 0 | 0 | 0.0007477029 | 0.0007477029 | 0.0007477029 | 0.0007477029 | 0.0007477029 | 0.0007477029 | 0.0007477029 | 0.0007477029 | 0.0007477029 | 0.0007477029 | 0.0007477029 | 0.0007477029 | 0.0007477029 | 0.0007477029 | 0.0007477029 | 0.0007477029 | 0.0007477029 | 0.0007477029 | 0.0007477029 | 0.0007477029 | 0.0007477029 | 0.0007477029 | 0.0007477029 | 0.0007477029 | 0.0007477029 | 0.0007477029 | 0.0007477029 | 0.0007477029 | 0.0007477029 | 0.0007477029 | 0.0007477029 | 0.0007477029 | 0.0007477029 | 0.0007477029 | 0.0007477029 | 0.0007477029 | 0.0007477029 | 0.0007477029 | 0.0007477029 | 0.0007477029 | 0.0007477029 | 0.0007477029 | 0 | 0 | 0 | 0 | 0 | 0 | 0 | 0 | 0 | 0 | 0 | 0
1127 | 228.1067 | 0.000882548 | -20 | 543.5 | -583.5 | 0 | 0 | 0 | 0 | 0 | 0 | 0 | 0 | 0 | 0 | 0 | 0.000882548 | 0.000882548 | 0.000882548 | 0.000882548 | 0.000882548 | 0.000882548 | 0.000882548 | 0.000882548 | 0.000882548 | 0.000882548 | 0.000882548 | 0.000882548 | 0.000882548 | 0.000882548 | 0.000882548 | 0.000882548 | 0.000882548 | 0.000882548 | 0.000882548 | 0.000882548 | 0.000882548 | 0.000882548 | 0.000882548 | 0.000882548 | 0.000882548 | 0.000882548 | 0.000882548 | 0.000882548 | 0.000882548 | 0.000882548 | 0.000882548 | 0.000882548 | 0.000882548 | 0.000882548 | 0.000882548 | 0.000882548 | 0.000882548 | 0.000882548 | 0.000882548 | 0.000882548 | 0.000882548 | 0.000882548 | 0 | 0 | 0 | 0 | 0 | 0 | 0 | 0 | 0 | 0 | 0 | 0
1127 | 217.0762 | 0.0008398706 | -30 | 533.5 | -593.5 | 0 | 0 | 0 | 0 | 0 | 0 | 0 | 0 | 0 | 0 | 0.0008398706 | 0.0008398706 | 0.0008398706 | 0.0008398706 | 0.0008398706 | 0.0008398706 | 0.0008398706 | 0.0008398706 | 0.0008398706 | 0.0008398706 | 0.0008398706 | 0.0008398706 | 0.0008398706 | 0.0008398706 | 0.0008398706 | 0.0008398706 | 0.0008398706 | 0.0008398706 | 0.0008398706 | 0.0008398706 | 0.0008398706 | 0.0008398706 | 0.0008398706 | 0.0008398706 | 0.0008398706 | 0.0008398706 | 0.0008398706 | 0.0008398706 | 0.0008398706 | 0.0008398706 | 0.0008398706 | 0.0008398706 | 0.0008398706 | 0.0008398706 | 0.0008398706 | 0.0008398706 | 0.0008398706 | 0.0008398706 | 0.0008398706 | 0.0008398706 | 0.0008398706 | 0.0008398706 | 0 | 0 | 0 | 0 | 0 | 0 | 0 | 0 | 0 | 0 | 0 | 0 | 0
1127 | 228.376 | 0.0008835897 | -40 | 523.5 | -603.5 | 0 | 0 | 0 | 0 | 0 | 0 | 0 | 0 | 0 | 0 | 0.0008835897 | 0.0008835897 | 0.0008835897 | 0.0008835897 | 0.0008835897 | 0.0008835897 | 0.0008835897 | 0.0008835897 | 0.0008835897 | 0.0008835897 | 0.0008835897 | 0.0008835897 | 0.0008835897 | 0.0008835897 | 0.0008835897 | 0.0008835897 | 0.0008835897 | 0.0008835897 | 0.0008835897 | 0.0008835897 | 0.0008835897 | 0.0008835897 | 0.0008835897 | 0.0008835897 | 0.0008835897 | 0.0008835897 | 0.0008835897 | 0.0008835897 | 0.0008835897 | 0.0008835897 | 0.0008835897 | 0.0008835897 | 0.0008835897 | 0.0008835897 | 0.0008835897 | 0.0008835897 | 0.0008835897 | 0.0008835897 | 0.0008835897 | 0.0008835897 | 0.0008835897 | 0.0008835897 | 0 | 0 | 0 | 0 | 0 | 0 | 0 | 0 | 0 | 0 | 0 | 0 | 0
1127 | 222.402 | 0.0008604763 | -30 | 533.5 | -593.5 | 0 | 0 | 0 | 0 | 0 | 0 | 0 | 0 | 0 | 0 | 0.0008604763 | 0.0008604763 | 0.0008604763 | 0.0008604763 | 0.0008604763 | 0.0008604763 | 0.0008604763 | 0.0008604763 | 0.0008604763 | 0.0008604763 | 0.0008604763 | 0.0008604763 | 0.0008604763 | 0.0008604763 | 0.0008604763 | 0.0008604763 | 0.0008604763 | 0.0008604763 | 0.0008604763 | 0.0008604763 | 0.0008604763 | 0.0008604763 | 0.0008604763 | 0.0008604763 | 0.0008604763 | 0.0008604763 | 0.0008604763 | 0.0008604763 | 0.0008604763 | 0.0008604763 | 0.0008604763 | 0.0008604763 | 0.0008604763 | 0.0008604763 | 0.0008604763 | 0.0008604763 | 0.0008604763 | 0.0008604763 | 0.0008604763 | 0.0008604763 | 0.0008604763 | 0.0008604763 | 0 | 0 | 0 | 0 | 0 | 0 | 0 | 0 | 0 | 0 | 0 | 0 | 0
1127 | 222.8678 | 0.0008622786 | -20 | 543.5 | -583.5 | 0 | 0 | 0 | 0 | 0 | 0 | 0 | 0 | 0 | 0 | 0 | 0.0008622786 | 0.0008622786 | 0.0008622786 | 0.0008622786 | 0.0008622786 | 0.0008622786 | 0.0008622786 | 0.0008622786 | 0.0008622786 | 0.0008622786 | 0.0008622786 | 0.0008622786 | 0.0008622786 | 0.0008622786 | 0.0008622786 | 0.0008622786 | 0.0008622786 | 0.0008622786 | 0.0008622786 | 0.0008622786 | 0.0008622786 | 0.0008622786 | 0.0008622786 | 0.0008622786 | 0.0008622786 | 0.0008622786 | 0.0008622786 | 0.0008622786 | 0.0008622786 | 0.0008622786 | 0.0008622786 | 0.0008622786 | 0.0008622786 | 0.0008622786 | 0.0008622786 | 0.0008622786 | 0.0008622786 | 0.0008622786 | 0.0008622786 | 0.0008622786 | 0.0008622786 | 0.0008622786 | 0 | 0 | 0 | 0 | 0 | 0 | 0 | 0 | 0 | 0 | 0 | 0
1127 | 228.8336 | 0.0008853603 | -10 | 553.5 | -573.5 | 0 | 0 | 0 | 0 | 0 | 0 | 0 | 0 | 0 | 0 | 0 | 0.0008853603 | 0.0008853603 | 0.0008853603 | 0.0008853603 | 0.0008853603 | 0.0008853603 | 0.0008853603 | 0.0008853603 | 0.0008853603 | 0.0008853603 | 0.0008853603 | 0.0008853603 | 0.0008853603 | 0.0008853603 | 0.0008853603 | 0.0008853603 | 0.0008853603 | 0.0008853603 | 0.0008853603 | 0.0008853603 | 0.0008853603 | 0.0008853603 | 0.0008853603 | 0.0008853603 | 0.0008853603 | 0.0008853603 | 0.0008853603 | 0.0008853603 | 0.0008853603 | 0.0008853603 | 0.0008853603 | 0.0008853603 | 0.0008853603 | 0.0008853603 | 0.0008853603 | 0.0008853603 | 0.0008853603 | 0.0008853603 | 0.0008853603 | 0.0008853603 | 0.0008853603 | 0.0008853603 | 0 | 0 | 0 | 0 | 0 | 0 | 0 | 0 | 0 | 0 | 0 | 0
1127 | 229.8119 | 0.0008891453 | 0 | 563.5 | -563.5 | 0 | 0 | 0 | 0 | 0 | 0 | 0 | 0 | 0 | 0 | 0 | 0.0008891453 | 0.0008891453 | 0.0008891453 | 0.0008891453 | 0.0008891453 | 0.0008891453 | 0.0008891453 | 0.0008891453 | 0.0008891453 | 0.0008891453 | 0.0008891453 | 0.0008891453 | 0.0008891453 | 0.0008891453 | 0.0008891453 | 0.0008891453 | 0.0008891453 | 0.0008891453 | 0.0008891453 | 0.0008891453 | 0.0008891453 | 0.0008891453 | 0.0008891453 | 0.0008891453 | 0.0008891453 | 0.0008891453 | 0.0008891453 | 0.0008891453 | 0.0008891453 | 0.0008891453 | 0.0008891453 | 0.0008891453 | 0.0008891453 | 0.0008891453 | 0.0008891453 | 0.0008891453 | 0.0008891453 | 0.0008891453 | 0.0008891453 | 0.0008891453 | 0.0008891453 | 0.0008891453 | 0.0008891453 | 0 | 0 | 0 | 0 | 0 | 0 | 0 | 0 | 0 | 0 | 0
1123 | 231.4098 | 0.0008953278 | 10 | 571.5 | -551.5 | 0 | 0 | 0 | 0 | 0 | 0 | 0 | 0 | 0 | 0 | 0 | 0 | 0.0008953278 | 0.0008953278 | 0.0008953278 | 0.0008953278 | 0.0008953278 | 0.0008953278 | 0.0008953278 | 0.0008953278 | 0.0008953278 | 0.0008953278 | 0.0008953278 | 0.0008953278 | 0.0008953278 | 0.0008953278 | 0.0008953278 | 0.0008953278 | 0.0008953278 | 0.0008953278 | 0.0008953278 | 0.0008953278 | 0.0008953278 | 0.0008953278 | 0.0008953278 | 0.0008953278 | 0.0008953278 | 0.0008953278 | 0.0008953278 | 0.0008953278 | 0.0008953278 | 0.0008953278 | 0.0008953278 | 0.0008953278 | 0.0008953278 | 0.0008953278 | 0.0008953278 | 0.0008953278 | 0.0008953278 | 0.0008953278 | 0.0008953278 | 0.0008953278 | 0.0008953278 | 0.0008953278 | 0 | 0 | 0 | 0 | 0 | 0 | 0 | 0 | 0 | 0 | 0
1123 | 217.0316 | 0.0008396981 | 20 | 581.5 | -541.5 | 0 | 0 | 0 | 0 | 0 | 0 | 0 | 0 | 0 | 0 | 0 | 0 | 0.0008396981 | 0.0008396981 | 0.0008396981 | 0.0008396981 | 0.0008396981 | 0.0008396981 | 0.0008396981 | 0.0008396981 | 0.0008396981 | 0.0008396981 | 0.0008396981 | 0.0008396981 | 0.0008396981 | 0.0008396981 | 0.0008396981 | 0.0008396981 | 0.0008396981 | 0.0008396981 | 0.0008396981 | 0.0008396981 | 0.0008396981 | 0.0008396981 | 0.0008396981 | 0.0008396981 | 0.0008396981 | 0.0008396981 | 0.0008396981 | 0.0008396981 | 0.0008396981 | 0.0008396981 | 0.0008396981 | 0.0008396981 | 0.0008396981 | 0.0008396981 | 0.0008396981 | 0.0008396981 | 0.0008396981 | 0.0008396981 | 0.0008396981 | 0.0008396981 | 0.0008396981 | 0.0008396981 | 0 | 0 | 0 | 0 | 0 | 0 | 0 | 0 | 0 | 0 | 0
1127 | 222.5437 | 0.0008610244 | 30 | 593.5 | -533.5 | 0 | 0 | 0 | 0 | 0 | 0 | 0 | 0 | 0 | 0 | 0 | 0 | 0 | 0.0008610244 | 0.0008610244 | 0.0008610244 | 0.0008610244 | 0.0008610244 | 0.0008610244 | 0.0008610244 | 0.0008610244 | 0.0008610244 | 0.0008610244 | 0.0008610244 | 0.0008610244 | 0.0008610244 | 0.0008610244 | 0.0008610244 | 0.0008610244 | 0.0008610244 | 0.0008610244 | 0.0008610244 | 0.0008610244 | 0.0008610244 | 0.0008610244 | 0.0008610244 | 0.0008610244 | 0.0008610244 | 0.0008610244 | 0.0008610244 | 0.0008610244 | 0.0008610244 | 0.0008610244 | 0.0008610244 | 0.0008610244 | 0.0008610244 | 0.0008610244 | 0.0008610244 | 0.0008610244 | 0.0008610244 | 0.0008610244 | 0.0008610244 | 0.0008610244 | 0.0008610244 | 0.0008610244 | 0 | 0 | 0 | 0 | 0 | 0 | 0 | 0 | 0 | 0
1127 | 226.6587 | 0.0008769457 | 40 | 603.5 | -523.5 | 0 | 0 | 0 | 0 | 0 | 0 | 0 | 0 | 0 | 0 | 0 | 0 | 0 | 0.0008769457 | 0.0008769457 | 0.0008769457 | 0.0008769457 | 0.0008769457 | 0.0008769457 | 0.0008769457 | 0.0008769457 | 0.0008769457 | 0.0008769457 | 0.0008769457 | 0.0008769457 | 0.0008769457 | 0.0008769457 | 0.0008769457 | 0.0008769457 | 0.0008769457 | 0.0008769457 | 0.0008769457 | 0.0008769457 | 0.0008769457 | 0.0008769457 | 0.0008769457 | 0.0008769457 | 0.0008769457 | 0.0008769457 | 0.0008769457 | 0.0008769457 | 0.0008769457 | 0.0008769457 | 0.0008769457 | 0.0008769457 | 0.0008769457 | 0.0008769457 | 0.0008769457 | 0.0008769457 | 0.0008769457 | 0.0008769457 | 0.0008769457 | 0.0008769457 | 0.0008769457 | 0.0008769457 | 0 | 0 | 0 | 0 | 0 | 0 | 0 | 0 | 0 | 0
1127 | 224.3423 | 0.0008679834 | 30 | 593.5 | -533.5 | 0 | 0 | 0 | 0 | 0 | 0 | 0 | 0 | 0 | 0 | 0 | 0 | 0 | 0.0008679834 | 0.0008679834 | 0.0008679834 | 0.0008679834 | 0.0008679834 | 0.0008679834 | 0.0008679834 | 0.0008679834 | 0.0008679834 | 0.0008679834 | 0.0008679834 | 0.0008679834 | 0.0008679834 | 0.0008679834 | 0.0008679834 | 0.0008679834 | 0.0008679834 | 0.0008679834 | 0.0008679834 | 0.0008679834 | 0.0008679834 | 0.0008679834 | 0.0008679834 | 0.0008679834 | 0.0008679834 | 0.0008679834 | 0.0008679834 | 0.0008679834 | 0.0008679834 | 0.0008679834 | 0.0008679834 | 0.0008679834 | 0.0008679834 | 0.0008679834 | 0.0008679834 | 0.0008679834 | 0.0008679834 | 0.0008679834 | 0.0008679834 | 0.0008679834 | 0.0008679834 | 0.0008679834 | 0 | 0 | 0 | 0 | 0 | 0 | 0 | 0 | 0 | 0
1127 | 223.114 | 0.0008632312 | 20 | 583.5 | -543.5 | 0 | 0 | 0 | 0 | 0 | 0 | 0 | 0 | 0 | 0 | 0 | 0 | 0.0008632312 | 0.0008632312 | 0.0008632312 | 0.0008632312 | 0.0008632312 | 0.0008632312 | 0.0008632312 | 0.0008632312 | 0.0008632312 | 0.0008632312 | 0.0008632312 | 0.0008632312 | 0.0008632312 | 0.0008632312 | 0.0008632312 | 0.0008632312 | 0.0008632312 | 0.0008632312 | 0.0008632312 | 0.0008632312 | 0.0008632312 | 0.0008632312 | 0.0008632312 | 0.0008632312 | 0.0008632312 | 0.0008632312 | 0.0008632312 | 0.0008632312 | 0.0008632312 | 0.0008632312 | 0.0008632312 | 0.0008632312 | 0.0008632312 | 0.0008632312 | 0.0008632312 | 0.0008632312 | 0.0008632312 | 0.0008632312 | 0.0008632312 | 0.0008632312 | 0.0008632312 | 0.0008632312 | 0 | 0 | 0 | 0 | 0 | 0 | 0 | 0 | 0 | 0 | 0
1127 | 228.682 | 0.0008847736 | 10 | 573.5 | -553.5 | 0 | 0 | 0 | 0 | 0 | 0 | 0 | 0 | 0 | 0 | 0 | 0 | 0.0008847736 | 0.0008847736 | 0.0008847736 | 0.0008847736 | 0.0008847736 | 0.0008847736 | 0.0008847736 | 0.0008847736 | 0.0008847736 | 0.0008847736 | 0.0008847736 | 0.0008847736 | 0.0008847736 | 0.0008847736 | 0.0008847736 | 0.0008847736 | 0.0008847736 | 0.0008847736 | 0.0008847736 | 0.0008847736 | 0.0008847736 | 0.0008847736 | 0.0008847736 | 0.0008847736 | 0.0008847736 | 0.0008847736 | 0.0008847736 | 0.0008847736 | 0.0008847736 | 0.0008847736 | 0.0008847736 | 0.0008847736 | 0.0008847736 | 0.0008847736 | 0.0008847736 | 0.0008847736 | 0.0008847736 | 0.0008847736 | 0.0008847736 | 0.0008847736 | 0.0008847736 | 0.0008847736 | 0 | 0 | 0 | 0 | 0 | 0 | 0 | 0 | 0 | 0 | 0
1127 | 234.624 | 0.0009077636 | 0 | 563.5 | -563.5 | 0 | 0 | 0 | 0 | 0 | 0 | 0 | 0 | 0 | 0 | 0 | 0.0009077636 | 0.0009077636 | 0.0009077636 | 0.0009077636 | 0.0009077636 | 0.0009077636 | 0.0009077636 | 0.0009077636 | 0.0009077636 | 0.0009077636 | 0.0009077636 | 0.0009077636 | 0.0009077636 | 0.0009077636 | 0.0009077636 | 0.0009077636 | 0.0009077636 | 0.0009077636 | 0.0009077636 | 0.0009077636 | 0.0009077636 | 0.0009077636 | 0.0009077636 | 0.0009077636 | 0.0009077636 | 0.0009077636 | 0.0009077636 | 0.0009077636 | 0.0009077636 | 0.0009077636 | 0.0009077636 | 0.0009077636 | 0.0009077636 | 0.0009077636 | 0.0009077636 | 0.0009077636 | 0.0009077636 | 0.0009077636 | 0.0009077636 | 0.0009077636 | 0.0009077636 | 0.0009077636 | 0.0009077636 | 0 | 0 | 0 | 0 | 0 | 0 | 0 | 0 | 0 | 0 | 0
1127 | 225.6893 | 0.0008731948 | -10 | 553.5 | -573.5 | 0 | 0 | 0 | 0 | 0 | 0 | 0 | 0 | 0 | 0 | 0 | 0.0008731948 | 0.0008731948 | 0.0008731948 | 0.0008731948 | 0.0008731948 | 0.0008731948 | 0.0008731948 | 0.0008731948 | 0.0008731948 | 0.0008731948 | 0.0008731948 | 0.0008731948 | 0.0008731948 | 0.0008731948 | 0.0008731948 | 0.0008731948 | 0.0008731948 | 0.0008731948 | 0.0008731948 | 0.0008731948 | 0.0008731948 | 0.0008731948 | 0.0008731948 | 0.0008731948 | 0.0008731948 | 0.0008731948 | 0.0008731948 | 0.0008731948 | 0.0008731948 | 0.0008731948 | 0.0008731948 | 0.0008731948 | 0.0008731948 | 0.0008731948 | 0.0008731948 | 0.0008731948 | 0.0008731948 | 0.0008731948 | 0.0008731948 | 0.0008731948 | 0.0008731948 | 0.0008731948 | 0 | 0 | 0 | 0 | 0 | 0 | 0 | 0 | 0 | 0 | 0 | 0
1127 | 224.9869 | 0.0008704774 | -20 | 543.5 | -583.5 | 0 | 0 | 0 | 0 | 0 | 0 | 0 | 0 | 0 | 0 | 0 | 0.0008704774 | 0.0008704774 | 0.0008704774 | 0.0008704774 | 0.0008704774 | 0.0008704774 | 0.0008704774 | 0.0008704774 | 0.0008704774 | 0.0008704774 | 0.0008704774 | 0.0008704774 | 0.0008704774 | 0.0008704774 | 0.0008704774 | 0.0008704774 | 0.0008704774 | 0.0008704774 | 0.0008704774 | 0.0008704774 | 0.0008704774 | 0.0008704774 | 0.0008704774 | 0.0008704774 | 0.0008704774 | 0.0008704774 | 0.0008704774 | 0.0008704774 | 0.0008704774 | 0.0008704774 | 0.0008704774 | 0.0008704774 | 0.0008704774 | 0.0008704774 | 0.0008704774 | 0.0008704774 | 0.0008704774 | 0.0008704774 | 0.0008704774 | 0.0008704774 | 0.0008704774 | 0.0008704774 | 0 | 0 | 0 | 0 | 0 | 0 | 0 | 0 | 0 | 0 | 0 | 0
1123 | 223.2973 | 0.0008639403 | -30 | 531.5 | -591.5 | 0 | 0 | 0 | 0 | 0 | 0 | 0 | 0 | 0 | 0 | 0.0008639403 | 0.0008639403 | 0.0008639403 | 0.0008639403 | 0.0008639403 | 0.0008639403 | 0.0008639403 | 0.0008639403 | 0.0008639403 | 0.0008639403 | 0.0008639403 | 0.0008639403 | 0.0008639403 | 0.0008639403 | 0.0008639403 | 0.0008639403 | 0.0008639403 | 0.0008639403 | 0.0008639403 | 0.0008639403 | 0.0008639403 | 0.0008639403 | 0.0008639403 | 0.0008639403 | 0.0008639403 | 0.0008639403 | 0.0008639403 | 0.0008639403 | 0.0008639403 | 0.0008639403 | 0.0008639403 | 0.0008639403 | 0.0008639403 | 0.0008639403 | 0.0008639403 | 0.0008639403 | 0.0008639403 | 0.0008639403 | 0.0008639403 | 0.0008639403 | 0.0008639403 | 0.0008639403 | 0 | 0 | 0 | 0 | 0 | 0 | 0 | 0 | 0 | 0 | 0 | 0 | 0
1123 | 240.5142 | 0.0009305527 | -40 | 521.5 | -601.5 | 0 | 0 | 0 | 0 | 0 | 0 | 0 | 0 | 0 | 0 | 0.0009305527 | 0.0009305527 | 0.0009305527 | 0.0009305527 | 0.0009305527 | 0.0009305527 | 0.0009305527 | 0.0009305527 | 0.0009305527 | 0.0009305527 | 0.0009305527 | 0.0009305527 | 0.0009305527 | 0.0009305527 | 0.0009305527 | 0.0009305527 | 0.0009305527 | 0.0009305527 | 0.0009305527 | 0.0009305527 | 0.0009305527 | 0.0009305527 | 0.0009305527 | 0.0009305527 | 0.0009305527 | 0.0009305527 | 0.0009305527 | 0.0009305527 | 0.0009305527 | 0.0009305527 | 0.0009305527 | 0.0009305527 | 0.0009305527 | 0.0009305527 | 0.0009305527 | 0.0009305527 | 0.0009305527 | 0.0009305527 | 0.0009305527 | 0.0009305527 | 0.0009305527 | 0.0009305527 | 0 | 0 | 0 | 0 | 0 | 0 | 0 | 0 | 0 | 0 | 0 | 0 | 0
1123 | 241.0023 | 0.0009324411 | -30 | 531.5 | -591.5 | 0 | 0 | 0 | 0 | 0 | 0 | 0 | 0 | 0 | 0 | 0.0009324411 | 0.0009324411 | 0.0009324411 | 0.0009324411 | 0.0009324411 | 0.0009324411 | 0.0009324411 | 0.0009324411 | 0.0009324411 | 0.0009324411 | 0.0009324411 | 0.0009324411 | 0.0009324411 | 0.0009324411 | 0.0009324411 | 0.0009324411 | 0.0009324411 | 0.0009324411 | 0.0009324411 | 0.0009324411 | 0.0009324411 | 0.0009324411 | 0.0009324411 | 0.0009324411 | 0.0009324411 | 0.0009324411 | 0.0009324411 | 0.0009324411 | 0.0009324411 | 0.0009324411 | 0.0009324411 | 0.0009324411 | 0.0009324411 | 0.0009324411 | 0.0009324411 | 0.0009324411 | 0.0009324411 | 0.0009324411 | 0.0009324411 | 0.0009324411 | 0.0009324411 | 0.0009324411 | 0 | 0 | 0 | 0 | 0 | 0 | 0 | 0 | 0 | 0 | 0 | 0 | 0
1127 | 231.3412 | 0.0008950623 | -20 | 543.5 | -583.5 | 0 | 0 | 0 | 0 | 0 | 0 | 0 | 0 | 0 | 0 | 0 | 0.0008950623 | 0.0008950623 | 0.0008950623 | 0.0008950623 | 0.0008950623 | 0.0008950623 | 0.0008950623 | 0.0008950623 | 0.0008950623 | 0.0008950623 | 0.0008950623 | 0.0008950623 | 0.0008950623 | 0.0008950623 | 0.0008950623 | 0.0008950623 | 0.0008950623 | 0.0008950623 | 0.0008950623 | 0.0008950623 | 0.0008950623 | 0.0008950623 | 0.0008950623 | 0.0008950623 | 0.0008950623 | 0.0008950623 | 0.0008950623 | 0.0008950623 | 0.0008950623 | 0.0008950623 | 0.0008950623 | 0.0008950623 | 0.0008950623 | 0.0008950623 | 0.0008950623 | 0.0008950623 | 0.0008950623 | 0.0008950623 | 0.0008950623 | 0.0008950623 | 0.0008950623 | 0.0008950623 | 0 | 0 | 0 | 0 | 0 | 0 | 0 | 0 | 0 | 0 | 0 | 0
1127 | 222.2665 | 0.0008599521 | -10 | 553.5 | -573.5 | 0 | 0 | 0 | 0 | 0 | 0 | 0 | 0 | 0 | 0 | 0 | 0.0008599521 | 0.0008599521 | 0.0008599521 | 0.0008599521 | 0.0008599521 | 0.0008599521 | 0.0008599521 | 0.0008599521 | 0.0008599521 | 0.0008599521 | 0.0008599521 | 0.0008599521 | 0.0008599521 | 0.0008599521 | 0.0008599521 | 0.0008599521 | 0.0008599521 | 0.0008599521 | 0.0008599521 | 0.0008599521 | 0.0008599521 | 0.0008599521 | 0.0008599521 | 0.0008599521 | 0.0008599521 | 0.0008599521 | 0.0008599521 | 0.0008599521 | 0.0008599521 | 0.0008599521 | 0.0008599521 | 0.0008599521 | 0.0008599521 | 0.0008599521 | 0.0008599521 | 0.0008599521 | 0.0008599521 | 0.0008599521 | 0.0008599521 | 0.0008599521 | 0.0008599521 | 0.0008599521 | 0 | 0 | 0 | 0 | 0 | 0 | 0 | 0 | 0 | 0 | 0 | 0
1127 | 224.2596 | 0.0008676633 | 0 | 563.5 | -563.5 | 0 | 0 | 0 | 0 | 0 | 0 | 0 | 0 | 0 | 0 | 0 | 0.0008676633 | 0.0008676633 | 0.0008676633 | 0.0008676633 | 0.0008676633 | 0.0008676633 | 0.0008676633 | 0.0008676633 | 0.0008676633 | 0.0008676633 | 0.0008676633 | 0.0008676633 | 0.0008676633 | 0.0008676633 | 0.0008676633 | 0.0008676633 | 0.0008676633 | 0.0008676633 | 0.0008676633 | 0.0008676633 | 0.0008676633 | 0.0008676633 | 0.0008676633 | 0.0008676633 | 0.0008676633 | 0.0008676633 | 0.0008676633 | 0.0008676633 | 0.0008676633 | 0.0008676633 | 0.0008676633 | 0.0008676633 | 0.0008676633 | 0.0008676633 | 0.0008676633 | 0.0008676633 | 0.0008676633 | 0.0008676633 | 0.0008676633 | 0.0008676633 | 0.0008676633 | 0.0008676633 | 0.0008676633 | 0 | 0 | 0 | 0 | 0 | 0 | 0 | 0 | 0 | 0 | 0
1127 | 254.4098 | 0.0009843148 | 10 | 573.5 | -553.5 | 0 | 0 | 0 | 0 | 0 | 0 | 0 | 0 | 0 | 0 | 0 | 0 | 0.0009843148 | 0.0009843148 | 0.0009843148 | 0.0009843148 | 0.0009843148 | 0.0009843148 | 0.0009843148 | 0.0009843148 | 0.0009843148 | 0.0009843148 | 0.0009843148 | 0.0009843148 | 0.0009843148 | 0.0009843148 | 0.0009843148 | 0.0009843148 | 0.0009843148 | 0.0009843148 | 0.0009843148 | 0.0009843148 | 0.0009843148 | 0.0009843148 | 0.0009843148 | 0.0009843148 | 0.0009843148 | 0.0009843148 | 0.0009843148 | 0.0009843148 | 0.0009843148 | 0.0009843148 | 0.0009843148 | 0.0009843148 | 0.0009843148 | 0.0009843148 | 0.0009843148 | 0.0009843148 | 0.0009843148 | 0.0009843148 | 0.0009843148 | 0.0009843148 | 0.0009843148 | 0.0009843148 | 0 | 0 | 0 | 0 | 0 | 0 | 0 | 0 | 0 | 0 | 0
1127 | 244.5105 | 0.0009460142 | 20 | 583.5 | -543.5 | 0 | 0 | 0 | 0 | 0 | 0 | 0 | 0 | 0 | 0 | 0 | 0 | 0.0009460142 | 0.0009460142 | 0.0009460142 | 0.0009460142 | 0.0009460142 | 0.0009460142 | 0.0009460142 | 0.0009460142 | 0.0009460142 | 0.0009460142 | 0.0009460142 | 0.0009460142 | 0.0009460142 | 0.0009460142 | 0.0009460142 | 0.0009460142 | 0.0009460142 | 0.0009460142 | 0.0009460142 | 0.0009460142 | 0.0009460142 | 0.0009460142 | 0.0009460142 | 0.0009460142 | 0.0009460142 | 0.0009460142 | 0.0009460142 | 0.0009460142 | 0.0009460142 | 0.0009460142 | 0.0009460142 | 0.0009460142 | 0.0009460142 | 0.0009460142 | 0.0009460142 | 0.0009460142 | 0.0009460142 | 0.0009460142 | 0.0009460142 | 0.0009460142 | 0.0009460142 | 0.0009460142 | 0 | 0 | 0 | 0 | 0 | 0 | 0 | 0 | 0 | 0 | 0
1127 | 244.9936 | 0.0009478835 | 30 | 593.5 | -533.5 | 0 | 0 | 0 | 0 | 0 | 0 | 0 | 0 | 0 | 0 | 0 | 0 | 0 | 0.0009478835 | 0.0009478835 | 0.0009478835 | 0.0009478835 | 0.0009478835 | 0.0009478835 | 0.0009478835 | 0.0009478835 | 0.0009478835 | 0.0009478835 | 0.0009478835 | 0.0009478835 | 0.0009478835 | 0.0009478835 | 0.0009478835 | 0.0009478835 | 0.0009478835 | 0.0009478835 | 0.0009478835 | 0.0009478835 | 0.0009478835 | 0.0009478835 | 0.0009478835 | 0.0009478835 | 0.0009478835 | 0.0009478835 | 0.0009478835 | 0.0009478835 | 0.0009478835 | 0.0009478835 | 0.0009478835 | 0.0009478835 | 0.0009478835 | 0.0009478835 | 0.0009478835 | 0.0009478835 | 0.0009478835 | 0.0009478835 | 0.0009478835 | 0.0009478835 | 0.0009478835 | 0.0009478835 | 0 | 0 | 0 | 0 | 0 | 0 | 0 | 0 | 0 | 0
927 | 284.1971 | 0.001099562 | 40 | 503.5 | -423.5 | 0 | 0 | 0 | 0 | 0 | 0 | 0 | 0 | 0 | 0 | 0 | 0 | 0 | 0 | 0 | 0 | 0 | 0.001099562 | 0.001099562 | 0.001099562 | 0.001099562 | 0.001099562 | 0.001099562 | 0.001099562 | 0.001099562 | 0.001099562 | 0.001099562 | 0.001099562 | 0.001099562 | 0.001099562 | 0.001099562 | 0.001099562 | 0.001099562 | 0.001099562 | 0.001099562 | 0.001099562 | 0.001099562 | 0.001099562 | 0.001099562 | 0.001099562 | 0.001099562 | 0.001099562 | 0.001099562 | 0.001099562 | 0.001099562 | 0.001099562 | 0.001099562 | 0.001099562 | 0.001099562 | 0.001099562 | 0.001099562 | 0 | 0 | 0 | 0 | 0 | 0 | 0 | 0 | 0 | 0 | 0 | 0 | 0 | 0
858 | 272.6545 | 0.001054904 | 30 | 459 | -399 | 0 | 0 | 0 | 0 | 0 | 0 | 0 | 0 | 0 | 0 | 0 | 0 | 0 | 0 | 0 | 0 | 0 | 0 | 0.001054904 | 0.001054904 | 0.001054904 | 0.001054904 | 0.001054904 | 0.001054904 | 0.001054904 | 0.001054904 | 0.001054904 | 0.001054904 | 0.001054904 | 0.001054904 | 0.001054904 | 0.001054904 | 0.001054904 | 0.001054904 | 0.001054904 | 0.001054904 | 0.001054904 | 0.001054904 | 0.001054904 | 0.001054904 | 0.001054904 | 0.001054904 | 0.001054904 | 0.001054904 | 0.001054904 | 0.001054904 | 0.001054904 | 0.001054904 | 0.001054904 | 0.001054904 | 0 | 0 | 0 | 0 | 0 | 0 | 0 | 0 | 0 | 0 | 0 | 0 | 0 | 0 | 0
826 | 344.1334 | 0.001331457 | 20 | 433 | -393 | 0 | 0 | 0 | 0 | 0 | 0 | 0 | 0 | 0 | 0 | 0 | 0 | 0 | 0 | 0 | 0 | 0 | 0 | 0.001331457 | 0.001331457 | 0.001331457 | 0.001331457 | 0.001331457 | 0.001331457 | 0.001331457 | 0.001331457 | 0.001331457 | 0.001331457 | 0.001331457 | 0.001331457 | 0.001331457 | 0.001331457 | 0.001331457 | 0.001331457 | 0.001331457 | 0.001331457 | 0.001331457 | 0.001331457 | 0.001331457 | 0.001331457 | 0.001331457 | 0.001331457 | 0.001331457 | 0.001331457 | 0.001331457 | 0.001331457 | 0.001331457 | 0.001331457 | 0.001331457 | 0 | 0 | 0 | 0 | 0 | 0 | 0 | 0 | 0 | 0 | 0 | 0 | 0 | 0 | 0 | 0

## F6bottom
[6 empty] | 0 | 1 | 2 | 3 | 4 | 5 | 6 | 7 | 8 | 9 | 10 | 11 | 12 | 13 | 14 | 15 | 16 | 17 | 18 | 19 | 20 | 21 | 22 | 23 | 24 | 25 | 26 | 27 | 28 | 29 | 30 | 31 | 32 | 33 | 34 | 35 | 36 | 37 | 38 | 39 | 40 | 41 | 42 | 43 | 44 | 45 | 46 | 47 | 48 | 49 | 50 | 51 | 52 | 53 | 54 | 55 | 56 | 57 | 58 | 59 | 60 | 61 | 62 | 63 | 64
ord_wdt | alpha | alpha/k | WROLL_SHIFT_POS_6 | Width1 | Width2 | -855.04 | -828.32 | -801.6 | -774.88 | -748.16 | -721.44 | -694.72 | -668 | -641.28 | -614.56 | -587.84 | -561.12 | -534.4 | -507.68 | -480.96 | -454.24 | -427.52 | -400.8 | -374.08 | -347.36 | -320.64 | -293.92 | -267.2 | -240.48 | -213.76 | -187.04 | -160.32 | -133.6 | -106.88 | -80.16 | -53.44 | -26.72 | 0 | 26.72 | 53.44 | 80.16 | 106.88 | 133.6 | 160.32 | 187.04 | 213.76 | 240.48 | 267.2 | 293.92 | 320.64 | 347.36 | 374.08 | 400.8 | 427.52 | 454.24 | 480.96 | 507.68 | 534.4 | 561.12 | 587.84 | 614.56 | 641.28 | 668 | 694.72 | 721.44 | 748.16 | 774.88 | 801.6 | 828.32 | 855.04
1194 | 526.5983 | 0.002504281 | 0 | 597 | -597 | 0 | 0 | 0 | 0 | 0 | 0 | 0 | 0 | 0 | 0 | 0.002504281 | 0.002504281 | 0.002504281 | 0.002504281 | 0.002504281 | 0.002504281 | 0.002504281 | 0.002504281 | 0.002504281 | 0.002504281 | 0.002504281 | 0.002504281 | 0.002504281 | 0.002504281 | 0.002504281 | 0.002504281 | 0.002504281 | 0.002504281 | 0.002504281 | 0.002504281 | 0.002504281 | 0.002504281 | 0.002504281 | 0.002504281 | 0.002504281 | 0.002504281 | 0.002504281 | 0.002504281 | 0.002504281 | 0.002504281 | 0.002504281 | 0.002504281 | 0.002504281 | 0.002504281 | 0.002504281 | 0.002504281 | 0.002504281 | 0.002504281 | 0.002504281 | 0.002504281 | 0.002504281 | 0.002504281 | 0.002504281 | 0.002504281 | 0.002504281 | 0 | 0 | 0 | 0 | 0 | 0 | 0 | 0 | 0 | 0
1253 | 466.6665 | 0.00221927 | 0 | 626.5 | -626.5 | 0 | 0 | 0 | 0 | 0 | 0 | 0 | 0 | 0 | 0.00221927 | 0.00221927 | 0.00221927 | 0.00221927 | 0.00221927 | 0.00221927 | 0.00221927 | 0.00221927 | 0.00221927 | 0.00221927 | 0.00221927 | 0.00221927 | 0.00221927 | 0.00221927 | 0.00221927 | 0.00221927 | 0.00221927 | 0.00221927 | 0.00221927 | 0.00221927 | 0.00221927 | 0.00221927 | 0.00221927 | 0.00221927 | 0.00221927 | 0.00221927 | 0.00221927 | 0.00221927 | 0.00221927 | 0.00221927 | 0.00221927 | 0.00221927 | 0.00221927 | 0.00221927 | 0.00221927 | 0.00221927 | 0.00221927 | 0.00221927 | 0.00221927 | 0.00221927 | 0.00221927 | 0.00221927 | 0.00221927 | 0.00221927 | 0.00221927 | 0.00221927 | 0.00221927 | 0 | 0 | 0 | 0 | 0 | 0 | 0 | 0 | 0
1253 | 305.0126 | 0.001450512 | 0 | 626.5 | -626.5 | 0 | 0 | 0 | 0 | 0 | 0 | 0 | 0 | 0 | 0.001450512 | 0.001450512 | 0.001450512 | 0.001450512 | 0.001450512 | 0.001450512 | 0.001450512 | 0.001450512 | 0.001450512 | 0.001450512 | 0.001450512 | 0.001450512 | 0.001450512 | 0.001450512 | 0.001450512 | 0.001450512 | 0.001450512 | 0.001450512 | 0.001450512 | 0.001450512 | 0.001450512 | 0.001450512 | 0.001450512 | 0.001450512 | 0.001450512 | 0.001450512 | 0.001450512 | 0.001450512 | 0.001450512 | 0.001450512 | 0.001450512 | 0.001450512 | 0.001450512 | 0.001450512 | 0.001450512 | 0.001450512 | 0.001450512 | 0.001450512 | 0.001450512 | 0.001450512 | 0.001450512 | 0.001450512 | 0.001450512 | 0.001450512 | 0.001450512 | 0.001450512 | 0.001450512 | 0 | 0 | 0 | 0 | 0 | 0 | 0 | 0 | 0
1253 | 418.8969 | 0.001992098 | 0 | 626.5 | -626.5 | 0 | 0 | 0 | 0 | 0 | 0 | 0 | 0 | 0 | 0.001992098 | 0.001992098 | 0.001992098 | 0.001992098 | 0.001992098 | 0.001992098 | 0.001992098 | 0.001992098 | 0.001992098 | 0.001992098 | 0.001992098 | 0.001992098 | 0.001992098 | 0.001992098 | 0.001992098 | 0.001992098 | 0.001992098 | 0.001992098 | 0.001992098 | 0.001992098 | 0.001992098 | 0.001992098 | 0.001992098 | 0.001992098 | 0.001992098 | 0.001992098 | 0.001992098 | 0.001992098 | 0.001992098 | 0.001992098 | 0.001992098 | 0.001992098 | 0.001992098 | 0.001992098 | 0.001992098 | 0.001992098 | 0.001992098 | 0.001992098 | 0.001992098 | 0.001992098 | 0.001992098 | 0.001992098 | 0.001992098 | 0.001992098 | 0.001992098 | 0.001992098 | 0.001992098 | 0 | 0 | 0 | 0 | 0 | 0 | 0 | 0 | 0
1306 | 372.4969 | 0.001771439 | 0 | 653 | -653 | 0 | 0 | 0 | 0 | 0 | 0 | 0 | 0 | 0.001771439 | 0.001771439 | 0.001771439 | 0.001771439 | 0.001771439 | 0.001771439 | 0.001771439 | 0.001771439 | 0.001771439 | 0.001771439 | 0.001771439 | 0.001771439 | 0.001771439 | 0.001771439 | 0.001771439 | 0.001771439 | 0.001771439 | 0.001771439 | 0.001771439 | 0.001771439 | 0.001771439 | 0.001771439 | 0.001771439 | 0.001771439 | 0.001771439 | 0.001771439 | 0.001771439 | 0.001771439 | 0.001771439 | 0.001771439 | 0.001771439 | 0.001771439 | 0.001771439 | 0.001771439 | 0.001771439 | 0.001771439 | 0.001771439 | 0.001771439 | 0.001771439 | 0.001771439 | 0.001771439 | 0.001771439 | 0.001771439 | 0.001771439 | 0.001771439 | 0.001771439 | 0.001771439 | 0.001771439 | 0.001771439 | 0 | 0 | 0 | 0 | 0 | 0 | 0 | 0
1412 | 535.9806 | 0.002548899 | -10 | 716 | -696 | 0 | 0 | 0 | 0 | 0 | 0 | 0.002548899 | 0.002548899 | 0.002548899 | 0.002548899 | 0.002548899 | 0.002548899 | 0.002548899 | 0.002548899 | 0.002548899 | 0.002548899 | 0.002548899 | 0.002548899 | 0.002548899 | 0.002548899 | 0.002548899 | 0.002548899 | 0.002548899 | 0.002548899 | 0.002548899 | 0.002548899 | 0.002548899 | 0.002548899 | 0.002548899 | 0.002548899 | 0.002548899 | 0.002548899 | 0.002548899 | 0.002548899 | 0.002548899 | 0.002548899 | 0.002548899 | 0.002548899 | 0.002548899 | 0.002548899 | 0.002548899 | 0.002548899 | 0.002548899 | 0.002548899 | 0.002548899 | 0.002548899 | 0.002548899 | 0.002548899 | 0.002548899 | 0.002548899 | 0.002548899 | 0.002548899 | 0.002548899 | 0.002548899 | 0.002548899 | 0.002548899 | 0.002548899 | 0.002548899 | 0.002548899 | 0 | 0 | 0 | 0 | 0 | 0
1412 | 537.9146 | 0.002558097 | -20 | 726 | -686 | 0 | 0 | 0 | 0 | 0 | 0 | 0 | 0.002558097 | 0.002558097 | 0.002558097 | 0.002558097 | 0.002558097 | 0.002558097 | 0.002558097 | 0.002558097 | 0.002558097 | 0.002558097 | 0.002558097 | 0.002558097 | 0.002558097 | 0.002558097 | 0.002558097 | 0.002558097 | 0.002558097 | 0.002558097 | 0.002558097 | 0.002558097 | 0.002558097 | 0.002558097 | 0.002558097 | 0.002558097 | 0.002558097 | 0.002558097 | 0.002558097 | 0.002558097 | 0.002558097 | 0.002558097 | 0.002558097 | 0.002558097 | 0.002558097 | 0.002558097 | 0.002558097 | 0.002558097 | 0.002558097 | 0.002558097 | 0.002558097 | 0.002558097 | 0.002558097 | 0.002558097 | 0.002558097 | 0.002558097 | 0.002558097 | 0.002558097 | 0.002558097 | 0.002558097 | 0.002558097 | 0.002558097 | 0.002558097 | 0.002558097 | 0.002558097 | 0 | 0 | 0 | 0 | 0
1458 | 398.5608 | 0.001895388 | -30 | 759 | -699 | 0 | 0 | 0 | 0 | 0 | 0 | 0.001895388 | 0.001895388 | 0.001895388 | 0.001895388 | 0.001895388 | 0.001895388 | 0.001895388 | 0.001895388 | 0.001895388 | 0.001895388 | 0.001895388 | 0.001895388 | 0.001895388 | 0.001895388 | 0.001895388 | 0.001895388 | 0.001895388 | 0.001895388 | 0.001895388 | 0.001895388 | 0.001895388 | 0.001895388 | 0.001895388 | 0.001895388 | 0.001895388 | 0.001895388 | 0.001895388 | 0.001895388 | 0.001895388 | 0.001895388 | 0.001895388 | 0.001895388 | 0.001895388 | 0.001895388 | 0.001895388 | 0.001895388 | 0.001895388 | 0.001895388 | 0.001895388 | 0.001895388 | 0.001895388 | 0.001895388 | 0.001895388 | 0.001895388 | 0.001895388 | 0.001895388 | 0.001895388 | 0.001895388 | 0.001895388 | 0.001895388 | 0.001895388 | 0.001895388 | 0.001895388 | 0.001895388 | 0.001895388 | 0 | 0 | 0 | 0
1458 | 410.5227 | 0.001952274 | -40 | 769 | -689 | 0 | 0 | 0 | 0 | 0 | 0 | 0 | 0.001952274 | 0.001952274 | 0.001952274 | 0.001952274 | 0.001952274 | 0.001952274 | 0.001952274 | 0.001952274 | 0.001952274 | 0.001952274 | 0.001952274 | 0.001952274 | 0.001952274 | 0.001952274 | 0.001952274 | 0.001952274 | 0.001952274 | 0.001952274 | 0.001952274 | 0.001952274 | 0.001952274 | 0.001952274 | 0.001952274 | 0.001952274 | 0.001952274 | 0.001952274 | 0.001952274 | 0.001952274 | 0.001952274 | 0.001952274 | 0.001952274 | 0.001952274 | 0.001952274 | 0.001952274 | 0.001952274 | 0.001952274 | 0.001952274 | 0.001952274 | 0.001952274 | 0.001952274 | 0.001952274 | 0.001952274 | 0.001952274 | 0.001952274 | 0.001952274 | 0.001952274 | 0.001952274 | 0.001952274 | 0.001952274 | 0.001952274 | 0.001952274 | 0.001952274 | 0.001952274 | 0.001952274 | 0 | 0 | 0 | 0
1458 | 413.9715 | 0.001968675 | -30 | 759 | -699 | 0 | 0 | 0 | 0 | 0 | 0 | 0.001968675 | 0.001968675 | 0.001968675 | 0.001968675 | 0.001968675 | 0.001968675 | 0.001968675 | 0.001968675 | 0.001968675 | 0.001968675 | 0.001968675 | 0.001968675 | 0.001968675 | 0.001968675 | 0.001968675 | 0.001968675 | 0.001968675 | 0.001968675 | 0.001968675 | 0.001968675 | 0.001968675 | 0.001968675 | 0.001968675 | 0.001968675 | 0.001968675 | 0.001968675 | 0.001968675 | 0.001968675 | 0.001968675 | 0.001968675 | 0.001968675 | 0.001968675 | 0.001968675 | 0.001968675 | 0.001968675 | 0.001968675 | 0.001968675 | 0.001968675 | 0.001968675 | 0.001968675 | 0.001968675 | 0.001968675 | 0.001968675 | 0.001968675 | 0.001968675 | 0.001968675 | 0.001968675 | 0.001968675 | 0.001968675 | 0.001968675 | 0.001968675 | 0.001968675 | 0.001968675 | 0.001968675 | 0.001968675 | 0 | 0 | 0 | 0
1458 | 421.6044 | 0.002004974 | -20 | 749 | -709 | 0 | 0 | 0 | 0 | 0 | 0 | 0.002004974 | 0.002004974 | 0.002004974 | 0.002004974 | 0.002004974 | 0.002004974 | 0.002004974 | 0.002004974 | 0.002004974 | 0.002004974 | 0.002004974 | 0.002004974 | 0.002004974 | 0.002004974 | 0.002004974 | 0.002004974 | 0.002004974 | 0.002004974 | 0.002004974 | 0.002004974 | 0.002004974 | 0.002004974 | 0.002004974 | 0.002004974 | 0.002004974 | 0.002004974 | 0.002004974 | 0.002004974 | 0.002004974 | 0.002004974 | 0.002004974 | 0.002004974 | 0.002004974 | 0.002004974 | 0.002004974 | 0.002004974 | 0.002004974 | 0.002004974 | 0.002004974 | 0.002004974 | 0.002004974 | 0.002004974 | 0.002004974 | 0.002004974 | 0.002004974 | 0.002004974 | 0.002004974 | 0.002004974 | 0.002004974 | 0.002004974 | 0.002004974 | 0.002004974 | 0.002004974 | 0.002004974 | 0.002004974 | 0 | 0 | 0 | 0
1458 | 428.2454 | 0.002036556 | -10 | 739 | -719 | 0 | 0 | 0 | 0 | 0 | 0 | 0.002036556 | 0.002036556 | 0.002036556 | 0.002036556 | 0.002036556 | 0.002036556 | 0.002036556 | 0.002036556 | 0.002036556 | 0.002036556 | 0.002036556 | 0.002036556 | 0.002036556 | 0.002036556 | 0.002036556 | 0.002036556 | 0.002036556 | 0.002036556 | 0.002036556 | 0.002036556 | 0.002036556 | 0.002036556 | 0.002036556 | 0.002036556 | 0.002036556 | 0.002036556 | 0.002036556 | 0.002036556 | 0.002036556 | 0.002036556 | 0.002036556 | 0.002036556 | 0.002036556 | 0.002036556 | 0.002036556 | 0.002036556 | 0.002036556 | 0.002036556 | 0.002036556 | 0.002036556 | 0.002036556 | 0.002036556 | 0.002036556 | 0.002036556 | 0.002036556 | 0.002036556 | 0.002036556 | 0.002036556 | 0.002036556 | 0.002036556 | 0.002036556 | 0.002036556 | 0.002036556 | 0.002036556 | 0 | 0 | 0 | 0 | 0
1501 | 450.7161 | 0.002143417 | 0 | 750.5 | -750.5 | 0 | 0 | 0 | 0 | 0.002143417 | 0.002143417 | 0.002143417 | 0.002143417 | 0.002143417 | 0.002143417 | 0.002143417 | 0.002143417 | 0.002143417 | 0.002143417 | 0.002143417 | 0.002143417 | 0.002143417 | 0.002143417 | 0.002143417 | 0.002143417 | 0.002143417 | 0.002143417 | 0.002143417 | 0.002143417 | 0.002143417 | 0.002143417 | 0.002143417 | 0.002143417 | 0.002143417 | 0.002143417 | 0.002143417 | 0.002143417 | 0.002143417 | 0.002143417 | 0.002143417 | 0.002143417 | 0.002143417 | 0.002143417 | 0.002143417 | 0.002143417 | 0.002143417 | 0.002143417 | 0.002143417 | 0.002143417 | 0.002143417 | 0.002143417 | 0.002143417 | 0.002143417 | 0.002143417 | 0.002143417 | 0.002143417 | 0.002143417 | 0.002143417 | 0.002143417 | 0.002143417 | 0.002143417 | 0.002143417 | 0.002143417 | 0.002143417 | 0.002143417 | 0.002143417 | 0 | 0 | 0 | 0
1505 | 360.1252 | 0.001712605 | 10 | 742.5 | -762.5 | 0 | 0 | 0 | 0 | 0.001712605 | 0.001712605 | 0.001712605 | 0.001712605 | 0.001712605 | 0.001712605 | 0.001712605 | 0.001712605 | 0.001712605 | 0.001712605 | 0.001712605 | 0.001712605 | 0.001712605 | 0.001712605 | 0.001712605 | 0.001712605 | 0.001712605 | 0.001712605 | 0.001712605 | 0.001712605 | 0.001712605 | 0.001712605 | 0.001712605 | 0.001712605 | 0.001712605 | 0.001712605 | 0.001712605 | 0.001712605 | 0.001712605 | 0.001712605 | 0.001712605 | 0.001712605 | 0.001712605 | 0.001712605 | 0.001712605 | 0.001712605 | 0.001712605 | 0.001712605 | 0.001712605 | 0.001712605 | 0.001712605 | 0.001712605 | 0.001712605 | 0.001712605 | 0.001712605 | 0.001712605 | 0.001712605 | 0.001712605 | 0.001712605 | 0.001712605 | 0.001712605 | 0.001712605 | 0.001712605 | 0.001712605 | 0.001712605 | 0.001712605 | 0 | 0 | 0 | 0 | 0
1505 | 369.4325 | 0.001756866 | 20 | 732.5 | -772.5 | 0 | 0 | 0 | 0 | 0.001756866 | 0.001756866 | 0.001756866 | 0.001756866 | 0.001756866 | 0.001756866 | 0.001756866 | 0.001756866 | 0.001756866 | 0.001756866 | 0.001756866 | 0.001756866 | 0.001756866 | 0.001756866 | 0.001756866 | 0.001756866 | 0.001756866 | 0.001756866 | 0.001756866 | 0.001756866 | 0.001756866 | 0.001756866 | 0.001756866 | 0.001756866 | 0.001756866 | 0.001756866 | 0.001756866 | 0.001756866 | 0.001756866 | 0.001756866 | 0.001756866 | 0.001756866 | 0.001756866 | 0.001756866 | 0.001756866 | 0.001756866 | 0.001756866 | 0.001756866 | 0.001756866 | 0.001756866 | 0.001756866 | 0.001756866 | 0.001756866 | 0.001756866 | 0.001756866 | 0.001756866 | 0.001756866 | 0.001756866 | 0.001756866 | 0.001756866 | 0.001756866 | 0.001756866 | 0.001756866 | 0.001756866 | 0.001756866 | 0.001756866 | 0 | 0 | 0 | 0 | 0
1505 | 376.3285 | 0.001789661 | 30 | 722.5 | -782.5 | 0 | 0 | 0 | 0.001789661 | 0.001789661 | 0.001789661 | 0.001789661 | 0.001789661 | 0.001789661 | 0.001789661 | 0.001789661 | 0.001789661 | 0.001789661 | 0.001789661 | 0.001789661 | 0.001789661 | 0.001789661 | 0.001789661 | 0.001789661 | 0.001789661 | 0.001789661 | 0.001789661 | 0.001789661 | 0.001789661 | 0.001789661 | 0.001789661 | 0.001789661 | 0.001789661 | 0.001789661 | 0.001789661 | 0.001789661 | 0.001789661 | 0.001789661 | 0.001789661 | 0.001789661 | 0.001789661 | 0.001789661 | 0.001789661 | 0.001789661 | 0.001789661 | 0.001789661 | 0.001789661 | 0.001789661 | 0.001789661 | 0.001789661 | 0.001789661 | 0.001789661 | 0.001789661 | 0.001789661 | 0.001789661 | 0.001789661 | 0.001789661 | 0.001789661 | 0.001789661 | 0.001789661 | 0.001789661 | 0.001789661 | 0.001789661 | 0.001789661 | 0.001789661 | 0 | 0 | 0 | 0 | 0
1505 | 358.8261 | 0.001706427 | 40 | 712.5 | -792.5 | 0 | 0 | 0 | 0.001706427 | 0.001706427 | 0.001706427 | 0.001706427 | 0.001706427 | 0.001706427 | 0.001706427 | 0.001706427 | 0.001706427 | 0.001706427 | 0.001706427 | 0.001706427 | 0.001706427 | 0.001706427 | 0.001706427 | 0.001706427 | 0.001706427 | 0.001706427 | 0.001706427 | 0.001706427 | 0.001706427 | 0.001706427 | 0.001706427 | 0.001706427 | 0.001706427 | 0.001706427 | 0.001706427 | 0.001706427 | 0.001706427 | 0.001706427 | 0.001706427 | 0.001706427 | 0.001706427 | 0.001706427 | 0.001706427 | 0.001706427 | 0.001706427 | 0.001706427 | 0.001706427 | 0.001706427 | 0.001706427 | 0.001706427 | 0.001706427 | 0.001706427 | 0.001706427 | 0.001706427 | 0.001706427 | 0.001706427 | 0.001706427 | 0.001706427 | 0.001706427 | 0.001706427 | 0.001706427 | 0.001706427 | 0.001706427 | 0.001706427 | 0 | 0 | 0 | 0 | 0 | 0
1505 | 347.7261 | 0.00165364 | 30 | 722.5 | -782.5 | 0 | 0 | 0 | 0.00165364 | 0.00165364 | 0.00165364 | 0.00165364 | 0.00165364 | 0.00165364 | 0.00165364 | 0.00165364 | 0.00165364 | 0.00165364 | 0.00165364 | 0.00165364 | 0.00165364 | 0.00165364 | 0.00165364 | 0.00165364 | 0.00165364 | 0.00165364 | 0.00165364 | 0.00165364 | 0.00165364 | 0.00165364 | 0.00165364 | 0.00165364 | 0.00165364 | 0.00165364 | 0.00165364 | 0.00165364 | 0.00165364 | 0.00165364 | 0.00165364 | 0.00165364 | 0.00165364 | 0.00165364 | 0.00165364 | 0.00165364 | 0.00165364 | 0.00165364 | 0.00165364 | 0.00165364 | 0.00165364 | 0.00165364 | 0.00165364 | 0.00165364 | 0.00165364 | 0.00165364 | 0.00165364 | 0.00165364 | 0.00165364 | 0.00165364 | 0.00165364 | 0.00165364 | 0.00165364 | 0.00165364 | 0.00165364 | 0.00165364 | 0.00165364 | 0 | 0 | 0 | 0 | 0
1505 | 354.6345 | 0.001686493 | 20 | 732.5 | -772.5 | 0 | 0 | 0 | 0 | 0.001686493 | 0.001686493 | 0.001686493 | 0.001686493 | 0.001686493 | 0.001686493 | 0.001686493 | 0.001686493 | 0.001686493 | 0.001686493 | 0.001686493 | 0.001686493 | 0.001686493 | 0.001686493 | 0.001686493 | 0.001686493 | 0.001686493 | 0.001686493 | 0.001686493 | 0.001686493 | 0.001686493 | 0.001686493 | 0.001686493 | 0.001686493 | 0.001686493 | 0.001686493 | 0.001686493 | 0.001686493 | 0.001686493 | 0.001686493 | 0.001686493 | 0.001686493 | 0.001686493 | 0.001686493 | 0.001686493 | 0.001686493 | 0.001686493 | 0.001686493 | 0.001686493 | 0.001686493 | 0.001686493 | 0.001686493 | 0.001686493 | 0.001686493 | 0.001686493 | 0.001686493 | 0.001686493 | 0.001686493 | 0.001686493 | 0.001686493 | 0.001686493 | 0.001686493 | 0.001686493 | 0.001686493 | 0.001686493 | 0.001686493 | 0 | 0 | 0 | 0 | 0
1537 | 350.7248 | 0.001667901 | 10 | 758.5 | -778.5 | 0 | 0 | 0 | 0.001667901 | 0.001667901 | 0.001667901 | 0.001667901 | 0.001667901 | 0.001667901 | 0.001667901 | 0.001667901 | 0.001667901 | 0.001667901 | 0.001667901 | 0.001667901 | 0.001667901 | 0.001667901 | 0.001667901 | 0.001667901 | 0.001667901 | 0.001667901 | 0.001667901 | 0.001667901 | 0.001667901 | 0.001667901 | 0.001667901 | 0.001667901 | 0.001667901 | 0.001667901 | 0.001667901 | 0.001667901 | 0.001667901 | 0.001667901 | 0.001667901 | 0.001667901 | 0.001667901 | 0.001667901 | 0.001667901 | 0.001667901 | 0.001667901 | 0.001667901 | 0.001667901 | 0.001667901 | 0.001667901 | 0.001667901 | 0.001667901 | 0.001667901 | 0.001667901 | 0.001667901 | 0.001667901 | 0.001667901 | 0.001667901 | 0.001667901 | 0.001667901 | 0.001667901 | 0.001667901 | 0.001667901 | 0.001667901 | 0.001667901 | 0.001667901 | 0.001667901 | 0 | 0 | 0 | 0
1537 | 365.5284 | 0.0017383 | 0 | 768.5 | -768.5 | 0 | 0 | 0 | 0 | 0.0017383 | 0.0017383 | 0.0017383 | 0.0017383 | 0.0017383 | 0.0017383 | 0.0017383 | 0.0017383 | 0.0017383 | 0.0017383 | 0.0017383 | 0.0017383 | 0.0017383 | 0.0017383 | 0.0017383 | 0.0017383 | 0.0017383 | 0.0017383 | 0.0017383 | 0.0017383 | 0.0017383 | 0.0017383 | 0.0017383 | 0.0017383 | 0.0017383 | 0.0017383 | 0.0017383 | 0.0017383 | 0.0017383 | 0.0017383 | 0.0017383 | 0.0017383 | 0.0017383 | 0.0017383 | 0.0017383 | 0.0017383 | 0.0017383 | 0.0017383 | 0.0017383 | 0.0017383 | 0.0017383 | 0.0017383 | 0.0017383 | 0.0017383 | 0.0017383 | 0.0017383 | 0.0017383 | 0.0017383 | 0.0017383 | 0.0017383 | 0.0017383 | 0.0017383 | 0.0017383 | 0.0017383 | 0.0017383 | 0.0017383 | 0.0017383 | 0 | 0 | 0 | 0
1537 | 329.6613 | 0.001567731 | -10 | 778.5 | -758.5 | 0 | 0 | 0 | 0 | 0.001567731 | 0.001567731 | 0.001567731 | 0.001567731 | 0.001567731 | 0.001567731 | 0.001567731 | 0.001567731 | 0.001567731 | 0.001567731 | 0.001567731 | 0.001567731 | 0.001567731 | 0.001567731 | 0.001567731 | 0.001567731 | 0.001567731 | 0.001567731 | 0.001567731 | 0.001567731 | 0.001567731 | 0.001567731 | 0.001567731 | 0.001567731 | 0.001567731 | 0.001567731 | 0.001567731 | 0.001567731 | 0.001567731 | 0.001567731 | 0.001567731 | 0.001567731 | 0.001567731 | 0.001567731 | 0.001567731 | 0.001567731 | 0.001567731 | 0.001567731 | 0.001567731 | 0.001567731 | 0.001567731 | 0.001567731 | 0.001567731 | 0.001567731 | 0.001567731 | 0.001567731 | 0.001567731 | 0.001567731 | 0.001567731 | 0.001567731 | 0.001567731 | 0.001567731 | 0.001567731 | 0.001567731 | 0.001567731 | 0.001567731 | 0.001567731 | 0.001567731 | 0 | 0 | 0
1537 | 349.6172 | 0.001662633 | -20 | 788.5 | -748.5 | 0 | 0 | 0 | 0 | 0.001662633 | 0.001662633 | 0.001662633 | 0.001662633 | 0.001662633 | 0.001662633 | 0.001662633 | 0.001662633 | 0.001662633 | 0.001662633 | 0.001662633 | 0.001662633 | 0.001662633 | 0.001662633 | 0.001662633 | 0.001662633 | 0.001662633 | 0.001662633 | 0.001662633 | 0.001662633 | 0.001662633 | 0.001662633 | 0.001662633 | 0.001662633 | 0.001662633 | 0.001662633 | 0.001662633 | 0.001662633 | 0.001662633 | 0.001662633 | 0.001662633 | 0.001662633 | 0.001662633 | 0.001662633 | 0.001662633 | 0.001662633 | 0.001662633 | 0.001662633 | 0.001662633 | 0.001662633 | 0.001662633 | 0.001662633 | 0.001662633 | 0.001662633 | 0.001662633 | 0.001662633 | 0.001662633 | 0.001662633 | 0.001662633 | 0.001662633 | 0.001662633 | 0.001662633 | 0.001662633 | 0.001662633 | 0.001662633 | 0.001662633 | 0.001662633 | 0.001662633 | 0 | 0 | 0
1537 | 325.0672 | 0.001545883 | -30 | 798.5 | -738.5 | 0 | 0 | 0 | 0 | 0 | 0.001545883 | 0.001545883 | 0.001545883 | 0.001545883 | 0.001545883 | 0.001545883 | 0.001545883 | 0.001545883 | 0.001545883 | 0.001545883 | 0.001545883 | 0.001545883 | 0.001545883 | 0.001545883 | 0.001545883 | 0.001545883 | 0.001545883 | 0.001545883 | 0.001545883 | 0.001545883 | 0.001545883 | 0.001545883 | 0.001545883 | 0.001545883 | 0.001545883 | 0.001545883 | 0.001545883 | 0.001545883 | 0.001545883 | 0.001545883 | 0.001545883 | 0.001545883 | 0.001545883 | 0.001545883 | 0.001545883 | 0.001545883 | 0.001545883 | 0.001545883 | 0.001545883 | 0.001545883 | 0.001545883 | 0.001545883 | 0.001545883 | 0.001545883 | 0.001545883 | 0.001545883 | 0.001545883 | 0.001545883 | 0.001545883 | 0.001545883 | 0.001545883 | 0.001545883 | 0.001545883 | 0.001545883 | 0.001545883 | 0.001545883 | 0.001545883 | 0 | 0 | 0
1537 | 334.6992 | 0.001591689 | -40 | 808.5 | -728.5 | 0 | 0 | 0 | 0 | 0 | 0.001591689 | 0.001591689 | 0.001591689 | 0.001591689 | 0.001591689 | 0.001591689 | 0.001591689 | 0.001591689 | 0.001591689 | 0.001591689 | 0.001591689 | 0.001591689 | 0.001591689 | 0.001591689 | 0.001591689 | 0.001591689 | 0.001591689 | 0.001591689 | 0.001591689 | 0.001591689 | 0.001591689 | 0.001591689 | 0.001591689 | 0.001591689 | 0.001591689 | 0.001591689 | 0.001591689 | 0.001591689 | 0.001591689 | 0.001591689 | 0.001591689 | 0.001591689 | 0.001591689 | 0.001591689 | 0.001591689 | 0.001591689 | 0.001591689 | 0.001591689 | 0.001591689 | 0.001591689 | 0.001591689 | 0.001591689 | 0.001591689 | 0.001591689 | 0.001591689 | 0.001591689 | 0.001591689 | 0.001591689 | 0.001591689 | 0.001591689 | 0.001591689 | 0.001591689 | 0.001591689 | 0.001591689 | 0.001591689 | 0.001591689 | 0.001591689 | 0.001591689 | 0 | 0
1537 | 352.2085 | 0.001674956 | -30 | 798.5 | -738.5 | 0 | 0 | 0 | 0 | 0 | 0.001674956 | 0.001674956 | 0.001674956 | 0.001674956 | 0.001674956 | 0.001674956 | 0.001674956 | 0.001674956 | 0.001674956 | 0.001674956 | 0.001674956 | 0.001674956 | 0.001674956 | 0.001674956 | 0.001674956 | 0.001674956 | 0.001674956 | 0.001674956 | 0.001674956 | 0.001674956 | 0.001674956 | 0.001674956 | 0.001674956 | 0.001674956 | 0.001674956 | 0.001674956 | 0.001674956 | 0.001674956 | 0.001674956 | 0.001674956 | 0.001674956 | 0.001674956 | 0.001674956 | 0.001674956 | 0.001674956 | 0.001674956 | 0.001674956 | 0.001674956 | 0.001674956 | 0.001674956 | 0.001674956 | 0.001674956 | 0.001674956 | 0.001674956 | 0.001674956 | 0.001674956 | 0.001674956 | 0.001674956 | 0.001674956 | 0.001674956 | 0.001674956 | 0.001674956 | 0.001674956 | 0.001674956 | 0.001674956 | 0.001674956 | 0.001674956 | 0 | 0 | 0
1537 | 351.825 | 0.001673132 | -20 | 788.5 | -748.5 | 0 | 0 | 0 | 0 | 0.001673132 | 0.001673132 | 0.001673132 | 0.001673132 | 0.001673132 | 0.001673132 | 0.001673132 | 0.001673132 | 0.001673132 | 0.001673132 | 0.001673132 | 0.001673132 | 0.001673132 | 0.001673132 | 0.001673132 | 0.001673132 | 0.001673132 | 0.001673132 | 0.001673132 | 0.001673132 | 0.001673132 | 0.001673132 | 0.001673132 | 0.001673132 | 0.001673132 | 0.001673132 | 0.001673132 | 0.001673132 | 0.001673132 | 0.001673132 | 0.001673132 | 0.001673132 | 0.001673132 | 0.001673132 | 0.001673132 | 0.001673132 | 0.001673132 | 0.001673132 | 0.001673132 | 0.001673132 | 0.001673132 | 0.001673132 | 0.001673132 | 0.001673132 | 0.001673132 | 0.001673132 | 0.001673132 | 0.001673132 | 0.001673132 | 0.001673132 | 0.001673132 | 0.001673132 | 0.001673132 | 0.001673132 | 0.001673132 | 0.001673132 | 0.001673132 | 0.001673132 | 0 | 0 | 0
1537 | 355.3793 | 0.001690035 | -10 | 778.5 | -758.5 | 0 | 0 | 0 | 0 | 0.001690035 | 0.001690035 | 0.001690035 | 0.001690035 | 0.001690035 | 0.001690035 | 0.001690035 | 0.001690035 | 0.001690035 | 0.001690035 | 0.001690035 | 0.001690035 | 0.001690035 | 0.001690035 | 0.001690035 | 0.001690035 | 0.001690035 | 0.001690035 | 0.001690035 | 0.001690035 | 0.001690035 | 0.001690035 | 0.001690035 | 0.001690035 | 0.001690035 | 0.001690035 | 0.001690035 | 0.001690035 | 0.001690035 | 0.001690035 | 0.001690035 | 0.001690035 | 0.001690035 | 0.001690035 | 0.001690035 | 0.001690035 | 0.001690035 | 0.001690035 | 0.001690035 | 0.001690035 | 0.001690035 | 0.001690035 | 0.001690035 | 0.001690035 | 0.001690035 | 0.001690035 | 0.001690035 | 0.001690035 | 0.001690035 | 0.001690035 | 0.001690035 | 0.001690035 | 0.001690035 | 0.001690035 | 0.001690035 | 0.001690035 | 0.001690035 | 0.001690035 | 0 | 0 | 0
1537 | 355.0356 | 0.001688401 | 0 | 768.5 | -768.5 | 0 | 0 | 0 | 0 | 0.001688401 | 0.001688401 | 0.001688401 | 0.001688401 | 0.001688401 | 0.001688401 | 0.001688401 | 0.001688401 | 0.001688401 | 0.001688401 | 0.001688401 | 0.001688401 | 0.001688401 | 0.001688401 | 0.001688401 | 0.001688401 | 0.001688401 | 0.001688401 | 0.001688401 | 0.001688401 | 0.001688401 | 0.001688401 | 0.001688401 | 0.001688401 | 0.001688401 | 0.001688401 | 0.001688401 | 0.001688401 | 0.001688401 | 0.001688401 | 0.001688401 | 0.001688401 | 0.001688401 | 0.001688401 | 0.001688401 | 0.001688401 | 0.001688401 | 0.001688401 | 0.001688401 | 0.001688401 | 0.001688401 | 0.001688401 | 0.001688401 | 0.001688401 | 0.001688401 | 0.001688401 | 0.001688401 | 0.001688401 | 0.001688401 | 0.001688401 | 0.001688401 | 0.001688401 | 0.001688401 | 0.001688401 | 0.001688401 | 0.001688401 | 0.001688401 | 0 | 0 | 0 | 0
1536 | 356.9911 | 0.0016977 | 10 | 758 | -778 | 0 | 0 | 0 | 0.0016977 | 0.0016977 | 0.0016977 | 0.0016977 | 0.0016977 | 0.0016977 | 0.0016977 | 0.0016977 | 0.0016977 | 0.0016977 | 0.0016977 | 0.0016977 | 0.0016977 | 0.0016977 | 0.0016977 | 0.0016977 | 0.0016977 | 0.0016977 | 0.0016977 | 0.0016977 | 0.0016977 | 0.0016977 | 0.0016977 | 0.0016977 | 0.0016977 | 0.0016977 | 0.0016977 | 0.0016977 | 0.0016977 | 0.0016977 | 0.0016977 | 0.0016977 | 0.0016977 | 0.0016977 | 0.0016977 | 0.0016977 | 0.0016977 | 0.0016977 | 0.0016977 | 0.0016977 | 0.0016977 | 0.0016977 | 0.0016977 | 0.0016977 | 0.0016977 | 0.0016977 | 0.0016977 | 0.0016977 | 0.0016977 | 0.0016977 | 0.0016977 | 0.0016977 | 0.0016977 | 0.0016977 | 0.0016977 | 0.0016977 | 0.0016977 | 0.0016977 | 0 | 0 | 0 | 0
1536 | 360.0393 | 0.001712196 | 20 | 748 | -788 | 0 | 0 | 0 | 0.001712196 | 0.001712196 | 0.001712196 | 0.001712196 | 0.001712196 | 0.001712196 | 0.001712196 | 0.001712196 | 0.001712196 | 0.001712196 | 0.001712196 | 0.001712196 | 0.001712196 | 0.001712196 | 0.001712196 | 0.001712196 | 0.001712196 | 0.001712196 | 0.001712196 | 0.001712196 | 0.001712196 | 0.001712196 | 0.001712196 | 0.001712196 | 0.001712196 | 0.001712196 | 0.001712196 | 0.001712196 | 0.001712196 | 0.001712196 | 0.001712196 | 0.001712196 | 0.001712196 | 0.001712196 | 0.001712196 | 0.001712196 | 0.001712196 | 0.001712196 | 0.001712196 | 0.001712196 | 0.001712196 | 0.001712196 | 0.001712196 | 0.001712196 | 0.001712196 | 0.001712196 | 0.001712196 | 0.001712196 | 0.001712196 | 0.001712196 | 0.001712196 | 0.001712196 | 0.001712196 | 0.001712196 | 0.001712196 | 0.001712196 | 0.001712196 | 0 | 0 | 0 | 0 | 0
1536 | 356.6483 | 0.00169607 | 30 | 738 | -798 | 0 | 0 | 0 | 0.00169607 | 0.00169607 | 0.00169607 | 0.00169607 | 0.00169607 | 0.00169607 | 0.00169607 | 0.00169607 | 0.00169607 | 0.00169607 | 0.00169607 | 0.00169607 | 0.00169607 | 0.00169607 | 0.00169607 | 0.00169607 | 0.00169607 | 0.00169607 | 0.00169607 | 0.00169607 | 0.00169607 | 0.00169607 | 0.00169607 | 0.00169607 | 0.00169607 | 0.00169607 | 0.00169607 | 0.00169607 | 0.00169607 | 0.00169607 | 0.00169607 | 0.00169607 | 0.00169607 | 0.00169607 | 0.00169607 | 0.00169607 | 0.00169607 | 0.00169607 | 0.00169607 | 0.00169607 | 0.00169607 | 0.00169607 | 0.00169607 | 0.00169607 | 0.00169607 | 0.00169607 | 0.00169607 | 0.00169607 | 0.00169607 | 0.00169607 | 0.00169607 | 0.00169607 | 0.00169607 | 0.00169607 | 0.00169607 | 0.00169607 | 0.00169607 | 0 | 0 | 0 | 0 | 0
1536 | 358.384 | 0.001704324 | 40 | 728 | -808 | 0 | 0 | 0.001704324 | 0.001704324 | 0.001704324 | 0.001704324 | 0.001704324 | 0.001704324 | 0.001704324 | 0.001704324 | 0.001704324 | 0.001704324 | 0.001704324 | 0.001704324 | 0.001704324 | 0.001704324 | 0.001704324 | 0.001704324 | 0.001704324 | 0.001704324 | 0.001704324 | 0.001704324 | 0.001704324 | 0.001704324 | 0.001704324 | 0.001704324 | 0.001704324 | 0.001704324 | 0.001704324 | 0.001704324 | 0.001704324 | 0.001704324 | 0.001704324 | 0.001704324 | 0.001704324 | 0.001704324 | 0.001704324 | 0.001704324 | 0.001704324 | 0.001704324 | 0.001704324 | 0.001704324 | 0.001704324 | 0.001704324 | 0.001704324 | 0.001704324 | 0.001704324 | 0.001704324 | 0.001704324 | 0.001704324 | 0.001704324 | 0.001704324 | 0.001704324 | 0.001704324 | 0.001704324 | 0.001704324 | 0.001704324 | 0.001704324 | 0.001704324 | 0.001704324 | 0 | 0 | 0 | 0 | 0
1537 | 351.1113 | 0.001669738 | 30 | 738.5 | -798.5 | 0 | 0 | 0 | 0.001669738 | 0.001669738 | 0.001669738 | 0.001669738 | 0.001669738 | 0.001669738 | 0.001669738 | 0.001669738 | 0.001669738 | 0.001669738 | 0.001669738 | 0.001669738 | 0.001669738 | 0.001669738 | 0.001669738 | 0.001669738 | 0.001669738 | 0.001669738 | 0.001669738 | 0.001669738 | 0.001669738 | 0.001669738 | 0.001669738 | 0.001669738 | 0.001669738 | 0.001669738 | 0.001669738 | 0.001669738 | 0.001669738 | 0.001669738 | 0.001669738 | 0.001669738 | 0.001669738 | 0.001669738 | 0.001669738 | 0.001669738 | 0.001669738 | 0.001669738 | 0.001669738 | 0.001669738 | 0.001669738 | 0.001669738 | 0.001669738 | 0.001669738 | 0.001669738 | 0.001669738 | 0.001669738 | 0.001669738 | 0.001669738 | 0.001669738 | 0.001669738 | 0.001669738 | 0.001669738 | 0.001669738 | 0.001669738 | 0.001669738 | 0.001669738 | 0 | 0 | 0 | 0 | 0
1546 | 385.758 | 0.001834504 | 20 | 753 | -793 | 0 | 0 | 0 | 0.001834504 | 0.001834504 | 0.001834504 | 0.001834504 | 0.001834504 | 0.001834504 | 0.001834504 | 0.001834504 | 0.001834504 | 0.001834504 | 0.001834504 | 0.001834504 | 0.001834504 | 0.001834504 | 0.001834504 | 0.001834504 | 0.001834504 | 0.001834504 | 0.001834504 | 0.001834504 | 0.001834504 | 0.001834504 | 0.001834504 | 0.001834504 | 0.001834504 | 0.001834504 | 0.001834504 | 0.001834504 | 0.001834504 | 0.001834504 | 0.001834504 | 0.001834504 | 0.001834504 | 0.001834504 | 0.001834504 | 0.001834504 | 0.001834504 | 0.001834504 | 0.001834504 | 0.001834504 | 0.001834504 | 0.001834504 | 0.001834504 | 0.001834504 | 0.001834504 | 0.001834504 | 0.001834504 | 0.001834504 | 0.001834504 | 0.001834504 | 0.001834504 | 0.001834504 | 0.001834504 | 0.001834504 | 0.001834504 | 0.001834504 | 0.001834504 | 0.001834504 | 0 | 0 | 0 | 0
1559 | 540.9149 | 0.002572365 | 10 | 769.5 | -789.5 | 0 | 0 | 0 | 0.002572365 | 0.002572365 | 0.002572365 | 0.002572365 | 0.002572365 | 0.002572365 | 0.002572365 | 0.002572365 | 0.002572365 | 0.002572365 | 0.002572365 | 0.002572365 | 0.002572365 | 0.002572365 | 0.002572365 | 0.002572365 | 0.002572365 | 0.002572365 | 0.002572365 | 0.002572365 | 0.002572365 | 0.002572365 | 0.002572365 | 0.002572365 | 0.002572365 | 0.002572365 | 0.002572365 | 0.002572365 | 0.002572365 | 0.002572365 | 0.002572365 | 0.002572365 | 0.002572365 | 0.002572365 | 0.002572365 | 0.002572365 | 0.002572365 | 0.002572365 | 0.002572365 | 0.002572365 | 0.002572365 | 0.002572365 | 0.002572365 | 0.002572365 | 0.002572365 | 0.002572365 | 0.002572365 | 0.002572365 | 0.002572365 | 0.002572365 | 0.002572365 | 0.002572365 | 0.002572365 | 0.002572365 | 0.002572365 | 0.002572365 | 0.002572365 | 0.002572365 | 0 | 0 | 0 | 0
1559 | 376.9259 | 0.001792502 | 0 | 779.5 | -779.5 | 0 | 0 | 0 | 0.001792502 | 0.001792502 | 0.001792502 | 0.001792502 | 0.001792502 | 0.001792502 | 0.001792502 | 0.001792502 | 0.001792502 | 0.001792502 | 0.001792502 | 0.001792502 | 0.001792502 | 0.001792502 | 0.001792502 | 0.001792502 | 0.001792502 | 0.001792502 | 0.001792502 | 0.001792502 | 0.001792502 | 0.001792502 | 0.001792502 | 0.001792502 | 0.001792502 | 0.001792502 | 0.001792502 | 0.001792502 | 0.001792502 | 0.001792502 | 0.001792502 | 0.001792502 | 0.001792502 | 0.001792502 | 0.001792502 | 0.001792502 | 0.001792502 | 0.001792502 | 0.001792502 | 0.001792502 | 0.001792502 | 0.001792502 | 0.001792502 | 0.001792502 | 0.001792502 | 0.001792502 | 0.001792502 | 0.001792502 | 0.001792502 | 0.001792502 | 0.001792502 | 0.001792502 | 0.001792502 | 0.001792502 | 0.001792502 | 0.001792502 | 0.001792502 | 0.001792502 | 0.001792502 | 0 | 0 | 0
1559 | 374.0706 | 0.001778923 | -10 | 789.5 | -769.5 | 0 | 0 | 0 | 0 | 0.001778923 | 0.001778923 | 0.001778923 | 0.001778923 | 0.001778923 | 0.001778923 | 0.001778923 | 0.001778923 | 0.001778923 | 0.001778923 | 0.001778923 | 0.001778923 | 0.001778923 | 0.001778923 | 0.001778923 | 0.001778923 | 0.001778923 | 0.001778923 | 0.001778923 | 0.001778923 | 0.001778923 | 0.001778923 | 0.001778923 | 0.001778923 | 0.001778923 | 0.001778923 | 0.001778923 | 0.001778923 | 0.001778923 | 0.001778923 | 0.001778923 | 0.001778923 | 0.001778923 | 0.001778923 | 0.001778923 | 0.001778923 | 0.001778923 | 0.001778923 | 0.001778923 | 0.001778923 | 0.001778923 | 0.001778923 | 0.001778923 | 0.001778923 | 0.001778923 | 0.001778923 | 0.001778923 | 0.001778923 | 0.001778923 | 0.001778923 | 0.001778923 | 0.001778923 | 0.001778923 | 0.001778923 | 0.001778923 | 0.001778923 | 0.001778923 | 0.001778923 | 0 | 0 | 0
1569 | 197.8996 | 0.0009411276 | -20 | 804.5 | -764.5 | 0 | 0 | 0 | 0 | 0.0009411276 | 0.0009411276 | 0.0009411276 | 0.0009411276 | 0.0009411276 | 0.0009411276 | 0.0009411276 | 0.0009411276 | 0.0009411276 | 0.0009411276 | 0.0009411276 | 0.0009411276 | 0.0009411276 | 0.0009411276 | 0.0009411276 | 0.0009411276 | 0.0009411276 | 0.0009411276 | 0.0009411276 | 0.0009411276 | 0.0009411276 | 0.0009411276 | 0.0009411276 | 0.0009411276 | 0.0009411276 | 0.0009411276 | 0.0009411276 | 0.0009411276 | 0.0009411276 | 0.0009411276 | 0.0009411276 | 0.0009411276 | 0.0009411276 | 0.0009411276 | 0.0009411276 | 0.0009411276 | 0.0009411276 | 0.0009411276 | 0.0009411276 | 0.0009411276 | 0.0009411276 | 0.0009411276 | 0.0009411276 | 0.0009411276 | 0.0009411276 | 0.0009411276 | 0.0009411276 | 0.0009411276 | 0.0009411276 | 0.0009411276 | 0.0009411276 | 0.0009411276 | 0.0009411276 | 0.0009411276 | 0.0009411276 | 0.0009411276 | 0.0009411276 | 0.0009411276 | 0.0009411276 | 0 | 0
1569 | 202.8629 | 0.0009647308 | -30 | 814.5 | -754.5 | 0 | 0 | 0 | 0 | 0.0009647308 | 0.0009647308 | 0.0009647308 | 0.0009647308 | 0.0009647308 | 0.0009647308 | 0.0009647308 | 0.0009647308 | 0.0009647308 | 0.0009647308 | 0.0009647308 | 0.0009647308 | 0.0009647308 | 0.0009647308 | 0.0009647308 | 0.0009647308 | 0.0009647308 | 0.0009647308 | 0.0009647308 | 0.0009647308 | 0.0009647308 | 0.0009647308 | 0.0009647308 | 0.0009647308 | 0.0009647308 | 0.0009647308 | 0.0009647308 | 0.0009647308 | 0.0009647308 | 0.0009647308 | 0.0009647308 | 0.0009647308 | 0.0009647308 | 0.0009647308 | 0.0009647308 | 0.0009647308 | 0.0009647308 | 0.0009647308 | 0.0009647308 | 0.0009647308 | 0.0009647308 | 0.0009647308 | 0.0009647308 | 0.0009647308 | 0.0009647308 | 0.0009647308 | 0.0009647308 | 0.0009647308 | 0.0009647308 | 0.0009647308 | 0.0009647308 | 0.0009647308 | 0.0009647308 | 0.0009647308 | 0.0009647308 | 0.0009647308 | 0.0009647308 | 0.0009647308 | 0.0009647308 | 0 | 0
1567 | 208.2168 | 0.000990192 | -40 | 823.5 | -743.5 | 0 | 0 | 0 | 0 | 0 | 0.000990192 | 0.000990192 | 0.000990192 | 0.000990192 | 0.000990192 | 0.000990192 | 0.000990192 | 0.000990192 | 0.000990192 | 0.000990192 | 0.000990192 | 0.000990192 | 0.000990192 | 0.000990192 | 0.000990192 | 0.000990192 | 0.000990192 | 0.000990192 | 0.000990192 | 0.000990192 | 0.000990192 | 0.000990192 | 0.000990192 | 0.000990192 | 0.000990192 | 0.000990192 | 0.000990192 | 0.000990192 | 0.000990192 | 0.000990192 | 0.000990192 | 0.000990192 | 0.000990192 | 0.000990192 | 0.000990192 | 0.000990192 | 0.000990192 | 0.000990192 | 0.000990192 | 0.000990192 | 0.000990192 | 0.000990192 | 0.000990192 | 0.000990192 | 0.000990192 | 0.000990192 | 0.000990192 | 0.000990192 | 0.000990192 | 0.000990192 | 0.000990192 | 0.000990192 | 0.000990192 | 0.000990192 | 0.000990192 | 0.000990192 | 0.000990192 | 0.000990192 | 0 | 0
1544 | 182.5719 | 0.0008682355 | -30 | 802 | -742 | 0 | 0 | 0 | 0 | 0 | 0.0008682355 | 0.0008682355 | 0.0008682355 | 0.0008682355 | 0.0008682355 | 0.0008682355 | 0.0008682355 | 0.0008682355 | 0.0008682355 | 0.0008682355 | 0.0008682355 | 0.0008682355 | 0.0008682355 | 0.0008682355 | 0.0008682355 | 0.0008682355 | 0.0008682355 | 0.0008682355 | 0.0008682355 | 0.0008682355 | 0.0008682355 | 0.0008682355 | 0.0008682355 | 0.0008682355 | 0.0008682355 | 0.0008682355 | 0.0008682355 | 0.0008682355 | 0.0008682355 | 0.0008682355 | 0.0008682355 | 0.0008682355 | 0.0008682355 | 0.0008682355 | 0.0008682355 | 0.0008682355 | 0.0008682355 | 0.0008682355 | 0.0008682355 | 0.0008682355 | 0.0008682355 | 0.0008682355 | 0.0008682355 | 0.0008682355 | 0.0008682355 | 0.0008682355 | 0.0008682355 | 0.0008682355 | 0.0008682355 | 0.0008682355 | 0.0008682355 | 0.0008682355 | 0.0008682355 | 0.0008682355 | 0.0008682355 | 0.0008682355 | 0.0008682355 | 0.0008682355 | 0 | 0
1544 | 169.2788 | 0.0008050192 | -20 | 792 | -752 | 0 | 0 | 0 | 0 | 0.0008050192 | 0.0008050192 | 0.0008050192 | 0.0008050192 | 0.0008050192 | 0.0008050192 | 0.0008050192 | 0.0008050192 | 0.0008050192 | 0.0008050192 | 0.0008050192 | 0.0008050192 | 0.0008050192 | 0.0008050192 | 0.0008050192 | 0.0008050192 | 0.0008050192 | 0.0008050192 | 0.0008050192 | 0.0008050192 | 0.0008050192 | 0.0008050192 | 0.0008050192 | 0.0008050192 | 0.0008050192 | 0.0008050192 | 0.0008050192 | 0.0008050192 | 0.0008050192 | 0.0008050192 | 0.0008050192 | 0.0008050192 | 0.0008050192 | 0.0008050192 | 0.0008050192 | 0.0008050192 | 0.0008050192 | 0.0008050192 | 0.0008050192 | 0.0008050192 | 0.0008050192 | 0.0008050192 | 0.0008050192 | 0.0008050192 | 0.0008050192 | 0.0008050192 | 0.0008050192 | 0.0008050192 | 0.0008050192 | 0.0008050192 | 0.0008050192 | 0.0008050192 | 0.0008050192 | 0.0008050192 | 0.0008050192 | 0.0008050192 | 0.0008050192 | 0.0008050192 | 0 | 0 | 0
1544 | 177.7008 | 0.0008450705 | -10 | 782 | -762 | 0 | 0 | 0 | 0 | 0.0008450705 | 0.0008450705 | 0.0008450705 | 0.0008450705 | 0.0008450705 | 0.0008450705 | 0.0008450705 | 0.0008450705 | 0.0008450705 | 0.0008450705 | 0.0008450705 | 0.0008450705 | 0.0008450705 | 0.0008450705 | 0.0008450705 | 0.0008450705 | 0.0008450705 | 0.0008450705 | 0.0008450705 | 0.0008450705 | 0.0008450705 | 0.0008450705 | 0.0008450705 | 0.0008450705 | 0.0008450705 | 0.0008450705 | 0.0008450705 | 0.0008450705 | 0.0008450705 | 0.0008450705 | 0.0008450705 | 0.0008450705 | 0.0008450705 | 0.0008450705 | 0.0008450705 | 0.0008450705 | 0.0008450705 | 0.0008450705 | 0.0008450705 | 0.0008450705 | 0.0008450705 | 0.0008450705 | 0.0008450705 | 0.0008450705 | 0.0008450705 | 0.0008450705 | 0.0008450705 | 0.0008450705 | 0.0008450705 | 0.0008450705 | 0.0008450705 | 0.0008450705 | 0.0008450705 | 0.0008450705 | 0.0008450705 | 0.0008450705 | 0.0008450705 | 0.0008450705 | 0 | 0 | 0
1544 | 169.1084 | 0.0008042088 | 0 | 772 | -772 | 0 | 0 | 0 | 0 | 0.0008042088 | 0.0008042088 | 0.0008042088 | 0.0008042088 | 0.0008042088 | 0.0008042088 | 0.0008042088 | 0.0008042088 | 0.0008042088 | 0.0008042088 | 0.0008042088 | 0.0008042088 | 0.0008042088 | 0.0008042088 | 0.0008042088 | 0.0008042088 | 0.0008042088 | 0.0008042088 | 0.0008042088 | 0.0008042088 | 0.0008042088 | 0.0008042088 | 0.0008042088 | 0.0008042088 | 0.0008042088 | 0.0008042088 | 0.0008042088 | 0.0008042088 | 0.0008042088 | 0.0008042088 | 0.0008042088 | 0.0008042088 | 0.0008042088 | 0.0008042088 | 0.0008042088 | 0.0008042088 | 0.0008042088 | 0.0008042088 | 0.0008042088 | 0.0008042088 | 0.0008042088 | 0.0008042088 | 0.0008042088 | 0.0008042088 | 0.0008042088 | 0.0008042088 | 0.0008042088 | 0.0008042088 | 0.0008042088 | 0.0008042088 | 0.0008042088 | 0.0008042088 | 0.0008042088 | 0.0008042088 | 0.0008042088 | 0.0008042088 | 0.0008042088 | 0 | 0 | 0 | 0
1544 | 173.4873 | 0.0008250329 | 10 | 762 | -782 | 0 | 0 | 0 | 0.0008250329 | 0.0008250329 | 0.0008250329 | 0.0008250329 | 0.0008250329 | 0.0008250329 | 0.0008250329 | 0.0008250329 | 0.0008250329 | 0.0008250329 | 0.0008250329 | 0.0008250329 | 0.0008250329 | 0.0008250329 | 0.0008250329 | 0.0008250329 | 0.0008250329 | 0.0008250329 | 0.0008250329 | 0.0008250329 | 0.0008250329 | 0.0008250329 | 0.0008250329 | 0.0008250329 | 0.0008250329 | 0.0008250329 | 0.0008250329 | 0.0008250329 | 0.0008250329 | 0.0008250329 | 0.0008250329 | 0.0008250329 | 0.0008250329 | 0.0008250329 | 0.0008250329 | 0.0008250329 | 0.0008250329 | 0.0008250329 | 0.0008250329 | 0.0008250329 | 0.0008250329 | 0.0008250329 | 0.0008250329 | 0.0008250329 | 0.0008250329 | 0.0008250329 | 0.0008250329 | 0.0008250329 | 0.0008250329 | 0.0008250329 | 0.0008250329 | 0.0008250329 | 0.0008250329 | 0.0008250329 | 0.0008250329 | 0.0008250329 | 0.0008250329 | 0.0008250329 | 0 | 0 | 0 | 0
1544 | 169.5444 | 0.000806282 | 20 | 752 | -792 | 0 | 0 | 0 | 0.000806282 | 0.000806282 | 0.000806282 | 0.000806282 | 0.000806282 | 0.000806282 | 0.000806282 | 0.000806282 | 0.000806282 | 0.000806282 | 0.000806282 | 0.000806282 | 0.000806282 | 0.000806282 | 0.000806282 | 0.000806282 | 0.000806282 | 0.000806282 | 0.000806282 | 0.000806282 | 0.000806282 | 0.000806282 | 0.000806282 | 0.000806282 | 0.000806282 | 0.000806282 | 0.000806282 | 0.000806282 | 0.000806282 | 0.000806282 | 0.000806282 | 0.000806282 | 0.000806282 | 0.000806282 | 0.000806282 | 0.000806282 | 0.000806282 | 0.000806282 | 0.000806282 | 0.000806282 | 0.000806282 | 0.000806282 | 0.000806282 | 0.000806282 | 0.000806282 | 0.000806282 | 0.000806282 | 0.000806282 | 0.000806282 | 0.000806282 | 0.000806282 | 0.000806282 | 0.000806282 | 0.000806282 | 0.000806282 | 0.000806282 | 0.000806282 | 0.000806282 | 0 | 0 | 0 | 0
1544 | 175.6716 | 0.0008354208 | 30 | 742 | -802 | 0 | 0 | 0.0008354208 | 0.0008354208 | 0.0008354208 | 0.0008354208 | 0.0008354208 | 0.0008354208 | 0.0008354208 | 0.0008354208 | 0.0008354208 | 0.0008354208 | 0.0008354208 | 0.0008354208 | 0.0008354208 | 0.0008354208 | 0.0008354208 | 0.0008354208 | 0.0008354208 | 0.0008354208 | 0.0008354208 | 0.0008354208 | 0.0008354208 | 0.0008354208 | 0.0008354208 | 0.0008354208 | 0.0008354208 | 0.0008354208 | 0.0008354208 | 0.0008354208 | 0.0008354208 | 0.0008354208 | 0.0008354208 | 0.0008354208 | 0.0008354208 | 0.0008354208 | 0.0008354208 | 0.0008354208 | 0.0008354208 | 0.0008354208 | 0.0008354208 | 0.0008354208 | 0.0008354208 | 0.0008354208 | 0.0008354208 | 0.0008354208 | 0.0008354208 | 0.0008354208 | 0.0008354208 | 0.0008354208 | 0.0008354208 | 0.0008354208 | 0.0008354208 | 0.0008354208 | 0.0008354208 | 0.0008354208 | 0.0008354208 | 0.0008354208 | 0.0008354208 | 0.0008354208 | 0 | 0 | 0 | 0 | 0
1544 | 171.5896 | 0.0008160084 | 40 | 732 | -812 | 0 | 0 | 0.0008160084 | 0.0008160084 | 0.0008160084 | 0.0008160084 | 0.0008160084 | 0.0008160084 | 0.0008160084 | 0.0008160084 | 0.0008160084 | 0.0008160084 | 0.0008160084 | 0.0008160084 | 0.0008160084 | 0.0008160084 | 0.0008160084 | 0.0008160084 | 0.0008160084 | 0.0008160084 | 0.0008160084 | 0.0008160084 | 0.0008160084 | 0.0008160084 | 0.0008160084 | 0.0008160084 | 0.0008160084 | 0.0008160084 | 0.0008160084 | 0.0008160084 | 0.0008160084 | 0.0008160084 | 0.0008160084 | 0.0008160084 | 0.0008160084 | 0.0008160084 | 0.0008160084 | 0.0008160084 | 0.0008160084 | 0.0008160084 | 0.0008160084 | 0.0008160084 | 0.0008160084 | 0.0008160084 | 0.0008160084 | 0.0008160084 | 0.0008160084 | 0.0008160084 | 0.0008160084 | 0.0008160084 | 0.0008160084 | 0.0008160084 | 0.0008160084 | 0.0008160084 | 0.0008160084 | 0.0008160084 | 0.0008160084 | 0.0008160084 | 0.0008160084 | 0.0008160084 | 0 | 0 | 0 | 0 | 0
1544 | 172.9744 | 0.0008225937 | 30 | 742 | -802 | 0 | 0 | 0.0008225937 | 0.0008225937 | 0.0008225937 | 0.0008225937 | 0.0008225937 | 0.0008225937 | 0.0008225937 | 0.0008225937 | 0.0008225937 | 0.0008225937 | 0.0008225937 | 0.0008225937 | 0.0008225937 | 0.0008225937 | 0.0008225937 | 0.0008225937 | 0.0008225937 | 0.0008225937 | 0.0008225937 | 0.0008225937 | 0.0008225937 | 0.0008225937 | 0.0008225937 | 0.0008225937 | 0.0008225937 | 0.0008225937 | 0.0008225937 | 0.0008225937 | 0.0008225937 | 0.0008225937 | 0.0008225937 | 0.0008225937 | 0.0008225937 | 0.0008225937 | 0.0008225937 | 0.0008225937 | 0.0008225937 | 0.0008225937 | 0.0008225937 | 0.0008225937 | 0.0008225937 | 0.0008225937 | 0.0008225937 | 0.0008225937 | 0.0008225937 | 0.0008225937 | 0.0008225937 | 0.0008225937 | 0.0008225937 | 0.0008225937 | 0.0008225937 | 0.0008225937 | 0.0008225937 | 0.0008225937 | 0.0008225937 | 0.0008225937 | 0.0008225937 | 0.0008225937 | 0 | 0 | 0 | 0 | 0
1544 | 174.6318 | 0.0008304757 | 20 | 752 | -792 | 0 | 0 | 0 | 0.0008304757 | 0.0008304757 | 0.0008304757 | 0.0008304757 | 0.0008304757 | 0.0008304757 | 0.0008304757 | 0.0008304757 | 0.0008304757 | 0.0008304757 | 0.0008304757 | 0.0008304757 | 0.0008304757 | 0.0008304757 | 0.0008304757 | 0.0008304757 | 0.0008304757 | 0.0008304757 | 0.0008304757 | 0.0008304757 | 0.0008304757 | 0.0008304757 | 0.0008304757 | 0.0008304757 | 0.0008304757 | 0.0008304757 | 0.0008304757 | 0.0008304757 | 0.0008304757 | 0.0008304757 | 0.0008304757 | 0.0008304757 | 0.0008304757 | 0.0008304757 | 0.0008304757 | 0.0008304757 | 0.0008304757 | 0.0008304757 | 0.0008304757 | 0.0008304757 | 0.0008304757 | 0.0008304757 | 0.0008304757 | 0.0008304757 | 0.0008304757 | 0.0008304757 | 0.0008304757 | 0.0008304757 | 0.0008304757 | 0.0008304757 | 0.0008304757 | 0.0008304757 | 0.0008304757 | 0.0008304757 | 0.0008304757 | 0.0008304757 | 0.0008304757 | 0.0008304757 | 0 | 0 | 0 | 0
1544 | 172.0919 | 0.0008183969 | 10 | 762 | -782 | 0 | 0 | 0 | 0.0008183969 | 0.0008183969 | 0.0008183969 | 0.0008183969 | 0.0008183969 | 0.0008183969 | 0.0008183969 | 0.0008183969 | 0.0008183969 | 0.0008183969 | 0.0008183969 | 0.0008183969 | 0.0008183969 | 0.0008183969 | 0.0008183969 | 0.0008183969 | 0.0008183969 | 0.0008183969 | 0.0008183969 | 0.0008183969 | 0.0008183969 | 0.0008183969 | 0.0008183969 | 0.0008183969 | 0.0008183969 | 0.0008183969 | 0.0008183969 | 0.0008183969 | 0.0008183969 | 0.0008183969 | 0.0008183969 | 0.0008183969 | 0.0008183969 | 0.0008183969 | 0.0008183969 | 0.0008183969 | 0.0008183969 | 0.0008183969 | 0.0008183969 | 0.0008183969 | 0.0008183969 | 0.0008183969 | 0.0008183969 | 0.0008183969 | 0.0008183969 | 0.0008183969 | 0.0008183969 | 0.0008183969 | 0.0008183969 | 0.0008183969 | 0.0008183969 | 0.0008183969 | 0.0008183969 | 0.0008183969 | 0.0008183969 | 0.0008183969 | 0.0008183969 | 0.0008183969 | 0 | 0 | 0 | 0
1544 | 171.8743 | 0.0008173622 | 0 | 772 | -772 | 0 | 0 | 0 | 0 | 0.0008173622 | 0.0008173622 | 0.0008173622 | 0.0008173622 | 0.0008173622 | 0.0008173622 | 0.0008173622 | 0.0008173622 | 0.0008173622 | 0.0008173622 | 0.0008173622 | 0.0008173622 | 0.0008173622 | 0.0008173622 | 0.0008173622 | 0.0008173622 | 0.0008173622 | 0.0008173622 | 0.0008173622 | 0.0008173622 | 0.0008173622 | 0.0008173622 | 0.0008173622 | 0.0008173622 | 0.0008173622 | 0.0008173622 | 0.0008173622 | 0.0008173622 | 0.0008173622 | 0.0008173622 | 0.0008173622 | 0.0008173622 | 0.0008173622 | 0.0008173622 | 0.0008173622 | 0.0008173622 | 0.0008173622 | 0.0008173622 | 0.0008173622 | 0.0008173622 | 0.0008173622 | 0.0008173622 | 0.0008173622 | 0.0008173622 | 0.0008173622 | 0.0008173622 | 0.0008173622 | 0.0008173622 | 0.0008173622 | 0.0008173622 | 0.0008173622 | 0.0008173622 | 0.0008173622 | 0.0008173622 | 0.0008173622 | 0.0008173622 | 0.0008173622 | 0 | 0 | 0 | 0
1544 | 170.5342 | 0.0008109892 | -10 | 782 | -762 | 0 | 0 | 0 | 0 | 0.0008109892 | 0.0008109892 | 0.0008109892 | 0.0008109892 | 0.0008109892 | 0.0008109892 | 0.0008109892 | 0.0008109892 | 0.0008109892 | 0.0008109892 | 0.0008109892 | 0.0008109892 | 0.0008109892 | 0.0008109892 | 0.0008109892 | 0.0008109892 | 0.0008109892 | 0.0008109892 | 0.0008109892 | 0.0008109892 | 0.0008109892 | 0.0008109892 | 0.0008109892 | 0.0008109892 | 0.0008109892 | 0.0008109892 | 0.0008109892 | 0.0008109892 | 0.0008109892 | 0.0008109892 | 0.0008109892 | 0.0008109892 | 0.0008109892 | 0.0008109892 | 0.0008109892 | 0.0008109892 | 0.0008109892 | 0.0008109892 | 0.0008109892 | 0.0008109892 | 0.0008109892 | 0.0008109892 | 0.0008109892 | 0.0008109892 | 0.0008109892 | 0.0008109892 | 0.0008109892 | 0.0008109892 | 0.0008109892 | 0.0008109892 | 0.0008109892 | 0.0008109892 | 0.0008109892 | 0.0008109892 | 0.0008109892 | 0.0008109892 | 0.0008109892 | 0.0008109892 | 0 | 0 | 0
1544 | 167.748 | 0.0007977393 | -20 | 792 | -752 | 0 | 0 | 0 | 0 | 0.0007977393 | 0.0007977393 | 0.0007977393 | 0.0007977393 | 0.0007977393 | 0.0007977393 | 0.0007977393 | 0.0007977393 | 0.0007977393 | 0.0007977393 | 0.0007977393 | 0.0007977393 | 0.0007977393 | 0.0007977393 | 0.0007977393 | 0.0007977393 | 0.0007977393 | 0.0007977393 | 0.0007977393 | 0.0007977393 | 0.0007977393 | 0.0007977393 | 0.0007977393 | 0.0007977393 | 0.0007977393 | 0.0007977393 | 0.0007977393 | 0.0007977393 | 0.0007977393 | 0.0007977393 | 0.0007977393 | 0.0007977393 | 0.0007977393 | 0.0007977393 | 0.0007977393 | 0.0007977393 | 0.0007977393 | 0.0007977393 | 0.0007977393 | 0.0007977393 | 0.0007977393 | 0.0007977393 | 0.0007977393 | 0.0007977393 | 0.0007977393 | 0.0007977393 | 0.0007977393 | 0.0007977393 | 0.0007977393 | 0.0007977393 | 0.0007977393 | 0.0007977393 | 0.0007977393 | 0.0007977393 | 0.0007977393 | 0.0007977393 | 0.0007977393 | 0.0007977393 | 0 | 0 | 0
1544 | 170.4325 | 0.0008105054 | -30 | 802 | -742 | 0 | 0 | 0 | 0 | 0 | 0.0008105054 | 0.0008105054 | 0.0008105054 | 0.0008105054 | 0.0008105054 | 0.0008105054 | 0.0008105054 | 0.0008105054 | 0.0008105054 | 0.0008105054 | 0.0008105054 | 0.0008105054 | 0.0008105054 | 0.0008105054 | 0.0008105054 | 0.0008105054 | 0.0008105054 | 0.0008105054 | 0.0008105054 | 0.0008105054 | 0.0008105054 | 0.0008105054 | 0.0008105054 | 0.0008105054 | 0.0008105054 | 0.0008105054 | 0.0008105054 | 0.0008105054 | 0.0008105054 | 0.0008105054 | 0.0008105054 | 0.0008105054 | 0.0008105054 | 0.0008105054 | 0.0008105054 | 0.0008105054 | 0.0008105054 | 0.0008105054 | 0.0008105054 | 0.0008105054 | 0.0008105054 | 0.0008105054 | 0.0008105054 | 0.0008105054 | 0.0008105054 | 0.0008105054 | 0.0008105054 | 0.0008105054 | 0.0008105054 | 0.0008105054 | 0.0008105054 | 0.0008105054 | 0.0008105054 | 0.0008105054 | 0.0008105054 | 0.0008105054 | 0.0008105054 | 0.0008105054 | 0 | 0
1544 | 171.3025 | 0.0008146431 | -40 | 812 | -732 | 0 | 0 | 0 | 0 | 0 | 0.0008146431 | 0.0008146431 | 0.0008146431 | 0.0008146431 | 0.0008146431 | 0.0008146431 | 0.0008146431 | 0.0008146431 | 0.0008146431 | 0.0008146431 | 0.0008146431 | 0.0008146431 | 0.0008146431 | 0.0008146431 | 0.0008146431 | 0.0008146431 | 0.0008146431 | 0.0008146431 | 0.0008146431 | 0.0008146431 | 0.0008146431 | 0.0008146431 | 0.0008146431 | 0.0008146431 | 0.0008146431 | 0.0008146431 | 0.0008146431 | 0.0008146431 | 0.0008146431 | 0.0008146431 | 0.0008146431 | 0.0008146431 | 0.0008146431 | 0.0008146431 | 0.0008146431 | 0.0008146431 | 0.0008146431 | 0.0008146431 | 0.0008146431 | 0.0008146431 | 0.0008146431 | 0.0008146431 | 0.0008146431 | 0.0008146431 | 0.0008146431 | 0.0008146431 | 0.0008146431 | 0.0008146431 | 0.0008146431 | 0.0008146431 | 0.0008146431 | 0.0008146431 | 0.0008146431 | 0.0008146431 | 0.0008146431 | 0.0008146431 | 0.0008146431 | 0.0008146431 | 0 | 0
1544 | 151.2746 | 0.0007193986 | -30 | 802 | -742 | 0 | 0 | 0 | 0 | 0 | 0.0007193986 | 0.0007193986 | 0.0007193986 | 0.0007193986 | 0.0007193986 | 0.0007193986 | 0.0007193986 | 0.0007193986 | 0.0007193986 | 0.0007193986 | 0.0007193986 | 0.0007193986 | 0.0007193986 | 0.0007193986 | 0.0007193986 | 0.0007193986 | 0.0007193986 | 0.0007193986 | 0.0007193986 | 0.0007193986 | 0.0007193986 | 0.0007193986 | 0.0007193986 | 0.0007193986 | 0.0007193986 | 0.0007193986 | 0.0007193986 | 0.0007193986 | 0.0007193986 | 0.0007193986 | 0.0007193986 | 0.0007193986 | 0.0007193986 | 0.0007193986 | 0.0007193986 | 0.0007193986 | 0.0007193986 | 0.0007193986 | 0.0007193986 | 0.0007193986 | 0.0007193986 | 0.0007193986 | 0.0007193986 | 0.0007193986 | 0.0007193986 | 0.0007193986 | 0.0007193986 | 0.0007193986 | 0.0007193986 | 0.0007193986 | 0.0007193986 | 0.0007193986 | 0.0007193986 | 0.0007193986 | 0.0007193986 | 0.0007193986 | 0.0007193986 | 0.0007193986 | 0 | 0
1544 | 170.4996 | 0.0008108249 | -20 | 792 | -752 | 0 | 0 | 0 | 0 | 0.0008108249 | 0.0008108249 | 0.0008108249 | 0.0008108249 | 0.0008108249 | 0.0008108249 | 0.0008108249 | 0.0008108249 | 0.0008108249 | 0.0008108249 | 0.0008108249 | 0.0008108249 | 0.0008108249 | 0.0008108249 | 0.0008108249 | 0.0008108249 | 0.0008108249 | 0.0008108249 | 0.0008108249 | 0.0008108249 | 0.0008108249 | 0.0008108249 | 0.0008108249 | 0.0008108249 | 0.0008108249 | 0.0008108249 | 0.0008108249 | 0.0008108249 | 0.0008108249 | 0.0008108249 | 0.0008108249 | 0.0008108249 | 0.0008108249 | 0.0008108249 | 0.0008108249 | 0.0008108249 | 0.0008108249 | 0.0008108249 | 0.0008108249 | 0.0008108249 | 0.0008108249 | 0.0008108249 | 0.0008108249 | 0.0008108249 | 0.0008108249 | 0.0008108249 | 0.0008108249 | 0.0008108249 | 0.0008108249 | 0.0008108249 | 0.0008108249 | 0.0008108249 | 0.0008108249 | 0.0008108249 | 0.0008108249 | 0.0008108249 | 0.0008108249 | 0.0008108249 | 0 | 0 | 0
1544 | 171.5616 | 0.000815875 | -10 | 782 | -762 | 0 | 0 | 0 | 0 | 0.000815875 | 0.000815875 | 0.000815875 | 0.000815875 | 0.000815875 | 0.000815875 | 0.000815875 | 0.000815875 | 0.000815875 | 0.000815875 | 0.000815875 | 0.000815875 | 0.000815875 | 0.000815875 | 0.000815875 | 0.000815875 | 0.000815875 | 0.000815875 | 0.000815875 | 0.000815875 | 0.000815875 | 0.000815875 | 0.000815875 | 0.000815875 | 0.000815875 | 0.000815875 | 0.000815875 | 0.000815875 | 0.000815875 | 0.000815875 | 0.000815875 | 0.000815875 | 0.000815875 | 0.000815875 | 0.000815875 | 0.000815875 | 0.000815875 | 0.000815875 | 0.000815875 | 0.000815875 | 0.000815875 | 0.000815875 | 0.000815875 | 0.000815875 | 0.000815875 | 0.000815875 | 0.000815875 | 0.000815875 | 0.000815875 | 0.000815875 | 0.000815875 | 0.000815875 | 0.000815875 | 0.000815875 | 0.000815875 | 0.000815875 | 0.000815875 | 0.000815875 | 0 | 0 | 0
1544 | 166.2531 | 0.0007906299 | 0 | 772 | -772 | 0 | 0 | 0 | 0 | 0.0007906299 | 0.0007906299 | 0.0007906299 | 0.0007906299 | 0.0007906299 | 0.0007906299 | 0.0007906299 | 0.0007906299 | 0.0007906299 | 0.0007906299 | 0.0007906299 | 0.0007906299 | 0.0007906299 | 0.0007906299 | 0.0007906299 | 0.0007906299 | 0.0007906299 | 0.0007906299 | 0.0007906299 | 0.0007906299 | 0.0007906299 | 0.0007906299 | 0.0007906299 | 0.0007906299 | 0.0007906299 | 0.0007906299 | 0.0007906299 | 0.0007906299 | 0.0007906299 | 0.0007906299 | 0.0007906299 | 0.0007906299 | 0.0007906299 | 0.0007906299 | 0.0007906299 | 0.0007906299 | 0.0007906299 | 0.0007906299 | 0.0007906299 | 0.0007906299 | 0.0007906299 | 0.0007906299 | 0.0007906299 | 0.0007906299 | 0.0007906299 | 0.0007906299 | 0.0007906299 | 0.0007906299 | 0.0007906299 | 0.0007906299 | 0.0007906299 | 0.0007906299 | 0.0007906299 | 0.0007906299 | 0.0007906299 | 0.0007906299 | 0.0007906299 | 0 | 0 | 0 | 0
1544 | 168.6649 | 0.0008020996 | 10 | 762 | -782 | 0 | 0 | 0 | 0.0008020996 | 0.0008020996 | 0.0008020996 | 0.0008020996 | 0.0008020996 | 0.0008020996 | 0.0008020996 | 0.0008020996 | 0.0008020996 | 0.0008020996 | 0.0008020996 | 0.0008020996 | 0.0008020996 | 0.0008020996 | 0.0008020996 | 0.0008020996 | 0.0008020996 | 0.0008020996 | 0.0008020996 | 0.0008020996 | 0.0008020996 | 0.0008020996 | 0.0008020996 | 0.0008020996 | 0.0008020996 | 0.0008020996 | 0.0008020996 | 0.0008020996 | 0.0008020996 | 0.0008020996 | 0.0008020996 | 0.0008020996 | 0.0008020996 | 0.0008020996 | 0.0008020996 | 0.0008020996 | 0.0008020996 | 0.0008020996 | 0.0008020996 | 0.0008020996 | 0.0008020996 | 0.0008020996 | 0.0008020996 | 0.0008020996 | 0.0008020996 | 0.0008020996 | 0.0008020996 | 0.0008020996 | 0.0008020996 | 0.0008020996 | 0.0008020996 | 0.0008020996 | 0.0008020996 | 0.0008020996 | 0.0008020996 | 0.0008020996 | 0.0008020996 | 0.0008020996 | 0 | 0 | 0 | 0
1544 | 276.1727 | 0.001313362 | 20 | 752 | -792 | 0 | 0 | 0 | 0.001313362 | 0.001313362 | 0.001313362 | 0.001313362 | 0.001313362 | 0.001313362 | 0.001313362 | 0.001313362 | 0.001313362 | 0.001313362 | 0.001313362 | 0.001313362 | 0.001313362 | 0.001313362 | 0.001313362 | 0.001313362 | 0.001313362 | 0.001313362 | 0.001313362 | 0.001313362 | 0.001313362 | 0.001313362 | 0.001313362 | 0.001313362 | 0.001313362 | 0.001313362 | 0.001313362 | 0.001313362 | 0.001313362 | 0.001313362 | 0.001313362 | 0.001313362 | 0.001313362 | 0.001313362 | 0.001313362 | 0.001313362 | 0.001313362 | 0.001313362 | 0.001313362 | 0.001313362 | 0.001313362 | 0.001313362 | 0.001313362 | 0.001313362 | 0.001313362 | 0.001313362 | 0.001313362 | 0.001313362 | 0.001313362 | 0.001313362 | 0.001313362 | 0.001313362 | 0.001313362 | 0.001313362 | 0.001313362 | 0.001313362 | 0.001313362 | 0.001313362 | 0 | 0 | 0 | 0
1544 | 165.8961 | 0.0007889326 | 30 | 742 | -802 | 0 | 0 | 0.0007889326 | 0.0007889326 | 0.0007889326 | 0.0007889326 | 0.0007889326 | 0.0007889326 | 0.0007889326 | 0.0007889326 | 0.0007889326 | 0.0007889326 | 0.0007889326 | 0.0007889326 | 0.0007889326 | 0.0007889326 | 0.0007889326 | 0.0007889326 | 0.0007889326 | 0.0007889326 | 0.0007889326 | 0.0007889326 | 0.0007889326 | 0.0007889326 | 0.0007889326 | 0.0007889326 | 0.0007889326 | 0.0007889326 | 0.0007889326 | 0.0007889326 | 0.0007889326 | 0.0007889326 | 0.0007889326 | 0.0007889326 | 0.0007889326 | 0.0007889326 | 0.0007889326 | 0.0007889326 | 0.0007889326 | 0.0007889326 | 0.0007889326 | 0.0007889326 | 0.0007889326 | 0.0007889326 | 0.0007889326 | 0.0007889326 | 0.0007889326 | 0.0007889326 | 0.0007889326 | 0.0007889326 | 0.0007889326 | 0.0007889326 | 0.0007889326 | 0.0007889326 | 0.0007889326 | 0.0007889326 | 0.0007889326 | 0.0007889326 | 0.0007889326 | 0.0007889326 | 0 | 0 | 0 | 0 | 0
1544 | 166.2164 | 0.0007904558 | 40 | 732 | -812 | 0 | 0 | 0.0007904558 | 0.0007904558 | 0.0007904558 | 0.0007904558 | 0.0007904558 | 0.0007904558 | 0.0007904558 | 0.0007904558 | 0.0007904558 | 0.0007904558 | 0.0007904558 | 0.0007904558 | 0.0007904558 | 0.0007904558 | 0.0007904558 | 0.0007904558 | 0.0007904558 | 0.0007904558 | 0.0007904558 | 0.0007904558 | 0.0007904558 | 0.0007904558 | 0.0007904558 | 0.0007904558 | 0.0007904558 | 0.0007904558 | 0.0007904558 | 0.0007904558 | 0.0007904558 | 0.0007904558 | 0.0007904558 | 0.0007904558 | 0.0007904558 | 0.0007904558 | 0.0007904558 | 0.0007904558 | 0.0007904558 | 0.0007904558 | 0.0007904558 | 0.0007904558 | 0.0007904558 | 0.0007904558 | 0.0007904558 | 0.0007904558 | 0.0007904558 | 0.0007904558 | 0.0007904558 | 0.0007904558 | 0.0007904558 | 0.0007904558 | 0.0007904558 | 0.0007904558 | 0.0007904558 | 0.0007904558 | 0.0007904558 | 0.0007904558 | 0.0007904558 | 0.0007904558 | 0 | 0 | 0 | 0 | 0
1544 | 166.0909 | 0.0007898586 | 30 | 742 | -802 | 0 | 0 | 0.0007898586 | 0.0007898586 | 0.0007898586 | 0.0007898586 | 0.0007898586 | 0.0007898586 | 0.0007898586 | 0.0007898586 | 0.0007898586 | 0.0007898586 | 0.0007898586 | 0.0007898586 | 0.0007898586 | 0.0007898586 | 0.0007898586 | 0.0007898586 | 0.0007898586 | 0.0007898586 | 0.0007898586 | 0.0007898586 | 0.0007898586 | 0.0007898586 | 0.0007898586 | 0.0007898586 | 0.0007898586 | 0.0007898586 | 0.0007898586 | 0.0007898586 | 0.0007898586 | 0.0007898586 | 0.0007898586 | 0.0007898586 | 0.0007898586 | 0.0007898586 | 0.0007898586 | 0.0007898586 | 0.0007898586 | 0.0007898586 | 0.0007898586 | 0.0007898586 | 0.0007898586 | 0.0007898586 | 0.0007898586 | 0.0007898586 | 0.0007898586 | 0.0007898586 | 0.0007898586 | 0.0007898586 | 0.0007898586 | 0.0007898586 | 0.0007898586 | 0.0007898586 | 0.0007898586 | 0.0007898586 | 0.0007898586 | 0.0007898586 | 0.0007898586 | 0.0007898586 | 0 | 0 | 0 | 0 | 0
1544 | 168.8814 | 0.0008031291 | 20 | 752 | -792 | 0 | 0 | 0 | 0.0008031291 | 0.0008031291 | 0.0008031291 | 0.0008031291 | 0.0008031291 | 0.0008031291 | 0.0008031291 | 0.0008031291 | 0.0008031291 | 0.0008031291 | 0.0008031291 | 0.0008031291 | 0.0008031291 | 0.0008031291 | 0.0008031291 | 0.0008031291 | 0.0008031291 | 0.0008031291 | 0.0008031291 | 0.0008031291 | 0.0008031291 | 0.0008031291 | 0.0008031291 | 0.0008031291 | 0.0008031291 | 0.0008031291 | 0.0008031291 | 0.0008031291 | 0.0008031291 | 0.0008031291 | 0.0008031291 | 0.0008031291 | 0.0008031291 | 0.0008031291 | 0.0008031291 | 0.0008031291 | 0.0008031291 | 0.0008031291 | 0.0008031291 | 0.0008031291 | 0.0008031291 | 0.0008031291 | 0.0008031291 | 0.0008031291 | 0.0008031291 | 0.0008031291 | 0.0008031291 | 0.0008031291 | 0.0008031291 | 0.0008031291 | 0.0008031291 | 0.0008031291 | 0.0008031291 | 0.0008031291 | 0.0008031291 | 0.0008031291 | 0.0008031291 | 0.0008031291 | 0 | 0 | 0 | 0
1544 | 165.6321 | 0.0007876771 | 10 | 762 | -782 | 0 | 0 | 0 | 0.0007876771 | 0.0007876771 | 0.0007876771 | 0.0007876771 | 0.0007876771 | 0.0007876771 | 0.0007876771 | 0.0007876771 | 0.0007876771 | 0.0007876771 | 0.0007876771 | 0.0007876771 | 0.0007876771 | 0.0007876771 | 0.0007876771 | 0.0007876771 | 0.0007876771 | 0.0007876771 | 0.0007876771 | 0.0007876771 | 0.0007876771 | 0.0007876771 | 0.0007876771 | 0.0007876771 | 0.0007876771 | 0.0007876771 | 0.0007876771 | 0.0007876771 | 0.0007876771 | 0.0007876771 | 0.0007876771 | 0.0007876771 | 0.0007876771 | 0.0007876771 | 0.0007876771 | 0.0007876771 | 0.0007876771 | 0.0007876771 | 0.0007876771 | 0.0007876771 | 0.0007876771 | 0.0007876771 | 0.0007876771 | 0.0007876771 | 0.0007876771 | 0.0007876771 | 0.0007876771 | 0.0007876771 | 0.0007876771 | 0.0007876771 | 0.0007876771 | 0.0007876771 | 0.0007876771 | 0.0007876771 | 0.0007876771 | 0.0007876771 | 0.0007876771 | 0.0007876771 | 0 | 0 | 0 | 0
1544 | 166.76 | 0.0007930406 | 0 | 772 | -772 | 0 | 0 | 0 | 0 | 0.0007930406 | 0.0007930406 | 0.0007930406 | 0.0007930406 | 0.0007930406 | 0.0007930406 | 0.0007930406 | 0.0007930406 | 0.0007930406 | 0.0007930406 | 0.0007930406 | 0.0007930406 | 0.0007930406 | 0.0007930406 | 0.0007930406 | 0.0007930406 | 0.0007930406 | 0.0007930406 | 0.0007930406 | 0.0007930406 | 0.0007930406 | 0.0007930406 | 0.0007930406 | 0.0007930406 | 0.0007930406 | 0.0007930406 | 0.0007930406 | 0.0007930406 | 0.0007930406 | 0.0007930406 | 0.0007930406 | 0.0007930406 | 0.0007930406 | 0.0007930406 | 0.0007930406 | 0.0007930406 | 0.0007930406 | 0.0007930406 | 0.0007930406 | 0.0007930406 | 0.0007930406 | 0.0007930406 | 0.0007930406 | 0.0007930406 | 0.0007930406 | 0.0007930406 | 0.0007930406 | 0.0007930406 | 0.0007930406 | 0.0007930406 | 0.0007930406 | 0.0007930406 | 0.0007930406 | 0.0007930406 | 0.0007930406 | 0.0007930406 | 0.0007930406 | 0 | 0 | 0 | 0
1544 | 163.635 | 0.0007781795 | -10 | 782 | -762 | 0 | 0 | 0 | 0 | 0.0007781795 | 0.0007781795 | 0.0007781795 | 0.0007781795 | 0.0007781795 | 0.0007781795 | 0.0007781795 | 0.0007781795 | 0.0007781795 | 0.0007781795 | 0.0007781795 | 0.0007781795 | 0.0007781795 | 0.0007781795 | 0.0007781795 | 0.0007781795 | 0.0007781795 | 0.0007781795 | 0.0007781795 | 0.0007781795 | 0.0007781795 | 0.0007781795 | 0.0007781795 | 0.0007781795 | 0.0007781795 | 0.0007781795 | 0.0007781795 | 0.0007781795 | 0.0007781795 | 0.0007781795 | 0.0007781795 | 0.0007781795 | 0.0007781795 | 0.0007781795 | 0.0007781795 | 0.0007781795 | 0.0007781795 | 0.0007781795 | 0.0007781795 | 0.0007781795 | 0.0007781795 | 0.0007781795 | 0.0007781795 | 0.0007781795 | 0.0007781795 | 0.0007781795 | 0.0007781795 | 0.0007781795 | 0.0007781795 | 0.0007781795 | 0.0007781795 | 0.0007781795 | 0.0007781795 | 0.0007781795 | 0.0007781795 | 0.0007781795 | 0.0007781795 | 0.0007781795 | 0 | 0 | 0
1544 | 166.0127 | 0.0007894867 | -20 | 792 | -752 | 0 | 0 | 0 | 0 | 0.0007894867 | 0.0007894867 | 0.0007894867 | 0.0007894867 | 0.0007894867 | 0.0007894867 | 0.0007894867 | 0.0007894867 | 0.0007894867 | 0.0007894867 | 0.0007894867 | 0.0007894867 | 0.0007894867 | 0.0007894867 | 0.0007894867 | 0.0007894867 | 0.0007894867 | 0.0007894867 | 0.0007894867 | 0.0007894867 | 0.0007894867 | 0.0007894867 | 0.0007894867 | 0.0007894867 | 0.0007894867 | 0.0007894867 | 0.0007894867 | 0.0007894867 | 0.0007894867 | 0.0007894867 | 0.0007894867 | 0.0007894867 | 0.0007894867 | 0.0007894867 | 0.0007894867 | 0.0007894867 | 0.0007894867 | 0.0007894867 | 0.0007894867 | 0.0007894867 | 0.0007894867 | 0.0007894867 | 0.0007894867 | 0.0007894867 | 0.0007894867 | 0.0007894867 | 0.0007894867 | 0.0007894867 | 0.0007894867 | 0.0007894867 | 0.0007894867 | 0.0007894867 | 0.0007894867 | 0.0007894867 | 0.0007894867 | 0.0007894867 | 0.0007894867 | 0.0007894867 | 0 | 0 | 0
1544 | 160.912 | 0.0007652303 | -30 | 802 | -742 | 0 | 0 | 0 | 0 | 0 | 0.0007652303 | 0.0007652303 | 0.0007652303 | 0.0007652303 | 0.0007652303 | 0.0007652303 | 0.0007652303 | 0.0007652303 | 0.0007652303 | 0.0007652303 | 0.0007652303 | 0.0007652303 | 0.0007652303 | 0.0007652303 | 0.0007652303 | 0.0007652303 | 0.0007652303 | 0.0007652303 | 0.0007652303 | 0.0007652303 | 0.0007652303 | 0.0007652303 | 0.0007652303 | 0.0007652303 | 0.0007652303 | 0.0007652303 | 0.0007652303 | 0.0007652303 | 0.0007652303 | 0.0007652303 | 0.0007652303 | 0.0007652303 | 0.0007652303 | 0.0007652303 | 0.0007652303 | 0.0007652303 | 0.0007652303 | 0.0007652303 | 0.0007652303 | 0.0007652303 | 0.0007652303 | 0.0007652303 | 0.0007652303 | 0.0007652303 | 0.0007652303 | 0.0007652303 | 0.0007652303 | 0.0007652303 | 0.0007652303 | 0.0007652303 | 0.0007652303 | 0.0007652303 | 0.0007652303 | 0.0007652303 | 0.0007652303 | 0.0007652303 | 0.0007652303 | 0.0007652303 | 0 | 0
1544 | 164.2866 | 0.0007812784 | -40 | 812 | -732 | 0 | 0 | 0 | 0 | 0 | 0.0007812784 | 0.0007812784 | 0.0007812784 | 0.0007812784 | 0.0007812784 | 0.0007812784 | 0.0007812784 | 0.0007812784 | 0.0007812784 | 0.0007812784 | 0.0007812784 | 0.0007812784 | 0.0007812784 | 0.0007812784 | 0.0007812784 | 0.0007812784 | 0.0007812784 | 0.0007812784 | 0.0007812784 | 0.0007812784 | 0.0007812784 | 0.0007812784 | 0.0007812784 | 0.0007812784 | 0.0007812784 | 0.0007812784 | 0.0007812784 | 0.0007812784 | 0.0007812784 | 0.0007812784 | 0.0007812784 | 0.0007812784 | 0.0007812784 | 0.0007812784 | 0.0007812784 | 0.0007812784 | 0.0007812784 | 0.0007812784 | 0.0007812784 | 0.0007812784 | 0.0007812784 | 0.0007812784 | 0.0007812784 | 0.0007812784 | 0.0007812784 | 0.0007812784 | 0.0007812784 | 0.0007812784 | 0.0007812784 | 0.0007812784 | 0.0007812784 | 0.0007812784 | 0.0007812784 | 0.0007812784 | 0.0007812784 | 0.0007812784 | 0.0007812784 | 0.0007812784 | 0 | 0
1544 | 167.0548 | 0.0007944427 | -30 | 802 | -742 | 0 | 0 | 0 | 0 | 0 | 0.0007944427 | 0.0007944427 | 0.0007944427 | 0.0007944427 | 0.0007944427 | 0.0007944427 | 0.0007944427 | 0.0007944427 | 0.0007944427 | 0.0007944427 | 0.0007944427 | 0.0007944427 | 0.0007944427 | 0.0007944427 | 0.0007944427 | 0.0007944427 | 0.0007944427 | 0.0007944427 | 0.0007944427 | 0.0007944427 | 0.0007944427 | 0.0007944427 | 0.0007944427 | 0.0007944427 | 0.0007944427 | 0.0007944427 | 0.0007944427 | 0.0007944427 | 0.0007944427 | 0.0007944427 | 0.0007944427 | 0.0007944427 | 0.0007944427 | 0.0007944427 | 0.0007944427 | 0.0007944427 | 0.0007944427 | 0.0007944427 | 0.0007944427 | 0.0007944427 | 0.0007944427 | 0.0007944427 | 0.0007944427 | 0.0007944427 | 0.0007944427 | 0.0007944427 | 0.0007944427 | 0.0007944427 | 0.0007944427 | 0.0007944427 | 0.0007944427 | 0.0007944427 | 0.0007944427 | 0.0007944427 | 0.0007944427 | 0.0007944427 | 0.0007944427 | 0.0007944427 | 0 | 0
1544 | 165.2649 | 0.0007859308 | -20 | 792 | -752 | 0 | 0 | 0 | 0 | 0.0007859308 | 0.0007859308 | 0.0007859308 | 0.0007859308 | 0.0007859308 | 0.0007859308 | 0.0007859308 | 0.0007859308 | 0.0007859308 | 0.0007859308 | 0.0007859308 | 0.0007859308 | 0.0007859308 | 0.0007859308 | 0.0007859308 | 0.0007859308 | 0.0007859308 | 0.0007859308 | 0.0007859308 | 0.0007859308 | 0.0007859308 | 0.0007859308 | 0.0007859308 | 0.0007859308 | 0.0007859308 | 0.0007859308 | 0.0007859308 | 0.0007859308 | 0.0007859308 | 0.0007859308 | 0.0007859308 | 0.0007859308 | 0.0007859308 | 0.0007859308 | 0.0007859308 | 0.0007859308 | 0.0007859308 | 0.0007859308 | 0.0007859308 | 0.0007859308 | 0.0007859308 | 0.0007859308 | 0.0007859308 | 0.0007859308 | 0.0007859308 | 0.0007859308 | 0.0007859308 | 0.0007859308 | 0.0007859308 | 0.0007859308 | 0.0007859308 | 0.0007859308 | 0.0007859308 | 0.0007859308 | 0.0007859308 | 0.0007859308 | 0.0007859308 | 0.0007859308 | 0 | 0 | 0
1544 | 162.8751 | 0.0007745658 | -10 | 782 | -762 | 0 | 0 | 0 | 0 | 0.0007745658 | 0.0007745658 | 0.0007745658 | 0.0007745658 | 0.0007745658 | 0.0007745658 | 0.0007745658 | 0.0007745658 | 0.0007745658 | 0.0007745658 | 0.0007745658 | 0.0007745658 | 0.0007745658 | 0.0007745658 | 0.0007745658 | 0.0007745658 | 0.0007745658 | 0.0007745658 | 0.0007745658 | 0.0007745658 | 0.0007745658 | 0.0007745658 | 0.0007745658 | 0.0007745658 | 0.0007745658 | 0.0007745658 | 0.0007745658 | 0.0007745658 | 0.0007745658 | 0.0007745658 | 0.0007745658 | 0.0007745658 | 0.0007745658 | 0.0007745658 | 0.0007745658 | 0.0007745658 | 0.0007745658 | 0.0007745658 | 0.0007745658 | 0.0007745658 | 0.0007745658 | 0.0007745658 | 0.0007745658 | 0.0007745658 | 0.0007745658 | 0.0007745658 | 0.0007745658 | 0.0007745658 | 0.0007745658 | 0.0007745658 | 0.0007745658 | 0.0007745658 | 0.0007745658 | 0.0007745658 | 0.0007745658 | 0.0007745658 | 0.0007745658 | 0.0007745658 | 0 | 0 | 0
1544 | 165.9148 | 0.0007890214 | 0 | 772 | -772 | 0 | 0 | 0 | 0 | 0.0007890214 | 0.0007890214 | 0.0007890214 | 0.0007890214 | 0.0007890214 | 0.0007890214 | 0.0007890214 | 0.0007890214 | 0.0007890214 | 0.0007890214 | 0.0007890214 | 0.0007890214 | 0.0007890214 | 0.0007890214 | 0.0007890214 | 0.0007890214 | 0.0007890214 | 0.0007890214 | 0.0007890214 | 0.0007890214 | 0.0007890214 | 0.0007890214 | 0.0007890214 | 0.0007890214 | 0.0007890214 | 0.0007890214 | 0.0007890214 | 0.0007890214 | 0.0007890214 | 0.0007890214 | 0.0007890214 | 0.0007890214 | 0.0007890214 | 0.0007890214 | 0.0007890214 | 0.0007890214 | 0.0007890214 | 0.0007890214 | 0.0007890214 | 0.0007890214 | 0.0007890214 | 0.0007890214 | 0.0007890214 | 0.0007890214 | 0.0007890214 | 0.0007890214 | 0.0007890214 | 0.0007890214 | 0.0007890214 | 0.0007890214 | 0.0007890214 | 0.0007890214 | 0.0007890214 | 0.0007890214 | 0.0007890214 | 0.0007890214 | 0.0007890214 | 0 | 0 | 0 | 0
1544 | 161.8005 | 0.0007694553 | 10 | 762 | -782 | 0 | 0 | 0 | 0.0007694553 | 0.0007694553 | 0.0007694553 | 0.0007694553 | 0.0007694553 | 0.0007694553 | 0.0007694553 | 0.0007694553 | 0.0007694553 | 0.0007694553 | 0.0007694553 | 0.0007694553 | 0.0007694553 | 0.0007694553 | 0.0007694553 | 0.0007694553 | 0.0007694553 | 0.0007694553 | 0.0007694553 | 0.0007694553 | 0.0007694553 | 0.0007694553 | 0.0007694553 | 0.0007694553 | 0.0007694553 | 0.0007694553 | 0.0007694553 | 0.0007694553 | 0.0007694553 | 0.0007694553 | 0.0007694553 | 0.0007694553 | 0.0007694553 | 0.0007694553 | 0.0007694553 | 0.0007694553 | 0.0007694553 | 0.0007694553 | 0.0007694553 | 0.0007694553 | 0.0007694553 | 0.0007694553 | 0.0007694553 | 0.0007694553 | 0.0007694553 | 0.0007694553 | 0.0007694553 | 0.0007694553 | 0.0007694553 | 0.0007694553 | 0.0007694553 | 0.0007694553 | 0.0007694553 | 0.0007694553 | 0.0007694553 | 0.0007694553 | 0.0007694553 | 0.0007694553 | 0 | 0 | 0 | 0
1544 | 166.8708 | 0.0007935678 | 20 | 752 | -792 | 0 | 0 | 0 | 0.0007935678 | 0.0007935678 | 0.0007935678 | 0.0007935678 | 0.0007935678 | 0.0007935678 | 0.0007935678 | 0.0007935678 | 0.0007935678 | 0.0007935678 | 0.0007935678 | 0.0007935678 | 0.0007935678 | 0.0007935678 | 0.0007935678 | 0.0007935678 | 0.0007935678 | 0.0007935678 | 0.0007935678 | 0.0007935678 | 0.0007935678 | 0.0007935678 | 0.0007935678 | 0.0007935678 | 0.0007935678 | 0.0007935678 | 0.0007935678 | 0.0007935678 | 0.0007935678 | 0.0007935678 | 0.0007935678 | 0.0007935678 | 0.0007935678 | 0.0007935678 | 0.0007935678 | 0.0007935678 | 0.0007935678 | 0.0007935678 | 0.0007935678 | 0.0007935678 | 0.0007935678 | 0.0007935678 | 0.0007935678 | 0.0007935678 | 0.0007935678 | 0.0007935678 | 0.0007935678 | 0.0007935678 | 0.0007935678 | 0.0007935678 | 0.0007935678 | 0.0007935678 | 0.0007935678 | 0.0007935678 | 0.0007935678 | 0.0007935678 | 0.0007935678 | 0.0007935678 | 0 | 0 | 0 | 0
1544 | 160.9759 | 0.0007655339 | 30 | 742 | -802 | 0 | 0 | 0.0007655339 | 0.0007655339 | 0.0007655339 | 0.0007655339 | 0.0007655339 | 0.0007655339 | 0.0007655339 | 0.0007655339 | 0.0007655339 | 0.0007655339 | 0.0007655339 | 0.0007655339 | 0.0007655339 | 0.0007655339 | 0.0007655339 | 0.0007655339 | 0.0007655339 | 0.0007655339 | 0.0007655339 | 0.0007655339 | 0.0007655339 | 0.0007655339 | 0.0007655339 | 0.0007655339 | 0.0007655339 | 0.0007655339 | 0.0007655339 | 0.0007655339 | 0.0007655339 | 0.0007655339 | 0.0007655339 | 0.0007655339 | 0.0007655339 | 0.0007655339 | 0.0007655339 | 0.0007655339 | 0.0007655339 | 0.0007655339 | 0.0007655339 | 0.0007655339 | 0.0007655339 | 0.0007655339 | 0.0007655339 | 0.0007655339 | 0.0007655339 | 0.0007655339 | 0.0007655339 | 0.0007655339 | 0.0007655339 | 0.0007655339 | 0.0007655339 | 0.0007655339 | 0.0007655339 | 0.0007655339 | 0.0007655339 | 0.0007655339 | 0.0007655339 | 0.0007655339 | 0 | 0 | 0 | 0 | 0
1544 | 148.2487 | 0.0007050089 | 40 | 732 | -812 | 0 | 0 | 0.0007050089 | 0.0007050089 | 0.0007050089 | 0.0007050089 | 0.0007050089 | 0.0007050089 | 0.0007050089 | 0.0007050089 | 0.0007050089 | 0.0007050089 | 0.0007050089 | 0.0007050089 | 0.0007050089 | 0.0007050089 | 0.0007050089 | 0.0007050089 | 0.0007050089 | 0.0007050089 | 0.0007050089 | 0.0007050089 | 0.0007050089 | 0.0007050089 | 0.0007050089 | 0.0007050089 | 0.0007050089 | 0.0007050089 | 0.0007050089 | 0.0007050089 | 0.0007050089 | 0.0007050089 | 0.0007050089 | 0.0007050089 | 0.0007050089 | 0.0007050089 | 0.0007050089 | 0.0007050089 | 0.0007050089 | 0.0007050089 | 0.0007050089 | 0.0007050089 | 0.0007050089 | 0.0007050089 | 0.0007050089 | 0.0007050089 | 0.0007050089 | 0.0007050089 | 0.0007050089 | 0.0007050089 | 0.0007050089 | 0.0007050089 | 0.0007050089 | 0.0007050089 | 0.0007050089 | 0.0007050089 | 0.0007050089 | 0.0007050089 | 0.0007050089 | 0.0007050089 | 0 | 0 | 0 | 0 | 0
1544 | 162.999 | 0.0007751551 | 30 | 742 | -802 | 0 | 0 | 0.0007751551 | 0.0007751551 | 0.0007751551 | 0.0007751551 | 0.0007751551 | 0.0007751551 | 0.0007751551 | 0.0007751551 | 0.0007751551 | 0.0007751551 | 0.0007751551 | 0.0007751551 | 0.0007751551 | 0.0007751551 | 0.0007751551 | 0.0007751551 | 0.0007751551 | 0.0007751551 | 0.0007751551 | 0.0007751551 | 0.0007751551 | 0.0007751551 | 0.0007751551 | 0.0007751551 | 0.0007751551 | 0.0007751551 | 0.0007751551 | 0.0007751551 | 0.0007751551 | 0.0007751551 | 0.0007751551 | 0.0007751551 | 0.0007751551 | 0.0007751551 | 0.0007751551 | 0.0007751551 | 0.0007751551 | 0.0007751551 | 0.0007751551 | 0.0007751551 | 0.0007751551 | 0.0007751551 | 0.0007751551 | 0.0007751551 | 0.0007751551 | 0.0007751551 | 0.0007751551 | 0.0007751551 | 0.0007751551 | 0.0007751551 | 0.0007751551 | 0.0007751551 | 0.0007751551 | 0.0007751551 | 0.0007751551 | 0.0007751551 | 0.0007751551 | 0.0007751551 | 0 | 0 | 0 | 0 | 0
1544 | 163.7105 | 0.0007785387 | 20 | 752 | -792 | 0 | 0 | 0 | 0.0007785387 | 0.0007785387 | 0.0007785387 | 0.0007785387 | 0.0007785387 | 0.0007785387 | 0.0007785387 | 0.0007785387 | 0.0007785387 | 0.0007785387 | 0.0007785387 | 0.0007785387 | 0.0007785387 | 0.0007785387 | 0.0007785387 | 0.0007785387 | 0.0007785387 | 0.0007785387 | 0.0007785387 | 0.0007785387 | 0.0007785387 | 0.0007785387 | 0.0007785387 | 0.0007785387 | 0.0007785387 | 0.0007785387 | 0.0007785387 | 0.0007785387 | 0.0007785387 | 0.0007785387 | 0.0007785387 | 0.0007785387 | 0.0007785387 | 0.0007785387 | 0.0007785387 | 0.0007785387 | 0.0007785387 | 0.0007785387 | 0.0007785387 | 0.0007785387 | 0.0007785387 | 0.0007785387 | 0.0007785387 | 0.0007785387 | 0.0007785387 | 0.0007785387 | 0.0007785387 | 0.0007785387 | 0.0007785387 | 0.0007785387 | 0.0007785387 | 0.0007785387 | 0.0007785387 | 0.0007785387 | 0.0007785387 | 0.0007785387 | 0.0007785387 | 0.0007785387 | 0 | 0 | 0 | 0
1544 | 188.555 | 0.0008966885 | 10 | 762 | -782 | 0 | 0 | 0 | 0.0008966885 | 0.0008966885 | 0.0008966885 | 0.0008966885 | 0.0008966885 | 0.0008966885 | 0.0008966885 | 0.0008966885 | 0.0008966885 | 0.0008966885 | 0.0008966885 | 0.0008966885 | 0.0008966885 | 0.0008966885 | 0.0008966885 | 0.0008966885 | 0.0008966885 | 0.0008966885 | 0.0008966885 | 0.0008966885 | 0.0008966885 | 0.0008966885 | 0.0008966885 | 0.0008966885 | 0.0008966885 | 0.0008966885 | 0.0008966885 | 0.0008966885 | 0.0008966885 | 0.0008966885 | 0.0008966885 | 0.0008966885 | 0.0008966885 | 0.0008966885 | 0.0008966885 | 0.0008966885 | 0.0008966885 | 0.0008966885 | 0.0008966885 | 0.0008966885 | 0.0008966885 | 0.0008966885 | 0.0008966885 | 0.0008966885 | 0.0008966885 | 0.0008966885 | 0.0008966885 | 0.0008966885 | 0.0008966885 | 0.0008966885 | 0.0008966885 | 0.0008966885 | 0.0008966885 | 0.0008966885 | 0.0008966885 | 0.0008966885 | 0.0008966885 | 0.0008966885 | 0 | 0 | 0 | 0
1544 | 165.1104 | 0.0007851957 | 0 | 772 | -772 | 0 | 0 | 0 | 0 | 0.0007851957 | 0.0007851957 | 0.0007851957 | 0.0007851957 | 0.0007851957 | 0.0007851957 | 0.0007851957 | 0.0007851957 | 0.0007851957 | 0.0007851957 | 0.0007851957 | 0.0007851957 | 0.0007851957 | 0.0007851957 | 0.0007851957 | 0.0007851957 | 0.0007851957 | 0.0007851957 | 0.0007851957 | 0.0007851957 | 0.0007851957 | 0.0007851957 | 0.0007851957 | 0.0007851957 | 0.0007851957 | 0.0007851957 | 0.0007851957 | 0.0007851957 | 0.0007851957 | 0.0007851957 | 0.0007851957 | 0.0007851957 | 0.0007851957 | 0.0007851957 | 0.0007851957 | 0.0007851957 | 0.0007851957 | 0.0007851957 | 0.0007851957 | 0.0007851957 | 0.0007851957 | 0.0007851957 | 0.0007851957 | 0.0007851957 | 0.0007851957 | 0.0007851957 | 0.0007851957 | 0.0007851957 | 0.0007851957 | 0.0007851957 | 0.0007851957 | 0.0007851957 | 0.0007851957 | 0.0007851957 | 0.0007851957 | 0.0007851957 | 0.0007851957 | 0 | 0 | 0 | 0
1544 | 160.4383 | 0.0007629775 | -10 | 782 | -762 | 0 | 0 | 0 | 0 | 0.0007629775 | 0.0007629775 | 0.0007629775 | 0.0007629775 | 0.0007629775 | 0.0007629775 | 0.0007629775 | 0.0007629775 | 0.0007629775 | 0.0007629775 | 0.0007629775 | 0.0007629775 | 0.0007629775 | 0.0007629775 | 0.0007629775 | 0.0007629775 | 0.0007629775 | 0.0007629775 | 0.0007629775 | 0.0007629775 | 0.0007629775 | 0.0007629775 | 0.0007629775 | 0.0007629775 | 0.0007629775 | 0.0007629775 | 0.0007629775 | 0.0007629775 | 0.0007629775 | 0.0007629775 | 0.0007629775 | 0.0007629775 | 0.0007629775 | 0.0007629775 | 0.0007629775 | 0.0007629775 | 0.0007629775 | 0.0007629775 | 0.0007629775 | 0.0007629775 | 0.0007629775 | 0.0007629775 | 0.0007629775 | 0.0007629775 | 0.0007629775 | 0.0007629775 | 0.0007629775 | 0.0007629775 | 0.0007629775 | 0.0007629775 | 0.0007629775 | 0.0007629775 | 0.0007629775 | 0.0007629775 | 0.0007629775 | 0.0007629775 | 0.0007629775 | 0.0007629775 | 0 | 0 | 0
1544 | 168.9898 | 0.0008036447 | -20 | 792 | -752 | 0 | 0 | 0 | 0 | 0.0008036447 | 0.0008036447 | 0.0008036447 | 0.0008036447 | 0.0008036447 | 0.0008036447 | 0.0008036447 | 0.0008036447 | 0.0008036447 | 0.0008036447 | 0.0008036447 | 0.0008036447 | 0.0008036447 | 0.0008036447 | 0.0008036447 | 0.0008036447 | 0.0008036447 | 0.0008036447 | 0.0008036447 | 0.0008036447 | 0.0008036447 | 0.0008036447 | 0.0008036447 | 0.0008036447 | 0.0008036447 | 0.0008036447 | 0.0008036447 | 0.0008036447 | 0.0008036447 | 0.0008036447 | 0.0008036447 | 0.0008036447 | 0.0008036447 | 0.0008036447 | 0.0008036447 | 0.0008036447 | 0.0008036447 | 0.0008036447 | 0.0008036447 | 0.0008036447 | 0.0008036447 | 0.0008036447 | 0.0008036447 | 0.0008036447 | 0.0008036447 | 0.0008036447 | 0.0008036447 | 0.0008036447 | 0.0008036447 | 0.0008036447 | 0.0008036447 | 0.0008036447 | 0.0008036447 | 0.0008036447 | 0.0008036447 | 0.0008036447 | 0.0008036447 | 0.0008036447 | 0 | 0 | 0
1544 | 164.3063 | 0.0007813719 | -30 | 802 | -742 | 0 | 0 | 0 | 0 | 0 | 0.0007813719 | 0.0007813719 | 0.0007813719 | 0.0007813719 | 0.0007813719 | 0.0007813719 | 0.0007813719 | 0.0007813719 | 0.0007813719 | 0.0007813719 | 0.0007813719 | 0.0007813719 | 0.0007813719 | 0.0007813719 | 0.0007813719 | 0.0007813719 | 0.0007813719 | 0.0007813719 | 0.0007813719 | 0.0007813719 | 0.0007813719 | 0.0007813719 | 0.0007813719 | 0.0007813719 | 0.0007813719 | 0.0007813719 | 0.0007813719 | 0.0007813719 | 0.0007813719 | 0.0007813719 | 0.0007813719 | 0.0007813719 | 0.0007813719 | 0.0007813719 | 0.0007813719 | 0.0007813719 | 0.0007813719 | 0.0007813719 | 0.0007813719 | 0.0007813719 | 0.0007813719 | 0.0007813719 | 0.0007813719 | 0.0007813719 | 0.0007813719 | 0.0007813719 | 0.0007813719 | 0.0007813719 | 0.0007813719 | 0.0007813719 | 0.0007813719 | 0.0007813719 | 0.0007813719 | 0.0007813719 | 0.0007813719 | 0.0007813719 | 0.0007813719 | 0.0007813719 | 0 | 0
1544 | 166.9553 | 0.0007939694 | -40 | 812 | -732 | 0 | 0 | 0 | 0 | 0 | 0.0007939694 | 0.0007939694 | 0.0007939694 | 0.0007939694 | 0.0007939694 | 0.0007939694 | 0.0007939694 | 0.0007939694 | 0.0007939694 | 0.0007939694 | 0.0007939694 | 0.0007939694 | 0.0007939694 | 0.0007939694 | 0.0007939694 | 0.0007939694 | 0.0007939694 | 0.0007939694 | 0.0007939694 | 0.0007939694 | 0.0007939694 | 0.0007939694 | 0.0007939694 | 0.0007939694 | 0.0007939694 | 0.0007939694 | 0.0007939694 | 0.0007939694 | 0.0007939694 | 0.0007939694 | 0.0007939694 | 0.0007939694 | 0.0007939694 | 0.0007939694 | 0.0007939694 | 0.0007939694 | 0.0007939694 | 0.0007939694 | 0.0007939694 | 0.0007939694 | 0.0007939694 | 0.0007939694 | 0.0007939694 | 0.0007939694 | 0.0007939694 | 0.0007939694 | 0.0007939694 | 0.0007939694 | 0.0007939694 | 0.0007939694 | 0.0007939694 | 0.0007939694 | 0.0007939694 | 0.0007939694 | 0.0007939694 | 0.0007939694 | 0.0007939694 | 0.0007939694 | 0 | 0
1544 | 166.0549 | 0.0007896877 | -30 | 802 | -742 | 0 | 0 | 0 | 0 | 0 | 0.0007896877 | 0.0007896877 | 0.0007896877 | 0.0007896877 | 0.0007896877 | 0.0007896877 | 0.0007896877 | 0.0007896877 | 0.0007896877 | 0.0007896877 | 0.0007896877 | 0.0007896877 | 0.0007896877 | 0.0007896877 | 0.0007896877 | 0.0007896877 | 0.0007896877 | 0.0007896877 | 0.0007896877 | 0.0007896877 | 0.0007896877 | 0.0007896877 | 0.0007896877 | 0.0007896877 | 0.0007896877 | 0.0007896877 | 0.0007896877 | 0.0007896877 | 0.0007896877 | 0.0007896877 | 0.0007896877 | 0.0007896877 | 0.0007896877 | 0.0007896877 | 0.0007896877 | 0.0007896877 | 0.0007896877 | 0.0007896877 | 0.0007896877 | 0.0007896877 | 0.0007896877 | 0.0007896877 | 0.0007896877 | 0.0007896877 | 0.0007896877 | 0.0007896877 | 0.0007896877 | 0.0007896877 | 0.0007896877 | 0.0007896877 | 0.0007896877 | 0.0007896877 | 0.0007896877 | 0.0007896877 | 0.0007896877 | 0.0007896877 | 0.0007896877 | 0.0007896877 | 0 | 0
1544 | 165.7032 | 0.0007880151 | -20 | 792 | -752 | 0 | 0 | 0 | 0 | 0.0007880151 | 0.0007880151 | 0.0007880151 | 0.0007880151 | 0.0007880151 | 0.0007880151 | 0.0007880151 | 0.0007880151 | 0.0007880151 | 0.0007880151 | 0.0007880151 | 0.0007880151 | 0.0007880151 | 0.0007880151 | 0.0007880151 | 0.0007880151 | 0.0007880151 | 0.0007880151 | 0.0007880151 | 0.0007880151 | 0.0007880151 | 0.0007880151 | 0.0007880151 | 0.0007880151 | 0.0007880151 | 0.0007880151 | 0.0007880151 | 0.0007880151 | 0.0007880151 | 0.0007880151 | 0.0007880151 | 0.0007880151 | 0.0007880151 | 0.0007880151 | 0.0007880151 | 0.0007880151 | 0.0007880151 | 0.0007880151 | 0.0007880151 | 0.0007880151 | 0.0007880151 | 0.0007880151 | 0.0007880151 | 0.0007880151 | 0.0007880151 | 0.0007880151 | 0.0007880151 | 0.0007880151 | 0.0007880151 | 0.0007880151 | 0.0007880151 | 0.0007880151 | 0.0007880151 | 0.0007880151 | 0.0007880151 | 0.0007880151 | 0.0007880151 | 0.0007880151 | 0 | 0 | 0
1544 | 148.3088 | 0.0007052947 | -10 | 782 | -762 | 0 | 0 | 0 | 0 | 0.0007052947 | 0.0007052947 | 0.0007052947 | 0.0007052947 | 0.0007052947 | 0.0007052947 | 0.0007052947 | 0.0007052947 | 0.0007052947 | 0.0007052947 | 0.0007052947 | 0.0007052947 | 0.0007052947 | 0.0007052947 | 0.0007052947 | 0.0007052947 | 0.0007052947 | 0.0007052947 | 0.0007052947 | 0.0007052947 | 0.0007052947 | 0.0007052947 | 0.0007052947 | 0.0007052947 | 0.0007052947 | 0.0007052947 | 0.0007052947 | 0.0007052947 | 0.0007052947 | 0.0007052947 | 0.0007052947 | 0.0007052947 | 0.0007052947 | 0.0007052947 | 0.0007052947 | 0.0007052947 | 0.0007052947 | 0.0007052947 | 0.0007052947 | 0.0007052947 | 0.0007052947 | 0.0007052947 | 0.0007052947 | 0.0007052947 | 0.0007052947 | 0.0007052947 | 0.0007052947 | 0.0007052947 | 0.0007052947 | 0.0007052947 | 0.0007052947 | 0.0007052947 | 0.0007052947 | 0.0007052947 | 0.0007052947 | 0.0007052947 | 0.0007052947 | 0.0007052947 | 0 | 0 | 0
1534 | 112.6193 | 0.0005355703 | 0 | 767 | -767 | 0 | 0 | 0 | 0 | 0.0005355703 | 0.0005355703 | 0.0005355703 | 0.0005355703 | 0.0005355703 | 0.0005355703 | 0.0005355703 | 0.0005355703 | 0.0005355703 | 0.0005355703 | 0.0005355703 | 0.0005355703 | 0.0005355703 | 0.0005355703 | 0.0005355703 | 0.0005355703 | 0.0005355703 | 0.0005355703 | 0.0005355703 | 0.0005355703 | 0.0005355703 | 0.0005355703 | 0.0005355703 | 0.0005355703 | 0.0005355703 | 0.0005355703 | 0.0005355703 | 0.0005355703 | 0.0005355703 | 0.0005355703 | 0.0005355703 | 0.0005355703 | 0.0005355703 | 0.0005355703 | 0.0005355703 | 0.0005355703 | 0.0005355703 | 0.0005355703 | 0.0005355703 | 0.0005355703 | 0.0005355703 | 0.0005355703 | 0.0005355703 | 0.0005355703 | 0.0005355703 | 0.0005355703 | 0.0005355703 | 0.0005355703 | 0.0005355703 | 0.0005355703 | 0.0005355703 | 0.0005355703 | 0.0005355703 | 0.0005355703 | 0.0005355703 | 0.0005355703 | 0.0005355703 | 0 | 0 | 0 | 0
1534 | 87.49631 | 0.0004160958 | 10 | 757 | -777 | 0 | 0 | 0 | 0.0004160958 | 0.0004160958 | 0.0004160958 | 0.0004160958 | 0.0004160958 | 0.0004160958 | 0.0004160958 | 0.0004160958 | 0.0004160958 | 0.0004160958 | 0.0004160958 | 0.0004160958 | 0.0004160958 | 0.0004160958 | 0.0004160958 | 0.0004160958 | 0.0004160958 | 0.0004160958 | 0.0004160958 | 0.0004160958 | 0.0004160958 | 0.0004160958 | 0.0004160958 | 0.0004160958 | 0.0004160958 | 0.0004160958 | 0.0004160958 | 0.0004160958 | 0.0004160958 | 0.0004160958 | 0.0004160958 | 0.0004160958 | 0.0004160958 | 0.0004160958 | 0.0004160958 | 0.0004160958 | 0.0004160958 | 0.0004160958 | 0.0004160958 | 0.0004160958 | 0.0004160958 | 0.0004160958 | 0.0004160958 | 0.0004160958 | 0.0004160958 | 0.0004160958 | 0.0004160958 | 0.0004160958 | 0.0004160958 | 0.0004160958 | 0.0004160958 | 0.0004160958 | 0.0004160958 | 0.0004160958 | 0.0004160958 | 0.0004160958 | 0.0004160958 | 0.0004160958 | 0 | 0 | 0 | 0
1534 | 86.7616 | 0.0004126019 | 20 | 747 | -787 | 0 | 0 | 0 | 0.0004126019 | 0.0004126019 | 0.0004126019 | 0.0004126019 | 0.0004126019 | 0.0004126019 | 0.0004126019 | 0.0004126019 | 0.0004126019 | 0.0004126019 | 0.0004126019 | 0.0004126019 | 0.0004126019 | 0.0004126019 | 0.0004126019 | 0.0004126019 | 0.0004126019 | 0.0004126019 | 0.0004126019 | 0.0004126019 | 0.0004126019 | 0.0004126019 | 0.0004126019 | 0.0004126019 | 0.0004126019 | 0.0004126019 | 0.0004126019 | 0.0004126019 | 0.0004126019 | 0.0004126019 | 0.0004126019 | 0.0004126019 | 0.0004126019 | 0.0004126019 | 0.0004126019 | 0.0004126019 | 0.0004126019 | 0.0004126019 | 0.0004126019 | 0.0004126019 | 0.0004126019 | 0.0004126019 | 0.0004126019 | 0.0004126019 | 0.0004126019 | 0.0004126019 | 0.0004126019 | 0.0004126019 | 0.0004126019 | 0.0004126019 | 0.0004126019 | 0.0004126019 | 0.0004126019 | 0.0004126019 | 0.0004126019 | 0.0004126019 | 0.0004126019 | 0 | 0 | 0 | 0 | 0
1534 | 87.25512 | 0.0004149488 | 30 | 737 | -797 | 0 | 0 | 0 | 0.0004149488 | 0.0004149488 | 0.0004149488 | 0.0004149488 | 0.0004149488 | 0.0004149488 | 0.0004149488 | 0.0004149488 | 0.0004149488 | 0.0004149488 | 0.0004149488 | 0.0004149488 | 0.0004149488 | 0.0004149488 | 0.0004149488 | 0.0004149488 | 0.0004149488 | 0.0004149488 | 0.0004149488 | 0.0004149488 | 0.0004149488 | 0.0004149488 | 0.0004149488 | 0.0004149488 | 0.0004149488 | 0.0004149488 | 0.0004149488 | 0.0004149488 | 0.0004149488 | 0.0004149488 | 0.0004149488 | 0.0004149488 | 0.0004149488 | 0.0004149488 | 0.0004149488 | 0.0004149488 | 0.0004149488 | 0.0004149488 | 0.0004149488 | 0.0004149488 | 0.0004149488 | 0.0004149488 | 0.0004149488 | 0.0004149488 | 0.0004149488 | 0.0004149488 | 0.0004149488 | 0.0004149488 | 0.0004149488 | 0.0004149488 | 0.0004149488 | 0.0004149488 | 0.0004149488 | 0.0004149488 | 0.0004149488 | 0.0004149488 | 0.0004149488 | 0 | 0 | 0 | 0 | 0
1500 | 106.6252 | 0.0005070647 | 40 | 710 | -790 | 0 | 0 | 0 | 0.0005070647 | 0.0005070647 | 0.0005070647 | 0.0005070647 | 0.0005070647 | 0.0005070647 | 0.0005070647 | 0.0005070647 | 0.0005070647 | 0.0005070647 | 0.0005070647 | 0.0005070647 | 0.0005070647 | 0.0005070647 | 0.0005070647 | 0.0005070647 | 0.0005070647 | 0.0005070647 | 0.0005070647 | 0.0005070647 | 0.0005070647 | 0.0005070647 | 0.0005070647 | 0.0005070647 | 0.0005070647 | 0.0005070647 | 0.0005070647 | 0.0005070647 | 0.0005070647 | 0.0005070647 | 0.0005070647 | 0.0005070647 | 0.0005070647 | 0.0005070647 | 0.0005070647 | 0.0005070647 | 0.0005070647 | 0.0005070647 | 0.0005070647 | 0.0005070647 | 0.0005070647 | 0.0005070647 | 0.0005070647 | 0.0005070647 | 0.0005070647 | 0.0005070647 | 0.0005070647 | 0.0005070647 | 0.0005070647 | 0.0005070647 | 0.0005070647 | 0.0005070647 | 0.0005070647 | 0.0005070647 | 0.0005070647 | 0.0005070647 | 0 | 0 | 0 | 0 | 0 | 0
1419 | 278.9802 | 0.001326713 | 30 | 679.5 | -739.5 | 0 | 0 | 0 | 0 | 0 | 0.001326713 | 0.001326713 | 0.001326713 | 0.001326713 | 0.001326713 | 0.001326713 | 0.001326713 | 0.001326713 | 0.001326713 | 0.001326713 | 0.001326713 | 0.001326713 | 0.001326713 | 0.001326713 | 0.001326713 | 0.001326713 | 0.001326713 | 0.001326713 | 0.001326713 | 0.001326713 | 0.001326713 | 0.001326713 | 0.001326713 | 0.001326713 | 0.001326713 | 0.001326713 | 0.001326713 | 0.001326713 | 0.001326713 | 0.001326713 | 0.001326713 | 0.001326713 | 0.001326713 | 0.001326713 | 0.001326713 | 0.001326713 | 0.001326713 | 0.001326713 | 0.001326713 | 0.001326713 | 0.001326713 | 0.001326713 | 0.001326713 | 0.001326713 | 0.001326713 | 0.001326713 | 0.001326713 | 0.001326713 | 0.001326713 | 0.001326713 | 0.001326713 | 0.001326713 | 0.001326713 | 0 | 0 | 0 | 0 | 0 | 0 | 0
1445 | 410.1414 | 0.001950461 | 20 | 702.5 | -742.5 | 0 | 0 | 0 | 0 | 0 | 0.001950461 | 0.001950461 | 0.001950461 | 0.001950461 | 0.001950461 | 0.001950461 | 0.001950461 | 0.001950461 | 0.001950461 | 0.001950461 | 0.001950461 | 0.001950461 | 0.001950461 | 0.001950461 | 0.001950461 | 0.001950461 | 0.001950461 | 0.001950461 | 0.001950461 | 0.001950461 | 0.001950461 | 0.001950461 | 0.001950461 | 0.001950461 | 0.001950461 | 0.001950461 | 0.001950461 | 0.001950461 | 0.001950461 | 0.001950461 | 0.001950461 | 0.001950461 | 0.001950461 | 0.001950461 | 0.001950461 | 0.001950461 | 0.001950461 | 0.001950461 | 0.001950461 | 0.001950461 | 0.001950461 | 0.001950461 | 0.001950461 | 0.001950461 | 0.001950461 | 0.001950461 | 0.001950461 | 0.001950461 | 0.001950461 | 0.001950461 | 0.001950461 | 0.001950461 | 0.001950461 | 0.001950461 | 0 | 0 | 0 | 0 | 0 | 0
1445 | 366.9474 | 0.001745048 | 10 | 712.5 | -732.5 | 0 | 0 | 0 | 0 | 0 | 0.001745048 | 0.001745048 | 0.001745048 | 0.001745048 | 0.001745048 | 0.001745048 | 0.001745048 | 0.001745048 | 0.001745048 | 0.001745048 | 0.001745048 | 0.001745048 | 0.001745048 | 0.001745048 | 0.001745048 | 0.001745048 | 0.001745048 | 0.001745048 | 0.001745048 | 0.001745048 | 0.001745048 | 0.001745048 | 0.001745048 | 0.001745048 | 0.001745048 | 0.001745048 | 0.001745048 | 0.001745048 | 0.001745048 | 0.001745048 | 0.001745048 | 0.001745048 | 0.001745048 | 0.001745048 | 0.001745048 | 0.001745048 | 0.001745048 | 0.001745048 | 0.001745048 | 0.001745048 | 0.001745048 | 0.001745048 | 0.001745048 | 0.001745048 | 0.001745048 | 0.001745048 | 0.001745048 | 0.001745048 | 0.001745048 | 0.001745048 | 0.001745048 | 0.001745048 | 0.001745048 | 0.001745048 | 0 | 0 | 0 | 0 | 0 | 0
1381 | 292.4472 | 0.001390757 | 0 | 690.5 | -690.5 | 0 | 0 | 0 | 0 | 0 | 0 | 0 | 0.001390757 | 0.001390757 | 0.001390757 | 0.001390757 | 0.001390757 | 0.001390757 | 0.001390757 | 0.001390757 | 0.001390757 | 0.001390757 | 0.001390757 | 0.001390757 | 0.001390757 | 0.001390757 | 0.001390757 | 0.001390757 | 0.001390757 | 0.001390757 | 0.001390757 | 0.001390757 | 0.001390757 | 0.001390757 | 0.001390757 | 0.001390757 | 0.001390757 | 0.001390757 | 0.001390757 | 0.001390757 | 0.001390757 | 0.001390757 | 0.001390757 | 0.001390757 | 0.001390757 | 0.001390757 | 0.001390757 | 0.001390757 | 0.001390757 | 0.001390757 | 0.001390757 | 0.001390757 | 0.001390757 | 0.001390757 | 0.001390757 | 0.001390757 | 0.001390757 | 0.001390757 | 0.001390757 | 0.001390757 | 0.001390757 | 0.001390757 | 0.001390757 | 0 | 0 | 0 | 0 | 0 | 0 | 0
1381 | 239.6098 | 0.001139484 | -10 | 700.5 | -680.5 | 0 | 0 | 0 | 0 | 0 | 0 | 0 | 0.001139484 | 0.001139484 | 0.001139484 | 0.001139484 | 0.001139484 | 0.001139484 | 0.001139484 | 0.001139484 | 0.001139484 | 0.001139484 | 0.001139484 | 0.001139484 | 0.001139484 | 0.001139484 | 0.001139484 | 0.001139484 | 0.001139484 | 0.001139484 | 0.001139484 | 0.001139484 | 0.001139484 | 0.001139484 | 0.001139484 | 0.001139484 | 0.001139484 | 0.001139484 | 0.001139484 | 0.001139484 | 0.001139484 | 0.001139484 | 0.001139484 | 0.001139484 | 0.001139484 | 0.001139484 | 0.001139484 | 0.001139484 | 0.001139484 | 0.001139484 | 0.001139484 | 0.001139484 | 0.001139484 | 0.001139484 | 0.001139484 | 0.001139484 | 0.001139484 | 0.001139484 | 0.001139484 | 0.001139484 | 0.001139484 | 0.001139484 | 0.001139484 | 0.001139484 | 0 | 0 | 0 | 0 | 0 | 0
1381 | 244.7867 | 0.001164103 | -20 | 710.5 | -670.5 | 0 | 0 | 0 | 0 | 0 | 0 | 0 | 0.001164103 | 0.001164103 | 0.001164103 | 0.001164103 | 0.001164103 | 0.001164103 | 0.001164103 | 0.001164103 | 0.001164103 | 0.001164103 | 0.001164103 | 0.001164103 | 0.001164103 | 0.001164103 | 0.001164103 | 0.001164103 | 0.001164103 | 0.001164103 | 0.001164103 | 0.001164103 | 0.001164103 | 0.001164103 | 0.001164103 | 0.001164103 | 0.001164103 | 0.001164103 | 0.001164103 | 0.001164103 | 0.001164103 | 0.001164103 | 0.001164103 | 0.001164103 | 0.001164103 | 0.001164103 | 0.001164103 | 0.001164103 | 0.001164103 | 0.001164103 | 0.001164103 | 0.001164103 | 0.001164103 | 0.001164103 | 0.001164103 | 0.001164103 | 0.001164103 | 0.001164103 | 0.001164103 | 0.001164103 | 0.001164103 | 0.001164103 | 0.001164103 | 0.001164103 | 0 | 0 | 0 | 0 | 0 | 0
1381 | 290.341 | 0.00138074 | -30 | 720.5 | -660.5 | 0 | 0 | 0 | 0 | 0 | 0 | 0 | 0 | 0.00138074 | 0.00138074 | 0.00138074 | 0.00138074 | 0.00138074 | 0.00138074 | 0.00138074 | 0.00138074 | 0.00138074 | 0.00138074 | 0.00138074 | 0.00138074 | 0.00138074 | 0.00138074 | 0.00138074 | 0.00138074 | 0.00138074 | 0.00138074 | 0.00138074 | 0.00138074 | 0.00138074 | 0.00138074 | 0.00138074 | 0.00138074 | 0.00138074 | 0.00138074 | 0.00138074 | 0.00138074 | 0.00138074 | 0.00138074 | 0.00138074 | 0.00138074 | 0.00138074 | 0.00138074 | 0.00138074 | 0.00138074 | 0.00138074 | 0.00138074 | 0.00138074 | 0.00138074 | 0.00138074 | 0.00138074 | 0.00138074 | 0.00138074 | 0.00138074 | 0.00138074 | 0.00138074 | 0.00138074 | 0.00138074 | 0.00138074 | 0.00138074 | 0 | 0 | 0 | 0 | 0 | 0
1381 | 275.0833 | 0.001308181 | -40 | 730.5 | -650.5 | 0 | 0 | 0 | 0 | 0 | 0 | 0 | 0 | 0.001308181 | 0.001308181 | 0.001308181 | 0.001308181 | 0.001308181 | 0.001308181 | 0.001308181 | 0.001308181 | 0.001308181 | 0.001308181 | 0.001308181 | 0.001308181 | 0.001308181 | 0.001308181 | 0.001308181 | 0.001308181 | 0.001308181 | 0.001308181 | 0.001308181 | 0.001308181 | 0.001308181 | 0.001308181 | 0.001308181 | 0.001308181 | 0.001308181 | 0.001308181 | 0.001308181 | 0.001308181 | 0.001308181 | 0.001308181 | 0.001308181 | 0.001308181 | 0.001308181 | 0.001308181 | 0.001308181 | 0.001308181 | 0.001308181 | 0.001308181 | 0.001308181 | 0.001308181 | 0.001308181 | 0.001308181 | 0.001308181 | 0.001308181 | 0.001308181 | 0.001308181 | 0.001308181 | 0.001308181 | 0.001308181 | 0.001308181 | 0.001308181 | 0.001308181 | 0 | 0 | 0 | 0 | 0
1381 | 273.328 | 0.001299833 | -30 | 720.5 | -660.5 | 0 | 0 | 0 | 0 | 0 | 0 | 0 | 0 | 0.001299833 | 0.001299833 | 0.001299833 | 0.001299833 | 0.001299833 | 0.001299833 | 0.001299833 | 0.001299833 | 0.001299833 | 0.001299833 | 0.001299833 | 0.001299833 | 0.001299833 | 0.001299833 | 0.001299833 | 0.001299833 | 0.001299833 | 0.001299833 | 0.001299833 | 0.001299833 | 0.001299833 | 0.001299833 | 0.001299833 | 0.001299833 | 0.001299833 | 0.001299833 | 0.001299833 | 0.001299833 | 0.001299833 | 0.001299833 | 0.001299833 | 0.001299833 | 0.001299833 | 0.001299833 | 0.001299833 | 0.001299833 | 0.001299833 | 0.001299833 | 0.001299833 | 0.001299833 | 0.001299833 | 0.001299833 | 0.001299833 | 0.001299833 | 0.001299833 | 0.001299833 | 0.001299833 | 0.001299833 | 0.001299833 | 0.001299833 | 0.001299833 | 0 | 0 | 0 | 0 | 0 | 0
1321 | 174.7177 | 0.000830884 | -20 | 680.5 | -640.5 | 0 | 0 | 0 | 0 | 0 | 0 | 0 | 0 | 0 | 0.000830884 | 0.000830884 | 0.000830884 | 0.000830884 | 0.000830884 | 0.000830884 | 0.000830884 | 0.000830884 | 0.000830884 | 0.000830884 | 0.000830884 | 0.000830884 | 0.000830884 | 0.000830884 | 0.000830884 | 0.000830884 | 0.000830884 | 0.000830884 | 0.000830884 | 0.000830884 | 0.000830884 | 0.000830884 | 0.000830884 | 0.000830884 | 0.000830884 | 0.000830884 | 0.000830884 | 0.000830884 | 0.000830884 | 0.000830884 | 0.000830884 | 0.000830884 | 0.000830884 | 0.000830884 | 0.000830884 | 0.000830884 | 0.000830884 | 0.000830884 | 0.000830884 | 0.000830884 | 0.000830884 | 0.000830884 | 0.000830884 | 0.000830884 | 0.000830884 | 0.000830884 | 0.000830884 | 0.000830884 | 0.000830884 | 0 | 0 | 0 | 0 | 0 | 0 | 0
1292 | 208.5624 | 0.0009918354 | -10 | 656 | -636 | 0 | 0 | 0 | 0 | 0 | 0 | 0 | 0 | 0 | 0.0009918354 | 0.0009918354 | 0.0009918354 | 0.0009918354 | 0.0009918354 | 0.0009918354 | 0.0009918354 | 0.0009918354 | 0.0009918354 | 0.0009918354 | 0.0009918354 | 0.0009918354 | 0.0009918354 | 0.0009918354 | 0.0009918354 | 0.0009918354 | 0.0009918354 | 0.0009918354 | 0.0009918354 | 0.0009918354 | 0.0009918354 | 0.0009918354 | 0.0009918354 | 0.0009918354 | 0.0009918354 | 0.0009918354 | 0.0009918354 | 0.0009918354 | 0.0009918354 | 0.0009918354 | 0.0009918354 | 0.0009918354 | 0.0009918354 | 0.0009918354 | 0.0009918354 | 0.0009918354 | 0.0009918354 | 0.0009918354 | 0.0009918354 | 0.0009918354 | 0.0009918354 | 0.0009918354 | 0.0009918354 | 0.0009918354 | 0.0009918354 | 0.0009918354 | 0.0009918354 | 0.0009918354 | 0 | 0 | 0 | 0 | 0 | 0 | 0 | 0
1229 | 99.18765 | 0.0004716949 | 0 | 614.5 | -614.5 | 0 | 0 | 0 | 0 | 0 | 0 | 0 | 0 | 0 | 0 | 0.0004716949 | 0.0004716949 | 0.0004716949 | 0.0004716949 | 0.0004716949 | 0.0004716949 | 0.0004716949 | 0.0004716949 | 0.0004716949 | 0.0004716949 | 0.0004716949 | 0.0004716949 | 0.0004716949 | 0.0004716949 | 0.0004716949 | 0.0004716949 | 0.0004716949 | 0.0004716949 | 0.0004716949 | 0.0004716949 | 0.0004716949 | 0.0004716949 | 0.0004716949 | 0.0004716949 | 0.0004716949 | 0.0004716949 | 0.0004716949 | 0.0004716949 | 0.0004716949 | 0.0004716949 | 0.0004716949 | 0.0004716949 | 0.0004716949 | 0.0004716949 | 0.0004716949 | 0.0004716949 | 0.0004716949 | 0.0004716949 | 0.0004716949 | 0.0004716949 | 0.0004716949 | 0.0004716949 | 0.0004716949 | 0.0004716949 | 0.0004716949 | 0 | 0 | 0 | 0 | 0 | 0 | 0 | 0 | 0 | 0
1130 | 201.1559 | 0.0009566131 | 10 | 555 | -575 | 0 | 0 | 0 | 0 | 0 | 0 | 0 | 0 | 0 | 0 | 0 | 0.0009566131 | 0.0009566131 | 0.0009566131 | 0.0009566131 | 0.0009566131 | 0.0009566131 | 0.0009566131 | 0.0009566131 | 0.0009566131 | 0.0009566131 | 0.0009566131 | 0.0009566131 | 0.0009566131 | 0.0009566131 | 0.0009566131 | 0.0009566131 | 0.0009566131 | 0.0009566131 | 0.0009566131 | 0.0009566131 | 0.0009566131 | 0.0009566131 | 0.0009566131 | 0.0009566131 | 0.0009566131 | 0.0009566131 | 0.0009566131 | 0.0009566131 | 0.0009566131 | 0.0009566131 | 0.0009566131 | 0.0009566131 | 0.0009566131 | 0.0009566131 | 0.0009566131 | 0.0009566131 | 0.0009566131 | 0.0009566131 | 0.0009566131 | 0.0009566131 | 0.0009566131 | 0.0009566131 | 0 | 0 | 0 | 0 | 0 | 0 | 0 | 0 | 0 | 0 | 0 | 0
1130 | 205.9884 | 0.0009795948 | 20 | 545 | -585 | 0 | 0 | 0 | 0 | 0 | 0 | 0 | 0 | 0 | 0 | 0 | 0.0009795948 | 0.0009795948 | 0.0009795948 | 0.0009795948 | 0.0009795948 | 0.0009795948 | 0.0009795948 | 0.0009795948 | 0.0009795948 | 0.0009795948 | 0.0009795948 | 0.0009795948 | 0.0009795948 | 0.0009795948 | 0.0009795948 | 0.0009795948 | 0.0009795948 | 0.0009795948 | 0.0009795948 | 0.0009795948 | 0.0009795948 | 0.0009795948 | 0.0009795948 | 0.0009795948 | 0.0009795948 | 0.0009795948 | 0.0009795948 | 0.0009795948 | 0.0009795948 | 0.0009795948 | 0.0009795948 | 0.0009795948 | 0.0009795948 | 0.0009795948 | 0.0009795948 | 0.0009795948 | 0.0009795948 | 0.0009795948 | 0.0009795948 | 0.0009795948 | 0.0009795948 | 0.0009795948 | 0 | 0 | 0 | 0 | 0 | 0 | 0 | 0 | 0 | 0 | 0 | 0
1130 | 204.8831 | 0.000974338 | 30 | 535 | -595 | 0 | 0 | 0 | 0 | 0 | 0 | 0 | 0 | 0 | 0 | 0.000974338 | 0.000974338 | 0.000974338 | 0.000974338 | 0.000974338 | 0.000974338 | 0.000974338 | 0.000974338 | 0.000974338 | 0.000974338 | 0.000974338 | 0.000974338 | 0.000974338 | 0.000974338 | 0.000974338 | 0.000974338 | 0.000974338 | 0.000974338 | 0.000974338 | 0.000974338 | 0.000974338 | 0.000974338 | 0.000974338 | 0.000974338 | 0.000974338 | 0.000974338 | 0.000974338 | 0.000974338 | 0.000974338 | 0.000974338 | 0.000974338 | 0.000974338 | 0.000974338 | 0.000974338 | 0.000974338 | 0.000974338 | 0.000974338 | 0.000974338 | 0.000974338 | 0.000974338 | 0.000974338 | 0.000974338 | 0.000974338 | 0 | 0 | 0 | 0 | 0 | 0 | 0 | 0 | 0 | 0 | 0 | 0
1130 | 210.7175 | 0.001002084 | 40 | 525 | -605 | 0 | 0 | 0 | 0 | 0 | 0 | 0 | 0 | 0 | 0 | 0.001002084 | 0.001002084 | 0.001002084 | 0.001002084 | 0.001002084 | 0.001002084 | 0.001002084 | 0.001002084 | 0.001002084 | 0.001002084 | 0.001002084 | 0.001002084 | 0.001002084 | 0.001002084 | 0.001002084 | 0.001002084 | 0.001002084 | 0.001002084 | 0.001002084 | 0.001002084 | 0.001002084 | 0.001002084 | 0.001002084 | 0.001002084 | 0.001002084 | 0.001002084 | 0.001002084 | 0.001002084 | 0.001002084 | 0.001002084 | 0.001002084 | 0.001002084 | 0.001002084 | 0.001002084 | 0.001002084 | 0.001002084 | 0.001002084 | 0.001002084 | 0.001002084 | 0.001002084 | 0.001002084 | 0.001002084 | 0 | 0 | 0 | 0 | 0 | 0 | 0 | 0 | 0 | 0 | 0 | 0 | 0
1130 | 203.4488 | 0.0009675173 | 30 | 535 | -595 | 0 | 0 | 0 | 0 | 0 | 0 | 0 | 0 | 0 | 0 | 0.0009675173 | 0.0009675173 | 0.0009675173 | 0.0009675173 | 0.0009675173 | 0.0009675173 | 0.0009675173 | 0.0009675173 | 0.0009675173 | 0.0009675173 | 0.0009675173 | 0.0009675173 | 0.0009675173 | 0.0009675173 | 0.0009675173 | 0.0009675173 | 0.0009675173 | 0.0009675173 | 0.0009675173 | 0.0009675173 | 0.0009675173 | 0.0009675173 | 0.0009675173 | 0.0009675173 | 0.0009675173 | 0.0009675173 | 0.0009675173 | 0.0009675173 | 0.0009675173 | 0.0009675173 | 0.0009675173 | 0.0009675173 | 0.0009675173 | 0.0009675173 | 0.0009675173 | 0.0009675173 | 0.0009675173 | 0.0009675173 | 0.0009675173 | 0.0009675173 | 0.0009675173 | 0.0009675173 | 0.0009675173 | 0 | 0 | 0 | 0 | 0 | 0 | 0 | 0 | 0 | 0 | 0 | 0
1130 | 202.6223 | 0.000963587 | 20 | 545 | -585 | 0 | 0 | 0 | 0 | 0 | 0 | 0 | 0 | 0 | 0 | 0 | 0.000963587 | 0.000963587 | 0.000963587 | 0.000963587 | 0.000963587 | 0.000963587 | 0.000963587 | 0.000963587 | 0.000963587 | 0.000963587 | 0.000963587 | 0.000963587 | 0.000963587 | 0.000963587 | 0.000963587 | 0.000963587 | 0.000963587 | 0.000963587 | 0.000963587 | 0.000963587 | 0.000963587 | 0.000963587 | 0.000963587 | 0.000963587 | 0.000963587 | 0.000963587 | 0.000963587 | 0.000963587 | 0.000963587 | 0.000963587 | 0.000963587 | 0.000963587 | 0.000963587 | 0.000963587 | 0.000963587 | 0.000963587 | 0.000963587 | 0.000963587 | 0.000963587 | 0.000963587 | 0.000963587 | 0.000963587 | 0 | 0 | 0 | 0 | 0 | 0 | 0 | 0 | 0 | 0 | 0 | 0
1127 | 241.6303 | 0.001149093 | 10 | 553.5 | -573.5 | 0 | 0 | 0 | 0 | 0 | 0 | 0 | 0 | 0 | 0 | 0 | 0.001149093 | 0.001149093 | 0.001149093 | 0.001149093 | 0.001149093 | 0.001149093 | 0.001149093 | 0.001149093 | 0.001149093 | 0.001149093 | 0.001149093 | 0.001149093 | 0.001149093 | 0.001149093 | 0.001149093 | 0.001149093 | 0.001149093 | 0.001149093 | 0.001149093 | 0.001149093 | 0.001149093 | 0.001149093 | 0.001149093 | 0.001149093 | 0.001149093 | 0.001149093 | 0.001149093 | 0.001149093 | 0.001149093 | 0.001149093 | 0.001149093 | 0.001149093 | 0.001149093 | 0.001149093 | 0.001149093 | 0.001149093 | 0.001149093 | 0.001149093 | 0.001149093 | 0.001149093 | 0.001149093 | 0.001149093 | 0 | 0 | 0 | 0 | 0 | 0 | 0 | 0 | 0 | 0 | 0 | 0
1127 | 230.7228 | 0.001097221 | 0 | 563.5 | -563.5 | 0 | 0 | 0 | 0 | 0 | 0 | 0 | 0 | 0 | 0 | 0 | 0.001097221 | 0.001097221 | 0.001097221 | 0.001097221 | 0.001097221 | 0.001097221 | 0.001097221 | 0.001097221 | 0.001097221 | 0.001097221 | 0.001097221 | 0.001097221 | 0.001097221 | 0.001097221 | 0.001097221 | 0.001097221 | 0.001097221 | 0.001097221 | 0.001097221 | 0.001097221 | 0.001097221 | 0.001097221 | 0.001097221 | 0.001097221 | 0.001097221 | 0.001097221 | 0.001097221 | 0.001097221 | 0.001097221 | 0.001097221 | 0.001097221 | 0.001097221 | 0.001097221 | 0.001097221 | 0.001097221 | 0.001097221 | 0.001097221 | 0.001097221 | 0.001097221 | 0.001097221 | 0.001097221 | 0.001097221 | 0.001097221 | 0 | 0 | 0 | 0 | 0 | 0 | 0 | 0 | 0 | 0 | 0
1127 | 228.3017 | 0.001085707 | -10 | 573.5 | -553.5 | 0 | 0 | 0 | 0 | 0 | 0 | 0 | 0 | 0 | 0 | 0 | 0 | 0.001085707 | 0.001085707 | 0.001085707 | 0.001085707 | 0.001085707 | 0.001085707 | 0.001085707 | 0.001085707 | 0.001085707 | 0.001085707 | 0.001085707 | 0.001085707 | 0.001085707 | 0.001085707 | 0.001085707 | 0.001085707 | 0.001085707 | 0.001085707 | 0.001085707 | 0.001085707 | 0.001085707 | 0.001085707 | 0.001085707 | 0.001085707 | 0.001085707 | 0.001085707 | 0.001085707 | 0.001085707 | 0.001085707 | 0.001085707 | 0.001085707 | 0.001085707 | 0.001085707 | 0.001085707 | 0.001085707 | 0.001085707 | 0.001085707 | 0.001085707 | 0.001085707 | 0.001085707 | 0.001085707 | 0.001085707 | 0 | 0 | 0 | 0 | 0 | 0 | 0 | 0 | 0 | 0 | 0
1127 | 243.5355 | 0.001158153 | -20 | 583.5 | -543.5 | 0 | 0 | 0 | 0 | 0 | 0 | 0 | 0 | 0 | 0 | 0 | 0 | 0.001158153 | 0.001158153 | 0.001158153 | 0.001158153 | 0.001158153 | 0.001158153 | 0.001158153 | 0.001158153 | 0.001158153 | 0.001158153 | 0.001158153 | 0.001158153 | 0.001158153 | 0.001158153 | 0.001158153 | 0.001158153 | 0.001158153 | 0.001158153 | 0.001158153 | 0.001158153 | 0.001158153 | 0.001158153 | 0.001158153 | 0.001158153 | 0.001158153 | 0.001158153 | 0.001158153 | 0.001158153 | 0.001158153 | 0.001158153 | 0.001158153 | 0.001158153 | 0.001158153 | 0.001158153 | 0.001158153 | 0.001158153 | 0.001158153 | 0.001158153 | 0.001158153 | 0.001158153 | 0.001158153 | 0.001158153 | 0 | 0 | 0 | 0 | 0 | 0 | 0 | 0 | 0 | 0 | 0
1127 | 223.8449 | 0.001064513 | -30 | 593.5 | -533.5 | 0 | 0 | 0 | 0 | 0 | 0 | 0 | 0 | 0 | 0 | 0 | 0 | 0 | 0.001064513 | 0.001064513 | 0.001064513 | 0.001064513 | 0.001064513 | 0.001064513 | 0.001064513 | 0.001064513 | 0.001064513 | 0.001064513 | 0.001064513 | 0.001064513 | 0.001064513 | 0.001064513 | 0.001064513 | 0.001064513 | 0.001064513 | 0.001064513 | 0.001064513 | 0.001064513 | 0.001064513 | 0.001064513 | 0.001064513 | 0.001064513 | 0.001064513 | 0.001064513 | 0.001064513 | 0.001064513 | 0.001064513 | 0.001064513 | 0.001064513 | 0.001064513 | 0.001064513 | 0.001064513 | 0.001064513 | 0.001064513 | 0.001064513 | 0.001064513 | 0.001064513 | 0.001064513 | 0.001064513 | 0.001064513 | 0 | 0 | 0 | 0 | 0 | 0 | 0 | 0 | 0 | 0
1127 | 235.5643 | 0.001120245 | -40 | 603.5 | -523.5 | 0 | 0 | 0 | 0 | 0 | 0 | 0 | 0 | 0 | 0 | 0 | 0 | 0 | 0.001120245 | 0.001120245 | 0.001120245 | 0.001120245 | 0.001120245 | 0.001120245 | 0.001120245 | 0.001120245 | 0.001120245 | 0.001120245 | 0.001120245 | 0.001120245 | 0.001120245 | 0.001120245 | 0.001120245 | 0.001120245 | 0.001120245 | 0.001120245 | 0.001120245 | 0.001120245 | 0.001120245 | 0.001120245 | 0.001120245 | 0.001120245 | 0.001120245 | 0.001120245 | 0.001120245 | 0.001120245 | 0.001120245 | 0.001120245 | 0.001120245 | 0.001120245 | 0.001120245 | 0.001120245 | 0.001120245 | 0.001120245 | 0.001120245 | 0.001120245 | 0.001120245 | 0.001120245 | 0.001120245 | 0.001120245 | 0 | 0 | 0 | 0 | 0 | 0 | 0 | 0 | 0 | 0
1127 | 223.0396 | 0.001060683 | -30 | 593.5 | -533.5 | 0 | 0 | 0 | 0 | 0 | 0 | 0 | 0 | 0 | 0 | 0 | 0 | 0 | 0.001060683 | 0.001060683 | 0.001060683 | 0.001060683 | 0.001060683 | 0.001060683 | 0.001060683 | 0.001060683 | 0.001060683 | 0.001060683 | 0.001060683 | 0.001060683 | 0.001060683 | 0.001060683 | 0.001060683 | 0.001060683 | 0.001060683 | 0.001060683 | 0.001060683 | 0.001060683 | 0.001060683 | 0.001060683 | 0.001060683 | 0.001060683 | 0.001060683 | 0.001060683 | 0.001060683 | 0.001060683 | 0.001060683 | 0.001060683 | 0.001060683 | 0.001060683 | 0.001060683 | 0.001060683 | 0.001060683 | 0.001060683 | 0.001060683 | 0.001060683 | 0.001060683 | 0.001060683 | 0.001060683 | 0.001060683 | 0 | 0 | 0 | 0 | 0 | 0 | 0 | 0 | 0 | 0
1127 | 256.808 | 0.001221271 | -20 | 583.5 | -543.5 | 0 | 0 | 0 | 0 | 0 | 0 | 0 | 0 | 0 | 0 | 0 | 0 | 0.001221271 | 0.001221271 | 0.001221271 | 0.001221271 | 0.001221271 | 0.001221271 | 0.001221271 | 0.001221271 | 0.001221271 | 0.001221271 | 0.001221271 | 0.001221271 | 0.001221271 | 0.001221271 | 0.001221271 | 0.001221271 | 0.001221271 | 0.001221271 | 0.001221271 | 0.001221271 | 0.001221271 | 0.001221271 | 0.001221271 | 0.001221271 | 0.001221271 | 0.001221271 | 0.001221271 | 0.001221271 | 0.001221271 | 0.001221271 | 0.001221271 | 0.001221271 | 0.001221271 | 0.001221271 | 0.001221271 | 0.001221271 | 0.001221271 | 0.001221271 | 0.001221271 | 0.001221271 | 0.001221271 | 0.001221271 | 0 | 0 | 0 | 0 | 0 | 0 | 0 | 0 | 0 | 0 | 0
1127 | 237.4301 | 0.001129118 | -10 | 573.5 | -553.5 | 0 | 0 | 0 | 0 | 0 | 0 | 0 | 0 | 0 | 0 | 0 | 0 | 0.001129118 | 0.001129118 | 0.001129118 | 0.001129118 | 0.001129118 | 0.001129118 | 0.001129118 | 0.001129118 | 0.001129118 | 0.001129118 | 0.001129118 | 0.001129118 | 0.001129118 | 0.001129118 | 0.001129118 | 0.001129118 | 0.001129118 | 0.001129118 | 0.001129118 | 0.001129118 | 0.001129118 | 0.001129118 | 0.001129118 | 0.001129118 | 0.001129118 | 0.001129118 | 0.001129118 | 0.001129118 | 0.001129118 | 0.001129118 | 0.001129118 | 0.001129118 | 0.001129118 | 0.001129118 | 0.001129118 | 0.001129118 | 0.001129118 | 0.001129118 | 0.001129118 | 0.001129118 | 0.001129118 | 0.001129118 | 0 | 0 | 0 | 0 | 0 | 0 | 0 | 0 | 0 | 0 | 0
1127 | 231.8982 | 0.001102811 | 0 | 563.5 | -563.5 | 0 | 0 | 0 | 0 | 0 | 0 | 0 | 0 | 0 | 0 | 0 | 0.001102811 | 0.001102811 | 0.001102811 | 0.001102811 | 0.001102811 | 0.001102811 | 0.001102811 | 0.001102811 | 0.001102811 | 0.001102811 | 0.001102811 | 0.001102811 | 0.001102811 | 0.001102811 | 0.001102811 | 0.001102811 | 0.001102811 | 0.001102811 | 0.001102811 | 0.001102811 | 0.001102811 | 0.001102811 | 0.001102811 | 0.001102811 | 0.001102811 | 0.001102811 | 0.001102811 | 0.001102811 | 0.001102811 | 0.001102811 | 0.001102811 | 0.001102811 | 0.001102811 | 0.001102811 | 0.001102811 | 0.001102811 | 0.001102811 | 0.001102811 | 0.001102811 | 0.001102811 | 0.001102811 | 0.001102811 | 0.001102811 | 0 | 0 | 0 | 0 | 0 | 0 | 0 | 0 | 0 | 0 | 0
1127 | 229.0535 | 0.001089283 | 10 | 553.5 | -573.5 | 0 | 0 | 0 | 0 | 0 | 0 | 0 | 0 | 0 | 0 | 0 | 0.001089283 | 0.001089283 | 0.001089283 | 0.001089283 | 0.001089283 | 0.001089283 | 0.001089283 | 0.001089283 | 0.001089283 | 0.001089283 | 0.001089283 | 0.001089283 | 0.001089283 | 0.001089283 | 0.001089283 | 0.001089283 | 0.001089283 | 0.001089283 | 0.001089283 | 0.001089283 | 0.001089283 | 0.001089283 | 0.001089283 | 0.001089283 | 0.001089283 | 0.001089283 | 0.001089283 | 0.001089283 | 0.001089283 | 0.001089283 | 0.001089283 | 0.001089283 | 0.001089283 | 0.001089283 | 0.001089283 | 0.001089283 | 0.001089283 | 0.001089283 | 0.001089283 | 0.001089283 | 0.001089283 | 0.001089283 | 0 | 0 | 0 | 0 | 0 | 0 | 0 | 0 | 0 | 0 | 0 | 0
1127 | 229.8122 | 0.001092891 | 20 | 543.5 | -583.5 | 0 | 0 | 0 | 0 | 0 | 0 | 0 | 0 | 0 | 0 | 0 | 0.001092891 | 0.001092891 | 0.001092891 | 0.001092891 | 0.001092891 | 0.001092891 | 0.001092891 | 0.001092891 | 0.001092891 | 0.001092891 | 0.001092891 | 0.001092891 | 0.001092891 | 0.001092891 | 0.001092891 | 0.001092891 | 0.001092891 | 0.001092891 | 0.001092891 | 0.001092891 | 0.001092891 | 0.001092891 | 0.001092891 | 0.001092891 | 0.001092891 | 0.001092891 | 0.001092891 | 0.001092891 | 0.001092891 | 0.001092891 | 0.001092891 | 0.001092891 | 0.001092891 | 0.001092891 | 0.001092891 | 0.001092891 | 0.001092891 | 0.001092891 | 0.001092891 | 0.001092891 | 0.001092891 | 0.001092891 | 0 | 0 | 0 | 0 | 0 | 0 | 0 | 0 | 0 | 0 | 0 | 0
1127 | 233.4906 | 0.001110384 | 30 | 533.5 | -593.5 | 0 | 0 | 0 | 0 | 0 | 0 | 0 | 0 | 0 | 0 | 0.001110384 | 0.001110384 | 0.001110384 | 0.001110384 | 0.001110384 | 0.001110384 | 0.001110384 | 0.001110384 | 0.001110384 | 0.001110384 | 0.001110384 | 0.001110384 | 0.001110384 | 0.001110384 | 0.001110384 | 0.001110384 | 0.001110384 | 0.001110384 | 0.001110384 | 0.001110384 | 0.001110384 | 0.001110384 | 0.001110384 | 0.001110384 | 0.001110384 | 0.001110384 | 0.001110384 | 0.001110384 | 0.001110384 | 0.001110384 | 0.001110384 | 0.001110384 | 0.001110384 | 0.001110384 | 0.001110384 | 0.001110384 | 0.001110384 | 0.001110384 | 0.001110384 | 0.001110384 | 0.001110384 | 0.001110384 | 0 | 0 | 0 | 0 | 0 | 0 | 0 | 0 | 0 | 0 | 0 | 0 | 0
1127 | 196.1016 | 0.000932577 | 40 | 523.5 | -603.5 | 0 | 0 | 0 | 0 | 0 | 0 | 0 | 0 | 0 | 0 | 0.000932577 | 0.000932577 | 0.000932577 | 0.000932577 | 0.000932577 | 0.000932577 | 0.000932577 | 0.000932577 | 0.000932577 | 0.000932577 | 0.000932577 | 0.000932577 | 0.000932577 | 0.000932577 | 0.000932577 | 0.000932577 | 0.000932577 | 0.000932577 | 0.000932577 | 0.000932577 | 0.000932577 | 0.000932577 | 0.000932577 | 0.000932577 | 0.000932577 | 0.000932577 | 0.000932577 | 0.000932577 | 0.000932577 | 0.000932577 | 0.000932577 | 0.000932577 | 0.000932577 | 0.000932577 | 0.000932577 | 0.000932577 | 0.000932577 | 0.000932577 | 0.000932577 | 0.000932577 | 0.000932577 | 0.000932577 | 0 | 0 | 0 | 0 | 0 | 0 | 0 | 0 | 0 | 0 | 0 | 0 | 0
1127 | 242.8017 | 0.001154663 | 30 | 533.5 | -593.5 | 0 | 0 | 0 | 0 | 0 | 0 | 0 | 0 | 0 | 0 | 0.001154663 | 0.001154663 | 0.001154663 | 0.001154663 | 0.001154663 | 0.001154663 | 0.001154663 | 0.001154663 | 0.001154663 | 0.001154663 | 0.001154663 | 0.001154663 | 0.001154663 | 0.001154663 | 0.001154663 | 0.001154663 | 0.001154663 | 0.001154663 | 0.001154663 | 0.001154663 | 0.001154663 | 0.001154663 | 0.001154663 | 0.001154663 | 0.001154663 | 0.001154663 | 0.001154663 | 0.001154663 | 0.001154663 | 0.001154663 | 0.001154663 | 0.001154663 | 0.001154663 | 0.001154663 | 0.001154663 | 0.001154663 | 0.001154663 | 0.001154663 | 0.001154663 | 0.001154663 | 0.001154663 | 0.001154663 | 0 | 0 | 0 | 0 | 0 | 0 | 0 | 0 | 0 | 0 | 0 | 0 | 0
1127 | 241.6734 | 0.001149298 | 20 | 543.5 | -583.5 | 0 | 0 | 0 | 0 | 0 | 0 | 0 | 0 | 0 | 0 | 0 | 0.001149298 | 0.001149298 | 0.001149298 | 0.001149298 | 0.001149298 | 0.001149298 | 0.001149298 | 0.001149298 | 0.001149298 | 0.001149298 | 0.001149298 | 0.001149298 | 0.001149298 | 0.001149298 | 0.001149298 | 0.001149298 | 0.001149298 | 0.001149298 | 0.001149298 | 0.001149298 | 0.001149298 | 0.001149298 | 0.001149298 | 0.001149298 | 0.001149298 | 0.001149298 | 0.001149298 | 0.001149298 | 0.001149298 | 0.001149298 | 0.001149298 | 0.001149298 | 0.001149298 | 0.001149298 | 0.001149298 | 0.001149298 | 0.001149298 | 0.001149298 | 0.001149298 | 0.001149298 | 0.001149298 | 0.001149298 | 0 | 0 | 0 | 0 | 0 | 0 | 0 | 0 | 0 | 0 | 0 | 0
1127 | 229.276 | 0.00109034 | 10 | 553.5 | -573.5 | 0 | 0 | 0 | 0 | 0 | 0 | 0 | 0 | 0 | 0 | 0 | 0.00109034 | 0.00109034 | 0.00109034 | 0.00109034 | 0.00109034 | 0.00109034 | 0.00109034 | 0.00109034 | 0.00109034 | 0.00109034 | 0.00109034 | 0.00109034 | 0.00109034 | 0.00109034 | 0.00109034 | 0.00109034 | 0.00109034 | 0.00109034 | 0.00109034 | 0.00109034 | 0.00109034 | 0.00109034 | 0.00109034 | 0.00109034 | 0.00109034 | 0.00109034 | 0.00109034 | 0.00109034 | 0.00109034 | 0.00109034 | 0.00109034 | 0.00109034 | 0.00109034 | 0.00109034 | 0.00109034 | 0.00109034 | 0.00109034 | 0.00109034 | 0.00109034 | 0.00109034 | 0.00109034 | 0.00109034 | 0 | 0 | 0 | 0 | 0 | 0 | 0 | 0 | 0 | 0 | 0 | 0
1127 | 234.7488 | 0.001116367 | 0 | 563.5 | -563.5 | 0 | 0 | 0 | 0 | 0 | 0 | 0 | 0 | 0 | 0 | 0 | 0.001116367 | 0.001116367 | 0.001116367 | 0.001116367 | 0.001116367 | 0.001116367 | 0.001116367 | 0.001116367 | 0.001116367 | 0.001116367 | 0.001116367 | 0.001116367 | 0.001116367 | 0.001116367 | 0.001116367 | 0.001116367 | 0.001116367 | 0.001116367 | 0.001116367 | 0.001116367 | 0.001116367 | 0.001116367 | 0.001116367 | 0.001116367 | 0.001116367 | 0.001116367 | 0.001116367 | 0.001116367 | 0.001116367 | 0.001116367 | 0.001116367 | 0.001116367 | 0.001116367 | 0.001116367 | 0.001116367 | 0.001116367 | 0.001116367 | 0.001116367 | 0.001116367 | 0.001116367 | 0.001116367 | 0.001116367 | 0.001116367 | 0 | 0 | 0 | 0 | 0 | 0 | 0 | 0 | 0 | 0 | 0
1127 | 235.5918 | 0.001120376 | -10 | 573.5 | -553.5 | 0 | 0 | 0 | 0 | 0 | 0 | 0 | 0 | 0 | 0 | 0 | 0 | 0.001120376 | 0.001120376 | 0.001120376 | 0.001120376 | 0.001120376 | 0.001120376 | 0.001120376 | 0.001120376 | 0.001120376 | 0.001120376 | 0.001120376 | 0.001120376 | 0.001120376 | 0.001120376 | 0.001120376 | 0.001120376 | 0.001120376 | 0.001120376 | 0.001120376 | 0.001120376 | 0.001120376 | 0.001120376 | 0.001120376 | 0.001120376 | 0.001120376 | 0.001120376 | 0.001120376 | 0.001120376 | 0.001120376 | 0.001120376 | 0.001120376 | 0.001120376 | 0.001120376 | 0.001120376 | 0.001120376 | 0.001120376 | 0.001120376 | 0.001120376 | 0.001120376 | 0.001120376 | 0.001120376 | 0.001120376 | 0 | 0 | 0 | 0 | 0 | 0 | 0 | 0 | 0 | 0 | 0
1127 | 229.8167 | 0.001092912 | -20 | 583.5 | -543.5 | 0 | 0 | 0 | 0 | 0 | 0 | 0 | 0 | 0 | 0 | 0 | 0 | 0.001092912 | 0.001092912 | 0.001092912 | 0.001092912 | 0.001092912 | 0.001092912 | 0.001092912 | 0.001092912 | 0.001092912 | 0.001092912 | 0.001092912 | 0.001092912 | 0.001092912 | 0.001092912 | 0.001092912 | 0.001092912 | 0.001092912 | 0.001092912 | 0.001092912 | 0.001092912 | 0.001092912 | 0.001092912 | 0.001092912 | 0.001092912 | 0.001092912 | 0.001092912 | 0.001092912 | 0.001092912 | 0.001092912 | 0.001092912 | 0.001092912 | 0.001092912 | 0.001092912 | 0.001092912 | 0.001092912 | 0.001092912 | 0.001092912 | 0.001092912 | 0.001092912 | 0.001092912 | 0.001092912 | 0.001092912 | 0 | 0 | 0 | 0 | 0 | 0 | 0 | 0 | 0 | 0 | 0
1127 | 229.5738 | 0.001091757 | -30 | 593.5 | -533.5 | 0 | 0 | 0 | 0 | 0 | 0 | 0 | 0 | 0 | 0 | 0 | 0 | 0 | 0.001091757 | 0.001091757 | 0.001091757 | 0.001091757 | 0.001091757 | 0.001091757 | 0.001091757 | 0.001091757 | 0.001091757 | 0.001091757 | 0.001091757 | 0.001091757 | 0.001091757 | 0.001091757 | 0.001091757 | 0.001091757 | 0.001091757 | 0.001091757 | 0.001091757 | 0.001091757 | 0.001091757 | 0.001091757 | 0.001091757 | 0.001091757 | 0.001091757 | 0.001091757 | 0.001091757 | 0.001091757 | 0.001091757 | 0.001091757 | 0.001091757 | 0.001091757 | 0.001091757 | 0.001091757 | 0.001091757 | 0.001091757 | 0.001091757 | 0.001091757 | 0.001091757 | 0.001091757 | 0.001091757 | 0.001091757 | 0 | 0 | 0 | 0 | 0 | 0 | 0 | 0 | 0 | 0
1127 | 237.1181 | 0.001127634 | -40 | 603.5 | -523.5 | 0 | 0 | 0 | 0 | 0 | 0 | 0 | 0 | 0 | 0 | 0 | 0 | 0 | 0.001127634 | 0.001127634 | 0.001127634 | 0.001127634 | 0.001127634 | 0.001127634 | 0.001127634 | 0.001127634 | 0.001127634 | 0.001127634 | 0.001127634 | 0.001127634 | 0.001127634 | 0.001127634 | 0.001127634 | 0.001127634 | 0.001127634 | 0.001127634 | 0.001127634 | 0.001127634 | 0.001127634 | 0.001127634 | 0.001127634 | 0.001127634 | 0.001127634 | 0.001127634 | 0.001127634 | 0.001127634 | 0.001127634 | 0.001127634 | 0.001127634 | 0.001127634 | 0.001127634 | 0.001127634 | 0.001127634 | 0.001127634 | 0.001127634 | 0.001127634 | 0.001127634 | 0.001127634 | 0.001127634 | 0.001127634 | 0 | 0 | 0 | 0 | 0 | 0 | 0 | 0 | 0 | 0
1127 | 244.3661 | 0.001162103 | -30 | 593.5 | -533.5 | 0 | 0 | 0 | 0 | 0 | 0 | 0 | 0 | 0 | 0 | 0 | 0 | 0 | 0.001162103 | 0.001162103 | 0.001162103 | 0.001162103 | 0.001162103 | 0.001162103 | 0.001162103 | 0.001162103 | 0.001162103 | 0.001162103 | 0.001162103 | 0.001162103 | 0.001162103 | 0.001162103 | 0.001162103 | 0.001162103 | 0.001162103 | 0.001162103 | 0.001162103 | 0.001162103 | 0.001162103 | 0.001162103 | 0.001162103 | 0.001162103 | 0.001162103 | 0.001162103 | 0.001162103 | 0.001162103 | 0.001162103 | 0.001162103 | 0.001162103 | 0.001162103 | 0.001162103 | 0.001162103 | 0.001162103 | 0.001162103 | 0.001162103 | 0.001162103 | 0.001162103 | 0.001162103 | 0.001162103 | 0.001162103 | 0 | 0 | 0 | 0 | 0 | 0 | 0 | 0 | 0 | 0
1127 | 237.209 | 0.001128067 | -20 | 583.5 | -543.5 | 0 | 0 | 0 | 0 | 0 | 0 | 0 | 0 | 0 | 0 | 0 | 0 | 0.001128067 | 0.001128067 | 0.001128067 | 0.001128067 | 0.001128067 | 0.001128067 | 0.001128067 | 0.001128067 | 0.001128067 | 0.001128067 | 0.001128067 | 0.001128067 | 0.001128067 | 0.001128067 | 0.001128067 | 0.001128067 | 0.001128067 | 0.001128067 | 0.001128067 | 0.001128067 | 0.001128067 | 0.001128067 | 0.001128067 | 0.001128067 | 0.001128067 | 0.001128067 | 0.001128067 | 0.001128067 | 0.001128067 | 0.001128067 | 0.001128067 | 0.001128067 | 0.001128067 | 0.001128067 | 0.001128067 | 0.001128067 | 0.001128067 | 0.001128067 | 0.001128067 | 0.001128067 | 0.001128067 | 0.001128067 | 0 | 0 | 0 | 0 | 0 | 0 | 0 | 0 | 0 | 0 | 0
1127 | 232.7383 | 0.001106806 | -10 | 573.5 | -553.5 | 0 | 0 | 0 | 0 | 0 | 0 | 0 | 0 | 0 | 0 | 0 | 0 | 0.001106806 | 0.001106806 | 0.001106806 | 0.001106806 | 0.001106806 | 0.001106806 | 0.001106806 | 0.001106806 | 0.001106806 | 0.001106806 | 0.001106806 | 0.001106806 | 0.001106806 | 0.001106806 | 0.001106806 | 0.001106806 | 0.001106806 | 0.001106806 | 0.001106806 | 0.001106806 | 0.001106806 | 0.001106806 | 0.001106806 | 0.001106806 | 0.001106806 | 0.001106806 | 0.001106806 | 0.001106806 | 0.001106806 | 0.001106806 | 0.001106806 | 0.001106806 | 0.001106806 | 0.001106806 | 0.001106806 | 0.001106806 | 0.001106806 | 0.001106806 | 0.001106806 | 0.001106806 | 0.001106806 | 0.001106806 | 0 | 0 | 0 | 0 | 0 | 0 | 0 | 0 | 0 | 0 | 0
1127 | 233.5353 | 0.001110596 | 0 | 563.5 | -563.5 | 0 | 0 | 0 | 0 | 0 | 0 | 0 | 0 | 0 | 0 | 0 | 0.001110596 | 0.001110596 | 0.001110596 | 0.001110596 | 0.001110596 | 0.001110596 | 0.001110596 | 0.001110596 | 0.001110596 | 0.001110596 | 0.001110596 | 0.001110596 | 0.001110596 | 0.001110596 | 0.001110596 | 0.001110596 | 0.001110596 | 0.001110596 | 0.001110596 | 0.001110596 | 0.001110596 | 0.001110596 | 0.001110596 | 0.001110596 | 0.001110596 | 0.001110596 | 0.001110596 | 0.001110596 | 0.001110596 | 0.001110596 | 0.001110596 | 0.001110596 | 0.001110596 | 0.001110596 | 0.001110596 | 0.001110596 | 0.001110596 | 0.001110596 | 0.001110596 | 0.001110596 | 0.001110596 | 0.001110596 | 0.001110596 | 0 | 0 | 0 | 0 | 0 | 0 | 0 | 0 | 0 | 0 | 0
1127 | 231.485 | 0.001100846 | 10 | 553.5 | -573.5 | 0 | 0 | 0 | 0 | 0 | 0 | 0 | 0 | 0 | 0 | 0 | 0.001100846 | 0.001100846 | 0.001100846 | 0.001100846 | 0.001100846 | 0.001100846 | 0.001100846 | 0.001100846 | 0.001100846 | 0.001100846 | 0.001100846 | 0.001100846 | 0.001100846 | 0.001100846 | 0.001100846 | 0.001100846 | 0.001100846 | 0.001100846 | 0.001100846 | 0.001100846 | 0.001100846 | 0.001100846 | 0.001100846 | 0.001100846 | 0.001100846 | 0.001100846 | 0.001100846 | 0.001100846 | 0.001100846 | 0.001100846 | 0.001100846 | 0.001100846 | 0.001100846 | 0.001100846 | 0.001100846 | 0.001100846 | 0.001100846 | 0.001100846 | 0.001100846 | 0.001100846 | 0.001100846 | 0.001100846 | 0 | 0 | 0 | 0 | 0 | 0 | 0 | 0 | 0 | 0 | 0 | 0
1127 | 233.9401 | 0.001112521 | 20 | 543.5 | -583.5 | 0 | 0 | 0 | 0 | 0 | 0 | 0 | 0 | 0 | 0 | 0 | 0.001112521 | 0.001112521 | 0.001112521 | 0.001112521 | 0.001112521 | 0.001112521 | 0.001112521 | 0.001112521 | 0.001112521 | 0.001112521 | 0.001112521 | 0.001112521 | 0.001112521 | 0.001112521 | 0.001112521 | 0.001112521 | 0.001112521 | 0.001112521 | 0.001112521 | 0.001112521 | 0.001112521 | 0.001112521 | 0.001112521 | 0.001112521 | 0.001112521 | 0.001112521 | 0.001112521 | 0.001112521 | 0.001112521 | 0.001112521 | 0.001112521 | 0.001112521 | 0.001112521 | 0.001112521 | 0.001112521 | 0.001112521 | 0.001112521 | 0.001112521 | 0.001112521 | 0.001112521 | 0.001112521 | 0.001112521 | 0 | 0 | 0 | 0 | 0 | 0 | 0 | 0 | 0 | 0 | 0 | 0
1127 | 232.9102 | 0.001107623 | 30 | 533.5 | -593.5 | 0 | 0 | 0 | 0 | 0 | 0 | 0 | 0 | 0 | 0 | 0.001107623 | 0.001107623 | 0.001107623 | 0.001107623 | 0.001107623 | 0.001107623 | 0.001107623 | 0.001107623 | 0.001107623 | 0.001107623 | 0.001107623 | 0.001107623 | 0.001107623 | 0.001107623 | 0.001107623 | 0.001107623 | 0.001107623 | 0.001107623 | 0.001107623 | 0.001107623 | 0.001107623 | 0.001107623 | 0.001107623 | 0.001107623 | 0.001107623 | 0.001107623 | 0.001107623 | 0.001107623 | 0.001107623 | 0.001107623 | 0.001107623 | 0.001107623 | 0.001107623 | 0.001107623 | 0.001107623 | 0.001107623 | 0.001107623 | 0.001107623 | 0.001107623 | 0.001107623 | 0.001107623 | 0.001107623 | 0 | 0 | 0 | 0 | 0 | 0 | 0 | 0 | 0 | 0 | 0 | 0 | 0
1127 | 236.7934 | 0.00112609 | 40 | 523.5 | -603.5 | 0 | 0 | 0 | 0 | 0 | 0 | 0 | 0 | 0 | 0 | 0.00112609 | 0.00112609 | 0.00112609 | 0.00112609 | 0.00112609 | 0.00112609 | 0.00112609 | 0.00112609 | 0.00112609 | 0.00112609 | 0.00112609 | 0.00112609 | 0.00112609 | 0.00112609 | 0.00112609 | 0.00112609 | 0.00112609 | 0.00112609 | 0.00112609 | 0.00112609 | 0.00112609 | 0.00112609 | 0.00112609 | 0.00112609 | 0.00112609 | 0.00112609 | 0.00112609 | 0.00112609 | 0.00112609 | 0.00112609 | 0.00112609 | 0.00112609 | 0.00112609 | 0.00112609 | 0.00112609 | 0.00112609 | 0.00112609 | 0.00112609 | 0.00112609 | 0.00112609 | 0.00112609 | 0.00112609 | 0 | 0 | 0 | 0 | 0 | 0 | 0 | 0 | 0 | 0 | 0 | 0 | 0
1127 | 238.057 | 0.001132099 | 30 | 533.5 | -593.5 | 0 | 0 | 0 | 0 | 0 | 0 | 0 | 0 | 0 | 0 | 0.001132099 | 0.001132099 | 0.001132099 | 0.001132099 | 0.001132099 | 0.001132099 | 0.001132099 | 0.001132099 | 0.001132099 | 0.001132099 | 0.001132099 | 0.001132099 | 0.001132099 | 0.001132099 | 0.001132099 | 0.001132099 | 0.001132099 | 0.001132099 | 0.001132099 | 0.001132099 | 0.001132099 | 0.001132099 | 0.001132099 | 0.001132099 | 0.001132099 | 0.001132099 | 0.001132099 | 0.001132099 | 0.001132099 | 0.001132099 | 0.001132099 | 0.001132099 | 0.001132099 | 0.001132099 | 0.001132099 | 0.001132099 | 0.001132099 | 0.001132099 | 0.001132099 | 0.001132099 | 0.001132099 | 0.001132099 | 0 | 0 | 0 | 0 | 0 | 0 | 0 | 0 | 0 | 0 | 0 | 0 | 0
1127 | 231.3847 | 0.001100369 | 20 | 543.5 | -583.5 | 0 | 0 | 0 | 0 | 0 | 0 | 0 | 0 | 0 | 0 | 0 | 0.001100369 | 0.001100369 | 0.001100369 | 0.001100369 | 0.001100369 | 0.001100369 | 0.001100369 | 0.001100369 | 0.001100369 | 0.001100369 | 0.001100369 | 0.001100369 | 0.001100369 | 0.001100369 | 0.001100369 | 0.001100369 | 0.001100369 | 0.001100369 | 0.001100369 | 0.001100369 | 0.001100369 | 0.001100369 | 0.001100369 | 0.001100369 | 0.001100369 | 0.001100369 | 0.001100369 | 0.001100369 | 0.001100369 | 0.001100369 | 0.001100369 | 0.001100369 | 0.001100369 | 0.001100369 | 0.001100369 | 0.001100369 | 0.001100369 | 0.001100369 | 0.001100369 | 0.001100369 | 0.001100369 | 0.001100369 | 0 | 0 | 0 | 0 | 0 | 0 | 0 | 0 | 0 | 0 | 0 | 0
1127 | 226.9665 | 0.001079358 | 10 | 553.5 | -573.5 | 0 | 0 | 0 | 0 | 0 | 0 | 0 | 0 | 0 | 0 | 0 | 0.001079358 | 0.001079358 | 0.001079358 | 0.001079358 | 0.001079358 | 0.001079358 | 0.001079358 | 0.001079358 | 0.001079358 | 0.001079358 | 0.001079358 | 0.001079358 | 0.001079358 | 0.001079358 | 0.001079358 | 0.001079358 | 0.001079358 | 0.001079358 | 0.001079358 | 0.001079358 | 0.001079358 | 0.001079358 | 0.001079358 | 0.001079358 | 0.001079358 | 0.001079358 | 0.001079358 | 0.001079358 | 0.001079358 | 0.001079358 | 0.001079358 | 0.001079358 | 0.001079358 | 0.001079358 | 0.001079358 | 0.001079358 | 0.001079358 | 0.001079358 | 0.001079358 | 0.001079358 | 0.001079358 | 0.001079358 | 0 | 0 | 0 | 0 | 0 | 0 | 0 | 0 | 0 | 0 | 0 | 0
1127 | 237.6552 | 0.001130189 | 0 | 563.5 | -563.5 | 0 | 0 | 0 | 0 | 0 | 0 | 0 | 0 | 0 | 0 | 0 | 0.001130189 | 0.001130189 | 0.001130189 | 0.001130189 | 0.001130189 | 0.001130189 | 0.001130189 | 0.001130189 | 0.001130189 | 0.001130189 | 0.001130189 | 0.001130189 | 0.001130189 | 0.001130189 | 0.001130189 | 0.001130189 | 0.001130189 | 0.001130189 | 0.001130189 | 0.001130189 | 0.001130189 | 0.001130189 | 0.001130189 | 0.001130189 | 0.001130189 | 0.001130189 | 0.001130189 | 0.001130189 | 0.001130189 | 0.001130189 | 0.001130189 | 0.001130189 | 0.001130189 | 0.001130189 | 0.001130189 | 0.001130189 | 0.001130189 | 0.001130189 | 0.001130189 | 0.001130189 | 0.001130189 | 0.001130189 | 0.001130189 | 0 | 0 | 0 | 0 | 0 | 0 | 0 | 0 | 0 | 0 | 0
1127 | 236.5003 | 0.001124696 | -10 | 573.5 | -553.5 | 0 | 0 | 0 | 0 | 0 | 0 | 0 | 0 | 0 | 0 | 0 | 0 | 0.001124696 | 0.001124696 | 0.001124696 | 0.001124696 | 0.001124696 | 0.001124696 | 0.001124696 | 0.001124696 | 0.001124696 | 0.001124696 | 0.001124696 | 0.001124696 | 0.001124696 | 0.001124696 | 0.001124696 | 0.001124696 | 0.001124696 | 0.001124696 | 0.001124696 | 0.001124696 | 0.001124696 | 0.001124696 | 0.001124696 | 0.001124696 | 0.001124696 | 0.001124696 | 0.001124696 | 0.001124696 | 0.001124696 | 0.001124696 | 0.001124696 | 0.001124696 | 0.001124696 | 0.001124696 | 0.001124696 | 0.001124696 | 0.001124696 | 0.001124696 | 0.001124696 | 0.001124696 | 0.001124696 | 0.001124696 | 0 | 0 | 0 | 0 | 0 | 0 | 0 | 0 | 0 | 0 | 0
1127 | 237.1494 | 0.001127783 | -20 | 583.5 | -543.5 | 0 | 0 | 0 | 0 | 0 | 0 | 0 | 0 | 0 | 0 | 0 | 0 | 0.001127783 | 0.001127783 | 0.001127783 | 0.001127783 | 0.001127783 | 0.001127783 | 0.001127783 | 0.001127783 | 0.001127783 | 0.001127783 | 0.001127783 | 0.001127783 | 0.001127783 | 0.001127783 | 0.001127783 | 0.001127783 | 0.001127783 | 0.001127783 | 0.001127783 | 0.001127783 | 0.001127783 | 0.001127783 | 0.001127783 | 0.001127783 | 0.001127783 | 0.001127783 | 0.001127783 | 0.001127783 | 0.001127783 | 0.001127783 | 0.001127783 | 0.001127783 | 0.001127783 | 0.001127783 | 0.001127783 | 0.001127783 | 0.001127783 | 0.001127783 | 0.001127783 | 0.001127783 | 0.001127783 | 0.001127783 | 0 | 0 | 0 | 0 | 0 | 0 | 0 | 0 | 0 | 0 | 0
1127 | 233.945 | 0.001112545 | -30 | 593.5 | -533.5 | 0 | 0 | 0 | 0 | 0 | 0 | 0 | 0 | 0 | 0 | 0 | 0 | 0 | 0.001112545 | 0.001112545 | 0.001112545 | 0.001112545 | 0.001112545 | 0.001112545 | 0.001112545 | 0.001112545 | 0.001112545 | 0.001112545 | 0.001112545 | 0.001112545 | 0.001112545 | 0.001112545 | 0.001112545 | 0.001112545 | 0.001112545 | 0.001112545 | 0.001112545 | 0.001112545 | 0.001112545 | 0.001112545 | 0.001112545 | 0.001112545 | 0.001112545 | 0.001112545 | 0.001112545 | 0.001112545 | 0.001112545 | 0.001112545 | 0.001112545 | 0.001112545 | 0.001112545 | 0.001112545 | 0.001112545 | 0.001112545 | 0.001112545 | 0.001112545 | 0.001112545 | 0.001112545 | 0.001112545 | 0.001112545 | 0 | 0 | 0 | 0 | 0 | 0 | 0 | 0 | 0 | 0
1127 | 239.4467 | 0.001138708 | -40 | 603.5 | -523.5 | 0 | 0 | 0 | 0 | 0 | 0 | 0 | 0 | 0 | 0 | 0 | 0 | 0 | 0.001138708 | 0.001138708 | 0.001138708 | 0.001138708 | 0.001138708 | 0.001138708 | 0.001138708 | 0.001138708 | 0.001138708 | 0.001138708 | 0.001138708 | 0.001138708 | 0.001138708 | 0.001138708 | 0.001138708 | 0.001138708 | 0.001138708 | 0.001138708 | 0.001138708 | 0.001138708 | 0.001138708 | 0.001138708 | 0.001138708 | 0.001138708 | 0.001138708 | 0.001138708 | 0.001138708 | 0.001138708 | 0.001138708 | 0.001138708 | 0.001138708 | 0.001138708 | 0.001138708 | 0.001138708 | 0.001138708 | 0.001138708 | 0.001138708 | 0.001138708 | 0.001138708 | 0.001138708 | 0.001138708 | 0.001138708 | 0 | 0 | 0 | 0 | 0 | 0 | 0 | 0 | 0 | 0
1127 | 234.7597 | 0.001116419 | -30 | 593.5 | -533.5 | 0 | 0 | 0 | 0 | 0 | 0 | 0 | 0 | 0 | 0 | 0 | 0 | 0 | 0.001116419 | 0.001116419 | 0.001116419 | 0.001116419 | 0.001116419 | 0.001116419 | 0.001116419 | 0.001116419 | 0.001116419 | 0.001116419 | 0.001116419 | 0.001116419 | 0.001116419 | 0.001116419 | 0.001116419 | 0.001116419 | 0.001116419 | 0.001116419 | 0.001116419 | 0.001116419 | 0.001116419 | 0.001116419 | 0.001116419 | 0.001116419 | 0.001116419 | 0.001116419 | 0.001116419 | 0.001116419 | 0.001116419 | 0.001116419 | 0.001116419 | 0.001116419 | 0.001116419 | 0.001116419 | 0.001116419 | 0.001116419 | 0.001116419 | 0.001116419 | 0.001116419 | 0.001116419 | 0.001116419 | 0.001116419 | 0 | 0 | 0 | 0 | 0 | 0 | 0 | 0 | 0 | 0
1127 | 237.9495 | 0.001131588 | -20 | 583.5 | -543.5 | 0 | 0 | 0 | 0 | 0 | 0 | 0 | 0 | 0 | 0 | 0 | 0 | 0.001131588 | 0.001131588 | 0.001131588 | 0.001131588 | 0.001131588 | 0.001131588 | 0.001131588 | 0.001131588 | 0.001131588 | 0.001131588 | 0.001131588 | 0.001131588 | 0.001131588 | 0.001131588 | 0.001131588 | 0.001131588 | 0.001131588 | 0.001131588 | 0.001131588 | 0.001131588 | 0.001131588 | 0.001131588 | 0.001131588 | 0.001131588 | 0.001131588 | 0.001131588 | 0.001131588 | 0.001131588 | 0.001131588 | 0.001131588 | 0.001131588 | 0.001131588 | 0.001131588 | 0.001131588 | 0.001131588 | 0.001131588 | 0.001131588 | 0.001131588 | 0.001131588 | 0.001131588 | 0.001131588 | 0.001131588 | 0 | 0 | 0 | 0 | 0 | 0 | 0 | 0 | 0 | 0 | 0
1127 | 229.0742 | 0.001089381 | -10 | 573.5 | -553.5 | 0 | 0 | 0 | 0 | 0 | 0 | 0 | 0 | 0 | 0 | 0 | 0 | 0.001089381 | 0.001089381 | 0.001089381 | 0.001089381 | 0.001089381 | 0.001089381 | 0.001089381 | 0.001089381 | 0.001089381 | 0.001089381 | 0.001089381 | 0.001089381 | 0.001089381 | 0.001089381 | 0.001089381 | 0.001089381 | 0.001089381 | 0.001089381 | 0.001089381 | 0.001089381 | 0.001089381 | 0.001089381 | 0.001089381 | 0.001089381 | 0.001089381 | 0.001089381 | 0.001089381 | 0.001089381 | 0.001089381 | 0.001089381 | 0.001089381 | 0.001089381 | 0.001089381 | 0.001089381 | 0.001089381 | 0.001089381 | 0.001089381 | 0.001089381 | 0.001089381 | 0.001089381 | 0.001089381 | 0.001089381 | 0 | 0 | 0 | 0 | 0 | 0 | 0 | 0 | 0 | 0 | 0
1127 | 235.5629 | 0.001120238 | 0 | 563.5 | -563.5 | 0 | 0 | 0 | 0 | 0 | 0 | 0 | 0 | 0 | 0 | 0 | 0.001120238 | 0.001120238 | 0.001120238 | 0.001120238 | 0.001120238 | 0.001120238 | 0.001120238 | 0.001120238 | 0.001120238 | 0.001120238 | 0.001120238 | 0.001120238 | 0.001120238 | 0.001120238 | 0.001120238 | 0.001120238 | 0.001120238 | 0.001120238 | 0.001120238 | 0.001120238 | 0.001120238 | 0.001120238 | 0.001120238 | 0.001120238 | 0.001120238 | 0.001120238 | 0.001120238 | 0.001120238 | 0.001120238 | 0.001120238 | 0.001120238 | 0.001120238 | 0.001120238 | 0.001120238 | 0.001120238 | 0.001120238 | 0.001120238 | 0.001120238 | 0.001120238 | 0.001120238 | 0.001120238 | 0.001120238 | 0.001120238 | 0 | 0 | 0 | 0 | 0 | 0 | 0 | 0 | 0 | 0 | 0
1127 | 238.1009 | 0.001132308 | 10 | 553.5 | -573.5 | 0 | 0 | 0 | 0 | 0 | 0 | 0 | 0 | 0 | 0 | 0 | 0.001132308 | 0.001132308 | 0.001132308 | 0.001132308 | 0.001132308 | 0.001132308 | 0.001132308 | 0.001132308 | 0.001132308 | 0.001132308 | 0.001132308 | 0.001132308 | 0.001132308 | 0.001132308 | 0.001132308 | 0.001132308 | 0.001132308 | 0.001132308 | 0.001132308 | 0.001132308 | 0.001132308 | 0.001132308 | 0.001132308 | 0.001132308 | 0.001132308 | 0.001132308 | 0.001132308 | 0.001132308 | 0.001132308 | 0.001132308 | 0.001132308 | 0.001132308 | 0.001132308 | 0.001132308 | 0.001132308 | 0.001132308 | 0.001132308 | 0.001132308 | 0.001132308 | 0.001132308 | 0.001132308 | 0.001132308 | 0 | 0 | 0 | 0 | 0 | 0 | 0 | 0 | 0 | 0 | 0 | 0
1127 | 241.1714 | 0.00114691 | 20 | 543.5 | -583.5 | 0 | 0 | 0 | 0 | 0 | 0 | 0 | 0 | 0 | 0 | 0 | 0.00114691 | 0.00114691 | 0.00114691 | 0.00114691 | 0.00114691 | 0.00114691 | 0.00114691 | 0.00114691 | 0.00114691 | 0.00114691 | 0.00114691 | 0.00114691 | 0.00114691 | 0.00114691 | 0.00114691 | 0.00114691 | 0.00114691 | 0.00114691 | 0.00114691 | 0.00114691 | 0.00114691 | 0.00114691 | 0.00114691 | 0.00114691 | 0.00114691 | 0.00114691 | 0.00114691 | 0.00114691 | 0.00114691 | 0.00114691 | 0.00114691 | 0.00114691 | 0.00114691 | 0.00114691 | 0.00114691 | 0.00114691 | 0.00114691 | 0.00114691 | 0.00114691 | 0.00114691 | 0.00114691 | 0.00114691 | 0 | 0 | 0 | 0 | 0 | 0 | 0 | 0 | 0 | 0 | 0 | 0
1127 | 242.0927 | 0.001151291 | 30 | 533.5 | -593.5 | 0 | 0 | 0 | 0 | 0 | 0 | 0 | 0 | 0 | 0 | 0.001151291 | 0.001151291 | 0.001151291 | 0.001151291 | 0.001151291 | 0.001151291 | 0.001151291 | 0.001151291 | 0.001151291 | 0.001151291 | 0.001151291 | 0.001151291 | 0.001151291 | 0.001151291 | 0.001151291 | 0.001151291 | 0.001151291 | 0.001151291 | 0.001151291 | 0.001151291 | 0.001151291 | 0.001151291 | 0.001151291 | 0.001151291 | 0.001151291 | 0.001151291 | 0.001151291 | 0.001151291 | 0.001151291 | 0.001151291 | 0.001151291 | 0.001151291 | 0.001151291 | 0.001151291 | 0.001151291 | 0.001151291 | 0.001151291 | 0.001151291 | 0.001151291 | 0.001151291 | 0.001151291 | 0.001151291 | 0 | 0 | 0 | 0 | 0 | 0 | 0 | 0 | 0 | 0 | 0 | 0 | 0
1127 | 244.688 | 0.001163634 | 40 | 523.5 | -603.5 | 0 | 0 | 0 | 0 | 0 | 0 | 0 | 0 | 0 | 0 | 0.001163634 | 0.001163634 | 0.001163634 | 0.001163634 | 0.001163634 | 0.001163634 | 0.001163634 | 0.001163634 | 0.001163634 | 0.001163634 | 0.001163634 | 0.001163634 | 0.001163634 | 0.001163634 | 0.001163634 | 0.001163634 | 0.001163634 | 0.001163634 | 0.001163634 | 0.001163634 | 0.001163634 | 0.001163634 | 0.001163634 | 0.001163634 | 0.001163634 | 0.001163634 | 0.001163634 | 0.001163634 | 0.001163634 | 0.001163634 | 0.001163634 | 0.001163634 | 0.001163634 | 0.001163634 | 0.001163634 | 0.001163634 | 0.001163634 | 0.001163634 | 0.001163634 | 0.001163634 | 0.001163634 | 0.001163634 | 0 | 0 | 0 | 0 | 0 | 0 | 0 | 0 | 0 | 0 | 0 | 0 | 0
1127 | 241.5017 | 0.001148481 | 30 | 533.5 | -593.5 | 0 | 0 | 0 | 0 | 0 | 0 | 0 | 0 | 0 | 0 | 0.001148481 | 0.001148481 | 0.001148481 | 0.001148481 | 0.001148481 | 0.001148481 | 0.001148481 | 0.001148481 | 0.001148481 | 0.001148481 | 0.001148481 | 0.001148481 | 0.001148481 | 0.001148481 | 0.001148481 | 0.001148481 | 0.001148481 | 0.001148481 | 0.001148481 | 0.001148481 | 0.001148481 | 0.001148481 | 0.001148481 | 0.001148481 | 0.001148481 | 0.001148481 | 0.001148481 | 0.001148481 | 0.001148481 | 0.001148481 | 0.001148481 | 0.001148481 | 0.001148481 | 0.001148481 | 0.001148481 | 0.001148481 | 0.001148481 | 0.001148481 | 0.001148481 | 0.001148481 | 0.001148481 | 0.001148481 | 0 | 0 | 0 | 0 | 0 | 0 | 0 | 0 | 0 | 0 | 0 | 0 | 0
1127 | 244.0687 | 0.001160689 | 20 | 543.5 | -583.5 | 0 | 0 | 0 | 0 | 0 | 0 | 0 | 0 | 0 | 0 | 0 | 0.001160689 | 0.001160689 | 0.001160689 | 0.001160689 | 0.001160689 | 0.001160689 | 0.001160689 | 0.001160689 | 0.001160689 | 0.001160689 | 0.001160689 | 0.001160689 | 0.001160689 | 0.001160689 | 0.001160689 | 0.001160689 | 0.001160689 | 0.001160689 | 0.001160689 | 0.001160689 | 0.001160689 | 0.001160689 | 0.001160689 | 0.001160689 | 0.001160689 | 0.001160689 | 0.001160689 | 0.001160689 | 0.001160689 | 0.001160689 | 0.001160689 | 0.001160689 | 0.001160689 | 0.001160689 | 0.001160689 | 0.001160689 | 0.001160689 | 0.001160689 | 0.001160689 | 0.001160689 | 0.001160689 | 0.001160689 | 0 | 0 | 0 | 0 | 0 | 0 | 0 | 0 | 0 | 0 | 0 | 0
1127 | 240.0451 | 0.001141554 | 10 | 553.5 | -573.5 | 0 | 0 | 0 | 0 | 0 | 0 | 0 | 0 | 0 | 0 | 0 | 0.001141554 | 0.001141554 | 0.001141554 | 0.001141554 | 0.001141554 | 0.001141554 | 0.001141554 | 0.001141554 | 0.001141554 | 0.001141554 | 0.001141554 | 0.001141554 | 0.001141554 | 0.001141554 | 0.001141554 | 0.001141554 | 0.001141554 | 0.001141554 | 0.001141554 | 0.001141554 | 0.001141554 | 0.001141554 | 0.001141554 | 0.001141554 | 0.001141554 | 0.001141554 | 0.001141554 | 0.001141554 | 0.001141554 | 0.001141554 | 0.001141554 | 0.001141554 | 0.001141554 | 0.001141554 | 0.001141554 | 0.001141554 | 0.001141554 | 0.001141554 | 0.001141554 | 0.001141554 | 0.001141554 | 0.001141554 | 0 | 0 | 0 | 0 | 0 | 0 | 0 | 0 | 0 | 0 | 0 | 0
1127 | 243.3409 | 0.001157227 | 0 | 563.5 | -563.5 | 0 | 0 | 0 | 0 | 0 | 0 | 0 | 0 | 0 | 0 | 0 | 0.001157227 | 0.001157227 | 0.001157227 | 0.001157227 | 0.001157227 | 0.001157227 | 0.001157227 | 0.001157227 | 0.001157227 | 0.001157227 | 0.001157227 | 0.001157227 | 0.001157227 | 0.001157227 | 0.001157227 | 0.001157227 | 0.001157227 | 0.001157227 | 0.001157227 | 0.001157227 | 0.001157227 | 0.001157227 | 0.001157227 | 0.001157227 | 0.001157227 | 0.001157227 | 0.001157227 | 0.001157227 | 0.001157227 | 0.001157227 | 0.001157227 | 0.001157227 | 0.001157227 | 0.001157227 | 0.001157227 | 0.001157227 | 0.001157227 | 0.001157227 | 0.001157227 | 0.001157227 | 0.001157227 | 0.001157227 | 0.001157227 | 0 | 0 | 0 | 0 | 0 | 0 | 0 | 0 | 0 | 0 | 0
1127 | 241.606 | 0.001148977 | -10 | 573.5 | -553.5 | 0 | 0 | 0 | 0 | 0 | 0 | 0 | 0 | 0 | 0 | 0 | 0 | 0.001148977 | 0.001148977 | 0.001148977 | 0.001148977 | 0.001148977 | 0.001148977 | 0.001148977 | 0.001148977 | 0.001148977 | 0.001148977 | 0.001148977 | 0.001148977 | 0.001148977 | 0.001148977 | 0.001148977 | 0.001148977 | 0.001148977 | 0.001148977 | 0.001148977 | 0.001148977 | 0.001148977 | 0.001148977 | 0.001148977 | 0.001148977 | 0.001148977 | 0.001148977 | 0.001148977 | 0.001148977 | 0.001148977 | 0.001148977 | 0.001148977 | 0.001148977 | 0.001148977 | 0.001148977 | 0.001148977 | 0.001148977 | 0.001148977 | 0.001148977 | 0.001148977 | 0.001148977 | 0.001148977 | 0.001148977 | 0 | 0 | 0 | 0 | 0 | 0 | 0 | 0 | 0 | 0 | 0
1127 | 240.0677 | 0.001141661 | -20 | 583.5 | -543.5 | 0 | 0 | 0 | 0 | 0 | 0 | 0 | 0 | 0 | 0 | 0 | 0 | 0.001141661 | 0.001141661 | 0.001141661 | 0.001141661 | 0.001141661 | 0.001141661 | 0.001141661 | 0.001141661 | 0.001141661 | 0.001141661 | 0.001141661 | 0.001141661 | 0.001141661 | 0.001141661 | 0.001141661 | 0.001141661 | 0.001141661 | 0.001141661 | 0.001141661 | 0.001141661 | 0.001141661 | 0.001141661 | 0.001141661 | 0.001141661 | 0.001141661 | 0.001141661 | 0.001141661 | 0.001141661 | 0.001141661 | 0.001141661 | 0.001141661 | 0.001141661 | 0.001141661 | 0.001141661 | 0.001141661 | 0.001141661 | 0.001141661 | 0.001141661 | 0.001141661 | 0.001141661 | 0.001141661 | 0.001141661 | 0 | 0 | 0 | 0 | 0 | 0 | 0 | 0 | 0 | 0 | 0
1127 | 240.8333 | 0.001145302 | -30 | 593.5 | -533.5 | 0 | 0 | 0 | 0 | 0 | 0 | 0 | 0 | 0 | 0 | 0 | 0 | 0 | 0.001145302 | 0.001145302 | 0.001145302 | 0.001145302 | 0.001145302 | 0.001145302 | 0.001145302 | 0.001145302 | 0.001145302 | 0.001145302 | 0.001145302 | 0.001145302 | 0.001145302 | 0.001145302 | 0.001145302 | 0.001145302 | 0.001145302 | 0.001145302 | 0.001145302 | 0.001145302 | 0.001145302 | 0.001145302 | 0.001145302 | 0.001145302 | 0.001145302 | 0.001145302 | 0.001145302 | 0.001145302 | 0.001145302 | 0.001145302 | 0.001145302 | 0.001145302 | 0.001145302 | 0.001145302 | 0.001145302 | 0.001145302 | 0.001145302 | 0.001145302 | 0.001145302 | 0.001145302 | 0.001145302 | 0.001145302 | 0 | 0 | 0 | 0 | 0 | 0 | 0 | 0 | 0 | 0
1127 | 240.0028 | 0.001141353 | -40 | 603.5 | -523.5 | 0 | 0 | 0 | 0 | 0 | 0 | 0 | 0 | 0 | 0 | 0 | 0 | 0 | 0.001141353 | 0.001141353 | 0.001141353 | 0.001141353 | 0.001141353 | 0.001141353 | 0.001141353 | 0.001141353 | 0.001141353 | 0.001141353 | 0.001141353 | 0.001141353 | 0.001141353 | 0.001141353 | 0.001141353 | 0.001141353 | 0.001141353 | 0.001141353 | 0.001141353 | 0.001141353 | 0.001141353 | 0.001141353 | 0.001141353 | 0.001141353 | 0.001141353 | 0.001141353 | 0.001141353 | 0.001141353 | 0.001141353 | 0.001141353 | 0.001141353 | 0.001141353 | 0.001141353 | 0.001141353 | 0.001141353 | 0.001141353 | 0.001141353 | 0.001141353 | 0.001141353 | 0.001141353 | 0.001141353 | 0.001141353 | 0 | 0 | 0 | 0 | 0 | 0 | 0 | 0 | 0 | 0
1127 | 237.988 | 0.001131771 | -30 | 593.5 | -533.5 | 0 | 0 | 0 | 0 | 0 | 0 | 0 | 0 | 0 | 0 | 0 | 0 | 0 | 0.001131771 | 0.001131771 | 0.001131771 | 0.001131771 | 0.001131771 | 0.001131771 | 0.001131771 | 0.001131771 | 0.001131771 | 0.001131771 | 0.001131771 | 0.001131771 | 0.001131771 | 0.001131771 | 0.001131771 | 0.001131771 | 0.001131771 | 0.001131771 | 0.001131771 | 0.001131771 | 0.001131771 | 0.001131771 | 0.001131771 | 0.001131771 | 0.001131771 | 0.001131771 | 0.001131771 | 0.001131771 | 0.001131771 | 0.001131771 | 0.001131771 | 0.001131771 | 0.001131771 | 0.001131771 | 0.001131771 | 0.001131771 | 0.001131771 | 0.001131771 | 0.001131771 | 0.001131771 | 0.001131771 | 0.001131771 | 0 | 0 | 0 | 0 | 0 | 0 | 0 | 0 | 0 | 0
1127 | 236.6684 | 0.001125496 | -20 | 583.5 | -543.5 | 0 | 0 | 0 | 0 | 0 | 0 | 0 | 0 | 0 | 0 | 0 | 0 | 0.001125496 | 0.001125496 | 0.001125496 | 0.001125496 | 0.001125496 | 0.001125496 | 0.001125496 | 0.001125496 | 0.001125496 | 0.001125496 | 0.001125496 | 0.001125496 | 0.001125496 | 0.001125496 | 0.001125496 | 0.001125496 | 0.001125496 | 0.001125496 | 0.001125496 | 0.001125496 | 0.001125496 | 0.001125496 | 0.001125496 | 0.001125496 | 0.001125496 | 0.001125496 | 0.001125496 | 0.001125496 | 0.001125496 | 0.001125496 | 0.001125496 | 0.001125496 | 0.001125496 | 0.001125496 | 0.001125496 | 0.001125496 | 0.001125496 | 0.001125496 | 0.001125496 | 0.001125496 | 0.001125496 | 0.001125496 | 0 | 0 | 0 | 0 | 0 | 0 | 0 | 0 | 0 | 0 | 0
1127 | 242.7485 | 0.00115441 | -10 | 573.5 | -553.5 | 0 | 0 | 0 | 0 | 0 | 0 | 0 | 0 | 0 | 0 | 0 | 0 | 0.00115441 | 0.00115441 | 0.00115441 | 0.00115441 | 0.00115441 | 0.00115441 | 0.00115441 | 0.00115441 | 0.00115441 | 0.00115441 | 0.00115441 | 0.00115441 | 0.00115441 | 0.00115441 | 0.00115441 | 0.00115441 | 0.00115441 | 0.00115441 | 0.00115441 | 0.00115441 | 0.00115441 | 0.00115441 | 0.00115441 | 0.00115441 | 0.00115441 | 0.00115441 | 0.00115441 | 0.00115441 | 0.00115441 | 0.00115441 | 0.00115441 | 0.00115441 | 0.00115441 | 0.00115441 | 0.00115441 | 0.00115441 | 0.00115441 | 0.00115441 | 0.00115441 | 0.00115441 | 0.00115441 | 0.00115441 | 0 | 0 | 0 | 0 | 0 | 0 | 0 | 0 | 0 | 0 | 0
1127 | 238.2447 | 0.001132992 | 0 | 563.5 | -563.5 | 0 | 0 | 0 | 0 | 0 | 0 | 0 | 0 | 0 | 0 | 0 | 0.001132992 | 0.001132992 | 0.001132992 | 0.001132992 | 0.001132992 | 0.001132992 | 0.001132992 | 0.001132992 | 0.001132992 | 0.001132992 | 0.001132992 | 0.001132992 | 0.001132992 | 0.001132992 | 0.001132992 | 0.001132992 | 0.001132992 | 0.001132992 | 0.001132992 | 0.001132992 | 0.001132992 | 0.001132992 | 0.001132992 | 0.001132992 | 0.001132992 | 0.001132992 | 0.001132992 | 0.001132992 | 0.001132992 | 0.001132992 | 0.001132992 | 0.001132992 | 0.001132992 | 0.001132992 | 0.001132992 | 0.001132992 | 0.001132992 | 0.001132992 | 0.001132992 | 0.001132992 | 0.001132992 | 0.001132992 | 0.001132992 | 0 | 0 | 0 | 0 | 0 | 0 | 0 | 0 | 0 | 0 | 0
1127 | 239.0102 | 0.001136633 | 10 | 553.5 | -573.5 | 0 | 0 | 0 | 0 | 0 | 0 | 0 | 0 | 0 | 0 | 0 | 0.001136633 | 0.001136633 | 0.001136633 | 0.001136633 | 0.001136633 | 0.001136633 | 0.001136633 | 0.001136633 | 0.001136633 | 0.001136633 | 0.001136633 | 0.001136633 | 0.001136633 | 0.001136633 | 0.001136633 | 0.001136633 | 0.001136633 | 0.001136633 | 0.001136633 | 0.001136633 | 0.001136633 | 0.001136633 | 0.001136633 | 0.001136633 | 0.001136633 | 0.001136633 | 0.001136633 | 0.001136633 | 0.001136633 | 0.001136633 | 0.001136633 | 0.001136633 | 0.001136633 | 0.001136633 | 0.001136633 | 0.001136633 | 0.001136633 | 0.001136633 | 0.001136633 | 0.001136633 | 0.001136633 | 0.001136633 | 0 | 0 | 0 | 0 | 0 | 0 | 0 | 0 | 0 | 0 | 0 | 0
1127 | 220.3952 | 0.001048107 | 20 | 543.5 | -583.5 | 0 | 0 | 0 | 0 | 0 | 0 | 0 | 0 | 0 | 0 | 0 | 0.001048107 | 0.001048107 | 0.001048107 | 0.001048107 | 0.001048107 | 0.001048107 | 0.001048107 | 0.001048107 | 0.001048107 | 0.001048107 | 0.001048107 | 0.001048107 | 0.001048107 | 0.001048107 | 0.001048107 | 0.001048107 | 0.001048107 | 0.001048107 | 0.001048107 | 0.001048107 | 0.001048107 | 0.001048107 | 0.001048107 | 0.001048107 | 0.001048107 | 0.001048107 | 0.001048107 | 0.001048107 | 0.001048107 | 0.001048107 | 0.001048107 | 0.001048107 | 0.001048107 | 0.001048107 | 0.001048107 | 0.001048107 | 0.001048107 | 0.001048107 | 0.001048107 | 0.001048107 | 0.001048107 | 0.001048107 | 0 | 0 | 0 | 0 | 0 | 0 | 0 | 0 | 0 | 0 | 0 | 0
1127 | 222.8941 | 0.001059991 | 30 | 533.5 | -593.5 | 0 | 0 | 0 | 0 | 0 | 0 | 0 | 0 | 0 | 0 | 0.001059991 | 0.001059991 | 0.001059991 | 0.001059991 | 0.001059991 | 0.001059991 | 0.001059991 | 0.001059991 | 0.001059991 | 0.001059991 | 0.001059991 | 0.001059991 | 0.001059991 | 0.001059991 | 0.001059991 | 0.001059991 | 0.001059991 | 0.001059991 | 0.001059991 | 0.001059991 | 0.001059991 | 0.001059991 | 0.001059991 | 0.001059991 | 0.001059991 | 0.001059991 | 0.001059991 | 0.001059991 | 0.001059991 | 0.001059991 | 0.001059991 | 0.001059991 | 0.001059991 | 0.001059991 | 0.001059991 | 0.001059991 | 0.001059991 | 0.001059991 | 0.001059991 | 0.001059991 | 0.001059991 | 0.001059991 | 0 | 0 | 0 | 0 | 0 | 0 | 0 | 0 | 0 | 0 | 0 | 0 | 0
1127 | 224.8062 | 0.001069084 | 40 | 523.5 | -603.5 | 0 | 0 | 0 | 0 | 0 | 0 | 0 | 0 | 0 | 0 | 0.001069084 | 0.001069084 | 0.001069084 | 0.001069084 | 0.001069084 | 0.001069084 | 0.001069084 | 0.001069084 | 0.001069084 | 0.001069084 | 0.001069084 | 0.001069084 | 0.001069084 | 0.001069084 | 0.001069084 | 0.001069084 | 0.001069084 | 0.001069084 | 0.001069084 | 0.001069084 | 0.001069084 | 0.001069084 | 0.001069084 | 0.001069084 | 0.001069084 | 0.001069084 | 0.001069084 | 0.001069084 | 0.001069084 | 0.001069084 | 0.001069084 | 0.001069084 | 0.001069084 | 0.001069084 | 0.001069084 | 0.001069084 | 0.001069084 | 0.001069084 | 0.001069084 | 0.001069084 | 0.001069084 | 0.001069084 | 0 | 0 | 0 | 0 | 0 | 0 | 0 | 0 | 0 | 0 | 0 | 0 | 0
1127 | 225.4135 | 0.001071972 | 30 | 533.5 | -593.5 | 0 | 0 | 0 | 0 | 0 | 0 | 0 | 0 | 0 | 0 | 0.001071972 | 0.001071972 | 0.001071972 | 0.001071972 | 0.001071972 | 0.001071972 | 0.001071972 | 0.001071972 | 0.001071972 | 0.001071972 | 0.001071972 | 0.001071972 | 0.001071972 | 0.001071972 | 0.001071972 | 0.001071972 | 0.001071972 | 0.001071972 | 0.001071972 | 0.001071972 | 0.001071972 | 0.001071972 | 0.001071972 | 0.001071972 | 0.001071972 | 0.001071972 | 0.001071972 | 0.001071972 | 0.001071972 | 0.001071972 | 0.001071972 | 0.001071972 | 0.001071972 | 0.001071972 | 0.001071972 | 0.001071972 | 0.001071972 | 0.001071972 | 0.001071972 | 0.001071972 | 0.001071972 | 0.001071972 | 0 | 0 | 0 | 0 | 0 | 0 | 0 | 0 | 0 | 0 | 0 | 0 | 0
1127 | 221.4982 | 0.001053353 | 20 | 543.5 | -583.5 | 0 | 0 | 0 | 0 | 0 | 0 | 0 | 0 | 0 | 0 | 0 | 0.001053353 | 0.001053353 | 0.001053353 | 0.001053353 | 0.001053353 | 0.001053353 | 0.001053353 | 0.001053353 | 0.001053353 | 0.001053353 | 0.001053353 | 0.001053353 | 0.001053353 | 0.001053353 | 0.001053353 | 0.001053353 | 0.001053353 | 0.001053353 | 0.001053353 | 0.001053353 | 0.001053353 | 0.001053353 | 0.001053353 | 0.001053353 | 0.001053353 | 0.001053353 | 0.001053353 | 0.001053353 | 0.001053353 | 0.001053353 | 0.001053353 | 0.001053353 | 0.001053353 | 0.001053353 | 0.001053353 | 0.001053353 | 0.001053353 | 0.001053353 | 0.001053353 | 0.001053353 | 0.001053353 | 0.001053353 | 0 | 0 | 0 | 0 | 0 | 0 | 0 | 0 | 0 | 0 | 0 | 0
1127 | 224.2535 | 0.001066456 | 10 | 553.5 | -573.5 | 0 | 0 | 0 | 0 | 0 | 0 | 0 | 0 | 0 | 0 | 0 | 0.001066456 | 0.001066456 | 0.001066456 | 0.001066456 | 0.001066456 | 0.001066456 | 0.001066456 | 0.001066456 | 0.001066456 | 0.001066456 | 0.001066456 | 0.001066456 | 0.001066456 | 0.001066456 | 0.001066456 | 0.001066456 | 0.001066456 | 0.001066456 | 0.001066456 | 0.001066456 | 0.001066456 | 0.001066456 | 0.001066456 | 0.001066456 | 0.001066456 | 0.001066456 | 0.001066456 | 0.001066456 | 0.001066456 | 0.001066456 | 0.001066456 | 0.001066456 | 0.001066456 | 0.001066456 | 0.001066456 | 0.001066456 | 0.001066456 | 0.001066456 | 0.001066456 | 0.001066456 | 0.001066456 | 0.001066456 | 0 | 0 | 0 | 0 | 0 | 0 | 0 | 0 | 0 | 0 | 0 | 0
1127 | 225.244 | 0.001071166 | 0 | 563.5 | -563.5 | 0 | 0 | 0 | 0 | 0 | 0 | 0 | 0 | 0 | 0 | 0 | 0.001071166 | 0.001071166 | 0.001071166 | 0.001071166 | 0.001071166 | 0.001071166 | 0.001071166 | 0.001071166 | 0.001071166 | 0.001071166 | 0.001071166 | 0.001071166 | 0.001071166 | 0.001071166 | 0.001071166 | 0.001071166 | 0.001071166 | 0.001071166 | 0.001071166 | 0.001071166 | 0.001071166 | 0.001071166 | 0.001071166 | 0.001071166 | 0.001071166 | 0.001071166 | 0.001071166 | 0.001071166 | 0.001071166 | 0.001071166 | 0.001071166 | 0.001071166 | 0.001071166 | 0.001071166 | 0.001071166 | 0.001071166 | 0.001071166 | 0.001071166 | 0.001071166 | 0.001071166 | 0.001071166 | 0.001071166 | 0.001071166 | 0 | 0 | 0 | 0 | 0 | 0 | 0 | 0 | 0 | 0 | 0
1127 | 193.2542 | 0.0009190358 | -10 | 573.5 | -553.5 | 0 | 0 | 0 | 0 | 0 | 0 | 0 | 0 | 0 | 0 | 0 | 0 | 0.0009190358 | 0.0009190358 | 0.0009190358 | 0.0009190358 | 0.0009190358 | 0.0009190358 | 0.0009190358 | 0.0009190358 | 0.0009190358 | 0.0009190358 | 0.0009190358 | 0.0009190358 | 0.0009190358 | 0.0009190358 | 0.0009190358 | 0.0009190358 | 0.0009190358 | 0.0009190358 | 0.0009190358 | 0.0009190358 | 0.0009190358 | 0.0009190358 | 0.0009190358 | 0.0009190358 | 0.0009190358 | 0.0009190358 | 0.0009190358 | 0.0009190358 | 0.0009190358 | 0.0009190358 | 0.0009190358 | 0.0009190358 | 0.0009190358 | 0.0009190358 | 0.0009190358 | 0.0009190358 | 0.0009190358 | 0.0009190358 | 0.0009190358 | 0.0009190358 | 0.0009190358 | 0.0009190358 | 0 | 0 | 0 | 0 | 0 | 0 | 0 | 0 | 0 | 0 | 0
1127 | 228.1067 | 0.00108478 | -20 | 583.5 | -543.5 | 0 | 0 | 0 | 0 | 0 | 0 | 0 | 0 | 0 | 0 | 0 | 0 | 0.00108478 | 0.00108478 | 0.00108478 | 0.00108478 | 0.00108478 | 0.00108478 | 0.00108478 | 0.00108478 | 0.00108478 | 0.00108478 | 0.00108478 | 0.00108478 | 0.00108478 | 0.00108478 | 0.00108478 | 0.00108478 | 0.00108478 | 0.00108478 | 0.00108478 | 0.00108478 | 0.00108478 | 0.00108478 | 0.00108478 | 0.00108478 | 0.00108478 | 0.00108478 | 0.00108478 | 0.00108478 | 0.00108478 | 0.00108478 | 0.00108478 | 0.00108478 | 0.00108478 | 0.00108478 | 0.00108478 | 0.00108478 | 0.00108478 | 0.00108478 | 0.00108478 | 0.00108478 | 0.00108478 | 0.00108478 | 0 | 0 | 0 | 0 | 0 | 0 | 0 | 0 | 0 | 0 | 0
1127 | 217.0762 | 0.001032323 | -30 | 593.5 | -533.5 | 0 | 0 | 0 | 0 | 0 | 0 | 0 | 0 | 0 | 0 | 0 | 0 | 0 | 0.001032323 | 0.001032323 | 0.001032323 | 0.001032323 | 0.001032323 | 0.001032323 | 0.001032323 | 0.001032323 | 0.001032323 | 0.001032323 | 0.001032323 | 0.001032323 | 0.001032323 | 0.001032323 | 0.001032323 | 0.001032323 | 0.001032323 | 0.001032323 | 0.001032323 | 0.001032323 | 0.001032323 | 0.001032323 | 0.001032323 | 0.001032323 | 0.001032323 | 0.001032323 | 0.001032323 | 0.001032323 | 0.001032323 | 0.001032323 | 0.001032323 | 0.001032323 | 0.001032323 | 0.001032323 | 0.001032323 | 0.001032323 | 0.001032323 | 0.001032323 | 0.001032323 | 0.001032323 | 0.001032323 | 0.001032323 | 0 | 0 | 0 | 0 | 0 | 0 | 0 | 0 | 0 | 0
1127 | 228.376 | 0.001086061 | -40 | 603.5 | -523.5 | 0 | 0 | 0 | 0 | 0 | 0 | 0 | 0 | 0 | 0 | 0 | 0 | 0 | 0.001086061 | 0.001086061 | 0.001086061 | 0.001086061 | 0.001086061 | 0.001086061 | 0.001086061 | 0.001086061 | 0.001086061 | 0.001086061 | 0.001086061 | 0.001086061 | 0.001086061 | 0.001086061 | 0.001086061 | 0.001086061 | 0.001086061 | 0.001086061 | 0.001086061 | 0.001086061 | 0.001086061 | 0.001086061 | 0.001086061 | 0.001086061 | 0.001086061 | 0.001086061 | 0.001086061 | 0.001086061 | 0.001086061 | 0.001086061 | 0.001086061 | 0.001086061 | 0.001086061 | 0.001086061 | 0.001086061 | 0.001086061 | 0.001086061 | 0.001086061 | 0.001086061 | 0.001086061 | 0.001086061 | 0.001086061 | 0 | 0 | 0 | 0 | 0 | 0 | 0 | 0 | 0 | 0
1127 | 222.402 | 0.001057651 | -30 | 593.5 | -533.5 | 0 | 0 | 0 | 0 | 0 | 0 | 0 | 0 | 0 | 0 | 0 | 0 | 0 | 0.001057651 | 0.001057651 | 0.001057651 | 0.001057651 | 0.001057651 | 0.001057651 | 0.001057651 | 0.001057651 | 0.001057651 | 0.001057651 | 0.001057651 | 0.001057651 | 0.001057651 | 0.001057651 | 0.001057651 | 0.001057651 | 0.001057651 | 0.001057651 | 0.001057651 | 0.001057651 | 0.001057651 | 0.001057651 | 0.001057651 | 0.001057651 | 0.001057651 | 0.001057651 | 0.001057651 | 0.001057651 | 0.001057651 | 0.001057651 | 0.001057651 | 0.001057651 | 0.001057651 | 0.001057651 | 0.001057651 | 0.001057651 | 0.001057651 | 0.001057651 | 0.001057651 | 0.001057651 | 0.001057651 | 0.001057651 | 0 | 0 | 0 | 0 | 0 | 0 | 0 | 0 | 0 | 0
1127 | 222.8678 | 0.001059866 | -20 | 583.5 | -543.5 | 0 | 0 | 0 | 0 | 0 | 0 | 0 | 0 | 0 | 0 | 0 | 0 | 0.001059866 | 0.001059866 | 0.001059866 | 0.001059866 | 0.001059866 | 0.001059866 | 0.001059866 | 0.001059866 | 0.001059866 | 0.001059866 | 0.001059866 | 0.001059866 | 0.001059866 | 0.001059866 | 0.001059866 | 0.001059866 | 0.001059866 | 0.001059866 | 0.001059866 | 0.001059866 | 0.001059866 | 0.001059866 | 0.001059866 | 0.001059866 | 0.001059866 | 0.001059866 | 0.001059866 | 0.001059866 | 0.001059866 | 0.001059866 | 0.001059866 | 0.001059866 | 0.001059866 | 0.001059866 | 0.001059866 | 0.001059866 | 0.001059866 | 0.001059866 | 0.001059866 | 0.001059866 | 0.001059866 | 0.001059866 | 0 | 0 | 0 | 0 | 0 | 0 | 0 | 0 | 0 | 0 | 0
1127 | 228.8336 | 0.001088237 | -10 | 573.5 | -553.5 | 0 | 0 | 0 | 0 | 0 | 0 | 0 | 0 | 0 | 0 | 0 | 0 | 0.001088237 | 0.001088237 | 0.001088237 | 0.001088237 | 0.001088237 | 0.001088237 | 0.001088237 | 0.001088237 | 0.001088237 | 0.001088237 | 0.001088237 | 0.001088237 | 0.001088237 | 0.001088237 | 0.001088237 | 0.001088237 | 0.001088237 | 0.001088237 | 0.001088237 | 0.001088237 | 0.001088237 | 0.001088237 | 0.001088237 | 0.001088237 | 0.001088237 | 0.001088237 | 0.001088237 | 0.001088237 | 0.001088237 | 0.001088237 | 0.001088237 | 0.001088237 | 0.001088237 | 0.001088237 | 0.001088237 | 0.001088237 | 0.001088237 | 0.001088237 | 0.001088237 | 0.001088237 | 0.001088237 | 0.001088237 | 0 | 0 | 0 | 0 | 0 | 0 | 0 | 0 | 0 | 0 | 0
1127 | 229.8119 | 0.001092889 | 0 | 563.5 | -563.5 | 0 | 0 | 0 | 0 | 0 | 0 | 0 | 0 | 0 | 0 | 0 | 0.001092889 | 0.001092889 | 0.001092889 | 0.001092889 | 0.001092889 | 0.001092889 | 0.001092889 | 0.001092889 | 0.001092889 | 0.001092889 | 0.001092889 | 0.001092889 | 0.001092889 | 0.001092889 | 0.001092889 | 0.001092889 | 0.001092889 | 0.001092889 | 0.001092889 | 0.001092889 | 0.001092889 | 0.001092889 | 0.001092889 | 0.001092889 | 0.001092889 | 0.001092889 | 0.001092889 | 0.001092889 | 0.001092889 | 0.001092889 | 0.001092889 | 0.001092889 | 0.001092889 | 0.001092889 | 0.001092889 | 0.001092889 | 0.001092889 | 0.001092889 | 0.001092889 | 0.001092889 | 0.001092889 | 0.001092889 | 0.001092889 | 0 | 0 | 0 | 0 | 0 | 0 | 0 | 0 | 0 | 0 | 0
1123 | 231.4098 | 0.001100488 | 10 | 551.5 | -571.5 | 0 | 0 | 0 | 0 | 0 | 0 | 0 | 0 | 0 | 0 | 0 | 0.001100488 | 0.001100488 | 0.001100488 | 0.001100488 | 0.001100488 | 0.001100488 | 0.001100488 | 0.001100488 | 0.001100488 | 0.001100488 | 0.001100488 | 0.001100488 | 0.001100488 | 0.001100488 | 0.001100488 | 0.001100488 | 0.001100488 | 0.001100488 | 0.001100488 | 0.001100488 | 0.001100488 | 0.001100488 | 0.001100488 | 0.001100488 | 0.001100488 | 0.001100488 | 0.001100488 | 0.001100488 | 0.001100488 | 0.001100488 | 0.001100488 | 0.001100488 | 0.001100488 | 0.001100488 | 0.001100488 | 0.001100488 | 0.001100488 | 0.001100488 | 0.001100488 | 0.001100488 | 0.001100488 | 0.001100488 | 0 | 0 | 0 | 0 | 0 | 0 | 0 | 0 | 0 | 0 | 0 | 0
1123 | 217.0316 | 0.001032111 | 20 | 541.5 | -581.5 | 0 | 0 | 0 | 0 | 0 | 0 | 0 | 0 | 0 | 0 | 0 | 0.001032111 | 0.001032111 | 0.001032111 | 0.001032111 | 0.001032111 | 0.001032111 | 0.001032111 | 0.001032111 | 0.001032111 | 0.001032111 | 0.001032111 | 0.001032111 | 0.001032111 | 0.001032111 | 0.001032111 | 0.001032111 | 0.001032111 | 0.001032111 | 0.001032111 | 0.001032111 | 0.001032111 | 0.001032111 | 0.001032111 | 0.001032111 | 0.001032111 | 0.001032111 | 0.001032111 | 0.001032111 | 0.001032111 | 0.001032111 | 0.001032111 | 0.001032111 | 0.001032111 | 0.001032111 | 0.001032111 | 0.001032111 | 0.001032111 | 0.001032111 | 0.001032111 | 0.001032111 | 0.001032111 | 0.001032111 | 0 | 0 | 0 | 0 | 0 | 0 | 0 | 0 | 0 | 0 | 0 | 0
1127 | 222.5437 | 0.001058324 | 30 | 533.5 | -593.5 | 0 | 0 | 0 | 0 | 0 | 0 | 0 | 0 | 0 | 0 | 0.001058324 | 0.001058324 | 0.001058324 | 0.001058324 | 0.001058324 | 0.001058324 | 0.001058324 | 0.001058324 | 0.001058324 | 0.001058324 | 0.001058324 | 0.001058324 | 0.001058324 | 0.001058324 | 0.001058324 | 0.001058324 | 0.001058324 | 0.001058324 | 0.001058324 | 0.001058324 | 0.001058324 | 0.001058324 | 0.001058324 | 0.001058324 | 0.001058324 | 0.001058324 | 0.001058324 | 0.001058324 | 0.001058324 | 0.001058324 | 0.001058324 | 0.001058324 | 0.001058324 | 0.001058324 | 0.001058324 | 0.001058324 | 0.001058324 | 0.001058324 | 0.001058324 | 0.001058324 | 0.001058324 | 0.001058324 | 0 | 0 | 0 | 0 | 0 | 0 | 0 | 0 | 0 | 0 | 0 | 0 | 0
1127 | 226.6587 | 0.001077894 | 40 | 523.5 | -603.5 | 0 | 0 | 0 | 0 | 0 | 0 | 0 | 0 | 0 | 0 | 0.001077894 | 0.001077894 | 0.001077894 | 0.001077894 | 0.001077894 | 0.001077894 | 0.001077894 | 0.001077894 | 0.001077894 | 0.001077894 | 0.001077894 | 0.001077894 | 0.001077894 | 0.001077894 | 0.001077894 | 0.001077894 | 0.001077894 | 0.001077894 | 0.001077894 | 0.001077894 | 0.001077894 | 0.001077894 | 0.001077894 | 0.001077894 | 0.001077894 | 0.001077894 | 0.001077894 | 0.001077894 | 0.001077894 | 0.001077894 | 0.001077894 | 0.001077894 | 0.001077894 | 0.001077894 | 0.001077894 | 0.001077894 | 0.001077894 | 0.001077894 | 0.001077894 | 0.001077894 | 0.001077894 | 0.001077894 | 0 | 0 | 0 | 0 | 0 | 0 | 0 | 0 | 0 | 0 | 0 | 0 | 0
1127 | 224.3423 | 0.001066878 | 30 | 533.5 | -593.5 | 0 | 0 | 0 | 0 | 0 | 0 | 0 | 0 | 0 | 0 | 0.001066878 | 0.001066878 | 0.001066878 | 0.001066878 | 0.001066878 | 0.001066878 | 0.001066878 | 0.001066878 | 0.001066878 | 0.001066878 | 0.001066878 | 0.001066878 | 0.001066878 | 0.001066878 | 0.001066878 | 0.001066878 | 0.001066878 | 0.001066878 | 0.001066878 | 0.001066878 | 0.001066878 | 0.001066878 | 0.001066878 | 0.001066878 | 0.001066878 | 0.001066878 | 0.001066878 | 0.001066878 | 0.001066878 | 0.001066878 | 0.001066878 | 0.001066878 | 0.001066878 | 0.001066878 | 0.001066878 | 0.001066878 | 0.001066878 | 0.001066878 | 0.001066878 | 0.001066878 | 0.001066878 | 0.001066878 | 0 | 0 | 0 | 0 | 0 | 0 | 0 | 0 | 0 | 0 | 0 | 0 | 0
1127 | 223.114 | 0.001061037 | 20 | 543.5 | -583.5 | 0 | 0 | 0 | 0 | 0 | 0 | 0 | 0 | 0 | 0 | 0 | 0.001061037 | 0.001061037 | 0.001061037 | 0.001061037 | 0.001061037 | 0.001061037 | 0.001061037 | 0.001061037 | 0.001061037 | 0.001061037 | 0.001061037 | 0.001061037 | 0.001061037 | 0.001061037 | 0.001061037 | 0.001061037 | 0.001061037 | 0.001061037 | 0.001061037 | 0.001061037 | 0.001061037 | 0.001061037 | 0.001061037 | 0.001061037 | 0.001061037 | 0.001061037 | 0.001061037 | 0.001061037 | 0.001061037 | 0.001061037 | 0.001061037 | 0.001061037 | 0.001061037 | 0.001061037 | 0.001061037 | 0.001061037 | 0.001061037 | 0.001061037 | 0.001061037 | 0.001061037 | 0.001061037 | 0.001061037 | 0 | 0 | 0 | 0 | 0 | 0 | 0 | 0 | 0 | 0 | 0 | 0
1127 | 228.682 | 0.001087516 | 10 | 553.5 | -573.5 | 0 | 0 | 0 | 0 | 0 | 0 | 0 | 0 | 0 | 0 | 0 | 0.001087516 | 0.001087516 | 0.001087516 | 0.001087516 | 0.001087516 | 0.001087516 | 0.001087516 | 0.001087516 | 0.001087516 | 0.001087516 | 0.001087516 | 0.001087516 | 0.001087516 | 0.001087516 | 0.001087516 | 0.001087516 | 0.001087516 | 0.001087516 | 0.001087516 | 0.001087516 | 0.001087516 | 0.001087516 | 0.001087516 | 0.001087516 | 0.001087516 | 0.001087516 | 0.001087516 | 0.001087516 | 0.001087516 | 0.001087516 | 0.001087516 | 0.001087516 | 0.001087516 | 0.001087516 | 0.001087516 | 0.001087516 | 0.001087516 | 0.001087516 | 0.001087516 | 0.001087516 | 0.001087516 | 0.001087516 | 0 | 0 | 0 | 0 | 0 | 0 | 0 | 0 | 0 | 0 | 0 | 0
1127 | 234.624 | 0.001115774 | 0 | 563.5 | -563.5 | 0 | 0 | 0 | 0 | 0 | 0 | 0 | 0 | 0 | 0 | 0 | 0.001115774 | 0.001115774 | 0.001115774 | 0.001115774 | 0.001115774 | 0.001115774 | 0.001115774 | 0.001115774 | 0.001115774 | 0.001115774 | 0.001115774 | 0.001115774 | 0.001115774 | 0.001115774 | 0.001115774 | 0.001115774 | 0.001115774 | 0.001115774 | 0.001115774 | 0.001115774 | 0.001115774 | 0.001115774 | 0.001115774 | 0.001115774 | 0.001115774 | 0.001115774 | 0.001115774 | 0.001115774 | 0.001115774 | 0.001115774 | 0.001115774 | 0.001115774 | 0.001115774 | 0.001115774 | 0.001115774 | 0.001115774 | 0.001115774 | 0.001115774 | 0.001115774 | 0.001115774 | 0.001115774 | 0.001115774 | 0.001115774 | 0 | 0 | 0 | 0 | 0 | 0 | 0 | 0 | 0 | 0 | 0
1127 | 225.6893 | 0.001073284 | -10 | 573.5 | -553.5 | 0 | 0 | 0 | 0 | 0 | 0 | 0 | 0 | 0 | 0 | 0 | 0 | 0.001073284 | 0.001073284 | 0.001073284 | 0.001073284 | 0.001073284 | 0.001073284 | 0.001073284 | 0.001073284 | 0.001073284 | 0.001073284 | 0.001073284 | 0.001073284 | 0.001073284 | 0.001073284 | 0.001073284 | 0.001073284 | 0.001073284 | 0.001073284 | 0.001073284 | 0.001073284 | 0.001073284 | 0.001073284 | 0.001073284 | 0.001073284 | 0.001073284 | 0.001073284 | 0.001073284 | 0.001073284 | 0.001073284 | 0.001073284 | 0.001073284 | 0.001073284 | 0.001073284 | 0.001073284 | 0.001073284 | 0.001073284 | 0.001073284 | 0.001073284 | 0.001073284 | 0.001073284 | 0.001073284 | 0.001073284 | 0 | 0 | 0 | 0 | 0 | 0 | 0 | 0 | 0 | 0 | 0
1127 | 224.9869 | 0.001069944 | -20 | 583.5 | -543.5 | 0 | 0 | 0 | 0 | 0 | 0 | 0 | 0 | 0 | 0 | 0 | 0 | 0.001069944 | 0.001069944 | 0.001069944 | 0.001069944 | 0.001069944 | 0.001069944 | 0.001069944 | 0.001069944 | 0.001069944 | 0.001069944 | 0.001069944 | 0.001069944 | 0.001069944 | 0.001069944 | 0.001069944 | 0.001069944 | 0.001069944 | 0.001069944 | 0.001069944 | 0.001069944 | 0.001069944 | 0.001069944 | 0.001069944 | 0.001069944 | 0.001069944 | 0.001069944 | 0.001069944 | 0.001069944 | 0.001069944 | 0.001069944 | 0.001069944 | 0.001069944 | 0.001069944 | 0.001069944 | 0.001069944 | 0.001069944 | 0.001069944 | 0.001069944 | 0.001069944 | 0.001069944 | 0.001069944 | 0.001069944 | 0 | 0 | 0 | 0 | 0 | 0 | 0 | 0 | 0 | 0 | 0
1123 | 223.2973 | 0.001061909 | -30 | 591.5 | -531.5 | 0 | 0 | 0 | 0 | 0 | 0 | 0 | 0 | 0 | 0 | 0 | 0 | 0 | 0.001061909 | 0.001061909 | 0.001061909 | 0.001061909 | 0.001061909 | 0.001061909 | 0.001061909 | 0.001061909 | 0.001061909 | 0.001061909 | 0.001061909 | 0.001061909 | 0.001061909 | 0.001061909 | 0.001061909 | 0.001061909 | 0.001061909 | 0.001061909 | 0.001061909 | 0.001061909 | 0.001061909 | 0.001061909 | 0.001061909 | 0.001061909 | 0.001061909 | 0.001061909 | 0.001061909 | 0.001061909 | 0.001061909 | 0.001061909 | 0.001061909 | 0.001061909 | 0.001061909 | 0.001061909 | 0.001061909 | 0.001061909 | 0.001061909 | 0.001061909 | 0.001061909 | 0.001061909 | 0.001061909 | 0.001061909 | 0 | 0 | 0 | 0 | 0 | 0 | 0 | 0 | 0 | 0
1123 | 240.5142 | 0.001143785 | -40 | 601.5 | -521.5 | 0 | 0 | 0 | 0 | 0 | 0 | 0 | 0 | 0 | 0 | 0 | 0 | 0 | 0.001143785 | 0.001143785 | 0.001143785 | 0.001143785 | 0.001143785 | 0.001143785 | 0.001143785 | 0.001143785 | 0.001143785 | 0.001143785 | 0.001143785 | 0.001143785 | 0.001143785 | 0.001143785 | 0.001143785 | 0.001143785 | 0.001143785 | 0.001143785 | 0.001143785 | 0.001143785 | 0.001143785 | 0.001143785 | 0.001143785 | 0.001143785 | 0.001143785 | 0.001143785 | 0.001143785 | 0.001143785 | 0.001143785 | 0.001143785 | 0.001143785 | 0.001143785 | 0.001143785 | 0.001143785 | 0.001143785 | 0.001143785 | 0.001143785 | 0.001143785 | 0.001143785 | 0.001143785 | 0.001143785 | 0.001143785 | 0 | 0 | 0 | 0 | 0 | 0 | 0 | 0 | 0 | 0
1123 | 241.0023 | 0.001146106 | -30 | 591.5 | -531.5 | 0 | 0 | 0 | 0 | 0 | 0 | 0 | 0 | 0 | 0 | 0 | 0 | 0 | 0.001146106 | 0.001146106 | 0.001146106 | 0.001146106 | 0.001146106 | 0.001146106 | 0.001146106 | 0.001146106 | 0.001146106 | 0.001146106 | 0.001146106 | 0.001146106 | 0.001146106 | 0.001146106 | 0.001146106 | 0.001146106 | 0.001146106 | 0.001146106 | 0.001146106 | 0.001146106 | 0.001146106 | 0.001146106 | 0.001146106 | 0.001146106 | 0.001146106 | 0.001146106 | 0.001146106 | 0.001146106 | 0.001146106 | 0.001146106 | 0.001146106 | 0.001146106 | 0.001146106 | 0.001146106 | 0.001146106 | 0.001146106 | 0.001146106 | 0.001146106 | 0.001146106 | 0.001146106 | 0.001146106 | 0.001146106 | 0 | 0 | 0 | 0 | 0 | 0 | 0 | 0 | 0 | 0
1127 | 231.3412 | 0.001100162 | -20 | 583.5 | -543.5 | 0 | 0 | 0 | 0 | 0 | 0 | 0 | 0 | 0 | 0 | 0 | 0 | 0.001100162 | 0.001100162 | 0.001100162 | 0.001100162 | 0.001100162 | 0.001100162 | 0.001100162 | 0.001100162 | 0.001100162 | 0.001100162 | 0.001100162 | 0.001100162 | 0.001100162 | 0.001100162 | 0.001100162 | 0.001100162 | 0.001100162 | 0.001100162 | 0.001100162 | 0.001100162 | 0.001100162 | 0.001100162 | 0.001100162 | 0.001100162 | 0.001100162 | 0.001100162 | 0.001100162 | 0.001100162 | 0.001100162 | 0.001100162 | 0.001100162 | 0.001100162 | 0.001100162 | 0.001100162 | 0.001100162 | 0.001100162 | 0.001100162 | 0.001100162 | 0.001100162 | 0.001100162 | 0.001100162 | 0.001100162 | 0 | 0 | 0 | 0 | 0 | 0 | 0 | 0 | 0 | 0 | 0
1127 | 222.2665 | 0.001057006 | -10 | 573.5 | -553.5 | 0 | 0 | 0 | 0 | 0 | 0 | 0 | 0 | 0 | 0 | 0 | 0 | 0.001057006 | 0.001057006 | 0.001057006 | 0.001057006 | 0.001057006 | 0.001057006 | 0.001057006 | 0.001057006 | 0.001057006 | 0.001057006 | 0.001057006 | 0.001057006 | 0.001057006 | 0.001057006 | 0.001057006 | 0.001057006 | 0.001057006 | 0.001057006 | 0.001057006 | 0.001057006 | 0.001057006 | 0.001057006 | 0.001057006 | 0.001057006 | 0.001057006 | 0.001057006 | 0.001057006 | 0.001057006 | 0.001057006 | 0.001057006 | 0.001057006 | 0.001057006 | 0.001057006 | 0.001057006 | 0.001057006 | 0.001057006 | 0.001057006 | 0.001057006 | 0.001057006 | 0.001057006 | 0.001057006 | 0.001057006 | 0 | 0 | 0 | 0 | 0 | 0 | 0 | 0 | 0 | 0 | 0
1127 | 224.2596 | 0.001066485 | 0 | 563.5 | -563.5 | 0 | 0 | 0 | 0 | 0 | 0 | 0 | 0 | 0 | 0 | 0 | 0.001066485 | 0.001066485 | 0.001066485 | 0.001066485 | 0.001066485 | 0.001066485 | 0.001066485 | 0.001066485 | 0.001066485 | 0.001066485 | 0.001066485 | 0.001066485 | 0.001066485 | 0.001066485 | 0.001066485 | 0.001066485 | 0.001066485 | 0.001066485 | 0.001066485 | 0.001066485 | 0.001066485 | 0.001066485 | 0.001066485 | 0.001066485 | 0.001066485 | 0.001066485 | 0.001066485 | 0.001066485 | 0.001066485 | 0.001066485 | 0.001066485 | 0.001066485 | 0.001066485 | 0.001066485 | 0.001066485 | 0.001066485 | 0.001066485 | 0.001066485 | 0.001066485 | 0.001066485 | 0.001066485 | 0.001066485 | 0.001066485 | 0 | 0 | 0 | 0 | 0 | 0 | 0 | 0 | 0 | 0 | 0
1127 | 254.4098 | 0.001209866 | 10 | 553.5 | -573.5 | 0 | 0 | 0 | 0 | 0 | 0 | 0 | 0 | 0 | 0 | 0 | 0.001209866 | 0.001209866 | 0.001209866 | 0.001209866 | 0.001209866 | 0.001209866 | 0.001209866 | 0.001209866 | 0.001209866 | 0.001209866 | 0.001209866 | 0.001209866 | 0.001209866 | 0.001209866 | 0.001209866 | 0.001209866 | 0.001209866 | 0.001209866 | 0.001209866 | 0.001209866 | 0.001209866 | 0.001209866 | 0.001209866 | 0.001209866 | 0.001209866 | 0.001209866 | 0.001209866 | 0.001209866 | 0.001209866 | 0.001209866 | 0.001209866 | 0.001209866 | 0.001209866 | 0.001209866 | 0.001209866 | 0.001209866 | 0.001209866 | 0.001209866 | 0.001209866 | 0.001209866 | 0.001209866 | 0.001209866 | 0 | 0 | 0 | 0 | 0 | 0 | 0 | 0 | 0 | 0 | 0 | 0
1127 | 244.5105 | 0.001162789 | 20 | 543.5 | -583.5 | 0 | 0 | 0 | 0 | 0 | 0 | 0 | 0 | 0 | 0 | 0 | 0.001162789 | 0.001162789 | 0.001162789 | 0.001162789 | 0.001162789 | 0.001162789 | 0.001162789 | 0.001162789 | 0.001162789 | 0.001162789 | 0.001162789 | 0.001162789 | 0.001162789 | 0.001162789 | 0.001162789 | 0.001162789 | 0.001162789 | 0.001162789 | 0.001162789 | 0.001162789 | 0.001162789 | 0.001162789 | 0.001162789 | 0.001162789 | 0.001162789 | 0.001162789 | 0.001162789 | 0.001162789 | 0.001162789 | 0.001162789 | 0.001162789 | 0.001162789 | 0.001162789 | 0.001162789 | 0.001162789 | 0.001162789 | 0.001162789 | 0.001162789 | 0.001162789 | 0.001162789 | 0.001162789 | 0.001162789 | 0 | 0 | 0 | 0 | 0 | 0 | 0 | 0 | 0 | 0 | 0 | 0
1127 | 244.9936 | 0.001165087 | 30 | 533.5 | -593.5 | 0 | 0 | 0 | 0 | 0 | 0 | 0 | 0 | 0 | 0 | 0.001165087 | 0.001165087 | 0.001165087 | 0.001165087 | 0.001165087 | 0.001165087 | 0.001165087 | 0.001165087 | 0.001165087 | 0.001165087 | 0.001165087 | 0.001165087 | 0.001165087 | 0.001165087 | 0.001165087 | 0.001165087 | 0.001165087 | 0.001165087 | 0.001165087 | 0.001165087 | 0.001165087 | 0.001165087 | 0.001165087 | 0.001165087 | 0.001165087 | 0.001165087 | 0.001165087 | 0.001165087 | 0.001165087 | 0.001165087 | 0.001165087 | 0.001165087 | 0.001165087 | 0.001165087 | 0.001165087 | 0.001165087 | 0.001165087 | 0.001165087 | 0.001165087 | 0.001165087 | 0.001165087 | 0.001165087 | 0 | 0 | 0 | 0 | 0 | 0 | 0 | 0 | 0 | 0 | 0 | 0 | 0
927 | 284.1971 | 0.001351522 | 40 | 423.5 | -503.5 | 0 | 0 | 0 | 0 | 0 | 0 | 0 | 0 | 0 | 0 | 0 | 0 | 0 | 0 | 0.001351522 | 0.001351522 | 0.001351522 | 0.001351522 | 0.001351522 | 0.001351522 | 0.001351522 | 0.001351522 | 0.001351522 | 0.001351522 | 0.001351522 | 0.001351522 | 0.001351522 | 0.001351522 | 0.001351522 | 0.001351522 | 0.001351522 | 0.001351522 | 0.001351522 | 0.001351522 | 0.001351522 | 0.001351522 | 0.001351522 | 0.001351522 | 0.001351522 | 0.001351522 | 0.001351522 | 0.001351522 | 0.001351522 | 0.001351522 | 0.001351522 | 0.001351522 | 0.001351522 | 0.001351522 | 0 | 0 | 0 | 0 | 0 | 0 | 0 | 0 | 0 | 0 | 0 | 0 | 0 | 0 | 0 | 0 | 0
858 | 272.6545 | 0.001296631 | 30 | 399 | -459 | 0 | 0 | 0 | 0 | 0 | 0 | 0 | 0 | 0 | 0 | 0 | 0 | 0 | 0 | 0 | 0.001296631 | 0.001296631 | 0.001296631 | 0.001296631 | 0.001296631 | 0.001296631 | 0.001296631 | 0.001296631 | 0.001296631 | 0.001296631 | 0.001296631 | 0.001296631 | 0.001296631 | 0.001296631 | 0.001296631 | 0.001296631 | 0.001296631 | 0.001296631 | 0.001296631 | 0.001296631 | 0.001296631 | 0.001296631 | 0.001296631 | 0.001296631 | 0.001296631 | 0.001296631 | 0.001296631 | 0.001296631 | 0.001296631 | 0.001296631 | 0.001296631 | 0.001296631 | 0 | 0 | 0 | 0 | 0 | 0 | 0 | 0 | 0 | 0 | 0 | 0 | 0 | 0 | 0 | 0 | 0 | 0
826 | 344.1334 | 0.001636554 | 20 | 393 | -433 | 0 | 0 | 0 | 0 | 0 | 0 | 0 | 0 | 0 | 0 | 0 | 0 | 0 | 0 | 0 | 0 | 0.001636554 | 0.001636554 | 0.001636554 | 0.001636554 | 0.001636554 | 0.001636554 | 0.001636554 | 0.001636554 | 0.001636554 | 0.001636554 | 0.001636554 | 0.001636554 | 0.001636554 | 0.001636554 | 0.001636554 | 0.001636554 | 0.001636554 | 0.001636554 | 0.001636554 | 0.001636554 | 0.001636554 | 0.001636554 | 0.001636554 | 0.001636554 | 0.001636554 | 0.001636554 | 0.001636554 | 0.001636554 | 0.001636554 | 0.001636554 | 0.001636554 | 0 | 0 | 0 | 0 | 0 | 0 | 0 | 0 | 0 | 0 | 0 | 0 | 0 | 0 | 0 | 0 | 0 | 0

## F7top
[6 empty] | 0 | 1 | 2 | 3 | 4 | 5 | 6 | 7 | 8 | 9 | 10 | 11 | 12 | 13 | 14 | 15 | 16 | 17 | 18 | 19 | 20 | 21 | 22 | 23 | 24 | 25 | 26 | 27 | 28 | 29 | 30 | 31 | 32 | 33 | 34 | 35 | 36 | 37 | 38 | 39 | 40 | 41 | 42 | 43 | 44 | 45 | 46 | 47 | 48 | 49 | 50 | 51 | 52 | 53 | 54 | 55 | 56 | 57 | 58 | 59 | 60 | 61 | 62 | 63 | 64
ord_wdt | alpha | alpha/k | WROLL_SHIFT_POS_7 | Width1 | Width2 | -855.04 | -828.32 | -801.6 | -774.88 | -748.16 | -721.44 | -694.72 | -668 | -641.28 | -614.56 | -587.84 | -561.12 | -534.4 | -507.68 | -480.96 | -454.24 | -427.52 | -400.8 | -374.08 | -347.36 | -320.64 | -293.92 | -267.2 | -240.48 | -213.76 | -187.04 | -160.32 | -133.6 | -106.88 | -80.16 | -53.44 | -26.72 | 0 | 26.72 | 53.44 | 80.16 | 106.88 | 133.6 | 160.32 | 187.04 | 213.76 | 240.48 | 267.2 | 293.92 | 320.64 | 347.36 | 374.08 | 400.8 | 427.52 | 454.24 | 480.96 | 507.68 | 534.4 | 561.12 | 587.84 | 614.56 | 641.28 | 668 | 694.72 | 721.44 | 748.16 | 774.88 | 801.6 | 828.32 | 855.04
1194 | 451.7481 | 0.001617666 | 0 | 597 | -597 | 0 | 0 | 0 | 0 | 0 | 0 | 0 | 0 | 0 | 0 | 0.001617666 | 0.001617666 | 0.001617666 | 0.001617666 | 0.001617666 | 0.001617666 | 0.001617666 | 0.001617666 | 0.001617666 | 0.001617666 | 0.001617666 | 0.001617666 | 0.001617666 | 0.001617666 | 0.001617666 | 0.001617666 | 0.001617666 | 0.001617666 | 0.001617666 | 0.001617666 | 0.001617666 | 0.001617666 | 0.001617666 | 0.001617666 | 0.001617666 | 0.001617666 | 0.001617666 | 0.001617666 | 0.001617666 | 0.001617666 | 0.001617666 | 0.001617666 | 0.001617666 | 0.001617666 | 0.001617666 | 0.001617666 | 0.001617666 | 0.001617666 | 0.001617666 | 0.001617666 | 0.001617666 | 0.001617666 | 0.001617666 | 0.001617666 | 0.001617666 | 0 | 0 | 0 | 0 | 0 | 0 | 0 | 0 | 0 | 0
1253 | 669.6796 | 0.002398058 | 0 | 626.5 | -626.5 | 0 | 0 | 0 | 0 | 0 | 0 | 0 | 0 | 0 | 0.002398058 | 0.002398058 | 0.002398058 | 0.002398058 | 0.002398058 | 0.002398058 | 0.002398058 | 0.002398058 | 0.002398058 | 0.002398058 | 0.002398058 | 0.002398058 | 0.002398058 | 0.002398058 | 0.002398058 | 0.002398058 | 0.002398058 | 0.002398058 | 0.002398058 | 0.002398058 | 0.002398058 | 0.002398058 | 0.002398058 | 0.002398058 | 0.002398058 | 0.002398058 | 0.002398058 | 0.002398058 | 0.002398058 | 0.002398058 | 0.002398058 | 0.002398058 | 0.002398058 | 0.002398058 | 0.002398058 | 0.002398058 | 0.002398058 | 0.002398058 | 0.002398058 | 0.002398058 | 0.002398058 | 0.002398058 | 0.002398058 | 0.002398058 | 0.002398058 | 0.002398058 | 0.002398058 | 0 | 0 | 0 | 0 | 0 | 0 | 0 | 0 | 0
1253 | 296.2173 | 0.001060726 | 0 | 626.5 | -626.5 | 0 | 0 | 0 | 0 | 0 | 0 | 0 | 0 | 0 | 0.001060726 | 0.001060726 | 0.001060726 | 0.001060726 | 0.001060726 | 0.001060726 | 0.001060726 | 0.001060726 | 0.001060726 | 0.001060726 | 0.001060726 | 0.001060726 | 0.001060726 | 0.001060726 | 0.001060726 | 0.001060726 | 0.001060726 | 0.001060726 | 0.001060726 | 0.001060726 | 0.001060726 | 0.001060726 | 0.001060726 | 0.001060726 | 0.001060726 | 0.001060726 | 0.001060726 | 0.001060726 | 0.001060726 | 0.001060726 | 0.001060726 | 0.001060726 | 0.001060726 | 0.001060726 | 0.001060726 | 0.001060726 | 0.001060726 | 0.001060726 | 0.001060726 | 0.001060726 | 0.001060726 | 0.001060726 | 0.001060726 | 0.001060726 | 0.001060726 | 0.001060726 | 0.001060726 | 0 | 0 | 0 | 0 | 0 | 0 | 0 | 0 | 0
1253 | 414.8472 | 0.001485528 | 0 | 626.5 | -626.5 | 0 | 0 | 0 | 0 | 0 | 0 | 0 | 0 | 0 | 0.001485528 | 0.001485528 | 0.001485528 | 0.001485528 | 0.001485528 | 0.001485528 | 0.001485528 | 0.001485528 | 0.001485528 | 0.001485528 | 0.001485528 | 0.001485528 | 0.001485528 | 0.001485528 | 0.001485528 | 0.001485528 | 0.001485528 | 0.001485528 | 0.001485528 | 0.001485528 | 0.001485528 | 0.001485528 | 0.001485528 | 0.001485528 | 0.001485528 | 0.001485528 | 0.001485528 | 0.001485528 | 0.001485528 | 0.001485528 | 0.001485528 | 0.001485528 | 0.001485528 | 0.001485528 | 0.001485528 | 0.001485528 | 0.001485528 | 0.001485528 | 0.001485528 | 0.001485528 | 0.001485528 | 0.001485528 | 0.001485528 | 0.001485528 | 0.001485528 | 0.001485528 | 0.001485528 | 0 | 0 | 0 | 0 | 0 | 0 | 0 | 0 | 0
1306 | 379.3456 | 0.0013584 | 0 | 653 | -653 | 0 | 0 | 0 | 0 | 0 | 0 | 0 | 0 | 0.0013584 | 0.0013584 | 0.0013584 | 0.0013584 | 0.0013584 | 0.0013584 | 0.0013584 | 0.0013584 | 0.0013584 | 0.0013584 | 0.0013584 | 0.0013584 | 0.0013584 | 0.0013584 | 0.0013584 | 0.0013584 | 0.0013584 | 0.0013584 | 0.0013584 | 0.0013584 | 0.0013584 | 0.0013584 | 0.0013584 | 0.0013584 | 0.0013584 | 0.0013584 | 0.0013584 | 0.0013584 | 0.0013584 | 0.0013584 | 0.0013584 | 0.0013584 | 0.0013584 | 0.0013584 | 0.0013584 | 0.0013584 | 0.0013584 | 0.0013584 | 0.0013584 | 0.0013584 | 0.0013584 | 0.0013584 | 0.0013584 | 0.0013584 | 0.0013584 | 0.0013584 | 0.0013584 | 0.0013584 | 0.0013584 | 0 | 0 | 0 | 0 | 0 | 0 | 0 | 0
1412 | 559.5504 | 0.002003696 | 10 | 716 | -696 | 0 | 0 | 0 | 0 | 0 | 0 | 0.002003696 | 0.002003696 | 0.002003696 | 0.002003696 | 0.002003696 | 0.002003696 | 0.002003696 | 0.002003696 | 0.002003696 | 0.002003696 | 0.002003696 | 0.002003696 | 0.002003696 | 0.002003696 | 0.002003696 | 0.002003696 | 0.002003696 | 0.002003696 | 0.002003696 | 0.002003696 | 0.002003696 | 0.002003696 | 0.002003696 | 0.002003696 | 0.002003696 | 0.002003696 | 0.002003696 | 0.002003696 | 0.002003696 | 0.002003696 | 0.002003696 | 0.002003696 | 0.002003696 | 0.002003696 | 0.002003696 | 0.002003696 | 0.002003696 | 0.002003696 | 0.002003696 | 0.002003696 | 0.002003696 | 0.002003696 | 0.002003696 | 0.002003696 | 0.002003696 | 0.002003696 | 0.002003696 | 0.002003696 | 0.002003696 | 0.002003696 | 0.002003696 | 0.002003696 | 0.002003696 | 0 | 0 | 0 | 0 | 0 | 0
1412 | 624.9503 | 0.002237887 | 20 | 726 | -686 | 0 | 0 | 0 | 0 | 0 | 0 | 0 | 0.002237887 | 0.002237887 | 0.002237887 | 0.002237887 | 0.002237887 | 0.002237887 | 0.002237887 | 0.002237887 | 0.002237887 | 0.002237887 | 0.002237887 | 0.002237887 | 0.002237887 | 0.002237887 | 0.002237887 | 0.002237887 | 0.002237887 | 0.002237887 | 0.002237887 | 0.002237887 | 0.002237887 | 0.002237887 | 0.002237887 | 0.002237887 | 0.002237887 | 0.002237887 | 0.002237887 | 0.002237887 | 0.002237887 | 0.002237887 | 0.002237887 | 0.002237887 | 0.002237887 | 0.002237887 | 0.002237887 | 0.002237887 | 0.002237887 | 0.002237887 | 0.002237887 | 0.002237887 | 0.002237887 | 0.002237887 | 0.002237887 | 0.002237887 | 0.002237887 | 0.002237887 | 0.002237887 | 0.002237887 | 0.002237887 | 0.002237887 | 0.002237887 | 0.002237887 | 0.002237887 | 0 | 0 | 0 | 0 | 0
1458 | 410.1565 | 0.001468731 | 30 | 759 | -699 | 0 | 0 | 0 | 0 | 0 | 0 | 0.001468731 | 0.001468731 | 0.001468731 | 0.001468731 | 0.001468731 | 0.001468731 | 0.001468731 | 0.001468731 | 0.001468731 | 0.001468731 | 0.001468731 | 0.001468731 | 0.001468731 | 0.001468731 | 0.001468731 | 0.001468731 | 0.001468731 | 0.001468731 | 0.001468731 | 0.001468731 | 0.001468731 | 0.001468731 | 0.001468731 | 0.001468731 | 0.001468731 | 0.001468731 | 0.001468731 | 0.001468731 | 0.001468731 | 0.001468731 | 0.001468731 | 0.001468731 | 0.001468731 | 0.001468731 | 0.001468731 | 0.001468731 | 0.001468731 | 0.001468731 | 0.001468731 | 0.001468731 | 0.001468731 | 0.001468731 | 0.001468731 | 0.001468731 | 0.001468731 | 0.001468731 | 0.001468731 | 0.001468731 | 0.001468731 | 0.001468731 | 0.001468731 | 0.001468731 | 0.001468731 | 0.001468731 | 0.001468731 | 0 | 0 | 0 | 0
1458 | 503.0822 | 0.001801489 | 40 | 769 | -689 | 0 | 0 | 0 | 0 | 0 | 0 | 0 | 0.001801489 | 0.001801489 | 0.001801489 | 0.001801489 | 0.001801489 | 0.001801489 | 0.001801489 | 0.001801489 | 0.001801489 | 0.001801489 | 0.001801489 | 0.001801489 | 0.001801489 | 0.001801489 | 0.001801489 | 0.001801489 | 0.001801489 | 0.001801489 | 0.001801489 | 0.001801489 | 0.001801489 | 0.001801489 | 0.001801489 | 0.001801489 | 0.001801489 | 0.001801489 | 0.001801489 | 0.001801489 | 0.001801489 | 0.001801489 | 0.001801489 | 0.001801489 | 0.001801489 | 0.001801489 | 0.001801489 | 0.001801489 | 0.001801489 | 0.001801489 | 0.001801489 | 0.001801489 | 0.001801489 | 0.001801489 | 0.001801489 | 0.001801489 | 0.001801489 | 0.001801489 | 0.001801489 | 0.001801489 | 0.001801489 | 0.001801489 | 0.001801489 | 0.001801489 | 0.001801489 | 0.001801489 | 0 | 0 | 0 | 0
1458 | 392.6915 | 0.00140619 | 30 | 759 | -699 | 0 | 0 | 0 | 0 | 0 | 0 | 0.00140619 | 0.00140619 | 0.00140619 | 0.00140619 | 0.00140619 | 0.00140619 | 0.00140619 | 0.00140619 | 0.00140619 | 0.00140619 | 0.00140619 | 0.00140619 | 0.00140619 | 0.00140619 | 0.00140619 | 0.00140619 | 0.00140619 | 0.00140619 | 0.00140619 | 0.00140619 | 0.00140619 | 0.00140619 | 0.00140619 | 0.00140619 | 0.00140619 | 0.00140619 | 0.00140619 | 0.00140619 | 0.00140619 | 0.00140619 | 0.00140619 | 0.00140619 | 0.00140619 | 0.00140619 | 0.00140619 | 0.00140619 | 0.00140619 | 0.00140619 | 0.00140619 | 0.00140619 | 0.00140619 | 0.00140619 | 0.00140619 | 0.00140619 | 0.00140619 | 0.00140619 | 0.00140619 | 0.00140619 | 0.00140619 | 0.00140619 | 0.00140619 | 0.00140619 | 0.00140619 | 0.00140619 | 0.00140619 | 0 | 0 | 0 | 0
1458 | 510.1135 | 0.001826667 | 20 | 749 | -709 | 0 | 0 | 0 | 0 | 0 | 0 | 0.001826667 | 0.001826667 | 0.001826667 | 0.001826667 | 0.001826667 | 0.001826667 | 0.001826667 | 0.001826667 | 0.001826667 | 0.001826667 | 0.001826667 | 0.001826667 | 0.001826667 | 0.001826667 | 0.001826667 | 0.001826667 | 0.001826667 | 0.001826667 | 0.001826667 | 0.001826667 | 0.001826667 | 0.001826667 | 0.001826667 | 0.001826667 | 0.001826667 | 0.001826667 | 0.001826667 | 0.001826667 | 0.001826667 | 0.001826667 | 0.001826667 | 0.001826667 | 0.001826667 | 0.001826667 | 0.001826667 | 0.001826667 | 0.001826667 | 0.001826667 | 0.001826667 | 0.001826667 | 0.001826667 | 0.001826667 | 0.001826667 | 0.001826667 | 0.001826667 | 0.001826667 | 0.001826667 | 0.001826667 | 0.001826667 | 0.001826667 | 0.001826667 | 0.001826667 | 0.001826667 | 0.001826667 | 0.001826667 | 0 | 0 | 0 | 0
1458 | 439.2942 | 0.00157307 | 10 | 739 | -719 | 0 | 0 | 0 | 0 | 0 | 0 | 0.00157307 | 0.00157307 | 0.00157307 | 0.00157307 | 0.00157307 | 0.00157307 | 0.00157307 | 0.00157307 | 0.00157307 | 0.00157307 | 0.00157307 | 0.00157307 | 0.00157307 | 0.00157307 | 0.00157307 | 0.00157307 | 0.00157307 | 0.00157307 | 0.00157307 | 0.00157307 | 0.00157307 | 0.00157307 | 0.00157307 | 0.00157307 | 0.00157307 | 0.00157307 | 0.00157307 | 0.00157307 | 0.00157307 | 0.00157307 | 0.00157307 | 0.00157307 | 0.00157307 | 0.00157307 | 0.00157307 | 0.00157307 | 0.00157307 | 0.00157307 | 0.00157307 | 0.00157307 | 0.00157307 | 0.00157307 | 0.00157307 | 0.00157307 | 0.00157307 | 0.00157307 | 0.00157307 | 0.00157307 | 0.00157307 | 0.00157307 | 0.00157307 | 0.00157307 | 0.00157307 | 0.00157307 | 0 | 0 | 0 | 0 | 0
1501 | 488.22 | 0.001748269 | 0 | 750.5 | -750.5 | 0 | 0 | 0 | 0 | 0.001748269 | 0.001748269 | 0.001748269 | 0.001748269 | 0.001748269 | 0.001748269 | 0.001748269 | 0.001748269 | 0.001748269 | 0.001748269 | 0.001748269 | 0.001748269 | 0.001748269 | 0.001748269 | 0.001748269 | 0.001748269 | 0.001748269 | 0.001748269 | 0.001748269 | 0.001748269 | 0.001748269 | 0.001748269 | 0.001748269 | 0.001748269 | 0.001748269 | 0.001748269 | 0.001748269 | 0.001748269 | 0.001748269 | 0.001748269 | 0.001748269 | 0.001748269 | 0.001748269 | 0.001748269 | 0.001748269 | 0.001748269 | 0.001748269 | 0.001748269 | 0.001748269 | 0.001748269 | 0.001748269 | 0.001748269 | 0.001748269 | 0.001748269 | 0.001748269 | 0.001748269 | 0.001748269 | 0.001748269 | 0.001748269 | 0.001748269 | 0.001748269 | 0.001748269 | 0.001748269 | 0.001748269 | 0.001748269 | 0.001748269 | 0.001748269 | 0 | 0 | 0 | 0
1505 | 367.0448 | 0.001314352 | -10 | 742.5 | -762.5 | 0 | 0 | 0 | 0 | 0.001314352 | 0.001314352 | 0.001314352 | 0.001314352 | 0.001314352 | 0.001314352 | 0.001314352 | 0.001314352 | 0.001314352 | 0.001314352 | 0.001314352 | 0.001314352 | 0.001314352 | 0.001314352 | 0.001314352 | 0.001314352 | 0.001314352 | 0.001314352 | 0.001314352 | 0.001314352 | 0.001314352 | 0.001314352 | 0.001314352 | 0.001314352 | 0.001314352 | 0.001314352 | 0.001314352 | 0.001314352 | 0.001314352 | 0.001314352 | 0.001314352 | 0.001314352 | 0.001314352 | 0.001314352 | 0.001314352 | 0.001314352 | 0.001314352 | 0.001314352 | 0.001314352 | 0.001314352 | 0.001314352 | 0.001314352 | 0.001314352 | 0.001314352 | 0.001314352 | 0.001314352 | 0.001314352 | 0.001314352 | 0.001314352 | 0.001314352 | 0.001314352 | 0.001314352 | 0.001314352 | 0.001314352 | 0.001314352 | 0.001314352 | 0 | 0 | 0 | 0 | 0
1505 | 422.1092 | 0.001511532 | -20 | 732.5 | -772.5 | 0 | 0 | 0 | 0 | 0.001511532 | 0.001511532 | 0.001511532 | 0.001511532 | 0.001511532 | 0.001511532 | 0.001511532 | 0.001511532 | 0.001511532 | 0.001511532 | 0.001511532 | 0.001511532 | 0.001511532 | 0.001511532 | 0.001511532 | 0.001511532 | 0.001511532 | 0.001511532 | 0.001511532 | 0.001511532 | 0.001511532 | 0.001511532 | 0.001511532 | 0.001511532 | 0.001511532 | 0.001511532 | 0.001511532 | 0.001511532 | 0.001511532 | 0.001511532 | 0.001511532 | 0.001511532 | 0.001511532 | 0.001511532 | 0.001511532 | 0.001511532 | 0.001511532 | 0.001511532 | 0.001511532 | 0.001511532 | 0.001511532 | 0.001511532 | 0.001511532 | 0.001511532 | 0.001511532 | 0.001511532 | 0.001511532 | 0.001511532 | 0.001511532 | 0.001511532 | 0.001511532 | 0.001511532 | 0.001511532 | 0.001511532 | 0.001511532 | 0.001511532 | 0 | 0 | 0 | 0 | 0
1505 | 417.4695 | 0.001494918 | -30 | 722.5 | -782.5 | 0 | 0 | 0 | 0.001494918 | 0.001494918 | 0.001494918 | 0.001494918 | 0.001494918 | 0.001494918 | 0.001494918 | 0.001494918 | 0.001494918 | 0.001494918 | 0.001494918 | 0.001494918 | 0.001494918 | 0.001494918 | 0.001494918 | 0.001494918 | 0.001494918 | 0.001494918 | 0.001494918 | 0.001494918 | 0.001494918 | 0.001494918 | 0.001494918 | 0.001494918 | 0.001494918 | 0.001494918 | 0.001494918 | 0.001494918 | 0.001494918 | 0.001494918 | 0.001494918 | 0.001494918 | 0.001494918 | 0.001494918 | 0.001494918 | 0.001494918 | 0.001494918 | 0.001494918 | 0.001494918 | 0.001494918 | 0.001494918 | 0.001494918 | 0.001494918 | 0.001494918 | 0.001494918 | 0.001494918 | 0.001494918 | 0.001494918 | 0.001494918 | 0.001494918 | 0.001494918 | 0.001494918 | 0.001494918 | 0.001494918 | 0.001494918 | 0.001494918 | 0.001494918 | 0 | 0 | 0 | 0 | 0
1505 | 349.2188 | 0.001250519 | -40 | 712.5 | -792.5 | 0 | 0 | 0 | 0.001250519 | 0.001250519 | 0.001250519 | 0.001250519 | 0.001250519 | 0.001250519 | 0.001250519 | 0.001250519 | 0.001250519 | 0.001250519 | 0.001250519 | 0.001250519 | 0.001250519 | 0.001250519 | 0.001250519 | 0.001250519 | 0.001250519 | 0.001250519 | 0.001250519 | 0.001250519 | 0.001250519 | 0.001250519 | 0.001250519 | 0.001250519 | 0.001250519 | 0.001250519 | 0.001250519 | 0.001250519 | 0.001250519 | 0.001250519 | 0.001250519 | 0.001250519 | 0.001250519 | 0.001250519 | 0.001250519 | 0.001250519 | 0.001250519 | 0.001250519 | 0.001250519 | 0.001250519 | 0.001250519 | 0.001250519 | 0.001250519 | 0.001250519 | 0.001250519 | 0.001250519 | 0.001250519 | 0.001250519 | 0.001250519 | 0.001250519 | 0.001250519 | 0.001250519 | 0.001250519 | 0.001250519 | 0.001250519 | 0.001250519 | 0 | 0 | 0 | 0 | 0 | 0
1505 | 357.0733 | 0.001278645 | -30 | 722.5 | -782.5 | 0 | 0 | 0 | 0.001278645 | 0.001278645 | 0.001278645 | 0.001278645 | 0.001278645 | 0.001278645 | 0.001278645 | 0.001278645 | 0.001278645 | 0.001278645 | 0.001278645 | 0.001278645 | 0.001278645 | 0.001278645 | 0.001278645 | 0.001278645 | 0.001278645 | 0.001278645 | 0.001278645 | 0.001278645 | 0.001278645 | 0.001278645 | 0.001278645 | 0.001278645 | 0.001278645 | 0.001278645 | 0.001278645 | 0.001278645 | 0.001278645 | 0.001278645 | 0.001278645 | 0.001278645 | 0.001278645 | 0.001278645 | 0.001278645 | 0.001278645 | 0.001278645 | 0.001278645 | 0.001278645 | 0.001278645 | 0.001278645 | 0.001278645 | 0.001278645 | 0.001278645 | 0.001278645 | 0.001278645 | 0.001278645 | 0.001278645 | 0.001278645 | 0.001278645 | 0.001278645 | 0.001278645 | 0.001278645 | 0.001278645 | 0.001278645 | 0.001278645 | 0.001278645 | 0 | 0 | 0 | 0 | 0
1505 | 367.9222 | 0.001317494 | -20 | 732.5 | -772.5 | 0 | 0 | 0 | 0 | 0.001317494 | 0.001317494 | 0.001317494 | 0.001317494 | 0.001317494 | 0.001317494 | 0.001317494 | 0.001317494 | 0.001317494 | 0.001317494 | 0.001317494 | 0.001317494 | 0.001317494 | 0.001317494 | 0.001317494 | 0.001317494 | 0.001317494 | 0.001317494 | 0.001317494 | 0.001317494 | 0.001317494 | 0.001317494 | 0.001317494 | 0.001317494 | 0.001317494 | 0.001317494 | 0.001317494 | 0.001317494 | 0.001317494 | 0.001317494 | 0.001317494 | 0.001317494 | 0.001317494 | 0.001317494 | 0.001317494 | 0.001317494 | 0.001317494 | 0.001317494 | 0.001317494 | 0.001317494 | 0.001317494 | 0.001317494 | 0.001317494 | 0.001317494 | 0.001317494 | 0.001317494 | 0.001317494 | 0.001317494 | 0.001317494 | 0.001317494 | 0.001317494 | 0.001317494 | 0.001317494 | 0.001317494 | 0.001317494 | 0.001317494 | 0 | 0 | 0 | 0 | 0
1537 | 377.3586 | 0.001351285 | -10 | 758.5 | -778.5 | 0 | 0 | 0 | 0.001351285 | 0.001351285 | 0.001351285 | 0.001351285 | 0.001351285 | 0.001351285 | 0.001351285 | 0.001351285 | 0.001351285 | 0.001351285 | 0.001351285 | 0.001351285 | 0.001351285 | 0.001351285 | 0.001351285 | 0.001351285 | 0.001351285 | 0.001351285 | 0.001351285 | 0.001351285 | 0.001351285 | 0.001351285 | 0.001351285 | 0.001351285 | 0.001351285 | 0.001351285 | 0.001351285 | 0.001351285 | 0.001351285 | 0.001351285 | 0.001351285 | 0.001351285 | 0.001351285 | 0.001351285 | 0.001351285 | 0.001351285 | 0.001351285 | 0.001351285 | 0.001351285 | 0.001351285 | 0.001351285 | 0.001351285 | 0.001351285 | 0.001351285 | 0.001351285 | 0.001351285 | 0.001351285 | 0.001351285 | 0.001351285 | 0.001351285 | 0.001351285 | 0.001351285 | 0.001351285 | 0.001351285 | 0.001351285 | 0.001351285 | 0.001351285 | 0.001351285 | 0 | 0 | 0 | 0
1537 | 388.2564 | 0.001390309 | 0 | 768.5 | -768.5 | 0 | 0 | 0 | 0 | 0.001390309 | 0.001390309 | 0.001390309 | 0.001390309 | 0.001390309 | 0.001390309 | 0.001390309 | 0.001390309 | 0.001390309 | 0.001390309 | 0.001390309 | 0.001390309 | 0.001390309 | 0.001390309 | 0.001390309 | 0.001390309 | 0.001390309 | 0.001390309 | 0.001390309 | 0.001390309 | 0.001390309 | 0.001390309 | 0.001390309 | 0.001390309 | 0.001390309 | 0.001390309 | 0.001390309 | 0.001390309 | 0.001390309 | 0.001390309 | 0.001390309 | 0.001390309 | 0.001390309 | 0.001390309 | 0.001390309 | 0.001390309 | 0.001390309 | 0.001390309 | 0.001390309 | 0.001390309 | 0.001390309 | 0.001390309 | 0.001390309 | 0.001390309 | 0.001390309 | 0.001390309 | 0.001390309 | 0.001390309 | 0.001390309 | 0.001390309 | 0.001390309 | 0.001390309 | 0.001390309 | 0.001390309 | 0.001390309 | 0.001390309 | 0.001390309 | 0 | 0 | 0 | 0
1537 | 347.7845 | 0.001245383 | 10 | 778.5 | -758.5 | 0 | 0 | 0 | 0 | 0.001245383 | 0.001245383 | 0.001245383 | 0.001245383 | 0.001245383 | 0.001245383 | 0.001245383 | 0.001245383 | 0.001245383 | 0.001245383 | 0.001245383 | 0.001245383 | 0.001245383 | 0.001245383 | 0.001245383 | 0.001245383 | 0.001245383 | 0.001245383 | 0.001245383 | 0.001245383 | 0.001245383 | 0.001245383 | 0.001245383 | 0.001245383 | 0.001245383 | 0.001245383 | 0.001245383 | 0.001245383 | 0.001245383 | 0.001245383 | 0.001245383 | 0.001245383 | 0.001245383 | 0.001245383 | 0.001245383 | 0.001245383 | 0.001245383 | 0.001245383 | 0.001245383 | 0.001245383 | 0.001245383 | 0.001245383 | 0.001245383 | 0.001245383 | 0.001245383 | 0.001245383 | 0.001245383 | 0.001245383 | 0.001245383 | 0.001245383 | 0.001245383 | 0.001245383 | 0.001245383 | 0.001245383 | 0.001245383 | 0.001245383 | 0.001245383 | 0.001245383 | 0 | 0 | 0
1537 | 355.596 | 0.001273355 | 20 | 788.5 | -748.5 | 0 | 0 | 0 | 0 | 0.001273355 | 0.001273355 | 0.001273355 | 0.001273355 | 0.001273355 | 0.001273355 | 0.001273355 | 0.001273355 | 0.001273355 | 0.001273355 | 0.001273355 | 0.001273355 | 0.001273355 | 0.001273355 | 0.001273355 | 0.001273355 | 0.001273355 | 0.001273355 | 0.001273355 | 0.001273355 | 0.001273355 | 0.001273355 | 0.001273355 | 0.001273355 | 0.001273355 | 0.001273355 | 0.001273355 | 0.001273355 | 0.001273355 | 0.001273355 | 0.001273355 | 0.001273355 | 0.001273355 | 0.001273355 | 0.001273355 | 0.001273355 | 0.001273355 | 0.001273355 | 0.001273355 | 0.001273355 | 0.001273355 | 0.001273355 | 0.001273355 | 0.001273355 | 0.001273355 | 0.001273355 | 0.001273355 | 0.001273355 | 0.001273355 | 0.001273355 | 0.001273355 | 0.001273355 | 0.001273355 | 0.001273355 | 0.001273355 | 0.001273355 | 0.001273355 | 0.001273355 | 0 | 0 | 0
1537 | 349.2944 | 0.00125079 | 30 | 798.5 | -738.5 | 0 | 0 | 0 | 0 | 0 | 0.00125079 | 0.00125079 | 0.00125079 | 0.00125079 | 0.00125079 | 0.00125079 | 0.00125079 | 0.00125079 | 0.00125079 | 0.00125079 | 0.00125079 | 0.00125079 | 0.00125079 | 0.00125079 | 0.00125079 | 0.00125079 | 0.00125079 | 0.00125079 | 0.00125079 | 0.00125079 | 0.00125079 | 0.00125079 | 0.00125079 | 0.00125079 | 0.00125079 | 0.00125079 | 0.00125079 | 0.00125079 | 0.00125079 | 0.00125079 | 0.00125079 | 0.00125079 | 0.00125079 | 0.00125079 | 0.00125079 | 0.00125079 | 0.00125079 | 0.00125079 | 0.00125079 | 0.00125079 | 0.00125079 | 0.00125079 | 0.00125079 | 0.00125079 | 0.00125079 | 0.00125079 | 0.00125079 | 0.00125079 | 0.00125079 | 0.00125079 | 0.00125079 | 0.00125079 | 0.00125079 | 0.00125079 | 0.00125079 | 0.00125079 | 0.00125079 | 0 | 0 | 0
1537 | 357.4582 | 0.001280023 | 40 | 808.5 | -728.5 | 0 | 0 | 0 | 0 | 0 | 0.001280023 | 0.001280023 | 0.001280023 | 0.001280023 | 0.001280023 | 0.001280023 | 0.001280023 | 0.001280023 | 0.001280023 | 0.001280023 | 0.001280023 | 0.001280023 | 0.001280023 | 0.001280023 | 0.001280023 | 0.001280023 | 0.001280023 | 0.001280023 | 0.001280023 | 0.001280023 | 0.001280023 | 0.001280023 | 0.001280023 | 0.001280023 | 0.001280023 | 0.001280023 | 0.001280023 | 0.001280023 | 0.001280023 | 0.001280023 | 0.001280023 | 0.001280023 | 0.001280023 | 0.001280023 | 0.001280023 | 0.001280023 | 0.001280023 | 0.001280023 | 0.001280023 | 0.001280023 | 0.001280023 | 0.001280023 | 0.001280023 | 0.001280023 | 0.001280023 | 0.001280023 | 0.001280023 | 0.001280023 | 0.001280023 | 0.001280023 | 0.001280023 | 0.001280023 | 0.001280023 | 0.001280023 | 0.001280023 | 0.001280023 | 0.001280023 | 0.001280023 | 0 | 0
1537 | 359.5735 | 0.001287598 | 30 | 798.5 | -738.5 | 0 | 0 | 0 | 0 | 0 | 0.001287598 | 0.001287598 | 0.001287598 | 0.001287598 | 0.001287598 | 0.001287598 | 0.001287598 | 0.001287598 | 0.001287598 | 0.001287598 | 0.001287598 | 0.001287598 | 0.001287598 | 0.001287598 | 0.001287598 | 0.001287598 | 0.001287598 | 0.001287598 | 0.001287598 | 0.001287598 | 0.001287598 | 0.001287598 | 0.001287598 | 0.001287598 | 0.001287598 | 0.001287598 | 0.001287598 | 0.001287598 | 0.001287598 | 0.001287598 | 0.001287598 | 0.001287598 | 0.001287598 | 0.001287598 | 0.001287598 | 0.001287598 | 0.001287598 | 0.001287598 | 0.001287598 | 0.001287598 | 0.001287598 | 0.001287598 | 0.001287598 | 0.001287598 | 0.001287598 | 0.001287598 | 0.001287598 | 0.001287598 | 0.001287598 | 0.001287598 | 0.001287598 | 0.001287598 | 0.001287598 | 0.001287598 | 0.001287598 | 0.001287598 | 0.001287598 | 0 | 0 | 0
1537 | 379.4925 | 0.001358926 | 20 | 788.5 | -748.5 | 0 | 0 | 0 | 0 | 0.001358926 | 0.001358926 | 0.001358926 | 0.001358926 | 0.001358926 | 0.001358926 | 0.001358926 | 0.001358926 | 0.001358926 | 0.001358926 | 0.001358926 | 0.001358926 | 0.001358926 | 0.001358926 | 0.001358926 | 0.001358926 | 0.001358926 | 0.001358926 | 0.001358926 | 0.001358926 | 0.001358926 | 0.001358926 | 0.001358926 | 0.001358926 | 0.001358926 | 0.001358926 | 0.001358926 | 0.001358926 | 0.001358926 | 0.001358926 | 0.001358926 | 0.001358926 | 0.001358926 | 0.001358926 | 0.001358926 | 0.001358926 | 0.001358926 | 0.001358926 | 0.001358926 | 0.001358926 | 0.001358926 | 0.001358926 | 0.001358926 | 0.001358926 | 0.001358926 | 0.001358926 | 0.001358926 | 0.001358926 | 0.001358926 | 0.001358926 | 0.001358926 | 0.001358926 | 0.001358926 | 0.001358926 | 0.001358926 | 0.001358926 | 0.001358926 | 0.001358926 | 0 | 0 | 0
1537 | 377.9031 | 0.001353235 | 10 | 778.5 | -758.5 | 0 | 0 | 0 | 0 | 0.001353235 | 0.001353235 | 0.001353235 | 0.001353235 | 0.001353235 | 0.001353235 | 0.001353235 | 0.001353235 | 0.001353235 | 0.001353235 | 0.001353235 | 0.001353235 | 0.001353235 | 0.001353235 | 0.001353235 | 0.001353235 | 0.001353235 | 0.001353235 | 0.001353235 | 0.001353235 | 0.001353235 | 0.001353235 | 0.001353235 | 0.001353235 | 0.001353235 | 0.001353235 | 0.001353235 | 0.001353235 | 0.001353235 | 0.001353235 | 0.001353235 | 0.001353235 | 0.001353235 | 0.001353235 | 0.001353235 | 0.001353235 | 0.001353235 | 0.001353235 | 0.001353235 | 0.001353235 | 0.001353235 | 0.001353235 | 0.001353235 | 0.001353235 | 0.001353235 | 0.001353235 | 0.001353235 | 0.001353235 | 0.001353235 | 0.001353235 | 0.001353235 | 0.001353235 | 0.001353235 | 0.001353235 | 0.001353235 | 0.001353235 | 0.001353235 | 0.001353235 | 0 | 0 | 0
1537 | 371.8082 | 0.001331409 | 0 | 768.5 | -768.5 | 0 | 0 | 0 | 0 | 0.001331409 | 0.001331409 | 0.001331409 | 0.001331409 | 0.001331409 | 0.001331409 | 0.001331409 | 0.001331409 | 0.001331409 | 0.001331409 | 0.001331409 | 0.001331409 | 0.001331409 | 0.001331409 | 0.001331409 | 0.001331409 | 0.001331409 | 0.001331409 | 0.001331409 | 0.001331409 | 0.001331409 | 0.001331409 | 0.001331409 | 0.001331409 | 0.001331409 | 0.001331409 | 0.001331409 | 0.001331409 | 0.001331409 | 0.001331409 | 0.001331409 | 0.001331409 | 0.001331409 | 0.001331409 | 0.001331409 | 0.001331409 | 0.001331409 | 0.001331409 | 0.001331409 | 0.001331409 | 0.001331409 | 0.001331409 | 0.001331409 | 0.001331409 | 0.001331409 | 0.001331409 | 0.001331409 | 0.001331409 | 0.001331409 | 0.001331409 | 0.001331409 | 0.001331409 | 0.001331409 | 0.001331409 | 0.001331409 | 0.001331409 | 0.001331409 | 0 | 0 | 0 | 0
1536 | 388.5213 | 0.001391257 | -10 | 758 | -778 | 0 | 0 | 0 | 0.001391257 | 0.001391257 | 0.001391257 | 0.001391257 | 0.001391257 | 0.001391257 | 0.001391257 | 0.001391257 | 0.001391257 | 0.001391257 | 0.001391257 | 0.001391257 | 0.001391257 | 0.001391257 | 0.001391257 | 0.001391257 | 0.001391257 | 0.001391257 | 0.001391257 | 0.001391257 | 0.001391257 | 0.001391257 | 0.001391257 | 0.001391257 | 0.001391257 | 0.001391257 | 0.001391257 | 0.001391257 | 0.001391257 | 0.001391257 | 0.001391257 | 0.001391257 | 0.001391257 | 0.001391257 | 0.001391257 | 0.001391257 | 0.001391257 | 0.001391257 | 0.001391257 | 0.001391257 | 0.001391257 | 0.001391257 | 0.001391257 | 0.001391257 | 0.001391257 | 0.001391257 | 0.001391257 | 0.001391257 | 0.001391257 | 0.001391257 | 0.001391257 | 0.001391257 | 0.001391257 | 0.001391257 | 0.001391257 | 0.001391257 | 0.001391257 | 0.001391257 | 0 | 0 | 0 | 0
1536 | 381.6425 | 0.001366625 | -20 | 748 | -788 | 0 | 0 | 0 | 0.001366625 | 0.001366625 | 0.001366625 | 0.001366625 | 0.001366625 | 0.001366625 | 0.001366625 | 0.001366625 | 0.001366625 | 0.001366625 | 0.001366625 | 0.001366625 | 0.001366625 | 0.001366625 | 0.001366625 | 0.001366625 | 0.001366625 | 0.001366625 | 0.001366625 | 0.001366625 | 0.001366625 | 0.001366625 | 0.001366625 | 0.001366625 | 0.001366625 | 0.001366625 | 0.001366625 | 0.001366625 | 0.001366625 | 0.001366625 | 0.001366625 | 0.001366625 | 0.001366625 | 0.001366625 | 0.001366625 | 0.001366625 | 0.001366625 | 0.001366625 | 0.001366625 | 0.001366625 | 0.001366625 | 0.001366625 | 0.001366625 | 0.001366625 | 0.001366625 | 0.001366625 | 0.001366625 | 0.001366625 | 0.001366625 | 0.001366625 | 0.001366625 | 0.001366625 | 0.001366625 | 0.001366625 | 0.001366625 | 0.001366625 | 0.001366625 | 0 | 0 | 0 | 0 | 0
1536 | 387.7172 | 0.001388378 | -30 | 738 | -798 | 0 | 0 | 0 | 0.001388378 | 0.001388378 | 0.001388378 | 0.001388378 | 0.001388378 | 0.001388378 | 0.001388378 | 0.001388378 | 0.001388378 | 0.001388378 | 0.001388378 | 0.001388378 | 0.001388378 | 0.001388378 | 0.001388378 | 0.001388378 | 0.001388378 | 0.001388378 | 0.001388378 | 0.001388378 | 0.001388378 | 0.001388378 | 0.001388378 | 0.001388378 | 0.001388378 | 0.001388378 | 0.001388378 | 0.001388378 | 0.001388378 | 0.001388378 | 0.001388378 | 0.001388378 | 0.001388378 | 0.001388378 | 0.001388378 | 0.001388378 | 0.001388378 | 0.001388378 | 0.001388378 | 0.001388378 | 0.001388378 | 0.001388378 | 0.001388378 | 0.001388378 | 0.001388378 | 0.001388378 | 0.001388378 | 0.001388378 | 0.001388378 | 0.001388378 | 0.001388378 | 0.001388378 | 0.001388378 | 0.001388378 | 0.001388378 | 0.001388378 | 0.001388378 | 0 | 0 | 0 | 0 | 0
1536 | 387.174 | 0.001386433 | -40 | 728 | -808 | 0 | 0 | 0.001386433 | 0.001386433 | 0.001386433 | 0.001386433 | 0.001386433 | 0.001386433 | 0.001386433 | 0.001386433 | 0.001386433 | 0.001386433 | 0.001386433 | 0.001386433 | 0.001386433 | 0.001386433 | 0.001386433 | 0.001386433 | 0.001386433 | 0.001386433 | 0.001386433 | 0.001386433 | 0.001386433 | 0.001386433 | 0.001386433 | 0.001386433 | 0.001386433 | 0.001386433 | 0.001386433 | 0.001386433 | 0.001386433 | 0.001386433 | 0.001386433 | 0.001386433 | 0.001386433 | 0.001386433 | 0.001386433 | 0.001386433 | 0.001386433 | 0.001386433 | 0.001386433 | 0.001386433 | 0.001386433 | 0.001386433 | 0.001386433 | 0.001386433 | 0.001386433 | 0.001386433 | 0.001386433 | 0.001386433 | 0.001386433 | 0.001386433 | 0.001386433 | 0.001386433 | 0.001386433 | 0.001386433 | 0.001386433 | 0.001386433 | 0.001386433 | 0.001386433 | 0 | 0 | 0 | 0 | 0
1537 | 372.585 | 0.001334191 | -30 | 738.5 | -798.5 | 0 | 0 | 0 | 0.001334191 | 0.001334191 | 0.001334191 | 0.001334191 | 0.001334191 | 0.001334191 | 0.001334191 | 0.001334191 | 0.001334191 | 0.001334191 | 0.001334191 | 0.001334191 | 0.001334191 | 0.001334191 | 0.001334191 | 0.001334191 | 0.001334191 | 0.001334191 | 0.001334191 | 0.001334191 | 0.001334191 | 0.001334191 | 0.001334191 | 0.001334191 | 0.001334191 | 0.001334191 | 0.001334191 | 0.001334191 | 0.001334191 | 0.001334191 | 0.001334191 | 0.001334191 | 0.001334191 | 0.001334191 | 0.001334191 | 0.001334191 | 0.001334191 | 0.001334191 | 0.001334191 | 0.001334191 | 0.001334191 | 0.001334191 | 0.001334191 | 0.001334191 | 0.001334191 | 0.001334191 | 0.001334191 | 0.001334191 | 0.001334191 | 0.001334191 | 0.001334191 | 0.001334191 | 0.001334191 | 0.001334191 | 0.001334191 | 0.001334191 | 0.001334191 | 0 | 0 | 0 | 0 | 0
1546 | 425.6425 | 0.001524185 | -20 | 753 | -793 | 0 | 0 | 0 | 0.001524185 | 0.001524185 | 0.001524185 | 0.001524185 | 0.001524185 | 0.001524185 | 0.001524185 | 0.001524185 | 0.001524185 | 0.001524185 | 0.001524185 | 0.001524185 | 0.001524185 | 0.001524185 | 0.001524185 | 0.001524185 | 0.001524185 | 0.001524185 | 0.001524185 | 0.001524185 | 0.001524185 | 0.001524185 | 0.001524185 | 0.001524185 | 0.001524185 | 0.001524185 | 0.001524185 | 0.001524185 | 0.001524185 | 0.001524185 | 0.001524185 | 0.001524185 | 0.001524185 | 0.001524185 | 0.001524185 | 0.001524185 | 0.001524185 | 0.001524185 | 0.001524185 | 0.001524185 | 0.001524185 | 0.001524185 | 0.001524185 | 0.001524185 | 0.001524185 | 0.001524185 | 0.001524185 | 0.001524185 | 0.001524185 | 0.001524185 | 0.001524185 | 0.001524185 | 0.001524185 | 0.001524185 | 0.001524185 | 0.001524185 | 0.001524185 | 0.001524185 | 0 | 0 | 0 | 0
1559 | 611.0512 | 0.002188115 | -10 | 769.5 | -789.5 | 0 | 0 | 0 | 0.002188115 | 0.002188115 | 0.002188115 | 0.002188115 | 0.002188115 | 0.002188115 | 0.002188115 | 0.002188115 | 0.002188115 | 0.002188115 | 0.002188115 | 0.002188115 | 0.002188115 | 0.002188115 | 0.002188115 | 0.002188115 | 0.002188115 | 0.002188115 | 0.002188115 | 0.002188115 | 0.002188115 | 0.002188115 | 0.002188115 | 0.002188115 | 0.002188115 | 0.002188115 | 0.002188115 | 0.002188115 | 0.002188115 | 0.002188115 | 0.002188115 | 0.002188115 | 0.002188115 | 0.002188115 | 0.002188115 | 0.002188115 | 0.002188115 | 0.002188115 | 0.002188115 | 0.002188115 | 0.002188115 | 0.002188115 | 0.002188115 | 0.002188115 | 0.002188115 | 0.002188115 | 0.002188115 | 0.002188115 | 0.002188115 | 0.002188115 | 0.002188115 | 0.002188115 | 0.002188115 | 0.002188115 | 0.002188115 | 0.002188115 | 0.002188115 | 0.002188115 | 0 | 0 | 0 | 0
1559 | 431.763 | 0.001546102 | 0 | 779.5 | -779.5 | 0 | 0 | 0 | 0.001546102 | 0.001546102 | 0.001546102 | 0.001546102 | 0.001546102 | 0.001546102 | 0.001546102 | 0.001546102 | 0.001546102 | 0.001546102 | 0.001546102 | 0.001546102 | 0.001546102 | 0.001546102 | 0.001546102 | 0.001546102 | 0.001546102 | 0.001546102 | 0.001546102 | 0.001546102 | 0.001546102 | 0.001546102 | 0.001546102 | 0.001546102 | 0.001546102 | 0.001546102 | 0.001546102 | 0.001546102 | 0.001546102 | 0.001546102 | 0.001546102 | 0.001546102 | 0.001546102 | 0.001546102 | 0.001546102 | 0.001546102 | 0.001546102 | 0.001546102 | 0.001546102 | 0.001546102 | 0.001546102 | 0.001546102 | 0.001546102 | 0.001546102 | 0.001546102 | 0.001546102 | 0.001546102 | 0.001546102 | 0.001546102 | 0.001546102 | 0.001546102 | 0.001546102 | 0.001546102 | 0.001546102 | 0.001546102 | 0.001546102 | 0.001546102 | 0.001546102 | 0.001546102 | 0 | 0 | 0
1559 | 410.656 | 0.001470519 | 10 | 789.5 | -769.5 | 0 | 0 | 0 | 0 | 0.001470519 | 0.001470519 | 0.001470519 | 0.001470519 | 0.001470519 | 0.001470519 | 0.001470519 | 0.001470519 | 0.001470519 | 0.001470519 | 0.001470519 | 0.001470519 | 0.001470519 | 0.001470519 | 0.001470519 | 0.001470519 | 0.001470519 | 0.001470519 | 0.001470519 | 0.001470519 | 0.001470519 | 0.001470519 | 0.001470519 | 0.001470519 | 0.001470519 | 0.001470519 | 0.001470519 | 0.001470519 | 0.001470519 | 0.001470519 | 0.001470519 | 0.001470519 | 0.001470519 | 0.001470519 | 0.001470519 | 0.001470519 | 0.001470519 | 0.001470519 | 0.001470519 | 0.001470519 | 0.001470519 | 0.001470519 | 0.001470519 | 0.001470519 | 0.001470519 | 0.001470519 | 0.001470519 | 0.001470519 | 0.001470519 | 0.001470519 | 0.001470519 | 0.001470519 | 0.001470519 | 0.001470519 | 0.001470519 | 0.001470519 | 0.001470519 | 0.001470519 | 0 | 0 | 0
1569 | 195.0402 | 0.0006984201 | 20 | 804.5 | -764.5 | 0 | 0 | 0 | 0 | 0.0006984201 | 0.0006984201 | 0.0006984201 | 0.0006984201 | 0.0006984201 | 0.0006984201 | 0.0006984201 | 0.0006984201 | 0.0006984201 | 0.0006984201 | 0.0006984201 | 0.0006984201 | 0.0006984201 | 0.0006984201 | 0.0006984201 | 0.0006984201 | 0.0006984201 | 0.0006984201 | 0.0006984201 | 0.0006984201 | 0.0006984201 | 0.0006984201 | 0.0006984201 | 0.0006984201 | 0.0006984201 | 0.0006984201 | 0.0006984201 | 0.0006984201 | 0.0006984201 | 0.0006984201 | 0.0006984201 | 0.0006984201 | 0.0006984201 | 0.0006984201 | 0.0006984201 | 0.0006984201 | 0.0006984201 | 0.0006984201 | 0.0006984201 | 0.0006984201 | 0.0006984201 | 0.0006984201 | 0.0006984201 | 0.0006984201 | 0.0006984201 | 0.0006984201 | 0.0006984201 | 0.0006984201 | 0.0006984201 | 0.0006984201 | 0.0006984201 | 0.0006984201 | 0.0006984201 | 0.0006984201 | 0.0006984201 | 0.0006984201 | 0.0006984201 | 0.0006984201 | 0.0006984201 | 0 | 0
1569 | 214.5054 | 0.0007681231 | 30 | 814.5 | -754.5 | 0 | 0 | 0 | 0 | 0.0007681231 | 0.0007681231 | 0.0007681231 | 0.0007681231 | 0.0007681231 | 0.0007681231 | 0.0007681231 | 0.0007681231 | 0.0007681231 | 0.0007681231 | 0.0007681231 | 0.0007681231 | 0.0007681231 | 0.0007681231 | 0.0007681231 | 0.0007681231 | 0.0007681231 | 0.0007681231 | 0.0007681231 | 0.0007681231 | 0.0007681231 | 0.0007681231 | 0.0007681231 | 0.0007681231 | 0.0007681231 | 0.0007681231 | 0.0007681231 | 0.0007681231 | 0.0007681231 | 0.0007681231 | 0.0007681231 | 0.0007681231 | 0.0007681231 | 0.0007681231 | 0.0007681231 | 0.0007681231 | 0.0007681231 | 0.0007681231 | 0.0007681231 | 0.0007681231 | 0.0007681231 | 0.0007681231 | 0.0007681231 | 0.0007681231 | 0.0007681231 | 0.0007681231 | 0.0007681231 | 0.0007681231 | 0.0007681231 | 0.0007681231 | 0.0007681231 | 0.0007681231 | 0.0007681231 | 0.0007681231 | 0.0007681231 | 0.0007681231 | 0.0007681231 | 0.0007681231 | 0.0007681231 | 0 | 0
1567 | 207.4258 | 0.0007427718 | 40 | 823.5 | -743.5 | 0 | 0 | 0 | 0 | 0 | 0.0007427718 | 0.0007427718 | 0.0007427718 | 0.0007427718 | 0.0007427718 | 0.0007427718 | 0.0007427718 | 0.0007427718 | 0.0007427718 | 0.0007427718 | 0.0007427718 | 0.0007427718 | 0.0007427718 | 0.0007427718 | 0.0007427718 | 0.0007427718 | 0.0007427718 | 0.0007427718 | 0.0007427718 | 0.0007427718 | 0.0007427718 | 0.0007427718 | 0.0007427718 | 0.0007427718 | 0.0007427718 | 0.0007427718 | 0.0007427718 | 0.0007427718 | 0.0007427718 | 0.0007427718 | 0.0007427718 | 0.0007427718 | 0.0007427718 | 0.0007427718 | 0.0007427718 | 0.0007427718 | 0.0007427718 | 0.0007427718 | 0.0007427718 | 0.0007427718 | 0.0007427718 | 0.0007427718 | 0.0007427718 | 0.0007427718 | 0.0007427718 | 0.0007427718 | 0.0007427718 | 0.0007427718 | 0.0007427718 | 0.0007427718 | 0.0007427718 | 0.0007427718 | 0.0007427718 | 0.0007427718 | 0.0007427718 | 0.0007427718 | 0.0007427718 | 0.0007427718 | 0 | 0
1544 | 177.1447 | 0.000634338 | 30 | 802 | -742 | 0 | 0 | 0 | 0 | 0 | 0.000634338 | 0.000634338 | 0.000634338 | 0.000634338 | 0.000634338 | 0.000634338 | 0.000634338 | 0.000634338 | 0.000634338 | 0.000634338 | 0.000634338 | 0.000634338 | 0.000634338 | 0.000634338 | 0.000634338 | 0.000634338 | 0.000634338 | 0.000634338 | 0.000634338 | 0.000634338 | 0.000634338 | 0.000634338 | 0.000634338 | 0.000634338 | 0.000634338 | 0.000634338 | 0.000634338 | 0.000634338 | 0.000634338 | 0.000634338 | 0.000634338 | 0.000634338 | 0.000634338 | 0.000634338 | 0.000634338 | 0.000634338 | 0.000634338 | 0.000634338 | 0.000634338 | 0.000634338 | 0.000634338 | 0.000634338 | 0.000634338 | 0.000634338 | 0.000634338 | 0.000634338 | 0.000634338 | 0.000634338 | 0.000634338 | 0.000634338 | 0.000634338 | 0.000634338 | 0.000634338 | 0.000634338 | 0.000634338 | 0.000634338 | 0.000634338 | 0.000634338 | 0 | 0
1544 | 172.8057 | 0.0006188004 | 20 | 792 | -752 | 0 | 0 | 0 | 0 | 0.0006188004 | 0.0006188004 | 0.0006188004 | 0.0006188004 | 0.0006188004 | 0.0006188004 | 0.0006188004 | 0.0006188004 | 0.0006188004 | 0.0006188004 | 0.0006188004 | 0.0006188004 | 0.0006188004 | 0.0006188004 | 0.0006188004 | 0.0006188004 | 0.0006188004 | 0.0006188004 | 0.0006188004 | 0.0006188004 | 0.0006188004 | 0.0006188004 | 0.0006188004 | 0.0006188004 | 0.0006188004 | 0.0006188004 | 0.0006188004 | 0.0006188004 | 0.0006188004 | 0.0006188004 | 0.0006188004 | 0.0006188004 | 0.0006188004 | 0.0006188004 | 0.0006188004 | 0.0006188004 | 0.0006188004 | 0.0006188004 | 0.0006188004 | 0.0006188004 | 0.0006188004 | 0.0006188004 | 0.0006188004 | 0.0006188004 | 0.0006188004 | 0.0006188004 | 0.0006188004 | 0.0006188004 | 0.0006188004 | 0.0006188004 | 0.0006188004 | 0.0006188004 | 0.0006188004 | 0.0006188004 | 0.0006188004 | 0.0006188004 | 0.0006188004 | 0.0006188004 | 0 | 0 | 0
1544 | 179.7136 | 0.0006435369 | 10 | 782 | -762 | 0 | 0 | 0 | 0 | 0.0006435369 | 0.0006435369 | 0.0006435369 | 0.0006435369 | 0.0006435369 | 0.0006435369 | 0.0006435369 | 0.0006435369 | 0.0006435369 | 0.0006435369 | 0.0006435369 | 0.0006435369 | 0.0006435369 | 0.0006435369 | 0.0006435369 | 0.0006435369 | 0.0006435369 | 0.0006435369 | 0.0006435369 | 0.0006435369 | 0.0006435369 | 0.0006435369 | 0.0006435369 | 0.0006435369 | 0.0006435369 | 0.0006435369 | 0.0006435369 | 0.0006435369 | 0.0006435369 | 0.0006435369 | 0.0006435369 | 0.0006435369 | 0.0006435369 | 0.0006435369 | 0.0006435369 | 0.0006435369 | 0.0006435369 | 0.0006435369 | 0.0006435369 | 0.0006435369 | 0.0006435369 | 0.0006435369 | 0.0006435369 | 0.0006435369 | 0.0006435369 | 0.0006435369 | 0.0006435369 | 0.0006435369 | 0.0006435369 | 0.0006435369 | 0.0006435369 | 0.0006435369 | 0.0006435369 | 0.0006435369 | 0.0006435369 | 0.0006435369 | 0.0006435369 | 0.0006435369 | 0 | 0 | 0
1544 | 171.2902 | 0.0006133735 | 0 | 772 | -772 | 0 | 0 | 0 | 0 | 0.0006133735 | 0.0006133735 | 0.0006133735 | 0.0006133735 | 0.0006133735 | 0.0006133735 | 0.0006133735 | 0.0006133735 | 0.0006133735 | 0.0006133735 | 0.0006133735 | 0.0006133735 | 0.0006133735 | 0.0006133735 | 0.0006133735 | 0.0006133735 | 0.0006133735 | 0.0006133735 | 0.0006133735 | 0.0006133735 | 0.0006133735 | 0.0006133735 | 0.0006133735 | 0.0006133735 | 0.0006133735 | 0.0006133735 | 0.0006133735 | 0.0006133735 | 0.0006133735 | 0.0006133735 | 0.0006133735 | 0.0006133735 | 0.0006133735 | 0.0006133735 | 0.0006133735 | 0.0006133735 | 0.0006133735 | 0.0006133735 | 0.0006133735 | 0.0006133735 | 0.0006133735 | 0.0006133735 | 0.0006133735 | 0.0006133735 | 0.0006133735 | 0.0006133735 | 0.0006133735 | 0.0006133735 | 0.0006133735 | 0.0006133735 | 0.0006133735 | 0.0006133735 | 0.0006133735 | 0.0006133735 | 0.0006133735 | 0.0006133735 | 0.0006133735 | 0 | 0 | 0 | 0
1544 | 173.8468 | 0.0006225286 | -10 | 762 | -782 | 0 | 0 | 0 | 0.0006225286 | 0.0006225286 | 0.0006225286 | 0.0006225286 | 0.0006225286 | 0.0006225286 | 0.0006225286 | 0.0006225286 | 0.0006225286 | 0.0006225286 | 0.0006225286 | 0.0006225286 | 0.0006225286 | 0.0006225286 | 0.0006225286 | 0.0006225286 | 0.0006225286 | 0.0006225286 | 0.0006225286 | 0.0006225286 | 0.0006225286 | 0.0006225286 | 0.0006225286 | 0.0006225286 | 0.0006225286 | 0.0006225286 | 0.0006225286 | 0.0006225286 | 0.0006225286 | 0.0006225286 | 0.0006225286 | 0.0006225286 | 0.0006225286 | 0.0006225286 | 0.0006225286 | 0.0006225286 | 0.0006225286 | 0.0006225286 | 0.0006225286 | 0.0006225286 | 0.0006225286 | 0.0006225286 | 0.0006225286 | 0.0006225286 | 0.0006225286 | 0.0006225286 | 0.0006225286 | 0.0006225286 | 0.0006225286 | 0.0006225286 | 0.0006225286 | 0.0006225286 | 0.0006225286 | 0.0006225286 | 0.0006225286 | 0.0006225286 | 0.0006225286 | 0.0006225286 | 0 | 0 | 0 | 0
1544 | 172.4254 | 0.0006174389 | -20 | 752 | -792 | 0 | 0 | 0 | 0.0006174389 | 0.0006174389 | 0.0006174389 | 0.0006174389 | 0.0006174389 | 0.0006174389 | 0.0006174389 | 0.0006174389 | 0.0006174389 | 0.0006174389 | 0.0006174389 | 0.0006174389 | 0.0006174389 | 0.0006174389 | 0.0006174389 | 0.0006174389 | 0.0006174389 | 0.0006174389 | 0.0006174389 | 0.0006174389 | 0.0006174389 | 0.0006174389 | 0.0006174389 | 0.0006174389 | 0.0006174389 | 0.0006174389 | 0.0006174389 | 0.0006174389 | 0.0006174389 | 0.0006174389 | 0.0006174389 | 0.0006174389 | 0.0006174389 | 0.0006174389 | 0.0006174389 | 0.0006174389 | 0.0006174389 | 0.0006174389 | 0.0006174389 | 0.0006174389 | 0.0006174389 | 0.0006174389 | 0.0006174389 | 0.0006174389 | 0.0006174389 | 0.0006174389 | 0.0006174389 | 0.0006174389 | 0.0006174389 | 0.0006174389 | 0.0006174389 | 0.0006174389 | 0.0006174389 | 0.0006174389 | 0.0006174389 | 0.0006174389 | 0.0006174389 | 0.0006174389 | 0 | 0 | 0 | 0
1544 | 175.4559 | 0.0006282906 | -30 | 742 | -802 | 0 | 0 | 0.0006282906 | 0.0006282906 | 0.0006282906 | 0.0006282906 | 0.0006282906 | 0.0006282906 | 0.0006282906 | 0.0006282906 | 0.0006282906 | 0.0006282906 | 0.0006282906 | 0.0006282906 | 0.0006282906 | 0.0006282906 | 0.0006282906 | 0.0006282906 | 0.0006282906 | 0.0006282906 | 0.0006282906 | 0.0006282906 | 0.0006282906 | 0.0006282906 | 0.0006282906 | 0.0006282906 | 0.0006282906 | 0.0006282906 | 0.0006282906 | 0.0006282906 | 0.0006282906 | 0.0006282906 | 0.0006282906 | 0.0006282906 | 0.0006282906 | 0.0006282906 | 0.0006282906 | 0.0006282906 | 0.0006282906 | 0.0006282906 | 0.0006282906 | 0.0006282906 | 0.0006282906 | 0.0006282906 | 0.0006282906 | 0.0006282906 | 0.0006282906 | 0.0006282906 | 0.0006282906 | 0.0006282906 | 0.0006282906 | 0.0006282906 | 0.0006282906 | 0.0006282906 | 0.0006282906 | 0.0006282906 | 0.0006282906 | 0.0006282906 | 0.0006282906 | 0.0006282906 | 0 | 0 | 0 | 0 | 0
1544 | 170.9938 | 0.0006123123 | -40 | 732 | -812 | 0 | 0 | 0.0006123123 | 0.0006123123 | 0.0006123123 | 0.0006123123 | 0.0006123123 | 0.0006123123 | 0.0006123123 | 0.0006123123 | 0.0006123123 | 0.0006123123 | 0.0006123123 | 0.0006123123 | 0.0006123123 | 0.0006123123 | 0.0006123123 | 0.0006123123 | 0.0006123123 | 0.0006123123 | 0.0006123123 | 0.0006123123 | 0.0006123123 | 0.0006123123 | 0.0006123123 | 0.0006123123 | 0.0006123123 | 0.0006123123 | 0.0006123123 | 0.0006123123 | 0.0006123123 | 0.0006123123 | 0.0006123123 | 0.0006123123 | 0.0006123123 | 0.0006123123 | 0.0006123123 | 0.0006123123 | 0.0006123123 | 0.0006123123 | 0.0006123123 | 0.0006123123 | 0.0006123123 | 0.0006123123 | 0.0006123123 | 0.0006123123 | 0.0006123123 | 0.0006123123 | 0.0006123123 | 0.0006123123 | 0.0006123123 | 0.0006123123 | 0.0006123123 | 0.0006123123 | 0.0006123123 | 0.0006123123 | 0.0006123123 | 0.0006123123 | 0.0006123123 | 0.0006123123 | 0 | 0 | 0 | 0 | 0
1544 | 170.3977 | 0.0006101778 | -30 | 742 | -802 | 0 | 0 | 0.0006101778 | 0.0006101778 | 0.0006101778 | 0.0006101778 | 0.0006101778 | 0.0006101778 | 0.0006101778 | 0.0006101778 | 0.0006101778 | 0.0006101778 | 0.0006101778 | 0.0006101778 | 0.0006101778 | 0.0006101778 | 0.0006101778 | 0.0006101778 | 0.0006101778 | 0.0006101778 | 0.0006101778 | 0.0006101778 | 0.0006101778 | 0.0006101778 | 0.0006101778 | 0.0006101778 | 0.0006101778 | 0.0006101778 | 0.0006101778 | 0.0006101778 | 0.0006101778 | 0.0006101778 | 0.0006101778 | 0.0006101778 | 0.0006101778 | 0.0006101778 | 0.0006101778 | 0.0006101778 | 0.0006101778 | 0.0006101778 | 0.0006101778 | 0.0006101778 | 0.0006101778 | 0.0006101778 | 0.0006101778 | 0.0006101778 | 0.0006101778 | 0.0006101778 | 0.0006101778 | 0.0006101778 | 0.0006101778 | 0.0006101778 | 0.0006101778 | 0.0006101778 | 0.0006101778 | 0.0006101778 | 0.0006101778 | 0.0006101778 | 0.0006101778 | 0.0006101778 | 0 | 0 | 0 | 0 | 0
1544 | 174.1714 | 0.000623691 | -20 | 752 | -792 | 0 | 0 | 0 | 0.000623691 | 0.000623691 | 0.000623691 | 0.000623691 | 0.000623691 | 0.000623691 | 0.000623691 | 0.000623691 | 0.000623691 | 0.000623691 | 0.000623691 | 0.000623691 | 0.000623691 | 0.000623691 | 0.000623691 | 0.000623691 | 0.000623691 | 0.000623691 | 0.000623691 | 0.000623691 | 0.000623691 | 0.000623691 | 0.000623691 | 0.000623691 | 0.000623691 | 0.000623691 | 0.000623691 | 0.000623691 | 0.000623691 | 0.000623691 | 0.000623691 | 0.000623691 | 0.000623691 | 0.000623691 | 0.000623691 | 0.000623691 | 0.000623691 | 0.000623691 | 0.000623691 | 0.000623691 | 0.000623691 | 0.000623691 | 0.000623691 | 0.000623691 | 0.000623691 | 0.000623691 | 0.000623691 | 0.000623691 | 0.000623691 | 0.000623691 | 0.000623691 | 0.000623691 | 0.000623691 | 0.000623691 | 0.000623691 | 0.000623691 | 0.000623691 | 0.000623691 | 0 | 0 | 0 | 0
1544 | 168.9517 | 0.0006049998 | -10 | 762 | -782 | 0 | 0 | 0 | 0.0006049998 | 0.0006049998 | 0.0006049998 | 0.0006049998 | 0.0006049998 | 0.0006049998 | 0.0006049998 | 0.0006049998 | 0.0006049998 | 0.0006049998 | 0.0006049998 | 0.0006049998 | 0.0006049998 | 0.0006049998 | 0.0006049998 | 0.0006049998 | 0.0006049998 | 0.0006049998 | 0.0006049998 | 0.0006049998 | 0.0006049998 | 0.0006049998 | 0.0006049998 | 0.0006049998 | 0.0006049998 | 0.0006049998 | 0.0006049998 | 0.0006049998 | 0.0006049998 | 0.0006049998 | 0.0006049998 | 0.0006049998 | 0.0006049998 | 0.0006049998 | 0.0006049998 | 0.0006049998 | 0.0006049998 | 0.0006049998 | 0.0006049998 | 0.0006049998 | 0.0006049998 | 0.0006049998 | 0.0006049998 | 0.0006049998 | 0.0006049998 | 0.0006049998 | 0.0006049998 | 0.0006049998 | 0.0006049998 | 0.0006049998 | 0.0006049998 | 0.0006049998 | 0.0006049998 | 0.0006049998 | 0.0006049998 | 0.0006049998 | 0.0006049998 | 0.0006049998 | 0 | 0 | 0 | 0
1544 | 172.6212 | 0.0006181399 | 0 | 772 | -772 | 0 | 0 | 0 | 0 | 0.0006181399 | 0.0006181399 | 0.0006181399 | 0.0006181399 | 0.0006181399 | 0.0006181399 | 0.0006181399 | 0.0006181399 | 0.0006181399 | 0.0006181399 | 0.0006181399 | 0.0006181399 | 0.0006181399 | 0.0006181399 | 0.0006181399 | 0.0006181399 | 0.0006181399 | 0.0006181399 | 0.0006181399 | 0.0006181399 | 0.0006181399 | 0.0006181399 | 0.0006181399 | 0.0006181399 | 0.0006181399 | 0.0006181399 | 0.0006181399 | 0.0006181399 | 0.0006181399 | 0.0006181399 | 0.0006181399 | 0.0006181399 | 0.0006181399 | 0.0006181399 | 0.0006181399 | 0.0006181399 | 0.0006181399 | 0.0006181399 | 0.0006181399 | 0.0006181399 | 0.0006181399 | 0.0006181399 | 0.0006181399 | 0.0006181399 | 0.0006181399 | 0.0006181399 | 0.0006181399 | 0.0006181399 | 0.0006181399 | 0.0006181399 | 0.0006181399 | 0.0006181399 | 0.0006181399 | 0.0006181399 | 0.0006181399 | 0.0006181399 | 0.0006181399 | 0 | 0 | 0 | 0
1544 | 168.5605 | 0.000603599 | 10 | 782 | -762 | 0 | 0 | 0 | 0 | 0.000603599 | 0.000603599 | 0.000603599 | 0.000603599 | 0.000603599 | 0.000603599 | 0.000603599 | 0.000603599 | 0.000603599 | 0.000603599 | 0.000603599 | 0.000603599 | 0.000603599 | 0.000603599 | 0.000603599 | 0.000603599 | 0.000603599 | 0.000603599 | 0.000603599 | 0.000603599 | 0.000603599 | 0.000603599 | 0.000603599 | 0.000603599 | 0.000603599 | 0.000603599 | 0.000603599 | 0.000603599 | 0.000603599 | 0.000603599 | 0.000603599 | 0.000603599 | 0.000603599 | 0.000603599 | 0.000603599 | 0.000603599 | 0.000603599 | 0.000603599 | 0.000603599 | 0.000603599 | 0.000603599 | 0.000603599 | 0.000603599 | 0.000603599 | 0.000603599 | 0.000603599 | 0.000603599 | 0.000603599 | 0.000603599 | 0.000603599 | 0.000603599 | 0.000603599 | 0.000603599 | 0.000603599 | 0.000603599 | 0.000603599 | 0.000603599 | 0.000603599 | 0 | 0 | 0
1544 | 171.982 | 0.0006158511 | 20 | 792 | -752 | 0 | 0 | 0 | 0 | 0.0006158511 | 0.0006158511 | 0.0006158511 | 0.0006158511 | 0.0006158511 | 0.0006158511 | 0.0006158511 | 0.0006158511 | 0.0006158511 | 0.0006158511 | 0.0006158511 | 0.0006158511 | 0.0006158511 | 0.0006158511 | 0.0006158511 | 0.0006158511 | 0.0006158511 | 0.0006158511 | 0.0006158511 | 0.0006158511 | 0.0006158511 | 0.0006158511 | 0.0006158511 | 0.0006158511 | 0.0006158511 | 0.0006158511 | 0.0006158511 | 0.0006158511 | 0.0006158511 | 0.0006158511 | 0.0006158511 | 0.0006158511 | 0.0006158511 | 0.0006158511 | 0.0006158511 | 0.0006158511 | 0.0006158511 | 0.0006158511 | 0.0006158511 | 0.0006158511 | 0.0006158511 | 0.0006158511 | 0.0006158511 | 0.0006158511 | 0.0006158511 | 0.0006158511 | 0.0006158511 | 0.0006158511 | 0.0006158511 | 0.0006158511 | 0.0006158511 | 0.0006158511 | 0.0006158511 | 0.0006158511 | 0.0006158511 | 0.0006158511 | 0.0006158511 | 0.0006158511 | 0 | 0 | 0
1544 | 173.7437 | 0.0006221593 | 30 | 802 | -742 | 0 | 0 | 0 | 0 | 0 | 0.0006221593 | 0.0006221593 | 0.0006221593 | 0.0006221593 | 0.0006221593 | 0.0006221593 | 0.0006221593 | 0.0006221593 | 0.0006221593 | 0.0006221593 | 0.0006221593 | 0.0006221593 | 0.0006221593 | 0.0006221593 | 0.0006221593 | 0.0006221593 | 0.0006221593 | 0.0006221593 | 0.0006221593 | 0.0006221593 | 0.0006221593 | 0.0006221593 | 0.0006221593 | 0.0006221593 | 0.0006221593 | 0.0006221593 | 0.0006221593 | 0.0006221593 | 0.0006221593 | 0.0006221593 | 0.0006221593 | 0.0006221593 | 0.0006221593 | 0.0006221593 | 0.0006221593 | 0.0006221593 | 0.0006221593 | 0.0006221593 | 0.0006221593 | 0.0006221593 | 0.0006221593 | 0.0006221593 | 0.0006221593 | 0.0006221593 | 0.0006221593 | 0.0006221593 | 0.0006221593 | 0.0006221593 | 0.0006221593 | 0.0006221593 | 0.0006221593 | 0.0006221593 | 0.0006221593 | 0.0006221593 | 0.0006221593 | 0.0006221593 | 0.0006221593 | 0.0006221593 | 0 | 0
1544 | 174.7058 | 0.0006256047 | 40 | 812 | -732 | 0 | 0 | 0 | 0 | 0 | 0.0006256047 | 0.0006256047 | 0.0006256047 | 0.0006256047 | 0.0006256047 | 0.0006256047 | 0.0006256047 | 0.0006256047 | 0.0006256047 | 0.0006256047 | 0.0006256047 | 0.0006256047 | 0.0006256047 | 0.0006256047 | 0.0006256047 | 0.0006256047 | 0.0006256047 | 0.0006256047 | 0.0006256047 | 0.0006256047 | 0.0006256047 | 0.0006256047 | 0.0006256047 | 0.0006256047 | 0.0006256047 | 0.0006256047 | 0.0006256047 | 0.0006256047 | 0.0006256047 | 0.0006256047 | 0.0006256047 | 0.0006256047 | 0.0006256047 | 0.0006256047 | 0.0006256047 | 0.0006256047 | 0.0006256047 | 0.0006256047 | 0.0006256047 | 0.0006256047 | 0.0006256047 | 0.0006256047 | 0.0006256047 | 0.0006256047 | 0.0006256047 | 0.0006256047 | 0.0006256047 | 0.0006256047 | 0.0006256047 | 0.0006256047 | 0.0006256047 | 0.0006256047 | 0.0006256047 | 0.0006256047 | 0.0006256047 | 0.0006256047 | 0.0006256047 | 0.0006256047 | 0 | 0
1544 | 157.863 | 0.0005652922 | 30 | 802 | -742 | 0 | 0 | 0 | 0 | 0 | 0.0005652922 | 0.0005652922 | 0.0005652922 | 0.0005652922 | 0.0005652922 | 0.0005652922 | 0.0005652922 | 0.0005652922 | 0.0005652922 | 0.0005652922 | 0.0005652922 | 0.0005652922 | 0.0005652922 | 0.0005652922 | 0.0005652922 | 0.0005652922 | 0.0005652922 | 0.0005652922 | 0.0005652922 | 0.0005652922 | 0.0005652922 | 0.0005652922 | 0.0005652922 | 0.0005652922 | 0.0005652922 | 0.0005652922 | 0.0005652922 | 0.0005652922 | 0.0005652922 | 0.0005652922 | 0.0005652922 | 0.0005652922 | 0.0005652922 | 0.0005652922 | 0.0005652922 | 0.0005652922 | 0.0005652922 | 0.0005652922 | 0.0005652922 | 0.0005652922 | 0.0005652922 | 0.0005652922 | 0.0005652922 | 0.0005652922 | 0.0005652922 | 0.0005652922 | 0.0005652922 | 0.0005652922 | 0.0005652922 | 0.0005652922 | 0.0005652922 | 0.0005652922 | 0.0005652922 | 0.0005652922 | 0.0005652922 | 0.0005652922 | 0.0005652922 | 0.0005652922 | 0 | 0
1544 | 177.3429 | 0.0006350478 | 20 | 792 | -752 | 0 | 0 | 0 | 0 | 0.0006350478 | 0.0006350478 | 0.0006350478 | 0.0006350478 | 0.0006350478 | 0.0006350478 | 0.0006350478 | 0.0006350478 | 0.0006350478 | 0.0006350478 | 0.0006350478 | 0.0006350478 | 0.0006350478 | 0.0006350478 | 0.0006350478 | 0.0006350478 | 0.0006350478 | 0.0006350478 | 0.0006350478 | 0.0006350478 | 0.0006350478 | 0.0006350478 | 0.0006350478 | 0.0006350478 | 0.0006350478 | 0.0006350478 | 0.0006350478 | 0.0006350478 | 0.0006350478 | 0.0006350478 | 0.0006350478 | 0.0006350478 | 0.0006350478 | 0.0006350478 | 0.0006350478 | 0.0006350478 | 0.0006350478 | 0.0006350478 | 0.0006350478 | 0.0006350478 | 0.0006350478 | 0.0006350478 | 0.0006350478 | 0.0006350478 | 0.0006350478 | 0.0006350478 | 0.0006350478 | 0.0006350478 | 0.0006350478 | 0.0006350478 | 0.0006350478 | 0.0006350478 | 0.0006350478 | 0.0006350478 | 0.0006350478 | 0.0006350478 | 0.0006350478 | 0.0006350478 | 0 | 0 | 0
1544 | 174.7238 | 0.000625669 | 10 | 782 | -762 | 0 | 0 | 0 | 0 | 0.000625669 | 0.000625669 | 0.000625669 | 0.000625669 | 0.000625669 | 0.000625669 | 0.000625669 | 0.000625669 | 0.000625669 | 0.000625669 | 0.000625669 | 0.000625669 | 0.000625669 | 0.000625669 | 0.000625669 | 0.000625669 | 0.000625669 | 0.000625669 | 0.000625669 | 0.000625669 | 0.000625669 | 0.000625669 | 0.000625669 | 0.000625669 | 0.000625669 | 0.000625669 | 0.000625669 | 0.000625669 | 0.000625669 | 0.000625669 | 0.000625669 | 0.000625669 | 0.000625669 | 0.000625669 | 0.000625669 | 0.000625669 | 0.000625669 | 0.000625669 | 0.000625669 | 0.000625669 | 0.000625669 | 0.000625669 | 0.000625669 | 0.000625669 | 0.000625669 | 0.000625669 | 0.000625669 | 0.000625669 | 0.000625669 | 0.000625669 | 0.000625669 | 0.000625669 | 0.000625669 | 0.000625669 | 0.000625669 | 0.000625669 | 0.000625669 | 0.000625669 | 0 | 0 | 0
1544 | 170.76 | 0.0006114751 | 0 | 772 | -772 | 0 | 0 | 0 | 0 | 0.0006114751 | 0.0006114751 | 0.0006114751 | 0.0006114751 | 0.0006114751 | 0.0006114751 | 0.0006114751 | 0.0006114751 | 0.0006114751 | 0.0006114751 | 0.0006114751 | 0.0006114751 | 0.0006114751 | 0.0006114751 | 0.0006114751 | 0.0006114751 | 0.0006114751 | 0.0006114751 | 0.0006114751 | 0.0006114751 | 0.0006114751 | 0.0006114751 | 0.0006114751 | 0.0006114751 | 0.0006114751 | 0.0006114751 | 0.0006114751 | 0.0006114751 | 0.0006114751 | 0.0006114751 | 0.0006114751 | 0.0006114751 | 0.0006114751 | 0.0006114751 | 0.0006114751 | 0.0006114751 | 0.0006114751 | 0.0006114751 | 0.0006114751 | 0.0006114751 | 0.0006114751 | 0.0006114751 | 0.0006114751 | 0.0006114751 | 0.0006114751 | 0.0006114751 | 0.0006114751 | 0.0006114751 | 0.0006114751 | 0.0006114751 | 0.0006114751 | 0.0006114751 | 0.0006114751 | 0.0006114751 | 0.0006114751 | 0.0006114751 | 0.0006114751 | 0 | 0 | 0 | 0
1544 | 171.883 | 0.0006154964 | -10 | 762 | -782 | 0 | 0 | 0 | 0.0006154964 | 0.0006154964 | 0.0006154964 | 0.0006154964 | 0.0006154964 | 0.0006154964 | 0.0006154964 | 0.0006154964 | 0.0006154964 | 0.0006154964 | 0.0006154964 | 0.0006154964 | 0.0006154964 | 0.0006154964 | 0.0006154964 | 0.0006154964 | 0.0006154964 | 0.0006154964 | 0.0006154964 | 0.0006154964 | 0.0006154964 | 0.0006154964 | 0.0006154964 | 0.0006154964 | 0.0006154964 | 0.0006154964 | 0.0006154964 | 0.0006154964 | 0.0006154964 | 0.0006154964 | 0.0006154964 | 0.0006154964 | 0.0006154964 | 0.0006154964 | 0.0006154964 | 0.0006154964 | 0.0006154964 | 0.0006154964 | 0.0006154964 | 0.0006154964 | 0.0006154964 | 0.0006154964 | 0.0006154964 | 0.0006154964 | 0.0006154964 | 0.0006154964 | 0.0006154964 | 0.0006154964 | 0.0006154964 | 0.0006154964 | 0.0006154964 | 0.0006154964 | 0.0006154964 | 0.0006154964 | 0.0006154964 | 0.0006154964 | 0.0006154964 | 0.0006154964 | 0 | 0 | 0 | 0
1544 | 272.2339 | 0.0009748435 | -20 | 752 | -792 | 0 | 0 | 0 | 0.0009748435 | 0.0009748435 | 0.0009748435 | 0.0009748435 | 0.0009748435 | 0.0009748435 | 0.0009748435 | 0.0009748435 | 0.0009748435 | 0.0009748435 | 0.0009748435 | 0.0009748435 | 0.0009748435 | 0.0009748435 | 0.0009748435 | 0.0009748435 | 0.0009748435 | 0.0009748435 | 0.0009748435 | 0.0009748435 | 0.0009748435 | 0.0009748435 | 0.0009748435 | 0.0009748435 | 0.0009748435 | 0.0009748435 | 0.0009748435 | 0.0009748435 | 0.0009748435 | 0.0009748435 | 0.0009748435 | 0.0009748435 | 0.0009748435 | 0.0009748435 | 0.0009748435 | 0.0009748435 | 0.0009748435 | 0.0009748435 | 0.0009748435 | 0.0009748435 | 0.0009748435 | 0.0009748435 | 0.0009748435 | 0.0009748435 | 0.0009748435 | 0.0009748435 | 0.0009748435 | 0.0009748435 | 0.0009748435 | 0.0009748435 | 0.0009748435 | 0.0009748435 | 0.0009748435 | 0.0009748435 | 0.0009748435 | 0.0009748435 | 0.0009748435 | 0.0009748435 | 0 | 0 | 0 | 0
1544 | 168.696 | 0.0006040839 | -30 | 742 | -802 | 0 | 0 | 0.0006040839 | 0.0006040839 | 0.0006040839 | 0.0006040839 | 0.0006040839 | 0.0006040839 | 0.0006040839 | 0.0006040839 | 0.0006040839 | 0.0006040839 | 0.0006040839 | 0.0006040839 | 0.0006040839 | 0.0006040839 | 0.0006040839 | 0.0006040839 | 0.0006040839 | 0.0006040839 | 0.0006040839 | 0.0006040839 | 0.0006040839 | 0.0006040839 | 0.0006040839 | 0.0006040839 | 0.0006040839 | 0.0006040839 | 0.0006040839 | 0.0006040839 | 0.0006040839 | 0.0006040839 | 0.0006040839 | 0.0006040839 | 0.0006040839 | 0.0006040839 | 0.0006040839 | 0.0006040839 | 0.0006040839 | 0.0006040839 | 0.0006040839 | 0.0006040839 | 0.0006040839 | 0.0006040839 | 0.0006040839 | 0.0006040839 | 0.0006040839 | 0.0006040839 | 0.0006040839 | 0.0006040839 | 0.0006040839 | 0.0006040839 | 0.0006040839 | 0.0006040839 | 0.0006040839 | 0.0006040839 | 0.0006040839 | 0.0006040839 | 0.0006040839 | 0.0006040839 | 0 | 0 | 0 | 0 | 0
1544 | 172.1698 | 0.0006165233 | -40 | 732 | -812 | 0 | 0 | 0.0006165233 | 0.0006165233 | 0.0006165233 | 0.0006165233 | 0.0006165233 | 0.0006165233 | 0.0006165233 | 0.0006165233 | 0.0006165233 | 0.0006165233 | 0.0006165233 | 0.0006165233 | 0.0006165233 | 0.0006165233 | 0.0006165233 | 0.0006165233 | 0.0006165233 | 0.0006165233 | 0.0006165233 | 0.0006165233 | 0.0006165233 | 0.0006165233 | 0.0006165233 | 0.0006165233 | 0.0006165233 | 0.0006165233 | 0.0006165233 | 0.0006165233 | 0.0006165233 | 0.0006165233 | 0.0006165233 | 0.0006165233 | 0.0006165233 | 0.0006165233 | 0.0006165233 | 0.0006165233 | 0.0006165233 | 0.0006165233 | 0.0006165233 | 0.0006165233 | 0.0006165233 | 0.0006165233 | 0.0006165233 | 0.0006165233 | 0.0006165233 | 0.0006165233 | 0.0006165233 | 0.0006165233 | 0.0006165233 | 0.0006165233 | 0.0006165233 | 0.0006165233 | 0.0006165233 | 0.0006165233 | 0.0006165233 | 0.0006165233 | 0.0006165233 | 0.0006165233 | 0 | 0 | 0 | 0 | 0
1544 | 168.3506 | 0.0006028471 | -30 | 742 | -802 | 0 | 0 | 0.0006028471 | 0.0006028471 | 0.0006028471 | 0.0006028471 | 0.0006028471 | 0.0006028471 | 0.0006028471 | 0.0006028471 | 0.0006028471 | 0.0006028471 | 0.0006028471 | 0.0006028471 | 0.0006028471 | 0.0006028471 | 0.0006028471 | 0.0006028471 | 0.0006028471 | 0.0006028471 | 0.0006028471 | 0.0006028471 | 0.0006028471 | 0.0006028471 | 0.0006028471 | 0.0006028471 | 0.0006028471 | 0.0006028471 | 0.0006028471 | 0.0006028471 | 0.0006028471 | 0.0006028471 | 0.0006028471 | 0.0006028471 | 0.0006028471 | 0.0006028471 | 0.0006028471 | 0.0006028471 | 0.0006028471 | 0.0006028471 | 0.0006028471 | 0.0006028471 | 0.0006028471 | 0.0006028471 | 0.0006028471 | 0.0006028471 | 0.0006028471 | 0.0006028471 | 0.0006028471 | 0.0006028471 | 0.0006028471 | 0.0006028471 | 0.0006028471 | 0.0006028471 | 0.0006028471 | 0.0006028471 | 0.0006028471 | 0.0006028471 | 0.0006028471 | 0.0006028471 | 0 | 0 | 0 | 0 | 0
1544 | 174.2268 | 0.0006238893 | -20 | 752 | -792 | 0 | 0 | 0 | 0.0006238893 | 0.0006238893 | 0.0006238893 | 0.0006238893 | 0.0006238893 | 0.0006238893 | 0.0006238893 | 0.0006238893 | 0.0006238893 | 0.0006238893 | 0.0006238893 | 0.0006238893 | 0.0006238893 | 0.0006238893 | 0.0006238893 | 0.0006238893 | 0.0006238893 | 0.0006238893 | 0.0006238893 | 0.0006238893 | 0.0006238893 | 0.0006238893 | 0.0006238893 | 0.0006238893 | 0.0006238893 | 0.0006238893 | 0.0006238893 | 0.0006238893 | 0.0006238893 | 0.0006238893 | 0.0006238893 | 0.0006238893 | 0.0006238893 | 0.0006238893 | 0.0006238893 | 0.0006238893 | 0.0006238893 | 0.0006238893 | 0.0006238893 | 0.0006238893 | 0.0006238893 | 0.0006238893 | 0.0006238893 | 0.0006238893 | 0.0006238893 | 0.0006238893 | 0.0006238893 | 0.0006238893 | 0.0006238893 | 0.0006238893 | 0.0006238893 | 0.0006238893 | 0.0006238893 | 0.0006238893 | 0.0006238893 | 0.0006238893 | 0.0006238893 | 0.0006238893 | 0 | 0 | 0 | 0
1544 | 166.515 | 0.0005962741 | -10 | 762 | -782 | 0 | 0 | 0 | 0.0005962741 | 0.0005962741 | 0.0005962741 | 0.0005962741 | 0.0005962741 | 0.0005962741 | 0.0005962741 | 0.0005962741 | 0.0005962741 | 0.0005962741 | 0.0005962741 | 0.0005962741 | 0.0005962741 | 0.0005962741 | 0.0005962741 | 0.0005962741 | 0.0005962741 | 0.0005962741 | 0.0005962741 | 0.0005962741 | 0.0005962741 | 0.0005962741 | 0.0005962741 | 0.0005962741 | 0.0005962741 | 0.0005962741 | 0.0005962741 | 0.0005962741 | 0.0005962741 | 0.0005962741 | 0.0005962741 | 0.0005962741 | 0.0005962741 | 0.0005962741 | 0.0005962741 | 0.0005962741 | 0.0005962741 | 0.0005962741 | 0.0005962741 | 0.0005962741 | 0.0005962741 | 0.0005962741 | 0.0005962741 | 0.0005962741 | 0.0005962741 | 0.0005962741 | 0.0005962741 | 0.0005962741 | 0.0005962741 | 0.0005962741 | 0.0005962741 | 0.0005962741 | 0.0005962741 | 0.0005962741 | 0.0005962741 | 0.0005962741 | 0.0005962741 | 0.0005962741 | 0 | 0 | 0 | 0
1544 | 171.5739 | 0.0006143896 | 0 | 772 | -772 | 0 | 0 | 0 | 0 | 0.0006143896 | 0.0006143896 | 0.0006143896 | 0.0006143896 | 0.0006143896 | 0.0006143896 | 0.0006143896 | 0.0006143896 | 0.0006143896 | 0.0006143896 | 0.0006143896 | 0.0006143896 | 0.0006143896 | 0.0006143896 | 0.0006143896 | 0.0006143896 | 0.0006143896 | 0.0006143896 | 0.0006143896 | 0.0006143896 | 0.0006143896 | 0.0006143896 | 0.0006143896 | 0.0006143896 | 0.0006143896 | 0.0006143896 | 0.0006143896 | 0.0006143896 | 0.0006143896 | 0.0006143896 | 0.0006143896 | 0.0006143896 | 0.0006143896 | 0.0006143896 | 0.0006143896 | 0.0006143896 | 0.0006143896 | 0.0006143896 | 0.0006143896 | 0.0006143896 | 0.0006143896 | 0.0006143896 | 0.0006143896 | 0.0006143896 | 0.0006143896 | 0.0006143896 | 0.0006143896 | 0.0006143896 | 0.0006143896 | 0.0006143896 | 0.0006143896 | 0.0006143896 | 0.0006143896 | 0.0006143896 | 0.0006143896 | 0.0006143896 | 0.0006143896 | 0 | 0 | 0 | 0
1544 | 166.001 | 0.0005944337 | 10 | 782 | -762 | 0 | 0 | 0 | 0 | 0.0005944337 | 0.0005944337 | 0.0005944337 | 0.0005944337 | 0.0005944337 | 0.0005944337 | 0.0005944337 | 0.0005944337 | 0.0005944337 | 0.0005944337 | 0.0005944337 | 0.0005944337 | 0.0005944337 | 0.0005944337 | 0.0005944337 | 0.0005944337 | 0.0005944337 | 0.0005944337 | 0.0005944337 | 0.0005944337 | 0.0005944337 | 0.0005944337 | 0.0005944337 | 0.0005944337 | 0.0005944337 | 0.0005944337 | 0.0005944337 | 0.0005944337 | 0.0005944337 | 0.0005944337 | 0.0005944337 | 0.0005944337 | 0.0005944337 | 0.0005944337 | 0.0005944337 | 0.0005944337 | 0.0005944337 | 0.0005944337 | 0.0005944337 | 0.0005944337 | 0.0005944337 | 0.0005944337 | 0.0005944337 | 0.0005944337 | 0.0005944337 | 0.0005944337 | 0.0005944337 | 0.0005944337 | 0.0005944337 | 0.0005944337 | 0.0005944337 | 0.0005944337 | 0.0005944337 | 0.0005944337 | 0.0005944337 | 0.0005944337 | 0.0005944337 | 0.0005944337 | 0 | 0 | 0
1544 | 171.0837 | 0.0006126341 | 20 | 792 | -752 | 0 | 0 | 0 | 0 | 0.0006126341 | 0.0006126341 | 0.0006126341 | 0.0006126341 | 0.0006126341 | 0.0006126341 | 0.0006126341 | 0.0006126341 | 0.0006126341 | 0.0006126341 | 0.0006126341 | 0.0006126341 | 0.0006126341 | 0.0006126341 | 0.0006126341 | 0.0006126341 | 0.0006126341 | 0.0006126341 | 0.0006126341 | 0.0006126341 | 0.0006126341 | 0.0006126341 | 0.0006126341 | 0.0006126341 | 0.0006126341 | 0.0006126341 | 0.0006126341 | 0.0006126341 | 0.0006126341 | 0.0006126341 | 0.0006126341 | 0.0006126341 | 0.0006126341 | 0.0006126341 | 0.0006126341 | 0.0006126341 | 0.0006126341 | 0.0006126341 | 0.0006126341 | 0.0006126341 | 0.0006126341 | 0.0006126341 | 0.0006126341 | 0.0006126341 | 0.0006126341 | 0.0006126341 | 0.0006126341 | 0.0006126341 | 0.0006126341 | 0.0006126341 | 0.0006126341 | 0.0006126341 | 0.0006126341 | 0.0006126341 | 0.0006126341 | 0.0006126341 | 0.0006126341 | 0.0006126341 | 0 | 0 | 0
1544 | 163.1478 | 0.0005842165 | 30 | 802 | -742 | 0 | 0 | 0 | 0 | 0 | 0.0005842165 | 0.0005842165 | 0.0005842165 | 0.0005842165 | 0.0005842165 | 0.0005842165 | 0.0005842165 | 0.0005842165 | 0.0005842165 | 0.0005842165 | 0.0005842165 | 0.0005842165 | 0.0005842165 | 0.0005842165 | 0.0005842165 | 0.0005842165 | 0.0005842165 | 0.0005842165 | 0.0005842165 | 0.0005842165 | 0.0005842165 | 0.0005842165 | 0.0005842165 | 0.0005842165 | 0.0005842165 | 0.0005842165 | 0.0005842165 | 0.0005842165 | 0.0005842165 | 0.0005842165 | 0.0005842165 | 0.0005842165 | 0.0005842165 | 0.0005842165 | 0.0005842165 | 0.0005842165 | 0.0005842165 | 0.0005842165 | 0.0005842165 | 0.0005842165 | 0.0005842165 | 0.0005842165 | 0.0005842165 | 0.0005842165 | 0.0005842165 | 0.0005842165 | 0.0005842165 | 0.0005842165 | 0.0005842165 | 0.0005842165 | 0.0005842165 | 0.0005842165 | 0.0005842165 | 0.0005842165 | 0.0005842165 | 0.0005842165 | 0.0005842165 | 0.0005842165 | 0 | 0
1544 | 169.2758 | 0.0006061603 | 40 | 812 | -732 | 0 | 0 | 0 | 0 | 0 | 0.0006061603 | 0.0006061603 | 0.0006061603 | 0.0006061603 | 0.0006061603 | 0.0006061603 | 0.0006061603 | 0.0006061603 | 0.0006061603 | 0.0006061603 | 0.0006061603 | 0.0006061603 | 0.0006061603 | 0.0006061603 | 0.0006061603 | 0.0006061603 | 0.0006061603 | 0.0006061603 | 0.0006061603 | 0.0006061603 | 0.0006061603 | 0.0006061603 | 0.0006061603 | 0.0006061603 | 0.0006061603 | 0.0006061603 | 0.0006061603 | 0.0006061603 | 0.0006061603 | 0.0006061603 | 0.0006061603 | 0.0006061603 | 0.0006061603 | 0.0006061603 | 0.0006061603 | 0.0006061603 | 0.0006061603 | 0.0006061603 | 0.0006061603 | 0.0006061603 | 0.0006061603 | 0.0006061603 | 0.0006061603 | 0.0006061603 | 0.0006061603 | 0.0006061603 | 0.0006061603 | 0.0006061603 | 0.0006061603 | 0.0006061603 | 0.0006061603 | 0.0006061603 | 0.0006061603 | 0.0006061603 | 0.0006061603 | 0.0006061603 | 0.0006061603 | 0.0006061603 | 0 | 0
1544 | 170.9913 | 0.0006123033 | 30 | 802 | -742 | 0 | 0 | 0 | 0 | 0 | 0.0006123033 | 0.0006123033 | 0.0006123033 | 0.0006123033 | 0.0006123033 | 0.0006123033 | 0.0006123033 | 0.0006123033 | 0.0006123033 | 0.0006123033 | 0.0006123033 | 0.0006123033 | 0.0006123033 | 0.0006123033 | 0.0006123033 | 0.0006123033 | 0.0006123033 | 0.0006123033 | 0.0006123033 | 0.0006123033 | 0.0006123033 | 0.0006123033 | 0.0006123033 | 0.0006123033 | 0.0006123033 | 0.0006123033 | 0.0006123033 | 0.0006123033 | 0.0006123033 | 0.0006123033 | 0.0006123033 | 0.0006123033 | 0.0006123033 | 0.0006123033 | 0.0006123033 | 0.0006123033 | 0.0006123033 | 0.0006123033 | 0.0006123033 | 0.0006123033 | 0.0006123033 | 0.0006123033 | 0.0006123033 | 0.0006123033 | 0.0006123033 | 0.0006123033 | 0.0006123033 | 0.0006123033 | 0.0006123033 | 0.0006123033 | 0.0006123033 | 0.0006123033 | 0.0006123033 | 0.0006123033 | 0.0006123033 | 0.0006123033 | 0.0006123033 | 0.0006123033 | 0 | 0
1544 | 171.513 | 0.0006141714 | 20 | 792 | -752 | 0 | 0 | 0 | 0 | 0.0006141714 | 0.0006141714 | 0.0006141714 | 0.0006141714 | 0.0006141714 | 0.0006141714 | 0.0006141714 | 0.0006141714 | 0.0006141714 | 0.0006141714 | 0.0006141714 | 0.0006141714 | 0.0006141714 | 0.0006141714 | 0.0006141714 | 0.0006141714 | 0.0006141714 | 0.0006141714 | 0.0006141714 | 0.0006141714 | 0.0006141714 | 0.0006141714 | 0.0006141714 | 0.0006141714 | 0.0006141714 | 0.0006141714 | 0.0006141714 | 0.0006141714 | 0.0006141714 | 0.0006141714 | 0.0006141714 | 0.0006141714 | 0.0006141714 | 0.0006141714 | 0.0006141714 | 0.0006141714 | 0.0006141714 | 0.0006141714 | 0.0006141714 | 0.0006141714 | 0.0006141714 | 0.0006141714 | 0.0006141714 | 0.0006141714 | 0.0006141714 | 0.0006141714 | 0.0006141714 | 0.0006141714 | 0.0006141714 | 0.0006141714 | 0.0006141714 | 0.0006141714 | 0.0006141714 | 0.0006141714 | 0.0006141714 | 0.0006141714 | 0.0006141714 | 0.0006141714 | 0 | 0 | 0
1544 | 168.5813 | 0.0006036733 | 10 | 782 | -762 | 0 | 0 | 0 | 0 | 0.0006036733 | 0.0006036733 | 0.0006036733 | 0.0006036733 | 0.0006036733 | 0.0006036733 | 0.0006036733 | 0.0006036733 | 0.0006036733 | 0.0006036733 | 0.0006036733 | 0.0006036733 | 0.0006036733 | 0.0006036733 | 0.0006036733 | 0.0006036733 | 0.0006036733 | 0.0006036733 | 0.0006036733 | 0.0006036733 | 0.0006036733 | 0.0006036733 | 0.0006036733 | 0.0006036733 | 0.0006036733 | 0.0006036733 | 0.0006036733 | 0.0006036733 | 0.0006036733 | 0.0006036733 | 0.0006036733 | 0.0006036733 | 0.0006036733 | 0.0006036733 | 0.0006036733 | 0.0006036733 | 0.0006036733 | 0.0006036733 | 0.0006036733 | 0.0006036733 | 0.0006036733 | 0.0006036733 | 0.0006036733 | 0.0006036733 | 0.0006036733 | 0.0006036733 | 0.0006036733 | 0.0006036733 | 0.0006036733 | 0.0006036733 | 0.0006036733 | 0.0006036733 | 0.0006036733 | 0.0006036733 | 0.0006036733 | 0.0006036733 | 0.0006036733 | 0.0006036733 | 0 | 0 | 0
1544 | 170.2764 | 0.0006097433 | 0 | 772 | -772 | 0 | 0 | 0 | 0 | 0.0006097433 | 0.0006097433 | 0.0006097433 | 0.0006097433 | 0.0006097433 | 0.0006097433 | 0.0006097433 | 0.0006097433 | 0.0006097433 | 0.0006097433 | 0.0006097433 | 0.0006097433 | 0.0006097433 | 0.0006097433 | 0.0006097433 | 0.0006097433 | 0.0006097433 | 0.0006097433 | 0.0006097433 | 0.0006097433 | 0.0006097433 | 0.0006097433 | 0.0006097433 | 0.0006097433 | 0.0006097433 | 0.0006097433 | 0.0006097433 | 0.0006097433 | 0.0006097433 | 0.0006097433 | 0.0006097433 | 0.0006097433 | 0.0006097433 | 0.0006097433 | 0.0006097433 | 0.0006097433 | 0.0006097433 | 0.0006097433 | 0.0006097433 | 0.0006097433 | 0.0006097433 | 0.0006097433 | 0.0006097433 | 0.0006097433 | 0.0006097433 | 0.0006097433 | 0.0006097433 | 0.0006097433 | 0.0006097433 | 0.0006097433 | 0.0006097433 | 0.0006097433 | 0.0006097433 | 0.0006097433 | 0.0006097433 | 0.0006097433 | 0.0006097433 | 0 | 0 | 0 | 0
1544 | 163.4707 | 0.0005853729 | -10 | 762 | -782 | 0 | 0 | 0 | 0.0005853729 | 0.0005853729 | 0.0005853729 | 0.0005853729 | 0.0005853729 | 0.0005853729 | 0.0005853729 | 0.0005853729 | 0.0005853729 | 0.0005853729 | 0.0005853729 | 0.0005853729 | 0.0005853729 | 0.0005853729 | 0.0005853729 | 0.0005853729 | 0.0005853729 | 0.0005853729 | 0.0005853729 | 0.0005853729 | 0.0005853729 | 0.0005853729 | 0.0005853729 | 0.0005853729 | 0.0005853729 | 0.0005853729 | 0.0005853729 | 0.0005853729 | 0.0005853729 | 0.0005853729 | 0.0005853729 | 0.0005853729 | 0.0005853729 | 0.0005853729 | 0.0005853729 | 0.0005853729 | 0.0005853729 | 0.0005853729 | 0.0005853729 | 0.0005853729 | 0.0005853729 | 0.0005853729 | 0.0005853729 | 0.0005853729 | 0.0005853729 | 0.0005853729 | 0.0005853729 | 0.0005853729 | 0.0005853729 | 0.0005853729 | 0.0005853729 | 0.0005853729 | 0.0005853729 | 0.0005853729 | 0.0005853729 | 0.0005853729 | 0.0005853729 | 0.0005853729 | 0 | 0 | 0 | 0
1544 | 172.0426 | 0.0006160679 | -20 | 752 | -792 | 0 | 0 | 0 | 0.0006160679 | 0.0006160679 | 0.0006160679 | 0.0006160679 | 0.0006160679 | 0.0006160679 | 0.0006160679 | 0.0006160679 | 0.0006160679 | 0.0006160679 | 0.0006160679 | 0.0006160679 | 0.0006160679 | 0.0006160679 | 0.0006160679 | 0.0006160679 | 0.0006160679 | 0.0006160679 | 0.0006160679 | 0.0006160679 | 0.0006160679 | 0.0006160679 | 0.0006160679 | 0.0006160679 | 0.0006160679 | 0.0006160679 | 0.0006160679 | 0.0006160679 | 0.0006160679 | 0.0006160679 | 0.0006160679 | 0.0006160679 | 0.0006160679 | 0.0006160679 | 0.0006160679 | 0.0006160679 | 0.0006160679 | 0.0006160679 | 0.0006160679 | 0.0006160679 | 0.0006160679 | 0.0006160679 | 0.0006160679 | 0.0006160679 | 0.0006160679 | 0.0006160679 | 0.0006160679 | 0.0006160679 | 0.0006160679 | 0.0006160679 | 0.0006160679 | 0.0006160679 | 0.0006160679 | 0.0006160679 | 0.0006160679 | 0.0006160679 | 0.0006160679 | 0.0006160679 | 0 | 0 | 0 | 0
1544 | 162.9874 | 0.0005836422 | -30 | 742 | -802 | 0 | 0 | 0.0005836422 | 0.0005836422 | 0.0005836422 | 0.0005836422 | 0.0005836422 | 0.0005836422 | 0.0005836422 | 0.0005836422 | 0.0005836422 | 0.0005836422 | 0.0005836422 | 0.0005836422 | 0.0005836422 | 0.0005836422 | 0.0005836422 | 0.0005836422 | 0.0005836422 | 0.0005836422 | 0.0005836422 | 0.0005836422 | 0.0005836422 | 0.0005836422 | 0.0005836422 | 0.0005836422 | 0.0005836422 | 0.0005836422 | 0.0005836422 | 0.0005836422 | 0.0005836422 | 0.0005836422 | 0.0005836422 | 0.0005836422 | 0.0005836422 | 0.0005836422 | 0.0005836422 | 0.0005836422 | 0.0005836422 | 0.0005836422 | 0.0005836422 | 0.0005836422 | 0.0005836422 | 0.0005836422 | 0.0005836422 | 0.0005836422 | 0.0005836422 | 0.0005836422 | 0.0005836422 | 0.0005836422 | 0.0005836422 | 0.0005836422 | 0.0005836422 | 0.0005836422 | 0.0005836422 | 0.0005836422 | 0.0005836422 | 0.0005836422 | 0.0005836422 | 0.0005836422 | 0 | 0 | 0 | 0 | 0
1544 | 151.2948 | 0.000541772 | -40 | 732 | -812 | 0 | 0 | 0.000541772 | 0.000541772 | 0.000541772 | 0.000541772 | 0.000541772 | 0.000541772 | 0.000541772 | 0.000541772 | 0.000541772 | 0.000541772 | 0.000541772 | 0.000541772 | 0.000541772 | 0.000541772 | 0.000541772 | 0.000541772 | 0.000541772 | 0.000541772 | 0.000541772 | 0.000541772 | 0.000541772 | 0.000541772 | 0.000541772 | 0.000541772 | 0.000541772 | 0.000541772 | 0.000541772 | 0.000541772 | 0.000541772 | 0.000541772 | 0.000541772 | 0.000541772 | 0.000541772 | 0.000541772 | 0.000541772 | 0.000541772 | 0.000541772 | 0.000541772 | 0.000541772 | 0.000541772 | 0.000541772 | 0.000541772 | 0.000541772 | 0.000541772 | 0.000541772 | 0.000541772 | 0.000541772 | 0.000541772 | 0.000541772 | 0.000541772 | 0.000541772 | 0.000541772 | 0.000541772 | 0.000541772 | 0.000541772 | 0.000541772 | 0.000541772 | 0.000541772 | 0 | 0 | 0 | 0 | 0
1544 | 165.4948 | 0.000592621 | -30 | 742 | -802 | 0 | 0 | 0.000592621 | 0.000592621 | 0.000592621 | 0.000592621 | 0.000592621 | 0.000592621 | 0.000592621 | 0.000592621 | 0.000592621 | 0.000592621 | 0.000592621 | 0.000592621 | 0.000592621 | 0.000592621 | 0.000592621 | 0.000592621 | 0.000592621 | 0.000592621 | 0.000592621 | 0.000592621 | 0.000592621 | 0.000592621 | 0.000592621 | 0.000592621 | 0.000592621 | 0.000592621 | 0.000592621 | 0.000592621 | 0.000592621 | 0.000592621 | 0.000592621 | 0.000592621 | 0.000592621 | 0.000592621 | 0.000592621 | 0.000592621 | 0.000592621 | 0.000592621 | 0.000592621 | 0.000592621 | 0.000592621 | 0.000592621 | 0.000592621 | 0.000592621 | 0.000592621 | 0.000592621 | 0.000592621 | 0.000592621 | 0.000592621 | 0.000592621 | 0.000592621 | 0.000592621 | 0.000592621 | 0.000592621 | 0.000592621 | 0.000592621 | 0.000592621 | 0.000592621 | 0 | 0 | 0 | 0 | 0
1544 | 166.3957 | 0.0005958471 | -20 | 752 | -792 | 0 | 0 | 0 | 0.0005958471 | 0.0005958471 | 0.0005958471 | 0.0005958471 | 0.0005958471 | 0.0005958471 | 0.0005958471 | 0.0005958471 | 0.0005958471 | 0.0005958471 | 0.0005958471 | 0.0005958471 | 0.0005958471 | 0.0005958471 | 0.0005958471 | 0.0005958471 | 0.0005958471 | 0.0005958471 | 0.0005958471 | 0.0005958471 | 0.0005958471 | 0.0005958471 | 0.0005958471 | 0.0005958471 | 0.0005958471 | 0.0005958471 | 0.0005958471 | 0.0005958471 | 0.0005958471 | 0.0005958471 | 0.0005958471 | 0.0005958471 | 0.0005958471 | 0.0005958471 | 0.0005958471 | 0.0005958471 | 0.0005958471 | 0.0005958471 | 0.0005958471 | 0.0005958471 | 0.0005958471 | 0.0005958471 | 0.0005958471 | 0.0005958471 | 0.0005958471 | 0.0005958471 | 0.0005958471 | 0.0005958471 | 0.0005958471 | 0.0005958471 | 0.0005958471 | 0.0005958471 | 0.0005958471 | 0.0005958471 | 0.0005958471 | 0.0005958471 | 0.0005958471 | 0.0005958471 | 0 | 0 | 0 | 0
1544 | 178.483 | 0.0006391303 | -10 | 762 | -782 | 0 | 0 | 0 | 0.0006391303 | 0.0006391303 | 0.0006391303 | 0.0006391303 | 0.0006391303 | 0.0006391303 | 0.0006391303 | 0.0006391303 | 0.0006391303 | 0.0006391303 | 0.0006391303 | 0.0006391303 | 0.0006391303 | 0.0006391303 | 0.0006391303 | 0.0006391303 | 0.0006391303 | 0.0006391303 | 0.0006391303 | 0.0006391303 | 0.0006391303 | 0.0006391303 | 0.0006391303 | 0.0006391303 | 0.0006391303 | 0.0006391303 | 0.0006391303 | 0.0006391303 | 0.0006391303 | 0.0006391303 | 0.0006391303 | 0.0006391303 | 0.0006391303 | 0.0006391303 | 0.0006391303 | 0.0006391303 | 0.0006391303 | 0.0006391303 | 0.0006391303 | 0.0006391303 | 0.0006391303 | 0.0006391303 | 0.0006391303 | 0.0006391303 | 0.0006391303 | 0.0006391303 | 0.0006391303 | 0.0006391303 | 0.0006391303 | 0.0006391303 | 0.0006391303 | 0.0006391303 | 0.0006391303 | 0.0006391303 | 0.0006391303 | 0.0006391303 | 0.0006391303 | 0.0006391303 | 0 | 0 | 0 | 0
1544 | 167.9268 | 0.0006013298 | 0 | 772 | -772 | 0 | 0 | 0 | 0 | 0.0006013298 | 0.0006013298 | 0.0006013298 | 0.0006013298 | 0.0006013298 | 0.0006013298 | 0.0006013298 | 0.0006013298 | 0.0006013298 | 0.0006013298 | 0.0006013298 | 0.0006013298 | 0.0006013298 | 0.0006013298 | 0.0006013298 | 0.0006013298 | 0.0006013298 | 0.0006013298 | 0.0006013298 | 0.0006013298 | 0.0006013298 | 0.0006013298 | 0.0006013298 | 0.0006013298 | 0.0006013298 | 0.0006013298 | 0.0006013298 | 0.0006013298 | 0.0006013298 | 0.0006013298 | 0.0006013298 | 0.0006013298 | 0.0006013298 | 0.0006013298 | 0.0006013298 | 0.0006013298 | 0.0006013298 | 0.0006013298 | 0.0006013298 | 0.0006013298 | 0.0006013298 | 0.0006013298 | 0.0006013298 | 0.0006013298 | 0.0006013298 | 0.0006013298 | 0.0006013298 | 0.0006013298 | 0.0006013298 | 0.0006013298 | 0.0006013298 | 0.0006013298 | 0.0006013298 | 0.0006013298 | 0.0006013298 | 0.0006013298 | 0.0006013298 | 0 | 0 | 0 | 0
1544 | 160.8057 | 0.0005758296 | 10 | 782 | -762 | 0 | 0 | 0 | 0 | 0.0005758296 | 0.0005758296 | 0.0005758296 | 0.0005758296 | 0.0005758296 | 0.0005758296 | 0.0005758296 | 0.0005758296 | 0.0005758296 | 0.0005758296 | 0.0005758296 | 0.0005758296 | 0.0005758296 | 0.0005758296 | 0.0005758296 | 0.0005758296 | 0.0005758296 | 0.0005758296 | 0.0005758296 | 0.0005758296 | 0.0005758296 | 0.0005758296 | 0.0005758296 | 0.0005758296 | 0.0005758296 | 0.0005758296 | 0.0005758296 | 0.0005758296 | 0.0005758296 | 0.0005758296 | 0.0005758296 | 0.0005758296 | 0.0005758296 | 0.0005758296 | 0.0005758296 | 0.0005758296 | 0.0005758296 | 0.0005758296 | 0.0005758296 | 0.0005758296 | 0.0005758296 | 0.0005758296 | 0.0005758296 | 0.0005758296 | 0.0005758296 | 0.0005758296 | 0.0005758296 | 0.0005758296 | 0.0005758296 | 0.0005758296 | 0.0005758296 | 0.0005758296 | 0.0005758296 | 0.0005758296 | 0.0005758296 | 0.0005758296 | 0.0005758296 | 0.0005758296 | 0 | 0 | 0
1544 | 174.6885 | 0.0006255425 | 20 | 792 | -752 | 0 | 0 | 0 | 0 | 0.0006255425 | 0.0006255425 | 0.0006255425 | 0.0006255425 | 0.0006255425 | 0.0006255425 | 0.0006255425 | 0.0006255425 | 0.0006255425 | 0.0006255425 | 0.0006255425 | 0.0006255425 | 0.0006255425 | 0.0006255425 | 0.0006255425 | 0.0006255425 | 0.0006255425 | 0.0006255425 | 0.0006255425 | 0.0006255425 | 0.0006255425 | 0.0006255425 | 0.0006255425 | 0.0006255425 | 0.0006255425 | 0.0006255425 | 0.0006255425 | 0.0006255425 | 0.0006255425 | 0.0006255425 | 0.0006255425 | 0.0006255425 | 0.0006255425 | 0.0006255425 | 0.0006255425 | 0.0006255425 | 0.0006255425 | 0.0006255425 | 0.0006255425 | 0.0006255425 | 0.0006255425 | 0.0006255425 | 0.0006255425 | 0.0006255425 | 0.0006255425 | 0.0006255425 | 0.0006255425 | 0.0006255425 | 0.0006255425 | 0.0006255425 | 0.0006255425 | 0.0006255425 | 0.0006255425 | 0.0006255425 | 0.0006255425 | 0.0006255425 | 0.0006255425 | 0.0006255425 | 0 | 0 | 0
1544 | 167.9086 | 0.0006012645 | 30 | 802 | -742 | 0 | 0 | 0 | 0 | 0 | 0.0006012645 | 0.0006012645 | 0.0006012645 | 0.0006012645 | 0.0006012645 | 0.0006012645 | 0.0006012645 | 0.0006012645 | 0.0006012645 | 0.0006012645 | 0.0006012645 | 0.0006012645 | 0.0006012645 | 0.0006012645 | 0.0006012645 | 0.0006012645 | 0.0006012645 | 0.0006012645 | 0.0006012645 | 0.0006012645 | 0.0006012645 | 0.0006012645 | 0.0006012645 | 0.0006012645 | 0.0006012645 | 0.0006012645 | 0.0006012645 | 0.0006012645 | 0.0006012645 | 0.0006012645 | 0.0006012645 | 0.0006012645 | 0.0006012645 | 0.0006012645 | 0.0006012645 | 0.0006012645 | 0.0006012645 | 0.0006012645 | 0.0006012645 | 0.0006012645 | 0.0006012645 | 0.0006012645 | 0.0006012645 | 0.0006012645 | 0.0006012645 | 0.0006012645 | 0.0006012645 | 0.0006012645 | 0.0006012645 | 0.0006012645 | 0.0006012645 | 0.0006012645 | 0.0006012645 | 0.0006012645 | 0.0006012645 | 0.0006012645 | 0.0006012645 | 0.0006012645 | 0 | 0
1544 | 169.7138 | 0.0006077286 | 40 | 812 | -732 | 0 | 0 | 0 | 0 | 0 | 0.0006077286 | 0.0006077286 | 0.0006077286 | 0.0006077286 | 0.0006077286 | 0.0006077286 | 0.0006077286 | 0.0006077286 | 0.0006077286 | 0.0006077286 | 0.0006077286 | 0.0006077286 | 0.0006077286 | 0.0006077286 | 0.0006077286 | 0.0006077286 | 0.0006077286 | 0.0006077286 | 0.0006077286 | 0.0006077286 | 0.0006077286 | 0.0006077286 | 0.0006077286 | 0.0006077286 | 0.0006077286 | 0.0006077286 | 0.0006077286 | 0.0006077286 | 0.0006077286 | 0.0006077286 | 0.0006077286 | 0.0006077286 | 0.0006077286 | 0.0006077286 | 0.0006077286 | 0.0006077286 | 0.0006077286 | 0.0006077286 | 0.0006077286 | 0.0006077286 | 0.0006077286 | 0.0006077286 | 0.0006077286 | 0.0006077286 | 0.0006077286 | 0.0006077286 | 0.0006077286 | 0.0006077286 | 0.0006077286 | 0.0006077286 | 0.0006077286 | 0.0006077286 | 0.0006077286 | 0.0006077286 | 0.0006077286 | 0.0006077286 | 0.0006077286 | 0.0006077286 | 0 | 0
1544 | 168.6444 | 0.0006038995 | 30 | 802 | -742 | 0 | 0 | 0 | 0 | 0 | 0.0006038995 | 0.0006038995 | 0.0006038995 | 0.0006038995 | 0.0006038995 | 0.0006038995 | 0.0006038995 | 0.0006038995 | 0.0006038995 | 0.0006038995 | 0.0006038995 | 0.0006038995 | 0.0006038995 | 0.0006038995 | 0.0006038995 | 0.0006038995 | 0.0006038995 | 0.0006038995 | 0.0006038995 | 0.0006038995 | 0.0006038995 | 0.0006038995 | 0.0006038995 | 0.0006038995 | 0.0006038995 | 0.0006038995 | 0.0006038995 | 0.0006038995 | 0.0006038995 | 0.0006038995 | 0.0006038995 | 0.0006038995 | 0.0006038995 | 0.0006038995 | 0.0006038995 | 0.0006038995 | 0.0006038995 | 0.0006038995 | 0.0006038995 | 0.0006038995 | 0.0006038995 | 0.0006038995 | 0.0006038995 | 0.0006038995 | 0.0006038995 | 0.0006038995 | 0.0006038995 | 0.0006038995 | 0.0006038995 | 0.0006038995 | 0.0006038995 | 0.0006038995 | 0.0006038995 | 0.0006038995 | 0.0006038995 | 0.0006038995 | 0.0006038995 | 0.0006038995 | 0 | 0
1544 | 169.9768 | 0.0006086704 | 20 | 792 | -752 | 0 | 0 | 0 | 0 | 0.0006086704 | 0.0006086704 | 0.0006086704 | 0.0006086704 | 0.0006086704 | 0.0006086704 | 0.0006086704 | 0.0006086704 | 0.0006086704 | 0.0006086704 | 0.0006086704 | 0.0006086704 | 0.0006086704 | 0.0006086704 | 0.0006086704 | 0.0006086704 | 0.0006086704 | 0.0006086704 | 0.0006086704 | 0.0006086704 | 0.0006086704 | 0.0006086704 | 0.0006086704 | 0.0006086704 | 0.0006086704 | 0.0006086704 | 0.0006086704 | 0.0006086704 | 0.0006086704 | 0.0006086704 | 0.0006086704 | 0.0006086704 | 0.0006086704 | 0.0006086704 | 0.0006086704 | 0.0006086704 | 0.0006086704 | 0.0006086704 | 0.0006086704 | 0.0006086704 | 0.0006086704 | 0.0006086704 | 0.0006086704 | 0.0006086704 | 0.0006086704 | 0.0006086704 | 0.0006086704 | 0.0006086704 | 0.0006086704 | 0.0006086704 | 0.0006086704 | 0.0006086704 | 0.0006086704 | 0.0006086704 | 0.0006086704 | 0.0006086704 | 0.0006086704 | 0.0006086704 | 0 | 0 | 0
1544 | 150.2154 | 0.0005379069 | 10 | 782 | -762 | 0 | 0 | 0 | 0 | 0.0005379069 | 0.0005379069 | 0.0005379069 | 0.0005379069 | 0.0005379069 | 0.0005379069 | 0.0005379069 | 0.0005379069 | 0.0005379069 | 0.0005379069 | 0.0005379069 | 0.0005379069 | 0.0005379069 | 0.0005379069 | 0.0005379069 | 0.0005379069 | 0.0005379069 | 0.0005379069 | 0.0005379069 | 0.0005379069 | 0.0005379069 | 0.0005379069 | 0.0005379069 | 0.0005379069 | 0.0005379069 | 0.0005379069 | 0.0005379069 | 0.0005379069 | 0.0005379069 | 0.0005379069 | 0.0005379069 | 0.0005379069 | 0.0005379069 | 0.0005379069 | 0.0005379069 | 0.0005379069 | 0.0005379069 | 0.0005379069 | 0.0005379069 | 0.0005379069 | 0.0005379069 | 0.0005379069 | 0.0005379069 | 0.0005379069 | 0.0005379069 | 0.0005379069 | 0.0005379069 | 0.0005379069 | 0.0005379069 | 0.0005379069 | 0.0005379069 | 0.0005379069 | 0.0005379069 | 0.0005379069 | 0.0005379069 | 0.0005379069 | 0.0005379069 | 0.0005379069 | 0 | 0 | 0
1534 | 109.0638 | 0.000390547 | 0 | 767 | -767 | 0 | 0 | 0 | 0 | 0.000390547 | 0.000390547 | 0.000390547 | 0.000390547 | 0.000390547 | 0.000390547 | 0.000390547 | 0.000390547 | 0.000390547 | 0.000390547 | 0.000390547 | 0.000390547 | 0.000390547 | 0.000390547 | 0.000390547 | 0.000390547 | 0.000390547 | 0.000390547 | 0.000390547 | 0.000390547 | 0.000390547 | 0.000390547 | 0.000390547 | 0.000390547 | 0.000390547 | 0.000390547 | 0.000390547 | 0.000390547 | 0.000390547 | 0.000390547 | 0.000390547 | 0.000390547 | 0.000390547 | 0.000390547 | 0.000390547 | 0.000390547 | 0.000390547 | 0.000390547 | 0.000390547 | 0.000390547 | 0.000390547 | 0.000390547 | 0.000390547 | 0.000390547 | 0.000390547 | 0.000390547 | 0.000390547 | 0.000390547 | 0.000390547 | 0.000390547 | 0.000390547 | 0.000390547 | 0.000390547 | 0.000390547 | 0.000390547 | 0.000390547 | 0.000390547 | 0 | 0 | 0 | 0
1534 | 87.19397 | 0.0003122332 | -10 | 757 | -777 | 0 | 0 | 0 | 0.0003122332 | 0.0003122332 | 0.0003122332 | 0.0003122332 | 0.0003122332 | 0.0003122332 | 0.0003122332 | 0.0003122332 | 0.0003122332 | 0.0003122332 | 0.0003122332 | 0.0003122332 | 0.0003122332 | 0.0003122332 | 0.0003122332 | 0.0003122332 | 0.0003122332 | 0.0003122332 | 0.0003122332 | 0.0003122332 | 0.0003122332 | 0.0003122332 | 0.0003122332 | 0.0003122332 | 0.0003122332 | 0.0003122332 | 0.0003122332 | 0.0003122332 | 0.0003122332 | 0.0003122332 | 0.0003122332 | 0.0003122332 | 0.0003122332 | 0.0003122332 | 0.0003122332 | 0.0003122332 | 0.0003122332 | 0.0003122332 | 0.0003122332 | 0.0003122332 | 0.0003122332 | 0.0003122332 | 0.0003122332 | 0.0003122332 | 0.0003122332 | 0.0003122332 | 0.0003122332 | 0.0003122332 | 0.0003122332 | 0.0003122332 | 0.0003122332 | 0.0003122332 | 0.0003122332 | 0.0003122332 | 0.0003122332 | 0.0003122332 | 0.0003122332 | 0.0003122332 | 0 | 0 | 0 | 0
1534 | 84.05359 | 0.0003009878 | -20 | 747 | -787 | 0 | 0 | 0 | 0.0003009878 | 0.0003009878 | 0.0003009878 | 0.0003009878 | 0.0003009878 | 0.0003009878 | 0.0003009878 | 0.0003009878 | 0.0003009878 | 0.0003009878 | 0.0003009878 | 0.0003009878 | 0.0003009878 | 0.0003009878 | 0.0003009878 | 0.0003009878 | 0.0003009878 | 0.0003009878 | 0.0003009878 | 0.0003009878 | 0.0003009878 | 0.0003009878 | 0.0003009878 | 0.0003009878 | 0.0003009878 | 0.0003009878 | 0.0003009878 | 0.0003009878 | 0.0003009878 | 0.0003009878 | 0.0003009878 | 0.0003009878 | 0.0003009878 | 0.0003009878 | 0.0003009878 | 0.0003009878 | 0.0003009878 | 0.0003009878 | 0.0003009878 | 0.0003009878 | 0.0003009878 | 0.0003009878 | 0.0003009878 | 0.0003009878 | 0.0003009878 | 0.0003009878 | 0.0003009878 | 0.0003009878 | 0.0003009878 | 0.0003009878 | 0.0003009878 | 0.0003009878 | 0.0003009878 | 0.0003009878 | 0.0003009878 | 0.0003009878 | 0.0003009878 | 0 | 0 | 0 | 0 | 0
1534 | 86.7128 | 0.0003105102 | -30 | 737 | -797 | 0 | 0 | 0 | 0.0003105102 | 0.0003105102 | 0.0003105102 | 0.0003105102 | 0.0003105102 | 0.0003105102 | 0.0003105102 | 0.0003105102 | 0.0003105102 | 0.0003105102 | 0.0003105102 | 0.0003105102 | 0.0003105102 | 0.0003105102 | 0.0003105102 | 0.0003105102 | 0.0003105102 | 0.0003105102 | 0.0003105102 | 0.0003105102 | 0.0003105102 | 0.0003105102 | 0.0003105102 | 0.0003105102 | 0.0003105102 | 0.0003105102 | 0.0003105102 | 0.0003105102 | 0.0003105102 | 0.0003105102 | 0.0003105102 | 0.0003105102 | 0.0003105102 | 0.0003105102 | 0.0003105102 | 0.0003105102 | 0.0003105102 | 0.0003105102 | 0.0003105102 | 0.0003105102 | 0.0003105102 | 0.0003105102 | 0.0003105102 | 0.0003105102 | 0.0003105102 | 0.0003105102 | 0.0003105102 | 0.0003105102 | 0.0003105102 | 0.0003105102 | 0.0003105102 | 0.0003105102 | 0.0003105102 | 0.0003105102 | 0.0003105102 | 0.0003105102 | 0.0003105102 | 0 | 0 | 0 | 0 | 0
1500 | 92.20607 | 0.000330181 | -40 | 710 | -790 | 0 | 0 | 0 | 0.000330181 | 0.000330181 | 0.000330181 | 0.000330181 | 0.000330181 | 0.000330181 | 0.000330181 | 0.000330181 | 0.000330181 | 0.000330181 | 0.000330181 | 0.000330181 | 0.000330181 | 0.000330181 | 0.000330181 | 0.000330181 | 0.000330181 | 0.000330181 | 0.000330181 | 0.000330181 | 0.000330181 | 0.000330181 | 0.000330181 | 0.000330181 | 0.000330181 | 0.000330181 | 0.000330181 | 0.000330181 | 0.000330181 | 0.000330181 | 0.000330181 | 0.000330181 | 0.000330181 | 0.000330181 | 0.000330181 | 0.000330181 | 0.000330181 | 0.000330181 | 0.000330181 | 0.000330181 | 0.000330181 | 0.000330181 | 0.000330181 | 0.000330181 | 0.000330181 | 0.000330181 | 0.000330181 | 0.000330181 | 0.000330181 | 0.000330181 | 0.000330181 | 0.000330181 | 0.000330181 | 0.000330181 | 0.000330181 | 0.000330181 | 0 | 0 | 0 | 0 | 0 | 0
1419 | 307.7949 | 0.001102184 | -30 | 679.5 | -739.5 | 0 | 0 | 0 | 0 | 0 | 0.001102184 | 0.001102184 | 0.001102184 | 0.001102184 | 0.001102184 | 0.001102184 | 0.001102184 | 0.001102184 | 0.001102184 | 0.001102184 | 0.001102184 | 0.001102184 | 0.001102184 | 0.001102184 | 0.001102184 | 0.001102184 | 0.001102184 | 0.001102184 | 0.001102184 | 0.001102184 | 0.001102184 | 0.001102184 | 0.001102184 | 0.001102184 | 0.001102184 | 0.001102184 | 0.001102184 | 0.001102184 | 0.001102184 | 0.001102184 | 0.001102184 | 0.001102184 | 0.001102184 | 0.001102184 | 0.001102184 | 0.001102184 | 0.001102184 | 0.001102184 | 0.001102184 | 0.001102184 | 0.001102184 | 0.001102184 | 0.001102184 | 0.001102184 | 0.001102184 | 0.001102184 | 0.001102184 | 0.001102184 | 0.001102184 | 0.001102184 | 0.001102184 | 0.001102184 | 0.001102184 | 0 | 0 | 0 | 0 | 0 | 0 | 0
1445 | 375.0957 | 0.001343181 | -20 | 702.5 | -742.5 | 0 | 0 | 0 | 0 | 0 | 0.001343181 | 0.001343181 | 0.001343181 | 0.001343181 | 0.001343181 | 0.001343181 | 0.001343181 | 0.001343181 | 0.001343181 | 0.001343181 | 0.001343181 | 0.001343181 | 0.001343181 | 0.001343181 | 0.001343181 | 0.001343181 | 0.001343181 | 0.001343181 | 0.001343181 | 0.001343181 | 0.001343181 | 0.001343181 | 0.001343181 | 0.001343181 | 0.001343181 | 0.001343181 | 0.001343181 | 0.001343181 | 0.001343181 | 0.001343181 | 0.001343181 | 0.001343181 | 0.001343181 | 0.001343181 | 0.001343181 | 0.001343181 | 0.001343181 | 0.001343181 | 0.001343181 | 0.001343181 | 0.001343181 | 0.001343181 | 0.001343181 | 0.001343181 | 0.001343181 | 0.001343181 | 0.001343181 | 0.001343181 | 0.001343181 | 0.001343181 | 0.001343181 | 0.001343181 | 0.001343181 | 0.001343181 | 0 | 0 | 0 | 0 | 0 | 0
1445 | 389.7283 | 0.00139558 | -10 | 712.5 | -732.5 | 0 | 0 | 0 | 0 | 0 | 0.00139558 | 0.00139558 | 0.00139558 | 0.00139558 | 0.00139558 | 0.00139558 | 0.00139558 | 0.00139558 | 0.00139558 | 0.00139558 | 0.00139558 | 0.00139558 | 0.00139558 | 0.00139558 | 0.00139558 | 0.00139558 | 0.00139558 | 0.00139558 | 0.00139558 | 0.00139558 | 0.00139558 | 0.00139558 | 0.00139558 | 0.00139558 | 0.00139558 | 0.00139558 | 0.00139558 | 0.00139558 | 0.00139558 | 0.00139558 | 0.00139558 | 0.00139558 | 0.00139558 | 0.00139558 | 0.00139558 | 0.00139558 | 0.00139558 | 0.00139558 | 0.00139558 | 0.00139558 | 0.00139558 | 0.00139558 | 0.00139558 | 0.00139558 | 0.00139558 | 0.00139558 | 0.00139558 | 0.00139558 | 0.00139558 | 0.00139558 | 0.00139558 | 0.00139558 | 0.00139558 | 0.00139558 | 0 | 0 | 0 | 0 | 0 | 0
1381 | 294.367 | 0.0010541 | 0 | 690.5 | -690.5 | 0 | 0 | 0 | 0 | 0 | 0 | 0 | 0.0010541 | 0.0010541 | 0.0010541 | 0.0010541 | 0.0010541 | 0.0010541 | 0.0010541 | 0.0010541 | 0.0010541 | 0.0010541 | 0.0010541 | 0.0010541 | 0.0010541 | 0.0010541 | 0.0010541 | 0.0010541 | 0.0010541 | 0.0010541 | 0.0010541 | 0.0010541 | 0.0010541 | 0.0010541 | 0.0010541 | 0.0010541 | 0.0010541 | 0.0010541 | 0.0010541 | 0.0010541 | 0.0010541 | 0.0010541 | 0.0010541 | 0.0010541 | 0.0010541 | 0.0010541 | 0.0010541 | 0.0010541 | 0.0010541 | 0.0010541 | 0.0010541 | 0.0010541 | 0.0010541 | 0.0010541 | 0.0010541 | 0.0010541 | 0.0010541 | 0.0010541 | 0.0010541 | 0.0010541 | 0.0010541 | 0.0010541 | 0.0010541 | 0 | 0 | 0 | 0 | 0 | 0 | 0
1381 | 239.8794 | 0.0008589848 | 10 | 700.5 | -680.5 | 0 | 0 | 0 | 0 | 0 | 0 | 0 | 0.0008589848 | 0.0008589848 | 0.0008589848 | 0.0008589848 | 0.0008589848 | 0.0008589848 | 0.0008589848 | 0.0008589848 | 0.0008589848 | 0.0008589848 | 0.0008589848 | 0.0008589848 | 0.0008589848 | 0.0008589848 | 0.0008589848 | 0.0008589848 | 0.0008589848 | 0.0008589848 | 0.0008589848 | 0.0008589848 | 0.0008589848 | 0.0008589848 | 0.0008589848 | 0.0008589848 | 0.0008589848 | 0.0008589848 | 0.0008589848 | 0.0008589848 | 0.0008589848 | 0.0008589848 | 0.0008589848 | 0.0008589848 | 0.0008589848 | 0.0008589848 | 0.0008589848 | 0.0008589848 | 0.0008589848 | 0.0008589848 | 0.0008589848 | 0.0008589848 | 0.0008589848 | 0.0008589848 | 0.0008589848 | 0.0008589848 | 0.0008589848 | 0.0008589848 | 0.0008589848 | 0.0008589848 | 0.0008589848 | 0.0008589848 | 0.0008589848 | 0.0008589848 | 0 | 0 | 0 | 0 | 0 | 0
1381 | 252.245 | 0.0009032649 | 20 | 710.5 | -670.5 | 0 | 0 | 0 | 0 | 0 | 0 | 0 | 0.0009032649 | 0.0009032649 | 0.0009032649 | 0.0009032649 | 0.0009032649 | 0.0009032649 | 0.0009032649 | 0.0009032649 | 0.0009032649 | 0.0009032649 | 0.0009032649 | 0.0009032649 | 0.0009032649 | 0.0009032649 | 0.0009032649 | 0.0009032649 | 0.0009032649 | 0.0009032649 | 0.0009032649 | 0.0009032649 | 0.0009032649 | 0.0009032649 | 0.0009032649 | 0.0009032649 | 0.0009032649 | 0.0009032649 | 0.0009032649 | 0.0009032649 | 0.0009032649 | 0.0009032649 | 0.0009032649 | 0.0009032649 | 0.0009032649 | 0.0009032649 | 0.0009032649 | 0.0009032649 | 0.0009032649 | 0.0009032649 | 0.0009032649 | 0.0009032649 | 0.0009032649 | 0.0009032649 | 0.0009032649 | 0.0009032649 | 0.0009032649 | 0.0009032649 | 0.0009032649 | 0.0009032649 | 0.0009032649 | 0.0009032649 | 0.0009032649 | 0.0009032649 | 0 | 0 | 0 | 0 | 0 | 0
1381 | 271.3451 | 0.0009716607 | 30 | 720.5 | -660.5 | 0 | 0 | 0 | 0 | 0 | 0 | 0 | 0 | 0.0009716607 | 0.0009716607 | 0.0009716607 | 0.0009716607 | 0.0009716607 | 0.0009716607 | 0.0009716607 | 0.0009716607 | 0.0009716607 | 0.0009716607 | 0.0009716607 | 0.0009716607 | 0.0009716607 | 0.0009716607 | 0.0009716607 | 0.0009716607 | 0.0009716607 | 0.0009716607 | 0.0009716607 | 0.0009716607 | 0.0009716607 | 0.0009716607 | 0.0009716607 | 0.0009716607 | 0.0009716607 | 0.0009716607 | 0.0009716607 | 0.0009716607 | 0.0009716607 | 0.0009716607 | 0.0009716607 | 0.0009716607 | 0.0009716607 | 0.0009716607 | 0.0009716607 | 0.0009716607 | 0.0009716607 | 0.0009716607 | 0.0009716607 | 0.0009716607 | 0.0009716607 | 0.0009716607 | 0.0009716607 | 0.0009716607 | 0.0009716607 | 0.0009716607 | 0.0009716607 | 0.0009716607 | 0.0009716607 | 0.0009716607 | 0.0009716607 | 0 | 0 | 0 | 0 | 0 | 0
1381 | 282.8635 | 0.001012907 | 40 | 730.5 | -650.5 | 0 | 0 | 0 | 0 | 0 | 0 | 0 | 0 | 0.001012907 | 0.001012907 | 0.001012907 | 0.001012907 | 0.001012907 | 0.001012907 | 0.001012907 | 0.001012907 | 0.001012907 | 0.001012907 | 0.001012907 | 0.001012907 | 0.001012907 | 0.001012907 | 0.001012907 | 0.001012907 | 0.001012907 | 0.001012907 | 0.001012907 | 0.001012907 | 0.001012907 | 0.001012907 | 0.001012907 | 0.001012907 | 0.001012907 | 0.001012907 | 0.001012907 | 0.001012907 | 0.001012907 | 0.001012907 | 0.001012907 | 0.001012907 | 0.001012907 | 0.001012907 | 0.001012907 | 0.001012907 | 0.001012907 | 0.001012907 | 0.001012907 | 0.001012907 | 0.001012907 | 0.001012907 | 0.001012907 | 0.001012907 | 0.001012907 | 0.001012907 | 0.001012907 | 0.001012907 | 0.001012907 | 0.001012907 | 0.001012907 | 0.001012907 | 0 | 0 | 0 | 0 | 0
1381 | 276.3997 | 0.0009897607 | 30 | 720.5 | -660.5 | 0 | 0 | 0 | 0 | 0 | 0 | 0 | 0 | 0.0009897607 | 0.0009897607 | 0.0009897607 | 0.0009897607 | 0.0009897607 | 0.0009897607 | 0.0009897607 | 0.0009897607 | 0.0009897607 | 0.0009897607 | 0.0009897607 | 0.0009897607 | 0.0009897607 | 0.0009897607 | 0.0009897607 | 0.0009897607 | 0.0009897607 | 0.0009897607 | 0.0009897607 | 0.0009897607 | 0.0009897607 | 0.0009897607 | 0.0009897607 | 0.0009897607 | 0.0009897607 | 0.0009897607 | 0.0009897607 | 0.0009897607 | 0.0009897607 | 0.0009897607 | 0.0009897607 | 0.0009897607 | 0.0009897607 | 0.0009897607 | 0.0009897607 | 0.0009897607 | 0.0009897607 | 0.0009897607 | 0.0009897607 | 0.0009897607 | 0.0009897607 | 0.0009897607 | 0.0009897607 | 0.0009897607 | 0.0009897607 | 0.0009897607 | 0.0009897607 | 0.0009897607 | 0.0009897607 | 0.0009897607 | 0.0009897607 | 0 | 0 | 0 | 0 | 0 | 0
1321 | 166.3055 | 0.0005955239 | 20 | 680.5 | -640.5 | 0 | 0 | 0 | 0 | 0 | 0 | 0 | 0 | 0 | 0.0005955239 | 0.0005955239 | 0.0005955239 | 0.0005955239 | 0.0005955239 | 0.0005955239 | 0.0005955239 | 0.0005955239 | 0.0005955239 | 0.0005955239 | 0.0005955239 | 0.0005955239 | 0.0005955239 | 0.0005955239 | 0.0005955239 | 0.0005955239 | 0.0005955239 | 0.0005955239 | 0.0005955239 | 0.0005955239 | 0.0005955239 | 0.0005955239 | 0.0005955239 | 0.0005955239 | 0.0005955239 | 0.0005955239 | 0.0005955239 | 0.0005955239 | 0.0005955239 | 0.0005955239 | 0.0005955239 | 0.0005955239 | 0.0005955239 | 0.0005955239 | 0.0005955239 | 0.0005955239 | 0.0005955239 | 0.0005955239 | 0.0005955239 | 0.0005955239 | 0.0005955239 | 0.0005955239 | 0.0005955239 | 0.0005955239 | 0.0005955239 | 0.0005955239 | 0.0005955239 | 0.0005955239 | 0.0005955239 | 0 | 0 | 0 | 0 | 0 | 0 | 0
1292 | 202.6398 | 0.0007256335 | 10 | 656 | -636 | 0 | 0 | 0 | 0 | 0 | 0 | 0 | 0 | 0 | 0.0007256335 | 0.0007256335 | 0.0007256335 | 0.0007256335 | 0.0007256335 | 0.0007256335 | 0.0007256335 | 0.0007256335 | 0.0007256335 | 0.0007256335 | 0.0007256335 | 0.0007256335 | 0.0007256335 | 0.0007256335 | 0.0007256335 | 0.0007256335 | 0.0007256335 | 0.0007256335 | 0.0007256335 | 0.0007256335 | 0.0007256335 | 0.0007256335 | 0.0007256335 | 0.0007256335 | 0.0007256335 | 0.0007256335 | 0.0007256335 | 0.0007256335 | 0.0007256335 | 0.0007256335 | 0.0007256335 | 0.0007256335 | 0.0007256335 | 0.0007256335 | 0.0007256335 | 0.0007256335 | 0.0007256335 | 0.0007256335 | 0.0007256335 | 0.0007256335 | 0.0007256335 | 0.0007256335 | 0.0007256335 | 0.0007256335 | 0.0007256335 | 0.0007256335 | 0.0007256335 | 0.0007256335 | 0 | 0 | 0 | 0 | 0 | 0 | 0 | 0
1229 | 102.2585 | 0.0003661777 | 0 | 614.5 | -614.5 | 0 | 0 | 0 | 0 | 0 | 0 | 0 | 0 | 0 | 0 | 0.0003661777 | 0.0003661777 | 0.0003661777 | 0.0003661777 | 0.0003661777 | 0.0003661777 | 0.0003661777 | 0.0003661777 | 0.0003661777 | 0.0003661777 | 0.0003661777 | 0.0003661777 | 0.0003661777 | 0.0003661777 | 0.0003661777 | 0.0003661777 | 0.0003661777 | 0.0003661777 | 0.0003661777 | 0.0003661777 | 0.0003661777 | 0.0003661777 | 0.0003661777 | 0.0003661777 | 0.0003661777 | 0.0003661777 | 0.0003661777 | 0.0003661777 | 0.0003661777 | 0.0003661777 | 0.0003661777 | 0.0003661777 | 0.0003661777 | 0.0003661777 | 0.0003661777 | 0.0003661777 | 0.0003661777 | 0.0003661777 | 0.0003661777 | 0.0003661777 | 0.0003661777 | 0.0003661777 | 0.0003661777 | 0.0003661777 | 0.0003661777 | 0 | 0 | 0 | 0 | 0 | 0 | 0 | 0 | 0 | 0
1130 | 192.7341 | 0.0006901621 | -10 | 555 | -575 | 0 | 0 | 0 | 0 | 0 | 0 | 0 | 0 | 0 | 0 | 0 | 0.0006901621 | 0.0006901621 | 0.0006901621 | 0.0006901621 | 0.0006901621 | 0.0006901621 | 0.0006901621 | 0.0006901621 | 0.0006901621 | 0.0006901621 | 0.0006901621 | 0.0006901621 | 0.0006901621 | 0.0006901621 | 0.0006901621 | 0.0006901621 | 0.0006901621 | 0.0006901621 | 0.0006901621 | 0.0006901621 | 0.0006901621 | 0.0006901621 | 0.0006901621 | 0.0006901621 | 0.0006901621 | 0.0006901621 | 0.0006901621 | 0.0006901621 | 0.0006901621 | 0.0006901621 | 0.0006901621 | 0.0006901621 | 0.0006901621 | 0.0006901621 | 0.0006901621 | 0.0006901621 | 0.0006901621 | 0.0006901621 | 0.0006901621 | 0.0006901621 | 0.0006901621 | 0.0006901621 | 0 | 0 | 0 | 0 | 0 | 0 | 0 | 0 | 0 | 0 | 0 | 0
1130 | 198.0475 | 0.0007091891 | -20 | 545 | -585 | 0 | 0 | 0 | 0 | 0 | 0 | 0 | 0 | 0 | 0 | 0 | 0.0007091891 | 0.0007091891 | 0.0007091891 | 0.0007091891 | 0.0007091891 | 0.0007091891 | 0.0007091891 | 0.0007091891 | 0.0007091891 | 0.0007091891 | 0.0007091891 | 0.0007091891 | 0.0007091891 | 0.0007091891 | 0.0007091891 | 0.0007091891 | 0.0007091891 | 0.0007091891 | 0.0007091891 | 0.0007091891 | 0.0007091891 | 0.0007091891 | 0.0007091891 | 0.0007091891 | 0.0007091891 | 0.0007091891 | 0.0007091891 | 0.0007091891 | 0.0007091891 | 0.0007091891 | 0.0007091891 | 0.0007091891 | 0.0007091891 | 0.0007091891 | 0.0007091891 | 0.0007091891 | 0.0007091891 | 0.0007091891 | 0.0007091891 | 0.0007091891 | 0.0007091891 | 0.0007091891 | 0 | 0 | 0 | 0 | 0 | 0 | 0 | 0 | 0 | 0 | 0 | 0
1130 | 205.1414 | 0.0007345914 | -30 | 535 | -595 | 0 | 0 | 0 | 0 | 0 | 0 | 0 | 0 | 0 | 0 | 0.0007345914 | 0.0007345914 | 0.0007345914 | 0.0007345914 | 0.0007345914 | 0.0007345914 | 0.0007345914 | 0.0007345914 | 0.0007345914 | 0.0007345914 | 0.0007345914 | 0.0007345914 | 0.0007345914 | 0.0007345914 | 0.0007345914 | 0.0007345914 | 0.0007345914 | 0.0007345914 | 0.0007345914 | 0.0007345914 | 0.0007345914 | 0.0007345914 | 0.0007345914 | 0.0007345914 | 0.0007345914 | 0.0007345914 | 0.0007345914 | 0.0007345914 | 0.0007345914 | 0.0007345914 | 0.0007345914 | 0.0007345914 | 0.0007345914 | 0.0007345914 | 0.0007345914 | 0.0007345914 | 0.0007345914 | 0.0007345914 | 0.0007345914 | 0.0007345914 | 0.0007345914 | 0.0007345914 | 0.0007345914 | 0 | 0 | 0 | 0 | 0 | 0 | 0 | 0 | 0 | 0 | 0 | 0
1130 | 209.5158 | 0.000750256 | -40 | 525 | -605 | 0 | 0 | 0 | 0 | 0 | 0 | 0 | 0 | 0 | 0 | 0.000750256 | 0.000750256 | 0.000750256 | 0.000750256 | 0.000750256 | 0.000750256 | 0.000750256 | 0.000750256 | 0.000750256 | 0.000750256 | 0.000750256 | 0.000750256 | 0.000750256 | 0.000750256 | 0.000750256 | 0.000750256 | 0.000750256 | 0.000750256 | 0.000750256 | 0.000750256 | 0.000750256 | 0.000750256 | 0.000750256 | 0.000750256 | 0.000750256 | 0.000750256 | 0.000750256 | 0.000750256 | 0.000750256 | 0.000750256 | 0.000750256 | 0.000750256 | 0.000750256 | 0.000750256 | 0.000750256 | 0.000750256 | 0.000750256 | 0.000750256 | 0.000750256 | 0.000750256 | 0.000750256 | 0.000750256 | 0 | 0 | 0 | 0 | 0 | 0 | 0 | 0 | 0 | 0 | 0 | 0 | 0
1130 | 197.9528 | 0.00070885 | -30 | 535 | -595 | 0 | 0 | 0 | 0 | 0 | 0 | 0 | 0 | 0 | 0 | 0.00070885 | 0.00070885 | 0.00070885 | 0.00070885 | 0.00070885 | 0.00070885 | 0.00070885 | 0.00070885 | 0.00070885 | 0.00070885 | 0.00070885 | 0.00070885 | 0.00070885 | 0.00070885 | 0.00070885 | 0.00070885 | 0.00070885 | 0.00070885 | 0.00070885 | 0.00070885 | 0.00070885 | 0.00070885 | 0.00070885 | 0.00070885 | 0.00070885 | 0.00070885 | 0.00070885 | 0.00070885 | 0.00070885 | 0.00070885 | 0.00070885 | 0.00070885 | 0.00070885 | 0.00070885 | 0.00070885 | 0.00070885 | 0.00070885 | 0.00070885 | 0.00070885 | 0.00070885 | 0.00070885 | 0.00070885 | 0.00070885 | 0 | 0 | 0 | 0 | 0 | 0 | 0 | 0 | 0 | 0 | 0 | 0
1130 | 199.5764 | 0.0007146637 | -20 | 545 | -585 | 0 | 0 | 0 | 0 | 0 | 0 | 0 | 0 | 0 | 0 | 0 | 0.0007146637 | 0.0007146637 | 0.0007146637 | 0.0007146637 | 0.0007146637 | 0.0007146637 | 0.0007146637 | 0.0007146637 | 0.0007146637 | 0.0007146637 | 0.0007146637 | 0.0007146637 | 0.0007146637 | 0.0007146637 | 0.0007146637 | 0.0007146637 | 0.0007146637 | 0.0007146637 | 0.0007146637 | 0.0007146637 | 0.0007146637 | 0.0007146637 | 0.0007146637 | 0.0007146637 | 0.0007146637 | 0.0007146637 | 0.0007146637 | 0.0007146637 | 0.0007146637 | 0.0007146637 | 0.0007146637 | 0.0007146637 | 0.0007146637 | 0.0007146637 | 0.0007146637 | 0.0007146637 | 0.0007146637 | 0.0007146637 | 0.0007146637 | 0.0007146637 | 0.0007146637 | 0.0007146637 | 0 | 0 | 0 | 0 | 0 | 0 | 0 | 0 | 0 | 0 | 0 | 0
1127 | 244.5856 | 0.0008758374 | -10 | 553.5 | -573.5 | 0 | 0 | 0 | 0 | 0 | 0 | 0 | 0 | 0 | 0 | 0 | 0.0008758374 | 0.0008758374 | 0.0008758374 | 0.0008758374 | 0.0008758374 | 0.0008758374 | 0.0008758374 | 0.0008758374 | 0.0008758374 | 0.0008758374 | 0.0008758374 | 0.0008758374 | 0.0008758374 | 0.0008758374 | 0.0008758374 | 0.0008758374 | 0.0008758374 | 0.0008758374 | 0.0008758374 | 0.0008758374 | 0.0008758374 | 0.0008758374 | 0.0008758374 | 0.0008758374 | 0.0008758374 | 0.0008758374 | 0.0008758374 | 0.0008758374 | 0.0008758374 | 0.0008758374 | 0.0008758374 | 0.0008758374 | 0.0008758374 | 0.0008758374 | 0.0008758374 | 0.0008758374 | 0.0008758374 | 0.0008758374 | 0.0008758374 | 0.0008758374 | 0.0008758374 | 0.0008758374 | 0 | 0 | 0 | 0 | 0 | 0 | 0 | 0 | 0 | 0 | 0 | 0
1127 | 232.8192 | 0.000833703 | 0 | 563.5 | -563.5 | 0 | 0 | 0 | 0 | 0 | 0 | 0 | 0 | 0 | 0 | 0 | 0.000833703 | 0.000833703 | 0.000833703 | 0.000833703 | 0.000833703 | 0.000833703 | 0.000833703 | 0.000833703 | 0.000833703 | 0.000833703 | 0.000833703 | 0.000833703 | 0.000833703 | 0.000833703 | 0.000833703 | 0.000833703 | 0.000833703 | 0.000833703 | 0.000833703 | 0.000833703 | 0.000833703 | 0.000833703 | 0.000833703 | 0.000833703 | 0.000833703 | 0.000833703 | 0.000833703 | 0.000833703 | 0.000833703 | 0.000833703 | 0.000833703 | 0.000833703 | 0.000833703 | 0.000833703 | 0.000833703 | 0.000833703 | 0.000833703 | 0.000833703 | 0.000833703 | 0.000833703 | 0.000833703 | 0.000833703 | 0.000833703 | 0 | 0 | 0 | 0 | 0 | 0 | 0 | 0 | 0 | 0 | 0
1127 | 227.4691 | 0.0008145448 | 10 | 573.5 | -553.5 | 0 | 0 | 0 | 0 | 0 | 0 | 0 | 0 | 0 | 0 | 0 | 0 | 0.0008145448 | 0.0008145448 | 0.0008145448 | 0.0008145448 | 0.0008145448 | 0.0008145448 | 0.0008145448 | 0.0008145448 | 0.0008145448 | 0.0008145448 | 0.0008145448 | 0.0008145448 | 0.0008145448 | 0.0008145448 | 0.0008145448 | 0.0008145448 | 0.0008145448 | 0.0008145448 | 0.0008145448 | 0.0008145448 | 0.0008145448 | 0.0008145448 | 0.0008145448 | 0.0008145448 | 0.0008145448 | 0.0008145448 | 0.0008145448 | 0.0008145448 | 0.0008145448 | 0.0008145448 | 0.0008145448 | 0.0008145448 | 0.0008145448 | 0.0008145448 | 0.0008145448 | 0.0008145448 | 0.0008145448 | 0.0008145448 | 0.0008145448 | 0.0008145448 | 0.0008145448 | 0.0008145448 | 0 | 0 | 0 | 0 | 0 | 0 | 0 | 0 | 0 | 0 | 0
1127 | 241.2644 | 0.0008639445 | 20 | 583.5 | -543.5 | 0 | 0 | 0 | 0 | 0 | 0 | 0 | 0 | 0 | 0 | 0 | 0 | 0.0008639445 | 0.0008639445 | 0.0008639445 | 0.0008639445 | 0.0008639445 | 0.0008639445 | 0.0008639445 | 0.0008639445 | 0.0008639445 | 0.0008639445 | 0.0008639445 | 0.0008639445 | 0.0008639445 | 0.0008639445 | 0.0008639445 | 0.0008639445 | 0.0008639445 | 0.0008639445 | 0.0008639445 | 0.0008639445 | 0.0008639445 | 0.0008639445 | 0.0008639445 | 0.0008639445 | 0.0008639445 | 0.0008639445 | 0.0008639445 | 0.0008639445 | 0.0008639445 | 0.0008639445 | 0.0008639445 | 0.0008639445 | 0.0008639445 | 0.0008639445 | 0.0008639445 | 0.0008639445 | 0.0008639445 | 0.0008639445 | 0.0008639445 | 0.0008639445 | 0.0008639445 | 0.0008639445 | 0 | 0 | 0 | 0 | 0 | 0 | 0 | 0 | 0 | 0 | 0
1127 | 220.0084 | 0.000787829 | 30 | 593.5 | -533.5 | 0 | 0 | 0 | 0 | 0 | 0 | 0 | 0 | 0 | 0 | 0 | 0 | 0 | 0.000787829 | 0.000787829 | 0.000787829 | 0.000787829 | 0.000787829 | 0.000787829 | 0.000787829 | 0.000787829 | 0.000787829 | 0.000787829 | 0.000787829 | 0.000787829 | 0.000787829 | 0.000787829 | 0.000787829 | 0.000787829 | 0.000787829 | 0.000787829 | 0.000787829 | 0.000787829 | 0.000787829 | 0.000787829 | 0.000787829 | 0.000787829 | 0.000787829 | 0.000787829 | 0.000787829 | 0.000787829 | 0.000787829 | 0.000787829 | 0.000787829 | 0.000787829 | 0.000787829 | 0.000787829 | 0.000787829 | 0.000787829 | 0.000787829 | 0.000787829 | 0.000787829 | 0.000787829 | 0.000787829 | 0.000787829 | 0 | 0 | 0 | 0 | 0 | 0 | 0 | 0 | 0 | 0
1127 | 233.1211 | 0.000834784 | 40 | 603.5 | -523.5 | 0 | 0 | 0 | 0 | 0 | 0 | 0 | 0 | 0 | 0 | 0 | 0 | 0 | 0.000834784 | 0.000834784 | 0.000834784 | 0.000834784 | 0.000834784 | 0.000834784 | 0.000834784 | 0.000834784 | 0.000834784 | 0.000834784 | 0.000834784 | 0.000834784 | 0.000834784 | 0.000834784 | 0.000834784 | 0.000834784 | 0.000834784 | 0.000834784 | 0.000834784 | 0.000834784 | 0.000834784 | 0.000834784 | 0.000834784 | 0.000834784 | 0.000834784 | 0.000834784 | 0.000834784 | 0.000834784 | 0.000834784 | 0.000834784 | 0.000834784 | 0.000834784 | 0.000834784 | 0.000834784 | 0.000834784 | 0.000834784 | 0.000834784 | 0.000834784 | 0.000834784 | 0.000834784 | 0.000834784 | 0.000834784 | 0 | 0 | 0 | 0 | 0 | 0 | 0 | 0 | 0 | 0
1127 | 219.1599 | 0.0007847903 | 30 | 593.5 | -533.5 | 0 | 0 | 0 | 0 | 0 | 0 | 0 | 0 | 0 | 0 | 0 | 0 | 0 | 0.0007847903 | 0.0007847903 | 0.0007847903 | 0.0007847903 | 0.0007847903 | 0.0007847903 | 0.0007847903 | 0.0007847903 | 0.0007847903 | 0.0007847903 | 0.0007847903 | 0.0007847903 | 0.0007847903 | 0.0007847903 | 0.0007847903 | 0.0007847903 | 0.0007847903 | 0.0007847903 | 0.0007847903 | 0.0007847903 | 0.0007847903 | 0.0007847903 | 0.0007847903 | 0.0007847903 | 0.0007847903 | 0.0007847903 | 0.0007847903 | 0.0007847903 | 0.0007847903 | 0.0007847903 | 0.0007847903 | 0.0007847903 | 0.0007847903 | 0.0007847903 | 0.0007847903 | 0.0007847903 | 0.0007847903 | 0.0007847903 | 0.0007847903 | 0.0007847903 | 0.0007847903 | 0.0007847903 | 0 | 0 | 0 | 0 | 0 | 0 | 0 | 0 | 0 | 0
1127 | 246.7417 | 0.0008835582 | 20 | 583.5 | -543.5 | 0 | 0 | 0 | 0 | 0 | 0 | 0 | 0 | 0 | 0 | 0 | 0 | 0.0008835582 | 0.0008835582 | 0.0008835582 | 0.0008835582 | 0.0008835582 | 0.0008835582 | 0.0008835582 | 0.0008835582 | 0.0008835582 | 0.0008835582 | 0.0008835582 | 0.0008835582 | 0.0008835582 | 0.0008835582 | 0.0008835582 | 0.0008835582 | 0.0008835582 | 0.0008835582 | 0.0008835582 | 0.0008835582 | 0.0008835582 | 0.0008835582 | 0.0008835582 | 0.0008835582 | 0.0008835582 | 0.0008835582 | 0.0008835582 | 0.0008835582 | 0.0008835582 | 0.0008835582 | 0.0008835582 | 0.0008835582 | 0.0008835582 | 0.0008835582 | 0.0008835582 | 0.0008835582 | 0.0008835582 | 0.0008835582 | 0.0008835582 | 0.0008835582 | 0.0008835582 | 0.0008835582 | 0 | 0 | 0 | 0 | 0 | 0 | 0 | 0 | 0 | 0 | 0
1127 | 234.3006 | 0.0008390078 | 10 | 573.5 | -553.5 | 0 | 0 | 0 | 0 | 0 | 0 | 0 | 0 | 0 | 0 | 0 | 0 | 0.0008390078 | 0.0008390078 | 0.0008390078 | 0.0008390078 | 0.0008390078 | 0.0008390078 | 0.0008390078 | 0.0008390078 | 0.0008390078 | 0.0008390078 | 0.0008390078 | 0.0008390078 | 0.0008390078 | 0.0008390078 | 0.0008390078 | 0.0008390078 | 0.0008390078 | 0.0008390078 | 0.0008390078 | 0.0008390078 | 0.0008390078 | 0.0008390078 | 0.0008390078 | 0.0008390078 | 0.0008390078 | 0.0008390078 | 0.0008390078 | 0.0008390078 | 0.0008390078 | 0.0008390078 | 0.0008390078 | 0.0008390078 | 0.0008390078 | 0.0008390078 | 0.0008390078 | 0.0008390078 | 0.0008390078 | 0.0008390078 | 0.0008390078 | 0.0008390078 | 0.0008390078 | 0.0008390078 | 0 | 0 | 0 | 0 | 0 | 0 | 0 | 0 | 0 | 0 | 0
1127 | 225.1029 | 0.0008060718 | 0 | 563.5 | -563.5 | 0 | 0 | 0 | 0 | 0 | 0 | 0 | 0 | 0 | 0 | 0 | 0.0008060718 | 0.0008060718 | 0.0008060718 | 0.0008060718 | 0.0008060718 | 0.0008060718 | 0.0008060718 | 0.0008060718 | 0.0008060718 | 0.0008060718 | 0.0008060718 | 0.0008060718 | 0.0008060718 | 0.0008060718 | 0.0008060718 | 0.0008060718 | 0.0008060718 | 0.0008060718 | 0.0008060718 | 0.0008060718 | 0.0008060718 | 0.0008060718 | 0.0008060718 | 0.0008060718 | 0.0008060718 | 0.0008060718 | 0.0008060718 | 0.0008060718 | 0.0008060718 | 0.0008060718 | 0.0008060718 | 0.0008060718 | 0.0008060718 | 0.0008060718 | 0.0008060718 | 0.0008060718 | 0.0008060718 | 0.0008060718 | 0.0008060718 | 0.0008060718 | 0.0008060718 | 0.0008060718 | 0.0008060718 | 0 | 0 | 0 | 0 | 0 | 0 | 0 | 0 | 0 | 0 | 0
1127 | 227.1585 | 0.0008134328 | -10 | 553.5 | -573.5 | 0 | 0 | 0 | 0 | 0 | 0 | 0 | 0 | 0 | 0 | 0 | 0.0008134328 | 0.0008134328 | 0.0008134328 | 0.0008134328 | 0.0008134328 | 0.0008134328 | 0.0008134328 | 0.0008134328 | 0.0008134328 | 0.0008134328 | 0.0008134328 | 0.0008134328 | 0.0008134328 | 0.0008134328 | 0.0008134328 | 0.0008134328 | 0.0008134328 | 0.0008134328 | 0.0008134328 | 0.0008134328 | 0.0008134328 | 0.0008134328 | 0.0008134328 | 0.0008134328 | 0.0008134328 | 0.0008134328 | 0.0008134328 | 0.0008134328 | 0.0008134328 | 0.0008134328 | 0.0008134328 | 0.0008134328 | 0.0008134328 | 0.0008134328 | 0.0008134328 | 0.0008134328 | 0.0008134328 | 0.0008134328 | 0.0008134328 | 0.0008134328 | 0.0008134328 | 0.0008134328 | 0 | 0 | 0 | 0 | 0 | 0 | 0 | 0 | 0 | 0 | 0 | 0
1127 | 231.9384 | 0.0008305492 | -20 | 543.5 | -583.5 | 0 | 0 | 0 | 0 | 0 | 0 | 0 | 0 | 0 | 0 | 0 | 0.0008305492 | 0.0008305492 | 0.0008305492 | 0.0008305492 | 0.0008305492 | 0.0008305492 | 0.0008305492 | 0.0008305492 | 0.0008305492 | 0.0008305492 | 0.0008305492 | 0.0008305492 | 0.0008305492 | 0.0008305492 | 0.0008305492 | 0.0008305492 | 0.0008305492 | 0.0008305492 | 0.0008305492 | 0.0008305492 | 0.0008305492 | 0.0008305492 | 0.0008305492 | 0.0008305492 | 0.0008305492 | 0.0008305492 | 0.0008305492 | 0.0008305492 | 0.0008305492 | 0.0008305492 | 0.0008305492 | 0.0008305492 | 0.0008305492 | 0.0008305492 | 0.0008305492 | 0.0008305492 | 0.0008305492 | 0.0008305492 | 0.0008305492 | 0.0008305492 | 0.0008305492 | 0.0008305492 | 0 | 0 | 0 | 0 | 0 | 0 | 0 | 0 | 0 | 0 | 0 | 0
1127 | 233.2229 | 0.0008351488 | -30 | 533.5 | -593.5 | 0 | 0 | 0 | 0 | 0 | 0 | 0 | 0 | 0 | 0 | 0.0008351488 | 0.0008351488 | 0.0008351488 | 0.0008351488 | 0.0008351488 | 0.0008351488 | 0.0008351488 | 0.0008351488 | 0.0008351488 | 0.0008351488 | 0.0008351488 | 0.0008351488 | 0.0008351488 | 0.0008351488 | 0.0008351488 | 0.0008351488 | 0.0008351488 | 0.0008351488 | 0.0008351488 | 0.0008351488 | 0.0008351488 | 0.0008351488 | 0.0008351488 | 0.0008351488 | 0.0008351488 | 0.0008351488 | 0.0008351488 | 0.0008351488 | 0.0008351488 | 0.0008351488 | 0.0008351488 | 0.0008351488 | 0.0008351488 | 0.0008351488 | 0.0008351488 | 0.0008351488 | 0.0008351488 | 0.0008351488 | 0.0008351488 | 0.0008351488 | 0.0008351488 | 0.0008351488 | 0 | 0 | 0 | 0 | 0 | 0 | 0 | 0 | 0 | 0 | 0 | 0 | 0
1127 | 198.2274 | 0.0007098331 | -40 | 523.5 | -603.5 | 0 | 0 | 0 | 0 | 0 | 0 | 0 | 0 | 0 | 0 | 0.0007098331 | 0.0007098331 | 0.0007098331 | 0.0007098331 | 0.0007098331 | 0.0007098331 | 0.0007098331 | 0.0007098331 | 0.0007098331 | 0.0007098331 | 0.0007098331 | 0.0007098331 | 0.0007098331 | 0.0007098331 | 0.0007098331 | 0.0007098331 | 0.0007098331 | 0.0007098331 | 0.0007098331 | 0.0007098331 | 0.0007098331 | 0.0007098331 | 0.0007098331 | 0.0007098331 | 0.0007098331 | 0.0007098331 | 0.0007098331 | 0.0007098331 | 0.0007098331 | 0.0007098331 | 0.0007098331 | 0.0007098331 | 0.0007098331 | 0.0007098331 | 0.0007098331 | 0.0007098331 | 0.0007098331 | 0.0007098331 | 0.0007098331 | 0.0007098331 | 0.0007098331 | 0.0007098331 | 0 | 0 | 0 | 0 | 0 | 0 | 0 | 0 | 0 | 0 | 0 | 0 | 0
1127 | 255.7125 | 0.0009156819 | -30 | 533.5 | -593.5 | 0 | 0 | 0 | 0 | 0 | 0 | 0 | 0 | 0 | 0 | 0.0009156819 | 0.0009156819 | 0.0009156819 | 0.0009156819 | 0.0009156819 | 0.0009156819 | 0.0009156819 | 0.0009156819 | 0.0009156819 | 0.0009156819 | 0.0009156819 | 0.0009156819 | 0.0009156819 | 0.0009156819 | 0.0009156819 | 0.0009156819 | 0.0009156819 | 0.0009156819 | 0.0009156819 | 0.0009156819 | 0.0009156819 | 0.0009156819 | 0.0009156819 | 0.0009156819 | 0.0009156819 | 0.0009156819 | 0.0009156819 | 0.0009156819 | 0.0009156819 | 0.0009156819 | 0.0009156819 | 0.0009156819 | 0.0009156819 | 0.0009156819 | 0.0009156819 | 0.0009156819 | 0.0009156819 | 0.0009156819 | 0.0009156819 | 0.0009156819 | 0.0009156819 | 0.0009156819 | 0 | 0 | 0 | 0 | 0 | 0 | 0 | 0 | 0 | 0 | 0 | 0 | 0
1127 | 240.8823 | 0.0008625764 | -20 | 543.5 | -583.5 | 0 | 0 | 0 | 0 | 0 | 0 | 0 | 0 | 0 | 0 | 0 | 0.0008625764 | 0.0008625764 | 0.0008625764 | 0.0008625764 | 0.0008625764 | 0.0008625764 | 0.0008625764 | 0.0008625764 | 0.0008625764 | 0.0008625764 | 0.0008625764 | 0.0008625764 | 0.0008625764 | 0.0008625764 | 0.0008625764 | 0.0008625764 | 0.0008625764 | 0.0008625764 | 0.0008625764 | 0.0008625764 | 0.0008625764 | 0.0008625764 | 0.0008625764 | 0.0008625764 | 0.0008625764 | 0.0008625764 | 0.0008625764 | 0.0008625764 | 0.0008625764 | 0.0008625764 | 0.0008625764 | 0.0008625764 | 0.0008625764 | 0.0008625764 | 0.0008625764 | 0.0008625764 | 0.0008625764 | 0.0008625764 | 0.0008625764 | 0.0008625764 | 0.0008625764 | 0.0008625764 | 0 | 0 | 0 | 0 | 0 | 0 | 0 | 0 | 0 | 0 | 0 | 0
1127 | 223.0392 | 0.0007986818 | -10 | 553.5 | -573.5 | 0 | 0 | 0 | 0 | 0 | 0 | 0 | 0 | 0 | 0 | 0 | 0.0007986818 | 0.0007986818 | 0.0007986818 | 0.0007986818 | 0.0007986818 | 0.0007986818 | 0.0007986818 | 0.0007986818 | 0.0007986818 | 0.0007986818 | 0.0007986818 | 0.0007986818 | 0.0007986818 | 0.0007986818 | 0.0007986818 | 0.0007986818 | 0.0007986818 | 0.0007986818 | 0.0007986818 | 0.0007986818 | 0.0007986818 | 0.0007986818 | 0.0007986818 | 0.0007986818 | 0.0007986818 | 0.0007986818 | 0.0007986818 | 0.0007986818 | 0.0007986818 | 0.0007986818 | 0.0007986818 | 0.0007986818 | 0.0007986818 | 0.0007986818 | 0.0007986818 | 0.0007986818 | 0.0007986818 | 0.0007986818 | 0.0007986818 | 0.0007986818 | 0.0007986818 | 0.0007986818 | 0 | 0 | 0 | 0 | 0 | 0 | 0 | 0 | 0 | 0 | 0 | 0
1127 | 232.3705 | 0.0008320963 | 0 | 563.5 | -563.5 | 0 | 0 | 0 | 0 | 0 | 0 | 0 | 0 | 0 | 0 | 0 | 0.0008320963 | 0.0008320963 | 0.0008320963 | 0.0008320963 | 0.0008320963 | 0.0008320963 | 0.0008320963 | 0.0008320963 | 0.0008320963 | 0.0008320963 | 0.0008320963 | 0.0008320963 | 0.0008320963 | 0.0008320963 | 0.0008320963 | 0.0008320963 | 0.0008320963 | 0.0008320963 | 0.0008320963 | 0.0008320963 | 0.0008320963 | 0.0008320963 | 0.0008320963 | 0.0008320963 | 0.0008320963 | 0.0008320963 | 0.0008320963 | 0.0008320963 | 0.0008320963 | 0.0008320963 | 0.0008320963 | 0.0008320963 | 0.0008320963 | 0.0008320963 | 0.0008320963 | 0.0008320963 | 0.0008320963 | 0.0008320963 | 0.0008320963 | 0.0008320963 | 0.0008320963 | 0.0008320963 | 0.0008320963 | 0 | 0 | 0 | 0 | 0 | 0 | 0 | 0 | 0 | 0 | 0
1127 | 226.4507 | 0.0008108981 | 10 | 573.5 | -553.5 | 0 | 0 | 0 | 0 | 0 | 0 | 0 | 0 | 0 | 0 | 0 | 0 | 0.0008108981 | 0.0008108981 | 0.0008108981 | 0.0008108981 | 0.0008108981 | 0.0008108981 | 0.0008108981 | 0.0008108981 | 0.0008108981 | 0.0008108981 | 0.0008108981 | 0.0008108981 | 0.0008108981 | 0.0008108981 | 0.0008108981 | 0.0008108981 | 0.0008108981 | 0.0008108981 | 0.0008108981 | 0.0008108981 | 0.0008108981 | 0.0008108981 | 0.0008108981 | 0.0008108981 | 0.0008108981 | 0.0008108981 | 0.0008108981 | 0.0008108981 | 0.0008108981 | 0.0008108981 | 0.0008108981 | 0.0008108981 | 0.0008108981 | 0.0008108981 | 0.0008108981 | 0.0008108981 | 0.0008108981 | 0.0008108981 | 0.0008108981 | 0.0008108981 | 0.0008108981 | 0.0008108981 | 0 | 0 | 0 | 0 | 0 | 0 | 0 | 0 | 0 | 0 | 0
1127 | 227.4249 | 0.0008143868 | 20 | 583.5 | -543.5 | 0 | 0 | 0 | 0 | 0 | 0 | 0 | 0 | 0 | 0 | 0 | 0 | 0.0008143868 | 0.0008143868 | 0.0008143868 | 0.0008143868 | 0.0008143868 | 0.0008143868 | 0.0008143868 | 0.0008143868 | 0.0008143868 | 0.0008143868 | 0.0008143868 | 0.0008143868 | 0.0008143868 | 0.0008143868 | 0.0008143868 | 0.0008143868 | 0.0008143868 | 0.0008143868 | 0.0008143868 | 0.0008143868 | 0.0008143868 | 0.0008143868 | 0.0008143868 | 0.0008143868 | 0.0008143868 | 0.0008143868 | 0.0008143868 | 0.0008143868 | 0.0008143868 | 0.0008143868 | 0.0008143868 | 0.0008143868 | 0.0008143868 | 0.0008143868 | 0.0008143868 | 0.0008143868 | 0.0008143868 | 0.0008143868 | 0.0008143868 | 0.0008143868 | 0.0008143868 | 0.0008143868 | 0 | 0 | 0 | 0 | 0 | 0 | 0 | 0 | 0 | 0 | 0
1127 | 226.6449 | 0.0008115934 | 30 | 593.5 | -533.5 | 0 | 0 | 0 | 0 | 0 | 0 | 0 | 0 | 0 | 0 | 0 | 0 | 0 | 0.0008115934 | 0.0008115934 | 0.0008115934 | 0.0008115934 | 0.0008115934 | 0.0008115934 | 0.0008115934 | 0.0008115934 | 0.0008115934 | 0.0008115934 | 0.0008115934 | 0.0008115934 | 0.0008115934 | 0.0008115934 | 0.0008115934 | 0.0008115934 | 0.0008115934 | 0.0008115934 | 0.0008115934 | 0.0008115934 | 0.0008115934 | 0.0008115934 | 0.0008115934 | 0.0008115934 | 0.0008115934 | 0.0008115934 | 0.0008115934 | 0.0008115934 | 0.0008115934 | 0.0008115934 | 0.0008115934 | 0.0008115934 | 0.0008115934 | 0.0008115934 | 0.0008115934 | 0.0008115934 | 0.0008115934 | 0.0008115934 | 0.0008115934 | 0.0008115934 | 0.0008115934 | 0.0008115934 | 0 | 0 | 0 | 0 | 0 | 0 | 0 | 0 | 0 | 0
1127 | 232.1402 | 0.0008312716 | 40 | 603.5 | -523.5 | 0 | 0 | 0 | 0 | 0 | 0 | 0 | 0 | 0 | 0 | 0 | 0 | 0 | 0.0008312716 | 0.0008312716 | 0.0008312716 | 0.0008312716 | 0.0008312716 | 0.0008312716 | 0.0008312716 | 0.0008312716 | 0.0008312716 | 0.0008312716 | 0.0008312716 | 0.0008312716 | 0.0008312716 | 0.0008312716 | 0.0008312716 | 0.0008312716 | 0.0008312716 | 0.0008312716 | 0.0008312716 | 0.0008312716 | 0.0008312716 | 0.0008312716 | 0.0008312716 | 0.0008312716 | 0.0008312716 | 0.0008312716 | 0.0008312716 | 0.0008312716 | 0.0008312716 | 0.0008312716 | 0.0008312716 | 0.0008312716 | 0.0008312716 | 0.0008312716 | 0.0008312716 | 0.0008312716 | 0.0008312716 | 0.0008312716 | 0.0008312716 | 0.0008312716 | 0.0008312716 | 0.0008312716 | 0 | 0 | 0 | 0 | 0 | 0 | 0 | 0 | 0 | 0
1127 | 239.6609 | 0.0008582025 | 30 | 593.5 | -533.5 | 0 | 0 | 0 | 0 | 0 | 0 | 0 | 0 | 0 | 0 | 0 | 0 | 0 | 0.0008582025 | 0.0008582025 | 0.0008582025 | 0.0008582025 | 0.0008582025 | 0.0008582025 | 0.0008582025 | 0.0008582025 | 0.0008582025 | 0.0008582025 | 0.0008582025 | 0.0008582025 | 0.0008582025 | 0.0008582025 | 0.0008582025 | 0.0008582025 | 0.0008582025 | 0.0008582025 | 0.0008582025 | 0.0008582025 | 0.0008582025 | 0.0008582025 | 0.0008582025 | 0.0008582025 | 0.0008582025 | 0.0008582025 | 0.0008582025 | 0.0008582025 | 0.0008582025 | 0.0008582025 | 0.0008582025 | 0.0008582025 | 0.0008582025 | 0.0008582025 | 0.0008582025 | 0.0008582025 | 0.0008582025 | 0.0008582025 | 0.0008582025 | 0.0008582025 | 0.0008582025 | 0.0008582025 | 0 | 0 | 0 | 0 | 0 | 0 | 0 | 0 | 0 | 0
1127 | 235.0781 | 0.0008417919 | 20 | 583.5 | -543.5 | 0 | 0 | 0 | 0 | 0 | 0 | 0 | 0 | 0 | 0 | 0 | 0 | 0.0008417919 | 0.0008417919 | 0.0008417919 | 0.0008417919 | 0.0008417919 | 0.0008417919 | 0.0008417919 | 0.0008417919 | 0.0008417919 | 0.0008417919 | 0.0008417919 | 0.0008417919 | 0.0008417919 | 0.0008417919 | 0.0008417919 | 0.0008417919 | 0.0008417919 | 0.0008417919 | 0.0008417919 | 0.0008417919 | 0.0008417919 | 0.0008417919 | 0.0008417919 | 0.0008417919 | 0.0008417919 | 0.0008417919 | 0.0008417919 | 0.0008417919 | 0.0008417919 | 0.0008417919 | 0.0008417919 | 0.0008417919 | 0.0008417919 | 0.0008417919 | 0.0008417919 | 0.0008417919 | 0.0008417919 | 0.0008417919 | 0.0008417919 | 0.0008417919 | 0.0008417919 | 0.0008417919 | 0 | 0 | 0 | 0 | 0 | 0 | 0 | 0 | 0 | 0 | 0
1127 | 234.7161 | 0.0008404958 | 10 | 573.5 | -553.5 | 0 | 0 | 0 | 0 | 0 | 0 | 0 | 0 | 0 | 0 | 0 | 0 | 0.0008404958 | 0.0008404958 | 0.0008404958 | 0.0008404958 | 0.0008404958 | 0.0008404958 | 0.0008404958 | 0.0008404958 | 0.0008404958 | 0.0008404958 | 0.0008404958 | 0.0008404958 | 0.0008404958 | 0.0008404958 | 0.0008404958 | 0.0008404958 | 0.0008404958 | 0.0008404958 | 0.0008404958 | 0.0008404958 | 0.0008404958 | 0.0008404958 | 0.0008404958 | 0.0008404958 | 0.0008404958 | 0.0008404958 | 0.0008404958 | 0.0008404958 | 0.0008404958 | 0.0008404958 | 0.0008404958 | 0.0008404958 | 0.0008404958 | 0.0008404958 | 0.0008404958 | 0.0008404958 | 0.0008404958 | 0.0008404958 | 0.0008404958 | 0.0008404958 | 0.0008404958 | 0.0008404958 | 0 | 0 | 0 | 0 | 0 | 0 | 0 | 0 | 0 | 0 | 0
1127 | 234.9549 | 0.0008413507 | 0 | 563.5 | -563.5 | 0 | 0 | 0 | 0 | 0 | 0 | 0 | 0 | 0 | 0 | 0 | 0.0008413507 | 0.0008413507 | 0.0008413507 | 0.0008413507 | 0.0008413507 | 0.0008413507 | 0.0008413507 | 0.0008413507 | 0.0008413507 | 0.0008413507 | 0.0008413507 | 0.0008413507 | 0.0008413507 | 0.0008413507 | 0.0008413507 | 0.0008413507 | 0.0008413507 | 0.0008413507 | 0.0008413507 | 0.0008413507 | 0.0008413507 | 0.0008413507 | 0.0008413507 | 0.0008413507 | 0.0008413507 | 0.0008413507 | 0.0008413507 | 0.0008413507 | 0.0008413507 | 0.0008413507 | 0.0008413507 | 0.0008413507 | 0.0008413507 | 0.0008413507 | 0.0008413507 | 0.0008413507 | 0.0008413507 | 0.0008413507 | 0.0008413507 | 0.0008413507 | 0.0008413507 | 0.0008413507 | 0.0008413507 | 0 | 0 | 0 | 0 | 0 | 0 | 0 | 0 | 0 | 0 | 0
1127 | 232.4129 | 0.0008322483 | -10 | 553.5 | -573.5 | 0 | 0 | 0 | 0 | 0 | 0 | 0 | 0 | 0 | 0 | 0 | 0.0008322483 | 0.0008322483 | 0.0008322483 | 0.0008322483 | 0.0008322483 | 0.0008322483 | 0.0008322483 | 0.0008322483 | 0.0008322483 | 0.0008322483 | 0.0008322483 | 0.0008322483 | 0.0008322483 | 0.0008322483 | 0.0008322483 | 0.0008322483 | 0.0008322483 | 0.0008322483 | 0.0008322483 | 0.0008322483 | 0.0008322483 | 0.0008322483 | 0.0008322483 | 0.0008322483 | 0.0008322483 | 0.0008322483 | 0.0008322483 | 0.0008322483 | 0.0008322483 | 0.0008322483 | 0.0008322483 | 0.0008322483 | 0.0008322483 | 0.0008322483 | 0.0008322483 | 0.0008322483 | 0.0008322483 | 0.0008322483 | 0.0008322483 | 0.0008322483 | 0.0008322483 | 0.0008322483 | 0 | 0 | 0 | 0 | 0 | 0 | 0 | 0 | 0 | 0 | 0 | 0
1127 | 233.0275 | 0.000834449 | -20 | 543.5 | -583.5 | 0 | 0 | 0 | 0 | 0 | 0 | 0 | 0 | 0 | 0 | 0 | 0.000834449 | 0.000834449 | 0.000834449 | 0.000834449 | 0.000834449 | 0.000834449 | 0.000834449 | 0.000834449 | 0.000834449 | 0.000834449 | 0.000834449 | 0.000834449 | 0.000834449 | 0.000834449 | 0.000834449 | 0.000834449 | 0.000834449 | 0.000834449 | 0.000834449 | 0.000834449 | 0.000834449 | 0.000834449 | 0.000834449 | 0.000834449 | 0.000834449 | 0.000834449 | 0.000834449 | 0.000834449 | 0.000834449 | 0.000834449 | 0.000834449 | 0.000834449 | 0.000834449 | 0.000834449 | 0.000834449 | 0.000834449 | 0.000834449 | 0.000834449 | 0.000834449 | 0.000834449 | 0.000834449 | 0.000834449 | 0 | 0 | 0 | 0 | 0 | 0 | 0 | 0 | 0 | 0 | 0 | 0
1127 | 235.455 | 0.0008431417 | -30 | 533.5 | -593.5 | 0 | 0 | 0 | 0 | 0 | 0 | 0 | 0 | 0 | 0 | 0.0008431417 | 0.0008431417 | 0.0008431417 | 0.0008431417 | 0.0008431417 | 0.0008431417 | 0.0008431417 | 0.0008431417 | 0.0008431417 | 0.0008431417 | 0.0008431417 | 0.0008431417 | 0.0008431417 | 0.0008431417 | 0.0008431417 | 0.0008431417 | 0.0008431417 | 0.0008431417 | 0.0008431417 | 0.0008431417 | 0.0008431417 | 0.0008431417 | 0.0008431417 | 0.0008431417 | 0.0008431417 | 0.0008431417 | 0.0008431417 | 0.0008431417 | 0.0008431417 | 0.0008431417 | 0.0008431417 | 0.0008431417 | 0.0008431417 | 0.0008431417 | 0.0008431417 | 0.0008431417 | 0.0008431417 | 0.0008431417 | 0.0008431417 | 0.0008431417 | 0.0008431417 | 0.0008431417 | 0 | 0 | 0 | 0 | 0 | 0 | 0 | 0 | 0 | 0 | 0 | 0 | 0
1127 | 239.4381 | 0.0008574046 | -40 | 523.5 | -603.5 | 0 | 0 | 0 | 0 | 0 | 0 | 0 | 0 | 0 | 0 | 0.0008574046 | 0.0008574046 | 0.0008574046 | 0.0008574046 | 0.0008574046 | 0.0008574046 | 0.0008574046 | 0.0008574046 | 0.0008574046 | 0.0008574046 | 0.0008574046 | 0.0008574046 | 0.0008574046 | 0.0008574046 | 0.0008574046 | 0.0008574046 | 0.0008574046 | 0.0008574046 | 0.0008574046 | 0.0008574046 | 0.0008574046 | 0.0008574046 | 0.0008574046 | 0.0008574046 | 0.0008574046 | 0.0008574046 | 0.0008574046 | 0.0008574046 | 0.0008574046 | 0.0008574046 | 0.0008574046 | 0.0008574046 | 0.0008574046 | 0.0008574046 | 0.0008574046 | 0.0008574046 | 0.0008574046 | 0.0008574046 | 0.0008574046 | 0.0008574046 | 0.0008574046 | 0.0008574046 | 0 | 0 | 0 | 0 | 0 | 0 | 0 | 0 | 0 | 0 | 0 | 0 | 0
1127 | 240.7875 | 0.0008622369 | -30 | 533.5 | -593.5 | 0 | 0 | 0 | 0 | 0 | 0 | 0 | 0 | 0 | 0 | 0.0008622369 | 0.0008622369 | 0.0008622369 | 0.0008622369 | 0.0008622369 | 0.0008622369 | 0.0008622369 | 0.0008622369 | 0.0008622369 | 0.0008622369 | 0.0008622369 | 0.0008622369 | 0.0008622369 | 0.0008622369 | 0.0008622369 | 0.0008622369 | 0.0008622369 | 0.0008622369 | 0.0008622369 | 0.0008622369 | 0.0008622369 | 0.0008622369 | 0.0008622369 | 0.0008622369 | 0.0008622369 | 0.0008622369 | 0.0008622369 | 0.0008622369 | 0.0008622369 | 0.0008622369 | 0.0008622369 | 0.0008622369 | 0.0008622369 | 0.0008622369 | 0.0008622369 | 0.0008622369 | 0.0008622369 | 0.0008622369 | 0.0008622369 | 0.0008622369 | 0.0008622369 | 0.0008622369 | 0 | 0 | 0 | 0 | 0 | 0 | 0 | 0 | 0 | 0 | 0 | 0 | 0
1127 | 235.0014 | 0.0008415175 | -20 | 543.5 | -583.5 | 0 | 0 | 0 | 0 | 0 | 0 | 0 | 0 | 0 | 0 | 0 | 0.0008415175 | 0.0008415175 | 0.0008415175 | 0.0008415175 | 0.0008415175 | 0.0008415175 | 0.0008415175 | 0.0008415175 | 0.0008415175 | 0.0008415175 | 0.0008415175 | 0.0008415175 | 0.0008415175 | 0.0008415175 | 0.0008415175 | 0.0008415175 | 0.0008415175 | 0.0008415175 | 0.0008415175 | 0.0008415175 | 0.0008415175 | 0.0008415175 | 0.0008415175 | 0.0008415175 | 0.0008415175 | 0.0008415175 | 0.0008415175 | 0.0008415175 | 0.0008415175 | 0.0008415175 | 0.0008415175 | 0.0008415175 | 0.0008415175 | 0.0008415175 | 0.0008415175 | 0.0008415175 | 0.0008415175 | 0.0008415175 | 0.0008415175 | 0.0008415175 | 0.0008415175 | 0.0008415175 | 0 | 0 | 0 | 0 | 0 | 0 | 0 | 0 | 0 | 0 | 0 | 0
1127 | 221.5754 | 0.0007934403 | -10 | 553.5 | -573.5 | 0 | 0 | 0 | 0 | 0 | 0 | 0 | 0 | 0 | 0 | 0 | 0.0007934403 | 0.0007934403 | 0.0007934403 | 0.0007934403 | 0.0007934403 | 0.0007934403 | 0.0007934403 | 0.0007934403 | 0.0007934403 | 0.0007934403 | 0.0007934403 | 0.0007934403 | 0.0007934403 | 0.0007934403 | 0.0007934403 | 0.0007934403 | 0.0007934403 | 0.0007934403 | 0.0007934403 | 0.0007934403 | 0.0007934403 | 0.0007934403 | 0.0007934403 | 0.0007934403 | 0.0007934403 | 0.0007934403 | 0.0007934403 | 0.0007934403 | 0.0007934403 | 0.0007934403 | 0.0007934403 | 0.0007934403 | 0.0007934403 | 0.0007934403 | 0.0007934403 | 0.0007934403 | 0.0007934403 | 0.0007934403 | 0.0007934403 | 0.0007934403 | 0.0007934403 | 0.0007934403 | 0 | 0 | 0 | 0 | 0 | 0 | 0 | 0 | 0 | 0 | 0 | 0
1127 | 234.7534 | 0.0008406294 | 0 | 563.5 | -563.5 | 0 | 0 | 0 | 0 | 0 | 0 | 0 | 0 | 0 | 0 | 0 | 0.0008406294 | 0.0008406294 | 0.0008406294 | 0.0008406294 | 0.0008406294 | 0.0008406294 | 0.0008406294 | 0.0008406294 | 0.0008406294 | 0.0008406294 | 0.0008406294 | 0.0008406294 | 0.0008406294 | 0.0008406294 | 0.0008406294 | 0.0008406294 | 0.0008406294 | 0.0008406294 | 0.0008406294 | 0.0008406294 | 0.0008406294 | 0.0008406294 | 0.0008406294 | 0.0008406294 | 0.0008406294 | 0.0008406294 | 0.0008406294 | 0.0008406294 | 0.0008406294 | 0.0008406294 | 0.0008406294 | 0.0008406294 | 0.0008406294 | 0.0008406294 | 0.0008406294 | 0.0008406294 | 0.0008406294 | 0.0008406294 | 0.0008406294 | 0.0008406294 | 0.0008406294 | 0.0008406294 | 0.0008406294 | 0 | 0 | 0 | 0 | 0 | 0 | 0 | 0 | 0 | 0 | 0
1127 | 245.9001 | 0.0008805445 | 10 | 573.5 | -553.5 | 0 | 0 | 0 | 0 | 0 | 0 | 0 | 0 | 0 | 0 | 0 | 0 | 0.0008805445 | 0.0008805445 | 0.0008805445 | 0.0008805445 | 0.0008805445 | 0.0008805445 | 0.0008805445 | 0.0008805445 | 0.0008805445 | 0.0008805445 | 0.0008805445 | 0.0008805445 | 0.0008805445 | 0.0008805445 | 0.0008805445 | 0.0008805445 | 0.0008805445 | 0.0008805445 | 0.0008805445 | 0.0008805445 | 0.0008805445 | 0.0008805445 | 0.0008805445 | 0.0008805445 | 0.0008805445 | 0.0008805445 | 0.0008805445 | 0.0008805445 | 0.0008805445 | 0.0008805445 | 0.0008805445 | 0.0008805445 | 0.0008805445 | 0.0008805445 | 0.0008805445 | 0.0008805445 | 0.0008805445 | 0.0008805445 | 0.0008805445 | 0.0008805445 | 0.0008805445 | 0.0008805445 | 0 | 0 | 0 | 0 | 0 | 0 | 0 | 0 | 0 | 0 | 0
1127 | 239.6703 | 0.0008582363 | 20 | 583.5 | -543.5 | 0 | 0 | 0 | 0 | 0 | 0 | 0 | 0 | 0 | 0 | 0 | 0 | 0.0008582363 | 0.0008582363 | 0.0008582363 | 0.0008582363 | 0.0008582363 | 0.0008582363 | 0.0008582363 | 0.0008582363 | 0.0008582363 | 0.0008582363 | 0.0008582363 | 0.0008582363 | 0.0008582363 | 0.0008582363 | 0.0008582363 | 0.0008582363 | 0.0008582363 | 0.0008582363 | 0.0008582363 | 0.0008582363 | 0.0008582363 | 0.0008582363 | 0.0008582363 | 0.0008582363 | 0.0008582363 | 0.0008582363 | 0.0008582363 | 0.0008582363 | 0.0008582363 | 0.0008582363 | 0.0008582363 | 0.0008582363 | 0.0008582363 | 0.0008582363 | 0.0008582363 | 0.0008582363 | 0.0008582363 | 0.0008582363 | 0.0008582363 | 0.0008582363 | 0.0008582363 | 0.0008582363 | 0 | 0 | 0 | 0 | 0 | 0 | 0 | 0 | 0 | 0 | 0
1127 | 234.946 | 0.000841319 | 30 | 593.5 | -533.5 | 0 | 0 | 0 | 0 | 0 | 0 | 0 | 0 | 0 | 0 | 0 | 0 | 0 | 0.000841319 | 0.000841319 | 0.000841319 | 0.000841319 | 0.000841319 | 0.000841319 | 0.000841319 | 0.000841319 | 0.000841319 | 0.000841319 | 0.000841319 | 0.000841319 | 0.000841319 | 0.000841319 | 0.000841319 | 0.000841319 | 0.000841319 | 0.000841319 | 0.000841319 | 0.000841319 | 0.000841319 | 0.000841319 | 0.000841319 | 0.000841319 | 0.000841319 | 0.000841319 | 0.000841319 | 0.000841319 | 0.000841319 | 0.000841319 | 0.000841319 | 0.000841319 | 0.000841319 | 0.000841319 | 0.000841319 | 0.000841319 | 0.000841319 | 0.000841319 | 0.000841319 | 0.000841319 | 0.000841319 | 0.000841319 | 0 | 0 | 0 | 0 | 0 | 0 | 0 | 0 | 0 | 0
1127 | 241.5713 | 0.0008650435 | 40 | 603.5 | -523.5 | 0 | 0 | 0 | 0 | 0 | 0 | 0 | 0 | 0 | 0 | 0 | 0 | 0 | 0.0008650435 | 0.0008650435 | 0.0008650435 | 0.0008650435 | 0.0008650435 | 0.0008650435 | 0.0008650435 | 0.0008650435 | 0.0008650435 | 0.0008650435 | 0.0008650435 | 0.0008650435 | 0.0008650435 | 0.0008650435 | 0.0008650435 | 0.0008650435 | 0.0008650435 | 0.0008650435 | 0.0008650435 | 0.0008650435 | 0.0008650435 | 0.0008650435 | 0.0008650435 | 0.0008650435 | 0.0008650435 | 0.0008650435 | 0.0008650435 | 0.0008650435 | 0.0008650435 | 0.0008650435 | 0.0008650435 | 0.0008650435 | 0.0008650435 | 0.0008650435 | 0.0008650435 | 0.0008650435 | 0.0008650435 | 0.0008650435 | 0.0008650435 | 0.0008650435 | 0.0008650435 | 0.0008650435 | 0 | 0 | 0 | 0 | 0 | 0 | 0 | 0 | 0 | 0
1127 | 230.3231 | 0.0008247649 | 30 | 593.5 | -533.5 | 0 | 0 | 0 | 0 | 0 | 0 | 0 | 0 | 0 | 0 | 0 | 0 | 0 | 0.0008247649 | 0.0008247649 | 0.0008247649 | 0.0008247649 | 0.0008247649 | 0.0008247649 | 0.0008247649 | 0.0008247649 | 0.0008247649 | 0.0008247649 | 0.0008247649 | 0.0008247649 | 0.0008247649 | 0.0008247649 | 0.0008247649 | 0.0008247649 | 0.0008247649 | 0.0008247649 | 0.0008247649 | 0.0008247649 | 0.0008247649 | 0.0008247649 | 0.0008247649 | 0.0008247649 | 0.0008247649 | 0.0008247649 | 0.0008247649 | 0.0008247649 | 0.0008247649 | 0.0008247649 | 0.0008247649 | 0.0008247649 | 0.0008247649 | 0.0008247649 | 0.0008247649 | 0.0008247649 | 0.0008247649 | 0.0008247649 | 0.0008247649 | 0.0008247649 | 0.0008247649 | 0.0008247649 | 0 | 0 | 0 | 0 | 0 | 0 | 0 | 0 | 0 | 0
1127 | 238.1885 | 0.0008529302 | 20 | 583.5 | -543.5 | 0 | 0 | 0 | 0 | 0 | 0 | 0 | 0 | 0 | 0 | 0 | 0 | 0.0008529302 | 0.0008529302 | 0.0008529302 | 0.0008529302 | 0.0008529302 | 0.0008529302 | 0.0008529302 | 0.0008529302 | 0.0008529302 | 0.0008529302 | 0.0008529302 | 0.0008529302 | 0.0008529302 | 0.0008529302 | 0.0008529302 | 0.0008529302 | 0.0008529302 | 0.0008529302 | 0.0008529302 | 0.0008529302 | 0.0008529302 | 0.0008529302 | 0.0008529302 | 0.0008529302 | 0.0008529302 | 0.0008529302 | 0.0008529302 | 0.0008529302 | 0.0008529302 | 0.0008529302 | 0.0008529302 | 0.0008529302 | 0.0008529302 | 0.0008529302 | 0.0008529302 | 0.0008529302 | 0.0008529302 | 0.0008529302 | 0.0008529302 | 0.0008529302 | 0.0008529302 | 0.0008529302 | 0 | 0 | 0 | 0 | 0 | 0 | 0 | 0 | 0 | 0 | 0
1127 | 232.5112 | 0.0008326001 | 10 | 573.5 | -553.5 | 0 | 0 | 0 | 0 | 0 | 0 | 0 | 0 | 0 | 0 | 0 | 0 | 0.0008326001 | 0.0008326001 | 0.0008326001 | 0.0008326001 | 0.0008326001 | 0.0008326001 | 0.0008326001 | 0.0008326001 | 0.0008326001 | 0.0008326001 | 0.0008326001 | 0.0008326001 | 0.0008326001 | 0.0008326001 | 0.0008326001 | 0.0008326001 | 0.0008326001 | 0.0008326001 | 0.0008326001 | 0.0008326001 | 0.0008326001 | 0.0008326001 | 0.0008326001 | 0.0008326001 | 0.0008326001 | 0.0008326001 | 0.0008326001 | 0.0008326001 | 0.0008326001 | 0.0008326001 | 0.0008326001 | 0.0008326001 | 0.0008326001 | 0.0008326001 | 0.0008326001 | 0.0008326001 | 0.0008326001 | 0.0008326001 | 0.0008326001 | 0.0008326001 | 0.0008326001 | 0.0008326001 | 0 | 0 | 0 | 0 | 0 | 0 | 0 | 0 | 0 | 0 | 0
1127 | 232.9094 | 0.0008340262 | 0 | 563.5 | -563.5 | 0 | 0 | 0 | 0 | 0 | 0 | 0 | 0 | 0 | 0 | 0 | 0.0008340262 | 0.0008340262 | 0.0008340262 | 0.0008340262 | 0.0008340262 | 0.0008340262 | 0.0008340262 | 0.0008340262 | 0.0008340262 | 0.0008340262 | 0.0008340262 | 0.0008340262 | 0.0008340262 | 0.0008340262 | 0.0008340262 | 0.0008340262 | 0.0008340262 | 0.0008340262 | 0.0008340262 | 0.0008340262 | 0.0008340262 | 0.0008340262 | 0.0008340262 | 0.0008340262 | 0.0008340262 | 0.0008340262 | 0.0008340262 | 0.0008340262 | 0.0008340262 | 0.0008340262 | 0.0008340262 | 0.0008340262 | 0.0008340262 | 0.0008340262 | 0.0008340262 | 0.0008340262 | 0.0008340262 | 0.0008340262 | 0.0008340262 | 0.0008340262 | 0.0008340262 | 0.0008340262 | 0.0008340262 | 0 | 0 | 0 | 0 | 0 | 0 | 0 | 0 | 0 | 0 | 0
1127 | 239.6081 | 0.0008580134 | -10 | 553.5 | -573.5 | 0 | 0 | 0 | 0 | 0 | 0 | 0 | 0 | 0 | 0 | 0 | 0.0008580134 | 0.0008580134 | 0.0008580134 | 0.0008580134 | 0.0008580134 | 0.0008580134 | 0.0008580134 | 0.0008580134 | 0.0008580134 | 0.0008580134 | 0.0008580134 | 0.0008580134 | 0.0008580134 | 0.0008580134 | 0.0008580134 | 0.0008580134 | 0.0008580134 | 0.0008580134 | 0.0008580134 | 0.0008580134 | 0.0008580134 | 0.0008580134 | 0.0008580134 | 0.0008580134 | 0.0008580134 | 0.0008580134 | 0.0008580134 | 0.0008580134 | 0.0008580134 | 0.0008580134 | 0.0008580134 | 0.0008580134 | 0.0008580134 | 0.0008580134 | 0.0008580134 | 0.0008580134 | 0.0008580134 | 0.0008580134 | 0.0008580134 | 0.0008580134 | 0.0008580134 | 0.0008580134 | 0 | 0 | 0 | 0 | 0 | 0 | 0 | 0 | 0 | 0 | 0 | 0
1127 | 240.5715 | 0.0008614632 | -20 | 543.5 | -583.5 | 0 | 0 | 0 | 0 | 0 | 0 | 0 | 0 | 0 | 0 | 0 | 0.0008614632 | 0.0008614632 | 0.0008614632 | 0.0008614632 | 0.0008614632 | 0.0008614632 | 0.0008614632 | 0.0008614632 | 0.0008614632 | 0.0008614632 | 0.0008614632 | 0.0008614632 | 0.0008614632 | 0.0008614632 | 0.0008614632 | 0.0008614632 | 0.0008614632 | 0.0008614632 | 0.0008614632 | 0.0008614632 | 0.0008614632 | 0.0008614632 | 0.0008614632 | 0.0008614632 | 0.0008614632 | 0.0008614632 | 0.0008614632 | 0.0008614632 | 0.0008614632 | 0.0008614632 | 0.0008614632 | 0.0008614632 | 0.0008614632 | 0.0008614632 | 0.0008614632 | 0.0008614632 | 0.0008614632 | 0.0008614632 | 0.0008614632 | 0.0008614632 | 0.0008614632 | 0.0008614632 | 0 | 0 | 0 | 0 | 0 | 0 | 0 | 0 | 0 | 0 | 0 | 0
1127 | 244.518 | 0.0008755954 | -30 | 533.5 | -593.5 | 0 | 0 | 0 | 0 | 0 | 0 | 0 | 0 | 0 | 0 | 0.0008755954 | 0.0008755954 | 0.0008755954 | 0.0008755954 | 0.0008755954 | 0.0008755954 | 0.0008755954 | 0.0008755954 | 0.0008755954 | 0.0008755954 | 0.0008755954 | 0.0008755954 | 0.0008755954 | 0.0008755954 | 0.0008755954 | 0.0008755954 | 0.0008755954 | 0.0008755954 | 0.0008755954 | 0.0008755954 | 0.0008755954 | 0.0008755954 | 0.0008755954 | 0.0008755954 | 0.0008755954 | 0.0008755954 | 0.0008755954 | 0.0008755954 | 0.0008755954 | 0.0008755954 | 0.0008755954 | 0.0008755954 | 0.0008755954 | 0.0008755954 | 0.0008755954 | 0.0008755954 | 0.0008755954 | 0.0008755954 | 0.0008755954 | 0.0008755954 | 0.0008755954 | 0.0008755954 | 0 | 0 | 0 | 0 | 0 | 0 | 0 | 0 | 0 | 0 | 0 | 0 | 0
1127 | 242.9964 | 0.0008701465 | -40 | 523.5 | -603.5 | 0 | 0 | 0 | 0 | 0 | 0 | 0 | 0 | 0 | 0 | 0.0008701465 | 0.0008701465 | 0.0008701465 | 0.0008701465 | 0.0008701465 | 0.0008701465 | 0.0008701465 | 0.0008701465 | 0.0008701465 | 0.0008701465 | 0.0008701465 | 0.0008701465 | 0.0008701465 | 0.0008701465 | 0.0008701465 | 0.0008701465 | 0.0008701465 | 0.0008701465 | 0.0008701465 | 0.0008701465 | 0.0008701465 | 0.0008701465 | 0.0008701465 | 0.0008701465 | 0.0008701465 | 0.0008701465 | 0.0008701465 | 0.0008701465 | 0.0008701465 | 0.0008701465 | 0.0008701465 | 0.0008701465 | 0.0008701465 | 0.0008701465 | 0.0008701465 | 0.0008701465 | 0.0008701465 | 0.0008701465 | 0.0008701465 | 0.0008701465 | 0.0008701465 | 0.0008701465 | 0 | 0 | 0 | 0 | 0 | 0 | 0 | 0 | 0 | 0 | 0 | 0 | 0
1127 | 241.4923 | 0.0008647608 | -30 | 533.5 | -593.5 | 0 | 0 | 0 | 0 | 0 | 0 | 0 | 0 | 0 | 0 | 0.0008647608 | 0.0008647608 | 0.0008647608 | 0.0008647608 | 0.0008647608 | 0.0008647608 | 0.0008647608 | 0.0008647608 | 0.0008647608 | 0.0008647608 | 0.0008647608 | 0.0008647608 | 0.0008647608 | 0.0008647608 | 0.0008647608 | 0.0008647608 | 0.0008647608 | 0.0008647608 | 0.0008647608 | 0.0008647608 | 0.0008647608 | 0.0008647608 | 0.0008647608 | 0.0008647608 | 0.0008647608 | 0.0008647608 | 0.0008647608 | 0.0008647608 | 0.0008647608 | 0.0008647608 | 0.0008647608 | 0.0008647608 | 0.0008647608 | 0.0008647608 | 0.0008647608 | 0.0008647608 | 0.0008647608 | 0.0008647608 | 0.0008647608 | 0.0008647608 | 0.0008647608 | 0.0008647608 | 0 | 0 | 0 | 0 | 0 | 0 | 0 | 0 | 0 | 0 | 0 | 0 | 0
1127 | 245.0056 | 0.0008773414 | -20 | 543.5 | -583.5 | 0 | 0 | 0 | 0 | 0 | 0 | 0 | 0 | 0 | 0 | 0 | 0.0008773414 | 0.0008773414 | 0.0008773414 | 0.0008773414 | 0.0008773414 | 0.0008773414 | 0.0008773414 | 0.0008773414 | 0.0008773414 | 0.0008773414 | 0.0008773414 | 0.0008773414 | 0.0008773414 | 0.0008773414 | 0.0008773414 | 0.0008773414 | 0.0008773414 | 0.0008773414 | 0.0008773414 | 0.0008773414 | 0.0008773414 | 0.0008773414 | 0.0008773414 | 0.0008773414 | 0.0008773414 | 0.0008773414 | 0.0008773414 | 0.0008773414 | 0.0008773414 | 0.0008773414 | 0.0008773414 | 0.0008773414 | 0.0008773414 | 0.0008773414 | 0.0008773414 | 0.0008773414 | 0.0008773414 | 0.0008773414 | 0.0008773414 | 0.0008773414 | 0.0008773414 | 0.0008773414 | 0 | 0 | 0 | 0 | 0 | 0 | 0 | 0 | 0 | 0 | 0 | 0
1127 | 239.7103 | 0.0008583794 | -10 | 553.5 | -573.5 | 0 | 0 | 0 | 0 | 0 | 0 | 0 | 0 | 0 | 0 | 0 | 0.0008583794 | 0.0008583794 | 0.0008583794 | 0.0008583794 | 0.0008583794 | 0.0008583794 | 0.0008583794 | 0.0008583794 | 0.0008583794 | 0.0008583794 | 0.0008583794 | 0.0008583794 | 0.0008583794 | 0.0008583794 | 0.0008583794 | 0.0008583794 | 0.0008583794 | 0.0008583794 | 0.0008583794 | 0.0008583794 | 0.0008583794 | 0.0008583794 | 0.0008583794 | 0.0008583794 | 0.0008583794 | 0.0008583794 | 0.0008583794 | 0.0008583794 | 0.0008583794 | 0.0008583794 | 0.0008583794 | 0.0008583794 | 0.0008583794 | 0.0008583794 | 0.0008583794 | 0.0008583794 | 0.0008583794 | 0.0008583794 | 0.0008583794 | 0.0008583794 | 0.0008583794 | 0.0008583794 | 0 | 0 | 0 | 0 | 0 | 0 | 0 | 0 | 0 | 0 | 0 | 0
1127 | 241.3683 | 0.0008643165 | 0 | 563.5 | -563.5 | 0 | 0 | 0 | 0 | 0 | 0 | 0 | 0 | 0 | 0 | 0 | 0.0008643165 | 0.0008643165 | 0.0008643165 | 0.0008643165 | 0.0008643165 | 0.0008643165 | 0.0008643165 | 0.0008643165 | 0.0008643165 | 0.0008643165 | 0.0008643165 | 0.0008643165 | 0.0008643165 | 0.0008643165 | 0.0008643165 | 0.0008643165 | 0.0008643165 | 0.0008643165 | 0.0008643165 | 0.0008643165 | 0.0008643165 | 0.0008643165 | 0.0008643165 | 0.0008643165 | 0.0008643165 | 0.0008643165 | 0.0008643165 | 0.0008643165 | 0.0008643165 | 0.0008643165 | 0.0008643165 | 0.0008643165 | 0.0008643165 | 0.0008643165 | 0.0008643165 | 0.0008643165 | 0.0008643165 | 0.0008643165 | 0.0008643165 | 0.0008643165 | 0.0008643165 | 0.0008643165 | 0.0008643165 | 0 | 0 | 0 | 0 | 0 | 0 | 0 | 0 | 0 | 0 | 0
1127 | 242.5745 | 0.0008686357 | 10 | 573.5 | -553.5 | 0 | 0 | 0 | 0 | 0 | 0 | 0 | 0 | 0 | 0 | 0 | 0 | 0.0008686357 | 0.0008686357 | 0.0008686357 | 0.0008686357 | 0.0008686357 | 0.0008686357 | 0.0008686357 | 0.0008686357 | 0.0008686357 | 0.0008686357 | 0.0008686357 | 0.0008686357 | 0.0008686357 | 0.0008686357 | 0.0008686357 | 0.0008686357 | 0.0008686357 | 0.0008686357 | 0.0008686357 | 0.0008686357 | 0.0008686357 | 0.0008686357 | 0.0008686357 | 0.0008686357 | 0.0008686357 | 0.0008686357 | 0.0008686357 | 0.0008686357 | 0.0008686357 | 0.0008686357 | 0.0008686357 | 0.0008686357 | 0.0008686357 | 0.0008686357 | 0.0008686357 | 0.0008686357 | 0.0008686357 | 0.0008686357 | 0.0008686357 | 0.0008686357 | 0.0008686357 | 0.0008686357 | 0 | 0 | 0 | 0 | 0 | 0 | 0 | 0 | 0 | 0 | 0
1127 | 241.7277 | 0.0008656035 | 20 | 583.5 | -543.5 | 0 | 0 | 0 | 0 | 0 | 0 | 0 | 0 | 0 | 0 | 0 | 0 | 0.0008656035 | 0.0008656035 | 0.0008656035 | 0.0008656035 | 0.0008656035 | 0.0008656035 | 0.0008656035 | 0.0008656035 | 0.0008656035 | 0.0008656035 | 0.0008656035 | 0.0008656035 | 0.0008656035 | 0.0008656035 | 0.0008656035 | 0.0008656035 | 0.0008656035 | 0.0008656035 | 0.0008656035 | 0.0008656035 | 0.0008656035 | 0.0008656035 | 0.0008656035 | 0.0008656035 | 0.0008656035 | 0.0008656035 | 0.0008656035 | 0.0008656035 | 0.0008656035 | 0.0008656035 | 0.0008656035 | 0.0008656035 | 0.0008656035 | 0.0008656035 | 0.0008656035 | 0.0008656035 | 0.0008656035 | 0.0008656035 | 0.0008656035 | 0.0008656035 | 0.0008656035 | 0.0008656035 | 0 | 0 | 0 | 0 | 0 | 0 | 0 | 0 | 0 | 0 | 0
1127 | 243.1966 | 0.0008708637 | 30 | 593.5 | -533.5 | 0 | 0 | 0 | 0 | 0 | 0 | 0 | 0 | 0 | 0 | 0 | 0 | 0 | 0.0008708637 | 0.0008708637 | 0.0008708637 | 0.0008708637 | 0.0008708637 | 0.0008708637 | 0.0008708637 | 0.0008708637 | 0.0008708637 | 0.0008708637 | 0.0008708637 | 0.0008708637 | 0.0008708637 | 0.0008708637 | 0.0008708637 | 0.0008708637 | 0.0008708637 | 0.0008708637 | 0.0008708637 | 0.0008708637 | 0.0008708637 | 0.0008708637 | 0.0008708637 | 0.0008708637 | 0.0008708637 | 0.0008708637 | 0.0008708637 | 0.0008708637 | 0.0008708637 | 0.0008708637 | 0.0008708637 | 0.0008708637 | 0.0008708637 | 0.0008708637 | 0.0008708637 | 0.0008708637 | 0.0008708637 | 0.0008708637 | 0.0008708637 | 0.0008708637 | 0.0008708637 | 0.0008708637 | 0 | 0 | 0 | 0 | 0 | 0 | 0 | 0 | 0 | 0
1127 | 242.5139 | 0.0008684188 | 40 | 603.5 | -523.5 | 0 | 0 | 0 | 0 | 0 | 0 | 0 | 0 | 0 | 0 | 0 | 0 | 0 | 0.0008684188 | 0.0008684188 | 0.0008684188 | 0.0008684188 | 0.0008684188 | 0.0008684188 | 0.0008684188 | 0.0008684188 | 0.0008684188 | 0.0008684188 | 0.0008684188 | 0.0008684188 | 0.0008684188 | 0.0008684188 | 0.0008684188 | 0.0008684188 | 0.0008684188 | 0.0008684188 | 0.0008684188 | 0.0008684188 | 0.0008684188 | 0.0008684188 | 0.0008684188 | 0.0008684188 | 0.0008684188 | 0.0008684188 | 0.0008684188 | 0.0008684188 | 0.0008684188 | 0.0008684188 | 0.0008684188 | 0.0008684188 | 0.0008684188 | 0.0008684188 | 0.0008684188 | 0.0008684188 | 0.0008684188 | 0.0008684188 | 0.0008684188 | 0.0008684188 | 0.0008684188 | 0.0008684188 | 0 | 0 | 0 | 0 | 0 | 0 | 0 | 0 | 0 | 0
1127 | 239.2699 | 0.0008568026 | 30 | 593.5 | -533.5 | 0 | 0 | 0 | 0 | 0 | 0 | 0 | 0 | 0 | 0 | 0 | 0 | 0 | 0.0008568026 | 0.0008568026 | 0.0008568026 | 0.0008568026 | 0.0008568026 | 0.0008568026 | 0.0008568026 | 0.0008568026 | 0.0008568026 | 0.0008568026 | 0.0008568026 | 0.0008568026 | 0.0008568026 | 0.0008568026 | 0.0008568026 | 0.0008568026 | 0.0008568026 | 0.0008568026 | 0.0008568026 | 0.0008568026 | 0.0008568026 | 0.0008568026 | 0.0008568026 | 0.0008568026 | 0.0008568026 | 0.0008568026 | 0.0008568026 | 0.0008568026 | 0.0008568026 | 0.0008568026 | 0.0008568026 | 0.0008568026 | 0.0008568026 | 0.0008568026 | 0.0008568026 | 0.0008568026 | 0.0008568026 | 0.0008568026 | 0.0008568026 | 0.0008568026 | 0.0008568026 | 0.0008568026 | 0 | 0 | 0 | 0 | 0 | 0 | 0 | 0 | 0 | 0
1127 | 249.9338 | 0.0008949888 | 20 | 583.5 | -543.5 | 0 | 0 | 0 | 0 | 0 | 0 | 0 | 0 | 0 | 0 | 0 | 0 | 0.0008949888 | 0.0008949888 | 0.0008949888 | 0.0008949888 | 0.0008949888 | 0.0008949888 | 0.0008949888 | 0.0008949888 | 0.0008949888 | 0.0008949888 | 0.0008949888 | 0.0008949888 | 0.0008949888 | 0.0008949888 | 0.0008949888 | 0.0008949888 | 0.0008949888 | 0.0008949888 | 0.0008949888 | 0.0008949888 | 0.0008949888 | 0.0008949888 | 0.0008949888 | 0.0008949888 | 0.0008949888 | 0.0008949888 | 0.0008949888 | 0.0008949888 | 0.0008949888 | 0.0008949888 | 0.0008949888 | 0.0008949888 | 0.0008949888 | 0.0008949888 | 0.0008949888 | 0.0008949888 | 0.0008949888 | 0.0008949888 | 0.0008949888 | 0.0008949888 | 0.0008949888 | 0.0008949888 | 0 | 0 | 0 | 0 | 0 | 0 | 0 | 0 | 0 | 0 | 0
1127 | 244.8756 | 0.000876876 | 10 | 573.5 | -553.5 | 0 | 0 | 0 | 0 | 0 | 0 | 0 | 0 | 0 | 0 | 0 | 0 | 0.000876876 | 0.000876876 | 0.000876876 | 0.000876876 | 0.000876876 | 0.000876876 | 0.000876876 | 0.000876876 | 0.000876876 | 0.000876876 | 0.000876876 | 0.000876876 | 0.000876876 | 0.000876876 | 0.000876876 | 0.000876876 | 0.000876876 | 0.000876876 | 0.000876876 | 0.000876876 | 0.000876876 | 0.000876876 | 0.000876876 | 0.000876876 | 0.000876876 | 0.000876876 | 0.000876876 | 0.000876876 | 0.000876876 | 0.000876876 | 0.000876876 | 0.000876876 | 0.000876876 | 0.000876876 | 0.000876876 | 0.000876876 | 0.000876876 | 0.000876876 | 0.000876876 | 0.000876876 | 0.000876876 | 0.000876876 | 0 | 0 | 0 | 0 | 0 | 0 | 0 | 0 | 0 | 0 | 0
1127 | 240.2887 | 0.0008604508 | 0 | 563.5 | -563.5 | 0 | 0 | 0 | 0 | 0 | 0 | 0 | 0 | 0 | 0 | 0 | 0.0008604508 | 0.0008604508 | 0.0008604508 | 0.0008604508 | 0.0008604508 | 0.0008604508 | 0.0008604508 | 0.0008604508 | 0.0008604508 | 0.0008604508 | 0.0008604508 | 0.0008604508 | 0.0008604508 | 0.0008604508 | 0.0008604508 | 0.0008604508 | 0.0008604508 | 0.0008604508 | 0.0008604508 | 0.0008604508 | 0.0008604508 | 0.0008604508 | 0.0008604508 | 0.0008604508 | 0.0008604508 | 0.0008604508 | 0.0008604508 | 0.0008604508 | 0.0008604508 | 0.0008604508 | 0.0008604508 | 0.0008604508 | 0.0008604508 | 0.0008604508 | 0.0008604508 | 0.0008604508 | 0.0008604508 | 0.0008604508 | 0.0008604508 | 0.0008604508 | 0.0008604508 | 0.0008604508 | 0.0008604508 | 0 | 0 | 0 | 0 | 0 | 0 | 0 | 0 | 0 | 0 | 0
1127 | 237.2995 | 0.0008497466 | -10 | 553.5 | -573.5 | 0 | 0 | 0 | 0 | 0 | 0 | 0 | 0 | 0 | 0 | 0 | 0.0008497466 | 0.0008497466 | 0.0008497466 | 0.0008497466 | 0.0008497466 | 0.0008497466 | 0.0008497466 | 0.0008497466 | 0.0008497466 | 0.0008497466 | 0.0008497466 | 0.0008497466 | 0.0008497466 | 0.0008497466 | 0.0008497466 | 0.0008497466 | 0.0008497466 | 0.0008497466 | 0.0008497466 | 0.0008497466 | 0.0008497466 | 0.0008497466 | 0.0008497466 | 0.0008497466 | 0.0008497466 | 0.0008497466 | 0.0008497466 | 0.0008497466 | 0.0008497466 | 0.0008497466 | 0.0008497466 | 0.0008497466 | 0.0008497466 | 0.0008497466 | 0.0008497466 | 0.0008497466 | 0.0008497466 | 0.0008497466 | 0.0008497466 | 0.0008497466 | 0.0008497466 | 0.0008497466 | 0 | 0 | 0 | 0 | 0 | 0 | 0 | 0 | 0 | 0 | 0 | 0
1127 | 218.1345 | 0.0007811186 | -20 | 543.5 | -583.5 | 0 | 0 | 0 | 0 | 0 | 0 | 0 | 0 | 0 | 0 | 0 | 0.0007811186 | 0.0007811186 | 0.0007811186 | 0.0007811186 | 0.0007811186 | 0.0007811186 | 0.0007811186 | 0.0007811186 | 0.0007811186 | 0.0007811186 | 0.0007811186 | 0.0007811186 | 0.0007811186 | 0.0007811186 | 0.0007811186 | 0.0007811186 | 0.0007811186 | 0.0007811186 | 0.0007811186 | 0.0007811186 | 0.0007811186 | 0.0007811186 | 0.0007811186 | 0.0007811186 | 0.0007811186 | 0.0007811186 | 0.0007811186 | 0.0007811186 | 0.0007811186 | 0.0007811186 | 0.0007811186 | 0.0007811186 | 0.0007811186 | 0.0007811186 | 0.0007811186 | 0.0007811186 | 0.0007811186 | 0.0007811186 | 0.0007811186 | 0.0007811186 | 0.0007811186 | 0.0007811186 | 0 | 0 | 0 | 0 | 0 | 0 | 0 | 0 | 0 | 0 | 0 | 0
1127 | 217.344 | 0.0007782881 | -30 | 533.5 | -593.5 | 0 | 0 | 0 | 0 | 0 | 0 | 0 | 0 | 0 | 0 | 0.0007782881 | 0.0007782881 | 0.0007782881 | 0.0007782881 | 0.0007782881 | 0.0007782881 | 0.0007782881 | 0.0007782881 | 0.0007782881 | 0.0007782881 | 0.0007782881 | 0.0007782881 | 0.0007782881 | 0.0007782881 | 0.0007782881 | 0.0007782881 | 0.0007782881 | 0.0007782881 | 0.0007782881 | 0.0007782881 | 0.0007782881 | 0.0007782881 | 0.0007782881 | 0.0007782881 | 0.0007782881 | 0.0007782881 | 0.0007782881 | 0.0007782881 | 0.0007782881 | 0.0007782881 | 0.0007782881 | 0.0007782881 | 0.0007782881 | 0.0007782881 | 0.0007782881 | 0.0007782881 | 0.0007782881 | 0.0007782881 | 0.0007782881 | 0.0007782881 | 0.0007782881 | 0.0007782881 | 0 | 0 | 0 | 0 | 0 | 0 | 0 | 0 | 0 | 0 | 0 | 0 | 0
1127 | 224.5004 | 0.0008039143 | -40 | 523.5 | -603.5 | 0 | 0 | 0 | 0 | 0 | 0 | 0 | 0 | 0 | 0 | 0.0008039143 | 0.0008039143 | 0.0008039143 | 0.0008039143 | 0.0008039143 | 0.0008039143 | 0.0008039143 | 0.0008039143 | 0.0008039143 | 0.0008039143 | 0.0008039143 | 0.0008039143 | 0.0008039143 | 0.0008039143 | 0.0008039143 | 0.0008039143 | 0.0008039143 | 0.0008039143 | 0.0008039143 | 0.0008039143 | 0.0008039143 | 0.0008039143 | 0.0008039143 | 0.0008039143 | 0.0008039143 | 0.0008039143 | 0.0008039143 | 0.0008039143 | 0.0008039143 | 0.0008039143 | 0.0008039143 | 0.0008039143 | 0.0008039143 | 0.0008039143 | 0.0008039143 | 0.0008039143 | 0.0008039143 | 0.0008039143 | 0.0008039143 | 0.0008039143 | 0.0008039143 | 0.0008039143 | 0 | 0 | 0 | 0 | 0 | 0 | 0 | 0 | 0 | 0 | 0 | 0 | 0
1127 | 225.858 | 0.0008087756 | -30 | 533.5 | -593.5 | 0 | 0 | 0 | 0 | 0 | 0 | 0 | 0 | 0 | 0 | 0.0008087756 | 0.0008087756 | 0.0008087756 | 0.0008087756 | 0.0008087756 | 0.0008087756 | 0.0008087756 | 0.0008087756 | 0.0008087756 | 0.0008087756 | 0.0008087756 | 0.0008087756 | 0.0008087756 | 0.0008087756 | 0.0008087756 | 0.0008087756 | 0.0008087756 | 0.0008087756 | 0.0008087756 | 0.0008087756 | 0.0008087756 | 0.0008087756 | 0.0008087756 | 0.0008087756 | 0.0008087756 | 0.0008087756 | 0.0008087756 | 0.0008087756 | 0.0008087756 | 0.0008087756 | 0.0008087756 | 0.0008087756 | 0.0008087756 | 0.0008087756 | 0.0008087756 | 0.0008087756 | 0.0008087756 | 0.0008087756 | 0.0008087756 | 0.0008087756 | 0.0008087756 | 0.0008087756 | 0 | 0 | 0 | 0 | 0 | 0 | 0 | 0 | 0 | 0 | 0 | 0 | 0
1127 | 221.6417 | 0.0007936775 | -20 | 543.5 | -583.5 | 0 | 0 | 0 | 0 | 0 | 0 | 0 | 0 | 0 | 0 | 0 | 0.0007936775 | 0.0007936775 | 0.0007936775 | 0.0007936775 | 0.0007936775 | 0.0007936775 | 0.0007936775 | 0.0007936775 | 0.0007936775 | 0.0007936775 | 0.0007936775 | 0.0007936775 | 0.0007936775 | 0.0007936775 | 0.0007936775 | 0.0007936775 | 0.0007936775 | 0.0007936775 | 0.0007936775 | 0.0007936775 | 0.0007936775 | 0.0007936775 | 0.0007936775 | 0.0007936775 | 0.0007936775 | 0.0007936775 | 0.0007936775 | 0.0007936775 | 0.0007936775 | 0.0007936775 | 0.0007936775 | 0.0007936775 | 0.0007936775 | 0.0007936775 | 0.0007936775 | 0.0007936775 | 0.0007936775 | 0.0007936775 | 0.0007936775 | 0.0007936775 | 0.0007936775 | 0.0007936775 | 0 | 0 | 0 | 0 | 0 | 0 | 0 | 0 | 0 | 0 | 0 | 0
1127 | 219.6269 | 0.0007864629 | -10 | 553.5 | -573.5 | 0 | 0 | 0 | 0 | 0 | 0 | 0 | 0 | 0 | 0 | 0 | 0.0007864629 | 0.0007864629 | 0.0007864629 | 0.0007864629 | 0.0007864629 | 0.0007864629 | 0.0007864629 | 0.0007864629 | 0.0007864629 | 0.0007864629 | 0.0007864629 | 0.0007864629 | 0.0007864629 | 0.0007864629 | 0.0007864629 | 0.0007864629 | 0.0007864629 | 0.0007864629 | 0.0007864629 | 0.0007864629 | 0.0007864629 | 0.0007864629 | 0.0007864629 | 0.0007864629 | 0.0007864629 | 0.0007864629 | 0.0007864629 | 0.0007864629 | 0.0007864629 | 0.0007864629 | 0.0007864629 | 0.0007864629 | 0.0007864629 | 0.0007864629 | 0.0007864629 | 0.0007864629 | 0.0007864629 | 0.0007864629 | 0.0007864629 | 0.0007864629 | 0.0007864629 | 0.0007864629 | 0 | 0 | 0 | 0 | 0 | 0 | 0 | 0 | 0 | 0 | 0 | 0
1127 | 223.164 | 0.0007991288 | 0 | 563.5 | -563.5 | 0 | 0 | 0 | 0 | 0 | 0 | 0 | 0 | 0 | 0 | 0 | 0.0007991288 | 0.0007991288 | 0.0007991288 | 0.0007991288 | 0.0007991288 | 0.0007991288 | 0.0007991288 | 0.0007991288 | 0.0007991288 | 0.0007991288 | 0.0007991288 | 0.0007991288 | 0.0007991288 | 0.0007991288 | 0.0007991288 | 0.0007991288 | 0.0007991288 | 0.0007991288 | 0.0007991288 | 0.0007991288 | 0.0007991288 | 0.0007991288 | 0.0007991288 | 0.0007991288 | 0.0007991288 | 0.0007991288 | 0.0007991288 | 0.0007991288 | 0.0007991288 | 0.0007991288 | 0.0007991288 | 0.0007991288 | 0.0007991288 | 0.0007991288 | 0.0007991288 | 0.0007991288 | 0.0007991288 | 0.0007991288 | 0.0007991288 | 0.0007991288 | 0.0007991288 | 0.0007991288 | 0.0007991288 | 0 | 0 | 0 | 0 | 0 | 0 | 0 | 0 | 0 | 0 | 0
1127 | 188.5549 | 0.000675197 | 10 | 573.5 | -553.5 | 0 | 0 | 0 | 0 | 0 | 0 | 0 | 0 | 0 | 0 | 0 | 0 | 0.000675197 | 0.000675197 | 0.000675197 | 0.000675197 | 0.000675197 | 0.000675197 | 0.000675197 | 0.000675197 | 0.000675197 | 0.000675197 | 0.000675197 | 0.000675197 | 0.000675197 | 0.000675197 | 0.000675197 | 0.000675197 | 0.000675197 | 0.000675197 | 0.000675197 | 0.000675197 | 0.000675197 | 0.000675197 | 0.000675197 | 0.000675197 | 0.000675197 | 0.000675197 | 0.000675197 | 0.000675197 | 0.000675197 | 0.000675197 | 0.000675197 | 0.000675197 | 0.000675197 | 0.000675197 | 0.000675197 | 0.000675197 | 0.000675197 | 0.000675197 | 0.000675197 | 0.000675197 | 0.000675197 | 0.000675197 | 0 | 0 | 0 | 0 | 0 | 0 | 0 | 0 | 0 | 0 | 0
1127 | 227.3656 | 0.0008141741 | 20 | 583.5 | -543.5 | 0 | 0 | 0 | 0 | 0 | 0 | 0 | 0 | 0 | 0 | 0 | 0 | 0.0008141741 | 0.0008141741 | 0.0008141741 | 0.0008141741 | 0.0008141741 | 0.0008141741 | 0.0008141741 | 0.0008141741 | 0.0008141741 | 0.0008141741 | 0.0008141741 | 0.0008141741 | 0.0008141741 | 0.0008141741 | 0.0008141741 | 0.0008141741 | 0.0008141741 | 0.0008141741 | 0.0008141741 | 0.0008141741 | 0.0008141741 | 0.0008141741 | 0.0008141741 | 0.0008141741 | 0.0008141741 | 0.0008141741 | 0.0008141741 | 0.0008141741 | 0.0008141741 | 0.0008141741 | 0.0008141741 | 0.0008141741 | 0.0008141741 | 0.0008141741 | 0.0008141741 | 0.0008141741 | 0.0008141741 | 0.0008141741 | 0.0008141741 | 0.0008141741 | 0.0008141741 | 0.0008141741 | 0 | 0 | 0 | 0 | 0 | 0 | 0 | 0 | 0 | 0 | 0
1127 | 216.01 | 0.0007735108 | 30 | 593.5 | -533.5 | 0 | 0 | 0 | 0 | 0 | 0 | 0 | 0 | 0 | 0 | 0 | 0 | 0 | 0.0007735108 | 0.0007735108 | 0.0007735108 | 0.0007735108 | 0.0007735108 | 0.0007735108 | 0.0007735108 | 0.0007735108 | 0.0007735108 | 0.0007735108 | 0.0007735108 | 0.0007735108 | 0.0007735108 | 0.0007735108 | 0.0007735108 | 0.0007735108 | 0.0007735108 | 0.0007735108 | 0.0007735108 | 0.0007735108 | 0.0007735108 | 0.0007735108 | 0.0007735108 | 0.0007735108 | 0.0007735108 | 0.0007735108 | 0.0007735108 | 0.0007735108 | 0.0007735108 | 0.0007735108 | 0.0007735108 | 0.0007735108 | 0.0007735108 | 0.0007735108 | 0.0007735108 | 0.0007735108 | 0.0007735108 | 0.0007735108 | 0.0007735108 | 0.0007735108 | 0.0007735108 | 0.0007735108 | 0 | 0 | 0 | 0 | 0 | 0 | 0 | 0 | 0 | 0
1127 | 228.6468 | 0.000818762 | 40 | 603.5 | -523.5 | 0 | 0 | 0 | 0 | 0 | 0 | 0 | 0 | 0 | 0 | 0 | 0 | 0 | 0.000818762 | 0.000818762 | 0.000818762 | 0.000818762 | 0.000818762 | 0.000818762 | 0.000818762 | 0.000818762 | 0.000818762 | 0.000818762 | 0.000818762 | 0.000818762 | 0.000818762 | 0.000818762 | 0.000818762 | 0.000818762 | 0.000818762 | 0.000818762 | 0.000818762 | 0.000818762 | 0.000818762 | 0.000818762 | 0.000818762 | 0.000818762 | 0.000818762 | 0.000818762 | 0.000818762 | 0.000818762 | 0.000818762 | 0.000818762 | 0.000818762 | 0.000818762 | 0.000818762 | 0.000818762 | 0.000818762 | 0.000818762 | 0.000818762 | 0.000818762 | 0.000818762 | 0.000818762 | 0.000818762 | 0.000818762 | 0 | 0 | 0 | 0 | 0 | 0 | 0 | 0 | 0 | 0
1127 | 222.1696 | 0.0007955679 | 30 | 593.5 | -533.5 | 0 | 0 | 0 | 0 | 0 | 0 | 0 | 0 | 0 | 0 | 0 | 0 | 0 | 0.0007955679 | 0.0007955679 | 0.0007955679 | 0.0007955679 | 0.0007955679 | 0.0007955679 | 0.0007955679 | 0.0007955679 | 0.0007955679 | 0.0007955679 | 0.0007955679 | 0.0007955679 | 0.0007955679 | 0.0007955679 | 0.0007955679 | 0.0007955679 | 0.0007955679 | 0.0007955679 | 0.0007955679 | 0.0007955679 | 0.0007955679 | 0.0007955679 | 0.0007955679 | 0.0007955679 | 0.0007955679 | 0.0007955679 | 0.0007955679 | 0.0007955679 | 0.0007955679 | 0.0007955679 | 0.0007955679 | 0.0007955679 | 0.0007955679 | 0.0007955679 | 0.0007955679 | 0.0007955679 | 0.0007955679 | 0.0007955679 | 0.0007955679 | 0.0007955679 | 0.0007955679 | 0.0007955679 | 0 | 0 | 0 | 0 | 0 | 0 | 0 | 0 | 0 | 0
1127 | 227.6998 | 0.000815371 | 20 | 583.5 | -543.5 | 0 | 0 | 0 | 0 | 0 | 0 | 0 | 0 | 0 | 0 | 0 | 0 | 0.000815371 | 0.000815371 | 0.000815371 | 0.000815371 | 0.000815371 | 0.000815371 | 0.000815371 | 0.000815371 | 0.000815371 | 0.000815371 | 0.000815371 | 0.000815371 | 0.000815371 | 0.000815371 | 0.000815371 | 0.000815371 | 0.000815371 | 0.000815371 | 0.000815371 | 0.000815371 | 0.000815371 | 0.000815371 | 0.000815371 | 0.000815371 | 0.000815371 | 0.000815371 | 0.000815371 | 0.000815371 | 0.000815371 | 0.000815371 | 0.000815371 | 0.000815371 | 0.000815371 | 0.000815371 | 0.000815371 | 0.000815371 | 0.000815371 | 0.000815371 | 0.000815371 | 0.000815371 | 0.000815371 | 0.000815371 | 0 | 0 | 0 | 0 | 0 | 0 | 0 | 0 | 0 | 0 | 0
1127 | 229.6354 | 0.0008223022 | 10 | 573.5 | -553.5 | 0 | 0 | 0 | 0 | 0 | 0 | 0 | 0 | 0 | 0 | 0 | 0 | 0.0008223022 | 0.0008223022 | 0.0008223022 | 0.0008223022 | 0.0008223022 | 0.0008223022 | 0.0008223022 | 0.0008223022 | 0.0008223022 | 0.0008223022 | 0.0008223022 | 0.0008223022 | 0.0008223022 | 0.0008223022 | 0.0008223022 | 0.0008223022 | 0.0008223022 | 0.0008223022 | 0.0008223022 | 0.0008223022 | 0.0008223022 | 0.0008223022 | 0.0008223022 | 0.0008223022 | 0.0008223022 | 0.0008223022 | 0.0008223022 | 0.0008223022 | 0.0008223022 | 0.0008223022 | 0.0008223022 | 0.0008223022 | 0.0008223022 | 0.0008223022 | 0.0008223022 | 0.0008223022 | 0.0008223022 | 0.0008223022 | 0.0008223022 | 0.0008223022 | 0.0008223022 | 0.0008223022 | 0 | 0 | 0 | 0 | 0 | 0 | 0 | 0 | 0 | 0 | 0
1127 | 231.7949 | 0.0008300352 | 0 | 563.5 | -563.5 | 0 | 0 | 0 | 0 | 0 | 0 | 0 | 0 | 0 | 0 | 0 | 0.0008300352 | 0.0008300352 | 0.0008300352 | 0.0008300352 | 0.0008300352 | 0.0008300352 | 0.0008300352 | 0.0008300352 | 0.0008300352 | 0.0008300352 | 0.0008300352 | 0.0008300352 | 0.0008300352 | 0.0008300352 | 0.0008300352 | 0.0008300352 | 0.0008300352 | 0.0008300352 | 0.0008300352 | 0.0008300352 | 0.0008300352 | 0.0008300352 | 0.0008300352 | 0.0008300352 | 0.0008300352 | 0.0008300352 | 0.0008300352 | 0.0008300352 | 0.0008300352 | 0.0008300352 | 0.0008300352 | 0.0008300352 | 0.0008300352 | 0.0008300352 | 0.0008300352 | 0.0008300352 | 0.0008300352 | 0.0008300352 | 0.0008300352 | 0.0008300352 | 0.0008300352 | 0.0008300352 | 0.0008300352 | 0 | 0 | 0 | 0 | 0 | 0 | 0 | 0 | 0 | 0 | 0
1123 | 229.7546 | 0.0008227291 | -10 | 551.5 | -571.5 | 0 | 0 | 0 | 0 | 0 | 0 | 0 | 0 | 0 | 0 | 0 | 0.0008227291 | 0.0008227291 | 0.0008227291 | 0.0008227291 | 0.0008227291 | 0.0008227291 | 0.0008227291 | 0.0008227291 | 0.0008227291 | 0.0008227291 | 0.0008227291 | 0.0008227291 | 0.0008227291 | 0.0008227291 | 0.0008227291 | 0.0008227291 | 0.0008227291 | 0.0008227291 | 0.0008227291 | 0.0008227291 | 0.0008227291 | 0.0008227291 | 0.0008227291 | 0.0008227291 | 0.0008227291 | 0.0008227291 | 0.0008227291 | 0.0008227291 | 0.0008227291 | 0.0008227291 | 0.0008227291 | 0.0008227291 | 0.0008227291 | 0.0008227291 | 0.0008227291 | 0.0008227291 | 0.0008227291 | 0.0008227291 | 0.0008227291 | 0.0008227291 | 0.0008227291 | 0.0008227291 | 0 | 0 | 0 | 0 | 0 | 0 | 0 | 0 | 0 | 0 | 0 | 0
1123 | 222.0618 | 0.0007951819 | -20 | 541.5 | -581.5 | 0 | 0 | 0 | 0 | 0 | 0 | 0 | 0 | 0 | 0 | 0 | 0.0007951819 | 0.0007951819 | 0.0007951819 | 0.0007951819 | 0.0007951819 | 0.0007951819 | 0.0007951819 | 0.0007951819 | 0.0007951819 | 0.0007951819 | 0.0007951819 | 0.0007951819 | 0.0007951819 | 0.0007951819 | 0.0007951819 | 0.0007951819 | 0.0007951819 | 0.0007951819 | 0.0007951819 | 0.0007951819 | 0.0007951819 | 0.0007951819 | 0.0007951819 | 0.0007951819 | 0.0007951819 | 0.0007951819 | 0.0007951819 | 0.0007951819 | 0.0007951819 | 0.0007951819 | 0.0007951819 | 0.0007951819 | 0.0007951819 | 0.0007951819 | 0.0007951819 | 0.0007951819 | 0.0007951819 | 0.0007951819 | 0.0007951819 | 0.0007951819 | 0.0007951819 | 0.0007951819 | 0 | 0 | 0 | 0 | 0 | 0 | 0 | 0 | 0 | 0 | 0 | 0
1127 | 223.357 | 0.0007998197 | -30 | 533.5 | -593.5 | 0 | 0 | 0 | 0 | 0 | 0 | 0 | 0 | 0 | 0 | 0.0007998197 | 0.0007998197 | 0.0007998197 | 0.0007998197 | 0.0007998197 | 0.0007998197 | 0.0007998197 | 0.0007998197 | 0.0007998197 | 0.0007998197 | 0.0007998197 | 0.0007998197 | 0.0007998197 | 0.0007998197 | 0.0007998197 | 0.0007998197 | 0.0007998197 | 0.0007998197 | 0.0007998197 | 0.0007998197 | 0.0007998197 | 0.0007998197 | 0.0007998197 | 0.0007998197 | 0.0007998197 | 0.0007998197 | 0.0007998197 | 0.0007998197 | 0.0007998197 | 0.0007998197 | 0.0007998197 | 0.0007998197 | 0.0007998197 | 0.0007998197 | 0.0007998197 | 0.0007998197 | 0.0007998197 | 0.0007998197 | 0.0007998197 | 0.0007998197 | 0.0007998197 | 0.0007998197 | 0 | 0 | 0 | 0 | 0 | 0 | 0 | 0 | 0 | 0 | 0 | 0 | 0
1127 | 230.1202 | 0.0008240383 | -40 | 523.5 | -603.5 | 0 | 0 | 0 | 0 | 0 | 0 | 0 | 0 | 0 | 0 | 0.0008240383 | 0.0008240383 | 0.0008240383 | 0.0008240383 | 0.0008240383 | 0.0008240383 | 0.0008240383 | 0.0008240383 | 0.0008240383 | 0.0008240383 | 0.0008240383 | 0.0008240383 | 0.0008240383 | 0.0008240383 | 0.0008240383 | 0.0008240383 | 0.0008240383 | 0.0008240383 | 0.0008240383 | 0.0008240383 | 0.0008240383 | 0.0008240383 | 0.0008240383 | 0.0008240383 | 0.0008240383 | 0.0008240383 | 0.0008240383 | 0.0008240383 | 0.0008240383 | 0.0008240383 | 0.0008240383 | 0.0008240383 | 0.0008240383 | 0.0008240383 | 0.0008240383 | 0.0008240383 | 0.0008240383 | 0.0008240383 | 0.0008240383 | 0.0008240383 | 0.0008240383 | 0.0008240383 | 0 | 0 | 0 | 0 | 0 | 0 | 0 | 0 | 0 | 0 | 0 | 0 | 0
1127 | 224.2706 | 0.0008030914 | -30 | 533.5 | -593.5 | 0 | 0 | 0 | 0 | 0 | 0 | 0 | 0 | 0 | 0 | 0.0008030914 | 0.0008030914 | 0.0008030914 | 0.0008030914 | 0.0008030914 | 0.0008030914 | 0.0008030914 | 0.0008030914 | 0.0008030914 | 0.0008030914 | 0.0008030914 | 0.0008030914 | 0.0008030914 | 0.0008030914 | 0.0008030914 | 0.0008030914 | 0.0008030914 | 0.0008030914 | 0.0008030914 | 0.0008030914 | 0.0008030914 | 0.0008030914 | 0.0008030914 | 0.0008030914 | 0.0008030914 | 0.0008030914 | 0.0008030914 | 0.0008030914 | 0.0008030914 | 0.0008030914 | 0.0008030914 | 0.0008030914 | 0.0008030914 | 0.0008030914 | 0.0008030914 | 0.0008030914 | 0.0008030914 | 0.0008030914 | 0.0008030914 | 0.0008030914 | 0.0008030914 | 0.0008030914 | 0 | 0 | 0 | 0 | 0 | 0 | 0 | 0 | 0 | 0 | 0 | 0 | 0
1127 | 230.3032 | 0.0008246936 | -20 | 543.5 | -583.5 | 0 | 0 | 0 | 0 | 0 | 0 | 0 | 0 | 0 | 0 | 0 | 0.0008246936 | 0.0008246936 | 0.0008246936 | 0.0008246936 | 0.0008246936 | 0.0008246936 | 0.0008246936 | 0.0008246936 | 0.0008246936 | 0.0008246936 | 0.0008246936 | 0.0008246936 | 0.0008246936 | 0.0008246936 | 0.0008246936 | 0.0008246936 | 0.0008246936 | 0.0008246936 | 0.0008246936 | 0.0008246936 | 0.0008246936 | 0.0008246936 | 0.0008246936 | 0.0008246936 | 0.0008246936 | 0.0008246936 | 0.0008246936 | 0.0008246936 | 0.0008246936 | 0.0008246936 | 0.0008246936 | 0.0008246936 | 0.0008246936 | 0.0008246936 | 0.0008246936 | 0.0008246936 | 0.0008246936 | 0.0008246936 | 0.0008246936 | 0.0008246936 | 0.0008246936 | 0.0008246936 | 0 | 0 | 0 | 0 | 0 | 0 | 0 | 0 | 0 | 0 | 0 | 0
1127 | 228.4699 | 0.0008181286 | -10 | 553.5 | -573.5 | 0 | 0 | 0 | 0 | 0 | 0 | 0 | 0 | 0 | 0 | 0 | 0.0008181286 | 0.0008181286 | 0.0008181286 | 0.0008181286 | 0.0008181286 | 0.0008181286 | 0.0008181286 | 0.0008181286 | 0.0008181286 | 0.0008181286 | 0.0008181286 | 0.0008181286 | 0.0008181286 | 0.0008181286 | 0.0008181286 | 0.0008181286 | 0.0008181286 | 0.0008181286 | 0.0008181286 | 0.0008181286 | 0.0008181286 | 0.0008181286 | 0.0008181286 | 0.0008181286 | 0.0008181286 | 0.0008181286 | 0.0008181286 | 0.0008181286 | 0.0008181286 | 0.0008181286 | 0.0008181286 | 0.0008181286 | 0.0008181286 | 0.0008181286 | 0.0008181286 | 0.0008181286 | 0.0008181286 | 0.0008181286 | 0.0008181286 | 0.0008181286 | 0.0008181286 | 0.0008181286 | 0 | 0 | 0 | 0 | 0 | 0 | 0 | 0 | 0 | 0 | 0 | 0
1127 | 224.0831 | 0.0008024198 | 0 | 563.5 | -563.5 | 0 | 0 | 0 | 0 | 0 | 0 | 0 | 0 | 0 | 0 | 0 | 0.0008024198 | 0.0008024198 | 0.0008024198 | 0.0008024198 | 0.0008024198 | 0.0008024198 | 0.0008024198 | 0.0008024198 | 0.0008024198 | 0.0008024198 | 0.0008024198 | 0.0008024198 | 0.0008024198 | 0.0008024198 | 0.0008024198 | 0.0008024198 | 0.0008024198 | 0.0008024198 | 0.0008024198 | 0.0008024198 | 0.0008024198 | 0.0008024198 | 0.0008024198 | 0.0008024198 | 0.0008024198 | 0.0008024198 | 0.0008024198 | 0.0008024198 | 0.0008024198 | 0.0008024198 | 0.0008024198 | 0.0008024198 | 0.0008024198 | 0.0008024198 | 0.0008024198 | 0.0008024198 | 0.0008024198 | 0.0008024198 | 0.0008024198 | 0.0008024198 | 0.0008024198 | 0.0008024198 | 0.0008024198 | 0 | 0 | 0 | 0 | 0 | 0 | 0 | 0 | 0 | 0 | 0
1127 | 228.8154 | 0.0008193659 | 10 | 573.5 | -553.5 | 0 | 0 | 0 | 0 | 0 | 0 | 0 | 0 | 0 | 0 | 0 | 0 | 0.0008193659 | 0.0008193659 | 0.0008193659 | 0.0008193659 | 0.0008193659 | 0.0008193659 | 0.0008193659 | 0.0008193659 | 0.0008193659 | 0.0008193659 | 0.0008193659 | 0.0008193659 | 0.0008193659 | 0.0008193659 | 0.0008193659 | 0.0008193659 | 0.0008193659 | 0.0008193659 | 0.0008193659 | 0.0008193659 | 0.0008193659 | 0.0008193659 | 0.0008193659 | 0.0008193659 | 0.0008193659 | 0.0008193659 | 0.0008193659 | 0.0008193659 | 0.0008193659 | 0.0008193659 | 0.0008193659 | 0.0008193659 | 0.0008193659 | 0.0008193659 | 0.0008193659 | 0.0008193659 | 0.0008193659 | 0.0008193659 | 0.0008193659 | 0.0008193659 | 0.0008193659 | 0.0008193659 | 0 | 0 | 0 | 0 | 0 | 0 | 0 | 0 | 0 | 0 | 0
1127 | 230.9478 | 0.0008270018 | 20 | 583.5 | -543.5 | 0 | 0 | 0 | 0 | 0 | 0 | 0 | 0 | 0 | 0 | 0 | 0 | 0.0008270018 | 0.0008270018 | 0.0008270018 | 0.0008270018 | 0.0008270018 | 0.0008270018 | 0.0008270018 | 0.0008270018 | 0.0008270018 | 0.0008270018 | 0.0008270018 | 0.0008270018 | 0.0008270018 | 0.0008270018 | 0.0008270018 | 0.0008270018 | 0.0008270018 | 0.0008270018 | 0.0008270018 | 0.0008270018 | 0.0008270018 | 0.0008270018 | 0.0008270018 | 0.0008270018 | 0.0008270018 | 0.0008270018 | 0.0008270018 | 0.0008270018 | 0.0008270018 | 0.0008270018 | 0.0008270018 | 0.0008270018 | 0.0008270018 | 0.0008270018 | 0.0008270018 | 0.0008270018 | 0.0008270018 | 0.0008270018 | 0.0008270018 | 0.0008270018 | 0.0008270018 | 0.0008270018 | 0 | 0 | 0 | 0 | 0 | 0 | 0 | 0 | 0 | 0 | 0
1123 | 227.5461 | 0.0008148207 | 30 | 591.5 | -531.5 | 0 | 0 | 0 | 0 | 0 | 0 | 0 | 0 | 0 | 0 | 0 | 0 | 0 | 0.0008148207 | 0.0008148207 | 0.0008148207 | 0.0008148207 | 0.0008148207 | 0.0008148207 | 0.0008148207 | 0.0008148207 | 0.0008148207 | 0.0008148207 | 0.0008148207 | 0.0008148207 | 0.0008148207 | 0.0008148207 | 0.0008148207 | 0.0008148207 | 0.0008148207 | 0.0008148207 | 0.0008148207 | 0.0008148207 | 0.0008148207 | 0.0008148207 | 0.0008148207 | 0.0008148207 | 0.0008148207 | 0.0008148207 | 0.0008148207 | 0.0008148207 | 0.0008148207 | 0.0008148207 | 0.0008148207 | 0.0008148207 | 0.0008148207 | 0.0008148207 | 0.0008148207 | 0.0008148207 | 0.0008148207 | 0.0008148207 | 0.0008148207 | 0.0008148207 | 0.0008148207 | 0.0008148207 | 0 | 0 | 0 | 0 | 0 | 0 | 0 | 0 | 0 | 0
1123 | 246.6611 | 0.0008832698 | 40 | 601.5 | -521.5 | 0 | 0 | 0 | 0 | 0 | 0 | 0 | 0 | 0 | 0 | 0 | 0 | 0 | 0.0008832698 | 0.0008832698 | 0.0008832698 | 0.0008832698 | 0.0008832698 | 0.0008832698 | 0.0008832698 | 0.0008832698 | 0.0008832698 | 0.0008832698 | 0.0008832698 | 0.0008832698 | 0.0008832698 | 0.0008832698 | 0.0008832698 | 0.0008832698 | 0.0008832698 | 0.0008832698 | 0.0008832698 | 0.0008832698 | 0.0008832698 | 0.0008832698 | 0.0008832698 | 0.0008832698 | 0.0008832698 | 0.0008832698 | 0.0008832698 | 0.0008832698 | 0.0008832698 | 0.0008832698 | 0.0008832698 | 0.0008832698 | 0.0008832698 | 0.0008832698 | 0.0008832698 | 0.0008832698 | 0.0008832698 | 0.0008832698 | 0.0008832698 | 0.0008832698 | 0.0008832698 | 0.0008832698 | 0 | 0 | 0 | 0 | 0 | 0 | 0 | 0 | 0 | 0
1123 | 224.3772 | 0.0008034732 | 30 | 591.5 | -531.5 | 0 | 0 | 0 | 0 | 0 | 0 | 0 | 0 | 0 | 0 | 0 | 0 | 0 | 0.0008034732 | 0.0008034732 | 0.0008034732 | 0.0008034732 | 0.0008034732 | 0.0008034732 | 0.0008034732 | 0.0008034732 | 0.0008034732 | 0.0008034732 | 0.0008034732 | 0.0008034732 | 0.0008034732 | 0.0008034732 | 0.0008034732 | 0.0008034732 | 0.0008034732 | 0.0008034732 | 0.0008034732 | 0.0008034732 | 0.0008034732 | 0.0008034732 | 0.0008034732 | 0.0008034732 | 0.0008034732 | 0.0008034732 | 0.0008034732 | 0.0008034732 | 0.0008034732 | 0.0008034732 | 0.0008034732 | 0.0008034732 | 0.0008034732 | 0.0008034732 | 0.0008034732 | 0.0008034732 | 0.0008034732 | 0.0008034732 | 0.0008034732 | 0.0008034732 | 0.0008034732 | 0.0008034732 | 0 | 0 | 0 | 0 | 0 | 0 | 0 | 0 | 0 | 0
1127 | 237.1623 | 0.0008492554 | 20 | 583.5 | -543.5 | 0 | 0 | 0 | 0 | 0 | 0 | 0 | 0 | 0 | 0 | 0 | 0 | 0.0008492554 | 0.0008492554 | 0.0008492554 | 0.0008492554 | 0.0008492554 | 0.0008492554 | 0.0008492554 | 0.0008492554 | 0.0008492554 | 0.0008492554 | 0.0008492554 | 0.0008492554 | 0.0008492554 | 0.0008492554 | 0.0008492554 | 0.0008492554 | 0.0008492554 | 0.0008492554 | 0.0008492554 | 0.0008492554 | 0.0008492554 | 0.0008492554 | 0.0008492554 | 0.0008492554 | 0.0008492554 | 0.0008492554 | 0.0008492554 | 0.0008492554 | 0.0008492554 | 0.0008492554 | 0.0008492554 | 0.0008492554 | 0.0008492554 | 0.0008492554 | 0.0008492554 | 0.0008492554 | 0.0008492554 | 0.0008492554 | 0.0008492554 | 0.0008492554 | 0.0008492554 | 0.0008492554 | 0 | 0 | 0 | 0 | 0 | 0 | 0 | 0 | 0 | 0 | 0
1127 | 225.5695 | 0.0008077426 | 10 | 573.5 | -553.5 | 0 | 0 | 0 | 0 | 0 | 0 | 0 | 0 | 0 | 0 | 0 | 0 | 0.0008077426 | 0.0008077426 | 0.0008077426 | 0.0008077426 | 0.0008077426 | 0.0008077426 | 0.0008077426 | 0.0008077426 | 0.0008077426 | 0.0008077426 | 0.0008077426 | 0.0008077426 | 0.0008077426 | 0.0008077426 | 0.0008077426 | 0.0008077426 | 0.0008077426 | 0.0008077426 | 0.0008077426 | 0.0008077426 | 0.0008077426 | 0.0008077426 | 0.0008077426 | 0.0008077426 | 0.0008077426 | 0.0008077426 | 0.0008077426 | 0.0008077426 | 0.0008077426 | 0.0008077426 | 0.0008077426 | 0.0008077426 | 0.0008077426 | 0.0008077426 | 0.0008077426 | 0.0008077426 | 0.0008077426 | 0.0008077426 | 0.0008077426 | 0.0008077426 | 0.0008077426 | 0.0008077426 | 0 | 0 | 0 | 0 | 0 | 0 | 0 | 0 | 0 | 0 | 0
1127 | 228.4382 | 0.0008180151 | 0 | 563.5 | -563.5 | 0 | 0 | 0 | 0 | 0 | 0 | 0 | 0 | 0 | 0 | 0 | 0.0008180151 | 0.0008180151 | 0.0008180151 | 0.0008180151 | 0.0008180151 | 0.0008180151 | 0.0008180151 | 0.0008180151 | 0.0008180151 | 0.0008180151 | 0.0008180151 | 0.0008180151 | 0.0008180151 | 0.0008180151 | 0.0008180151 | 0.0008180151 | 0.0008180151 | 0.0008180151 | 0.0008180151 | 0.0008180151 | 0.0008180151 | 0.0008180151 | 0.0008180151 | 0.0008180151 | 0.0008180151 | 0.0008180151 | 0.0008180151 | 0.0008180151 | 0.0008180151 | 0.0008180151 | 0.0008180151 | 0.0008180151 | 0.0008180151 | 0.0008180151 | 0.0008180151 | 0.0008180151 | 0.0008180151 | 0.0008180151 | 0.0008180151 | 0.0008180151 | 0.0008180151 | 0.0008180151 | 0.0008180151 | 0 | 0 | 0 | 0 | 0 | 0 | 0 | 0 | 0 | 0 | 0
1127 | 250.7531 | 0.0008979228 | -10 | 553.5 | -573.5 | 0 | 0 | 0 | 0 | 0 | 0 | 0 | 0 | 0 | 0 | 0 | 0.0008979228 | 0.0008979228 | 0.0008979228 | 0.0008979228 | 0.0008979228 | 0.0008979228 | 0.0008979228 | 0.0008979228 | 0.0008979228 | 0.0008979228 | 0.0008979228 | 0.0008979228 | 0.0008979228 | 0.0008979228 | 0.0008979228 | 0.0008979228 | 0.0008979228 | 0.0008979228 | 0.0008979228 | 0.0008979228 | 0.0008979228 | 0.0008979228 | 0.0008979228 | 0.0008979228 | 0.0008979228 | 0.0008979228 | 0.0008979228 | 0.0008979228 | 0.0008979228 | 0.0008979228 | 0.0008979228 | 0.0008979228 | 0.0008979228 | 0.0008979228 | 0.0008979228 | 0.0008979228 | 0.0008979228 | 0.0008979228 | 0.0008979228 | 0.0008979228 | 0.0008979228 | 0.0008979228 | 0 | 0 | 0 | 0 | 0 | 0 | 0 | 0 | 0 | 0 | 0 | 0
1127 | 241.7705 | 0.0008657568 | -20 | 543.5 | -583.5 | 0 | 0 | 0 | 0 | 0 | 0 | 0 | 0 | 0 | 0 | 0 | 0.0008657568 | 0.0008657568 | 0.0008657568 | 0.0008657568 | 0.0008657568 | 0.0008657568 | 0.0008657568 | 0.0008657568 | 0.0008657568 | 0.0008657568 | 0.0008657568 | 0.0008657568 | 0.0008657568 | 0.0008657568 | 0.0008657568 | 0.0008657568 | 0.0008657568 | 0.0008657568 | 0.0008657568 | 0.0008657568 | 0.0008657568 | 0.0008657568 | 0.0008657568 | 0.0008657568 | 0.0008657568 | 0.0008657568 | 0.0008657568 | 0.0008657568 | 0.0008657568 | 0.0008657568 | 0.0008657568 | 0.0008657568 | 0.0008657568 | 0.0008657568 | 0.0008657568 | 0.0008657568 | 0.0008657568 | 0.0008657568 | 0.0008657568 | 0.0008657568 | 0.0008657568 | 0.0008657568 | 0 | 0 | 0 | 0 | 0 | 0 | 0 | 0 | 0 | 0 | 0 | 0
1127 | 239.3587 | 0.0008571205 | -30 | 533.5 | -593.5 | 0 | 0 | 0 | 0 | 0 | 0 | 0 | 0 | 0 | 0 | 0.0008571205 | 0.0008571205 | 0.0008571205 | 0.0008571205 | 0.0008571205 | 0.0008571205 | 0.0008571205 | 0.0008571205 | 0.0008571205 | 0.0008571205 | 0.0008571205 | 0.0008571205 | 0.0008571205 | 0.0008571205 | 0.0008571205 | 0.0008571205 | 0.0008571205 | 0.0008571205 | 0.0008571205 | 0.0008571205 | 0.0008571205 | 0.0008571205 | 0.0008571205 | 0.0008571205 | 0.0008571205 | 0.0008571205 | 0.0008571205 | 0.0008571205 | 0.0008571205 | 0.0008571205 | 0.0008571205 | 0.0008571205 | 0.0008571205 | 0.0008571205 | 0.0008571205 | 0.0008571205 | 0.0008571205 | 0.0008571205 | 0.0008571205 | 0.0008571205 | 0.0008571205 | 0.0008571205 | 0 | 0 | 0 | 0 | 0 | 0 | 0 | 0 | 0 | 0 | 0 | 0 | 0
927 | 287.7493 | 0.001030403 | -40 | 423.5 | -503.5 | 0 | 0 | 0 | 0 | 0 | 0 | 0 | 0 | 0 | 0 | 0 | 0 | 0 | 0 | 0.001030403 | 0.001030403 | 0.001030403 | 0.001030403 | 0.001030403 | 0.001030403 | 0.001030403 | 0.001030403 | 0.001030403 | 0.001030403 | 0.001030403 | 0.001030403 | 0.001030403 | 0.001030403 | 0.001030403 | 0.001030403 | 0.001030403 | 0.001030403 | 0.001030403 | 0.001030403 | 0.001030403 | 0.001030403 | 0.001030403 | 0.001030403 | 0.001030403 | 0.001030403 | 0.001030403 | 0.001030403 | 0.001030403 | 0.001030403 | 0.001030403 | 0.001030403 | 0.001030403 | 0.001030403 | 0 | 0 | 0 | 0 | 0 | 0 | 0 | 0 | 0 | 0 | 0 | 0 | 0 | 0 | 0 | 0 | 0
858 | 261.2823 | 0.0009356268 | -30 | 399 | -459 | 0 | 0 | 0 | 0 | 0 | 0 | 0 | 0 | 0 | 0 | 0 | 0 | 0 | 0 | 0 | 0.0009356268 | 0.0009356268 | 0.0009356268 | 0.0009356268 | 0.0009356268 | 0.0009356268 | 0.0009356268 | 0.0009356268 | 0.0009356268 | 0.0009356268 | 0.0009356268 | 0.0009356268 | 0.0009356268 | 0.0009356268 | 0.0009356268 | 0.0009356268 | 0.0009356268 | 0.0009356268 | 0.0009356268 | 0.0009356268 | 0.0009356268 | 0.0009356268 | 0.0009356268 | 0.0009356268 | 0.0009356268 | 0.0009356268 | 0.0009356268 | 0.0009356268 | 0.0009356268 | 0.0009356268 | 0.0009356268 | 0.0009356268 | 0 | 0 | 0 | 0 | 0 | 0 | 0 | 0 | 0 | 0 | 0 | 0 | 0 | 0 | 0 | 0 | 0 | 0
826 | 387.5347 | 0.001387725 | -20 | 393 | -433 | 0 | 0 | 0 | 0 | 0 | 0 | 0 | 0 | 0 | 0 | 0 | 0 | 0 | 0 | 0 | 0 | 0.001387725 | 0.001387725 | 0.001387725 | 0.001387725 | 0.001387725 | 0.001387725 | 0.001387725 | 0.001387725 | 0.001387725 | 0.001387725 | 0.001387725 | 0.001387725 | 0.001387725 | 0.001387725 | 0.001387725 | 0.001387725 | 0.001387725 | 0.001387725 | 0.001387725 | 0.001387725 | 0.001387725 | 0.001387725 | 0.001387725 | 0.001387725 | 0.001387725 | 0.001387725 | 0.001387725 | 0.001387725 | 0.001387725 | 0.001387725 | 0.001387725 | 0 | 0 | 0 | 0 | 0 | 0 | 0 | 0 | 0 | 0 | 0 | 0 | 0 | 0 | 0 | 0 | 0 | 0

## F7bottom
[6 empty] | 0 | 1 | 2 | 3 | 4 | 5 | 6 | 7 | 8 | 9 | 10 | 11 | 12 | 13 | 14 | 15 | 16 | 17 | 18 | 19 | 20 | 21 | 22 | 23 | 24 | 25 | 26 | 27 | 28 | 29 | 30 | 31 | 32 | 33 | 34 | 35 | 36 | 37 | 38 | 39 | 40 | 41 | 42 | 43 | 44 | 45 | 46 | 47 | 48 | 49 | 50 | 51 | 52 | 53 | 54 | 55 | 56 | 57 | 58 | 59 | 60 | 61 | 62 | 63 | 64
ord_wdt | alpha | alpha/k | WROLL_SHIFT_POS_7 | Width1 | Width2 | -855.04 | -828.32 | -801.6 | -774.88 | -748.16 | -721.44 | -694.72 | -668 | -641.28 | -614.56 | -587.84 | -561.12 | -534.4 | -507.68 | -480.96 | -454.24 | -427.52 | -400.8 | -374.08 | -347.36 | -320.64 | -293.92 | -267.2 | -240.48 | -213.76 | -187.04 | -160.32 | -133.6 | -106.88 | -80.16 | -53.44 | -26.72 | 0 | 26.72 | 53.44 | 80.16 | 106.88 | 133.6 | 160.32 | 187.04 | 213.76 | 240.48 | 267.2 | 293.92 | 320.64 | 347.36 | 374.08 | 400.8 | 427.52 | 454.24 | 480.96 | 507.68 | 534.4 | 561.12 | 587.84 | 614.56 | 641.28 | 668 | 694.72 | 721.44 | 748.16 | 774.88 | 801.6 | 828.32 | 855.04
1194 | 451.7481 | 0.001261522 | 0 | 597 | -597 | 0 | 0 | 0 | 0 | 0 | 0 | 0 | 0 | 0 | 0 | 0.001261522 | 0.001261522 | 0.001261522 | 0.001261522 | 0.001261522 | 0.001261522 | 0.001261522 | 0.001261522 | 0.001261522 | 0.001261522 | 0.001261522 | 0.001261522 | 0.001261522 | 0.001261522 | 0.001261522 | 0.001261522 | 0.001261522 | 0.001261522 | 0.001261522 | 0.001261522 | 0.001261522 | 0.001261522 | 0.001261522 | 0.001261522 | 0.001261522 | 0.001261522 | 0.001261522 | 0.001261522 | 0.001261522 | 0.001261522 | 0.001261522 | 0.001261522 | 0.001261522 | 0.001261522 | 0.001261522 | 0.001261522 | 0.001261522 | 0.001261522 | 0.001261522 | 0.001261522 | 0.001261522 | 0.001261522 | 0.001261522 | 0.001261522 | 0.001261522 | 0 | 0 | 0 | 0 | 0 | 0 | 0 | 0 | 0 | 0
1253 | 669.6796 | 0.001870103 | 0 | 626.5 | -626.5 | 0 | 0 | 0 | 0 | 0 | 0 | 0 | 0 | 0 | 0.001870103 | 0.001870103 | 0.001870103 | 0.001870103 | 0.001870103 | 0.001870103 | 0.001870103 | 0.001870103 | 0.001870103 | 0.001870103 | 0.001870103 | 0.001870103 | 0.001870103 | 0.001870103 | 0.001870103 | 0.001870103 | 0.001870103 | 0.001870103 | 0.001870103 | 0.001870103 | 0.001870103 | 0.001870103 | 0.001870103 | 0.001870103 | 0.001870103 | 0.001870103 | 0.001870103 | 0.001870103 | 0.001870103 | 0.001870103 | 0.001870103 | 0.001870103 | 0.001870103 | 0.001870103 | 0.001870103 | 0.001870103 | 0.001870103 | 0.001870103 | 0.001870103 | 0.001870103 | 0.001870103 | 0.001870103 | 0.001870103 | 0.001870103 | 0.001870103 | 0.001870103 | 0.001870103 | 0 | 0 | 0 | 0 | 0 | 0 | 0 | 0 | 0
1253 | 296.2173 | 0.0008271971 | 0 | 626.5 | -626.5 | 0 | 0 | 0 | 0 | 0 | 0 | 0 | 0 | 0 | 0.0008271971 | 0.0008271971 | 0.0008271971 | 0.0008271971 | 0.0008271971 | 0.0008271971 | 0.0008271971 | 0.0008271971 | 0.0008271971 | 0.0008271971 | 0.0008271971 | 0.0008271971 | 0.0008271971 | 0.0008271971 | 0.0008271971 | 0.0008271971 | 0.0008271971 | 0.0008271971 | 0.0008271971 | 0.0008271971 | 0.0008271971 | 0.0008271971 | 0.0008271971 | 0.0008271971 | 0.0008271971 | 0.0008271971 | 0.0008271971 | 0.0008271971 | 0.0008271971 | 0.0008271971 | 0.0008271971 | 0.0008271971 | 0.0008271971 | 0.0008271971 | 0.0008271971 | 0.0008271971 | 0.0008271971 | 0.0008271971 | 0.0008271971 | 0.0008271971 | 0.0008271971 | 0.0008271971 | 0.0008271971 | 0.0008271971 | 0.0008271971 | 0.0008271971 | 0.0008271971 | 0 | 0 | 0 | 0 | 0 | 0 | 0 | 0 | 0
1253 | 414.8472 | 0.001158475 | 0 | 626.5 | -626.5 | 0 | 0 | 0 | 0 | 0 | 0 | 0 | 0 | 0 | 0.001158475 | 0.001158475 | 0.001158475 | 0.001158475 | 0.001158475 | 0.001158475 | 0.001158475 | 0.001158475 | 0.001158475 | 0.001158475 | 0.001158475 | 0.001158475 | 0.001158475 | 0.001158475 | 0.001158475 | 0.001158475 | 0.001158475 | 0.001158475 | 0.001158475 | 0.001158475 | 0.001158475 | 0.001158475 | 0.001158475 | 0.001158475 | 0.001158475 | 0.001158475 | 0.001158475 | 0.001158475 | 0.001158475 | 0.001158475 | 0.001158475 | 0.001158475 | 0.001158475 | 0.001158475 | 0.001158475 | 0.001158475 | 0.001158475 | 0.001158475 | 0.001158475 | 0.001158475 | 0.001158475 | 0.001158475 | 0.001158475 | 0.001158475 | 0.001158475 | 0.001158475 | 0.001158475 | 0 | 0 | 0 | 0 | 0 | 0 | 0 | 0 | 0
1306 | 379.3456 | 0.001059336 | 0 | 653 | -653 | 0 | 0 | 0 | 0 | 0 | 0 | 0 | 0 | 0.001059336 | 0.001059336 | 0.001059336 | 0.001059336 | 0.001059336 | 0.001059336 | 0.001059336 | 0.001059336 | 0.001059336 | 0.001059336 | 0.001059336 | 0.001059336 | 0.001059336 | 0.001059336 | 0.001059336 | 0.001059336 | 0.001059336 | 0.001059336 | 0.001059336 | 0.001059336 | 0.001059336 | 0.001059336 | 0.001059336 | 0.001059336 | 0.001059336 | 0.001059336 | 0.001059336 | 0.001059336 | 0.001059336 | 0.001059336 | 0.001059336 | 0.001059336 | 0.001059336 | 0.001059336 | 0.001059336 | 0.001059336 | 0.001059336 | 0.001059336 | 0.001059336 | 0.001059336 | 0.001059336 | 0.001059336 | 0.001059336 | 0.001059336 | 0.001059336 | 0.001059336 | 0.001059336 | 0.001059336 | 0.001059336 | 0 | 0 | 0 | 0 | 0 | 0 | 0 | 0
1412 | 559.5504 | 0.001562564 | -10 | 696 | -716 | 0 | 0 | 0 | 0 | 0 | 0 | 0.001562564 | 0.001562564 | 0.001562564 | 0.001562564 | 0.001562564 | 0.001562564 | 0.001562564 | 0.001562564 | 0.001562564 | 0.001562564 | 0.001562564 | 0.001562564 | 0.001562564 | 0.001562564 | 0.001562564 | 0.001562564 | 0.001562564 | 0.001562564 | 0.001562564 | 0.001562564 | 0.001562564 | 0.001562564 | 0.001562564 | 0.001562564 | 0.001562564 | 0.001562564 | 0.001562564 | 0.001562564 | 0.001562564 | 0.001562564 | 0.001562564 | 0.001562564 | 0.001562564 | 0.001562564 | 0.001562564 | 0.001562564 | 0.001562564 | 0.001562564 | 0.001562564 | 0.001562564 | 0.001562564 | 0.001562564 | 0.001562564 | 0.001562564 | 0.001562564 | 0.001562564 | 0.001562564 | 0.001562564 | 0.001562564 | 0.001562564 | 0.001562564 | 0.001562564 | 0.001562564 | 0 | 0 | 0 | 0 | 0 | 0
1412 | 624.9503 | 0.001745195 | -20 | 686 | -726 | 0 | 0 | 0 | 0 | 0 | 0.001745195 | 0.001745195 | 0.001745195 | 0.001745195 | 0.001745195 | 0.001745195 | 0.001745195 | 0.001745195 | 0.001745195 | 0.001745195 | 0.001745195 | 0.001745195 | 0.001745195 | 0.001745195 | 0.001745195 | 0.001745195 | 0.001745195 | 0.001745195 | 0.001745195 | 0.001745195 | 0.001745195 | 0.001745195 | 0.001745195 | 0.001745195 | 0.001745195 | 0.001745195 | 0.001745195 | 0.001745195 | 0.001745195 | 0.001745195 | 0.001745195 | 0.001745195 | 0.001745195 | 0.001745195 | 0.001745195 | 0.001745195 | 0.001745195 | 0.001745195 | 0.001745195 | 0.001745195 | 0.001745195 | 0.001745195 | 0.001745195 | 0.001745195 | 0.001745195 | 0.001745195 | 0.001745195 | 0.001745195 | 0.001745195 | 0.001745195 | 0.001745195 | 0.001745195 | 0.001745195 | 0 | 0 | 0 | 0 | 0 | 0 | 0
1458 | 410.1565 | 0.001145376 | -30 | 699 | -759 | 0 | 0 | 0 | 0 | 0.001145376 | 0.001145376 | 0.001145376 | 0.001145376 | 0.001145376 | 0.001145376 | 0.001145376 | 0.001145376 | 0.001145376 | 0.001145376 | 0.001145376 | 0.001145376 | 0.001145376 | 0.001145376 | 0.001145376 | 0.001145376 | 0.001145376 | 0.001145376 | 0.001145376 | 0.001145376 | 0.001145376 | 0.001145376 | 0.001145376 | 0.001145376 | 0.001145376 | 0.001145376 | 0.001145376 | 0.001145376 | 0.001145376 | 0.001145376 | 0.001145376 | 0.001145376 | 0.001145376 | 0.001145376 | 0.001145376 | 0.001145376 | 0.001145376 | 0.001145376 | 0.001145376 | 0.001145376 | 0.001145376 | 0.001145376 | 0.001145376 | 0.001145376 | 0.001145376 | 0.001145376 | 0.001145376 | 0.001145376 | 0.001145376 | 0.001145376 | 0.001145376 | 0.001145376 | 0.001145376 | 0.001145376 | 0.001145376 | 0 | 0 | 0 | 0 | 0 | 0
1458 | 503.0822 | 0.001404874 | -40 | 689 | -769 | 0 | 0 | 0 | 0 | 0.001404874 | 0.001404874 | 0.001404874 | 0.001404874 | 0.001404874 | 0.001404874 | 0.001404874 | 0.001404874 | 0.001404874 | 0.001404874 | 0.001404874 | 0.001404874 | 0.001404874 | 0.001404874 | 0.001404874 | 0.001404874 | 0.001404874 | 0.001404874 | 0.001404874 | 0.001404874 | 0.001404874 | 0.001404874 | 0.001404874 | 0.001404874 | 0.001404874 | 0.001404874 | 0.001404874 | 0.001404874 | 0.001404874 | 0.001404874 | 0.001404874 | 0.001404874 | 0.001404874 | 0.001404874 | 0.001404874 | 0.001404874 | 0.001404874 | 0.001404874 | 0.001404874 | 0.001404874 | 0.001404874 | 0.001404874 | 0.001404874 | 0.001404874 | 0.001404874 | 0.001404874 | 0.001404874 | 0.001404874 | 0.001404874 | 0.001404874 | 0.001404874 | 0.001404874 | 0.001404874 | 0.001404874 | 0 | 0 | 0 | 0 | 0 | 0 | 0
1458 | 392.6915 | 0.001096604 | -30 | 699 | -759 | 0 | 0 | 0 | 0 | 0.001096604 | 0.001096604 | 0.001096604 | 0.001096604 | 0.001096604 | 0.001096604 | 0.001096604 | 0.001096604 | 0.001096604 | 0.001096604 | 0.001096604 | 0.001096604 | 0.001096604 | 0.001096604 | 0.001096604 | 0.001096604 | 0.001096604 | 0.001096604 | 0.001096604 | 0.001096604 | 0.001096604 | 0.001096604 | 0.001096604 | 0.001096604 | 0.001096604 | 0.001096604 | 0.001096604 | 0.001096604 | 0.001096604 | 0.001096604 | 0.001096604 | 0.001096604 | 0.001096604 | 0.001096604 | 0.001096604 | 0.001096604 | 0.001096604 | 0.001096604 | 0.001096604 | 0.001096604 | 0.001096604 | 0.001096604 | 0.001096604 | 0.001096604 | 0.001096604 | 0.001096604 | 0.001096604 | 0.001096604 | 0.001096604 | 0.001096604 | 0.001096604 | 0.001096604 | 0.001096604 | 0.001096604 | 0.001096604 | 0 | 0 | 0 | 0 | 0 | 0
1458 | 510.1135 | 0.00142451 | -20 | 709 | -749 | 0 | 0 | 0 | 0 | 0.00142451 | 0.00142451 | 0.00142451 | 0.00142451 | 0.00142451 | 0.00142451 | 0.00142451 | 0.00142451 | 0.00142451 | 0.00142451 | 0.00142451 | 0.00142451 | 0.00142451 | 0.00142451 | 0.00142451 | 0.00142451 | 0.00142451 | 0.00142451 | 0.00142451 | 0.00142451 | 0.00142451 | 0.00142451 | 0.00142451 | 0.00142451 | 0.00142451 | 0.00142451 | 0.00142451 | 0.00142451 | 0.00142451 | 0.00142451 | 0.00142451 | 0.00142451 | 0.00142451 | 0.00142451 | 0.00142451 | 0.00142451 | 0.00142451 | 0.00142451 | 0.00142451 | 0.00142451 | 0.00142451 | 0.00142451 | 0.00142451 | 0.00142451 | 0.00142451 | 0.00142451 | 0.00142451 | 0.00142451 | 0.00142451 | 0.00142451 | 0.00142451 | 0.00142451 | 0.00142451 | 0.00142451 | 0.00142451 | 0 | 0 | 0 | 0 | 0 | 0
1458 | 439.2942 | 0.001226744 | -10 | 719 | -739 | 0 | 0 | 0 | 0 | 0 | 0.001226744 | 0.001226744 | 0.001226744 | 0.001226744 | 0.001226744 | 0.001226744 | 0.001226744 | 0.001226744 | 0.001226744 | 0.001226744 | 0.001226744 | 0.001226744 | 0.001226744 | 0.001226744 | 0.001226744 | 0.001226744 | 0.001226744 | 0.001226744 | 0.001226744 | 0.001226744 | 0.001226744 | 0.001226744 | 0.001226744 | 0.001226744 | 0.001226744 | 0.001226744 | 0.001226744 | 0.001226744 | 0.001226744 | 0.001226744 | 0.001226744 | 0.001226744 | 0.001226744 | 0.001226744 | 0.001226744 | 0.001226744 | 0.001226744 | 0.001226744 | 0.001226744 | 0.001226744 | 0.001226744 | 0.001226744 | 0.001226744 | 0.001226744 | 0.001226744 | 0.001226744 | 0.001226744 | 0.001226744 | 0.001226744 | 0.001226744 | 0.001226744 | 0.001226744 | 0.001226744 | 0.001226744 | 0 | 0 | 0 | 0 | 0 | 0
1501 | 488.22 | 0.001363371 | 0 | 750.5 | -750.5 | 0 | 0 | 0 | 0 | 0.001363371 | 0.001363371 | 0.001363371 | 0.001363371 | 0.001363371 | 0.001363371 | 0.001363371 | 0.001363371 | 0.001363371 | 0.001363371 | 0.001363371 | 0.001363371 | 0.001363371 | 0.001363371 | 0.001363371 | 0.001363371 | 0.001363371 | 0.001363371 | 0.001363371 | 0.001363371 | 0.001363371 | 0.001363371 | 0.001363371 | 0.001363371 | 0.001363371 | 0.001363371 | 0.001363371 | 0.001363371 | 0.001363371 | 0.001363371 | 0.001363371 | 0.001363371 | 0.001363371 | 0.001363371 | 0.001363371 | 0.001363371 | 0.001363371 | 0.001363371 | 0.001363371 | 0.001363371 | 0.001363371 | 0.001363371 | 0.001363371 | 0.001363371 | 0.001363371 | 0.001363371 | 0.001363371 | 0.001363371 | 0.001363371 | 0.001363371 | 0.001363371 | 0.001363371 | 0.001363371 | 0.001363371 | 0.001363371 | 0.001363371 | 0.001363371 | 0 | 0 | 0 | 0
1505 | 367.0448 | 0.001024985 | 10 | 762.5 | -742.5 | 0 | 0 | 0 | 0 | 0 | 0.001024985 | 0.001024985 | 0.001024985 | 0.001024985 | 0.001024985 | 0.001024985 | 0.001024985 | 0.001024985 | 0.001024985 | 0.001024985 | 0.001024985 | 0.001024985 | 0.001024985 | 0.001024985 | 0.001024985 | 0.001024985 | 0.001024985 | 0.001024985 | 0.001024985 | 0.001024985 | 0.001024985 | 0.001024985 | 0.001024985 | 0.001024985 | 0.001024985 | 0.001024985 | 0.001024985 | 0.001024985 | 0.001024985 | 0.001024985 | 0.001024985 | 0.001024985 | 0.001024985 | 0.001024985 | 0.001024985 | 0.001024985 | 0.001024985 | 0.001024985 | 0.001024985 | 0.001024985 | 0.001024985 | 0.001024985 | 0.001024985 | 0.001024985 | 0.001024985 | 0.001024985 | 0.001024985 | 0.001024985 | 0.001024985 | 0.001024985 | 0.001024985 | 0.001024985 | 0.001024985 | 0.001024985 | 0.001024985 | 0.001024985 | 0 | 0 | 0 | 0
1505 | 422.1092 | 0.001178755 | 20 | 772.5 | -732.5 | 0 | 0 | 0 | 0 | 0 | 0.001178755 | 0.001178755 | 0.001178755 | 0.001178755 | 0.001178755 | 0.001178755 | 0.001178755 | 0.001178755 | 0.001178755 | 0.001178755 | 0.001178755 | 0.001178755 | 0.001178755 | 0.001178755 | 0.001178755 | 0.001178755 | 0.001178755 | 0.001178755 | 0.001178755 | 0.001178755 | 0.001178755 | 0.001178755 | 0.001178755 | 0.001178755 | 0.001178755 | 0.001178755 | 0.001178755 | 0.001178755 | 0.001178755 | 0.001178755 | 0.001178755 | 0.001178755 | 0.001178755 | 0.001178755 | 0.001178755 | 0.001178755 | 0.001178755 | 0.001178755 | 0.001178755 | 0.001178755 | 0.001178755 | 0.001178755 | 0.001178755 | 0.001178755 | 0.001178755 | 0.001178755 | 0.001178755 | 0.001178755 | 0.001178755 | 0.001178755 | 0.001178755 | 0.001178755 | 0.001178755 | 0.001178755 | 0.001178755 | 0.001178755 | 0 | 0 | 0 | 0
1505 | 417.4695 | 0.001165798 | 30 | 782.5 | -722.5 | 0 | 0 | 0 | 0 | 0 | 0.001165798 | 0.001165798 | 0.001165798 | 0.001165798 | 0.001165798 | 0.001165798 | 0.001165798 | 0.001165798 | 0.001165798 | 0.001165798 | 0.001165798 | 0.001165798 | 0.001165798 | 0.001165798 | 0.001165798 | 0.001165798 | 0.001165798 | 0.001165798 | 0.001165798 | 0.001165798 | 0.001165798 | 0.001165798 | 0.001165798 | 0.001165798 | 0.001165798 | 0.001165798 | 0.001165798 | 0.001165798 | 0.001165798 | 0.001165798 | 0.001165798 | 0.001165798 | 0.001165798 | 0.001165798 | 0.001165798 | 0.001165798 | 0.001165798 | 0.001165798 | 0.001165798 | 0.001165798 | 0.001165798 | 0.001165798 | 0.001165798 | 0.001165798 | 0.001165798 | 0.001165798 | 0.001165798 | 0.001165798 | 0.001165798 | 0.001165798 | 0.001165798 | 0.001165798 | 0.001165798 | 0.001165798 | 0.001165798 | 0.001165798 | 0.001165798 | 0 | 0 | 0
1505 | 349.2188 | 0.0009752055 | 40 | 792.5 | -712.5 | 0 | 0 | 0 | 0 | 0 | 0 | 0.0009752055 | 0.0009752055 | 0.0009752055 | 0.0009752055 | 0.0009752055 | 0.0009752055 | 0.0009752055 | 0.0009752055 | 0.0009752055 | 0.0009752055 | 0.0009752055 | 0.0009752055 | 0.0009752055 | 0.0009752055 | 0.0009752055 | 0.0009752055 | 0.0009752055 | 0.0009752055 | 0.0009752055 | 0.0009752055 | 0.0009752055 | 0.0009752055 | 0.0009752055 | 0.0009752055 | 0.0009752055 | 0.0009752055 | 0.0009752055 | 0.0009752055 | 0.0009752055 | 0.0009752055 | 0.0009752055 | 0.0009752055 | 0.0009752055 | 0.0009752055 | 0.0009752055 | 0.0009752055 | 0.0009752055 | 0.0009752055 | 0.0009752055 | 0.0009752055 | 0.0009752055 | 0.0009752055 | 0.0009752055 | 0.0009752055 | 0.0009752055 | 0.0009752055 | 0.0009752055 | 0.0009752055 | 0.0009752055 | 0.0009752055 | 0.0009752055 | 0.0009752055 | 0.0009752055 | 0.0009752055 | 0.0009752055 | 0.0009752055 | 0 | 0 | 0
1505 | 357.0733 | 0.0009971394 | 30 | 782.5 | -722.5 | 0 | 0 | 0 | 0 | 0 | 0.0009971394 | 0.0009971394 | 0.0009971394 | 0.0009971394 | 0.0009971394 | 0.0009971394 | 0.0009971394 | 0.0009971394 | 0.0009971394 | 0.0009971394 | 0.0009971394 | 0.0009971394 | 0.0009971394 | 0.0009971394 | 0.0009971394 | 0.0009971394 | 0.0009971394 | 0.0009971394 | 0.0009971394 | 0.0009971394 | 0.0009971394 | 0.0009971394 | 0.0009971394 | 0.0009971394 | 0.0009971394 | 0.0009971394 | 0.0009971394 | 0.0009971394 | 0.0009971394 | 0.0009971394 | 0.0009971394 | 0.0009971394 | 0.0009971394 | 0.0009971394 | 0.0009971394 | 0.0009971394 | 0.0009971394 | 0.0009971394 | 0.0009971394 | 0.0009971394 | 0.0009971394 | 0.0009971394 | 0.0009971394 | 0.0009971394 | 0.0009971394 | 0.0009971394 | 0.0009971394 | 0.0009971394 | 0.0009971394 | 0.0009971394 | 0.0009971394 | 0.0009971394 | 0.0009971394 | 0.0009971394 | 0.0009971394 | 0.0009971394 | 0.0009971394 | 0 | 0 | 0
1505 | 367.9222 | 0.001027435 | 20 | 772.5 | -732.5 | 0 | 0 | 0 | 0 | 0 | 0.001027435 | 0.001027435 | 0.001027435 | 0.001027435 | 0.001027435 | 0.001027435 | 0.001027435 | 0.001027435 | 0.001027435 | 0.001027435 | 0.001027435 | 0.001027435 | 0.001027435 | 0.001027435 | 0.001027435 | 0.001027435 | 0.001027435 | 0.001027435 | 0.001027435 | 0.001027435 | 0.001027435 | 0.001027435 | 0.001027435 | 0.001027435 | 0.001027435 | 0.001027435 | 0.001027435 | 0.001027435 | 0.001027435 | 0.001027435 | 0.001027435 | 0.001027435 | 0.001027435 | 0.001027435 | 0.001027435 | 0.001027435 | 0.001027435 | 0.001027435 | 0.001027435 | 0.001027435 | 0.001027435 | 0.001027435 | 0.001027435 | 0.001027435 | 0.001027435 | 0.001027435 | 0.001027435 | 0.001027435 | 0.001027435 | 0.001027435 | 0.001027435 | 0.001027435 | 0.001027435 | 0.001027435 | 0.001027435 | 0.001027435 | 0 | 0 | 0 | 0
1537 | 377.3586 | 0.001053787 | 10 | 778.5 | -758.5 | 0 | 0 | 0 | 0 | 0.001053787 | 0.001053787 | 0.001053787 | 0.001053787 | 0.001053787 | 0.001053787 | 0.001053787 | 0.001053787 | 0.001053787 | 0.001053787 | 0.001053787 | 0.001053787 | 0.001053787 | 0.001053787 | 0.001053787 | 0.001053787 | 0.001053787 | 0.001053787 | 0.001053787 | 0.001053787 | 0.001053787 | 0.001053787 | 0.001053787 | 0.001053787 | 0.001053787 | 0.001053787 | 0.001053787 | 0.001053787 | 0.001053787 | 0.001053787 | 0.001053787 | 0.001053787 | 0.001053787 | 0.001053787 | 0.001053787 | 0.001053787 | 0.001053787 | 0.001053787 | 0.001053787 | 0.001053787 | 0.001053787 | 0.001053787 | 0.001053787 | 0.001053787 | 0.001053787 | 0.001053787 | 0.001053787 | 0.001053787 | 0.001053787 | 0.001053787 | 0.001053787 | 0.001053787 | 0.001053787 | 0.001053787 | 0.001053787 | 0.001053787 | 0.001053787 | 0.001053787 | 0 | 0 | 0
1537 | 388.2564 | 0.001084219 | 0 | 768.5 | -768.5 | 0 | 0 | 0 | 0 | 0.001084219 | 0.001084219 | 0.001084219 | 0.001084219 | 0.001084219 | 0.001084219 | 0.001084219 | 0.001084219 | 0.001084219 | 0.001084219 | 0.001084219 | 0.001084219 | 0.001084219 | 0.001084219 | 0.001084219 | 0.001084219 | 0.001084219 | 0.001084219 | 0.001084219 | 0.001084219 | 0.001084219 | 0.001084219 | 0.001084219 | 0.001084219 | 0.001084219 | 0.001084219 | 0.001084219 | 0.001084219 | 0.001084219 | 0.001084219 | 0.001084219 | 0.001084219 | 0.001084219 | 0.001084219 | 0.001084219 | 0.001084219 | 0.001084219 | 0.001084219 | 0.001084219 | 0.001084219 | 0.001084219 | 0.001084219 | 0.001084219 | 0.001084219 | 0.001084219 | 0.001084219 | 0.001084219 | 0.001084219 | 0.001084219 | 0.001084219 | 0.001084219 | 0.001084219 | 0.001084219 | 0.001084219 | 0.001084219 | 0.001084219 | 0.001084219 | 0 | 0 | 0 | 0
1537 | 347.7845 | 0.0009712002 | -10 | 758.5 | -778.5 | 0 | 0 | 0 | 0.0009712002 | 0.0009712002 | 0.0009712002 | 0.0009712002 | 0.0009712002 | 0.0009712002 | 0.0009712002 | 0.0009712002 | 0.0009712002 | 0.0009712002 | 0.0009712002 | 0.0009712002 | 0.0009712002 | 0.0009712002 | 0.0009712002 | 0.0009712002 | 0.0009712002 | 0.0009712002 | 0.0009712002 | 0.0009712002 | 0.0009712002 | 0.0009712002 | 0.0009712002 | 0.0009712002 | 0.0009712002 | 0.0009712002 | 0.0009712002 | 0.0009712002 | 0.0009712002 | 0.0009712002 | 0.0009712002 | 0.0009712002 | 0.0009712002 | 0.0009712002 | 0.0009712002 | 0.0009712002 | 0.0009712002 | 0.0009712002 | 0.0009712002 | 0.0009712002 | 0.0009712002 | 0.0009712002 | 0.0009712002 | 0.0009712002 | 0.0009712002 | 0.0009712002 | 0.0009712002 | 0.0009712002 | 0.0009712002 | 0.0009712002 | 0.0009712002 | 0.0009712002 | 0.0009712002 | 0.0009712002 | 0.0009712002 | 0.0009712002 | 0.0009712002 | 0.0009712002 | 0 | 0 | 0 | 0
1537 | 355.596 | 0.0009930141 | -20 | 748.5 | -788.5 | 0 | 0 | 0 | 0.0009930141 | 0.0009930141 | 0.0009930141 | 0.0009930141 | 0.0009930141 | 0.0009930141 | 0.0009930141 | 0.0009930141 | 0.0009930141 | 0.0009930141 | 0.0009930141 | 0.0009930141 | 0.0009930141 | 0.0009930141 | 0.0009930141 | 0.0009930141 | 0.0009930141 | 0.0009930141 | 0.0009930141 | 0.0009930141 | 0.0009930141 | 0.0009930141 | 0.0009930141 | 0.0009930141 | 0.0009930141 | 0.0009930141 | 0.0009930141 | 0.0009930141 | 0.0009930141 | 0.0009930141 | 0.0009930141 | 0.0009930141 | 0.0009930141 | 0.0009930141 | 0.0009930141 | 0.0009930141 | 0.0009930141 | 0.0009930141 | 0.0009930141 | 0.0009930141 | 0.0009930141 | 0.0009930141 | 0.0009930141 | 0.0009930141 | 0.0009930141 | 0.0009930141 | 0.0009930141 | 0.0009930141 | 0.0009930141 | 0.0009930141 | 0.0009930141 | 0.0009930141 | 0.0009930141 | 0.0009930141 | 0.0009930141 | 0.0009930141 | 0.0009930141 | 0.0009930141 | 0 | 0 | 0 | 0
1537 | 349.2944 | 0.0009754167 | -30 | 738.5 | -798.5 | 0 | 0 | 0 | 0.0009754167 | 0.0009754167 | 0.0009754167 | 0.0009754167 | 0.0009754167 | 0.0009754167 | 0.0009754167 | 0.0009754167 | 0.0009754167 | 0.0009754167 | 0.0009754167 | 0.0009754167 | 0.0009754167 | 0.0009754167 | 0.0009754167 | 0.0009754167 | 0.0009754167 | 0.0009754167 | 0.0009754167 | 0.0009754167 | 0.0009754167 | 0.0009754167 | 0.0009754167 | 0.0009754167 | 0.0009754167 | 0.0009754167 | 0.0009754167 | 0.0009754167 | 0.0009754167 | 0.0009754167 | 0.0009754167 | 0.0009754167 | 0.0009754167 | 0.0009754167 | 0.0009754167 | 0.0009754167 | 0.0009754167 | 0.0009754167 | 0.0009754167 | 0.0009754167 | 0.0009754167 | 0.0009754167 | 0.0009754167 | 0.0009754167 | 0.0009754167 | 0.0009754167 | 0.0009754167 | 0.0009754167 | 0.0009754167 | 0.0009754167 | 0.0009754167 | 0.0009754167 | 0.0009754167 | 0.0009754167 | 0.0009754167 | 0.0009754167 | 0.0009754167 | 0 | 0 | 0 | 0 | 0
1537 | 357.4582 | 0.0009982142 | -40 | 728.5 | -808.5 | 0 | 0 | 0.0009982142 | 0.0009982142 | 0.0009982142 | 0.0009982142 | 0.0009982142 | 0.0009982142 | 0.0009982142 | 0.0009982142 | 0.0009982142 | 0.0009982142 | 0.0009982142 | 0.0009982142 | 0.0009982142 | 0.0009982142 | 0.0009982142 | 0.0009982142 | 0.0009982142 | 0.0009982142 | 0.0009982142 | 0.0009982142 | 0.0009982142 | 0.0009982142 | 0.0009982142 | 0.0009982142 | 0.0009982142 | 0.0009982142 | 0.0009982142 | 0.0009982142 | 0.0009982142 | 0.0009982142 | 0.0009982142 | 0.0009982142 | 0.0009982142 | 0.0009982142 | 0.0009982142 | 0.0009982142 | 0.0009982142 | 0.0009982142 | 0.0009982142 | 0.0009982142 | 0.0009982142 | 0.0009982142 | 0.0009982142 | 0.0009982142 | 0.0009982142 | 0.0009982142 | 0.0009982142 | 0.0009982142 | 0.0009982142 | 0.0009982142 | 0.0009982142 | 0.0009982142 | 0.0009982142 | 0.0009982142 | 0.0009982142 | 0.0009982142 | 0.0009982142 | 0.0009982142 | 0 | 0 | 0 | 0 | 0
1537 | 359.5735 | 0.001004122 | -30 | 738.5 | -798.5 | 0 | 0 | 0 | 0.001004122 | 0.001004122 | 0.001004122 | 0.001004122 | 0.001004122 | 0.001004122 | 0.001004122 | 0.001004122 | 0.001004122 | 0.001004122 | 0.001004122 | 0.001004122 | 0.001004122 | 0.001004122 | 0.001004122 | 0.001004122 | 0.001004122 | 0.001004122 | 0.001004122 | 0.001004122 | 0.001004122 | 0.001004122 | 0.001004122 | 0.001004122 | 0.001004122 | 0.001004122 | 0.001004122 | 0.001004122 | 0.001004122 | 0.001004122 | 0.001004122 | 0.001004122 | 0.001004122 | 0.001004122 | 0.001004122 | 0.001004122 | 0.001004122 | 0.001004122 | 0.001004122 | 0.001004122 | 0.001004122 | 0.001004122 | 0.001004122 | 0.001004122 | 0.001004122 | 0.001004122 | 0.001004122 | 0.001004122 | 0.001004122 | 0.001004122 | 0.001004122 | 0.001004122 | 0.001004122 | 0.001004122 | 0.001004122 | 0.001004122 | 0.001004122 | 0 | 0 | 0 | 0 | 0
1537 | 379.4925 | 0.001059746 | -20 | 748.5 | -788.5 | 0 | 0 | 0 | 0.001059746 | 0.001059746 | 0.001059746 | 0.001059746 | 0.001059746 | 0.001059746 | 0.001059746 | 0.001059746 | 0.001059746 | 0.001059746 | 0.001059746 | 0.001059746 | 0.001059746 | 0.001059746 | 0.001059746 | 0.001059746 | 0.001059746 | 0.001059746 | 0.001059746 | 0.001059746 | 0.001059746 | 0.001059746 | 0.001059746 | 0.001059746 | 0.001059746 | 0.001059746 | 0.001059746 | 0.001059746 | 0.001059746 | 0.001059746 | 0.001059746 | 0.001059746 | 0.001059746 | 0.001059746 | 0.001059746 | 0.001059746 | 0.001059746 | 0.001059746 | 0.001059746 | 0.001059746 | 0.001059746 | 0.001059746 | 0.001059746 | 0.001059746 | 0.001059746 | 0.001059746 | 0.001059746 | 0.001059746 | 0.001059746 | 0.001059746 | 0.001059746 | 0.001059746 | 0.001059746 | 0.001059746 | 0.001059746 | 0.001059746 | 0.001059746 | 0.001059746 | 0 | 0 | 0 | 0
1537 | 377.9031 | 0.001055308 | -10 | 758.5 | -778.5 | 0 | 0 | 0 | 0.001055308 | 0.001055308 | 0.001055308 | 0.001055308 | 0.001055308 | 0.001055308 | 0.001055308 | 0.001055308 | 0.001055308 | 0.001055308 | 0.001055308 | 0.001055308 | 0.001055308 | 0.001055308 | 0.001055308 | 0.001055308 | 0.001055308 | 0.001055308 | 0.001055308 | 0.001055308 | 0.001055308 | 0.001055308 | 0.001055308 | 0.001055308 | 0.001055308 | 0.001055308 | 0.001055308 | 0.001055308 | 0.001055308 | 0.001055308 | 0.001055308 | 0.001055308 | 0.001055308 | 0.001055308 | 0.001055308 | 0.001055308 | 0.001055308 | 0.001055308 | 0.001055308 | 0.001055308 | 0.001055308 | 0.001055308 | 0.001055308 | 0.001055308 | 0.001055308 | 0.001055308 | 0.001055308 | 0.001055308 | 0.001055308 | 0.001055308 | 0.001055308 | 0.001055308 | 0.001055308 | 0.001055308 | 0.001055308 | 0.001055308 | 0.001055308 | 0.001055308 | 0 | 0 | 0 | 0
1537 | 371.8082 | 0.001038287 | 0 | 768.5 | -768.5 | 0 | 0 | 0 | 0 | 0.001038287 | 0.001038287 | 0.001038287 | 0.001038287 | 0.001038287 | 0.001038287 | 0.001038287 | 0.001038287 | 0.001038287 | 0.001038287 | 0.001038287 | 0.001038287 | 0.001038287 | 0.001038287 | 0.001038287 | 0.001038287 | 0.001038287 | 0.001038287 | 0.001038287 | 0.001038287 | 0.001038287 | 0.001038287 | 0.001038287 | 0.001038287 | 0.001038287 | 0.001038287 | 0.001038287 | 0.001038287 | 0.001038287 | 0.001038287 | 0.001038287 | 0.001038287 | 0.001038287 | 0.001038287 | 0.001038287 | 0.001038287 | 0.001038287 | 0.001038287 | 0.001038287 | 0.001038287 | 0.001038287 | 0.001038287 | 0.001038287 | 0.001038287 | 0.001038287 | 0.001038287 | 0.001038287 | 0.001038287 | 0.001038287 | 0.001038287 | 0.001038287 | 0.001038287 | 0.001038287 | 0.001038287 | 0.001038287 | 0.001038287 | 0.001038287 | 0 | 0 | 0 | 0
1536 | 388.5213 | 0.001084959 | 10 | 778 | -758 | 0 | 0 | 0 | 0 | 0.001084959 | 0.001084959 | 0.001084959 | 0.001084959 | 0.001084959 | 0.001084959 | 0.001084959 | 0.001084959 | 0.001084959 | 0.001084959 | 0.001084959 | 0.001084959 | 0.001084959 | 0.001084959 | 0.001084959 | 0.001084959 | 0.001084959 | 0.001084959 | 0.001084959 | 0.001084959 | 0.001084959 | 0.001084959 | 0.001084959 | 0.001084959 | 0.001084959 | 0.001084959 | 0.001084959 | 0.001084959 | 0.001084959 | 0.001084959 | 0.001084959 | 0.001084959 | 0.001084959 | 0.001084959 | 0.001084959 | 0.001084959 | 0.001084959 | 0.001084959 | 0.001084959 | 0.001084959 | 0.001084959 | 0.001084959 | 0.001084959 | 0.001084959 | 0.001084959 | 0.001084959 | 0.001084959 | 0.001084959 | 0.001084959 | 0.001084959 | 0.001084959 | 0.001084959 | 0.001084959 | 0.001084959 | 0.001084959 | 0.001084959 | 0.001084959 | 0.001084959 | 0 | 0 | 0
1536 | 381.6425 | 0.00106575 | 20 | 788 | -748 | 0 | 0 | 0 | 0 | 0 | 0.00106575 | 0.00106575 | 0.00106575 | 0.00106575 | 0.00106575 | 0.00106575 | 0.00106575 | 0.00106575 | 0.00106575 | 0.00106575 | 0.00106575 | 0.00106575 | 0.00106575 | 0.00106575 | 0.00106575 | 0.00106575 | 0.00106575 | 0.00106575 | 0.00106575 | 0.00106575 | 0.00106575 | 0.00106575 | 0.00106575 | 0.00106575 | 0.00106575 | 0.00106575 | 0.00106575 | 0.00106575 | 0.00106575 | 0.00106575 | 0.00106575 | 0.00106575 | 0.00106575 | 0.00106575 | 0.00106575 | 0.00106575 | 0.00106575 | 0.00106575 | 0.00106575 | 0.00106575 | 0.00106575 | 0.00106575 | 0.00106575 | 0.00106575 | 0.00106575 | 0.00106575 | 0.00106575 | 0.00106575 | 0.00106575 | 0.00106575 | 0.00106575 | 0.00106575 | 0.00106575 | 0.00106575 | 0.00106575 | 0.00106575 | 0.00106575 | 0 | 0 | 0
1536 | 387.7172 | 0.001082714 | 30 | 798 | -738 | 0 | 0 | 0 | 0 | 0 | 0.001082714 | 0.001082714 | 0.001082714 | 0.001082714 | 0.001082714 | 0.001082714 | 0.001082714 | 0.001082714 | 0.001082714 | 0.001082714 | 0.001082714 | 0.001082714 | 0.001082714 | 0.001082714 | 0.001082714 | 0.001082714 | 0.001082714 | 0.001082714 | 0.001082714 | 0.001082714 | 0.001082714 | 0.001082714 | 0.001082714 | 0.001082714 | 0.001082714 | 0.001082714 | 0.001082714 | 0.001082714 | 0.001082714 | 0.001082714 | 0.001082714 | 0.001082714 | 0.001082714 | 0.001082714 | 0.001082714 | 0.001082714 | 0.001082714 | 0.001082714 | 0.001082714 | 0.001082714 | 0.001082714 | 0.001082714 | 0.001082714 | 0.001082714 | 0.001082714 | 0.001082714 | 0.001082714 | 0.001082714 | 0.001082714 | 0.001082714 | 0.001082714 | 0.001082714 | 0.001082714 | 0.001082714 | 0.001082714 | 0.001082714 | 0.001082714 | 0 | 0 | 0
1536 | 387.174 | 0.001081197 | 40 | 808 | -728 | 0 | 0 | 0 | 0 | 0 | 0.001081197 | 0.001081197 | 0.001081197 | 0.001081197 | 0.001081197 | 0.001081197 | 0.001081197 | 0.001081197 | 0.001081197 | 0.001081197 | 0.001081197 | 0.001081197 | 0.001081197 | 0.001081197 | 0.001081197 | 0.001081197 | 0.001081197 | 0.001081197 | 0.001081197 | 0.001081197 | 0.001081197 | 0.001081197 | 0.001081197 | 0.001081197 | 0.001081197 | 0.001081197 | 0.001081197 | 0.001081197 | 0.001081197 | 0.001081197 | 0.001081197 | 0.001081197 | 0.001081197 | 0.001081197 | 0.001081197 | 0.001081197 | 0.001081197 | 0.001081197 | 0.001081197 | 0.001081197 | 0.001081197 | 0.001081197 | 0.001081197 | 0.001081197 | 0.001081197 | 0.001081197 | 0.001081197 | 0.001081197 | 0.001081197 | 0.001081197 | 0.001081197 | 0.001081197 | 0.001081197 | 0.001081197 | 0.001081197 | 0.001081197 | 0.001081197 | 0.001081197 | 0 | 0
1537 | 372.585 | 0.001040456 | 30 | 798.5 | -738.5 | 0 | 0 | 0 | 0 | 0 | 0.001040456 | 0.001040456 | 0.001040456 | 0.001040456 | 0.001040456 | 0.001040456 | 0.001040456 | 0.001040456 | 0.001040456 | 0.001040456 | 0.001040456 | 0.001040456 | 0.001040456 | 0.001040456 | 0.001040456 | 0.001040456 | 0.001040456 | 0.001040456 | 0.001040456 | 0.001040456 | 0.001040456 | 0.001040456 | 0.001040456 | 0.001040456 | 0.001040456 | 0.001040456 | 0.001040456 | 0.001040456 | 0.001040456 | 0.001040456 | 0.001040456 | 0.001040456 | 0.001040456 | 0.001040456 | 0.001040456 | 0.001040456 | 0.001040456 | 0.001040456 | 0.001040456 | 0.001040456 | 0.001040456 | 0.001040456 | 0.001040456 | 0.001040456 | 0.001040456 | 0.001040456 | 0.001040456 | 0.001040456 | 0.001040456 | 0.001040456 | 0.001040456 | 0.001040456 | 0.001040456 | 0.001040456 | 0.001040456 | 0.001040456 | 0.001040456 | 0 | 0 | 0
1546 | 425.6425 | 0.001188621 | 20 | 793 | -753 | 0 | 0 | 0 | 0 | 0.001188621 | 0.001188621 | 0.001188621 | 0.001188621 | 0.001188621 | 0.001188621 | 0.001188621 | 0.001188621 | 0.001188621 | 0.001188621 | 0.001188621 | 0.001188621 | 0.001188621 | 0.001188621 | 0.001188621 | 0.001188621 | 0.001188621 | 0.001188621 | 0.001188621 | 0.001188621 | 0.001188621 | 0.001188621 | 0.001188621 | 0.001188621 | 0.001188621 | 0.001188621 | 0.001188621 | 0.001188621 | 0.001188621 | 0.001188621 | 0.001188621 | 0.001188621 | 0.001188621 | 0.001188621 | 0.001188621 | 0.001188621 | 0.001188621 | 0.001188621 | 0.001188621 | 0.001188621 | 0.001188621 | 0.001188621 | 0.001188621 | 0.001188621 | 0.001188621 | 0.001188621 | 0.001188621 | 0.001188621 | 0.001188621 | 0.001188621 | 0.001188621 | 0.001188621 | 0.001188621 | 0.001188621 | 0.001188621 | 0.001188621 | 0.001188621 | 0.001188621 | 0 | 0 | 0
1559 | 611.0512 | 0.001706381 | 10 | 789.5 | -769.5 | 0 | 0 | 0 | 0 | 0.001706381 | 0.001706381 | 0.001706381 | 0.001706381 | 0.001706381 | 0.001706381 | 0.001706381 | 0.001706381 | 0.001706381 | 0.001706381 | 0.001706381 | 0.001706381 | 0.001706381 | 0.001706381 | 0.001706381 | 0.001706381 | 0.001706381 | 0.001706381 | 0.001706381 | 0.001706381 | 0.001706381 | 0.001706381 | 0.001706381 | 0.001706381 | 0.001706381 | 0.001706381 | 0.001706381 | 0.001706381 | 0.001706381 | 0.001706381 | 0.001706381 | 0.001706381 | 0.001706381 | 0.001706381 | 0.001706381 | 0.001706381 | 0.001706381 | 0.001706381 | 0.001706381 | 0.001706381 | 0.001706381 | 0.001706381 | 0.001706381 | 0.001706381 | 0.001706381 | 0.001706381 | 0.001706381 | 0.001706381 | 0.001706381 | 0.001706381 | 0.001706381 | 0.001706381 | 0.001706381 | 0.001706381 | 0.001706381 | 0.001706381 | 0.001706381 | 0.001706381 | 0 | 0 | 0
1559 | 431.763 | 0.001205713 | 0 | 779.5 | -779.5 | 0 | 0 | 0 | 0.001205713 | 0.001205713 | 0.001205713 | 0.001205713 | 0.001205713 | 0.001205713 | 0.001205713 | 0.001205713 | 0.001205713 | 0.001205713 | 0.001205713 | 0.001205713 | 0.001205713 | 0.001205713 | 0.001205713 | 0.001205713 | 0.001205713 | 0.001205713 | 0.001205713 | 0.001205713 | 0.001205713 | 0.001205713 | 0.001205713 | 0.001205713 | 0.001205713 | 0.001205713 | 0.001205713 | 0.001205713 | 0.001205713 | 0.001205713 | 0.001205713 | 0.001205713 | 0.001205713 | 0.001205713 | 0.001205713 | 0.001205713 | 0.001205713 | 0.001205713 | 0.001205713 | 0.001205713 | 0.001205713 | 0.001205713 | 0.001205713 | 0.001205713 | 0.001205713 | 0.001205713 | 0.001205713 | 0.001205713 | 0.001205713 | 0.001205713 | 0.001205713 | 0.001205713 | 0.001205713 | 0.001205713 | 0.001205713 | 0.001205713 | 0.001205713 | 0.001205713 | 0.001205713 | 0 | 0 | 0
1559 | 410.656 | 0.001146771 | -10 | 769.5 | -789.5 | 0 | 0 | 0 | 0.001146771 | 0.001146771 | 0.001146771 | 0.001146771 | 0.001146771 | 0.001146771 | 0.001146771 | 0.001146771 | 0.001146771 | 0.001146771 | 0.001146771 | 0.001146771 | 0.001146771 | 0.001146771 | 0.001146771 | 0.001146771 | 0.001146771 | 0.001146771 | 0.001146771 | 0.001146771 | 0.001146771 | 0.001146771 | 0.001146771 | 0.001146771 | 0.001146771 | 0.001146771 | 0.001146771 | 0.001146771 | 0.001146771 | 0.001146771 | 0.001146771 | 0.001146771 | 0.001146771 | 0.001146771 | 0.001146771 | 0.001146771 | 0.001146771 | 0.001146771 | 0.001146771 | 0.001146771 | 0.001146771 | 0.001146771 | 0.001146771 | 0.001146771 | 0.001146771 | 0.001146771 | 0.001146771 | 0.001146771 | 0.001146771 | 0.001146771 | 0.001146771 | 0.001146771 | 0.001146771 | 0.001146771 | 0.001146771 | 0.001146771 | 0.001146771 | 0.001146771 | 0 | 0 | 0 | 0
1569 | 195.0402 | 0.0005446564 | -20 | 764.5 | -804.5 | 0 | 0 | 0.0005446564 | 0.0005446564 | 0.0005446564 | 0.0005446564 | 0.0005446564 | 0.0005446564 | 0.0005446564 | 0.0005446564 | 0.0005446564 | 0.0005446564 | 0.0005446564 | 0.0005446564 | 0.0005446564 | 0.0005446564 | 0.0005446564 | 0.0005446564 | 0.0005446564 | 0.0005446564 | 0.0005446564 | 0.0005446564 | 0.0005446564 | 0.0005446564 | 0.0005446564 | 0.0005446564 | 0.0005446564 | 0.0005446564 | 0.0005446564 | 0.0005446564 | 0.0005446564 | 0.0005446564 | 0.0005446564 | 0.0005446564 | 0.0005446564 | 0.0005446564 | 0.0005446564 | 0.0005446564 | 0.0005446564 | 0.0005446564 | 0.0005446564 | 0.0005446564 | 0.0005446564 | 0.0005446564 | 0.0005446564 | 0.0005446564 | 0.0005446564 | 0.0005446564 | 0.0005446564 | 0.0005446564 | 0.0005446564 | 0.0005446564 | 0.0005446564 | 0.0005446564 | 0.0005446564 | 0.0005446564 | 0.0005446564 | 0.0005446564 | 0.0005446564 | 0.0005446564 | 0.0005446564 | 0 | 0 | 0 | 0
1569 | 214.5054 | 0.0005990137 | -30 | 754.5 | -814.5 | 0 | 0 | 0.0005990137 | 0.0005990137 | 0.0005990137 | 0.0005990137 | 0.0005990137 | 0.0005990137 | 0.0005990137 | 0.0005990137 | 0.0005990137 | 0.0005990137 | 0.0005990137 | 0.0005990137 | 0.0005990137 | 0.0005990137 | 0.0005990137 | 0.0005990137 | 0.0005990137 | 0.0005990137 | 0.0005990137 | 0.0005990137 | 0.0005990137 | 0.0005990137 | 0.0005990137 | 0.0005990137 | 0.0005990137 | 0.0005990137 | 0.0005990137 | 0.0005990137 | 0.0005990137 | 0.0005990137 | 0.0005990137 | 0.0005990137 | 0.0005990137 | 0.0005990137 | 0.0005990137 | 0.0005990137 | 0.0005990137 | 0.0005990137 | 0.0005990137 | 0.0005990137 | 0.0005990137 | 0.0005990137 | 0.0005990137 | 0.0005990137 | 0.0005990137 | 0.0005990137 | 0.0005990137 | 0.0005990137 | 0.0005990137 | 0.0005990137 | 0.0005990137 | 0.0005990137 | 0.0005990137 | 0.0005990137 | 0.0005990137 | 0.0005990137 | 0.0005990137 | 0.0005990137 | 0.0005990137 | 0 | 0 | 0 | 0
1567 | 207.4258 | 0.0005792437 | -40 | 743.5 | -823.5 | 0 | 0 | 0.0005792437 | 0.0005792437 | 0.0005792437 | 0.0005792437 | 0.0005792437 | 0.0005792437 | 0.0005792437 | 0.0005792437 | 0.0005792437 | 0.0005792437 | 0.0005792437 | 0.0005792437 | 0.0005792437 | 0.0005792437 | 0.0005792437 | 0.0005792437 | 0.0005792437 | 0.0005792437 | 0.0005792437 | 0.0005792437 | 0.0005792437 | 0.0005792437 | 0.0005792437 | 0.0005792437 | 0.0005792437 | 0.0005792437 | 0.0005792437 | 0.0005792437 | 0.0005792437 | 0.0005792437 | 0.0005792437 | 0.0005792437 | 0.0005792437 | 0.0005792437 | 0.0005792437 | 0.0005792437 | 0.0005792437 | 0.0005792437 | 0.0005792437 | 0.0005792437 | 0.0005792437 | 0.0005792437 | 0.0005792437 | 0.0005792437 | 0.0005792437 | 0.0005792437 | 0.0005792437 | 0.0005792437 | 0.0005792437 | 0.0005792437 | 0.0005792437 | 0.0005792437 | 0.0005792437 | 0.0005792437 | 0.0005792437 | 0.0005792437 | 0.0005792437 | 0.0005792437 | 0 | 0 | 0 | 0 | 0
1544 | 177.1447 | 0.0004946826 | -30 | 742 | -802 | 0 | 0 | 0.0004946826 | 0.0004946826 | 0.0004946826 | 0.0004946826 | 0.0004946826 | 0.0004946826 | 0.0004946826 | 0.0004946826 | 0.0004946826 | 0.0004946826 | 0.0004946826 | 0.0004946826 | 0.0004946826 | 0.0004946826 | 0.0004946826 | 0.0004946826 | 0.0004946826 | 0.0004946826 | 0.0004946826 | 0.0004946826 | 0.0004946826 | 0.0004946826 | 0.0004946826 | 0.0004946826 | 0.0004946826 | 0.0004946826 | 0.0004946826 | 0.0004946826 | 0.0004946826 | 0.0004946826 | 0.0004946826 | 0.0004946826 | 0.0004946826 | 0.0004946826 | 0.0004946826 | 0.0004946826 | 0.0004946826 | 0.0004946826 | 0.0004946826 | 0.0004946826 | 0.0004946826 | 0.0004946826 | 0.0004946826 | 0.0004946826 | 0.0004946826 | 0.0004946826 | 0.0004946826 | 0.0004946826 | 0.0004946826 | 0.0004946826 | 0.0004946826 | 0.0004946826 | 0.0004946826 | 0.0004946826 | 0.0004946826 | 0.0004946826 | 0.0004946826 | 0.0004946826 | 0 | 0 | 0 | 0 | 0
1544 | 172.8057 | 0.0004825657 | -20 | 752 | -792 | 0 | 0 | 0 | 0.0004825657 | 0.0004825657 | 0.0004825657 | 0.0004825657 | 0.0004825657 | 0.0004825657 | 0.0004825657 | 0.0004825657 | 0.0004825657 | 0.0004825657 | 0.0004825657 | 0.0004825657 | 0.0004825657 | 0.0004825657 | 0.0004825657 | 0.0004825657 | 0.0004825657 | 0.0004825657 | 0.0004825657 | 0.0004825657 | 0.0004825657 | 0.0004825657 | 0.0004825657 | 0.0004825657 | 0.0004825657 | 0.0004825657 | 0.0004825657 | 0.0004825657 | 0.0004825657 | 0.0004825657 | 0.0004825657 | 0.0004825657 | 0.0004825657 | 0.0004825657 | 0.0004825657 | 0.0004825657 | 0.0004825657 | 0.0004825657 | 0.0004825657 | 0.0004825657 | 0.0004825657 | 0.0004825657 | 0.0004825657 | 0.0004825657 | 0.0004825657 | 0.0004825657 | 0.0004825657 | 0.0004825657 | 0.0004825657 | 0.0004825657 | 0.0004825657 | 0.0004825657 | 0.0004825657 | 0.0004825657 | 0.0004825657 | 0.0004825657 | 0.0004825657 | 0.0004825657 | 0 | 0 | 0 | 0
1544 | 179.7136 | 0.0005018563 | -10 | 762 | -782 | 0 | 0 | 0 | 0.0005018563 | 0.0005018563 | 0.0005018563 | 0.0005018563 | 0.0005018563 | 0.0005018563 | 0.0005018563 | 0.0005018563 | 0.0005018563 | 0.0005018563 | 0.0005018563 | 0.0005018563 | 0.0005018563 | 0.0005018563 | 0.0005018563 | 0.0005018563 | 0.0005018563 | 0.0005018563 | 0.0005018563 | 0.0005018563 | 0.0005018563 | 0.0005018563 | 0.0005018563 | 0.0005018563 | 0.0005018563 | 0.0005018563 | 0.0005018563 | 0.0005018563 | 0.0005018563 | 0.0005018563 | 0.0005018563 | 0.0005018563 | 0.0005018563 | 0.0005018563 | 0.0005018563 | 0.0005018563 | 0.0005018563 | 0.0005018563 | 0.0005018563 | 0.0005018563 | 0.0005018563 | 0.0005018563 | 0.0005018563 | 0.0005018563 | 0.0005018563 | 0.0005018563 | 0.0005018563 | 0.0005018563 | 0.0005018563 | 0.0005018563 | 0.0005018563 | 0.0005018563 | 0.0005018563 | 0.0005018563 | 0.0005018563 | 0.0005018563 | 0.0005018563 | 0.0005018563 | 0 | 0 | 0 | 0
1544 | 171.2902 | 0.0004783337 | 0 | 772 | -772 | 0 | 0 | 0 | 0 | 0.0004783337 | 0.0004783337 | 0.0004783337 | 0.0004783337 | 0.0004783337 | 0.0004783337 | 0.0004783337 | 0.0004783337 | 0.0004783337 | 0.0004783337 | 0.0004783337 | 0.0004783337 | 0.0004783337 | 0.0004783337 | 0.0004783337 | 0.0004783337 | 0.0004783337 | 0.0004783337 | 0.0004783337 | 0.0004783337 | 0.0004783337 | 0.0004783337 | 0.0004783337 | 0.0004783337 | 0.0004783337 | 0.0004783337 | 0.0004783337 | 0.0004783337 | 0.0004783337 | 0.0004783337 | 0.0004783337 | 0.0004783337 | 0.0004783337 | 0.0004783337 | 0.0004783337 | 0.0004783337 | 0.0004783337 | 0.0004783337 | 0.0004783337 | 0.0004783337 | 0.0004783337 | 0.0004783337 | 0.0004783337 | 0.0004783337 | 0.0004783337 | 0.0004783337 | 0.0004783337 | 0.0004783337 | 0.0004783337 | 0.0004783337 | 0.0004783337 | 0.0004783337 | 0.0004783337 | 0.0004783337 | 0.0004783337 | 0.0004783337 | 0.0004783337 | 0 | 0 | 0 | 0
1544 | 173.8468 | 0.0004854731 | 10 | 782 | -762 | 0 | 0 | 0 | 0 | 0.0004854731 | 0.0004854731 | 0.0004854731 | 0.0004854731 | 0.0004854731 | 0.0004854731 | 0.0004854731 | 0.0004854731 | 0.0004854731 | 0.0004854731 | 0.0004854731 | 0.0004854731 | 0.0004854731 | 0.0004854731 | 0.0004854731 | 0.0004854731 | 0.0004854731 | 0.0004854731 | 0.0004854731 | 0.0004854731 | 0.0004854731 | 0.0004854731 | 0.0004854731 | 0.0004854731 | 0.0004854731 | 0.0004854731 | 0.0004854731 | 0.0004854731 | 0.0004854731 | 0.0004854731 | 0.0004854731 | 0.0004854731 | 0.0004854731 | 0.0004854731 | 0.0004854731 | 0.0004854731 | 0.0004854731 | 0.0004854731 | 0.0004854731 | 0.0004854731 | 0.0004854731 | 0.0004854731 | 0.0004854731 | 0.0004854731 | 0.0004854731 | 0.0004854731 | 0.0004854731 | 0.0004854731 | 0.0004854731 | 0.0004854731 | 0.0004854731 | 0.0004854731 | 0.0004854731 | 0.0004854731 | 0.0004854731 | 0.0004854731 | 0.0004854731 | 0.0004854731 | 0 | 0 | 0
1544 | 172.4254 | 0.000481504 | 20 | 792 | -752 | 0 | 0 | 0 | 0 | 0.000481504 | 0.000481504 | 0.000481504 | 0.000481504 | 0.000481504 | 0.000481504 | 0.000481504 | 0.000481504 | 0.000481504 | 0.000481504 | 0.000481504 | 0.000481504 | 0.000481504 | 0.000481504 | 0.000481504 | 0.000481504 | 0.000481504 | 0.000481504 | 0.000481504 | 0.000481504 | 0.000481504 | 0.000481504 | 0.000481504 | 0.000481504 | 0.000481504 | 0.000481504 | 0.000481504 | 0.000481504 | 0.000481504 | 0.000481504 | 0.000481504 | 0.000481504 | 0.000481504 | 0.000481504 | 0.000481504 | 0.000481504 | 0.000481504 | 0.000481504 | 0.000481504 | 0.000481504 | 0.000481504 | 0.000481504 | 0.000481504 | 0.000481504 | 0.000481504 | 0.000481504 | 0.000481504 | 0.000481504 | 0.000481504 | 0.000481504 | 0.000481504 | 0.000481504 | 0.000481504 | 0.000481504 | 0.000481504 | 0.000481504 | 0.000481504 | 0.000481504 | 0 | 0 | 0
1544 | 175.4559 | 0.0004899666 | 30 | 802 | -742 | 0 | 0 | 0 | 0 | 0 | 0.0004899666 | 0.0004899666 | 0.0004899666 | 0.0004899666 | 0.0004899666 | 0.0004899666 | 0.0004899666 | 0.0004899666 | 0.0004899666 | 0.0004899666 | 0.0004899666 | 0.0004899666 | 0.0004899666 | 0.0004899666 | 0.0004899666 | 0.0004899666 | 0.0004899666 | 0.0004899666 | 0.0004899666 | 0.0004899666 | 0.0004899666 | 0.0004899666 | 0.0004899666 | 0.0004899666 | 0.0004899666 | 0.0004899666 | 0.0004899666 | 0.0004899666 | 0.0004899666 | 0.0004899666 | 0.0004899666 | 0.0004899666 | 0.0004899666 | 0.0004899666 | 0.0004899666 | 0.0004899666 | 0.0004899666 | 0.0004899666 | 0.0004899666 | 0.0004899666 | 0.0004899666 | 0.0004899666 | 0.0004899666 | 0.0004899666 | 0.0004899666 | 0.0004899666 | 0.0004899666 | 0.0004899666 | 0.0004899666 | 0.0004899666 | 0.0004899666 | 0.0004899666 | 0.0004899666 | 0.0004899666 | 0.0004899666 | 0.0004899666 | 0.0004899666 | 0.0004899666 | 0 | 0
1544 | 170.9938 | 0.0004775061 | 40 | 812 | -732 | 0 | 0 | 0 | 0 | 0 | 0.0004775061 | 0.0004775061 | 0.0004775061 | 0.0004775061 | 0.0004775061 | 0.0004775061 | 0.0004775061 | 0.0004775061 | 0.0004775061 | 0.0004775061 | 0.0004775061 | 0.0004775061 | 0.0004775061 | 0.0004775061 | 0.0004775061 | 0.0004775061 | 0.0004775061 | 0.0004775061 | 0.0004775061 | 0.0004775061 | 0.0004775061 | 0.0004775061 | 0.0004775061 | 0.0004775061 | 0.0004775061 | 0.0004775061 | 0.0004775061 | 0.0004775061 | 0.0004775061 | 0.0004775061 | 0.0004775061 | 0.0004775061 | 0.0004775061 | 0.0004775061 | 0.0004775061 | 0.0004775061 | 0.0004775061 | 0.0004775061 | 0.0004775061 | 0.0004775061 | 0.0004775061 | 0.0004775061 | 0.0004775061 | 0.0004775061 | 0.0004775061 | 0.0004775061 | 0.0004775061 | 0.0004775061 | 0.0004775061 | 0.0004775061 | 0.0004775061 | 0.0004775061 | 0.0004775061 | 0.0004775061 | 0.0004775061 | 0.0004775061 | 0.0004775061 | 0.0004775061 | 0 | 0
1544 | 170.3977 | 0.0004758415 | 30 | 802 | -742 | 0 | 0 | 0 | 0 | 0 | 0.0004758415 | 0.0004758415 | 0.0004758415 | 0.0004758415 | 0.0004758415 | 0.0004758415 | 0.0004758415 | 0.0004758415 | 0.0004758415 | 0.0004758415 | 0.0004758415 | 0.0004758415 | 0.0004758415 | 0.0004758415 | 0.0004758415 | 0.0004758415 | 0.0004758415 | 0.0004758415 | 0.0004758415 | 0.0004758415 | 0.0004758415 | 0.0004758415 | 0.0004758415 | 0.0004758415 | 0.0004758415 | 0.0004758415 | 0.0004758415 | 0.0004758415 | 0.0004758415 | 0.0004758415 | 0.0004758415 | 0.0004758415 | 0.0004758415 | 0.0004758415 | 0.0004758415 | 0.0004758415 | 0.0004758415 | 0.0004758415 | 0.0004758415 | 0.0004758415 | 0.0004758415 | 0.0004758415 | 0.0004758415 | 0.0004758415 | 0.0004758415 | 0.0004758415 | 0.0004758415 | 0.0004758415 | 0.0004758415 | 0.0004758415 | 0.0004758415 | 0.0004758415 | 0.0004758415 | 0.0004758415 | 0.0004758415 | 0.0004758415 | 0.0004758415 | 0.0004758415 | 0 | 0
1544 | 174.1714 | 0.0004863796 | 20 | 792 | -752 | 0 | 0 | 0 | 0 | 0.0004863796 | 0.0004863796 | 0.0004863796 | 0.0004863796 | 0.0004863796 | 0.0004863796 | 0.0004863796 | 0.0004863796 | 0.0004863796 | 0.0004863796 | 0.0004863796 | 0.0004863796 | 0.0004863796 | 0.0004863796 | 0.0004863796 | 0.0004863796 | 0.0004863796 | 0.0004863796 | 0.0004863796 | 0.0004863796 | 0.0004863796 | 0.0004863796 | 0.0004863796 | 0.0004863796 | 0.0004863796 | 0.0004863796 | 0.0004863796 | 0.0004863796 | 0.0004863796 | 0.0004863796 | 0.0004863796 | 0.0004863796 | 0.0004863796 | 0.0004863796 | 0.0004863796 | 0.0004863796 | 0.0004863796 | 0.0004863796 | 0.0004863796 | 0.0004863796 | 0.0004863796 | 0.0004863796 | 0.0004863796 | 0.0004863796 | 0.0004863796 | 0.0004863796 | 0.0004863796 | 0.0004863796 | 0.0004863796 | 0.0004863796 | 0.0004863796 | 0.0004863796 | 0.0004863796 | 0.0004863796 | 0.0004863796 | 0.0004863796 | 0.0004863796 | 0.0004863796 | 0 | 0 | 0
1544 | 168.9517 | 0.0004718035 | 10 | 782 | -762 | 0 | 0 | 0 | 0 | 0.0004718035 | 0.0004718035 | 0.0004718035 | 0.0004718035 | 0.0004718035 | 0.0004718035 | 0.0004718035 | 0.0004718035 | 0.0004718035 | 0.0004718035 | 0.0004718035 | 0.0004718035 | 0.0004718035 | 0.0004718035 | 0.0004718035 | 0.0004718035 | 0.0004718035 | 0.0004718035 | 0.0004718035 | 0.0004718035 | 0.0004718035 | 0.0004718035 | 0.0004718035 | 0.0004718035 | 0.0004718035 | 0.0004718035 | 0.0004718035 | 0.0004718035 | 0.0004718035 | 0.0004718035 | 0.0004718035 | 0.0004718035 | 0.0004718035 | 0.0004718035 | 0.0004718035 | 0.0004718035 | 0.0004718035 | 0.0004718035 | 0.0004718035 | 0.0004718035 | 0.0004718035 | 0.0004718035 | 0.0004718035 | 0.0004718035 | 0.0004718035 | 0.0004718035 | 0.0004718035 | 0.0004718035 | 0.0004718035 | 0.0004718035 | 0.0004718035 | 0.0004718035 | 0.0004718035 | 0.0004718035 | 0.0004718035 | 0.0004718035 | 0.0004718035 | 0.0004718035 | 0 | 0 | 0
1544 | 172.6212 | 0.0004820507 | 0 | 772 | -772 | 0 | 0 | 0 | 0 | 0.0004820507 | 0.0004820507 | 0.0004820507 | 0.0004820507 | 0.0004820507 | 0.0004820507 | 0.0004820507 | 0.0004820507 | 0.0004820507 | 0.0004820507 | 0.0004820507 | 0.0004820507 | 0.0004820507 | 0.0004820507 | 0.0004820507 | 0.0004820507 | 0.0004820507 | 0.0004820507 | 0.0004820507 | 0.0004820507 | 0.0004820507 | 0.0004820507 | 0.0004820507 | 0.0004820507 | 0.0004820507 | 0.0004820507 | 0.0004820507 | 0.0004820507 | 0.0004820507 | 0.0004820507 | 0.0004820507 | 0.0004820507 | 0.0004820507 | 0.0004820507 | 0.0004820507 | 0.0004820507 | 0.0004820507 | 0.0004820507 | 0.0004820507 | 0.0004820507 | 0.0004820507 | 0.0004820507 | 0.0004820507 | 0.0004820507 | 0.0004820507 | 0.0004820507 | 0.0004820507 | 0.0004820507 | 0.0004820507 | 0.0004820507 | 0.0004820507 | 0.0004820507 | 0.0004820507 | 0.0004820507 | 0.0004820507 | 0.0004820507 | 0.0004820507 | 0 | 0 | 0 | 0
1544 | 168.5605 | 0.0004707111 | -10 | 762 | -782 | 0 | 0 | 0 | 0.0004707111 | 0.0004707111 | 0.0004707111 | 0.0004707111 | 0.0004707111 | 0.0004707111 | 0.0004707111 | 0.0004707111 | 0.0004707111 | 0.0004707111 | 0.0004707111 | 0.0004707111 | 0.0004707111 | 0.0004707111 | 0.0004707111 | 0.0004707111 | 0.0004707111 | 0.0004707111 | 0.0004707111 | 0.0004707111 | 0.0004707111 | 0.0004707111 | 0.0004707111 | 0.0004707111 | 0.0004707111 | 0.0004707111 | 0.0004707111 | 0.0004707111 | 0.0004707111 | 0.0004707111 | 0.0004707111 | 0.0004707111 | 0.0004707111 | 0.0004707111 | 0.0004707111 | 0.0004707111 | 0.0004707111 | 0.0004707111 | 0.0004707111 | 0.0004707111 | 0.0004707111 | 0.0004707111 | 0.0004707111 | 0.0004707111 | 0.0004707111 | 0.0004707111 | 0.0004707111 | 0.0004707111 | 0.0004707111 | 0.0004707111 | 0.0004707111 | 0.0004707111 | 0.0004707111 | 0.0004707111 | 0.0004707111 | 0.0004707111 | 0.0004707111 | 0.0004707111 | 0 | 0 | 0 | 0
1544 | 171.982 | 0.0004802658 | -20 | 752 | -792 | 0 | 0 | 0 | 0.0004802658 | 0.0004802658 | 0.0004802658 | 0.0004802658 | 0.0004802658 | 0.0004802658 | 0.0004802658 | 0.0004802658 | 0.0004802658 | 0.0004802658 | 0.0004802658 | 0.0004802658 | 0.0004802658 | 0.0004802658 | 0.0004802658 | 0.0004802658 | 0.0004802658 | 0.0004802658 | 0.0004802658 | 0.0004802658 | 0.0004802658 | 0.0004802658 | 0.0004802658 | 0.0004802658 | 0.0004802658 | 0.0004802658 | 0.0004802658 | 0.0004802658 | 0.0004802658 | 0.0004802658 | 0.0004802658 | 0.0004802658 | 0.0004802658 | 0.0004802658 | 0.0004802658 | 0.0004802658 | 0.0004802658 | 0.0004802658 | 0.0004802658 | 0.0004802658 | 0.0004802658 | 0.0004802658 | 0.0004802658 | 0.0004802658 | 0.0004802658 | 0.0004802658 | 0.0004802658 | 0.0004802658 | 0.0004802658 | 0.0004802658 | 0.0004802658 | 0.0004802658 | 0.0004802658 | 0.0004802658 | 0.0004802658 | 0.0004802658 | 0.0004802658 | 0.0004802658 | 0 | 0 | 0 | 0
1544 | 173.7437 | 0.0004851852 | -30 | 742 | -802 | 0 | 0 | 0.0004851852 | 0.0004851852 | 0.0004851852 | 0.0004851852 | 0.0004851852 | 0.0004851852 | 0.0004851852 | 0.0004851852 | 0.0004851852 | 0.0004851852 | 0.0004851852 | 0.0004851852 | 0.0004851852 | 0.0004851852 | 0.0004851852 | 0.0004851852 | 0.0004851852 | 0.0004851852 | 0.0004851852 | 0.0004851852 | 0.0004851852 | 0.0004851852 | 0.0004851852 | 0.0004851852 | 0.0004851852 | 0.0004851852 | 0.0004851852 | 0.0004851852 | 0.0004851852 | 0.0004851852 | 0.0004851852 | 0.0004851852 | 0.0004851852 | 0.0004851852 | 0.0004851852 | 0.0004851852 | 0.0004851852 | 0.0004851852 | 0.0004851852 | 0.0004851852 | 0.0004851852 | 0.0004851852 | 0.0004851852 | 0.0004851852 | 0.0004851852 | 0.0004851852 | 0.0004851852 | 0.0004851852 | 0.0004851852 | 0.0004851852 | 0.0004851852 | 0.0004851852 | 0.0004851852 | 0.0004851852 | 0.0004851852 | 0.0004851852 | 0.0004851852 | 0.0004851852 | 0 | 0 | 0 | 0 | 0
1544 | 174.7058 | 0.000487872 | -40 | 732 | -812 | 0 | 0 | 0.000487872 | 0.000487872 | 0.000487872 | 0.000487872 | 0.000487872 | 0.000487872 | 0.000487872 | 0.000487872 | 0.000487872 | 0.000487872 | 0.000487872 | 0.000487872 | 0.000487872 | 0.000487872 | 0.000487872 | 0.000487872 | 0.000487872 | 0.000487872 | 0.000487872 | 0.000487872 | 0.000487872 | 0.000487872 | 0.000487872 | 0.000487872 | 0.000487872 | 0.000487872 | 0.000487872 | 0.000487872 | 0.000487872 | 0.000487872 | 0.000487872 | 0.000487872 | 0.000487872 | 0.000487872 | 0.000487872 | 0.000487872 | 0.000487872 | 0.000487872 | 0.000487872 | 0.000487872 | 0.000487872 | 0.000487872 | 0.000487872 | 0.000487872 | 0.000487872 | 0.000487872 | 0.000487872 | 0.000487872 | 0.000487872 | 0.000487872 | 0.000487872 | 0.000487872 | 0.000487872 | 0.000487872 | 0.000487872 | 0.000487872 | 0.000487872 | 0.000487872 | 0 | 0 | 0 | 0 | 0
1544 | 157.863 | 0.0004408379 | -30 | 742 | -802 | 0 | 0 | 0.0004408379 | 0.0004408379 | 0.0004408379 | 0.0004408379 | 0.0004408379 | 0.0004408379 | 0.0004408379 | 0.0004408379 | 0.0004408379 | 0.0004408379 | 0.0004408379 | 0.0004408379 | 0.0004408379 | 0.0004408379 | 0.0004408379 | 0.0004408379 | 0.0004408379 | 0.0004408379 | 0.0004408379 | 0.0004408379 | 0.0004408379 | 0.0004408379 | 0.0004408379 | 0.0004408379 | 0.0004408379 | 0.0004408379 | 0.0004408379 | 0.0004408379 | 0.0004408379 | 0.0004408379 | 0.0004408379 | 0.0004408379 | 0.0004408379 | 0.0004408379 | 0.0004408379 | 0.0004408379 | 0.0004408379 | 0.0004408379 | 0.0004408379 | 0.0004408379 | 0.0004408379 | 0.0004408379 | 0.0004408379 | 0.0004408379 | 0.0004408379 | 0.0004408379 | 0.0004408379 | 0.0004408379 | 0.0004408379 | 0.0004408379 | 0.0004408379 | 0.0004408379 | 0.0004408379 | 0.0004408379 | 0.0004408379 | 0.0004408379 | 0.0004408379 | 0.0004408379 | 0 | 0 | 0 | 0 | 0
1544 | 177.3429 | 0.0004952362 | -20 | 752 | -792 | 0 | 0 | 0 | 0.0004952362 | 0.0004952362 | 0.0004952362 | 0.0004952362 | 0.0004952362 | 0.0004952362 | 0.0004952362 | 0.0004952362 | 0.0004952362 | 0.0004952362 | 0.0004952362 | 0.0004952362 | 0.0004952362 | 0.0004952362 | 0.0004952362 | 0.0004952362 | 0.0004952362 | 0.0004952362 | 0.0004952362 | 0.0004952362 | 0.0004952362 | 0.0004952362 | 0.0004952362 | 0.0004952362 | 0.0004952362 | 0.0004952362 | 0.0004952362 | 0.0004952362 | 0.0004952362 | 0.0004952362 | 0.0004952362 | 0.0004952362 | 0.0004952362 | 0.0004952362 | 0.0004952362 | 0.0004952362 | 0.0004952362 | 0.0004952362 | 0.0004952362 | 0.0004952362 | 0.0004952362 | 0.0004952362 | 0.0004952362 | 0.0004952362 | 0.0004952362 | 0.0004952362 | 0.0004952362 | 0.0004952362 | 0.0004952362 | 0.0004952362 | 0.0004952362 | 0.0004952362 | 0.0004952362 | 0.0004952362 | 0.0004952362 | 0.0004952362 | 0.0004952362 | 0.0004952362 | 0 | 0 | 0 | 0
1544 | 174.7238 | 0.0004879221 | -10 | 762 | -782 | 0 | 0 | 0 | 0.0004879221 | 0.0004879221 | 0.0004879221 | 0.0004879221 | 0.0004879221 | 0.0004879221 | 0.0004879221 | 0.0004879221 | 0.0004879221 | 0.0004879221 | 0.0004879221 | 0.0004879221 | 0.0004879221 | 0.0004879221 | 0.0004879221 | 0.0004879221 | 0.0004879221 | 0.0004879221 | 0.0004879221 | 0.0004879221 | 0.0004879221 | 0.0004879221 | 0.0004879221 | 0.0004879221 | 0.0004879221 | 0.0004879221 | 0.0004879221 | 0.0004879221 | 0.0004879221 | 0.0004879221 | 0.0004879221 | 0.0004879221 | 0.0004879221 | 0.0004879221 | 0.0004879221 | 0.0004879221 | 0.0004879221 | 0.0004879221 | 0.0004879221 | 0.0004879221 | 0.0004879221 | 0.0004879221 | 0.0004879221 | 0.0004879221 | 0.0004879221 | 0.0004879221 | 0.0004879221 | 0.0004879221 | 0.0004879221 | 0.0004879221 | 0.0004879221 | 0.0004879221 | 0.0004879221 | 0.0004879221 | 0.0004879221 | 0.0004879221 | 0.0004879221 | 0.0004879221 | 0 | 0 | 0 | 0
1544 | 170.76 | 0.0004768532 | 0 | 772 | -772 | 0 | 0 | 0 | 0 | 0.0004768532 | 0.0004768532 | 0.0004768532 | 0.0004768532 | 0.0004768532 | 0.0004768532 | 0.0004768532 | 0.0004768532 | 0.0004768532 | 0.0004768532 | 0.0004768532 | 0.0004768532 | 0.0004768532 | 0.0004768532 | 0.0004768532 | 0.0004768532 | 0.0004768532 | 0.0004768532 | 0.0004768532 | 0.0004768532 | 0.0004768532 | 0.0004768532 | 0.0004768532 | 0.0004768532 | 0.0004768532 | 0.0004768532 | 0.0004768532 | 0.0004768532 | 0.0004768532 | 0.0004768532 | 0.0004768532 | 0.0004768532 | 0.0004768532 | 0.0004768532 | 0.0004768532 | 0.0004768532 | 0.0004768532 | 0.0004768532 | 0.0004768532 | 0.0004768532 | 0.0004768532 | 0.0004768532 | 0.0004768532 | 0.0004768532 | 0.0004768532 | 0.0004768532 | 0.0004768532 | 0.0004768532 | 0.0004768532 | 0.0004768532 | 0.0004768532 | 0.0004768532 | 0.0004768532 | 0.0004768532 | 0.0004768532 | 0.0004768532 | 0.0004768532 | 0 | 0 | 0 | 0
1544 | 171.883 | 0.0004799892 | 10 | 782 | -762 | 0 | 0 | 0 | 0 | 0.0004799892 | 0.0004799892 | 0.0004799892 | 0.0004799892 | 0.0004799892 | 0.0004799892 | 0.0004799892 | 0.0004799892 | 0.0004799892 | 0.0004799892 | 0.0004799892 | 0.0004799892 | 0.0004799892 | 0.0004799892 | 0.0004799892 | 0.0004799892 | 0.0004799892 | 0.0004799892 | 0.0004799892 | 0.0004799892 | 0.0004799892 | 0.0004799892 | 0.0004799892 | 0.0004799892 | 0.0004799892 | 0.0004799892 | 0.0004799892 | 0.0004799892 | 0.0004799892 | 0.0004799892 | 0.0004799892 | 0.0004799892 | 0.0004799892 | 0.0004799892 | 0.0004799892 | 0.0004799892 | 0.0004799892 | 0.0004799892 | 0.0004799892 | 0.0004799892 | 0.0004799892 | 0.0004799892 | 0.0004799892 | 0.0004799892 | 0.0004799892 | 0.0004799892 | 0.0004799892 | 0.0004799892 | 0.0004799892 | 0.0004799892 | 0.0004799892 | 0.0004799892 | 0.0004799892 | 0.0004799892 | 0.0004799892 | 0.0004799892 | 0.0004799892 | 0.0004799892 | 0 | 0 | 0
1544 | 272.2339 | 0.0007602226 | 20 | 792 | -752 | 0 | 0 | 0 | 0 | 0.0007602226 | 0.0007602226 | 0.0007602226 | 0.0007602226 | 0.0007602226 | 0.0007602226 | 0.0007602226 | 0.0007602226 | 0.0007602226 | 0.0007602226 | 0.0007602226 | 0.0007602226 | 0.0007602226 | 0.0007602226 | 0.0007602226 | 0.0007602226 | 0.0007602226 | 0.0007602226 | 0.0007602226 | 0.0007602226 | 0.0007602226 | 0.0007602226 | 0.0007602226 | 0.0007602226 | 0.0007602226 | 0.0007602226 | 0.0007602226 | 0.0007602226 | 0.0007602226 | 0.0007602226 | 0.0007602226 | 0.0007602226 | 0.0007602226 | 0.0007602226 | 0.0007602226 | 0.0007602226 | 0.0007602226 | 0.0007602226 | 0.0007602226 | 0.0007602226 | 0.0007602226 | 0.0007602226 | 0.0007602226 | 0.0007602226 | 0.0007602226 | 0.0007602226 | 0.0007602226 | 0.0007602226 | 0.0007602226 | 0.0007602226 | 0.0007602226 | 0.0007602226 | 0.0007602226 | 0.0007602226 | 0.0007602226 | 0.0007602226 | 0.0007602226 | 0.0007602226 | 0 | 0 | 0
1544 | 168.696 | 0.0004710893 | 30 | 802 | -742 | 0 | 0 | 0 | 0 | 0 | 0.0004710893 | 0.0004710893 | 0.0004710893 | 0.0004710893 | 0.0004710893 | 0.0004710893 | 0.0004710893 | 0.0004710893 | 0.0004710893 | 0.0004710893 | 0.0004710893 | 0.0004710893 | 0.0004710893 | 0.0004710893 | 0.0004710893 | 0.0004710893 | 0.0004710893 | 0.0004710893 | 0.0004710893 | 0.0004710893 | 0.0004710893 | 0.0004710893 | 0.0004710893 | 0.0004710893 | 0.0004710893 | 0.0004710893 | 0.0004710893 | 0.0004710893 | 0.0004710893 | 0.0004710893 | 0.0004710893 | 0.0004710893 | 0.0004710893 | 0.0004710893 | 0.0004710893 | 0.0004710893 | 0.0004710893 | 0.0004710893 | 0.0004710893 | 0.0004710893 | 0.0004710893 | 0.0004710893 | 0.0004710893 | 0.0004710893 | 0.0004710893 | 0.0004710893 | 0.0004710893 | 0.0004710893 | 0.0004710893 | 0.0004710893 | 0.0004710893 | 0.0004710893 | 0.0004710893 | 0.0004710893 | 0.0004710893 | 0.0004710893 | 0.0004710893 | 0.0004710893 | 0 | 0
1544 | 172.1698 | 0.00048079 | 40 | 812 | -732 | 0 | 0 | 0 | 0 | 0 | 0.00048079 | 0.00048079 | 0.00048079 | 0.00048079 | 0.00048079 | 0.00048079 | 0.00048079 | 0.00048079 | 0.00048079 | 0.00048079 | 0.00048079 | 0.00048079 | 0.00048079 | 0.00048079 | 0.00048079 | 0.00048079 | 0.00048079 | 0.00048079 | 0.00048079 | 0.00048079 | 0.00048079 | 0.00048079 | 0.00048079 | 0.00048079 | 0.00048079 | 0.00048079 | 0.00048079 | 0.00048079 | 0.00048079 | 0.00048079 | 0.00048079 | 0.00048079 | 0.00048079 | 0.00048079 | 0.00048079 | 0.00048079 | 0.00048079 | 0.00048079 | 0.00048079 | 0.00048079 | 0.00048079 | 0.00048079 | 0.00048079 | 0.00048079 | 0.00048079 | 0.00048079 | 0.00048079 | 0.00048079 | 0.00048079 | 0.00048079 | 0.00048079 | 0.00048079 | 0.00048079 | 0.00048079 | 0.00048079 | 0.00048079 | 0.00048079 | 0.00048079 | 0 | 0
1544 | 168.3506 | 0.0004701248 | 30 | 802 | -742 | 0 | 0 | 0 | 0 | 0 | 0.0004701248 | 0.0004701248 | 0.0004701248 | 0.0004701248 | 0.0004701248 | 0.0004701248 | 0.0004701248 | 0.0004701248 | 0.0004701248 | 0.0004701248 | 0.0004701248 | 0.0004701248 | 0.0004701248 | 0.0004701248 | 0.0004701248 | 0.0004701248 | 0.0004701248 | 0.0004701248 | 0.0004701248 | 0.0004701248 | 0.0004701248 | 0.0004701248 | 0.0004701248 | 0.0004701248 | 0.0004701248 | 0.0004701248 | 0.0004701248 | 0.0004701248 | 0.0004701248 | 0.0004701248 | 0.0004701248 | 0.0004701248 | 0.0004701248 | 0.0004701248 | 0.0004701248 | 0.0004701248 | 0.0004701248 | 0.0004701248 | 0.0004701248 | 0.0004701248 | 0.0004701248 | 0.0004701248 | 0.0004701248 | 0.0004701248 | 0.0004701248 | 0.0004701248 | 0.0004701248 | 0.0004701248 | 0.0004701248 | 0.0004701248 | 0.0004701248 | 0.0004701248 | 0.0004701248 | 0.0004701248 | 0.0004701248 | 0.0004701248 | 0.0004701248 | 0.0004701248 | 0 | 0
1544 | 174.2268 | 0.0004865343 | 20 | 792 | -752 | 0 | 0 | 0 | 0 | 0.0004865343 | 0.0004865343 | 0.0004865343 | 0.0004865343 | 0.0004865343 | 0.0004865343 | 0.0004865343 | 0.0004865343 | 0.0004865343 | 0.0004865343 | 0.0004865343 | 0.0004865343 | 0.0004865343 | 0.0004865343 | 0.0004865343 | 0.0004865343 | 0.0004865343 | 0.0004865343 | 0.0004865343 | 0.0004865343 | 0.0004865343 | 0.0004865343 | 0.0004865343 | 0.0004865343 | 0.0004865343 | 0.0004865343 | 0.0004865343 | 0.0004865343 | 0.0004865343 | 0.0004865343 | 0.0004865343 | 0.0004865343 | 0.0004865343 | 0.0004865343 | 0.0004865343 | 0.0004865343 | 0.0004865343 | 0.0004865343 | 0.0004865343 | 0.0004865343 | 0.0004865343 | 0.0004865343 | 0.0004865343 | 0.0004865343 | 0.0004865343 | 0.0004865343 | 0.0004865343 | 0.0004865343 | 0.0004865343 | 0.0004865343 | 0.0004865343 | 0.0004865343 | 0.0004865343 | 0.0004865343 | 0.0004865343 | 0.0004865343 | 0.0004865343 | 0.0004865343 | 0 | 0 | 0
1544 | 166.515 | 0.0004649989 | 10 | 782 | -762 | 0 | 0 | 0 | 0 | 0.0004649989 | 0.0004649989 | 0.0004649989 | 0.0004649989 | 0.0004649989 | 0.0004649989 | 0.0004649989 | 0.0004649989 | 0.0004649989 | 0.0004649989 | 0.0004649989 | 0.0004649989 | 0.0004649989 | 0.0004649989 | 0.0004649989 | 0.0004649989 | 0.0004649989 | 0.0004649989 | 0.0004649989 | 0.0004649989 | 0.0004649989 | 0.0004649989 | 0.0004649989 | 0.0004649989 | 0.0004649989 | 0.0004649989 | 0.0004649989 | 0.0004649989 | 0.0004649989 | 0.0004649989 | 0.0004649989 | 0.0004649989 | 0.0004649989 | 0.0004649989 | 0.0004649989 | 0.0004649989 | 0.0004649989 | 0.0004649989 | 0.0004649989 | 0.0004649989 | 0.0004649989 | 0.0004649989 | 0.0004649989 | 0.0004649989 | 0.0004649989 | 0.0004649989 | 0.0004649989 | 0.0004649989 | 0.0004649989 | 0.0004649989 | 0.0004649989 | 0.0004649989 | 0.0004649989 | 0.0004649989 | 0.0004649989 | 0.0004649989 | 0.0004649989 | 0.0004649989 | 0 | 0 | 0
1544 | 171.5739 | 0.000479126 | 0 | 772 | -772 | 0 | 0 | 0 | 0 | 0.000479126 | 0.000479126 | 0.000479126 | 0.000479126 | 0.000479126 | 0.000479126 | 0.000479126 | 0.000479126 | 0.000479126 | 0.000479126 | 0.000479126 | 0.000479126 | 0.000479126 | 0.000479126 | 0.000479126 | 0.000479126 | 0.000479126 | 0.000479126 | 0.000479126 | 0.000479126 | 0.000479126 | 0.000479126 | 0.000479126 | 0.000479126 | 0.000479126 | 0.000479126 | 0.000479126 | 0.000479126 | 0.000479126 | 0.000479126 | 0.000479126 | 0.000479126 | 0.000479126 | 0.000479126 | 0.000479126 | 0.000479126 | 0.000479126 | 0.000479126 | 0.000479126 | 0.000479126 | 0.000479126 | 0.000479126 | 0.000479126 | 0.000479126 | 0.000479126 | 0.000479126 | 0.000479126 | 0.000479126 | 0.000479126 | 0.000479126 | 0.000479126 | 0.000479126 | 0.000479126 | 0.000479126 | 0.000479126 | 0.000479126 | 0.000479126 | 0 | 0 | 0 | 0
1544 | 166.001 | 0.0004635636 | -10 | 762 | -782 | 0 | 0 | 0 | 0.0004635636 | 0.0004635636 | 0.0004635636 | 0.0004635636 | 0.0004635636 | 0.0004635636 | 0.0004635636 | 0.0004635636 | 0.0004635636 | 0.0004635636 | 0.0004635636 | 0.0004635636 | 0.0004635636 | 0.0004635636 | 0.0004635636 | 0.0004635636 | 0.0004635636 | 0.0004635636 | 0.0004635636 | 0.0004635636 | 0.0004635636 | 0.0004635636 | 0.0004635636 | 0.0004635636 | 0.0004635636 | 0.0004635636 | 0.0004635636 | 0.0004635636 | 0.0004635636 | 0.0004635636 | 0.0004635636 | 0.0004635636 | 0.0004635636 | 0.0004635636 | 0.0004635636 | 0.0004635636 | 0.0004635636 | 0.0004635636 | 0.0004635636 | 0.0004635636 | 0.0004635636 | 0.0004635636 | 0.0004635636 | 0.0004635636 | 0.0004635636 | 0.0004635636 | 0.0004635636 | 0.0004635636 | 0.0004635636 | 0.0004635636 | 0.0004635636 | 0.0004635636 | 0.0004635636 | 0.0004635636 | 0.0004635636 | 0.0004635636 | 0.0004635636 | 0.0004635636 | 0 | 0 | 0 | 0
1544 | 171.0837 | 0.000477757 | -20 | 752 | -792 | 0 | 0 | 0 | 0.000477757 | 0.000477757 | 0.000477757 | 0.000477757 | 0.000477757 | 0.000477757 | 0.000477757 | 0.000477757 | 0.000477757 | 0.000477757 | 0.000477757 | 0.000477757 | 0.000477757 | 0.000477757 | 0.000477757 | 0.000477757 | 0.000477757 | 0.000477757 | 0.000477757 | 0.000477757 | 0.000477757 | 0.000477757 | 0.000477757 | 0.000477757 | 0.000477757 | 0.000477757 | 0.000477757 | 0.000477757 | 0.000477757 | 0.000477757 | 0.000477757 | 0.000477757 | 0.000477757 | 0.000477757 | 0.000477757 | 0.000477757 | 0.000477757 | 0.000477757 | 0.000477757 | 0.000477757 | 0.000477757 | 0.000477757 | 0.000477757 | 0.000477757 | 0.000477757 | 0.000477757 | 0.000477757 | 0.000477757 | 0.000477757 | 0.000477757 | 0.000477757 | 0.000477757 | 0.000477757 | 0.000477757 | 0.000477757 | 0.000477757 | 0.000477757 | 0.000477757 | 0 | 0 | 0 | 0
1544 | 163.1478 | 0.0004555958 | -30 | 742 | -802 | 0 | 0 | 0.0004555958 | 0.0004555958 | 0.0004555958 | 0.0004555958 | 0.0004555958 | 0.0004555958 | 0.0004555958 | 0.0004555958 | 0.0004555958 | 0.0004555958 | 0.0004555958 | 0.0004555958 | 0.0004555958 | 0.0004555958 | 0.0004555958 | 0.0004555958 | 0.0004555958 | 0.0004555958 | 0.0004555958 | 0.0004555958 | 0.0004555958 | 0.0004555958 | 0.0004555958 | 0.0004555958 | 0.0004555958 | 0.0004555958 | 0.0004555958 | 0.0004555958 | 0.0004555958 | 0.0004555958 | 0.0004555958 | 0.0004555958 | 0.0004555958 | 0.0004555958 | 0.0004555958 | 0.0004555958 | 0.0004555958 | 0.0004555958 | 0.0004555958 | 0.0004555958 | 0.0004555958 | 0.0004555958 | 0.0004555958 | 0.0004555958 | 0.0004555958 | 0.0004555958 | 0.0004555958 | 0.0004555958 | 0.0004555958 | 0.0004555958 | 0.0004555958 | 0.0004555958 | 0.0004555958 | 0.0004555958 | 0.0004555958 | 0.0004555958 | 0.0004555958 | 0.0004555958 | 0 | 0 | 0 | 0 | 0
1544 | 169.2758 | 0.0004727085 | -40 | 732 | -812 | 0 | 0 | 0.0004727085 | 0.0004727085 | 0.0004727085 | 0.0004727085 | 0.0004727085 | 0.0004727085 | 0.0004727085 | 0.0004727085 | 0.0004727085 | 0.0004727085 | 0.0004727085 | 0.0004727085 | 0.0004727085 | 0.0004727085 | 0.0004727085 | 0.0004727085 | 0.0004727085 | 0.0004727085 | 0.0004727085 | 0.0004727085 | 0.0004727085 | 0.0004727085 | 0.0004727085 | 0.0004727085 | 0.0004727085 | 0.0004727085 | 0.0004727085 | 0.0004727085 | 0.0004727085 | 0.0004727085 | 0.0004727085 | 0.0004727085 | 0.0004727085 | 0.0004727085 | 0.0004727085 | 0.0004727085 | 0.0004727085 | 0.0004727085 | 0.0004727085 | 0.0004727085 | 0.0004727085 | 0.0004727085 | 0.0004727085 | 0.0004727085 | 0.0004727085 | 0.0004727085 | 0.0004727085 | 0.0004727085 | 0.0004727085 | 0.0004727085 | 0.0004727085 | 0.0004727085 | 0.0004727085 | 0.0004727085 | 0.0004727085 | 0.0004727085 | 0.0004727085 | 0.0004727085 | 0 | 0 | 0 | 0 | 0
1544 | 170.9913 | 0.000477499 | -30 | 742 | -802 | 0 | 0 | 0.000477499 | 0.000477499 | 0.000477499 | 0.000477499 | 0.000477499 | 0.000477499 | 0.000477499 | 0.000477499 | 0.000477499 | 0.000477499 | 0.000477499 | 0.000477499 | 0.000477499 | 0.000477499 | 0.000477499 | 0.000477499 | 0.000477499 | 0.000477499 | 0.000477499 | 0.000477499 | 0.000477499 | 0.000477499 | 0.000477499 | 0.000477499 | 0.000477499 | 0.000477499 | 0.000477499 | 0.000477499 | 0.000477499 | 0.000477499 | 0.000477499 | 0.000477499 | 0.000477499 | 0.000477499 | 0.000477499 | 0.000477499 | 0.000477499 | 0.000477499 | 0.000477499 | 0.000477499 | 0.000477499 | 0.000477499 | 0.000477499 | 0.000477499 | 0.000477499 | 0.000477499 | 0.000477499 | 0.000477499 | 0.000477499 | 0.000477499 | 0.000477499 | 0.000477499 | 0.000477499 | 0.000477499 | 0.000477499 | 0.000477499 | 0.000477499 | 0.000477499 | 0 | 0 | 0 | 0 | 0
1544 | 171.513 | 0.0004789558 | -20 | 752 | -792 | 0 | 0 | 0 | 0.0004789558 | 0.0004789558 | 0.0004789558 | 0.0004789558 | 0.0004789558 | 0.0004789558 | 0.0004789558 | 0.0004789558 | 0.0004789558 | 0.0004789558 | 0.0004789558 | 0.0004789558 | 0.0004789558 | 0.0004789558 | 0.0004789558 | 0.0004789558 | 0.0004789558 | 0.0004789558 | 0.0004789558 | 0.0004789558 | 0.0004789558 | 0.0004789558 | 0.0004789558 | 0.0004789558 | 0.0004789558 | 0.0004789558 | 0.0004789558 | 0.0004789558 | 0.0004789558 | 0.0004789558 | 0.0004789558 | 0.0004789558 | 0.0004789558 | 0.0004789558 | 0.0004789558 | 0.0004789558 | 0.0004789558 | 0.0004789558 | 0.0004789558 | 0.0004789558 | 0.0004789558 | 0.0004789558 | 0.0004789558 | 0.0004789558 | 0.0004789558 | 0.0004789558 | 0.0004789558 | 0.0004789558 | 0.0004789558 | 0.0004789558 | 0.0004789558 | 0.0004789558 | 0.0004789558 | 0.0004789558 | 0.0004789558 | 0.0004789558 | 0.0004789558 | 0.0004789558 | 0 | 0 | 0 | 0
1544 | 168.5813 | 0.000470769 | -10 | 762 | -782 | 0 | 0 | 0 | 0.000470769 | 0.000470769 | 0.000470769 | 0.000470769 | 0.000470769 | 0.000470769 | 0.000470769 | 0.000470769 | 0.000470769 | 0.000470769 | 0.000470769 | 0.000470769 | 0.000470769 | 0.000470769 | 0.000470769 | 0.000470769 | 0.000470769 | 0.000470769 | 0.000470769 | 0.000470769 | 0.000470769 | 0.000470769 | 0.000470769 | 0.000470769 | 0.000470769 | 0.000470769 | 0.000470769 | 0.000470769 | 0.000470769 | 0.000470769 | 0.000470769 | 0.000470769 | 0.000470769 | 0.000470769 | 0.000470769 | 0.000470769 | 0.000470769 | 0.000470769 | 0.000470769 | 0.000470769 | 0.000470769 | 0.000470769 | 0.000470769 | 0.000470769 | 0.000470769 | 0.000470769 | 0.000470769 | 0.000470769 | 0.000470769 | 0.000470769 | 0.000470769 | 0.000470769 | 0.000470769 | 0.000470769 | 0.000470769 | 0.000470769 | 0.000470769 | 0.000470769 | 0 | 0 | 0 | 0
1544 | 170.2764 | 0.0004755026 | 0 | 772 | -772 | 0 | 0 | 0 | 0 | 0.0004755026 | 0.0004755026 | 0.0004755026 | 0.0004755026 | 0.0004755026 | 0.0004755026 | 0.0004755026 | 0.0004755026 | 0.0004755026 | 0.0004755026 | 0.0004755026 | 0.0004755026 | 0.0004755026 | 0.0004755026 | 0.0004755026 | 0.0004755026 | 0.0004755026 | 0.0004755026 | 0.0004755026 | 0.0004755026 | 0.0004755026 | 0.0004755026 | 0.0004755026 | 0.0004755026 | 0.0004755026 | 0.0004755026 | 0.0004755026 | 0.0004755026 | 0.0004755026 | 0.0004755026 | 0.0004755026 | 0.0004755026 | 0.0004755026 | 0.0004755026 | 0.0004755026 | 0.0004755026 | 0.0004755026 | 0.0004755026 | 0.0004755026 | 0.0004755026 | 0.0004755026 | 0.0004755026 | 0.0004755026 | 0.0004755026 | 0.0004755026 | 0.0004755026 | 0.0004755026 | 0.0004755026 | 0.0004755026 | 0.0004755026 | 0.0004755026 | 0.0004755026 | 0.0004755026 | 0.0004755026 | 0.0004755026 | 0.0004755026 | 0.0004755026 | 0 | 0 | 0 | 0
1544 | 163.4707 | 0.0004564976 | 10 | 782 | -762 | 0 | 0 | 0 | 0 | 0.0004564976 | 0.0004564976 | 0.0004564976 | 0.0004564976 | 0.0004564976 | 0.0004564976 | 0.0004564976 | 0.0004564976 | 0.0004564976 | 0.0004564976 | 0.0004564976 | 0.0004564976 | 0.0004564976 | 0.0004564976 | 0.0004564976 | 0.0004564976 | 0.0004564976 | 0.0004564976 | 0.0004564976 | 0.0004564976 | 0.0004564976 | 0.0004564976 | 0.0004564976 | 0.0004564976 | 0.0004564976 | 0.0004564976 | 0.0004564976 | 0.0004564976 | 0.0004564976 | 0.0004564976 | 0.0004564976 | 0.0004564976 | 0.0004564976 | 0.0004564976 | 0.0004564976 | 0.0004564976 | 0.0004564976 | 0.0004564976 | 0.0004564976 | 0.0004564976 | 0.0004564976 | 0.0004564976 | 0.0004564976 | 0.0004564976 | 0.0004564976 | 0.0004564976 | 0.0004564976 | 0.0004564976 | 0.0004564976 | 0.0004564976 | 0.0004564976 | 0.0004564976 | 0.0004564976 | 0.0004564976 | 0.0004564976 | 0.0004564976 | 0.0004564976 | 0.0004564976 | 0 | 0 | 0
1544 | 172.0426 | 0.0004804348 | 20 | 792 | -752 | 0 | 0 | 0 | 0 | 0.0004804348 | 0.0004804348 | 0.0004804348 | 0.0004804348 | 0.0004804348 | 0.0004804348 | 0.0004804348 | 0.0004804348 | 0.0004804348 | 0.0004804348 | 0.0004804348 | 0.0004804348 | 0.0004804348 | 0.0004804348 | 0.0004804348 | 0.0004804348 | 0.0004804348 | 0.0004804348 | 0.0004804348 | 0.0004804348 | 0.0004804348 | 0.0004804348 | 0.0004804348 | 0.0004804348 | 0.0004804348 | 0.0004804348 | 0.0004804348 | 0.0004804348 | 0.0004804348 | 0.0004804348 | 0.0004804348 | 0.0004804348 | 0.0004804348 | 0.0004804348 | 0.0004804348 | 0.0004804348 | 0.0004804348 | 0.0004804348 | 0.0004804348 | 0.0004804348 | 0.0004804348 | 0.0004804348 | 0.0004804348 | 0.0004804348 | 0.0004804348 | 0.0004804348 | 0.0004804348 | 0.0004804348 | 0.0004804348 | 0.0004804348 | 0.0004804348 | 0.0004804348 | 0.0004804348 | 0.0004804348 | 0.0004804348 | 0.0004804348 | 0.0004804348 | 0.0004804348 | 0 | 0 | 0
1544 | 162.9874 | 0.000455148 | 30 | 802 | -742 | 0 | 0 | 0 | 0 | 0 | 0.000455148 | 0.000455148 | 0.000455148 | 0.000455148 | 0.000455148 | 0.000455148 | 0.000455148 | 0.000455148 | 0.000455148 | 0.000455148 | 0.000455148 | 0.000455148 | 0.000455148 | 0.000455148 | 0.000455148 | 0.000455148 | 0.000455148 | 0.000455148 | 0.000455148 | 0.000455148 | 0.000455148 | 0.000455148 | 0.000455148 | 0.000455148 | 0.000455148 | 0.000455148 | 0.000455148 | 0.000455148 | 0.000455148 | 0.000455148 | 0.000455148 | 0.000455148 | 0.000455148 | 0.000455148 | 0.000455148 | 0.000455148 | 0.000455148 | 0.000455148 | 0.000455148 | 0.000455148 | 0.000455148 | 0.000455148 | 0.000455148 | 0.000455148 | 0.000455148 | 0.000455148 | 0.000455148 | 0.000455148 | 0.000455148 | 0.000455148 | 0.000455148 | 0.000455148 | 0.000455148 | 0.000455148 | 0.000455148 | 0.000455148 | 0.000455148 | 0.000455148 | 0 | 0
1544 | 151.2948 | 0.0004224959 | 40 | 812 | -732 | 0 | 0 | 0 | 0 | 0 | 0.0004224959 | 0.0004224959 | 0.0004224959 | 0.0004224959 | 0.0004224959 | 0.0004224959 | 0.0004224959 | 0.0004224959 | 0.0004224959 | 0.0004224959 | 0.0004224959 | 0.0004224959 | 0.0004224959 | 0.0004224959 | 0.0004224959 | 0.0004224959 | 0.0004224959 | 0.0004224959 | 0.0004224959 | 0.0004224959 | 0.0004224959 | 0.0004224959 | 0.0004224959 | 0.0004224959 | 0.0004224959 | 0.0004224959 | 0.0004224959 | 0.0004224959 | 0.0004224959 | 0.0004224959 | 0.0004224959 | 0.0004224959 | 0.0004224959 | 0.0004224959 | 0.0004224959 | 0.0004224959 | 0.0004224959 | 0.0004224959 | 0.0004224959 | 0.0004224959 | 0.0004224959 | 0.0004224959 | 0.0004224959 | 0.0004224959 | 0.0004224959 | 0.0004224959 | 0.0004224959 | 0.0004224959 | 0.0004224959 | 0.0004224959 | 0.0004224959 | 0.0004224959 | 0.0004224959 | 0.0004224959 | 0.0004224959 | 0.0004224959 | 0.0004224959 | 0.0004224959 | 0 | 0
1544 | 165.4948 | 0.00046215 | 30 | 802 | -742 | 0 | 0 | 0 | 0 | 0 | 0.00046215 | 0.00046215 | 0.00046215 | 0.00046215 | 0.00046215 | 0.00046215 | 0.00046215 | 0.00046215 | 0.00046215 | 0.00046215 | 0.00046215 | 0.00046215 | 0.00046215 | 0.00046215 | 0.00046215 | 0.00046215 | 0.00046215 | 0.00046215 | 0.00046215 | 0.00046215 | 0.00046215 | 0.00046215 | 0.00046215 | 0.00046215 | 0.00046215 | 0.00046215 | 0.00046215 | 0.00046215 | 0.00046215 | 0.00046215 | 0.00046215 | 0.00046215 | 0.00046215 | 0.00046215 | 0.00046215 | 0.00046215 | 0.00046215 | 0.00046215 | 0.00046215 | 0.00046215 | 0.00046215 | 0.00046215 | 0.00046215 | 0.00046215 | 0.00046215 | 0.00046215 | 0.00046215 | 0.00046215 | 0.00046215 | 0.00046215 | 0.00046215 | 0.00046215 | 0.00046215 | 0.00046215 | 0.00046215 | 0.00046215 | 0.00046215 | 0.00046215 | 0 | 0
1544 | 166.3957 | 0.0004646658 | 20 | 792 | -752 | 0 | 0 | 0 | 0 | 0.0004646658 | 0.0004646658 | 0.0004646658 | 0.0004646658 | 0.0004646658 | 0.0004646658 | 0.0004646658 | 0.0004646658 | 0.0004646658 | 0.0004646658 | 0.0004646658 | 0.0004646658 | 0.0004646658 | 0.0004646658 | 0.0004646658 | 0.0004646658 | 0.0004646658 | 0.0004646658 | 0.0004646658 | 0.0004646658 | 0.0004646658 | 0.0004646658 | 0.0004646658 | 0.0004646658 | 0.0004646658 | 0.0004646658 | 0.0004646658 | 0.0004646658 | 0.0004646658 | 0.0004646658 | 0.0004646658 | 0.0004646658 | 0.0004646658 | 0.0004646658 | 0.0004646658 | 0.0004646658 | 0.0004646658 | 0.0004646658 | 0.0004646658 | 0.0004646658 | 0.0004646658 | 0.0004646658 | 0.0004646658 | 0.0004646658 | 0.0004646658 | 0.0004646658 | 0.0004646658 | 0.0004646658 | 0.0004646658 | 0.0004646658 | 0.0004646658 | 0.0004646658 | 0.0004646658 | 0.0004646658 | 0.0004646658 | 0.0004646658 | 0.0004646658 | 0.0004646658 | 0 | 0 | 0
1544 | 178.483 | 0.0004984199 | 10 | 782 | -762 | 0 | 0 | 0 | 0 | 0.0004984199 | 0.0004984199 | 0.0004984199 | 0.0004984199 | 0.0004984199 | 0.0004984199 | 0.0004984199 | 0.0004984199 | 0.0004984199 | 0.0004984199 | 0.0004984199 | 0.0004984199 | 0.0004984199 | 0.0004984199 | 0.0004984199 | 0.0004984199 | 0.0004984199 | 0.0004984199 | 0.0004984199 | 0.0004984199 | 0.0004984199 | 0.0004984199 | 0.0004984199 | 0.0004984199 | 0.0004984199 | 0.0004984199 | 0.0004984199 | 0.0004984199 | 0.0004984199 | 0.0004984199 | 0.0004984199 | 0.0004984199 | 0.0004984199 | 0.0004984199 | 0.0004984199 | 0.0004984199 | 0.0004984199 | 0.0004984199 | 0.0004984199 | 0.0004984199 | 0.0004984199 | 0.0004984199 | 0.0004984199 | 0.0004984199 | 0.0004984199 | 0.0004984199 | 0.0004984199 | 0.0004984199 | 0.0004984199 | 0.0004984199 | 0.0004984199 | 0.0004984199 | 0.0004984199 | 0.0004984199 | 0.0004984199 | 0.0004984199 | 0.0004984199 | 0.0004984199 | 0 | 0 | 0
1544 | 167.9268 | 0.0004689415 | 0 | 772 | -772 | 0 | 0 | 0 | 0 | 0.0004689415 | 0.0004689415 | 0.0004689415 | 0.0004689415 | 0.0004689415 | 0.0004689415 | 0.0004689415 | 0.0004689415 | 0.0004689415 | 0.0004689415 | 0.0004689415 | 0.0004689415 | 0.0004689415 | 0.0004689415 | 0.0004689415 | 0.0004689415 | 0.0004689415 | 0.0004689415 | 0.0004689415 | 0.0004689415 | 0.0004689415 | 0.0004689415 | 0.0004689415 | 0.0004689415 | 0.0004689415 | 0.0004689415 | 0.0004689415 | 0.0004689415 | 0.0004689415 | 0.0004689415 | 0.0004689415 | 0.0004689415 | 0.0004689415 | 0.0004689415 | 0.0004689415 | 0.0004689415 | 0.0004689415 | 0.0004689415 | 0.0004689415 | 0.0004689415 | 0.0004689415 | 0.0004689415 | 0.0004689415 | 0.0004689415 | 0.0004689415 | 0.0004689415 | 0.0004689415 | 0.0004689415 | 0.0004689415 | 0.0004689415 | 0.0004689415 | 0.0004689415 | 0.0004689415 | 0.0004689415 | 0.0004689415 | 0.0004689415 | 0.0004689415 | 0 | 0 | 0 | 0
1544 | 160.8057 | 0.0004490553 | -10 | 762 | -782 | 0 | 0 | 0 | 0.0004490553 | 0.0004490553 | 0.0004490553 | 0.0004490553 | 0.0004490553 | 0.0004490553 | 0.0004490553 | 0.0004490553 | 0.0004490553 | 0.0004490553 | 0.0004490553 | 0.0004490553 | 0.0004490553 | 0.0004490553 | 0.0004490553 | 0.0004490553 | 0.0004490553 | 0.0004490553 | 0.0004490553 | 0.0004490553 | 0.0004490553 | 0.0004490553 | 0.0004490553 | 0.0004490553 | 0.0004490553 | 0.0004490553 | 0.0004490553 | 0.0004490553 | 0.0004490553 | 0.0004490553 | 0.0004490553 | 0.0004490553 | 0.0004490553 | 0.0004490553 | 0.0004490553 | 0.0004490553 | 0.0004490553 | 0.0004490553 | 0.0004490553 | 0.0004490553 | 0.0004490553 | 0.0004490553 | 0.0004490553 | 0.0004490553 | 0.0004490553 | 0.0004490553 | 0.0004490553 | 0.0004490553 | 0.0004490553 | 0.0004490553 | 0.0004490553 | 0.0004490553 | 0.0004490553 | 0.0004490553 | 0.0004490553 | 0.0004490553 | 0.0004490553 | 0.0004490553 | 0 | 0 | 0 | 0
1544 | 174.6885 | 0.0004878235 | -20 | 752 | -792 | 0 | 0 | 0 | 0.0004878235 | 0.0004878235 | 0.0004878235 | 0.0004878235 | 0.0004878235 | 0.0004878235 | 0.0004878235 | 0.0004878235 | 0.0004878235 | 0.0004878235 | 0.0004878235 | 0.0004878235 | 0.0004878235 | 0.0004878235 | 0.0004878235 | 0.0004878235 | 0.0004878235 | 0.0004878235 | 0.0004878235 | 0.0004878235 | 0.0004878235 | 0.0004878235 | 0.0004878235 | 0.0004878235 | 0.0004878235 | 0.0004878235 | 0.0004878235 | 0.0004878235 | 0.0004878235 | 0.0004878235 | 0.0004878235 | 0.0004878235 | 0.0004878235 | 0.0004878235 | 0.0004878235 | 0.0004878235 | 0.0004878235 | 0.0004878235 | 0.0004878235 | 0.0004878235 | 0.0004878235 | 0.0004878235 | 0.0004878235 | 0.0004878235 | 0.0004878235 | 0.0004878235 | 0.0004878235 | 0.0004878235 | 0.0004878235 | 0.0004878235 | 0.0004878235 | 0.0004878235 | 0.0004878235 | 0.0004878235 | 0.0004878235 | 0.0004878235 | 0.0004878235 | 0.0004878235 | 0 | 0 | 0 | 0
1544 | 167.9086 | 0.0004688905 | -30 | 742 | -802 | 0 | 0 | 0.0004688905 | 0.0004688905 | 0.0004688905 | 0.0004688905 | 0.0004688905 | 0.0004688905 | 0.0004688905 | 0.0004688905 | 0.0004688905 | 0.0004688905 | 0.0004688905 | 0.0004688905 | 0.0004688905 | 0.0004688905 | 0.0004688905 | 0.0004688905 | 0.0004688905 | 0.0004688905 | 0.0004688905 | 0.0004688905 | 0.0004688905 | 0.0004688905 | 0.0004688905 | 0.0004688905 | 0.0004688905 | 0.0004688905 | 0.0004688905 | 0.0004688905 | 0.0004688905 | 0.0004688905 | 0.0004688905 | 0.0004688905 | 0.0004688905 | 0.0004688905 | 0.0004688905 | 0.0004688905 | 0.0004688905 | 0.0004688905 | 0.0004688905 | 0.0004688905 | 0.0004688905 | 0.0004688905 | 0.0004688905 | 0.0004688905 | 0.0004688905 | 0.0004688905 | 0.0004688905 | 0.0004688905 | 0.0004688905 | 0.0004688905 | 0.0004688905 | 0.0004688905 | 0.0004688905 | 0.0004688905 | 0.0004688905 | 0.0004688905 | 0.0004688905 | 0.0004688905 | 0 | 0 | 0 | 0 | 0
1544 | 169.7138 | 0.0004739315 | -40 | 732 | -812 | 0 | 0 | 0.0004739315 | 0.0004739315 | 0.0004739315 | 0.0004739315 | 0.0004739315 | 0.0004739315 | 0.0004739315 | 0.0004739315 | 0.0004739315 | 0.0004739315 | 0.0004739315 | 0.0004739315 | 0.0004739315 | 0.0004739315 | 0.0004739315 | 0.0004739315 | 0.0004739315 | 0.0004739315 | 0.0004739315 | 0.0004739315 | 0.0004739315 | 0.0004739315 | 0.0004739315 | 0.0004739315 | 0.0004739315 | 0.0004739315 | 0.0004739315 | 0.0004739315 | 0.0004739315 | 0.0004739315 | 0.0004739315 | 0.0004739315 | 0.0004739315 | 0.0004739315 | 0.0004739315 | 0.0004739315 | 0.0004739315 | 0.0004739315 | 0.0004739315 | 0.0004739315 | 0.0004739315 | 0.0004739315 | 0.0004739315 | 0.0004739315 | 0.0004739315 | 0.0004739315 | 0.0004739315 | 0.0004739315 | 0.0004739315 | 0.0004739315 | 0.0004739315 | 0.0004739315 | 0.0004739315 | 0.0004739315 | 0.0004739315 | 0.0004739315 | 0.0004739315 | 0.0004739315 | 0 | 0 | 0 | 0 | 0
1544 | 168.6444 | 0.0004709454 | -30 | 742 | -802 | 0 | 0 | 0.0004709454 | 0.0004709454 | 0.0004709454 | 0.0004709454 | 0.0004709454 | 0.0004709454 | 0.0004709454 | 0.0004709454 | 0.0004709454 | 0.0004709454 | 0.0004709454 | 0.0004709454 | 0.0004709454 | 0.0004709454 | 0.0004709454 | 0.0004709454 | 0.0004709454 | 0.0004709454 | 0.0004709454 | 0.0004709454 | 0.0004709454 | 0.0004709454 | 0.0004709454 | 0.0004709454 | 0.0004709454 | 0.0004709454 | 0.0004709454 | 0.0004709454 | 0.0004709454 | 0.0004709454 | 0.0004709454 | 0.0004709454 | 0.0004709454 | 0.0004709454 | 0.0004709454 | 0.0004709454 | 0.0004709454 | 0.0004709454 | 0.0004709454 | 0.0004709454 | 0.0004709454 | 0.0004709454 | 0.0004709454 | 0.0004709454 | 0.0004709454 | 0.0004709454 | 0.0004709454 | 0.0004709454 | 0.0004709454 | 0.0004709454 | 0.0004709454 | 0.0004709454 | 0.0004709454 | 0.0004709454 | 0.0004709454 | 0.0004709454 | 0.0004709454 | 0.0004709454 | 0 | 0 | 0 | 0 | 0
1544 | 169.9768 | 0.0004746659 | -20 | 752 | -792 | 0 | 0 | 0 | 0.0004746659 | 0.0004746659 | 0.0004746659 | 0.0004746659 | 0.0004746659 | 0.0004746659 | 0.0004746659 | 0.0004746659 | 0.0004746659 | 0.0004746659 | 0.0004746659 | 0.0004746659 | 0.0004746659 | 0.0004746659 | 0.0004746659 | 0.0004746659 | 0.0004746659 | 0.0004746659 | 0.0004746659 | 0.0004746659 | 0.0004746659 | 0.0004746659 | 0.0004746659 | 0.0004746659 | 0.0004746659 | 0.0004746659 | 0.0004746659 | 0.0004746659 | 0.0004746659 | 0.0004746659 | 0.0004746659 | 0.0004746659 | 0.0004746659 | 0.0004746659 | 0.0004746659 | 0.0004746659 | 0.0004746659 | 0.0004746659 | 0.0004746659 | 0.0004746659 | 0.0004746659 | 0.0004746659 | 0.0004746659 | 0.0004746659 | 0.0004746659 | 0.0004746659 | 0.0004746659 | 0.0004746659 | 0.0004746659 | 0.0004746659 | 0.0004746659 | 0.0004746659 | 0.0004746659 | 0.0004746659 | 0.0004746659 | 0.0004746659 | 0.0004746659 | 0.0004746659 | 0 | 0 | 0 | 0
1544 | 150.2154 | 0.0004194817 | -10 | 762 | -782 | 0 | 0 | 0 | 0.0004194817 | 0.0004194817 | 0.0004194817 | 0.0004194817 | 0.0004194817 | 0.0004194817 | 0.0004194817 | 0.0004194817 | 0.0004194817 | 0.0004194817 | 0.0004194817 | 0.0004194817 | 0.0004194817 | 0.0004194817 | 0.0004194817 | 0.0004194817 | 0.0004194817 | 0.0004194817 | 0.0004194817 | 0.0004194817 | 0.0004194817 | 0.0004194817 | 0.0004194817 | 0.0004194817 | 0.0004194817 | 0.0004194817 | 0.0004194817 | 0.0004194817 | 0.0004194817 | 0.0004194817 | 0.0004194817 | 0.0004194817 | 0.0004194817 | 0.0004194817 | 0.0004194817 | 0.0004194817 | 0.0004194817 | 0.0004194817 | 0.0004194817 | 0.0004194817 | 0.0004194817 | 0.0004194817 | 0.0004194817 | 0.0004194817 | 0.0004194817 | 0.0004194817 | 0.0004194817 | 0.0004194817 | 0.0004194817 | 0.0004194817 | 0.0004194817 | 0.0004194817 | 0.0004194817 | 0.0004194817 | 0.0004194817 | 0.0004194817 | 0.0004194817 | 0.0004194817 | 0 | 0 | 0 | 0
1534 | 109.0638 | 0.0003045645 | 0 | 767 | -767 | 0 | 0 | 0 | 0 | 0.0003045645 | 0.0003045645 | 0.0003045645 | 0.0003045645 | 0.0003045645 | 0.0003045645 | 0.0003045645 | 0.0003045645 | 0.0003045645 | 0.0003045645 | 0.0003045645 | 0.0003045645 | 0.0003045645 | 0.0003045645 | 0.0003045645 | 0.0003045645 | 0.0003045645 | 0.0003045645 | 0.0003045645 | 0.0003045645 | 0.0003045645 | 0.0003045645 | 0.0003045645 | 0.0003045645 | 0.0003045645 | 0.0003045645 | 0.0003045645 | 0.0003045645 | 0.0003045645 | 0.0003045645 | 0.0003045645 | 0.0003045645 | 0.0003045645 | 0.0003045645 | 0.0003045645 | 0.0003045645 | 0.0003045645 | 0.0003045645 | 0.0003045645 | 0.0003045645 | 0.0003045645 | 0.0003045645 | 0.0003045645 | 0.0003045645 | 0.0003045645 | 0.0003045645 | 0.0003045645 | 0.0003045645 | 0.0003045645 | 0.0003045645 | 0.0003045645 | 0.0003045645 | 0.0003045645 | 0.0003045645 | 0.0003045645 | 0.0003045645 | 0.0003045645 | 0 | 0 | 0 | 0
1534 | 87.19397 | 0.0002434922 | 10 | 777 | -757 | 0 | 0 | 0 | 0 | 0.0002434922 | 0.0002434922 | 0.0002434922 | 0.0002434922 | 0.0002434922 | 0.0002434922 | 0.0002434922 | 0.0002434922 | 0.0002434922 | 0.0002434922 | 0.0002434922 | 0.0002434922 | 0.0002434922 | 0.0002434922 | 0.0002434922 | 0.0002434922 | 0.0002434922 | 0.0002434922 | 0.0002434922 | 0.0002434922 | 0.0002434922 | 0.0002434922 | 0.0002434922 | 0.0002434922 | 0.0002434922 | 0.0002434922 | 0.0002434922 | 0.0002434922 | 0.0002434922 | 0.0002434922 | 0.0002434922 | 0.0002434922 | 0.0002434922 | 0.0002434922 | 0.0002434922 | 0.0002434922 | 0.0002434922 | 0.0002434922 | 0.0002434922 | 0.0002434922 | 0.0002434922 | 0.0002434922 | 0.0002434922 | 0.0002434922 | 0.0002434922 | 0.0002434922 | 0.0002434922 | 0.0002434922 | 0.0002434922 | 0.0002434922 | 0.0002434922 | 0.0002434922 | 0.0002434922 | 0.0002434922 | 0.0002434922 | 0.0002434922 | 0.0002434922 | 0.0002434922 | 0 | 0 | 0
1534 | 84.05359 | 0.0002347225 | 20 | 787 | -747 | 0 | 0 | 0 | 0 | 0 | 0.0002347225 | 0.0002347225 | 0.0002347225 | 0.0002347225 | 0.0002347225 | 0.0002347225 | 0.0002347225 | 0.0002347225 | 0.0002347225 | 0.0002347225 | 0.0002347225 | 0.0002347225 | 0.0002347225 | 0.0002347225 | 0.0002347225 | 0.0002347225 | 0.0002347225 | 0.0002347225 | 0.0002347225 | 0.0002347225 | 0.0002347225 | 0.0002347225 | 0.0002347225 | 0.0002347225 | 0.0002347225 | 0.0002347225 | 0.0002347225 | 0.0002347225 | 0.0002347225 | 0.0002347225 | 0.0002347225 | 0.0002347225 | 0.0002347225 | 0.0002347225 | 0.0002347225 | 0.0002347225 | 0.0002347225 | 0.0002347225 | 0.0002347225 | 0.0002347225 | 0.0002347225 | 0.0002347225 | 0.0002347225 | 0.0002347225 | 0.0002347225 | 0.0002347225 | 0.0002347225 | 0.0002347225 | 0.0002347225 | 0.0002347225 | 0.0002347225 | 0.0002347225 | 0.0002347225 | 0.0002347225 | 0.0002347225 | 0.0002347225 | 0.0002347225 | 0 | 0 | 0
1534 | 86.7128 | 0.0002421485 | 30 | 797 | -737 | 0 | 0 | 0 | 0 | 0 | 0.0002421485 | 0.0002421485 | 0.0002421485 | 0.0002421485 | 0.0002421485 | 0.0002421485 | 0.0002421485 | 0.0002421485 | 0.0002421485 | 0.0002421485 | 0.0002421485 | 0.0002421485 | 0.0002421485 | 0.0002421485 | 0.0002421485 | 0.0002421485 | 0.0002421485 | 0.0002421485 | 0.0002421485 | 0.0002421485 | 0.0002421485 | 0.0002421485 | 0.0002421485 | 0.0002421485 | 0.0002421485 | 0.0002421485 | 0.0002421485 | 0.0002421485 | 0.0002421485 | 0.0002421485 | 0.0002421485 | 0.0002421485 | 0.0002421485 | 0.0002421485 | 0.0002421485 | 0.0002421485 | 0.0002421485 | 0.0002421485 | 0.0002421485 | 0.0002421485 | 0.0002421485 | 0.0002421485 | 0.0002421485 | 0.0002421485 | 0.0002421485 | 0.0002421485 | 0.0002421485 | 0.0002421485 | 0.0002421485 | 0.0002421485 | 0.0002421485 | 0.0002421485 | 0.0002421485 | 0.0002421485 | 0.0002421485 | 0.0002421485 | 0.0002421485 | 0 | 0 | 0
1500 | 92.20607 | 0.0002574886 | 40 | 790 | -710 | 0 | 0 | 0 | 0 | 0 | 0 | 0.0002574886 | 0.0002574886 | 0.0002574886 | 0.0002574886 | 0.0002574886 | 0.0002574886 | 0.0002574886 | 0.0002574886 | 0.0002574886 | 0.0002574886 | 0.0002574886 | 0.0002574886 | 0.0002574886 | 0.0002574886 | 0.0002574886 | 0.0002574886 | 0.0002574886 | 0.0002574886 | 0.0002574886 | 0.0002574886 | 0.0002574886 | 0.0002574886 | 0.0002574886 | 0.0002574886 | 0.0002574886 | 0.0002574886 | 0.0002574886 | 0.0002574886 | 0.0002574886 | 0.0002574886 | 0.0002574886 | 0.0002574886 | 0.0002574886 | 0.0002574886 | 0.0002574886 | 0.0002574886 | 0.0002574886 | 0.0002574886 | 0.0002574886 | 0.0002574886 | 0.0002574886 | 0.0002574886 | 0.0002574886 | 0.0002574886 | 0.0002574886 | 0.0002574886 | 0.0002574886 | 0.0002574886 | 0.0002574886 | 0.0002574886 | 0.0002574886 | 0.0002574886 | 0.0002574886 | 0.0002574886 | 0.0002574886 | 0.0002574886 | 0 | 0 | 0
1419 | 307.7949 | 0.0008595278 | 30 | 739.5 | -679.5 | 0 | 0 | 0 | 0 | 0 | 0 | 0 | 0.0008595278 | 0.0008595278 | 0.0008595278 | 0.0008595278 | 0.0008595278 | 0.0008595278 | 0.0008595278 | 0.0008595278 | 0.0008595278 | 0.0008595278 | 0.0008595278 | 0.0008595278 | 0.0008595278 | 0.0008595278 | 0.0008595278 | 0.0008595278 | 0.0008595278 | 0.0008595278 | 0.0008595278 | 0.0008595278 | 0.0008595278 | 0.0008595278 | 0.0008595278 | 0.0008595278 | 0.0008595278 | 0.0008595278 | 0.0008595278 | 0.0008595278 | 0.0008595278 | 0.0008595278 | 0.0008595278 | 0.0008595278 | 0.0008595278 | 0.0008595278 | 0.0008595278 | 0.0008595278 | 0.0008595278 | 0.0008595278 | 0.0008595278 | 0.0008595278 | 0.0008595278 | 0.0008595278 | 0.0008595278 | 0.0008595278 | 0.0008595278 | 0.0008595278 | 0.0008595278 | 0.0008595278 | 0.0008595278 | 0.0008595278 | 0.0008595278 | 0.0008595278 | 0.0008595278 | 0 | 0 | 0 | 0 | 0
1445 | 375.0957 | 0.001047468 | 20 | 742.5 | -702.5 | 0 | 0 | 0 | 0 | 0 | 0 | 0.001047468 | 0.001047468 | 0.001047468 | 0.001047468 | 0.001047468 | 0.001047468 | 0.001047468 | 0.001047468 | 0.001047468 | 0.001047468 | 0.001047468 | 0.001047468 | 0.001047468 | 0.001047468 | 0.001047468 | 0.001047468 | 0.001047468 | 0.001047468 | 0.001047468 | 0.001047468 | 0.001047468 | 0.001047468 | 0.001047468 | 0.001047468 | 0.001047468 | 0.001047468 | 0.001047468 | 0.001047468 | 0.001047468 | 0.001047468 | 0.001047468 | 0.001047468 | 0.001047468 | 0.001047468 | 0.001047468 | 0.001047468 | 0.001047468 | 0.001047468 | 0.001047468 | 0.001047468 | 0.001047468 | 0.001047468 | 0.001047468 | 0.001047468 | 0.001047468 | 0.001047468 | 0.001047468 | 0.001047468 | 0.001047468 | 0.001047468 | 0.001047468 | 0.001047468 | 0.001047468 | 0.001047468 | 0 | 0 | 0 | 0 | 0
1445 | 389.7283 | 0.00108833 | 10 | 732.5 | -712.5 | 0 | 0 | 0 | 0 | 0 | 0 | 0.00108833 | 0.00108833 | 0.00108833 | 0.00108833 | 0.00108833 | 0.00108833 | 0.00108833 | 0.00108833 | 0.00108833 | 0.00108833 | 0.00108833 | 0.00108833 | 0.00108833 | 0.00108833 | 0.00108833 | 0.00108833 | 0.00108833 | 0.00108833 | 0.00108833 | 0.00108833 | 0.00108833 | 0.00108833 | 0.00108833 | 0.00108833 | 0.00108833 | 0.00108833 | 0.00108833 | 0.00108833 | 0.00108833 | 0.00108833 | 0.00108833 | 0.00108833 | 0.00108833 | 0.00108833 | 0.00108833 | 0.00108833 | 0.00108833 | 0.00108833 | 0.00108833 | 0.00108833 | 0.00108833 | 0.00108833 | 0.00108833 | 0.00108833 | 0.00108833 | 0.00108833 | 0.00108833 | 0.00108833 | 0.00108833 | 0.00108833 | 0.00108833 | 0.00108833 | 0.00108833 | 0.00108833 | 0 | 0 | 0 | 0 | 0
1381 | 294.367 | 0.00082203 | 0 | 690.5 | -690.5 | 0 | 0 | 0 | 0 | 0 | 0 | 0 | 0.00082203 | 0.00082203 | 0.00082203 | 0.00082203 | 0.00082203 | 0.00082203 | 0.00082203 | 0.00082203 | 0.00082203 | 0.00082203 | 0.00082203 | 0.00082203 | 0.00082203 | 0.00082203 | 0.00082203 | 0.00082203 | 0.00082203 | 0.00082203 | 0.00082203 | 0.00082203 | 0.00082203 | 0.00082203 | 0.00082203 | 0.00082203 | 0.00082203 | 0.00082203 | 0.00082203 | 0.00082203 | 0.00082203 | 0.00082203 | 0.00082203 | 0.00082203 | 0.00082203 | 0.00082203 | 0.00082203 | 0.00082203 | 0.00082203 | 0.00082203 | 0.00082203 | 0.00082203 | 0.00082203 | 0.00082203 | 0.00082203 | 0.00082203 | 0.00082203 | 0.00082203 | 0.00082203 | 0.00082203 | 0.00082203 | 0.00082203 | 0.00082203 | 0 | 0 | 0 | 0 | 0 | 0 | 0
1381 | 239.8794 | 0.0006698714 | -10 | 680.5 | -700.5 | 0 | 0 | 0 | 0 | 0 | 0 | 0.0006698714 | 0.0006698714 | 0.0006698714 | 0.0006698714 | 0.0006698714 | 0.0006698714 | 0.0006698714 | 0.0006698714 | 0.0006698714 | 0.0006698714 | 0.0006698714 | 0.0006698714 | 0.0006698714 | 0.0006698714 | 0.0006698714 | 0.0006698714 | 0.0006698714 | 0.0006698714 | 0.0006698714 | 0.0006698714 | 0.0006698714 | 0.0006698714 | 0.0006698714 | 0.0006698714 | 0.0006698714 | 0.0006698714 | 0.0006698714 | 0.0006698714 | 0.0006698714 | 0.0006698714 | 0.0006698714 | 0.0006698714 | 0.0006698714 | 0.0006698714 | 0.0006698714 | 0.0006698714 | 0.0006698714 | 0.0006698714 | 0.0006698714 | 0.0006698714 | 0.0006698714 | 0.0006698714 | 0.0006698714 | 0.0006698714 | 0.0006698714 | 0.0006698714 | 0.0006698714 | 0.0006698714 | 0.0006698714 | 0.0006698714 | 0.0006698714 | 0.0006698714 | 0 | 0 | 0 | 0 | 0 | 0 | 0
1381 | 252.245 | 0.0007044028 | -20 | 670.5 | -710.5 | 0 | 0 | 0 | 0 | 0 | 0 | 0.0007044028 | 0.0007044028 | 0.0007044028 | 0.0007044028 | 0.0007044028 | 0.0007044028 | 0.0007044028 | 0.0007044028 | 0.0007044028 | 0.0007044028 | 0.0007044028 | 0.0007044028 | 0.0007044028 | 0.0007044028 | 0.0007044028 | 0.0007044028 | 0.0007044028 | 0.0007044028 | 0.0007044028 | 0.0007044028 | 0.0007044028 | 0.0007044028 | 0.0007044028 | 0.0007044028 | 0.0007044028 | 0.0007044028 | 0.0007044028 | 0.0007044028 | 0.0007044028 | 0.0007044028 | 0.0007044028 | 0.0007044028 | 0.0007044028 | 0.0007044028 | 0.0007044028 | 0.0007044028 | 0.0007044028 | 0.0007044028 | 0.0007044028 | 0.0007044028 | 0.0007044028 | 0.0007044028 | 0.0007044028 | 0.0007044028 | 0.0007044028 | 0.0007044028 | 0.0007044028 | 0.0007044028 | 0.0007044028 | 0.0007044028 | 0.0007044028 | 0.0007044028 | 0 | 0 | 0 | 0 | 0 | 0 | 0
1381 | 271.3451 | 0.0007577406 | -30 | 660.5 | -720.5 | 0 | 0 | 0 | 0 | 0 | 0 | 0.0007577406 | 0.0007577406 | 0.0007577406 | 0.0007577406 | 0.0007577406 | 0.0007577406 | 0.0007577406 | 0.0007577406 | 0.0007577406 | 0.0007577406 | 0.0007577406 | 0.0007577406 | 0.0007577406 | 0.0007577406 | 0.0007577406 | 0.0007577406 | 0.0007577406 | 0.0007577406 | 0.0007577406 | 0.0007577406 | 0.0007577406 | 0.0007577406 | 0.0007577406 | 0.0007577406 | 0.0007577406 | 0.0007577406 | 0.0007577406 | 0.0007577406 | 0.0007577406 | 0.0007577406 | 0.0007577406 | 0.0007577406 | 0.0007577406 | 0.0007577406 | 0.0007577406 | 0.0007577406 | 0.0007577406 | 0.0007577406 | 0.0007577406 | 0.0007577406 | 0.0007577406 | 0.0007577406 | 0.0007577406 | 0.0007577406 | 0.0007577406 | 0.0007577406 | 0.0007577406 | 0.0007577406 | 0.0007577406 | 0.0007577406 | 0.0007577406 | 0 | 0 | 0 | 0 | 0 | 0 | 0 | 0
1381 | 282.8635 | 0.0007899059 | -40 | 650.5 | -730.5 | 0 | 0 | 0 | 0 | 0 | 0.0007899059 | 0.0007899059 | 0.0007899059 | 0.0007899059 | 0.0007899059 | 0.0007899059 | 0.0007899059 | 0.0007899059 | 0.0007899059 | 0.0007899059 | 0.0007899059 | 0.0007899059 | 0.0007899059 | 0.0007899059 | 0.0007899059 | 0.0007899059 | 0.0007899059 | 0.0007899059 | 0.0007899059 | 0.0007899059 | 0.0007899059 | 0.0007899059 | 0.0007899059 | 0.0007899059 | 0.0007899059 | 0.0007899059 | 0.0007899059 | 0.0007899059 | 0.0007899059 | 0.0007899059 | 0.0007899059 | 0.0007899059 | 0.0007899059 | 0.0007899059 | 0.0007899059 | 0.0007899059 | 0.0007899059 | 0.0007899059 | 0.0007899059 | 0.0007899059 | 0.0007899059 | 0.0007899059 | 0.0007899059 | 0.0007899059 | 0.0007899059 | 0.0007899059 | 0.0007899059 | 0.0007899059 | 0.0007899059 | 0.0007899059 | 0.0007899059 | 0.0007899059 | 0 | 0 | 0 | 0 | 0 | 0 | 0 | 0
1381 | 276.3997 | 0.0007718557 | -30 | 660.5 | -720.5 | 0 | 0 | 0 | 0 | 0 | 0 | 0.0007718557 | 0.0007718557 | 0.0007718557 | 0.0007718557 | 0.0007718557 | 0.0007718557 | 0.0007718557 | 0.0007718557 | 0.0007718557 | 0.0007718557 | 0.0007718557 | 0.0007718557 | 0.0007718557 | 0.0007718557 | 0.0007718557 | 0.0007718557 | 0.0007718557 | 0.0007718557 | 0.0007718557 | 0.0007718557 | 0.0007718557 | 0.0007718557 | 0.0007718557 | 0.0007718557 | 0.0007718557 | 0.0007718557 | 0.0007718557 | 0.0007718557 | 0.0007718557 | 0.0007718557 | 0.0007718557 | 0.0007718557 | 0.0007718557 | 0.0007718557 | 0.0007718557 | 0.0007718557 | 0.0007718557 | 0.0007718557 | 0.0007718557 | 0.0007718557 | 0.0007718557 | 0.0007718557 | 0.0007718557 | 0.0007718557 | 0.0007718557 | 0.0007718557 | 0.0007718557 | 0.0007718557 | 0.0007718557 | 0.0007718557 | 0.0007718557 | 0 | 0 | 0 | 0 | 0 | 0 | 0 | 0
1321 | 166.3055 | 0.0004644138 | -20 | 640.5 | -680.5 | 0 | 0 | 0 | 0 | 0 | 0 | 0 | 0.0004644138 | 0.0004644138 | 0.0004644138 | 0.0004644138 | 0.0004644138 | 0.0004644138 | 0.0004644138 | 0.0004644138 | 0.0004644138 | 0.0004644138 | 0.0004644138 | 0.0004644138 | 0.0004644138 | 0.0004644138 | 0.0004644138 | 0.0004644138 | 0.0004644138 | 0.0004644138 | 0.0004644138 | 0.0004644138 | 0.0004644138 | 0.0004644138 | 0.0004644138 | 0.0004644138 | 0.0004644138 | 0.0004644138 | 0.0004644138 | 0.0004644138 | 0.0004644138 | 0.0004644138 | 0.0004644138 | 0.0004644138 | 0.0004644138 | 0.0004644138 | 0.0004644138 | 0.0004644138 | 0.0004644138 | 0.0004644138 | 0.0004644138 | 0.0004644138 | 0.0004644138 | 0.0004644138 | 0.0004644138 | 0.0004644138 | 0.0004644138 | 0.0004644138 | 0.0004644138 | 0.0004644138 | 0.0004644138 | 0 | 0 | 0 | 0 | 0 | 0 | 0 | 0 | 0
1292 | 202.6398 | 0.0005658785 | -10 | 636 | -656 | 0 | 0 | 0 | 0 | 0 | 0 | 0 | 0 | 0.0005658785 | 0.0005658785 | 0.0005658785 | 0.0005658785 | 0.0005658785 | 0.0005658785 | 0.0005658785 | 0.0005658785 | 0.0005658785 | 0.0005658785 | 0.0005658785 | 0.0005658785 | 0.0005658785 | 0.0005658785 | 0.0005658785 | 0.0005658785 | 0.0005658785 | 0.0005658785 | 0.0005658785 | 0.0005658785 | 0.0005658785 | 0.0005658785 | 0.0005658785 | 0.0005658785 | 0.0005658785 | 0.0005658785 | 0.0005658785 | 0.0005658785 | 0.0005658785 | 0.0005658785 | 0.0005658785 | 0.0005658785 | 0.0005658785 | 0.0005658785 | 0.0005658785 | 0.0005658785 | 0.0005658785 | 0.0005658785 | 0.0005658785 | 0.0005658785 | 0.0005658785 | 0.0005658785 | 0.0005658785 | 0.0005658785 | 0.0005658785 | 0.0005658785 | 0.0005658785 | 0.0005658785 | 0 | 0 | 0 | 0 | 0 | 0 | 0 | 0 | 0
1229 | 102.2585 | 0.0002855603 | 0 | 614.5 | -614.5 | 0 | 0 | 0 | 0 | 0 | 0 | 0 | 0 | 0 | 0 | 0.0002855603 | 0.0002855603 | 0.0002855603 | 0.0002855603 | 0.0002855603 | 0.0002855603 | 0.0002855603 | 0.0002855603 | 0.0002855603 | 0.0002855603 | 0.0002855603 | 0.0002855603 | 0.0002855603 | 0.0002855603 | 0.0002855603 | 0.0002855603 | 0.0002855603 | 0.0002855603 | 0.0002855603 | 0.0002855603 | 0.0002855603 | 0.0002855603 | 0.0002855603 | 0.0002855603 | 0.0002855603 | 0.0002855603 | 0.0002855603 | 0.0002855603 | 0.0002855603 | 0.0002855603 | 0.0002855603 | 0.0002855603 | 0.0002855603 | 0.0002855603 | 0.0002855603 | 0.0002855603 | 0.0002855603 | 0.0002855603 | 0.0002855603 | 0.0002855603 | 0.0002855603 | 0.0002855603 | 0.0002855603 | 0.0002855603 | 0.0002855603 | 0 | 0 | 0 | 0 | 0 | 0 | 0 | 0 | 0 | 0
1130 | 192.7341 | 0.0005382165 | 10 | 575 | -555 | 0 | 0 | 0 | 0 | 0 | 0 | 0 | 0 | 0 | 0 | 0 | 0 | 0.0005382165 | 0.0005382165 | 0.0005382165 | 0.0005382165 | 0.0005382165 | 0.0005382165 | 0.0005382165 | 0.0005382165 | 0.0005382165 | 0.0005382165 | 0.0005382165 | 0.0005382165 | 0.0005382165 | 0.0005382165 | 0.0005382165 | 0.0005382165 | 0.0005382165 | 0.0005382165 | 0.0005382165 | 0.0005382165 | 0.0005382165 | 0.0005382165 | 0.0005382165 | 0.0005382165 | 0.0005382165 | 0.0005382165 | 0.0005382165 | 0.0005382165 | 0.0005382165 | 0.0005382165 | 0.0005382165 | 0.0005382165 | 0.0005382165 | 0.0005382165 | 0.0005382165 | 0.0005382165 | 0.0005382165 | 0.0005382165 | 0.0005382165 | 0.0005382165 | 0.0005382165 | 0.0005382165 | 0 | 0 | 0 | 0 | 0 | 0 | 0 | 0 | 0 | 0 | 0
1130 | 198.0475 | 0.0005530545 | 20 | 585 | -545 | 0 | 0 | 0 | 0 | 0 | 0 | 0 | 0 | 0 | 0 | 0 | 0 | 0.0005530545 | 0.0005530545 | 0.0005530545 | 0.0005530545 | 0.0005530545 | 0.0005530545 | 0.0005530545 | 0.0005530545 | 0.0005530545 | 0.0005530545 | 0.0005530545 | 0.0005530545 | 0.0005530545 | 0.0005530545 | 0.0005530545 | 0.0005530545 | 0.0005530545 | 0.0005530545 | 0.0005530545 | 0.0005530545 | 0.0005530545 | 0.0005530545 | 0.0005530545 | 0.0005530545 | 0.0005530545 | 0.0005530545 | 0.0005530545 | 0.0005530545 | 0.0005530545 | 0.0005530545 | 0.0005530545 | 0.0005530545 | 0.0005530545 | 0.0005530545 | 0.0005530545 | 0.0005530545 | 0.0005530545 | 0.0005530545 | 0.0005530545 | 0.0005530545 | 0.0005530545 | 0.0005530545 | 0 | 0 | 0 | 0 | 0 | 0 | 0 | 0 | 0 | 0 | 0
1130 | 205.1414 | 0.0005728643 | 30 | 595 | -535 | 0 | 0 | 0 | 0 | 0 | 0 | 0 | 0 | 0 | 0 | 0 | 0 | 0.0005728643 | 0.0005728643 | 0.0005728643 | 0.0005728643 | 0.0005728643 | 0.0005728643 | 0.0005728643 | 0.0005728643 | 0.0005728643 | 0.0005728643 | 0.0005728643 | 0.0005728643 | 0.0005728643 | 0.0005728643 | 0.0005728643 | 0.0005728643 | 0.0005728643 | 0.0005728643 | 0.0005728643 | 0.0005728643 | 0.0005728643 | 0.0005728643 | 0.0005728643 | 0.0005728643 | 0.0005728643 | 0.0005728643 | 0.0005728643 | 0.0005728643 | 0.0005728643 | 0.0005728643 | 0.0005728643 | 0.0005728643 | 0.0005728643 | 0.0005728643 | 0.0005728643 | 0.0005728643 | 0.0005728643 | 0.0005728643 | 0.0005728643 | 0.0005728643 | 0.0005728643 | 0.0005728643 | 0.0005728643 | 0 | 0 | 0 | 0 | 0 | 0 | 0 | 0 | 0 | 0
1130 | 209.5158 | 0.0005850802 | 40 | 605 | -525 | 0 | 0 | 0 | 0 | 0 | 0 | 0 | 0 | 0 | 0 | 0 | 0 | 0 | 0.0005850802 | 0.0005850802 | 0.0005850802 | 0.0005850802 | 0.0005850802 | 0.0005850802 | 0.0005850802 | 0.0005850802 | 0.0005850802 | 0.0005850802 | 0.0005850802 | 0.0005850802 | 0.0005850802 | 0.0005850802 | 0.0005850802 | 0.0005850802 | 0.0005850802 | 0.0005850802 | 0.0005850802 | 0.0005850802 | 0.0005850802 | 0.0005850802 | 0.0005850802 | 0.0005850802 | 0.0005850802 | 0.0005850802 | 0.0005850802 | 0.0005850802 | 0.0005850802 | 0.0005850802 | 0.0005850802 | 0.0005850802 | 0.0005850802 | 0.0005850802 | 0.0005850802 | 0.0005850802 | 0.0005850802 | 0.0005850802 | 0.0005850802 | 0.0005850802 | 0.0005850802 | 0.0005850802 | 0 | 0 | 0 | 0 | 0 | 0 | 0 | 0 | 0 | 0
1130 | 197.9528 | 0.0005527901 | 30 | 595 | -535 | 0 | 0 | 0 | 0 | 0 | 0 | 0 | 0 | 0 | 0 | 0 | 0 | 0.0005527901 | 0.0005527901 | 0.0005527901 | 0.0005527901 | 0.0005527901 | 0.0005527901 | 0.0005527901 | 0.0005527901 | 0.0005527901 | 0.0005527901 | 0.0005527901 | 0.0005527901 | 0.0005527901 | 0.0005527901 | 0.0005527901 | 0.0005527901 | 0.0005527901 | 0.0005527901 | 0.0005527901 | 0.0005527901 | 0.0005527901 | 0.0005527901 | 0.0005527901 | 0.0005527901 | 0.0005527901 | 0.0005527901 | 0.0005527901 | 0.0005527901 | 0.0005527901 | 0.0005527901 | 0.0005527901 | 0.0005527901 | 0.0005527901 | 0.0005527901 | 0.0005527901 | 0.0005527901 | 0.0005527901 | 0.0005527901 | 0.0005527901 | 0.0005527901 | 0.0005527901 | 0.0005527901 | 0.0005527901 | 0 | 0 | 0 | 0 | 0 | 0 | 0 | 0 | 0 | 0
1130 | 199.5764 | 0.0005573238 | 20 | 585 | -545 | 0 | 0 | 0 | 0 | 0 | 0 | 0 | 0 | 0 | 0 | 0 | 0 | 0.0005573238 | 0.0005573238 | 0.0005573238 | 0.0005573238 | 0.0005573238 | 0.0005573238 | 0.0005573238 | 0.0005573238 | 0.0005573238 | 0.0005573238 | 0.0005573238 | 0.0005573238 | 0.0005573238 | 0.0005573238 | 0.0005573238 | 0.0005573238 | 0.0005573238 | 0.0005573238 | 0.0005573238 | 0.0005573238 | 0.0005573238 | 0.0005573238 | 0.0005573238 | 0.0005573238 | 0.0005573238 | 0.0005573238 | 0.0005573238 | 0.0005573238 | 0.0005573238 | 0.0005573238 | 0.0005573238 | 0.0005573238 | 0.0005573238 | 0.0005573238 | 0.0005573238 | 0.0005573238 | 0.0005573238 | 0.0005573238 | 0.0005573238 | 0.0005573238 | 0.0005573238 | 0.0005573238 | 0 | 0 | 0 | 0 | 0 | 0 | 0 | 0 | 0 | 0 | 0
1127 | 244.5856 | 0.0006830136 | 10 | 573.5 | -553.5 | 0 | 0 | 0 | 0 | 0 | 0 | 0 | 0 | 0 | 0 | 0 | 0 | 0.0006830136 | 0.0006830136 | 0.0006830136 | 0.0006830136 | 0.0006830136 | 0.0006830136 | 0.0006830136 | 0.0006830136 | 0.0006830136 | 0.0006830136 | 0.0006830136 | 0.0006830136 | 0.0006830136 | 0.0006830136 | 0.0006830136 | 0.0006830136 | 0.0006830136 | 0.0006830136 | 0.0006830136 | 0.0006830136 | 0.0006830136 | 0.0006830136 | 0.0006830136 | 0.0006830136 | 0.0006830136 | 0.0006830136 | 0.0006830136 | 0.0006830136 | 0.0006830136 | 0.0006830136 | 0.0006830136 | 0.0006830136 | 0.0006830136 | 0.0006830136 | 0.0006830136 | 0.0006830136 | 0.0006830136 | 0.0006830136 | 0.0006830136 | 0.0006830136 | 0.0006830136 | 0.0006830136 | 0 | 0 | 0 | 0 | 0 | 0 | 0 | 0 | 0 | 0 | 0
1127 | 232.8192 | 0.0006501555 | 0 | 563.5 | -563.5 | 0 | 0 | 0 | 0 | 0 | 0 | 0 | 0 | 0 | 0 | 0 | 0.0006501555 | 0.0006501555 | 0.0006501555 | 0.0006501555 | 0.0006501555 | 0.0006501555 | 0.0006501555 | 0.0006501555 | 0.0006501555 | 0.0006501555 | 0.0006501555 | 0.0006501555 | 0.0006501555 | 0.0006501555 | 0.0006501555 | 0.0006501555 | 0.0006501555 | 0.0006501555 | 0.0006501555 | 0.0006501555 | 0.0006501555 | 0.0006501555 | 0.0006501555 | 0.0006501555 | 0.0006501555 | 0.0006501555 | 0.0006501555 | 0.0006501555 | 0.0006501555 | 0.0006501555 | 0.0006501555 | 0.0006501555 | 0.0006501555 | 0.0006501555 | 0.0006501555 | 0.0006501555 | 0.0006501555 | 0.0006501555 | 0.0006501555 | 0.0006501555 | 0.0006501555 | 0.0006501555 | 0.0006501555 | 0 | 0 | 0 | 0 | 0 | 0 | 0 | 0 | 0 | 0 | 0
1127 | 227.4691 | 0.0006352152 | -10 | 553.5 | -573.5 | 0 | 0 | 0 | 0 | 0 | 0 | 0 | 0 | 0 | 0 | 0 | 0.0006352152 | 0.0006352152 | 0.0006352152 | 0.0006352152 | 0.0006352152 | 0.0006352152 | 0.0006352152 | 0.0006352152 | 0.0006352152 | 0.0006352152 | 0.0006352152 | 0.0006352152 | 0.0006352152 | 0.0006352152 | 0.0006352152 | 0.0006352152 | 0.0006352152 | 0.0006352152 | 0.0006352152 | 0.0006352152 | 0.0006352152 | 0.0006352152 | 0.0006352152 | 0.0006352152 | 0.0006352152 | 0.0006352152 | 0.0006352152 | 0.0006352152 | 0.0006352152 | 0.0006352152 | 0.0006352152 | 0.0006352152 | 0.0006352152 | 0.0006352152 | 0.0006352152 | 0.0006352152 | 0.0006352152 | 0.0006352152 | 0.0006352152 | 0.0006352152 | 0.0006352152 | 0.0006352152 | 0 | 0 | 0 | 0 | 0 | 0 | 0 | 0 | 0 | 0 | 0 | 0
1127 | 241.2644 | 0.0006737391 | -20 | 543.5 | -583.5 | 0 | 0 | 0 | 0 | 0 | 0 | 0 | 0 | 0 | 0 | 0 | 0.0006737391 | 0.0006737391 | 0.0006737391 | 0.0006737391 | 0.0006737391 | 0.0006737391 | 0.0006737391 | 0.0006737391 | 0.0006737391 | 0.0006737391 | 0.0006737391 | 0.0006737391 | 0.0006737391 | 0.0006737391 | 0.0006737391 | 0.0006737391 | 0.0006737391 | 0.0006737391 | 0.0006737391 | 0.0006737391 | 0.0006737391 | 0.0006737391 | 0.0006737391 | 0.0006737391 | 0.0006737391 | 0.0006737391 | 0.0006737391 | 0.0006737391 | 0.0006737391 | 0.0006737391 | 0.0006737391 | 0.0006737391 | 0.0006737391 | 0.0006737391 | 0.0006737391 | 0.0006737391 | 0.0006737391 | 0.0006737391 | 0.0006737391 | 0.0006737391 | 0.0006737391 | 0.0006737391 | 0 | 0 | 0 | 0 | 0 | 0 | 0 | 0 | 0 | 0 | 0 | 0
1127 | 220.0084 | 0.0006143811 | -30 | 533.5 | -593.5 | 0 | 0 | 0 | 0 | 0 | 0 | 0 | 0 | 0 | 0 | 0.0006143811 | 0.0006143811 | 0.0006143811 | 0.0006143811 | 0.0006143811 | 0.0006143811 | 0.0006143811 | 0.0006143811 | 0.0006143811 | 0.0006143811 | 0.0006143811 | 0.0006143811 | 0.0006143811 | 0.0006143811 | 0.0006143811 | 0.0006143811 | 0.0006143811 | 0.0006143811 | 0.0006143811 | 0.0006143811 | 0.0006143811 | 0.0006143811 | 0.0006143811 | 0.0006143811 | 0.0006143811 | 0.0006143811 | 0.0006143811 | 0.0006143811 | 0.0006143811 | 0.0006143811 | 0.0006143811 | 0.0006143811 | 0.0006143811 | 0.0006143811 | 0.0006143811 | 0.0006143811 | 0.0006143811 | 0.0006143811 | 0.0006143811 | 0.0006143811 | 0.0006143811 | 0.0006143811 | 0 | 0 | 0 | 0 | 0 | 0 | 0 | 0 | 0 | 0 | 0 | 0 | 0
1127 | 233.1211 | 0.0006509986 | -40 | 523.5 | -603.5 | 0 | 0 | 0 | 0 | 0 | 0 | 0 | 0 | 0 | 0 | 0.0006509986 | 0.0006509986 | 0.0006509986 | 0.0006509986 | 0.0006509986 | 0.0006509986 | 0.0006509986 | 0.0006509986 | 0.0006509986 | 0.0006509986 | 0.0006509986 | 0.0006509986 | 0.0006509986 | 0.0006509986 | 0.0006509986 | 0.0006509986 | 0.0006509986 | 0.0006509986 | 0.0006509986 | 0.0006509986 | 0.0006509986 | 0.0006509986 | 0.0006509986 | 0.0006509986 | 0.0006509986 | 0.0006509986 | 0.0006509986 | 0.0006509986 | 0.0006509986 | 0.0006509986 | 0.0006509986 | 0.0006509986 | 0.0006509986 | 0.0006509986 | 0.0006509986 | 0.0006509986 | 0.0006509986 | 0.0006509986 | 0.0006509986 | 0.0006509986 | 0.0006509986 | 0.0006509986 | 0 | 0 | 0 | 0 | 0 | 0 | 0 | 0 | 0 | 0 | 0 | 0 | 0
1127 | 219.1599 | 0.0006120115 | -30 | 533.5 | -593.5 | 0 | 0 | 0 | 0 | 0 | 0 | 0 | 0 | 0 | 0 | 0.0006120115 | 0.0006120115 | 0.0006120115 | 0.0006120115 | 0.0006120115 | 0.0006120115 | 0.0006120115 | 0.0006120115 | 0.0006120115 | 0.0006120115 | 0.0006120115 | 0.0006120115 | 0.0006120115 | 0.0006120115 | 0.0006120115 | 0.0006120115 | 0.0006120115 | 0.0006120115 | 0.0006120115 | 0.0006120115 | 0.0006120115 | 0.0006120115 | 0.0006120115 | 0.0006120115 | 0.0006120115 | 0.0006120115 | 0.0006120115 | 0.0006120115 | 0.0006120115 | 0.0006120115 | 0.0006120115 | 0.0006120115 | 0.0006120115 | 0.0006120115 | 0.0006120115 | 0.0006120115 | 0.0006120115 | 0.0006120115 | 0.0006120115 | 0.0006120115 | 0.0006120115 | 0.0006120115 | 0 | 0 | 0 | 0 | 0 | 0 | 0 | 0 | 0 | 0 | 0 | 0 | 0
1127 | 246.7417 | 0.0006890346 | -20 | 543.5 | -583.5 | 0 | 0 | 0 | 0 | 0 | 0 | 0 | 0 | 0 | 0 | 0 | 0.0006890346 | 0.0006890346 | 0.0006890346 | 0.0006890346 | 0.0006890346 | 0.0006890346 | 0.0006890346 | 0.0006890346 | 0.0006890346 | 0.0006890346 | 0.0006890346 | 0.0006890346 | 0.0006890346 | 0.0006890346 | 0.0006890346 | 0.0006890346 | 0.0006890346 | 0.0006890346 | 0.0006890346 | 0.0006890346 | 0.0006890346 | 0.0006890346 | 0.0006890346 | 0.0006890346 | 0.0006890346 | 0.0006890346 | 0.0006890346 | 0.0006890346 | 0.0006890346 | 0.0006890346 | 0.0006890346 | 0.0006890346 | 0.0006890346 | 0.0006890346 | 0.0006890346 | 0.0006890346 | 0.0006890346 | 0.0006890346 | 0.0006890346 | 0.0006890346 | 0.0006890346 | 0.0006890346 | 0 | 0 | 0 | 0 | 0 | 0 | 0 | 0 | 0 | 0 | 0 | 0
1127 | 234.3006 | 0.0006542925 | -10 | 553.5 | -573.5 | 0 | 0 | 0 | 0 | 0 | 0 | 0 | 0 | 0 | 0 | 0 | 0.0006542925 | 0.0006542925 | 0.0006542925 | 0.0006542925 | 0.0006542925 | 0.0006542925 | 0.0006542925 | 0.0006542925 | 0.0006542925 | 0.0006542925 | 0.0006542925 | 0.0006542925 | 0.0006542925 | 0.0006542925 | 0.0006542925 | 0.0006542925 | 0.0006542925 | 0.0006542925 | 0.0006542925 | 0.0006542925 | 0.0006542925 | 0.0006542925 | 0.0006542925 | 0.0006542925 | 0.0006542925 | 0.0006542925 | 0.0006542925 | 0.0006542925 | 0.0006542925 | 0.0006542925 | 0.0006542925 | 0.0006542925 | 0.0006542925 | 0.0006542925 | 0.0006542925 | 0.0006542925 | 0.0006542925 | 0.0006542925 | 0.0006542925 | 0.0006542925 | 0.0006542925 | 0.0006542925 | 0 | 0 | 0 | 0 | 0 | 0 | 0 | 0 | 0 | 0 | 0 | 0
1127 | 225.1029 | 0.0006286076 | 0 | 563.5 | -563.5 | 0 | 0 | 0 | 0 | 0 | 0 | 0 | 0 | 0 | 0 | 0 | 0.0006286076 | 0.0006286076 | 0.0006286076 | 0.0006286076 | 0.0006286076 | 0.0006286076 | 0.0006286076 | 0.0006286076 | 0.0006286076 | 0.0006286076 | 0.0006286076 | 0.0006286076 | 0.0006286076 | 0.0006286076 | 0.0006286076 | 0.0006286076 | 0.0006286076 | 0.0006286076 | 0.0006286076 | 0.0006286076 | 0.0006286076 | 0.0006286076 | 0.0006286076 | 0.0006286076 | 0.0006286076 | 0.0006286076 | 0.0006286076 | 0.0006286076 | 0.0006286076 | 0.0006286076 | 0.0006286076 | 0.0006286076 | 0.0006286076 | 0.0006286076 | 0.0006286076 | 0.0006286076 | 0.0006286076 | 0.0006286076 | 0.0006286076 | 0.0006286076 | 0.0006286076 | 0.0006286076 | 0.0006286076 | 0 | 0 | 0 | 0 | 0 | 0 | 0 | 0 | 0 | 0 | 0
1127 | 227.1585 | 0.000634348 | 10 | 573.5 | -553.5 | 0 | 0 | 0 | 0 | 0 | 0 | 0 | 0 | 0 | 0 | 0 | 0 | 0.000634348 | 0.000634348 | 0.000634348 | 0.000634348 | 0.000634348 | 0.000634348 | 0.000634348 | 0.000634348 | 0.000634348 | 0.000634348 | 0.000634348 | 0.000634348 | 0.000634348 | 0.000634348 | 0.000634348 | 0.000634348 | 0.000634348 | 0.000634348 | 0.000634348 | 0.000634348 | 0.000634348 | 0.000634348 | 0.000634348 | 0.000634348 | 0.000634348 | 0.000634348 | 0.000634348 | 0.000634348 | 0.000634348 | 0.000634348 | 0.000634348 | 0.000634348 | 0.000634348 | 0.000634348 | 0.000634348 | 0.000634348 | 0.000634348 | 0.000634348 | 0.000634348 | 0.000634348 | 0.000634348 | 0.000634348 | 0 | 0 | 0 | 0 | 0 | 0 | 0 | 0 | 0 | 0 | 0
1127 | 231.9384 | 0.0006476961 | 20 | 583.5 | -543.5 | 0 | 0 | 0 | 0 | 0 | 0 | 0 | 0 | 0 | 0 | 0 | 0 | 0.0006476961 | 0.0006476961 | 0.0006476961 | 0.0006476961 | 0.0006476961 | 0.0006476961 | 0.0006476961 | 0.0006476961 | 0.0006476961 | 0.0006476961 | 0.0006476961 | 0.0006476961 | 0.0006476961 | 0.0006476961 | 0.0006476961 | 0.0006476961 | 0.0006476961 | 0.0006476961 | 0.0006476961 | 0.0006476961 | 0.0006476961 | 0.0006476961 | 0.0006476961 | 0.0006476961 | 0.0006476961 | 0.0006476961 | 0.0006476961 | 0.0006476961 | 0.0006476961 | 0.0006476961 | 0.0006476961 | 0.0006476961 | 0.0006476961 | 0.0006476961 | 0.0006476961 | 0.0006476961 | 0.0006476961 | 0.0006476961 | 0.0006476961 | 0.0006476961 | 0.0006476961 | 0.0006476961 | 0 | 0 | 0 | 0 | 0 | 0 | 0 | 0 | 0 | 0 | 0
1127 | 233.2229 | 0.0006512831 | 30 | 593.5 | -533.5 | 0 | 0 | 0 | 0 | 0 | 0 | 0 | 0 | 0 | 0 | 0 | 0 | 0 | 0.0006512831 | 0.0006512831 | 0.0006512831 | 0.0006512831 | 0.0006512831 | 0.0006512831 | 0.0006512831 | 0.0006512831 | 0.0006512831 | 0.0006512831 | 0.0006512831 | 0.0006512831 | 0.0006512831 | 0.0006512831 | 0.0006512831 | 0.0006512831 | 0.0006512831 | 0.0006512831 | 0.0006512831 | 0.0006512831 | 0.0006512831 | 0.0006512831 | 0.0006512831 | 0.0006512831 | 0.0006512831 | 0.0006512831 | 0.0006512831 | 0.0006512831 | 0.0006512831 | 0.0006512831 | 0.0006512831 | 0.0006512831 | 0.0006512831 | 0.0006512831 | 0.0006512831 | 0.0006512831 | 0.0006512831 | 0.0006512831 | 0.0006512831 | 0.0006512831 | 0.0006512831 | 0.0006512831 | 0 | 0 | 0 | 0 | 0 | 0 | 0 | 0 | 0 | 0
1127 | 198.2274 | 0.0005535568 | 40 | 603.5 | -523.5 | 0 | 0 | 0 | 0 | 0 | 0 | 0 | 0 | 0 | 0 | 0 | 0 | 0 | 0.0005535568 | 0.0005535568 | 0.0005535568 | 0.0005535568 | 0.0005535568 | 0.0005535568 | 0.0005535568 | 0.0005535568 | 0.0005535568 | 0.0005535568 | 0.0005535568 | 0.0005535568 | 0.0005535568 | 0.0005535568 | 0.0005535568 | 0.0005535568 | 0.0005535568 | 0.0005535568 | 0.0005535568 | 0.0005535568 | 0.0005535568 | 0.0005535568 | 0.0005535568 | 0.0005535568 | 0.0005535568 | 0.0005535568 | 0.0005535568 | 0.0005535568 | 0.0005535568 | 0.0005535568 | 0.0005535568 | 0.0005535568 | 0.0005535568 | 0.0005535568 | 0.0005535568 | 0.0005535568 | 0.0005535568 | 0.0005535568 | 0.0005535568 | 0.0005535568 | 0.0005535568 | 0.0005535568 | 0 | 0 | 0 | 0 | 0 | 0 | 0 | 0 | 0 | 0
1127 | 255.7125 | 0.000714086 | 30 | 593.5 | -533.5 | 0 | 0 | 0 | 0 | 0 | 0 | 0 | 0 | 0 | 0 | 0 | 0 | 0 | 0.000714086 | 0.000714086 | 0.000714086 | 0.000714086 | 0.000714086 | 0.000714086 | 0.000714086 | 0.000714086 | 0.000714086 | 0.000714086 | 0.000714086 | 0.000714086 | 0.000714086 | 0.000714086 | 0.000714086 | 0.000714086 | 0.000714086 | 0.000714086 | 0.000714086 | 0.000714086 | 0.000714086 | 0.000714086 | 0.000714086 | 0.000714086 | 0.000714086 | 0.000714086 | 0.000714086 | 0.000714086 | 0.000714086 | 0.000714086 | 0.000714086 | 0.000714086 | 0.000714086 | 0.000714086 | 0.000714086 | 0.000714086 | 0.000714086 | 0.000714086 | 0.000714086 | 0.000714086 | 0.000714086 | 0.000714086 | 0 | 0 | 0 | 0 | 0 | 0 | 0 | 0 | 0 | 0
1127 | 240.8823 | 0.0006726722 | 20 | 583.5 | -543.5 | 0 | 0 | 0 | 0 | 0 | 0 | 0 | 0 | 0 | 0 | 0 | 0 | 0.0006726722 | 0.0006726722 | 0.0006726722 | 0.0006726722 | 0.0006726722 | 0.0006726722 | 0.0006726722 | 0.0006726722 | 0.0006726722 | 0.0006726722 | 0.0006726722 | 0.0006726722 | 0.0006726722 | 0.0006726722 | 0.0006726722 | 0.0006726722 | 0.0006726722 | 0.0006726722 | 0.0006726722 | 0.0006726722 | 0.0006726722 | 0.0006726722 | 0.0006726722 | 0.0006726722 | 0.0006726722 | 0.0006726722 | 0.0006726722 | 0.0006726722 | 0.0006726722 | 0.0006726722 | 0.0006726722 | 0.0006726722 | 0.0006726722 | 0.0006726722 | 0.0006726722 | 0.0006726722 | 0.0006726722 | 0.0006726722 | 0.0006726722 | 0.0006726722 | 0.0006726722 | 0.0006726722 | 0 | 0 | 0 | 0 | 0 | 0 | 0 | 0 | 0 | 0 | 0
1127 | 223.0392 | 0.0006228446 | 10 | 573.5 | -553.5 | 0 | 0 | 0 | 0 | 0 | 0 | 0 | 0 | 0 | 0 | 0 | 0 | 0.0006228446 | 0.0006228446 | 0.0006228446 | 0.0006228446 | 0.0006228446 | 0.0006228446 | 0.0006228446 | 0.0006228446 | 0.0006228446 | 0.0006228446 | 0.0006228446 | 0.0006228446 | 0.0006228446 | 0.0006228446 | 0.0006228446 | 0.0006228446 | 0.0006228446 | 0.0006228446 | 0.0006228446 | 0.0006228446 | 0.0006228446 | 0.0006228446 | 0.0006228446 | 0.0006228446 | 0.0006228446 | 0.0006228446 | 0.0006228446 | 0.0006228446 | 0.0006228446 | 0.0006228446 | 0.0006228446 | 0.0006228446 | 0.0006228446 | 0.0006228446 | 0.0006228446 | 0.0006228446 | 0.0006228446 | 0.0006228446 | 0.0006228446 | 0.0006228446 | 0.0006228446 | 0.0006228446 | 0 | 0 | 0 | 0 | 0 | 0 | 0 | 0 | 0 | 0 | 0
1127 | 232.3705 | 0.0006489026 | 0 | 563.5 | -563.5 | 0 | 0 | 0 | 0 | 0 | 0 | 0 | 0 | 0 | 0 | 0 | 0.0006489026 | 0.0006489026 | 0.0006489026 | 0.0006489026 | 0.0006489026 | 0.0006489026 | 0.0006489026 | 0.0006489026 | 0.0006489026 | 0.0006489026 | 0.0006489026 | 0.0006489026 | 0.0006489026 | 0.0006489026 | 0.0006489026 | 0.0006489026 | 0.0006489026 | 0.0006489026 | 0.0006489026 | 0.0006489026 | 0.0006489026 | 0.0006489026 | 0.0006489026 | 0.0006489026 | 0.0006489026 | 0.0006489026 | 0.0006489026 | 0.0006489026 | 0.0006489026 | 0.0006489026 | 0.0006489026 | 0.0006489026 | 0.0006489026 | 0.0006489026 | 0.0006489026 | 0.0006489026 | 0.0006489026 | 0.0006489026 | 0.0006489026 | 0.0006489026 | 0.0006489026 | 0.0006489026 | 0.0006489026 | 0 | 0 | 0 | 0 | 0 | 0 | 0 | 0 | 0 | 0 | 0
1127 | 226.4507 | 0.0006323713 | -10 | 553.5 | -573.5 | 0 | 0 | 0 | 0 | 0 | 0 | 0 | 0 | 0 | 0 | 0 | 0.0006323713 | 0.0006323713 | 0.0006323713 | 0.0006323713 | 0.0006323713 | 0.0006323713 | 0.0006323713 | 0.0006323713 | 0.0006323713 | 0.0006323713 | 0.0006323713 | 0.0006323713 | 0.0006323713 | 0.0006323713 | 0.0006323713 | 0.0006323713 | 0.0006323713 | 0.0006323713 | 0.0006323713 | 0.0006323713 | 0.0006323713 | 0.0006323713 | 0.0006323713 | 0.0006323713 | 0.0006323713 | 0.0006323713 | 0.0006323713 | 0.0006323713 | 0.0006323713 | 0.0006323713 | 0.0006323713 | 0.0006323713 | 0.0006323713 | 0.0006323713 | 0.0006323713 | 0.0006323713 | 0.0006323713 | 0.0006323713 | 0.0006323713 | 0.0006323713 | 0.0006323713 | 0.0006323713 | 0 | 0 | 0 | 0 | 0 | 0 | 0 | 0 | 0 | 0 | 0 | 0
1127 | 227.4249 | 0.000635092 | -20 | 543.5 | -583.5 | 0 | 0 | 0 | 0 | 0 | 0 | 0 | 0 | 0 | 0 | 0 | 0.000635092 | 0.000635092 | 0.000635092 | 0.000635092 | 0.000635092 | 0.000635092 | 0.000635092 | 0.000635092 | 0.000635092 | 0.000635092 | 0.000635092 | 0.000635092 | 0.000635092 | 0.000635092 | 0.000635092 | 0.000635092 | 0.000635092 | 0.000635092 | 0.000635092 | 0.000635092 | 0.000635092 | 0.000635092 | 0.000635092 | 0.000635092 | 0.000635092 | 0.000635092 | 0.000635092 | 0.000635092 | 0.000635092 | 0.000635092 | 0.000635092 | 0.000635092 | 0.000635092 | 0.000635092 | 0.000635092 | 0.000635092 | 0.000635092 | 0.000635092 | 0.000635092 | 0.000635092 | 0.000635092 | 0.000635092 | 0 | 0 | 0 | 0 | 0 | 0 | 0 | 0 | 0 | 0 | 0 | 0
1127 | 226.6449 | 0.0006329136 | -30 | 533.5 | -593.5 | 0 | 0 | 0 | 0 | 0 | 0 | 0 | 0 | 0 | 0 | 0.0006329136 | 0.0006329136 | 0.0006329136 | 0.0006329136 | 0.0006329136 | 0.0006329136 | 0.0006329136 | 0.0006329136 | 0.0006329136 | 0.0006329136 | 0.0006329136 | 0.0006329136 | 0.0006329136 | 0.0006329136 | 0.0006329136 | 0.0006329136 | 0.0006329136 | 0.0006329136 | 0.0006329136 | 0.0006329136 | 0.0006329136 | 0.0006329136 | 0.0006329136 | 0.0006329136 | 0.0006329136 | 0.0006329136 | 0.0006329136 | 0.0006329136 | 0.0006329136 | 0.0006329136 | 0.0006329136 | 0.0006329136 | 0.0006329136 | 0.0006329136 | 0.0006329136 | 0.0006329136 | 0.0006329136 | 0.0006329136 | 0.0006329136 | 0.0006329136 | 0.0006329136 | 0.0006329136 | 0 | 0 | 0 | 0 | 0 | 0 | 0 | 0 | 0 | 0 | 0 | 0 | 0
1127 | 232.1402 | 0.0006482594 | -40 | 523.5 | -603.5 | 0 | 0 | 0 | 0 | 0 | 0 | 0 | 0 | 0 | 0 | 0.0006482594 | 0.0006482594 | 0.0006482594 | 0.0006482594 | 0.0006482594 | 0.0006482594 | 0.0006482594 | 0.0006482594 | 0.0006482594 | 0.0006482594 | 0.0006482594 | 0.0006482594 | 0.0006482594 | 0.0006482594 | 0.0006482594 | 0.0006482594 | 0.0006482594 | 0.0006482594 | 0.0006482594 | 0.0006482594 | 0.0006482594 | 0.0006482594 | 0.0006482594 | 0.0006482594 | 0.0006482594 | 0.0006482594 | 0.0006482594 | 0.0006482594 | 0.0006482594 | 0.0006482594 | 0.0006482594 | 0.0006482594 | 0.0006482594 | 0.0006482594 | 0.0006482594 | 0.0006482594 | 0.0006482594 | 0.0006482594 | 0.0006482594 | 0.0006482594 | 0.0006482594 | 0.0006482594 | 0 | 0 | 0 | 0 | 0 | 0 | 0 | 0 | 0 | 0 | 0 | 0 | 0
1127 | 239.6609 | 0.0006692613 | -30 | 533.5 | -593.5 | 0 | 0 | 0 | 0 | 0 | 0 | 0 | 0 | 0 | 0 | 0.0006692613 | 0.0006692613 | 0.0006692613 | 0.0006692613 | 0.0006692613 | 0.0006692613 | 0.0006692613 | 0.0006692613 | 0.0006692613 | 0.0006692613 | 0.0006692613 | 0.0006692613 | 0.0006692613 | 0.0006692613 | 0.0006692613 | 0.0006692613 | 0.0006692613 | 0.0006692613 | 0.0006692613 | 0.0006692613 | 0.0006692613 | 0.0006692613 | 0.0006692613 | 0.0006692613 | 0.0006692613 | 0.0006692613 | 0.0006692613 | 0.0006692613 | 0.0006692613 | 0.0006692613 | 0.0006692613 | 0.0006692613 | 0.0006692613 | 0.0006692613 | 0.0006692613 | 0.0006692613 | 0.0006692613 | 0.0006692613 | 0.0006692613 | 0.0006692613 | 0.0006692613 | 0.0006692613 | 0 | 0 | 0 | 0 | 0 | 0 | 0 | 0 | 0 | 0 | 0 | 0 | 0
1127 | 235.0781 | 0.0006564636 | -20 | 543.5 | -583.5 | 0 | 0 | 0 | 0 | 0 | 0 | 0 | 0 | 0 | 0 | 0 | 0.0006564636 | 0.0006564636 | 0.0006564636 | 0.0006564636 | 0.0006564636 | 0.0006564636 | 0.0006564636 | 0.0006564636 | 0.0006564636 | 0.0006564636 | 0.0006564636 | 0.0006564636 | 0.0006564636 | 0.0006564636 | 0.0006564636 | 0.0006564636 | 0.0006564636 | 0.0006564636 | 0.0006564636 | 0.0006564636 | 0.0006564636 | 0.0006564636 | 0.0006564636 | 0.0006564636 | 0.0006564636 | 0.0006564636 | 0.0006564636 | 0.0006564636 | 0.0006564636 | 0.0006564636 | 0.0006564636 | 0.0006564636 | 0.0006564636 | 0.0006564636 | 0.0006564636 | 0.0006564636 | 0.0006564636 | 0.0006564636 | 0.0006564636 | 0.0006564636 | 0.0006564636 | 0.0006564636 | 0 | 0 | 0 | 0 | 0 | 0 | 0 | 0 | 0 | 0 | 0 | 0
1127 | 234.7161 | 0.0006554528 | -10 | 553.5 | -573.5 | 0 | 0 | 0 | 0 | 0 | 0 | 0 | 0 | 0 | 0 | 0 | 0.0006554528 | 0.0006554528 | 0.0006554528 | 0.0006554528 | 0.0006554528 | 0.0006554528 | 0.0006554528 | 0.0006554528 | 0.0006554528 | 0.0006554528 | 0.0006554528 | 0.0006554528 | 0.0006554528 | 0.0006554528 | 0.0006554528 | 0.0006554528 | 0.0006554528 | 0.0006554528 | 0.0006554528 | 0.0006554528 | 0.0006554528 | 0.0006554528 | 0.0006554528 | 0.0006554528 | 0.0006554528 | 0.0006554528 | 0.0006554528 | 0.0006554528 | 0.0006554528 | 0.0006554528 | 0.0006554528 | 0.0006554528 | 0.0006554528 | 0.0006554528 | 0.0006554528 | 0.0006554528 | 0.0006554528 | 0.0006554528 | 0.0006554528 | 0.0006554528 | 0.0006554528 | 0.0006554528 | 0 | 0 | 0 | 0 | 0 | 0 | 0 | 0 | 0 | 0 | 0 | 0
1127 | 234.9549 | 0.0006561195 | 0 | 563.5 | -563.5 | 0 | 0 | 0 | 0 | 0 | 0 | 0 | 0 | 0 | 0 | 0 | 0.0006561195 | 0.0006561195 | 0.0006561195 | 0.0006561195 | 0.0006561195 | 0.0006561195 | 0.0006561195 | 0.0006561195 | 0.0006561195 | 0.0006561195 | 0.0006561195 | 0.0006561195 | 0.0006561195 | 0.0006561195 | 0.0006561195 | 0.0006561195 | 0.0006561195 | 0.0006561195 | 0.0006561195 | 0.0006561195 | 0.0006561195 | 0.0006561195 | 0.0006561195 | 0.0006561195 | 0.0006561195 | 0.0006561195 | 0.0006561195 | 0.0006561195 | 0.0006561195 | 0.0006561195 | 0.0006561195 | 0.0006561195 | 0.0006561195 | 0.0006561195 | 0.0006561195 | 0.0006561195 | 0.0006561195 | 0.0006561195 | 0.0006561195 | 0.0006561195 | 0.0006561195 | 0.0006561195 | 0.0006561195 | 0 | 0 | 0 | 0 | 0 | 0 | 0 | 0 | 0 | 0 | 0
1127 | 232.4129 | 0.0006490211 | 10 | 573.5 | -553.5 | 0 | 0 | 0 | 0 | 0 | 0 | 0 | 0 | 0 | 0 | 0 | 0 | 0.0006490211 | 0.0006490211 | 0.0006490211 | 0.0006490211 | 0.0006490211 | 0.0006490211 | 0.0006490211 | 0.0006490211 | 0.0006490211 | 0.0006490211 | 0.0006490211 | 0.0006490211 | 0.0006490211 | 0.0006490211 | 0.0006490211 | 0.0006490211 | 0.0006490211 | 0.0006490211 | 0.0006490211 | 0.0006490211 | 0.0006490211 | 0.0006490211 | 0.0006490211 | 0.0006490211 | 0.0006490211 | 0.0006490211 | 0.0006490211 | 0.0006490211 | 0.0006490211 | 0.0006490211 | 0.0006490211 | 0.0006490211 | 0.0006490211 | 0.0006490211 | 0.0006490211 | 0.0006490211 | 0.0006490211 | 0.0006490211 | 0.0006490211 | 0.0006490211 | 0.0006490211 | 0.0006490211 | 0 | 0 | 0 | 0 | 0 | 0 | 0 | 0 | 0 | 0 | 0
1127 | 233.0275 | 0.0006507373 | 20 | 583.5 | -543.5 | 0 | 0 | 0 | 0 | 0 | 0 | 0 | 0 | 0 | 0 | 0 | 0 | 0.0006507373 | 0.0006507373 | 0.0006507373 | 0.0006507373 | 0.0006507373 | 0.0006507373 | 0.0006507373 | 0.0006507373 | 0.0006507373 | 0.0006507373 | 0.0006507373 | 0.0006507373 | 0.0006507373 | 0.0006507373 | 0.0006507373 | 0.0006507373 | 0.0006507373 | 0.0006507373 | 0.0006507373 | 0.0006507373 | 0.0006507373 | 0.0006507373 | 0.0006507373 | 0.0006507373 | 0.0006507373 | 0.0006507373 | 0.0006507373 | 0.0006507373 | 0.0006507373 | 0.0006507373 | 0.0006507373 | 0.0006507373 | 0.0006507373 | 0.0006507373 | 0.0006507373 | 0.0006507373 | 0.0006507373 | 0.0006507373 | 0.0006507373 | 0.0006507373 | 0.0006507373 | 0.0006507373 | 0 | 0 | 0 | 0 | 0 | 0 | 0 | 0 | 0 | 0 | 0
1127 | 235.455 | 0.0006575162 | 30 | 593.5 | -533.5 | 0 | 0 | 0 | 0 | 0 | 0 | 0 | 0 | 0 | 0 | 0 | 0 | 0 | 0.0006575162 | 0.0006575162 | 0.0006575162 | 0.0006575162 | 0.0006575162 | 0.0006575162 | 0.0006575162 | 0.0006575162 | 0.0006575162 | 0.0006575162 | 0.0006575162 | 0.0006575162 | 0.0006575162 | 0.0006575162 | 0.0006575162 | 0.0006575162 | 0.0006575162 | 0.0006575162 | 0.0006575162 | 0.0006575162 | 0.0006575162 | 0.0006575162 | 0.0006575162 | 0.0006575162 | 0.0006575162 | 0.0006575162 | 0.0006575162 | 0.0006575162 | 0.0006575162 | 0.0006575162 | 0.0006575162 | 0.0006575162 | 0.0006575162 | 0.0006575162 | 0.0006575162 | 0.0006575162 | 0.0006575162 | 0.0006575162 | 0.0006575162 | 0.0006575162 | 0.0006575162 | 0.0006575162 | 0 | 0 | 0 | 0 | 0 | 0 | 0 | 0 | 0 | 0
1127 | 239.4381 | 0.000668639 | 40 | 603.5 | -523.5 | 0 | 0 | 0 | 0 | 0 | 0 | 0 | 0 | 0 | 0 | 0 | 0 | 0 | 0.000668639 | 0.000668639 | 0.000668639 | 0.000668639 | 0.000668639 | 0.000668639 | 0.000668639 | 0.000668639 | 0.000668639 | 0.000668639 | 0.000668639 | 0.000668639 | 0.000668639 | 0.000668639 | 0.000668639 | 0.000668639 | 0.000668639 | 0.000668639 | 0.000668639 | 0.000668639 | 0.000668639 | 0.000668639 | 0.000668639 | 0.000668639 | 0.000668639 | 0.000668639 | 0.000668639 | 0.000668639 | 0.000668639 | 0.000668639 | 0.000668639 | 0.000668639 | 0.000668639 | 0.000668639 | 0.000668639 | 0.000668639 | 0.000668639 | 0.000668639 | 0.000668639 | 0.000668639 | 0.000668639 | 0.000668639 | 0 | 0 | 0 | 0 | 0 | 0 | 0 | 0 | 0 | 0
1127 | 240.7875 | 0.0006724074 | 30 | 593.5 | -533.5 | 0 | 0 | 0 | 0 | 0 | 0 | 0 | 0 | 0 | 0 | 0 | 0 | 0 | 0.0006724074 | 0.0006724074 | 0.0006724074 | 0.0006724074 | 0.0006724074 | 0.0006724074 | 0.0006724074 | 0.0006724074 | 0.0006724074 | 0.0006724074 | 0.0006724074 | 0.0006724074 | 0.0006724074 | 0.0006724074 | 0.0006724074 | 0.0006724074 | 0.0006724074 | 0.0006724074 | 0.0006724074 | 0.0006724074 | 0.0006724074 | 0.0006724074 | 0.0006724074 | 0.0006724074 | 0.0006724074 | 0.0006724074 | 0.0006724074 | 0.0006724074 | 0.0006724074 | 0.0006724074 | 0.0006724074 | 0.0006724074 | 0.0006724074 | 0.0006724074 | 0.0006724074 | 0.0006724074 | 0.0006724074 | 0.0006724074 | 0.0006724074 | 0.0006724074 | 0.0006724074 | 0.0006724074 | 0 | 0 | 0 | 0 | 0 | 0 | 0 | 0 | 0 | 0
1127 | 235.0014 | 0.0006562496 | 20 | 583.5 | -543.5 | 0 | 0 | 0 | 0 | 0 | 0 | 0 | 0 | 0 | 0 | 0 | 0 | 0.0006562496 | 0.0006562496 | 0.0006562496 | 0.0006562496 | 0.0006562496 | 0.0006562496 | 0.0006562496 | 0.0006562496 | 0.0006562496 | 0.0006562496 | 0.0006562496 | 0.0006562496 | 0.0006562496 | 0.0006562496 | 0.0006562496 | 0.0006562496 | 0.0006562496 | 0.0006562496 | 0.0006562496 | 0.0006562496 | 0.0006562496 | 0.0006562496 | 0.0006562496 | 0.0006562496 | 0.0006562496 | 0.0006562496 | 0.0006562496 | 0.0006562496 | 0.0006562496 | 0.0006562496 | 0.0006562496 | 0.0006562496 | 0.0006562496 | 0.0006562496 | 0.0006562496 | 0.0006562496 | 0.0006562496 | 0.0006562496 | 0.0006562496 | 0.0006562496 | 0.0006562496 | 0.0006562496 | 0 | 0 | 0 | 0 | 0 | 0 | 0 | 0 | 0 | 0 | 0
1127 | 221.5754 | 0.0006187571 | 10 | 573.5 | -553.5 | 0 | 0 | 0 | 0 | 0 | 0 | 0 | 0 | 0 | 0 | 0 | 0 | 0.0006187571 | 0.0006187571 | 0.0006187571 | 0.0006187571 | 0.0006187571 | 0.0006187571 | 0.0006187571 | 0.0006187571 | 0.0006187571 | 0.0006187571 | 0.0006187571 | 0.0006187571 | 0.0006187571 | 0.0006187571 | 0.0006187571 | 0.0006187571 | 0.0006187571 | 0.0006187571 | 0.0006187571 | 0.0006187571 | 0.0006187571 | 0.0006187571 | 0.0006187571 | 0.0006187571 | 0.0006187571 | 0.0006187571 | 0.0006187571 | 0.0006187571 | 0.0006187571 | 0.0006187571 | 0.0006187571 | 0.0006187571 | 0.0006187571 | 0.0006187571 | 0.0006187571 | 0.0006187571 | 0.0006187571 | 0.0006187571 | 0.0006187571 | 0.0006187571 | 0.0006187571 | 0.0006187571 | 0 | 0 | 0 | 0 | 0 | 0 | 0 | 0 | 0 | 0 | 0
1127 | 234.7534 | 0.0006555571 | 0 | 563.5 | -563.5 | 0 | 0 | 0 | 0 | 0 | 0 | 0 | 0 | 0 | 0 | 0 | 0.0006555571 | 0.0006555571 | 0.0006555571 | 0.0006555571 | 0.0006555571 | 0.0006555571 | 0.0006555571 | 0.0006555571 | 0.0006555571 | 0.0006555571 | 0.0006555571 | 0.0006555571 | 0.0006555571 | 0.0006555571 | 0.0006555571 | 0.0006555571 | 0.0006555571 | 0.0006555571 | 0.0006555571 | 0.0006555571 | 0.0006555571 | 0.0006555571 | 0.0006555571 | 0.0006555571 | 0.0006555571 | 0.0006555571 | 0.0006555571 | 0.0006555571 | 0.0006555571 | 0.0006555571 | 0.0006555571 | 0.0006555571 | 0.0006555571 | 0.0006555571 | 0.0006555571 | 0.0006555571 | 0.0006555571 | 0.0006555571 | 0.0006555571 | 0.0006555571 | 0.0006555571 | 0.0006555571 | 0.0006555571 | 0 | 0 | 0 | 0 | 0 | 0 | 0 | 0 | 0 | 0 | 0
1127 | 245.9001 | 0.0006866845 | -10 | 553.5 | -573.5 | 0 | 0 | 0 | 0 | 0 | 0 | 0 | 0 | 0 | 0 | 0 | 0.0006866845 | 0.0006866845 | 0.0006866845 | 0.0006866845 | 0.0006866845 | 0.0006866845 | 0.0006866845 | 0.0006866845 | 0.0006866845 | 0.0006866845 | 0.0006866845 | 0.0006866845 | 0.0006866845 | 0.0006866845 | 0.0006866845 | 0.0006866845 | 0.0006866845 | 0.0006866845 | 0.0006866845 | 0.0006866845 | 0.0006866845 | 0.0006866845 | 0.0006866845 | 0.0006866845 | 0.0006866845 | 0.0006866845 | 0.0006866845 | 0.0006866845 | 0.0006866845 | 0.0006866845 | 0.0006866845 | 0.0006866845 | 0.0006866845 | 0.0006866845 | 0.0006866845 | 0.0006866845 | 0.0006866845 | 0.0006866845 | 0.0006866845 | 0.0006866845 | 0.0006866845 | 0.0006866845 | 0 | 0 | 0 | 0 | 0 | 0 | 0 | 0 | 0 | 0 | 0 | 0
1127 | 239.6703 | 0.0006692877 | -20 | 543.5 | -583.5 | 0 | 0 | 0 | 0 | 0 | 0 | 0 | 0 | 0 | 0 | 0 | 0.0006692877 | 0.0006692877 | 0.0006692877 | 0.0006692877 | 0.0006692877 | 0.0006692877 | 0.0006692877 | 0.0006692877 | 0.0006692877 | 0.0006692877 | 0.0006692877 | 0.0006692877 | 0.0006692877 | 0.0006692877 | 0.0006692877 | 0.0006692877 | 0.0006692877 | 0.0006692877 | 0.0006692877 | 0.0006692877 | 0.0006692877 | 0.0006692877 | 0.0006692877 | 0.0006692877 | 0.0006692877 | 0.0006692877 | 0.0006692877 | 0.0006692877 | 0.0006692877 | 0.0006692877 | 0.0006692877 | 0.0006692877 | 0.0006692877 | 0.0006692877 | 0.0006692877 | 0.0006692877 | 0.0006692877 | 0.0006692877 | 0.0006692877 | 0.0006692877 | 0.0006692877 | 0.0006692877 | 0 | 0 | 0 | 0 | 0 | 0 | 0 | 0 | 0 | 0 | 0 | 0
1127 | 234.946 | 0.0006560949 | -30 | 533.5 | -593.5 | 0 | 0 | 0 | 0 | 0 | 0 | 0 | 0 | 0 | 0 | 0.0006560949 | 0.0006560949 | 0.0006560949 | 0.0006560949 | 0.0006560949 | 0.0006560949 | 0.0006560949 | 0.0006560949 | 0.0006560949 | 0.0006560949 | 0.0006560949 | 0.0006560949 | 0.0006560949 | 0.0006560949 | 0.0006560949 | 0.0006560949 | 0.0006560949 | 0.0006560949 | 0.0006560949 | 0.0006560949 | 0.0006560949 | 0.0006560949 | 0.0006560949 | 0.0006560949 | 0.0006560949 | 0.0006560949 | 0.0006560949 | 0.0006560949 | 0.0006560949 | 0.0006560949 | 0.0006560949 | 0.0006560949 | 0.0006560949 | 0.0006560949 | 0.0006560949 | 0.0006560949 | 0.0006560949 | 0.0006560949 | 0.0006560949 | 0.0006560949 | 0.0006560949 | 0.0006560949 | 0 | 0 | 0 | 0 | 0 | 0 | 0 | 0 | 0 | 0 | 0 | 0 | 0
1127 | 241.5713 | 0.0006745961 | -40 | 523.5 | -603.5 | 0 | 0 | 0 | 0 | 0 | 0 | 0 | 0 | 0 | 0 | 0.0006745961 | 0.0006745961 | 0.0006745961 | 0.0006745961 | 0.0006745961 | 0.0006745961 | 0.0006745961 | 0.0006745961 | 0.0006745961 | 0.0006745961 | 0.0006745961 | 0.0006745961 | 0.0006745961 | 0.0006745961 | 0.0006745961 | 0.0006745961 | 0.0006745961 | 0.0006745961 | 0.0006745961 | 0.0006745961 | 0.0006745961 | 0.0006745961 | 0.0006745961 | 0.0006745961 | 0.0006745961 | 0.0006745961 | 0.0006745961 | 0.0006745961 | 0.0006745961 | 0.0006745961 | 0.0006745961 | 0.0006745961 | 0.0006745961 | 0.0006745961 | 0.0006745961 | 0.0006745961 | 0.0006745961 | 0.0006745961 | 0.0006745961 | 0.0006745961 | 0.0006745961 | 0.0006745961 | 0 | 0 | 0 | 0 | 0 | 0 | 0 | 0 | 0 | 0 | 0 | 0 | 0
1127 | 230.3231 | 0.0006431852 | -30 | 533.5 | -593.5 | 0 | 0 | 0 | 0 | 0 | 0 | 0 | 0 | 0 | 0 | 0.0006431852 | 0.0006431852 | 0.0006431852 | 0.0006431852 | 0.0006431852 | 0.0006431852 | 0.0006431852 | 0.0006431852 | 0.0006431852 | 0.0006431852 | 0.0006431852 | 0.0006431852 | 0.0006431852 | 0.0006431852 | 0.0006431852 | 0.0006431852 | 0.0006431852 | 0.0006431852 | 0.0006431852 | 0.0006431852 | 0.0006431852 | 0.0006431852 | 0.0006431852 | 0.0006431852 | 0.0006431852 | 0.0006431852 | 0.0006431852 | 0.0006431852 | 0.0006431852 | 0.0006431852 | 0.0006431852 | 0.0006431852 | 0.0006431852 | 0.0006431852 | 0.0006431852 | 0.0006431852 | 0.0006431852 | 0.0006431852 | 0.0006431852 | 0.0006431852 | 0.0006431852 | 0.0006431852 | 0 | 0 | 0 | 0 | 0 | 0 | 0 | 0 | 0 | 0 | 0 | 0 | 0
1127 | 238.1885 | 0.0006651497 | -20 | 543.5 | -583.5 | 0 | 0 | 0 | 0 | 0 | 0 | 0 | 0 | 0 | 0 | 0 | 0.0006651497 | 0.0006651497 | 0.0006651497 | 0.0006651497 | 0.0006651497 | 0.0006651497 | 0.0006651497 | 0.0006651497 | 0.0006651497 | 0.0006651497 | 0.0006651497 | 0.0006651497 | 0.0006651497 | 0.0006651497 | 0.0006651497 | 0.0006651497 | 0.0006651497 | 0.0006651497 | 0.0006651497 | 0.0006651497 | 0.0006651497 | 0.0006651497 | 0.0006651497 | 0.0006651497 | 0.0006651497 | 0.0006651497 | 0.0006651497 | 0.0006651497 | 0.0006651497 | 0.0006651497 | 0.0006651497 | 0.0006651497 | 0.0006651497 | 0.0006651497 | 0.0006651497 | 0.0006651497 | 0.0006651497 | 0.0006651497 | 0.0006651497 | 0.0006651497 | 0.0006651497 | 0.0006651497 | 0 | 0 | 0 | 0 | 0 | 0 | 0 | 0 | 0 | 0 | 0 | 0
1127 | 232.5112 | 0.0006492955 | -10 | 553.5 | -573.5 | 0 | 0 | 0 | 0 | 0 | 0 | 0 | 0 | 0 | 0 | 0 | 0.0006492955 | 0.0006492955 | 0.0006492955 | 0.0006492955 | 0.0006492955 | 0.0006492955 | 0.0006492955 | 0.0006492955 | 0.0006492955 | 0.0006492955 | 0.0006492955 | 0.0006492955 | 0.0006492955 | 0.0006492955 | 0.0006492955 | 0.0006492955 | 0.0006492955 | 0.0006492955 | 0.0006492955 | 0.0006492955 | 0.0006492955 | 0.0006492955 | 0.0006492955 | 0.0006492955 | 0.0006492955 | 0.0006492955 | 0.0006492955 | 0.0006492955 | 0.0006492955 | 0.0006492955 | 0.0006492955 | 0.0006492955 | 0.0006492955 | 0.0006492955 | 0.0006492955 | 0.0006492955 | 0.0006492955 | 0.0006492955 | 0.0006492955 | 0.0006492955 | 0.0006492955 | 0.0006492955 | 0 | 0 | 0 | 0 | 0 | 0 | 0 | 0 | 0 | 0 | 0 | 0
1127 | 232.9094 | 0.0006504076 | 0 | 563.5 | -563.5 | 0 | 0 | 0 | 0 | 0 | 0 | 0 | 0 | 0 | 0 | 0 | 0.0006504076 | 0.0006504076 | 0.0006504076 | 0.0006504076 | 0.0006504076 | 0.0006504076 | 0.0006504076 | 0.0006504076 | 0.0006504076 | 0.0006504076 | 0.0006504076 | 0.0006504076 | 0.0006504076 | 0.0006504076 | 0.0006504076 | 0.0006504076 | 0.0006504076 | 0.0006504076 | 0.0006504076 | 0.0006504076 | 0.0006504076 | 0.0006504076 | 0.0006504076 | 0.0006504076 | 0.0006504076 | 0.0006504076 | 0.0006504076 | 0.0006504076 | 0.0006504076 | 0.0006504076 | 0.0006504076 | 0.0006504076 | 0.0006504076 | 0.0006504076 | 0.0006504076 | 0.0006504076 | 0.0006504076 | 0.0006504076 | 0.0006504076 | 0.0006504076 | 0.0006504076 | 0.0006504076 | 0.0006504076 | 0 | 0 | 0 | 0 | 0 | 0 | 0 | 0 | 0 | 0 | 0
1127 | 239.6081 | 0.0006691138 | 10 | 573.5 | -553.5 | 0 | 0 | 0 | 0 | 0 | 0 | 0 | 0 | 0 | 0 | 0 | 0 | 0.0006691138 | 0.0006691138 | 0.0006691138 | 0.0006691138 | 0.0006691138 | 0.0006691138 | 0.0006691138 | 0.0006691138 | 0.0006691138 | 0.0006691138 | 0.0006691138 | 0.0006691138 | 0.0006691138 | 0.0006691138 | 0.0006691138 | 0.0006691138 | 0.0006691138 | 0.0006691138 | 0.0006691138 | 0.0006691138 | 0.0006691138 | 0.0006691138 | 0.0006691138 | 0.0006691138 | 0.0006691138 | 0.0006691138 | 0.0006691138 | 0.0006691138 | 0.0006691138 | 0.0006691138 | 0.0006691138 | 0.0006691138 | 0.0006691138 | 0.0006691138 | 0.0006691138 | 0.0006691138 | 0.0006691138 | 0.0006691138 | 0.0006691138 | 0.0006691138 | 0.0006691138 | 0.0006691138 | 0 | 0 | 0 | 0 | 0 | 0 | 0 | 0 | 0 | 0 | 0
1127 | 240.5715 | 0.0006718041 | 20 | 583.5 | -543.5 | 0 | 0 | 0 | 0 | 0 | 0 | 0 | 0 | 0 | 0 | 0 | 0 | 0.0006718041 | 0.0006718041 | 0.0006718041 | 0.0006718041 | 0.0006718041 | 0.0006718041 | 0.0006718041 | 0.0006718041 | 0.0006718041 | 0.0006718041 | 0.0006718041 | 0.0006718041 | 0.0006718041 | 0.0006718041 | 0.0006718041 | 0.0006718041 | 0.0006718041 | 0.0006718041 | 0.0006718041 | 0.0006718041 | 0.0006718041 | 0.0006718041 | 0.0006718041 | 0.0006718041 | 0.0006718041 | 0.0006718041 | 0.0006718041 | 0.0006718041 | 0.0006718041 | 0.0006718041 | 0.0006718041 | 0.0006718041 | 0.0006718041 | 0.0006718041 | 0.0006718041 | 0.0006718041 | 0.0006718041 | 0.0006718041 | 0.0006718041 | 0.0006718041 | 0.0006718041 | 0.0006718041 | 0 | 0 | 0 | 0 | 0 | 0 | 0 | 0 | 0 | 0 | 0
1127 | 244.518 | 0.0006828249 | 30 | 593.5 | -533.5 | 0 | 0 | 0 | 0 | 0 | 0 | 0 | 0 | 0 | 0 | 0 | 0 | 0 | 0.0006828249 | 0.0006828249 | 0.0006828249 | 0.0006828249 | 0.0006828249 | 0.0006828249 | 0.0006828249 | 0.0006828249 | 0.0006828249 | 0.0006828249 | 0.0006828249 | 0.0006828249 | 0.0006828249 | 0.0006828249 | 0.0006828249 | 0.0006828249 | 0.0006828249 | 0.0006828249 | 0.0006828249 | 0.0006828249 | 0.0006828249 | 0.0006828249 | 0.0006828249 | 0.0006828249 | 0.0006828249 | 0.0006828249 | 0.0006828249 | 0.0006828249 | 0.0006828249 | 0.0006828249 | 0.0006828249 | 0.0006828249 | 0.0006828249 | 0.0006828249 | 0.0006828249 | 0.0006828249 | 0.0006828249 | 0.0006828249 | 0.0006828249 | 0.0006828249 | 0.0006828249 | 0.0006828249 | 0 | 0 | 0 | 0 | 0 | 0 | 0 | 0 | 0 | 0
1127 | 242.9964 | 0.0006785757 | 40 | 603.5 | -523.5 | 0 | 0 | 0 | 0 | 0 | 0 | 0 | 0 | 0 | 0 | 0 | 0 | 0 | 0.0006785757 | 0.0006785757 | 0.0006785757 | 0.0006785757 | 0.0006785757 | 0.0006785757 | 0.0006785757 | 0.0006785757 | 0.0006785757 | 0.0006785757 | 0.0006785757 | 0.0006785757 | 0.0006785757 | 0.0006785757 | 0.0006785757 | 0.0006785757 | 0.0006785757 | 0.0006785757 | 0.0006785757 | 0.0006785757 | 0.0006785757 | 0.0006785757 | 0.0006785757 | 0.0006785757 | 0.0006785757 | 0.0006785757 | 0.0006785757 | 0.0006785757 | 0.0006785757 | 0.0006785757 | 0.0006785757 | 0.0006785757 | 0.0006785757 | 0.0006785757 | 0.0006785757 | 0.0006785757 | 0.0006785757 | 0.0006785757 | 0.0006785757 | 0.0006785757 | 0.0006785757 | 0.0006785757 | 0 | 0 | 0 | 0 | 0 | 0 | 0 | 0 | 0 | 0
1127 | 241.4923 | 0.0006743757 | 30 | 593.5 | -533.5 | 0 | 0 | 0 | 0 | 0 | 0 | 0 | 0 | 0 | 0 | 0 | 0 | 0 | 0.0006743757 | 0.0006743757 | 0.0006743757 | 0.0006743757 | 0.0006743757 | 0.0006743757 | 0.0006743757 | 0.0006743757 | 0.0006743757 | 0.0006743757 | 0.0006743757 | 0.0006743757 | 0.0006743757 | 0.0006743757 | 0.0006743757 | 0.0006743757 | 0.0006743757 | 0.0006743757 | 0.0006743757 | 0.0006743757 | 0.0006743757 | 0.0006743757 | 0.0006743757 | 0.0006743757 | 0.0006743757 | 0.0006743757 | 0.0006743757 | 0.0006743757 | 0.0006743757 | 0.0006743757 | 0.0006743757 | 0.0006743757 | 0.0006743757 | 0.0006743757 | 0.0006743757 | 0.0006743757 | 0.0006743757 | 0.0006743757 | 0.0006743757 | 0.0006743757 | 0.0006743757 | 0.0006743757 | 0 | 0 | 0 | 0 | 0 | 0 | 0 | 0 | 0 | 0
1127 | 245.0056 | 0.0006841865 | 20 | 583.5 | -543.5 | 0 | 0 | 0 | 0 | 0 | 0 | 0 | 0 | 0 | 0 | 0 | 0 | 0.0006841865 | 0.0006841865 | 0.0006841865 | 0.0006841865 | 0.0006841865 | 0.0006841865 | 0.0006841865 | 0.0006841865 | 0.0006841865 | 0.0006841865 | 0.0006841865 | 0.0006841865 | 0.0006841865 | 0.0006841865 | 0.0006841865 | 0.0006841865 | 0.0006841865 | 0.0006841865 | 0.0006841865 | 0.0006841865 | 0.0006841865 | 0.0006841865 | 0.0006841865 | 0.0006841865 | 0.0006841865 | 0.0006841865 | 0.0006841865 | 0.0006841865 | 0.0006841865 | 0.0006841865 | 0.0006841865 | 0.0006841865 | 0.0006841865 | 0.0006841865 | 0.0006841865 | 0.0006841865 | 0.0006841865 | 0.0006841865 | 0.0006841865 | 0.0006841865 | 0.0006841865 | 0.0006841865 | 0 | 0 | 0 | 0 | 0 | 0 | 0 | 0 | 0 | 0 | 0
1127 | 239.7103 | 0.0006693992 | 10 | 573.5 | -553.5 | 0 | 0 | 0 | 0 | 0 | 0 | 0 | 0 | 0 | 0 | 0 | 0 | 0.0006693992 | 0.0006693992 | 0.0006693992 | 0.0006693992 | 0.0006693992 | 0.0006693992 | 0.0006693992 | 0.0006693992 | 0.0006693992 | 0.0006693992 | 0.0006693992 | 0.0006693992 | 0.0006693992 | 0.0006693992 | 0.0006693992 | 0.0006693992 | 0.0006693992 | 0.0006693992 | 0.0006693992 | 0.0006693992 | 0.0006693992 | 0.0006693992 | 0.0006693992 | 0.0006693992 | 0.0006693992 | 0.0006693992 | 0.0006693992 | 0.0006693992 | 0.0006693992 | 0.0006693992 | 0.0006693992 | 0.0006693992 | 0.0006693992 | 0.0006693992 | 0.0006693992 | 0.0006693992 | 0.0006693992 | 0.0006693992 | 0.0006693992 | 0.0006693992 | 0.0006693992 | 0.0006693992 | 0 | 0 | 0 | 0 | 0 | 0 | 0 | 0 | 0 | 0 | 0
1127 | 241.3683 | 0.0006740292 | 0 | 563.5 | -563.5 | 0 | 0 | 0 | 0 | 0 | 0 | 0 | 0 | 0 | 0 | 0 | 0.0006740292 | 0.0006740292 | 0.0006740292 | 0.0006740292 | 0.0006740292 | 0.0006740292 | 0.0006740292 | 0.0006740292 | 0.0006740292 | 0.0006740292 | 0.0006740292 | 0.0006740292 | 0.0006740292 | 0.0006740292 | 0.0006740292 | 0.0006740292 | 0.0006740292 | 0.0006740292 | 0.0006740292 | 0.0006740292 | 0.0006740292 | 0.0006740292 | 0.0006740292 | 0.0006740292 | 0.0006740292 | 0.0006740292 | 0.0006740292 | 0.0006740292 | 0.0006740292 | 0.0006740292 | 0.0006740292 | 0.0006740292 | 0.0006740292 | 0.0006740292 | 0.0006740292 | 0.0006740292 | 0.0006740292 | 0.0006740292 | 0.0006740292 | 0.0006740292 | 0.0006740292 | 0.0006740292 | 0.0006740292 | 0 | 0 | 0 | 0 | 0 | 0 | 0 | 0 | 0 | 0 | 0
1127 | 242.5745 | 0.0006773975 | -10 | 553.5 | -573.5 | 0 | 0 | 0 | 0 | 0 | 0 | 0 | 0 | 0 | 0 | 0 | 0.0006773975 | 0.0006773975 | 0.0006773975 | 0.0006773975 | 0.0006773975 | 0.0006773975 | 0.0006773975 | 0.0006773975 | 0.0006773975 | 0.0006773975 | 0.0006773975 | 0.0006773975 | 0.0006773975 | 0.0006773975 | 0.0006773975 | 0.0006773975 | 0.0006773975 | 0.0006773975 | 0.0006773975 | 0.0006773975 | 0.0006773975 | 0.0006773975 | 0.0006773975 | 0.0006773975 | 0.0006773975 | 0.0006773975 | 0.0006773975 | 0.0006773975 | 0.0006773975 | 0.0006773975 | 0.0006773975 | 0.0006773975 | 0.0006773975 | 0.0006773975 | 0.0006773975 | 0.0006773975 | 0.0006773975 | 0.0006773975 | 0.0006773975 | 0.0006773975 | 0.0006773975 | 0.0006773975 | 0 | 0 | 0 | 0 | 0 | 0 | 0 | 0 | 0 | 0 | 0 | 0
1127 | 241.7277 | 0.0006750329 | -20 | 543.5 | -583.5 | 0 | 0 | 0 | 0 | 0 | 0 | 0 | 0 | 0 | 0 | 0 | 0.0006750329 | 0.0006750329 | 0.0006750329 | 0.0006750329 | 0.0006750329 | 0.0006750329 | 0.0006750329 | 0.0006750329 | 0.0006750329 | 0.0006750329 | 0.0006750329 | 0.0006750329 | 0.0006750329 | 0.0006750329 | 0.0006750329 | 0.0006750329 | 0.0006750329 | 0.0006750329 | 0.0006750329 | 0.0006750329 | 0.0006750329 | 0.0006750329 | 0.0006750329 | 0.0006750329 | 0.0006750329 | 0.0006750329 | 0.0006750329 | 0.0006750329 | 0.0006750329 | 0.0006750329 | 0.0006750329 | 0.0006750329 | 0.0006750329 | 0.0006750329 | 0.0006750329 | 0.0006750329 | 0.0006750329 | 0.0006750329 | 0.0006750329 | 0.0006750329 | 0.0006750329 | 0.0006750329 | 0 | 0 | 0 | 0 | 0 | 0 | 0 | 0 | 0 | 0 | 0 | 0
1127 | 243.1966 | 0.000679135 | -30 | 533.5 | -593.5 | 0 | 0 | 0 | 0 | 0 | 0 | 0 | 0 | 0 | 0 | 0.000679135 | 0.000679135 | 0.000679135 | 0.000679135 | 0.000679135 | 0.000679135 | 0.000679135 | 0.000679135 | 0.000679135 | 0.000679135 | 0.000679135 | 0.000679135 | 0.000679135 | 0.000679135 | 0.000679135 | 0.000679135 | 0.000679135 | 0.000679135 | 0.000679135 | 0.000679135 | 0.000679135 | 0.000679135 | 0.000679135 | 0.000679135 | 0.000679135 | 0.000679135 | 0.000679135 | 0.000679135 | 0.000679135 | 0.000679135 | 0.000679135 | 0.000679135 | 0.000679135 | 0.000679135 | 0.000679135 | 0.000679135 | 0.000679135 | 0.000679135 | 0.000679135 | 0.000679135 | 0.000679135 | 0.000679135 | 0 | 0 | 0 | 0 | 0 | 0 | 0 | 0 | 0 | 0 | 0 | 0 | 0
1127 | 242.5139 | 0.0006772284 | -40 | 523.5 | -603.5 | 0 | 0 | 0 | 0 | 0 | 0 | 0 | 0 | 0 | 0 | 0.0006772284 | 0.0006772284 | 0.0006772284 | 0.0006772284 | 0.0006772284 | 0.0006772284 | 0.0006772284 | 0.0006772284 | 0.0006772284 | 0.0006772284 | 0.0006772284 | 0.0006772284 | 0.0006772284 | 0.0006772284 | 0.0006772284 | 0.0006772284 | 0.0006772284 | 0.0006772284 | 0.0006772284 | 0.0006772284 | 0.0006772284 | 0.0006772284 | 0.0006772284 | 0.0006772284 | 0.0006772284 | 0.0006772284 | 0.0006772284 | 0.0006772284 | 0.0006772284 | 0.0006772284 | 0.0006772284 | 0.0006772284 | 0.0006772284 | 0.0006772284 | 0.0006772284 | 0.0006772284 | 0.0006772284 | 0.0006772284 | 0.0006772284 | 0.0006772284 | 0.0006772284 | 0.0006772284 | 0 | 0 | 0 | 0 | 0 | 0 | 0 | 0 | 0 | 0 | 0 | 0 | 0
1127 | 239.2699 | 0.0006681695 | -30 | 533.5 | -593.5 | 0 | 0 | 0 | 0 | 0 | 0 | 0 | 0 | 0 | 0 | 0.0006681695 | 0.0006681695 | 0.0006681695 | 0.0006681695 | 0.0006681695 | 0.0006681695 | 0.0006681695 | 0.0006681695 | 0.0006681695 | 0.0006681695 | 0.0006681695 | 0.0006681695 | 0.0006681695 | 0.0006681695 | 0.0006681695 | 0.0006681695 | 0.0006681695 | 0.0006681695 | 0.0006681695 | 0.0006681695 | 0.0006681695 | 0.0006681695 | 0.0006681695 | 0.0006681695 | 0.0006681695 | 0.0006681695 | 0.0006681695 | 0.0006681695 | 0.0006681695 | 0.0006681695 | 0.0006681695 | 0.0006681695 | 0.0006681695 | 0.0006681695 | 0.0006681695 | 0.0006681695 | 0.0006681695 | 0.0006681695 | 0.0006681695 | 0.0006681695 | 0.0006681695 | 0.0006681695 | 0 | 0 | 0 | 0 | 0 | 0 | 0 | 0 | 0 | 0 | 0 | 0 | 0
1127 | 249.9338 | 0.0006979487 | -20 | 543.5 | -583.5 | 0 | 0 | 0 | 0 | 0 | 0 | 0 | 0 | 0 | 0 | 0 | 0.0006979487 | 0.0006979487 | 0.0006979487 | 0.0006979487 | 0.0006979487 | 0.0006979487 | 0.0006979487 | 0.0006979487 | 0.0006979487 | 0.0006979487 | 0.0006979487 | 0.0006979487 | 0.0006979487 | 0.0006979487 | 0.0006979487 | 0.0006979487 | 0.0006979487 | 0.0006979487 | 0.0006979487 | 0.0006979487 | 0.0006979487 | 0.0006979487 | 0.0006979487 | 0.0006979487 | 0.0006979487 | 0.0006979487 | 0.0006979487 | 0.0006979487 | 0.0006979487 | 0.0006979487 | 0.0006979487 | 0.0006979487 | 0.0006979487 | 0.0006979487 | 0.0006979487 | 0.0006979487 | 0.0006979487 | 0.0006979487 | 0.0006979487 | 0.0006979487 | 0.0006979487 | 0.0006979487 | 0 | 0 | 0 | 0 | 0 | 0 | 0 | 0 | 0 | 0 | 0 | 0
1127 | 244.8756 | 0.0006838237 | -10 | 553.5 | -573.5 | 0 | 0 | 0 | 0 | 0 | 0 | 0 | 0 | 0 | 0 | 0 | 0.0006838237 | 0.0006838237 | 0.0006838237 | 0.0006838237 | 0.0006838237 | 0.0006838237 | 0.0006838237 | 0.0006838237 | 0.0006838237 | 0.0006838237 | 0.0006838237 | 0.0006838237 | 0.0006838237 | 0.0006838237 | 0.0006838237 | 0.0006838237 | 0.0006838237 | 0.0006838237 | 0.0006838237 | 0.0006838237 | 0.0006838237 | 0.0006838237 | 0.0006838237 | 0.0006838237 | 0.0006838237 | 0.0006838237 | 0.0006838237 | 0.0006838237 | 0.0006838237 | 0.0006838237 | 0.0006838237 | 0.0006838237 | 0.0006838237 | 0.0006838237 | 0.0006838237 | 0.0006838237 | 0.0006838237 | 0.0006838237 | 0.0006838237 | 0.0006838237 | 0.0006838237 | 0.0006838237 | 0 | 0 | 0 | 0 | 0 | 0 | 0 | 0 | 0 | 0 | 0 | 0
1127 | 240.2887 | 0.0006710146 | 0 | 563.5 | -563.5 | 0 | 0 | 0 | 0 | 0 | 0 | 0 | 0 | 0 | 0 | 0 | 0.0006710146 | 0.0006710146 | 0.0006710146 | 0.0006710146 | 0.0006710146 | 0.0006710146 | 0.0006710146 | 0.0006710146 | 0.0006710146 | 0.0006710146 | 0.0006710146 | 0.0006710146 | 0.0006710146 | 0.0006710146 | 0.0006710146 | 0.0006710146 | 0.0006710146 | 0.0006710146 | 0.0006710146 | 0.0006710146 | 0.0006710146 | 0.0006710146 | 0.0006710146 | 0.0006710146 | 0.0006710146 | 0.0006710146 | 0.0006710146 | 0.0006710146 | 0.0006710146 | 0.0006710146 | 0.0006710146 | 0.0006710146 | 0.0006710146 | 0.0006710146 | 0.0006710146 | 0.0006710146 | 0.0006710146 | 0.0006710146 | 0.0006710146 | 0.0006710146 | 0.0006710146 | 0.0006710146 | 0.0006710146 | 0 | 0 | 0 | 0 | 0 | 0 | 0 | 0 | 0 | 0 | 0
1127 | 237.2995 | 0.000662667 | 10 | 573.5 | -553.5 | 0 | 0 | 0 | 0 | 0 | 0 | 0 | 0 | 0 | 0 | 0 | 0 | 0.000662667 | 0.000662667 | 0.000662667 | 0.000662667 | 0.000662667 | 0.000662667 | 0.000662667 | 0.000662667 | 0.000662667 | 0.000662667 | 0.000662667 | 0.000662667 | 0.000662667 | 0.000662667 | 0.000662667 | 0.000662667 | 0.000662667 | 0.000662667 | 0.000662667 | 0.000662667 | 0.000662667 | 0.000662667 | 0.000662667 | 0.000662667 | 0.000662667 | 0.000662667 | 0.000662667 | 0.000662667 | 0.000662667 | 0.000662667 | 0.000662667 | 0.000662667 | 0.000662667 | 0.000662667 | 0.000662667 | 0.000662667 | 0.000662667 | 0.000662667 | 0.000662667 | 0.000662667 | 0.000662667 | 0.000662667 | 0 | 0 | 0 | 0 | 0 | 0 | 0 | 0 | 0 | 0 | 0
1127 | 218.1345 | 0.0006091481 | 20 | 583.5 | -543.5 | 0 | 0 | 0 | 0 | 0 | 0 | 0 | 0 | 0 | 0 | 0 | 0 | 0.0006091481 | 0.0006091481 | 0.0006091481 | 0.0006091481 | 0.0006091481 | 0.0006091481 | 0.0006091481 | 0.0006091481 | 0.0006091481 | 0.0006091481 | 0.0006091481 | 0.0006091481 | 0.0006091481 | 0.0006091481 | 0.0006091481 | 0.0006091481 | 0.0006091481 | 0.0006091481 | 0.0006091481 | 0.0006091481 | 0.0006091481 | 0.0006091481 | 0.0006091481 | 0.0006091481 | 0.0006091481 | 0.0006091481 | 0.0006091481 | 0.0006091481 | 0.0006091481 | 0.0006091481 | 0.0006091481 | 0.0006091481 | 0.0006091481 | 0.0006091481 | 0.0006091481 | 0.0006091481 | 0.0006091481 | 0.0006091481 | 0.0006091481 | 0.0006091481 | 0.0006091481 | 0.0006091481 | 0 | 0 | 0 | 0 | 0 | 0 | 0 | 0 | 0 | 0 | 0
1127 | 217.344 | 0.0006069407 | 30 | 593.5 | -533.5 | 0 | 0 | 0 | 0 | 0 | 0 | 0 | 0 | 0 | 0 | 0 | 0 | 0 | 0.0006069407 | 0.0006069407 | 0.0006069407 | 0.0006069407 | 0.0006069407 | 0.0006069407 | 0.0006069407 | 0.0006069407 | 0.0006069407 | 0.0006069407 | 0.0006069407 | 0.0006069407 | 0.0006069407 | 0.0006069407 | 0.0006069407 | 0.0006069407 | 0.0006069407 | 0.0006069407 | 0.0006069407 | 0.0006069407 | 0.0006069407 | 0.0006069407 | 0.0006069407 | 0.0006069407 | 0.0006069407 | 0.0006069407 | 0.0006069407 | 0.0006069407 | 0.0006069407 | 0.0006069407 | 0.0006069407 | 0.0006069407 | 0.0006069407 | 0.0006069407 | 0.0006069407 | 0.0006069407 | 0.0006069407 | 0.0006069407 | 0.0006069407 | 0.0006069407 | 0.0006069407 | 0.0006069407 | 0 | 0 | 0 | 0 | 0 | 0 | 0 | 0 | 0 | 0
1127 | 224.5004 | 0.0006269251 | 40 | 603.5 | -523.5 | 0 | 0 | 0 | 0 | 0 | 0 | 0 | 0 | 0 | 0 | 0 | 0 | 0 | 0.0006269251 | 0.0006269251 | 0.0006269251 | 0.0006269251 | 0.0006269251 | 0.0006269251 | 0.0006269251 | 0.0006269251 | 0.0006269251 | 0.0006269251 | 0.0006269251 | 0.0006269251 | 0.0006269251 | 0.0006269251 | 0.0006269251 | 0.0006269251 | 0.0006269251 | 0.0006269251 | 0.0006269251 | 0.0006269251 | 0.0006269251 | 0.0006269251 | 0.0006269251 | 0.0006269251 | 0.0006269251 | 0.0006269251 | 0.0006269251 | 0.0006269251 | 0.0006269251 | 0.0006269251 | 0.0006269251 | 0.0006269251 | 0.0006269251 | 0.0006269251 | 0.0006269251 | 0.0006269251 | 0.0006269251 | 0.0006269251 | 0.0006269251 | 0.0006269251 | 0.0006269251 | 0.0006269251 | 0 | 0 | 0 | 0 | 0 | 0 | 0 | 0 | 0 | 0
1127 | 225.858 | 0.0006307162 | 30 | 593.5 | -533.5 | 0 | 0 | 0 | 0 | 0 | 0 | 0 | 0 | 0 | 0 | 0 | 0 | 0 | 0.0006307162 | 0.0006307162 | 0.0006307162 | 0.0006307162 | 0.0006307162 | 0.0006307162 | 0.0006307162 | 0.0006307162 | 0.0006307162 | 0.0006307162 | 0.0006307162 | 0.0006307162 | 0.0006307162 | 0.0006307162 | 0.0006307162 | 0.0006307162 | 0.0006307162 | 0.0006307162 | 0.0006307162 | 0.0006307162 | 0.0006307162 | 0.0006307162 | 0.0006307162 | 0.0006307162 | 0.0006307162 | 0.0006307162 | 0.0006307162 | 0.0006307162 | 0.0006307162 | 0.0006307162 | 0.0006307162 | 0.0006307162 | 0.0006307162 | 0.0006307162 | 0.0006307162 | 0.0006307162 | 0.0006307162 | 0.0006307162 | 0.0006307162 | 0.0006307162 | 0.0006307162 | 0.0006307162 | 0 | 0 | 0 | 0 | 0 | 0 | 0 | 0 | 0 | 0
1127 | 221.6417 | 0.0006189421 | 20 | 583.5 | -543.5 | 0 | 0 | 0 | 0 | 0 | 0 | 0 | 0 | 0 | 0 | 0 | 0 | 0.0006189421 | 0.0006189421 | 0.0006189421 | 0.0006189421 | 0.0006189421 | 0.0006189421 | 0.0006189421 | 0.0006189421 | 0.0006189421 | 0.0006189421 | 0.0006189421 | 0.0006189421 | 0.0006189421 | 0.0006189421 | 0.0006189421 | 0.0006189421 | 0.0006189421 | 0.0006189421 | 0.0006189421 | 0.0006189421 | 0.0006189421 | 0.0006189421 | 0.0006189421 | 0.0006189421 | 0.0006189421 | 0.0006189421 | 0.0006189421 | 0.0006189421 | 0.0006189421 | 0.0006189421 | 0.0006189421 | 0.0006189421 | 0.0006189421 | 0.0006189421 | 0.0006189421 | 0.0006189421 | 0.0006189421 | 0.0006189421 | 0.0006189421 | 0.0006189421 | 0.0006189421 | 0.0006189421 | 0 | 0 | 0 | 0 | 0 | 0 | 0 | 0 | 0 | 0 | 0
1127 | 219.6269 | 0.0006133158 | 10 | 573.5 | -553.5 | 0 | 0 | 0 | 0 | 0 | 0 | 0 | 0 | 0 | 0 | 0 | 0 | 0.0006133158 | 0.0006133158 | 0.0006133158 | 0.0006133158 | 0.0006133158 | 0.0006133158 | 0.0006133158 | 0.0006133158 | 0.0006133158 | 0.0006133158 | 0.0006133158 | 0.0006133158 | 0.0006133158 | 0.0006133158 | 0.0006133158 | 0.0006133158 | 0.0006133158 | 0.0006133158 | 0.0006133158 | 0.0006133158 | 0.0006133158 | 0.0006133158 | 0.0006133158 | 0.0006133158 | 0.0006133158 | 0.0006133158 | 0.0006133158 | 0.0006133158 | 0.0006133158 | 0.0006133158 | 0.0006133158 | 0.0006133158 | 0.0006133158 | 0.0006133158 | 0.0006133158 | 0.0006133158 | 0.0006133158 | 0.0006133158 | 0.0006133158 | 0.0006133158 | 0.0006133158 | 0.0006133158 | 0 | 0 | 0 | 0 | 0 | 0 | 0 | 0 | 0 | 0 | 0
1127 | 223.164 | 0.0006231932 | 0 | 563.5 | -563.5 | 0 | 0 | 0 | 0 | 0 | 0 | 0 | 0 | 0 | 0 | 0 | 0.0006231932 | 0.0006231932 | 0.0006231932 | 0.0006231932 | 0.0006231932 | 0.0006231932 | 0.0006231932 | 0.0006231932 | 0.0006231932 | 0.0006231932 | 0.0006231932 | 0.0006231932 | 0.0006231932 | 0.0006231932 | 0.0006231932 | 0.0006231932 | 0.0006231932 | 0.0006231932 | 0.0006231932 | 0.0006231932 | 0.0006231932 | 0.0006231932 | 0.0006231932 | 0.0006231932 | 0.0006231932 | 0.0006231932 | 0.0006231932 | 0.0006231932 | 0.0006231932 | 0.0006231932 | 0.0006231932 | 0.0006231932 | 0.0006231932 | 0.0006231932 | 0.0006231932 | 0.0006231932 | 0.0006231932 | 0.0006231932 | 0.0006231932 | 0.0006231932 | 0.0006231932 | 0.0006231932 | 0.0006231932 | 0 | 0 | 0 | 0 | 0 | 0 | 0 | 0 | 0 | 0 | 0
1127 | 188.5549 | 0.0005265461 | -10 | 553.5 | -573.5 | 0 | 0 | 0 | 0 | 0 | 0 | 0 | 0 | 0 | 0 | 0 | 0.0005265461 | 0.0005265461 | 0.0005265461 | 0.0005265461 | 0.0005265461 | 0.0005265461 | 0.0005265461 | 0.0005265461 | 0.0005265461 | 0.0005265461 | 0.0005265461 | 0.0005265461 | 0.0005265461 | 0.0005265461 | 0.0005265461 | 0.0005265461 | 0.0005265461 | 0.0005265461 | 0.0005265461 | 0.0005265461 | 0.0005265461 | 0.0005265461 | 0.0005265461 | 0.0005265461 | 0.0005265461 | 0.0005265461 | 0.0005265461 | 0.0005265461 | 0.0005265461 | 0.0005265461 | 0.0005265461 | 0.0005265461 | 0.0005265461 | 0.0005265461 | 0.0005265461 | 0.0005265461 | 0.0005265461 | 0.0005265461 | 0.0005265461 | 0.0005265461 | 0.0005265461 | 0.0005265461 | 0 | 0 | 0 | 0 | 0 | 0 | 0 | 0 | 0 | 0 | 0 | 0
1127 | 227.3656 | 0.0006349261 | -20 | 543.5 | -583.5 | 0 | 0 | 0 | 0 | 0 | 0 | 0 | 0 | 0 | 0 | 0 | 0.0006349261 | 0.0006349261 | 0.0006349261 | 0.0006349261 | 0.0006349261 | 0.0006349261 | 0.0006349261 | 0.0006349261 | 0.0006349261 | 0.0006349261 | 0.0006349261 | 0.0006349261 | 0.0006349261 | 0.0006349261 | 0.0006349261 | 0.0006349261 | 0.0006349261 | 0.0006349261 | 0.0006349261 | 0.0006349261 | 0.0006349261 | 0.0006349261 | 0.0006349261 | 0.0006349261 | 0.0006349261 | 0.0006349261 | 0.0006349261 | 0.0006349261 | 0.0006349261 | 0.0006349261 | 0.0006349261 | 0.0006349261 | 0.0006349261 | 0.0006349261 | 0.0006349261 | 0.0006349261 | 0.0006349261 | 0.0006349261 | 0.0006349261 | 0.0006349261 | 0.0006349261 | 0.0006349261 | 0 | 0 | 0 | 0 | 0 | 0 | 0 | 0 | 0 | 0 | 0 | 0
1127 | 216.01 | 0.0006032152 | -30 | 533.5 | -593.5 | 0 | 0 | 0 | 0 | 0 | 0 | 0 | 0 | 0 | 0 | 0.0006032152 | 0.0006032152 | 0.0006032152 | 0.0006032152 | 0.0006032152 | 0.0006032152 | 0.0006032152 | 0.0006032152 | 0.0006032152 | 0.0006032152 | 0.0006032152 | 0.0006032152 | 0.0006032152 | 0.0006032152 | 0.0006032152 | 0.0006032152 | 0.0006032152 | 0.0006032152 | 0.0006032152 | 0.0006032152 | 0.0006032152 | 0.0006032152 | 0.0006032152 | 0.0006032152 | 0.0006032152 | 0.0006032152 | 0.0006032152 | 0.0006032152 | 0.0006032152 | 0.0006032152 | 0.0006032152 | 0.0006032152 | 0.0006032152 | 0.0006032152 | 0.0006032152 | 0.0006032152 | 0.0006032152 | 0.0006032152 | 0.0006032152 | 0.0006032152 | 0.0006032152 | 0.0006032152 | 0 | 0 | 0 | 0 | 0 | 0 | 0 | 0 | 0 | 0 | 0 | 0 | 0
1127 | 228.6468 | 0.0006385039 | -40 | 523.5 | -603.5 | 0 | 0 | 0 | 0 | 0 | 0 | 0 | 0 | 0 | 0 | 0.0006385039 | 0.0006385039 | 0.0006385039 | 0.0006385039 | 0.0006385039 | 0.0006385039 | 0.0006385039 | 0.0006385039 | 0.0006385039 | 0.0006385039 | 0.0006385039 | 0.0006385039 | 0.0006385039 | 0.0006385039 | 0.0006385039 | 0.0006385039 | 0.0006385039 | 0.0006385039 | 0.0006385039 | 0.0006385039 | 0.0006385039 | 0.0006385039 | 0.0006385039 | 0.0006385039 | 0.0006385039 | 0.0006385039 | 0.0006385039 | 0.0006385039 | 0.0006385039 | 0.0006385039 | 0.0006385039 | 0.0006385039 | 0.0006385039 | 0.0006385039 | 0.0006385039 | 0.0006385039 | 0.0006385039 | 0.0006385039 | 0.0006385039 | 0.0006385039 | 0.0006385039 | 0.0006385039 | 0 | 0 | 0 | 0 | 0 | 0 | 0 | 0 | 0 | 0 | 0 | 0 | 0
1127 | 222.1696 | 0.0006204162 | -30 | 533.5 | -593.5 | 0 | 0 | 0 | 0 | 0 | 0 | 0 | 0 | 0 | 0 | 0.0006204162 | 0.0006204162 | 0.0006204162 | 0.0006204162 | 0.0006204162 | 0.0006204162 | 0.0006204162 | 0.0006204162 | 0.0006204162 | 0.0006204162 | 0.0006204162 | 0.0006204162 | 0.0006204162 | 0.0006204162 | 0.0006204162 | 0.0006204162 | 0.0006204162 | 0.0006204162 | 0.0006204162 | 0.0006204162 | 0.0006204162 | 0.0006204162 | 0.0006204162 | 0.0006204162 | 0.0006204162 | 0.0006204162 | 0.0006204162 | 0.0006204162 | 0.0006204162 | 0.0006204162 | 0.0006204162 | 0.0006204162 | 0.0006204162 | 0.0006204162 | 0.0006204162 | 0.0006204162 | 0.0006204162 | 0.0006204162 | 0.0006204162 | 0.0006204162 | 0.0006204162 | 0.0006204162 | 0 | 0 | 0 | 0 | 0 | 0 | 0 | 0 | 0 | 0 | 0 | 0 | 0
1127 | 227.6998 | 0.0006358595 | -20 | 543.5 | -583.5 | 0 | 0 | 0 | 0 | 0 | 0 | 0 | 0 | 0 | 0 | 0 | 0.0006358595 | 0.0006358595 | 0.0006358595 | 0.0006358595 | 0.0006358595 | 0.0006358595 | 0.0006358595 | 0.0006358595 | 0.0006358595 | 0.0006358595 | 0.0006358595 | 0.0006358595 | 0.0006358595 | 0.0006358595 | 0.0006358595 | 0.0006358595 | 0.0006358595 | 0.0006358595 | 0.0006358595 | 0.0006358595 | 0.0006358595 | 0.0006358595 | 0.0006358595 | 0.0006358595 | 0.0006358595 | 0.0006358595 | 0.0006358595 | 0.0006358595 | 0.0006358595 | 0.0006358595 | 0.0006358595 | 0.0006358595 | 0.0006358595 | 0.0006358595 | 0.0006358595 | 0.0006358595 | 0.0006358595 | 0.0006358595 | 0.0006358595 | 0.0006358595 | 0.0006358595 | 0.0006358595 | 0 | 0 | 0 | 0 | 0 | 0 | 0 | 0 | 0 | 0 | 0 | 0
1127 | 229.6354 | 0.0006412647 | -10 | 553.5 | -573.5 | 0 | 0 | 0 | 0 | 0 | 0 | 0 | 0 | 0 | 0 | 0 | 0.0006412647 | 0.0006412647 | 0.0006412647 | 0.0006412647 | 0.0006412647 | 0.0006412647 | 0.0006412647 | 0.0006412647 | 0.0006412647 | 0.0006412647 | 0.0006412647 | 0.0006412647 | 0.0006412647 | 0.0006412647 | 0.0006412647 | 0.0006412647 | 0.0006412647 | 0.0006412647 | 0.0006412647 | 0.0006412647 | 0.0006412647 | 0.0006412647 | 0.0006412647 | 0.0006412647 | 0.0006412647 | 0.0006412647 | 0.0006412647 | 0.0006412647 | 0.0006412647 | 0.0006412647 | 0.0006412647 | 0.0006412647 | 0.0006412647 | 0.0006412647 | 0.0006412647 | 0.0006412647 | 0.0006412647 | 0.0006412647 | 0.0006412647 | 0.0006412647 | 0.0006412647 | 0.0006412647 | 0 | 0 | 0 | 0 | 0 | 0 | 0 | 0 | 0 | 0 | 0 | 0
1127 | 231.7949 | 0.0006472952 | 0 | 563.5 | -563.5 | 0 | 0 | 0 | 0 | 0 | 0 | 0 | 0 | 0 | 0 | 0 | 0.0006472952 | 0.0006472952 | 0.0006472952 | 0.0006472952 | 0.0006472952 | 0.0006472952 | 0.0006472952 | 0.0006472952 | 0.0006472952 | 0.0006472952 | 0.0006472952 | 0.0006472952 | 0.0006472952 | 0.0006472952 | 0.0006472952 | 0.0006472952 | 0.0006472952 | 0.0006472952 | 0.0006472952 | 0.0006472952 | 0.0006472952 | 0.0006472952 | 0.0006472952 | 0.0006472952 | 0.0006472952 | 0.0006472952 | 0.0006472952 | 0.0006472952 | 0.0006472952 | 0.0006472952 | 0.0006472952 | 0.0006472952 | 0.0006472952 | 0.0006472952 | 0.0006472952 | 0.0006472952 | 0.0006472952 | 0.0006472952 | 0.0006472952 | 0.0006472952 | 0.0006472952 | 0.0006472952 | 0.0006472952 | 0 | 0 | 0 | 0 | 0 | 0 | 0 | 0 | 0 | 0 | 0
1123 | 229.7546 | 0.0006415977 | 10 | 571.5 | -551.5 | 0 | 0 | 0 | 0 | 0 | 0 | 0 | 0 | 0 | 0 | 0 | 0 | 0.0006415977 | 0.0006415977 | 0.0006415977 | 0.0006415977 | 0.0006415977 | 0.0006415977 | 0.0006415977 | 0.0006415977 | 0.0006415977 | 0.0006415977 | 0.0006415977 | 0.0006415977 | 0.0006415977 | 0.0006415977 | 0.0006415977 | 0.0006415977 | 0.0006415977 | 0.0006415977 | 0.0006415977 | 0.0006415977 | 0.0006415977 | 0.0006415977 | 0.0006415977 | 0.0006415977 | 0.0006415977 | 0.0006415977 | 0.0006415977 | 0.0006415977 | 0.0006415977 | 0.0006415977 | 0.0006415977 | 0.0006415977 | 0.0006415977 | 0.0006415977 | 0.0006415977 | 0.0006415977 | 0.0006415977 | 0.0006415977 | 0.0006415977 | 0.0006415977 | 0.0006415977 | 0.0006415977 | 0 | 0 | 0 | 0 | 0 | 0 | 0 | 0 | 0 | 0 | 0
1123 | 222.0618 | 0.0006201152 | 20 | 581.5 | -541.5 | 0 | 0 | 0 | 0 | 0 | 0 | 0 | 0 | 0 | 0 | 0 | 0 | 0.0006201152 | 0.0006201152 | 0.0006201152 | 0.0006201152 | 0.0006201152 | 0.0006201152 | 0.0006201152 | 0.0006201152 | 0.0006201152 | 0.0006201152 | 0.0006201152 | 0.0006201152 | 0.0006201152 | 0.0006201152 | 0.0006201152 | 0.0006201152 | 0.0006201152 | 0.0006201152 | 0.0006201152 | 0.0006201152 | 0.0006201152 | 0.0006201152 | 0.0006201152 | 0.0006201152 | 0.0006201152 | 0.0006201152 | 0.0006201152 | 0.0006201152 | 0.0006201152 | 0.0006201152 | 0.0006201152 | 0.0006201152 | 0.0006201152 | 0.0006201152 | 0.0006201152 | 0.0006201152 | 0.0006201152 | 0.0006201152 | 0.0006201152 | 0.0006201152 | 0.0006201152 | 0.0006201152 | 0 | 0 | 0 | 0 | 0 | 0 | 0 | 0 | 0 | 0 | 0
1127 | 223.357 | 0.000623732 | 30 | 593.5 | -533.5 | 0 | 0 | 0 | 0 | 0 | 0 | 0 | 0 | 0 | 0 | 0 | 0 | 0 | 0.000623732 | 0.000623732 | 0.000623732 | 0.000623732 | 0.000623732 | 0.000623732 | 0.000623732 | 0.000623732 | 0.000623732 | 0.000623732 | 0.000623732 | 0.000623732 | 0.000623732 | 0.000623732 | 0.000623732 | 0.000623732 | 0.000623732 | 0.000623732 | 0.000623732 | 0.000623732 | 0.000623732 | 0.000623732 | 0.000623732 | 0.000623732 | 0.000623732 | 0.000623732 | 0.000623732 | 0.000623732 | 0.000623732 | 0.000623732 | 0.000623732 | 0.000623732 | 0.000623732 | 0.000623732 | 0.000623732 | 0.000623732 | 0.000623732 | 0.000623732 | 0.000623732 | 0.000623732 | 0.000623732 | 0.000623732 | 0 | 0 | 0 | 0 | 0 | 0 | 0 | 0 | 0 | 0
1127 | 230.1202 | 0.0006426186 | 40 | 603.5 | -523.5 | 0 | 0 | 0 | 0 | 0 | 0 | 0 | 0 | 0 | 0 | 0 | 0 | 0 | 0.0006426186 | 0.0006426186 | 0.0006426186 | 0.0006426186 | 0.0006426186 | 0.0006426186 | 0.0006426186 | 0.0006426186 | 0.0006426186 | 0.0006426186 | 0.0006426186 | 0.0006426186 | 0.0006426186 | 0.0006426186 | 0.0006426186 | 0.0006426186 | 0.0006426186 | 0.0006426186 | 0.0006426186 | 0.0006426186 | 0.0006426186 | 0.0006426186 | 0.0006426186 | 0.0006426186 | 0.0006426186 | 0.0006426186 | 0.0006426186 | 0.0006426186 | 0.0006426186 | 0.0006426186 | 0.0006426186 | 0.0006426186 | 0.0006426186 | 0.0006426186 | 0.0006426186 | 0.0006426186 | 0.0006426186 | 0.0006426186 | 0.0006426186 | 0.0006426186 | 0.0006426186 | 0.0006426186 | 0 | 0 | 0 | 0 | 0 | 0 | 0 | 0 | 0 | 0
1127 | 224.2706 | 0.0006262833 | 30 | 593.5 | -533.5 | 0 | 0 | 0 | 0 | 0 | 0 | 0 | 0 | 0 | 0 | 0 | 0 | 0 | 0.0006262833 | 0.0006262833 | 0.0006262833 | 0.0006262833 | 0.0006262833 | 0.0006262833 | 0.0006262833 | 0.0006262833 | 0.0006262833 | 0.0006262833 | 0.0006262833 | 0.0006262833 | 0.0006262833 | 0.0006262833 | 0.0006262833 | 0.0006262833 | 0.0006262833 | 0.0006262833 | 0.0006262833 | 0.0006262833 | 0.0006262833 | 0.0006262833 | 0.0006262833 | 0.0006262833 | 0.0006262833 | 0.0006262833 | 0.0006262833 | 0.0006262833 | 0.0006262833 | 0.0006262833 | 0.0006262833 | 0.0006262833 | 0.0006262833 | 0.0006262833 | 0.0006262833 | 0.0006262833 | 0.0006262833 | 0.0006262833 | 0.0006262833 | 0.0006262833 | 0.0006262833 | 0.0006262833 | 0 | 0 | 0 | 0 | 0 | 0 | 0 | 0 | 0 | 0
1127 | 230.3032 | 0.0006431297 | 20 | 583.5 | -543.5 | 0 | 0 | 0 | 0 | 0 | 0 | 0 | 0 | 0 | 0 | 0 | 0 | 0.0006431297 | 0.0006431297 | 0.0006431297 | 0.0006431297 | 0.0006431297 | 0.0006431297 | 0.0006431297 | 0.0006431297 | 0.0006431297 | 0.0006431297 | 0.0006431297 | 0.0006431297 | 0.0006431297 | 0.0006431297 | 0.0006431297 | 0.0006431297 | 0.0006431297 | 0.0006431297 | 0.0006431297 | 0.0006431297 | 0.0006431297 | 0.0006431297 | 0.0006431297 | 0.0006431297 | 0.0006431297 | 0.0006431297 | 0.0006431297 | 0.0006431297 | 0.0006431297 | 0.0006431297 | 0.0006431297 | 0.0006431297 | 0.0006431297 | 0.0006431297 | 0.0006431297 | 0.0006431297 | 0.0006431297 | 0.0006431297 | 0.0006431297 | 0.0006431297 | 0.0006431297 | 0.0006431297 | 0 | 0 | 0 | 0 | 0 | 0 | 0 | 0 | 0 | 0 | 0
1127 | 228.4699 | 0.00063801 | 10 | 573.5 | -553.5 | 0 | 0 | 0 | 0 | 0 | 0 | 0 | 0 | 0 | 0 | 0 | 0 | 0.00063801 | 0.00063801 | 0.00063801 | 0.00063801 | 0.00063801 | 0.00063801 | 0.00063801 | 0.00063801 | 0.00063801 | 0.00063801 | 0.00063801 | 0.00063801 | 0.00063801 | 0.00063801 | 0.00063801 | 0.00063801 | 0.00063801 | 0.00063801 | 0.00063801 | 0.00063801 | 0.00063801 | 0.00063801 | 0.00063801 | 0.00063801 | 0.00063801 | 0.00063801 | 0.00063801 | 0.00063801 | 0.00063801 | 0.00063801 | 0.00063801 | 0.00063801 | 0.00063801 | 0.00063801 | 0.00063801 | 0.00063801 | 0.00063801 | 0.00063801 | 0.00063801 | 0.00063801 | 0.00063801 | 0.00063801 | 0 | 0 | 0 | 0 | 0 | 0 | 0 | 0 | 0 | 0 | 0
1127 | 224.0831 | 0.0006257597 | 0 | 563.5 | -563.5 | 0 | 0 | 0 | 0 | 0 | 0 | 0 | 0 | 0 | 0 | 0 | 0.0006257597 | 0.0006257597 | 0.0006257597 | 0.0006257597 | 0.0006257597 | 0.0006257597 | 0.0006257597 | 0.0006257597 | 0.0006257597 | 0.0006257597 | 0.0006257597 | 0.0006257597 | 0.0006257597 | 0.0006257597 | 0.0006257597 | 0.0006257597 | 0.0006257597 | 0.0006257597 | 0.0006257597 | 0.0006257597 | 0.0006257597 | 0.0006257597 | 0.0006257597 | 0.0006257597 | 0.0006257597 | 0.0006257597 | 0.0006257597 | 0.0006257597 | 0.0006257597 | 0.0006257597 | 0.0006257597 | 0.0006257597 | 0.0006257597 | 0.0006257597 | 0.0006257597 | 0.0006257597 | 0.0006257597 | 0.0006257597 | 0.0006257597 | 0.0006257597 | 0.0006257597 | 0.0006257597 | 0.0006257597 | 0 | 0 | 0 | 0 | 0 | 0 | 0 | 0 | 0 | 0 | 0
1127 | 228.8154 | 0.0006389749 | -10 | 553.5 | -573.5 | 0 | 0 | 0 | 0 | 0 | 0 | 0 | 0 | 0 | 0 | 0 | 0.0006389749 | 0.0006389749 | 0.0006389749 | 0.0006389749 | 0.0006389749 | 0.0006389749 | 0.0006389749 | 0.0006389749 | 0.0006389749 | 0.0006389749 | 0.0006389749 | 0.0006389749 | 0.0006389749 | 0.0006389749 | 0.0006389749 | 0.0006389749 | 0.0006389749 | 0.0006389749 | 0.0006389749 | 0.0006389749 | 0.0006389749 | 0.0006389749 | 0.0006389749 | 0.0006389749 | 0.0006389749 | 0.0006389749 | 0.0006389749 | 0.0006389749 | 0.0006389749 | 0.0006389749 | 0.0006389749 | 0.0006389749 | 0.0006389749 | 0.0006389749 | 0.0006389749 | 0.0006389749 | 0.0006389749 | 0.0006389749 | 0.0006389749 | 0.0006389749 | 0.0006389749 | 0.0006389749 | 0 | 0 | 0 | 0 | 0 | 0 | 0 | 0 | 0 | 0 | 0 | 0
1127 | 230.9478 | 0.0006449297 | -20 | 543.5 | -583.5 | 0 | 0 | 0 | 0 | 0 | 0 | 0 | 0 | 0 | 0 | 0 | 0.0006449297 | 0.0006449297 | 0.0006449297 | 0.0006449297 | 0.0006449297 | 0.0006449297 | 0.0006449297 | 0.0006449297 | 0.0006449297 | 0.0006449297 | 0.0006449297 | 0.0006449297 | 0.0006449297 | 0.0006449297 | 0.0006449297 | 0.0006449297 | 0.0006449297 | 0.0006449297 | 0.0006449297 | 0.0006449297 | 0.0006449297 | 0.0006449297 | 0.0006449297 | 0.0006449297 | 0.0006449297 | 0.0006449297 | 0.0006449297 | 0.0006449297 | 0.0006449297 | 0.0006449297 | 0.0006449297 | 0.0006449297 | 0.0006449297 | 0.0006449297 | 0.0006449297 | 0.0006449297 | 0.0006449297 | 0.0006449297 | 0.0006449297 | 0.0006449297 | 0.0006449297 | 0.0006449297 | 0 | 0 | 0 | 0 | 0 | 0 | 0 | 0 | 0 | 0 | 0 | 0
1123 | 227.5461 | 0.0006354304 | -30 | 531.5 | -591.5 | 0 | 0 | 0 | 0 | 0 | 0 | 0 | 0 | 0 | 0 | 0.0006354304 | 0.0006354304 | 0.0006354304 | 0.0006354304 | 0.0006354304 | 0.0006354304 | 0.0006354304 | 0.0006354304 | 0.0006354304 | 0.0006354304 | 0.0006354304 | 0.0006354304 | 0.0006354304 | 0.0006354304 | 0.0006354304 | 0.0006354304 | 0.0006354304 | 0.0006354304 | 0.0006354304 | 0.0006354304 | 0.0006354304 | 0.0006354304 | 0.0006354304 | 0.0006354304 | 0.0006354304 | 0.0006354304 | 0.0006354304 | 0.0006354304 | 0.0006354304 | 0.0006354304 | 0.0006354304 | 0.0006354304 | 0.0006354304 | 0.0006354304 | 0.0006354304 | 0.0006354304 | 0.0006354304 | 0.0006354304 | 0.0006354304 | 0.0006354304 | 0.0006354304 | 0.0006354304 | 0 | 0 | 0 | 0 | 0 | 0 | 0 | 0 | 0 | 0 | 0 | 0 | 0
1123 | 246.6611 | 0.0006888097 | -40 | 521.5 | -601.5 | 0 | 0 | 0 | 0 | 0 | 0 | 0 | 0 | 0 | 0 | 0.0006888097 | 0.0006888097 | 0.0006888097 | 0.0006888097 | 0.0006888097 | 0.0006888097 | 0.0006888097 | 0.0006888097 | 0.0006888097 | 0.0006888097 | 0.0006888097 | 0.0006888097 | 0.0006888097 | 0.0006888097 | 0.0006888097 | 0.0006888097 | 0.0006888097 | 0.0006888097 | 0.0006888097 | 0.0006888097 | 0.0006888097 | 0.0006888097 | 0.0006888097 | 0.0006888097 | 0.0006888097 | 0.0006888097 | 0.0006888097 | 0.0006888097 | 0.0006888097 | 0.0006888097 | 0.0006888097 | 0.0006888097 | 0.0006888097 | 0.0006888097 | 0.0006888097 | 0.0006888097 | 0.0006888097 | 0.0006888097 | 0.0006888097 | 0.0006888097 | 0.0006888097 | 0.0006888097 | 0 | 0 | 0 | 0 | 0 | 0 | 0 | 0 | 0 | 0 | 0 | 0 | 0
1123 | 224.3772 | 0.0006265811 | -30 | 531.5 | -591.5 | 0 | 0 | 0 | 0 | 0 | 0 | 0 | 0 | 0 | 0 | 0.0006265811 | 0.0006265811 | 0.0006265811 | 0.0006265811 | 0.0006265811 | 0.0006265811 | 0.0006265811 | 0.0006265811 | 0.0006265811 | 0.0006265811 | 0.0006265811 | 0.0006265811 | 0.0006265811 | 0.0006265811 | 0.0006265811 | 0.0006265811 | 0.0006265811 | 0.0006265811 | 0.0006265811 | 0.0006265811 | 0.0006265811 | 0.0006265811 | 0.0006265811 | 0.0006265811 | 0.0006265811 | 0.0006265811 | 0.0006265811 | 0.0006265811 | 0.0006265811 | 0.0006265811 | 0.0006265811 | 0.0006265811 | 0.0006265811 | 0.0006265811 | 0.0006265811 | 0.0006265811 | 0.0006265811 | 0.0006265811 | 0.0006265811 | 0.0006265811 | 0.0006265811 | 0.0006265811 | 0 | 0 | 0 | 0 | 0 | 0 | 0 | 0 | 0 | 0 | 0 | 0 | 0
1127 | 237.1623 | 0.000662284 | -20 | 543.5 | -583.5 | 0 | 0 | 0 | 0 | 0 | 0 | 0 | 0 | 0 | 0 | 0 | 0.000662284 | 0.000662284 | 0.000662284 | 0.000662284 | 0.000662284 | 0.000662284 | 0.000662284 | 0.000662284 | 0.000662284 | 0.000662284 | 0.000662284 | 0.000662284 | 0.000662284 | 0.000662284 | 0.000662284 | 0.000662284 | 0.000662284 | 0.000662284 | 0.000662284 | 0.000662284 | 0.000662284 | 0.000662284 | 0.000662284 | 0.000662284 | 0.000662284 | 0.000662284 | 0.000662284 | 0.000662284 | 0.000662284 | 0.000662284 | 0.000662284 | 0.000662284 | 0.000662284 | 0.000662284 | 0.000662284 | 0.000662284 | 0.000662284 | 0.000662284 | 0.000662284 | 0.000662284 | 0.000662284 | 0.000662284 | 0 | 0 | 0 | 0 | 0 | 0 | 0 | 0 | 0 | 0 | 0 | 0
1127 | 225.5695 | 0.0006299106 | -10 | 553.5 | -573.5 | 0 | 0 | 0 | 0 | 0 | 0 | 0 | 0 | 0 | 0 | 0 | 0.0006299106 | 0.0006299106 | 0.0006299106 | 0.0006299106 | 0.0006299106 | 0.0006299106 | 0.0006299106 | 0.0006299106 | 0.0006299106 | 0.0006299106 | 0.0006299106 | 0.0006299106 | 0.0006299106 | 0.0006299106 | 0.0006299106 | 0.0006299106 | 0.0006299106 | 0.0006299106 | 0.0006299106 | 0.0006299106 | 0.0006299106 | 0.0006299106 | 0.0006299106 | 0.0006299106 | 0.0006299106 | 0.0006299106 | 0.0006299106 | 0.0006299106 | 0.0006299106 | 0.0006299106 | 0.0006299106 | 0.0006299106 | 0.0006299106 | 0.0006299106 | 0.0006299106 | 0.0006299106 | 0.0006299106 | 0.0006299106 | 0.0006299106 | 0.0006299106 | 0.0006299106 | 0.0006299106 | 0 | 0 | 0 | 0 | 0 | 0 | 0 | 0 | 0 | 0 | 0 | 0
1127 | 228.4382 | 0.0006379215 | 0 | 563.5 | -563.5 | 0 | 0 | 0 | 0 | 0 | 0 | 0 | 0 | 0 | 0 | 0 | 0.0006379215 | 0.0006379215 | 0.0006379215 | 0.0006379215 | 0.0006379215 | 0.0006379215 | 0.0006379215 | 0.0006379215 | 0.0006379215 | 0.0006379215 | 0.0006379215 | 0.0006379215 | 0.0006379215 | 0.0006379215 | 0.0006379215 | 0.0006379215 | 0.0006379215 | 0.0006379215 | 0.0006379215 | 0.0006379215 | 0.0006379215 | 0.0006379215 | 0.0006379215 | 0.0006379215 | 0.0006379215 | 0.0006379215 | 0.0006379215 | 0.0006379215 | 0.0006379215 | 0.0006379215 | 0.0006379215 | 0.0006379215 | 0.0006379215 | 0.0006379215 | 0.0006379215 | 0.0006379215 | 0.0006379215 | 0.0006379215 | 0.0006379215 | 0.0006379215 | 0.0006379215 | 0.0006379215 | 0.0006379215 | 0 | 0 | 0 | 0 | 0 | 0 | 0 | 0 | 0 | 0 | 0
1127 | 250.7531 | 0.0007002368 | 10 | 573.5 | -553.5 | 0 | 0 | 0 | 0 | 0 | 0 | 0 | 0 | 0 | 0 | 0 | 0 | 0.0007002368 | 0.0007002368 | 0.0007002368 | 0.0007002368 | 0.0007002368 | 0.0007002368 | 0.0007002368 | 0.0007002368 | 0.0007002368 | 0.0007002368 | 0.0007002368 | 0.0007002368 | 0.0007002368 | 0.0007002368 | 0.0007002368 | 0.0007002368 | 0.0007002368 | 0.0007002368 | 0.0007002368 | 0.0007002368 | 0.0007002368 | 0.0007002368 | 0.0007002368 | 0.0007002368 | 0.0007002368 | 0.0007002368 | 0.0007002368 | 0.0007002368 | 0.0007002368 | 0.0007002368 | 0.0007002368 | 0.0007002368 | 0.0007002368 | 0.0007002368 | 0.0007002368 | 0.0007002368 | 0.0007002368 | 0.0007002368 | 0.0007002368 | 0.0007002368 | 0.0007002368 | 0.0007002368 | 0 | 0 | 0 | 0 | 0 | 0 | 0 | 0 | 0 | 0 | 0
1127 | 241.7705 | 0.0006751524 | 20 | 583.5 | -543.5 | 0 | 0 | 0 | 0 | 0 | 0 | 0 | 0 | 0 | 0 | 0 | 0 | 0.0006751524 | 0.0006751524 | 0.0006751524 | 0.0006751524 | 0.0006751524 | 0.0006751524 | 0.0006751524 | 0.0006751524 | 0.0006751524 | 0.0006751524 | 0.0006751524 | 0.0006751524 | 0.0006751524 | 0.0006751524 | 0.0006751524 | 0.0006751524 | 0.0006751524 | 0.0006751524 | 0.0006751524 | 0.0006751524 | 0.0006751524 | 0.0006751524 | 0.0006751524 | 0.0006751524 | 0.0006751524 | 0.0006751524 | 0.0006751524 | 0.0006751524 | 0.0006751524 | 0.0006751524 | 0.0006751524 | 0.0006751524 | 0.0006751524 | 0.0006751524 | 0.0006751524 | 0.0006751524 | 0.0006751524 | 0.0006751524 | 0.0006751524 | 0.0006751524 | 0.0006751524 | 0.0006751524 | 0 | 0 | 0 | 0 | 0 | 0 | 0 | 0 | 0 | 0 | 0
1127 | 239.3587 | 0.0006684174 | 30 | 593.5 | -533.5 | 0 | 0 | 0 | 0 | 0 | 0 | 0 | 0 | 0 | 0 | 0 | 0 | 0 | 0.0006684174 | 0.0006684174 | 0.0006684174 | 0.0006684174 | 0.0006684174 | 0.0006684174 | 0.0006684174 | 0.0006684174 | 0.0006684174 | 0.0006684174 | 0.0006684174 | 0.0006684174 | 0.0006684174 | 0.0006684174 | 0.0006684174 | 0.0006684174 | 0.0006684174 | 0.0006684174 | 0.0006684174 | 0.0006684174 | 0.0006684174 | 0.0006684174 | 0.0006684174 | 0.0006684174 | 0.0006684174 | 0.0006684174 | 0.0006684174 | 0.0006684174 | 0.0006684174 | 0.0006684174 | 0.0006684174 | 0.0006684174 | 0.0006684174 | 0.0006684174 | 0.0006684174 | 0.0006684174 | 0.0006684174 | 0.0006684174 | 0.0006684174 | 0.0006684174 | 0.0006684174 | 0.0006684174 | 0 | 0 | 0 | 0 | 0 | 0 | 0 | 0 | 0 | 0
927 | 287.7493 | 0.0008035499 | 40 | 503.5 | -423.5 | 0 | 0 | 0 | 0 | 0 | 0 | 0 | 0 | 0 | 0 | 0 | 0 | 0 | 0 | 0 | 0 | 0 | 0.0008035499 | 0.0008035499 | 0.0008035499 | 0.0008035499 | 0.0008035499 | 0.0008035499 | 0.0008035499 | 0.0008035499 | 0.0008035499 | 0.0008035499 | 0.0008035499 | 0.0008035499 | 0.0008035499 | 0.0008035499 | 0.0008035499 | 0.0008035499 | 0.0008035499 | 0.0008035499 | 0.0008035499 | 0.0008035499 | 0.0008035499 | 0.0008035499 | 0.0008035499 | 0.0008035499 | 0.0008035499 | 0.0008035499 | 0.0008035499 | 0.0008035499 | 0.0008035499 | 0.0008035499 | 0.0008035499 | 0.0008035499 | 0.0008035499 | 0.0008035499 | 0 | 0 | 0 | 0 | 0 | 0 | 0 | 0 | 0 | 0 | 0 | 0 | 0 | 0
858 | 261.2823 | 0.0007296399 | 30 | 459 | -399 | 0 | 0 | 0 | 0 | 0 | 0 | 0 | 0 | 0 | 0 | 0 | 0 | 0 | 0 | 0 | 0 | 0 | 0 | 0.0007296399 | 0.0007296399 | 0.0007296399 | 0.0007296399 | 0.0007296399 | 0.0007296399 | 0.0007296399 | 0.0007296399 | 0.0007296399 | 0.0007296399 | 0.0007296399 | 0.0007296399 | 0.0007296399 | 0.0007296399 | 0.0007296399 | 0.0007296399 | 0.0007296399 | 0.0007296399 | 0.0007296399 | 0.0007296399 | 0.0007296399 | 0.0007296399 | 0.0007296399 | 0.0007296399 | 0.0007296399 | 0.0007296399 | 0.0007296399 | 0.0007296399 | 0.0007296399 | 0.0007296399 | 0.0007296399 | 0.0007296399 | 0 | 0 | 0 | 0 | 0 | 0 | 0 | 0 | 0 | 0 | 0 | 0 | 0 | 0 | 0
826 | 387.5347 | 0.001082204 | 20 | 433 | -393 | 0 | 0 | 0 | 0 | 0 | 0 | 0 | 0 | 0 | 0 | 0 | 0 | 0 | 0 | 0 | 0 | 0 | 0 | 0.001082204 | 0.001082204 | 0.001082204 | 0.001082204 | 0.001082204 | 0.001082204 | 0.001082204 | 0.001082204 | 0.001082204 | 0.001082204 | 0.001082204 | 0.001082204 | 0.001082204 | 0.001082204 | 0.001082204 | 0.001082204 | 0.001082204 | 0.001082204 | 0.001082204 | 0.001082204 | 0.001082204 | 0.001082204 | 0.001082204 | 0.001082204 | 0.001082204 | 0.001082204 | 0.001082204 | 0.001082204 | 0.001082204 | 0.001082204 | 0.001082204 | 0 | 0 | 0 | 0 | 0 | 0 | 0 | 0 | 0 | 0 | 0 | 0 | 0 | 0 | 0 | 0

## K_value
K_6_top | K_6_bottom | K_7_top | K_7_bottom
3.869013e-06 | 4.755581e-06 | 3.580904e-06 | 2.792534e-06

## F6top_comulative_column
[6 empty] | 0 | 1 | 2 | 3 | 4 | 5 | 6 | 7 | 8 | 9 | 10 | 11 | 12 | 13 | 14 | 15 | 16 | 17 | 18 | 19 | 20 | 21 | 22 | 23 | 24 | 25 | 26 | 27 | 28 | 29 | 30 | 31 | 32 | 33 | 34 | 35 | 36 | 37 | 38 | 39 | 40 | 41 | 42 | 43 | 44 | 45 | 46 | 47 | 48 | 49 | 50 | 51 | 52 | 53 | 54 | 55 | 56 | 57 | 58 | 59 | 60 | 61 | 62 | 63 | 64
ord_wdt | alpha | alpha/k | WROLL_SHIFT_POS_6 | Width1 | Width2 | -855.04 | -828.32 | -801.6 | -774.88 | -748.16 | -721.44 | -694.72 | -668 | -641.28 | -614.56 | -587.84 | -561.12 | -534.4 | -507.68 | -480.96 | -454.24 | -427.52 | -400.8 | -374.08 | -347.36 | -320.64 | -293.92 | -267.2 | -240.48 | -213.76 | -187.04 | -160.32 | -133.6 | -106.88 | -80.16 | -53.44 | -26.72 | 0 | 26.72 | 53.44 | 80.16 | 106.88 | 133.6 | 160.32 | 187.04 | 213.76 | 240.48 | 267.2 | 293.92 | 320.64 | 347.36 | 374.08 | 400.8 | 427.52 | 454.24 | 480.96 | 507.68 | 534.4 | 561.12 | 587.84 | 614.56 | 641.28 | 668 | 694.72 | 721.44 | 748.16 | 774.88 | 801.6 | 828.32 | 855.04 | C40-left | C40-right
1194 | 526.5983 | 0.002037416 | 0 | 597 | -597 | 0 | 0 | 0 | 0 | 0 | 0 | 0 | 0 | 0 | 0 | 0.002037416 | 0.002037416 | 0.002037416 | 0.002037416 | 0.002037416 | 0.002037416 | 0.002037416 | 0.002037416 | 0.002037416 | 0.002037416 | 0.002037416 | 0.002037416 | 0.002037416 | 0.002037416 | 0.002037416 | 0.002037416 | 0.002037416 | 0.002037416 | 0.002037416 | 0.002037416 | 0.002037416 | 0.002037416 | 0.002037416 | 0.002037416 | 0.002037416 | 0.002037416 | 0.002037416 | 0.002037416 | 0.002037416 | 0.002037416 | 0.002037416 | 0.002037416 | 0.002037416 | 0.002037416 | 0.002037416 | 0.002037416 | 0.002037416 | 0.002037416 | 0.002037416 | 0.002037416 | 0.002037416 | 0.002037416 | 0.002037416 | 0.002037416 | 0.002037416 | 0 | 0 | 0 | 0 | 0 | 0 | 0 | 0 | 0 | 0 | 0 | 0
1253 | 466.6665 | 0.001805539 | 0 | 626.5 | -626.5 | 0 | 0 | 0 | 0 | 0 | 0 | 0 | 0 | 0 | 0.001805539 | 0.003842954 | 0.003842954 | 0.003842954 | 0.003842954 | 0.003842954 | 0.003842954 | 0.003842954 | 0.003842954 | 0.003842954 | 0.003842954 | 0.003842954 | 0.003842954 | 0.003842954 | 0.003842954 | 0.003842954 | 0.003842954 | 0.003842954 | 0.003842954 | 0.003842954 | 0.003842954 | 0.003842954 | 0.003842954 | 0.003842954 | 0.003842954 | 0.003842954 | 0.003842954 | 0.003842954 | 0.003842954 | 0.003842954 | 0.003842954 | 0.003842954 | 0.003842954 | 0.003842954 | 0.003842954 | 0.003842954 | 0.003842954 | 0.003842954 | 0.003842954 | 0.003842954 | 0.003842954 | 0.003842954 | 0.003842954 | 0.003842954 | 0.003842954 | 0.003842954 | 0.001805539 | 0 | 0 | 0 | 0 | 0 | 0 | 0 | 0 | 0 | 0 | 0
1253 | 305.0126 | 0.001180098 | 0 | 626.5 | -626.5 | 0 | 0 | 0 | 0 | 0 | 0 | 0 | 0 | 0 | 0.002985637 | 0.005023052 | 0.005023052 | 0.005023052 | 0.005023052 | 0.005023052 | 0.005023052 | 0.005023052 | 0.005023052 | 0.005023052 | 0.005023052 | 0.005023052 | 0.005023052 | 0.005023052 | 0.005023052 | 0.005023052 | 0.005023052 | 0.005023052 | 0.005023052 | 0.005023052 | 0.005023052 | 0.005023052 | 0.005023052 | 0.005023052 | 0.005023052 | 0.005023052 | 0.005023052 | 0.005023052 | 0.005023052 | 0.005023052 | 0.005023052 | 0.005023052 | 0.005023052 | 0.005023052 | 0.005023052 | 0.005023052 | 0.005023052 | 0.005023052 | 0.005023052 | 0.005023052 | 0.005023052 | 0.005023052 | 0.005023052 | 0.005023052 | 0.005023052 | 0.005023052 | 0.002985637 | 0 | 0 | 0 | 0 | 0 | 0 | 0 | 0 | 0 | 0 | 0
1253 | 418.8969 | 0.001620718 | 0 | 626.5 | -626.5 | 0 | 0 | 0 | 0 | 0 | 0 | 0 | 0 | 0 | 0.004606354 | 0.00664377 | 0.00664377 | 0.00664377 | 0.00664377 | 0.00664377 | 0.00664377 | 0.00664377 | 0.00664377 | 0.00664377 | 0.00664377 | 0.00664377 | 0.00664377 | 0.00664377 | 0.00664377 | 0.00664377 | 0.00664377 | 0.00664377 | 0.00664377 | 0.00664377 | 0.00664377 | 0.00664377 | 0.00664377 | 0.00664377 | 0.00664377 | 0.00664377 | 0.00664377 | 0.00664377 | 0.00664377 | 0.00664377 | 0.00664377 | 0.00664377 | 0.00664377 | 0.00664377 | 0.00664377 | 0.00664377 | 0.00664377 | 0.00664377 | 0.00664377 | 0.00664377 | 0.00664377 | 0.00664377 | 0.00664377 | 0.00664377 | 0.00664377 | 0.00664377 | 0.004606354 | 0 | 0 | 0 | 0 | 0 | 0 | 0 | 0 | 0 | 0 | 0
1306 | 372.4969 | 0.001441196 | 0 | 653 | -653 | 0 | 0 | 0 | 0 | 0 | 0 | 0 | 0 | 0.001441196 | 0.00604755 | 0.008084966 | 0.008084966 | 0.008084966 | 0.008084966 | 0.008084966 | 0.008084966 | 0.008084966 | 0.008084966 | 0.008084966 | 0.008084966 | 0.008084966 | 0.008084966 | 0.008084966 | 0.008084966 | 0.008084966 | 0.008084966 | 0.008084966 | 0.008084966 | 0.008084966 | 0.008084966 | 0.008084966 | 0.008084966 | 0.008084966 | 0.008084966 | 0.008084966 | 0.008084966 | 0.008084966 | 0.008084966 | 0.008084966 | 0.008084966 | 0.008084966 | 0.008084966 | 0.008084966 | 0.008084966 | 0.008084966 | 0.008084966 | 0.008084966 | 0.008084966 | 0.008084966 | 0.008084966 | 0.008084966 | 0.008084966 | 0.008084966 | 0.008084966 | 0.008084966 | 0.00604755 | 0.001441196 | 0 | 0 | 0 | 0 | 0 | 0 | 0 | 0 | 0.001918465 | 0.001918465
1412 | 535.9806 | 0.002073716 | -10 | 696 | -716 | 0 | 0 | 0 | 0 | 0 | 0 | 0.002073716 | 0.002073716 | 0.003514912 | 0.008121266 | 0.01015868 | 0.01015868 | 0.01015868 | 0.01015868 | 0.01015868 | 0.01015868 | 0.01015868 | 0.01015868 | 0.01015868 | 0.01015868 | 0.01015868 | 0.01015868 | 0.01015868 | 0.01015868 | 0.01015868 | 0.01015868 | 0.01015868 | 0.01015868 | 0.01015868 | 0.01015868 | 0.01015868 | 0.01015868 | 0.01015868 | 0.01015868 | 0.01015868 | 0.01015868 | 0.01015868 | 0.01015868 | 0.01015868 | 0.01015868 | 0.01015868 | 0.01015868 | 0.01015868 | 0.01015868 | 0.01015868 | 0.01015868 | 0.01015868 | 0.01015868 | 0.01015868 | 0.01015868 | 0.01015868 | 0.01015868 | 0.01015868 | 0.01015868 | 0.01015868 | 0.008121266 | 0.003514912 | 0.002073716 | 0.002073716 | 0 | 0 | 0 | 0 | 0 | 0 | 0.008084966 | 0.007437722
1412 | 537.9146 | 0.002081199 | -20 | 686 | -726 | 0 | 0 | 0 | 0 | 0 | 0.002081199 | 0.004154915 | 0.004154915 | 0.005596111 | 0.01020246 | 0.01223988 | 0.01223988 | 0.01223988 | 0.01223988 | 0.01223988 | 0.01223988 | 0.01223988 | 0.01223988 | 0.01223988 | 0.01223988 | 0.01223988 | 0.01223988 | 0.01223988 | 0.01223988 | 0.01223988 | 0.01223988 | 0.01223988 | 0.01223988 | 0.01223988 | 0.01223988 | 0.01223988 | 0.01223988 | 0.01223988 | 0.01223988 | 0.01223988 | 0.01223988 | 0.01223988 | 0.01223988 | 0.01223988 | 0.01223988 | 0.01223988 | 0.01223988 | 0.01223988 | 0.01223988 | 0.01223988 | 0.01223988 | 0.01223988 | 0.01223988 | 0.01223988 | 0.01223988 | 0.01223988 | 0.01223988 | 0.01223988 | 0.01223988 | 0.01223988 | 0.01020246 | 0.005596111 | 0.004154915 | 0.002073716 | 0 | 0 | 0 | 0 | 0 | 0 | 0.008084966 | 0.006898353
1458 | 398.5608 | 0.001542037 | -30 | 699 | -759 | 0 | 0 | 0 | 0 | 0.001542037 | 0.003623236 | 0.005696952 | 0.005696952 | 0.007138148 | 0.0117445 | 0.01378192 | 0.01378192 | 0.01378192 | 0.01378192 | 0.01378192 | 0.01378192 | 0.01378192 | 0.01378192 | 0.01378192 | 0.01378192 | 0.01378192 | 0.01378192 | 0.01378192 | 0.01378192 | 0.01378192 | 0.01378192 | 0.01378192 | 0.01378192 | 0.01378192 | 0.01378192 | 0.01378192 | 0.01378192 | 0.01378192 | 0.01378192 | 0.01378192 | 0.01378192 | 0.01378192 | 0.01378192 | 0.01378192 | 0.01378192 | 0.01378192 | 0.01378192 | 0.01378192 | 0.01378192 | 0.01378192 | 0.01378192 | 0.01378192 | 0.01378192 | 0.01378192 | 0.01378192 | 0.01378192 | 0.01378192 | 0.01378192 | 0.01378192 | 0.01378192 | 0.0117445 | 0.007138148 | 0.005696952 | 0.003615753 | 0 | 0 | 0 | 0 | 0 | 0 | 0.009969316 | 0.007599533
1458 | 410.5227 | 0.001588318 | -40 | 689 | -769 | 0 | 0 | 0 | 0 | 0.003130355 | 0.005211554 | 0.00728527 | 0.00728527 | 0.008726465 | 0.01333282 | 0.01537024 | 0.01537024 | 0.01537024 | 0.01537024 | 0.01537024 | 0.01537024 | 0.01537024 | 0.01537024 | 0.01537024 | 0.01537024 | 0.01537024 | 0.01537024 | 0.01537024 | 0.01537024 | 0.01537024 | 0.01537024 | 0.01537024 | 0.01537024 | 0.01537024 | 0.01537024 | 0.01537024 | 0.01537024 | 0.01537024 | 0.01537024 | 0.01537024 | 0.01537024 | 0.01537024 | 0.01537024 | 0.01537024 | 0.01537024 | 0.01537024 | 0.01537024 | 0.01537024 | 0.01537024 | 0.01537024 | 0.01537024 | 0.01537024 | 0.01537024 | 0.01537024 | 0.01537024 | 0.01537024 | 0.01537024 | 0.01537024 | 0.01537024 | 0.01537024 | 0.01333282 | 0.008726465 | 0.00728527 | 0.003615753 | 0 | 0 | 0 | 0 | 0 | 0 | 0.01074752 | 0.007060163
1458 | 413.9715 | 0.001601661 | -30 | 699 | -759 | 0 | 0 | 0 | 0 | 0.004732016 | 0.006813215 | 0.008886931 | 0.008886931 | 0.01032813 | 0.01493448 | 0.0169719 | 0.0169719 | 0.0169719 | 0.0169719 | 0.0169719 | 0.0169719 | 0.0169719 | 0.0169719 | 0.0169719 | 0.0169719 | 0.0169719 | 0.0169719 | 0.0169719 | 0.0169719 | 0.0169719 | 0.0169719 | 0.0169719 | 0.0169719 | 0.0169719 | 0.0169719 | 0.0169719 | 0.0169719 | 0.0169719 | 0.0169719 | 0.0169719 | 0.0169719 | 0.0169719 | 0.0169719 | 0.0169719 | 0.0169719 | 0.0169719 | 0.0169719 | 0.0169719 | 0.0169719 | 0.0169719 | 0.0169719 | 0.0169719 | 0.0169719 | 0.0169719 | 0.0169719 | 0.0169719 | 0.0169719 | 0.0169719 | 0.0169719 | 0.0169719 | 0.01493448 | 0.01032813 | 0.008886931 | 0.005217415 | 0 | 0 | 0 | 0 | 0 | 0 | 0.009969316 | 0.007599533
1458 | 421.6044 | 0.001631193 | -20 | 709 | -749 | 0 | 0 | 0 | 0 | 0.006363209 | 0.008444408 | 0.01051812 | 0.01051812 | 0.01195932 | 0.01656567 | 0.01860309 | 0.01860309 | 0.01860309 | 0.01860309 | 0.01860309 | 0.01860309 | 0.01860309 | 0.01860309 | 0.01860309 | 0.01860309 | 0.01860309 | 0.01860309 | 0.01860309 | 0.01860309 | 0.01860309 | 0.01860309 | 0.01860309 | 0.01860309 | 0.01860309 | 0.01860309 | 0.01860309 | 0.01860309 | 0.01860309 | 0.01860309 | 0.01860309 | 0.01860309 | 0.01860309 | 0.01860309 | 0.01860309 | 0.01860309 | 0.01860309 | 0.01860309 | 0.01860309 | 0.01860309 | 0.01860309 | 0.01860309 | 0.01860309 | 0.01860309 | 0.01860309 | 0.01860309 | 0.01860309 | 0.01860309 | 0.01860309 | 0.01860309 | 0.01860309 | 0.01656567 | 0.01195932 | 0.01051812 | 0.006848608 | 0 | 0 | 0 | 0 | 0 | 0 | 0.009193224 | 0.008222298
1458 | 428.2454 | 0.001656887 | -10 | 719 | -739 | 0 | 0 | 0 | 0 | 0.006363209 | 0.0101013 | 0.01217501 | 0.01217501 | 0.01361621 | 0.01822256 | 0.02025998 | 0.02025998 | 0.02025998 | 0.02025998 | 0.02025998 | 0.02025998 | 0.02025998 | 0.02025998 | 0.02025998 | 0.02025998 | 0.02025998 | 0.02025998 | 0.02025998 | 0.02025998 | 0.02025998 | 0.02025998 | 0.02025998 | 0.02025998 | 0.02025998 | 0.02025998 | 0.02025998 | 0.02025998 | 0.02025998 | 0.02025998 | 0.02025998 | 0.02025998 | 0.02025998 | 0.02025998 | 0.02025998 | 0.02025998 | 0.02025998 | 0.02025998 | 0.02025998 | 0.02025998 | 0.02025998 | 0.02025998 | 0.02025998 | 0.02025998 | 0.02025998 | 0.02025998 | 0.02025998 | 0.02025998 | 0.02025998 | 0.02025998 | 0.02025998 | 0.01822256 | 0.01361621 | 0.01217501 | 0.008505495 | 0 | 0 | 0 | 0 | 0 | 0 | 0.008417133 | 0.00959562
1501 | 450.7161 | 0.001743826 | 0 | 750.5 | -750.5 | 0 | 0 | 0 | 0 | 0.008107036 | 0.01184512 | 0.01391884 | 0.01391884 | 0.01536003 | 0.01996639 | 0.0220038 | 0.0220038 | 0.0220038 | 0.0220038 | 0.0220038 | 0.0220038 | 0.0220038 | 0.0220038 | 0.0220038 | 0.0220038 | 0.0220038 | 0.0220038 | 0.0220038 | 0.0220038 | 0.0220038 | 0.0220038 | 0.0220038 | 0.0220038 | 0.0220038 | 0.0220038 | 0.0220038 | 0.0220038 | 0.0220038 | 0.0220038 | 0.0220038 | 0.0220038 | 0.0220038 | 0.0220038 | 0.0220038 | 0.0220038 | 0.0220038 | 0.0220038 | 0.0220038 | 0.0220038 | 0.0220038 | 0.0220038 | 0.0220038 | 0.0220038 | 0.0220038 | 0.0220038 | 0.0220038 | 0.0220038 | 0.0220038 | 0.0220038 | 0.0220038 | 0.01996639 | 0.01536003 | 0.01391884 | 0.01024932 | 0.001743826 | 0.001743826 | 0 | 0 | 0 | 0 | 0.009309638 | 0.01677756
1505 | 360.1252 | 0.001393329 | 10 | 762.5 | -742.5 | 0 | 0 | 0 | 0 | 0.008107036 | 0.01323845 | 0.01531217 | 0.01531217 | 0.01675336 | 0.02135972 | 0.02339713 | 0.02339713 | 0.02339713 | 0.02339713 | 0.02339713 | 0.02339713 | 0.02339713 | 0.02339713 | 0.02339713 | 0.02339713 | 0.02339713 | 0.02339713 | 0.02339713 | 0.02339713 | 0.02339713 | 0.02339713 | 0.02339713 | 0.02339713 | 0.02339713 | 0.02339713 | 0.02339713 | 0.02339713 | 0.02339713 | 0.02339713 | 0.02339713 | 0.02339713 | 0.02339713 | 0.02339713 | 0.02339713 | 0.02339713 | 0.02339713 | 0.02339713 | 0.02339713 | 0.02339713 | 0.02339713 | 0.02339713 | 0.02339713 | 0.02339713 | 0.02339713 | 0.02339713 | 0.02339713 | 0.02339713 | 0.02339713 | 0.02339713 | 0.02339713 | 0.02135972 | 0.01675336 | 0.01531217 | 0.01164265 | 0.003137156 | 0.003137156 | 0 | 0 | 0 | 0 | 0.008688765 | 0.02025998
1505 | 369.4325 | 0.001429339 | 20 | 772.5 | -732.5 | 0 | 0 | 0 | 0 | 0.008107036 | 0.01466779 | 0.01674151 | 0.01674151 | 0.0181827 | 0.02278906 | 0.02482647 | 0.02482647 | 0.02482647 | 0.02482647 | 0.02482647 | 0.02482647 | 0.02482647 | 0.02482647 | 0.02482647 | 0.02482647 | 0.02482647 | 0.02482647 | 0.02482647 | 0.02482647 | 0.02482647 | 0.02482647 | 0.02482647 | 0.02482647 | 0.02482647 | 0.02482647 | 0.02482647 | 0.02482647 | 0.02482647 | 0.02482647 | 0.02482647 | 0.02482647 | 0.02482647 | 0.02482647 | 0.02482647 | 0.02482647 | 0.02482647 | 0.02482647 | 0.02482647 | 0.02482647 | 0.02482647 | 0.02482647 | 0.02482647 | 0.02482647 | 0.02482647 | 0.02482647 | 0.02482647 | 0.02482647 | 0.02482647 | 0.02482647 | 0.02482647 | 0.02278906 | 0.0181827 | 0.01674151 | 0.01307199 | 0.004566495 | 0.004566495 | 0 | 0 | 0 | 0 | 0.008084966 | 0.02025998
1505 | 376.3285 | 0.00145602 | 30 | 782.5 | -722.5 | 0 | 0 | 0 | 0 | 0.008107036 | 0.01612381 | 0.01819753 | 0.01819753 | 0.01963872 | 0.02424508 | 0.02628249 | 0.02628249 | 0.02628249 | 0.02628249 | 0.02628249 | 0.02628249 | 0.02628249 | 0.02628249 | 0.02628249 | 0.02628249 | 0.02628249 | 0.02628249 | 0.02628249 | 0.02628249 | 0.02628249 | 0.02628249 | 0.02628249 | 0.02628249 | 0.02628249 | 0.02628249 | 0.02628249 | 0.02628249 | 0.02628249 | 0.02628249 | 0.02628249 | 0.02628249 | 0.02628249 | 0.02628249 | 0.02628249 | 0.02628249 | 0.02628249 | 0.02628249 | 0.02628249 | 0.02628249 | 0.02628249 | 0.02628249 | 0.02628249 | 0.02628249 | 0.02628249 | 0.02628249 | 0.02628249 | 0.02628249 | 0.02628249 | 0.02628249 | 0.02628249 | 0.02424508 | 0.01963872 | 0.01819753 | 0.01452801 | 0.006022515 | 0.006022515 | 0.00145602 | 0 | 0 | 0 | 0.008084966 | 0.02025998
1505 | 358.8261 | 0.001388303 | 40 | 792.5 | -712.5 | 0 | 0 | 0 | 0 | 0.008107036 | 0.01612381 | 0.01958583 | 0.01958583 | 0.02102703 | 0.02563338 | 0.0276708 | 0.0276708 | 0.0276708 | 0.0276708 | 0.0276708 | 0.0276708 | 0.0276708 | 0.0276708 | 0.0276708 | 0.0276708 | 0.0276708 | 0.0276708 | 0.0276708 | 0.0276708 | 0.0276708 | 0.0276708 | 0.0276708 | 0.0276708 | 0.0276708 | 0.0276708 | 0.0276708 | 0.0276708 | 0.0276708 | 0.0276708 | 0.0276708 | 0.0276708 | 0.0276708 | 0.0276708 | 0.0276708 | 0.0276708 | 0.0276708 | 0.0276708 | 0.0276708 | 0.0276708 | 0.0276708 | 0.0276708 | 0.0276708 | 0.0276708 | 0.0276708 | 0.0276708 | 0.0276708 | 0.0276708 | 0.0276708 | 0.0276708 | 0.0276708 | 0.02563338 | 0.02102703 | 0.01958583 | 0.01591631 | 0.007410818 | 0.007410818 | 0.002844323 | 0 | 0 | 0 | 0.008084966 | 0.02100169
1505 | 347.7261 | 0.001345357 | 30 | 782.5 | -722.5 | 0 | 0 | 0 | 0 | 0.008107036 | 0.01746917 | 0.02093119 | 0.02093119 | 0.02237238 | 0.02697874 | 0.02901615 | 0.02901615 | 0.02901615 | 0.02901615 | 0.02901615 | 0.02901615 | 0.02901615 | 0.02901615 | 0.02901615 | 0.02901615 | 0.02901615 | 0.02901615 | 0.02901615 | 0.02901615 | 0.02901615 | 0.02901615 | 0.02901615 | 0.02901615 | 0.02901615 | 0.02901615 | 0.02901615 | 0.02901615 | 0.02901615 | 0.02901615 | 0.02901615 | 0.02901615 | 0.02901615 | 0.02901615 | 0.02901615 | 0.02901615 | 0.02901615 | 0.02901615 | 0.02901615 | 0.02901615 | 0.02901615 | 0.02901615 | 0.02901615 | 0.02901615 | 0.02901615 | 0.02901615 | 0.02901615 | 0.02901615 | 0.02901615 | 0.02901615 | 0.02901615 | 0.02697874 | 0.02237238 | 0.02093119 | 0.01726167 | 0.008756175 | 0.008756175 | 0.00418968 | 0 | 0 | 0 | 0.008084966 | 0.02025998
1505 | 354.6345 | 0.001372086 | 20 | 772.5 | -732.5 | 0 | 0 | 0 | 0 | 0.008107036 | 0.01884125 | 0.02230327 | 0.02230327 | 0.02374447 | 0.02835082 | 0.03038824 | 0.03038824 | 0.03038824 | 0.03038824 | 0.03038824 | 0.03038824 | 0.03038824 | 0.03038824 | 0.03038824 | 0.03038824 | 0.03038824 | 0.03038824 | 0.03038824 | 0.03038824 | 0.03038824 | 0.03038824 | 0.03038824 | 0.03038824 | 0.03038824 | 0.03038824 | 0.03038824 | 0.03038824 | 0.03038824 | 0.03038824 | 0.03038824 | 0.03038824 | 0.03038824 | 0.03038824 | 0.03038824 | 0.03038824 | 0.03038824 | 0.03038824 | 0.03038824 | 0.03038824 | 0.03038824 | 0.03038824 | 0.03038824 | 0.03038824 | 0.03038824 | 0.03038824 | 0.03038824 | 0.03038824 | 0.03038824 | 0.03038824 | 0.03038824 | 0.02835082 | 0.02374447 | 0.02230327 | 0.01863376 | 0.01012826 | 0.01012826 | 0.00418968 | 0 | 0 | 0 | 0.008084966 | 0.02025998
1537 | 350.7248 | 0.001356959 | 10 | 778.5 | -758.5 | 0 | 0 | 0 | 0 | 0.009463995 | 0.02019821 | 0.02366023 | 0.02366023 | 0.02510143 | 0.02970778 | 0.0317452 | 0.0317452 | 0.0317452 | 0.0317452 | 0.0317452 | 0.0317452 | 0.0317452 | 0.0317452 | 0.0317452 | 0.0317452 | 0.0317452 | 0.0317452 | 0.0317452 | 0.0317452 | 0.0317452 | 0.0317452 | 0.0317452 | 0.0317452 | 0.0317452 | 0.0317452 | 0.0317452 | 0.0317452 | 0.0317452 | 0.0317452 | 0.0317452 | 0.0317452 | 0.0317452 | 0.0317452 | 0.0317452 | 0.0317452 | 0.0317452 | 0.0317452 | 0.0317452 | 0.0317452 | 0.0317452 | 0.0317452 | 0.0317452 | 0.0317452 | 0.0317452 | 0.0317452 | 0.0317452 | 0.0317452 | 0.0317452 | 0.0317452 | 0.0317452 | 0.02970778 | 0.02510143 | 0.02366023 | 0.01999071 | 0.01148522 | 0.01148522 | 0.005546639 | 0 | 0 | 0 | 0.01116606 | 0.02025998
1537 | 365.5284 | 0.001414234 | 0 | 768.5 | -768.5 | 0 | 0 | 0 | 0 | 0.01087823 | 0.02161245 | 0.02507447 | 0.02507447 | 0.02651566 | 0.03112202 | 0.03315943 | 0.03315943 | 0.03315943 | 0.03315943 | 0.03315943 | 0.03315943 | 0.03315943 | 0.03315943 | 0.03315943 | 0.03315943 | 0.03315943 | 0.03315943 | 0.03315943 | 0.03315943 | 0.03315943 | 0.03315943 | 0.03315943 | 0.03315943 | 0.03315943 | 0.03315943 | 0.03315943 | 0.03315943 | 0.03315943 | 0.03315943 | 0.03315943 | 0.03315943 | 0.03315943 | 0.03315943 | 0.03315943 | 0.03315943 | 0.03315943 | 0.03315943 | 0.03315943 | 0.03315943 | 0.03315943 | 0.03315943 | 0.03315943 | 0.03315943 | 0.03315943 | 0.03315943 | 0.03315943 | 0.03315943 | 0.03315943 | 0.03315943 | 0.03315943 | 0.03112202 | 0.02651566 | 0.02507447 | 0.02140495 | 0.01289945 | 0.01289945 | 0.005546639 | 0 | 0 | 0 | 0.0143832 | 0.02025998
1537 | 329.6613 | 0.001275464 | -10 | 758.5 | -778.5 | 0 | 0 | 0 | 0.001275464 | 0.01215369 | 0.02288791 | 0.02634993 | 0.02634993 | 0.02779113 | 0.03239748 | 0.0344349 | 0.0344349 | 0.0344349 | 0.0344349 | 0.0344349 | 0.0344349 | 0.0344349 | 0.0344349 | 0.0344349 | 0.0344349 | 0.0344349 | 0.0344349 | 0.0344349 | 0.0344349 | 0.0344349 | 0.0344349 | 0.0344349 | 0.0344349 | 0.0344349 | 0.0344349 | 0.0344349 | 0.0344349 | 0.0344349 | 0.0344349 | 0.0344349 | 0.0344349 | 0.0344349 | 0.0344349 | 0.0344349 | 0.0344349 | 0.0344349 | 0.0344349 | 0.0344349 | 0.0344349 | 0.0344349 | 0.0344349 | 0.0344349 | 0.0344349 | 0.0344349 | 0.0344349 | 0.0344349 | 0.0344349 | 0.0344349 | 0.0344349 | 0.0344349 | 0.03239748 | 0.02779113 | 0.02634993 | 0.02268041 | 0.01417492 | 0.01417492 | 0.005546639 | 0 | 0 | 0 | 0.01840049 | 0.01932412
1537 | 349.6172 | 0.001352674 | -20 | 748.5 | -788.5 | 0 | 0 | 0 | 0.002628138 | 0.01350637 | 0.02424058 | 0.0277026 | 0.0277026 | 0.0291438 | 0.03375015 | 0.03578757 | 0.03578757 | 0.03578757 | 0.03578757 | 0.03578757 | 0.03578757 | 0.03578757 | 0.03578757 | 0.03578757 | 0.03578757 | 0.03578757 | 0.03578757 | 0.03578757 | 0.03578757 | 0.03578757 | 0.03578757 | 0.03578757 | 0.03578757 | 0.03578757 | 0.03578757 | 0.03578757 | 0.03578757 | 0.03578757 | 0.03578757 | 0.03578757 | 0.03578757 | 0.03578757 | 0.03578757 | 0.03578757 | 0.03578757 | 0.03578757 | 0.03578757 | 0.03578757 | 0.03578757 | 0.03578757 | 0.03578757 | 0.03578757 | 0.03578757 | 0.03578757 | 0.03578757 | 0.03578757 | 0.03578757 | 0.03578757 | 0.03578757 | 0.03578757 | 0.03375015 | 0.0291438 | 0.0277026 | 0.02403309 | 0.01552759 | 0.01552759 | 0.005546639 | 0 | 0 | 0 | 0.02241962 | 0.01614092
1537 | 325.0672 | 0.001257689 | -30 | 738.5 | -798.5 | 0 | 0 | 0 | 0.003885827 | 0.01476406 | 0.02549827 | 0.02896029 | 0.02896029 | 0.03040149 | 0.03500784 | 0.03704526 | 0.03704526 | 0.03704526 | 0.03704526 | 0.03704526 | 0.03704526 | 0.03704526 | 0.03704526 | 0.03704526 | 0.03704526 | 0.03704526 | 0.03704526 | 0.03704526 | 0.03704526 | 0.03704526 | 0.03704526 | 0.03704526 | 0.03704526 | 0.03704526 | 0.03704526 | 0.03704526 | 0.03704526 | 0.03704526 | 0.03704526 | 0.03704526 | 0.03704526 | 0.03704526 | 0.03704526 | 0.03704526 | 0.03704526 | 0.03704526 | 0.03704526 | 0.03704526 | 0.03704526 | 0.03704526 | 0.03704526 | 0.03704526 | 0.03704526 | 0.03704526 | 0.03704526 | 0.03704526 | 0.03704526 | 0.03704526 | 0.03704526 | 0.03704526 | 0.03500784 | 0.03040149 | 0.02896029 | 0.02529078 | 0.01678528 | 0.01552759 | 0.005546639 | 0 | 0 | 0 | 0.02649082 | 0.01295773
1537 | 334.6992 | 0.001294956 | -40 | 728.5 | -808.5 | 0 | 0 | 0.001294956 | 0.005180783 | 0.01605901 | 0.02679323 | 0.03025525 | 0.03025525 | 0.03169644 | 0.0363028 | 0.03834021 | 0.03834021 | 0.03834021 | 0.03834021 | 0.03834021 | 0.03834021 | 0.03834021 | 0.03834021 | 0.03834021 | 0.03834021 | 0.03834021 | 0.03834021 | 0.03834021 | 0.03834021 | 0.03834021 | 0.03834021 | 0.03834021 | 0.03834021 | 0.03834021 | 0.03834021 | 0.03834021 | 0.03834021 | 0.03834021 | 0.03834021 | 0.03834021 | 0.03834021 | 0.03834021 | 0.03834021 | 0.03834021 | 0.03834021 | 0.03834021 | 0.03834021 | 0.03834021 | 0.03834021 | 0.03834021 | 0.03834021 | 0.03834021 | 0.03834021 | 0.03834021 | 0.03834021 | 0.03834021 | 0.03834021 | 0.03834021 | 0.03834021 | 0.03834021 | 0.0363028 | 0.03169644 | 0.03025525 | 0.02658573 | 0.01808024 | 0.01552759 | 0.005546639 | 0 | 0 | 0 | 0.03056201 | 0.01090028
1537 | 352.2085 | 0.001362699 | -30 | 738.5 | -798.5 | 0 | 0 | 0.001294956 | 0.006543482 | 0.01742171 | 0.02815593 | 0.03161795 | 0.03161795 | 0.03305914 | 0.0376655 | 0.03970291 | 0.03970291 | 0.03970291 | 0.03970291 | 0.03970291 | 0.03970291 | 0.03970291 | 0.03970291 | 0.03970291 | 0.03970291 | 0.03970291 | 0.03970291 | 0.03970291 | 0.03970291 | 0.03970291 | 0.03970291 | 0.03970291 | 0.03970291 | 0.03970291 | 0.03970291 | 0.03970291 | 0.03970291 | 0.03970291 | 0.03970291 | 0.03970291 | 0.03970291 | 0.03970291 | 0.03970291 | 0.03970291 | 0.03970291 | 0.03970291 | 0.03970291 | 0.03970291 | 0.03970291 | 0.03970291 | 0.03970291 | 0.03970291 | 0.03970291 | 0.03970291 | 0.03970291 | 0.03970291 | 0.03970291 | 0.03970291 | 0.03970291 | 0.03970291 | 0.0376655 | 0.03305914 | 0.03161795 | 0.02794843 | 0.01944294 | 0.01552759 | 0.005546639 | 0 | 0 | 0 | 0.02649082 | 0.01295773
1537 | 351.825 | 0.001361216 | -20 | 748.5 | -788.5 | 0 | 0 | 0.001294956 | 0.007904698 | 0.01878293 | 0.02951714 | 0.03297916 | 0.03297916 | 0.03442036 | 0.03902671 | 0.04106413 | 0.04106413 | 0.04106413 | 0.04106413 | 0.04106413 | 0.04106413 | 0.04106413 | 0.04106413 | 0.04106413 | 0.04106413 | 0.04106413 | 0.04106413 | 0.04106413 | 0.04106413 | 0.04106413 | 0.04106413 | 0.04106413 | 0.04106413 | 0.04106413 | 0.04106413 | 0.04106413 | 0.04106413 | 0.04106413 | 0.04106413 | 0.04106413 | 0.04106413 | 0.04106413 | 0.04106413 | 0.04106413 | 0.04106413 | 0.04106413 | 0.04106413 | 0.04106413 | 0.04106413 | 0.04106413 | 0.04106413 | 0.04106413 | 0.04106413 | 0.04106413 | 0.04106413 | 0.04106413 | 0.04106413 | 0.04106413 | 0.04106413 | 0.04106413 | 0.03902671 | 0.03442036 | 0.03297916 | 0.02930965 | 0.02080415 | 0.01688881 | 0.005546639 | 0 | 0 | 0 | 0.02241962 | 0.01614092
1537 | 355.3793 | 0.001374967 | -10 | 758.5 | -778.5 | 0 | 0 | 0.001294956 | 0.009279665 | 0.02015789 | 0.03089211 | 0.03435413 | 0.03435413 | 0.03579533 | 0.04040168 | 0.0424391 | 0.0424391 | 0.0424391 | 0.0424391 | 0.0424391 | 0.0424391 | 0.0424391 | 0.0424391 | 0.0424391 | 0.0424391 | 0.0424391 | 0.0424391 | 0.0424391 | 0.0424391 | 0.0424391 | 0.0424391 | 0.0424391 | 0.0424391 | 0.0424391 | 0.0424391 | 0.0424391 | 0.0424391 | 0.0424391 | 0.0424391 | 0.0424391 | 0.0424391 | 0.0424391 | 0.0424391 | 0.0424391 | 0.0424391 | 0.0424391 | 0.0424391 | 0.0424391 | 0.0424391 | 0.0424391 | 0.0424391 | 0.0424391 | 0.0424391 | 0.0424391 | 0.0424391 | 0.0424391 | 0.0424391 | 0.0424391 | 0.0424391 | 0.0424391 | 0.04040168 | 0.03579533 | 0.03435413 | 0.03068461 | 0.02217912 | 0.01826377 | 0.005546639 | 0 | 0 | 0 | 0.01840049 | 0.01932412
1537 | 355.0356 | 0.001373638 | 0 | 768.5 | -768.5 | 0 | 0 | 0.001294956 | 0.009279665 | 0.02153153 | 0.03226575 | 0.03572777 | 0.03572777 | 0.03716896 | 0.04177532 | 0.04381273 | 0.04381273 | 0.04381273 | 0.04381273 | 0.04381273 | 0.04381273 | 0.04381273 | 0.04381273 | 0.04381273 | 0.04381273 | 0.04381273 | 0.04381273 | 0.04381273 | 0.04381273 | 0.04381273 | 0.04381273 | 0.04381273 | 0.04381273 | 0.04381273 | 0.04381273 | 0.04381273 | 0.04381273 | 0.04381273 | 0.04381273 | 0.04381273 | 0.04381273 | 0.04381273 | 0.04381273 | 0.04381273 | 0.04381273 | 0.04381273 | 0.04381273 | 0.04381273 | 0.04381273 | 0.04381273 | 0.04381273 | 0.04381273 | 0.04381273 | 0.04381273 | 0.04381273 | 0.04381273 | 0.04381273 | 0.04381273 | 0.04381273 | 0.04381273 | 0.04177532 | 0.03716896 | 0.03572777 | 0.03205825 | 0.02355276 | 0.01963741 | 0.005546639 | 0 | 0 | 0 | 0.0143832 | 0.0212945
1536 | 356.9911 | 0.001381203 | 10 | 778 | -758 | 0 | 0 | 0.001294956 | 0.009279665 | 0.02291273 | 0.03364695 | 0.03710897 | 0.03710897 | 0.03855017 | 0.04315652 | 0.04519394 | 0.04519394 | 0.04519394 | 0.04519394 | 0.04519394 | 0.04519394 | 0.04519394 | 0.04519394 | 0.04519394 | 0.04519394 | 0.04519394 | 0.04519394 | 0.04519394 | 0.04519394 | 0.04519394 | 0.04519394 | 0.04519394 | 0.04519394 | 0.04519394 | 0.04519394 | 0.04519394 | 0.04519394 | 0.04519394 | 0.04519394 | 0.04519394 | 0.04519394 | 0.04519394 | 0.04519394 | 0.04519394 | 0.04519394 | 0.04519394 | 0.04519394 | 0.04519394 | 0.04519394 | 0.04519394 | 0.04519394 | 0.04519394 | 0.04519394 | 0.04519394 | 0.04519394 | 0.04519394 | 0.04519394 | 0.04519394 | 0.04519394 | 0.04519394 | 0.04315652 | 0.03855017 | 0.03710897 | 0.03343945 | 0.02493396 | 0.02101862 | 0.006927843 | 0 | 0 | 0 | 0.01110128 | 0.02268655
1536 | 360.0393 | 0.001392997 | 20 | 788 | -748 | 0 | 0 | 0.001294956 | 0.009279665 | 0.02291273 | 0.03503995 | 0.03850197 | 0.03850197 | 0.03994316 | 0.04454952 | 0.04658693 | 0.04658693 | 0.04658693 | 0.04658693 | 0.04658693 | 0.04658693 | 0.04658693 | 0.04658693 | 0.04658693 | 0.04658693 | 0.04658693 | 0.04658693 | 0.04658693 | 0.04658693 | 0.04658693 | 0.04658693 | 0.04658693 | 0.04658693 | 0.04658693 | 0.04658693 | 0.04658693 | 0.04658693 | 0.04658693 | 0.04658693 | 0.04658693 | 0.04658693 | 0.04658693 | 0.04658693 | 0.04658693 | 0.04658693 | 0.04658693 | 0.04658693 | 0.04658693 | 0.04658693 | 0.04658693 | 0.04658693 | 0.04658693 | 0.04658693 | 0.04658693 | 0.04658693 | 0.04658693 | 0.04658693 | 0.04658693 | 0.04658693 | 0.04658693 | 0.04454952 | 0.03994316 | 0.03850197 | 0.03483245 | 0.02632696 | 0.02241161 | 0.008320839 | 0 | 0 | 0 | 0.00980561 | 0.02415188
1536 | 356.6483 | 0.001379877 | 30 | 798 | -738 | 0 | 0 | 0.001294956 | 0.009279665 | 0.02291273 | 0.03641983 | 0.03988184 | 0.03988184 | 0.04132304 | 0.04592939 | 0.04796681 | 0.04796681 | 0.04796681 | 0.04796681 | 0.04796681 | 0.04796681 | 0.04796681 | 0.04796681 | 0.04796681 | 0.04796681 | 0.04796681 | 0.04796681 | 0.04796681 | 0.04796681 | 0.04796681 | 0.04796681 | 0.04796681 | 0.04796681 | 0.04796681 | 0.04796681 | 0.04796681 | 0.04796681 | 0.04796681 | 0.04796681 | 0.04796681 | 0.04796681 | 0.04796681 | 0.04796681 | 0.04796681 | 0.04796681 | 0.04796681 | 0.04796681 | 0.04796681 | 0.04796681 | 0.04796681 | 0.04796681 | 0.04796681 | 0.04796681 | 0.04796681 | 0.04796681 | 0.04796681 | 0.04796681 | 0.04796681 | 0.04796681 | 0.04796681 | 0.04592939 | 0.04132304 | 0.03988184 | 0.03621233 | 0.02770683 | 0.02379149 | 0.009700716 | 0 | 0 | 0 | 0.008509944 | 0.02936444
1536 | 358.384 | 0.001386592 | 40 | 808 | -728 | 0 | 0 | 0.001294956 | 0.009279665 | 0.02291273 | 0.03780642 | 0.04126844 | 0.04126844 | 0.04270963 | 0.04731599 | 0.0493534 | 0.0493534 | 0.0493534 | 0.0493534 | 0.0493534 | 0.0493534 | 0.0493534 | 0.0493534 | 0.0493534 | 0.0493534 | 0.0493534 | 0.0493534 | 0.0493534 | 0.0493534 | 0.0493534 | 0.0493534 | 0.0493534 | 0.0493534 | 0.0493534 | 0.0493534 | 0.0493534 | 0.0493534 | 0.0493534 | 0.0493534 | 0.0493534 | 0.0493534 | 0.0493534 | 0.0493534 | 0.0493534 | 0.0493534 | 0.0493534 | 0.0493534 | 0.0493534 | 0.0493534 | 0.0493534 | 0.0493534 | 0.0493534 | 0.0493534 | 0.0493534 | 0.0493534 | 0.0493534 | 0.0493534 | 0.0493534 | 0.0493534 | 0.0493534 | 0.04731599 | 0.04270963 | 0.04126844 | 0.03759892 | 0.02909343 | 0.02517808 | 0.01108731 | 0.001386592 | 0 | 0 | 0.008084966 | 0.03463793
1537 | 351.1113 | 0.001358454 | 30 | 798.5 | -738.5 | 0 | 0 | 0.001294956 | 0.009279665 | 0.02291273 | 0.03916487 | 0.04262689 | 0.04262689 | 0.04406809 | 0.04867444 | 0.05071186 | 0.05071186 | 0.05071186 | 0.05071186 | 0.05071186 | 0.05071186 | 0.05071186 | 0.05071186 | 0.05071186 | 0.05071186 | 0.05071186 | 0.05071186 | 0.05071186 | 0.05071186 | 0.05071186 | 0.05071186 | 0.05071186 | 0.05071186 | 0.05071186 | 0.05071186 | 0.05071186 | 0.05071186 | 0.05071186 | 0.05071186 | 0.05071186 | 0.05071186 | 0.05071186 | 0.05071186 | 0.05071186 | 0.05071186 | 0.05071186 | 0.05071186 | 0.05071186 | 0.05071186 | 0.05071186 | 0.05071186 | 0.05071186 | 0.05071186 | 0.05071186 | 0.05071186 | 0.05071186 | 0.05071186 | 0.05071186 | 0.05071186 | 0.05071186 | 0.04867444 | 0.04406809 | 0.04262689 | 0.03895737 | 0.03045188 | 0.02653654 | 0.01244576 | 0.001386592 | 0 | 0 | 0.008574727 | 0.02962811
1546 | 385.758 | 0.001492503 | 20 | 793 | -753 | 0 | 0 | 0.001294956 | 0.009279665 | 0.02440524 | 0.04065738 | 0.04411939 | 0.04411939 | 0.04556059 | 0.05016694 | 0.05220436 | 0.05220436 | 0.05220436 | 0.05220436 | 0.05220436 | 0.05220436 | 0.05220436 | 0.05220436 | 0.05220436 | 0.05220436 | 0.05220436 | 0.05220436 | 0.05220436 | 0.05220436 | 0.05220436 | 0.05220436 | 0.05220436 | 0.05220436 | 0.05220436 | 0.05220436 | 0.05220436 | 0.05220436 | 0.05220436 | 0.05220436 | 0.05220436 | 0.05220436 | 0.05220436 | 0.05220436 | 0.05220436 | 0.05220436 | 0.05220436 | 0.05220436 | 0.05220436 | 0.05220436 | 0.05220436 | 0.05220436 | 0.05220436 | 0.05220436 | 0.05220436 | 0.05220436 | 0.05220436 | 0.05220436 | 0.05220436 | 0.05220436 | 0.05220436 | 0.05016694 | 0.04556059 | 0.04411939 | 0.04044988 | 0.03194438 | 0.02802904 | 0.01393827 | 0.001386592 | 0 | 0 | 0.01045344 | 0.02672769
1559 | 540.9149 | 0.002092807 | 10 | 789.5 | -769.5 | 0 | 0 | 0.001294956 | 0.009279665 | 0.02649804 | 0.04275018 | 0.0462122 | 0.0462122 | 0.0476534 | 0.05225975 | 0.05429717 | 0.05429717 | 0.05429717 | 0.05429717 | 0.05429717 | 0.05429717 | 0.05429717 | 0.05429717 | 0.05429717 | 0.05429717 | 0.05429717 | 0.05429717 | 0.05429717 | 0.05429717 | 0.05429717 | 0.05429717 | 0.05429717 | 0.05429717 | 0.05429717 | 0.05429717 | 0.05429717 | 0.05429717 | 0.05429717 | 0.05429717 | 0.05429717 | 0.05429717 | 0.05429717 | 0.05429717 | 0.05429717 | 0.05429717 | 0.05429717 | 0.05429717 | 0.05429717 | 0.05429717 | 0.05429717 | 0.05429717 | 0.05429717 | 0.05429717 | 0.05429717 | 0.05429717 | 0.05429717 | 0.05429717 | 0.05429717 | 0.05429717 | 0.05429717 | 0.05225975 | 0.0476534 | 0.0462122 | 0.04254268 | 0.03403719 | 0.03012185 | 0.01603107 | 0.001386592 | 0 | 0 | 0.01644939 | 0.02488197
1559 | 376.9259 | 0.001458332 | 0 | 779.5 | -779.5 | 0 | 0 | 0.001294956 | 0.010738 | 0.02795638 | 0.04420851 | 0.04767053 | 0.04767053 | 0.04911173 | 0.05371808 | 0.0557555 | 0.0557555 | 0.0557555 | 0.0557555 | 0.0557555 | 0.0557555 | 0.0557555 | 0.0557555 | 0.0557555 | 0.0557555 | 0.0557555 | 0.0557555 | 0.0557555 | 0.0557555 | 0.0557555 | 0.0557555 | 0.0557555 | 0.0557555 | 0.0557555 | 0.0557555 | 0.0557555 | 0.0557555 | 0.0557555 | 0.0557555 | 0.0557555 | 0.0557555 | 0.0557555 | 0.0557555 | 0.0557555 | 0.0557555 | 0.0557555 | 0.0557555 | 0.0557555 | 0.0557555 | 0.0557555 | 0.0557555 | 0.0557555 | 0.0557555 | 0.0557555 | 0.0557555 | 0.0557555 | 0.0557555 | 0.0557555 | 0.0557555 | 0.0557555 | 0.05371808 | 0.04911173 | 0.04767053 | 0.04400102 | 0.03549552 | 0.03158018 | 0.0174894 | 0.001386592 | 0 | 0 | 0.02253178 | 0.02290635
1559 | 374.0706 | 0.001447284 | -10 | 769.5 | -789.5 | 0 | 0 | 0.001294956 | 0.01218528 | 0.02940366 | 0.0456558 | 0.04911782 | 0.04911782 | 0.05055901 | 0.05516537 | 0.05720278 | 0.05720278 | 0.05720278 | 0.05720278 | 0.05720278 | 0.05720278 | 0.05720278 | 0.05720278 | 0.05720278 | 0.05720278 | 0.05720278 | 0.05720278 | 0.05720278 | 0.05720278 | 0.05720278 | 0.05720278 | 0.05720278 | 0.05720278 | 0.05720278 | 0.05720278 | 0.05720278 | 0.05720278 | 0.05720278 | 0.05720278 | 0.05720278 | 0.05720278 | 0.05720278 | 0.05720278 | 0.05720278 | 0.05720278 | 0.05720278 | 0.05720278 | 0.05720278 | 0.05720278 | 0.05720278 | 0.05720278 | 0.05720278 | 0.05720278 | 0.05720278 | 0.05720278 | 0.05720278 | 0.05720278 | 0.05720278 | 0.05720278 | 0.05720278 | 0.05516537 | 0.05055901 | 0.04911782 | 0.0454483 | 0.03694281 | 0.03302746 | 0.0174894 | 0.001386592 | 0 | 0 | 0.02866262 | 0.02144103
1569 | 197.8996 | 0.0007656762 | -20 | 764.5 | -804.5 | 0 | 0 | 0.002060632 | 0.01295096 | 0.03016934 | 0.04642147 | 0.04988349 | 0.04988349 | 0.05132469 | 0.05593104 | 0.05796846 | 0.05796846 | 0.05796846 | 0.05796846 | 0.05796846 | 0.05796846 | 0.05796846 | 0.05796846 | 0.05796846 | 0.05796846 | 0.05796846 | 0.05796846 | 0.05796846 | 0.05796846 | 0.05796846 | 0.05796846 | 0.05796846 | 0.05796846 | 0.05796846 | 0.05796846 | 0.05796846 | 0.05796846 | 0.05796846 | 0.05796846 | 0.05796846 | 0.05796846 | 0.05796846 | 0.05796846 | 0.05796846 | 0.05796846 | 0.05796846 | 0.05796846 | 0.05796846 | 0.05796846 | 0.05796846 | 0.05796846 | 0.05796846 | 0.05796846 | 0.05796846 | 0.05796846 | 0.05796846 | 0.05796846 | 0.05796846 | 0.05796846 | 0.05796846 | 0.05593104 | 0.05132469 | 0.04988349 | 0.04621398 | 0.03770848 | 0.03379314 | 0.0174894 | 0.001386592 | 0 | 0 | 0.03832863 | 0.02070837
1569 | 202.8629 | 0.0007848791 | -30 | 754.5 | -814.5 | 0 | 0 | 0.002845511 | 0.01373584 | 0.03095422 | 0.04720635 | 0.05066837 | 0.05066837 | 0.05210957 | 0.05671592 | 0.05875334 | 0.05875334 | 0.05875334 | 0.05875334 | 0.05875334 | 0.05875334 | 0.05875334 | 0.05875334 | 0.05875334 | 0.05875334 | 0.05875334 | 0.05875334 | 0.05875334 | 0.05875334 | 0.05875334 | 0.05875334 | 0.05875334 | 0.05875334 | 0.05875334 | 0.05875334 | 0.05875334 | 0.05875334 | 0.05875334 | 0.05875334 | 0.05875334 | 0.05875334 | 0.05875334 | 0.05875334 | 0.05875334 | 0.05875334 | 0.05875334 | 0.05875334 | 0.05875334 | 0.05875334 | 0.05875334 | 0.05875334 | 0.05875334 | 0.05875334 | 0.05875334 | 0.05875334 | 0.05875334 | 0.05875334 | 0.05875334 | 0.05875334 | 0.05875334 | 0.05671592 | 0.05210957 | 0.05066837 | 0.04699886 | 0.03849336 | 0.03457802 | 0.0174894 | 0.001386592 | 0 | 0 | 0.04477263 | 0.01805084
1567 | 208.2168 | 0.0008055936 | -40 | 743.5 | -823.5 | 0 | 0 | 0.003651104 | 0.01454143 | 0.03175981 | 0.04801195 | 0.05147397 | 0.05147397 | 0.05291516 | 0.05752152 | 0.05955893 | 0.05955893 | 0.05955893 | 0.05955893 | 0.05955893 | 0.05955893 | 0.05955893 | 0.05955893 | 0.05955893 | 0.05955893 | 0.05955893 | 0.05955893 | 0.05955893 | 0.05955893 | 0.05955893 | 0.05955893 | 0.05955893 | 0.05955893 | 0.05955893 | 0.05955893 | 0.05955893 | 0.05955893 | 0.05955893 | 0.05955893 | 0.05955893 | 0.05955893 | 0.05955893 | 0.05955893 | 0.05955893 | 0.05955893 | 0.05955893 | 0.05955893 | 0.05955893 | 0.05955893 | 0.05955893 | 0.05955893 | 0.05955893 | 0.05955893 | 0.05955893 | 0.05955893 | 0.05955893 | 0.05955893 | 0.05955893 | 0.05955893 | 0.05955893 | 0.05752152 | 0.05291516 | 0.05147397 | 0.04780445 | 0.03929895 | 0.03457802 | 0.0174894 | 0.001386592 | 0 | 0 | 0.04853077 | 0.01454933
1544 | 182.5719 | 0.0007063731 | -30 | 742 | -802 | 0 | 0 | 0.004357478 | 0.0152478 | 0.03246618 | 0.04871832 | 0.05218034 | 0.05218034 | 0.05362153 | 0.05822789 | 0.0602653 | 0.0602653 | 0.0602653 | 0.0602653 | 0.0602653 | 0.0602653 | 0.0602653 | 0.0602653 | 0.0602653 | 0.0602653 | 0.0602653 | 0.0602653 | 0.0602653 | 0.0602653 | 0.0602653 | 0.0602653 | 0.0602653 | 0.0602653 | 0.0602653 | 0.0602653 | 0.0602653 | 0.0602653 | 0.0602653 | 0.0602653 | 0.0602653 | 0.0602653 | 0.0602653 | 0.0602653 | 0.0602653 | 0.0602653 | 0.0602653 | 0.0602653 | 0.0602653 | 0.0602653 | 0.0602653 | 0.0602653 | 0.0602653 | 0.0602653 | 0.0602653 | 0.0602653 | 0.0602653 | 0.0602653 | 0.0602653 | 0.0602653 | 0.0602653 | 0.05822789 | 0.05362153 | 0.05218034 | 0.04851082 | 0.04000533 | 0.03457802 | 0.0174894 | 0.001386592 | 0 | 0 | 0.03671762 | 0.01407185
1544 | 169.2788 | 0.0006549421 | -20 | 752 | -792 | 0 | 0 | 0.004357478 | 0.01590274 | 0.03312112 | 0.04937326 | 0.05283528 | 0.05283528 | 0.05427648 | 0.05888283 | 0.06092025 | 0.06092025 | 0.06092025 | 0.06092025 | 0.06092025 | 0.06092025 | 0.06092025 | 0.06092025 | 0.06092025 | 0.06092025 | 0.06092025 | 0.06092025 | 0.06092025 | 0.06092025 | 0.06092025 | 0.06092025 | 0.06092025 | 0.06092025 | 0.06092025 | 0.06092025 | 0.06092025 | 0.06092025 | 0.06092025 | 0.06092025 | 0.06092025 | 0.06092025 | 0.06092025 | 0.06092025 | 0.06092025 | 0.06092025 | 0.06092025 | 0.06092025 | 0.06092025 | 0.06092025 | 0.06092025 | 0.06092025 | 0.06092025 | 0.06092025 | 0.06092025 | 0.06092025 | 0.06092025 | 0.06092025 | 0.06092025 | 0.06092025 | 0.06092025 | 0.05888283 | 0.05427648 | 0.05283528 | 0.04916576 | 0.04066027 | 0.03523296 | 0.0174894 | 0.001386592 | 0 | 0 | 0.03027362 | 0.01725504
1544 | 177.7008 | 0.0006875267 | -10 | 762 | -782 | 0 | 0 | 0.004357478 | 0.01659027 | 0.03380865 | 0.05006079 | 0.05352281 | 0.05352281 | 0.054964 | 0.05957036 | 0.06160777 | 0.06160777 | 0.06160777 | 0.06160777 | 0.06160777 | 0.06160777 | 0.06160777 | 0.06160777 | 0.06160777 | 0.06160777 | 0.06160777 | 0.06160777 | 0.06160777 | 0.06160777 | 0.06160777 | 0.06160777 | 0.06160777 | 0.06160777 | 0.06160777 | 0.06160777 | 0.06160777 | 0.06160777 | 0.06160777 | 0.06160777 | 0.06160777 | 0.06160777 | 0.06160777 | 0.06160777 | 0.06160777 | 0.06160777 | 0.06160777 | 0.06160777 | 0.06160777 | 0.06160777 | 0.06160777 | 0.06160777 | 0.06160777 | 0.06160777 | 0.06160777 | 0.06160777 | 0.06160777 | 0.06160777 | 0.06160777 | 0.06160777 | 0.06160777 | 0.05957036 | 0.054964 | 0.05352281 | 0.04985329 | 0.0413478 | 0.03592049 | 0.0174894 | 0.001386592 | 0 | 0 | 0.02405237 | 0.02037372
1544 | 169.1084 | 0.0006542827 | 0 | 772 | -772 | 0 | 0 | 0.004357478 | 0.01659027 | 0.03446293 | 0.05071507 | 0.05417709 | 0.05417709 | 0.05561829 | 0.06022464 | 0.06226206 | 0.06226206 | 0.06226206 | 0.06226206 | 0.06226206 | 0.06226206 | 0.06226206 | 0.06226206 | 0.06226206 | 0.06226206 | 0.06226206 | 0.06226206 | 0.06226206 | 0.06226206 | 0.06226206 | 0.06226206 | 0.06226206 | 0.06226206 | 0.06226206 | 0.06226206 | 0.06226206 | 0.06226206 | 0.06226206 | 0.06226206 | 0.06226206 | 0.06226206 | 0.06226206 | 0.06226206 | 0.06226206 | 0.06226206 | 0.06226206 | 0.06226206 | 0.06226206 | 0.06226206 | 0.06226206 | 0.06226206 | 0.06226206 | 0.06226206 | 0.06226206 | 0.06226206 | 0.06226206 | 0.06226206 | 0.06226206 | 0.06226206 | 0.06226206 | 0.06022464 | 0.05561829 | 0.05417709 | 0.05050757 | 0.04200208 | 0.03657477 | 0.0174894 | 0.001386592 | 0 | 0 | 0.01796999 | 0.0224049
1544 | 173.4873 | 0.0006712247 | 10 | 782 | -762 | 0 | 0 | 0.004357478 | 0.01659027 | 0.03513416 | 0.0513863 | 0.05484832 | 0.05484832 | 0.05628951 | 0.06089587 | 0.06293328 | 0.06293328 | 0.06293328 | 0.06293328 | 0.06293328 | 0.06293328 | 0.06293328 | 0.06293328 | 0.06293328 | 0.06293328 | 0.06293328 | 0.06293328 | 0.06293328 | 0.06293328 | 0.06293328 | 0.06293328 | 0.06293328 | 0.06293328 | 0.06293328 | 0.06293328 | 0.06293328 | 0.06293328 | 0.06293328 | 0.06293328 | 0.06293328 | 0.06293328 | 0.06293328 | 0.06293328 | 0.06293328 | 0.06293328 | 0.06293328 | 0.06293328 | 0.06293328 | 0.06293328 | 0.06293328 | 0.06293328 | 0.06293328 | 0.06293328 | 0.06293328 | 0.06293328 | 0.06293328 | 0.06293328 | 0.06293328 | 0.06293328 | 0.06293328 | 0.06089587 | 0.05628951 | 0.05484832 | 0.0511788 | 0.0426733 | 0.03724599 | 0.01816063 | 0.001386592 | 0 | 0 | 0.0118876 | 0.02443608
1544 | 169.5444 | 0.0006559694 | 20 | 792 | -752 | 0 | 0 | 0.004357478 | 0.01659027 | 0.03579013 | 0.05204227 | 0.05550428 | 0.05550428 | 0.05694548 | 0.06155183 | 0.06358925 | 0.06358925 | 0.06358925 | 0.06358925 | 0.06358925 | 0.06358925 | 0.06358925 | 0.06358925 | 0.06358925 | 0.06358925 | 0.06358925 | 0.06358925 | 0.06358925 | 0.06358925 | 0.06358925 | 0.06358925 | 0.06358925 | 0.06358925 | 0.06358925 | 0.06358925 | 0.06358925 | 0.06358925 | 0.06358925 | 0.06358925 | 0.06358925 | 0.06358925 | 0.06358925 | 0.06358925 | 0.06358925 | 0.06358925 | 0.06358925 | 0.06358925 | 0.06358925 | 0.06358925 | 0.06358925 | 0.06358925 | 0.06358925 | 0.06358925 | 0.06358925 | 0.06358925 | 0.06358925 | 0.06358925 | 0.06358925 | 0.06358925 | 0.06358925 | 0.06155183 | 0.05694548 | 0.05550428 | 0.05183477 | 0.04332927 | 0.03790196 | 0.0188166 | 0.001386592 | 0 | 0 | 0.01032388 | 0.02843009
1544 | 175.6716 | 0.000679676 | 30 | 802 | -742 | 0 | 0 | 0.004357478 | 0.01659027 | 0.03579013 | 0.05272194 | 0.05618396 | 0.05618396 | 0.05762516 | 0.06223151 | 0.06426893 | 0.06426893 | 0.06426893 | 0.06426893 | 0.06426893 | 0.06426893 | 0.06426893 | 0.06426893 | 0.06426893 | 0.06426893 | 0.06426893 | 0.06426893 | 0.06426893 | 0.06426893 | 0.06426893 | 0.06426893 | 0.06426893 | 0.06426893 | 0.06426893 | 0.06426893 | 0.06426893 | 0.06426893 | 0.06426893 | 0.06426893 | 0.06426893 | 0.06426893 | 0.06426893 | 0.06426893 | 0.06426893 | 0.06426893 | 0.06426893 | 0.06426893 | 0.06426893 | 0.06426893 | 0.06426893 | 0.06426893 | 0.06426893 | 0.06426893 | 0.06426893 | 0.06426893 | 0.06426893 | 0.06426893 | 0.06426893 | 0.06426893 | 0.06426893 | 0.06223151 | 0.05762516 | 0.05618396 | 0.05251444 | 0.04400895 | 0.03858164 | 0.01949627 | 0.002066268 | 0 | 0 | 0.009028211 | 0.03557282
1544 | 171.5896 | 0.0006638826 | 40 | 812 | -732 | 0 | 0 | 0.004357478 | 0.01659027 | 0.03579013 | 0.05338582 | 0.05684784 | 0.05684784 | 0.05828904 | 0.06289539 | 0.06493281 | 0.06493281 | 0.06493281 | 0.06493281 | 0.06493281 | 0.06493281 | 0.06493281 | 0.06493281 | 0.06493281 | 0.06493281 | 0.06493281 | 0.06493281 | 0.06493281 | 0.06493281 | 0.06493281 | 0.06493281 | 0.06493281 | 0.06493281 | 0.06493281 | 0.06493281 | 0.06493281 | 0.06493281 | 0.06493281 | 0.06493281 | 0.06493281 | 0.06493281 | 0.06493281 | 0.06493281 | 0.06493281 | 0.06493281 | 0.06493281 | 0.06493281 | 0.06493281 | 0.06493281 | 0.06493281 | 0.06493281 | 0.06493281 | 0.06493281 | 0.06493281 | 0.06493281 | 0.06493281 | 0.06493281 | 0.06493281 | 0.06493281 | 0.06493281 | 0.06289539 | 0.05828904 | 0.05684784 | 0.05317833 | 0.04467283 | 0.03924552 | 0.02016016 | 0.002730151 | 0 | 0 | 0.008084966 | 0.04271555
1544 | 172.9744 | 0.0006692402 | 30 | 802 | -742 | 0 | 0 | 0.004357478 | 0.01659027 | 0.03579013 | 0.05405506 | 0.05751708 | 0.05751708 | 0.05895828 | 0.06356463 | 0.06560205 | 0.06560205 | 0.06560205 | 0.06560205 | 0.06560205 | 0.06560205 | 0.06560205 | 0.06560205 | 0.06560205 | 0.06560205 | 0.06560205 | 0.06560205 | 0.06560205 | 0.06560205 | 0.06560205 | 0.06560205 | 0.06560205 | 0.06560205 | 0.06560205 | 0.06560205 | 0.06560205 | 0.06560205 | 0.06560205 | 0.06560205 | 0.06560205 | 0.06560205 | 0.06560205 | 0.06560205 | 0.06560205 | 0.06560205 | 0.06560205 | 0.06560205 | 0.06560205 | 0.06560205 | 0.06560205 | 0.06560205 | 0.06560205 | 0.06560205 | 0.06560205 | 0.06560205 | 0.06560205 | 0.06560205 | 0.06560205 | 0.06560205 | 0.06560205 | 0.06356463 | 0.05895828 | 0.05751708 | 0.05384757 | 0.04534207 | 0.03991476 | 0.0208294 | 0.003399391 | 0 | 0 | 0.009028211 | 0.03557282
1544 | 174.6318 | 0.0006756527 | 20 | 792 | -752 | 0 | 0 | 0.004357478 | 0.01659027 | 0.03646578 | 0.05473072 | 0.05819274 | 0.05819274 | 0.05963393 | 0.06424029 | 0.0662777 | 0.0662777 | 0.0662777 | 0.0662777 | 0.0662777 | 0.0662777 | 0.0662777 | 0.0662777 | 0.0662777 | 0.0662777 | 0.0662777 | 0.0662777 | 0.0662777 | 0.0662777 | 0.0662777 | 0.0662777 | 0.0662777 | 0.0662777 | 0.0662777 | 0.0662777 | 0.0662777 | 0.0662777 | 0.0662777 | 0.0662777 | 0.0662777 | 0.0662777 | 0.0662777 | 0.0662777 | 0.0662777 | 0.0662777 | 0.0662777 | 0.0662777 | 0.0662777 | 0.0662777 | 0.0662777 | 0.0662777 | 0.0662777 | 0.0662777 | 0.0662777 | 0.0662777 | 0.0662777 | 0.0662777 | 0.0662777 | 0.0662777 | 0.0662777 | 0.06424029 | 0.05963393 | 0.05819274 | 0.05452322 | 0.04601772 | 0.04059041 | 0.02150505 | 0.003399391 | 0 | 0 | 0.01032388 | 0.02843009
1544 | 172.0919 | 0.0006658258 | 10 | 782 | -762 | 0 | 0 | 0.004357478 | 0.01659027 | 0.03713161 | 0.05539654 | 0.05885856 | 0.05885856 | 0.06029976 | 0.06490611 | 0.06694353 | 0.06694353 | 0.06694353 | 0.06694353 | 0.06694353 | 0.06694353 | 0.06694353 | 0.06694353 | 0.06694353 | 0.06694353 | 0.06694353 | 0.06694353 | 0.06694353 | 0.06694353 | 0.06694353 | 0.06694353 | 0.06694353 | 0.06694353 | 0.06694353 | 0.06694353 | 0.06694353 | 0.06694353 | 0.06694353 | 0.06694353 | 0.06694353 | 0.06694353 | 0.06694353 | 0.06694353 | 0.06694353 | 0.06694353 | 0.06694353 | 0.06694353 | 0.06694353 | 0.06694353 | 0.06694353 | 0.06694353 | 0.06694353 | 0.06694353 | 0.06694353 | 0.06694353 | 0.06694353 | 0.06694353 | 0.06694353 | 0.06694353 | 0.06694353 | 0.06490611 | 0.06029976 | 0.05885856 | 0.05518905 | 0.04668355 | 0.04125624 | 0.02217088 | 0.003399391 | 0 | 0 | 0.01192978 | 0.02443608
1544 | 171.8743 | 0.000664984 | 0 | 772 | -772 | 0 | 0 | 0.004357478 | 0.01659027 | 0.03779659 | 0.05606153 | 0.05952355 | 0.05952355 | 0.06096474 | 0.0655711 | 0.06760851 | 0.06760851 | 0.06760851 | 0.06760851 | 0.06760851 | 0.06760851 | 0.06760851 | 0.06760851 | 0.06760851 | 0.06760851 | 0.06760851 | 0.06760851 | 0.06760851 | 0.06760851 | 0.06760851 | 0.06760851 | 0.06760851 | 0.06760851 | 0.06760851 | 0.06760851 | 0.06760851 | 0.06760851 | 0.06760851 | 0.06760851 | 0.06760851 | 0.06760851 | 0.06760851 | 0.06760851 | 0.06760851 | 0.06760851 | 0.06760851 | 0.06760851 | 0.06760851 | 0.06760851 | 0.06760851 | 0.06760851 | 0.06760851 | 0.06760851 | 0.06760851 | 0.06760851 | 0.06760851 | 0.06760851 | 0.06760851 | 0.06760851 | 0.06760851 | 0.0655711 | 0.06096474 | 0.05952355 | 0.05585403 | 0.04734853 | 0.04192122 | 0.02217088 | 0.003399391 | 0 | 0 | 0.01876546 | 0.0224049
1544 | 170.5342 | 0.0006597991 | -10 | 762 | -782 | 0 | 0 | 0.004357478 | 0.01725007 | 0.03845639 | 0.05672133 | 0.06018334 | 0.06018334 | 0.06162454 | 0.06623089 | 0.06826831 | 0.06826831 | 0.06826831 | 0.06826831 | 0.06826831 | 0.06826831 | 0.06826831 | 0.06826831 | 0.06826831 | 0.06826831 | 0.06826831 | 0.06826831 | 0.06826831 | 0.06826831 | 0.06826831 | 0.06826831 | 0.06826831 | 0.06826831 | 0.06826831 | 0.06826831 | 0.06826831 | 0.06826831 | 0.06826831 | 0.06826831 | 0.06826831 | 0.06826831 | 0.06826831 | 0.06826831 | 0.06826831 | 0.06826831 | 0.06826831 | 0.06826831 | 0.06826831 | 0.06826831 | 0.06826831 | 0.06826831 | 0.06826831 | 0.06826831 | 0.06826831 | 0.06826831 | 0.06826831 | 0.06826831 | 0.06826831 | 0.06826831 | 0.06826831 | 0.06623089 | 0.06162454 | 0.06018334 | 0.05651383 | 0.04800833 | 0.04258102 | 0.02217088 | 0.003399391 | 0 | 0 | 0.02560114 | 0.02037372
1544 | 167.748 | 0.0006490193 | -20 | 752 | -792 | 0 | 0 | 0.004357478 | 0.01789909 | 0.03910541 | 0.05737034 | 0.06083236 | 0.06083236 | 0.06227356 | 0.06687991 | 0.06891733 | 0.06891733 | 0.06891733 | 0.06891733 | 0.06891733 | 0.06891733 | 0.06891733 | 0.06891733 | 0.06891733 | 0.06891733 | 0.06891733 | 0.06891733 | 0.06891733 | 0.06891733 | 0.06891733 | 0.06891733 | 0.06891733 | 0.06891733 | 0.06891733 | 0.06891733 | 0.06891733 | 0.06891733 | 0.06891733 | 0.06891733 | 0.06891733 | 0.06891733 | 0.06891733 | 0.06891733 | 0.06891733 | 0.06891733 | 0.06891733 | 0.06891733 | 0.06891733 | 0.06891733 | 0.06891733 | 0.06891733 | 0.06891733 | 0.06891733 | 0.06891733 | 0.06891733 | 0.06891733 | 0.06891733 | 0.06891733 | 0.06891733 | 0.06891733 | 0.06687991 | 0.06227356 | 0.06083236 | 0.05716285 | 0.04865735 | 0.04323004 | 0.02217088 | 0.003399391 | 0 | 0 | 0.03285954 | 0.01725504
1544 | 170.4325 | 0.0006594055 | -30 | 742 | -802 | 0 | 0 | 0.005016883 | 0.01855849 | 0.03976481 | 0.05802975 | 0.06149177 | 0.06149177 | 0.06293297 | 0.06753932 | 0.06957674 | 0.06957674 | 0.06957674 | 0.06957674 | 0.06957674 | 0.06957674 | 0.06957674 | 0.06957674 | 0.06957674 | 0.06957674 | 0.06957674 | 0.06957674 | 0.06957674 | 0.06957674 | 0.06957674 | 0.06957674 | 0.06957674 | 0.06957674 | 0.06957674 | 0.06957674 | 0.06957674 | 0.06957674 | 0.06957674 | 0.06957674 | 0.06957674 | 0.06957674 | 0.06957674 | 0.06957674 | 0.06957674 | 0.06957674 | 0.06957674 | 0.06957674 | 0.06957674 | 0.06957674 | 0.06957674 | 0.06957674 | 0.06957674 | 0.06957674 | 0.06957674 | 0.06957674 | 0.06957674 | 0.06957674 | 0.06957674 | 0.06957674 | 0.06957674 | 0.06753932 | 0.06293297 | 0.06149177 | 0.05782225 | 0.04931676 | 0.04323004 | 0.02217088 | 0.003399391 | 0 | 0 | 0.04079603 | 0.01407185
1544 | 171.3025 | 0.0006627718 | -40 | 732 | -812 | 0 | 0 | 0.005679655 | 0.01922127 | 0.04042759 | 0.05869252 | 0.06215454 | 0.06215454 | 0.06359574 | 0.06820209 | 0.07023951 | 0.07023951 | 0.07023951 | 0.07023951 | 0.07023951 | 0.07023951 | 0.07023951 | 0.07023951 | 0.07023951 | 0.07023951 | 0.07023951 | 0.07023951 | 0.07023951 | 0.07023951 | 0.07023951 | 0.07023951 | 0.07023951 | 0.07023951 | 0.07023951 | 0.07023951 | 0.07023951 | 0.07023951 | 0.07023951 | 0.07023951 | 0.07023951 | 0.07023951 | 0.07023951 | 0.07023951 | 0.07023951 | 0.07023951 | 0.07023951 | 0.07023951 | 0.07023951 | 0.07023951 | 0.07023951 | 0.07023951 | 0.07023951 | 0.07023951 | 0.07023951 | 0.07023951 | 0.07023951 | 0.07023951 | 0.07023951 | 0.07023951 | 0.07023951 | 0.06820209 | 0.06359574 | 0.06215454 | 0.05848503 | 0.04997953 | 0.04323004 | 0.02217088 | 0.003399391 | 0 | 0 | 0.04873253 | 0.01138094
1544 | 151.2746 | 0.0005852834 | -30 | 742 | -802 | 0 | 0 | 0.006264938 | 0.01980655 | 0.04101287 | 0.05927781 | 0.06273982 | 0.06273982 | 0.06418102 | 0.06878737 | 0.07082479 | 0.07082479 | 0.07082479 | 0.07082479 | 0.07082479 | 0.07082479 | 0.07082479 | 0.07082479 | 0.07082479 | 0.07082479 | 0.07082479 | 0.07082479 | 0.07082479 | 0.07082479 | 0.07082479 | 0.07082479 | 0.07082479 | 0.07082479 | 0.07082479 | 0.07082479 | 0.07082479 | 0.07082479 | 0.07082479 | 0.07082479 | 0.07082479 | 0.07082479 | 0.07082479 | 0.07082479 | 0.07082479 | 0.07082479 | 0.07082479 | 0.07082479 | 0.07082479 | 0.07082479 | 0.07082479 | 0.07082479 | 0.07082479 | 0.07082479 | 0.07082479 | 0.07082479 | 0.07082479 | 0.07082479 | 0.07082479 | 0.07082479 | 0.07082479 | 0.06878737 | 0.06418102 | 0.06273982 | 0.05907031 | 0.05056481 | 0.04323004 | 0.02217088 | 0.003399391 | 0 | 0 | 0.04079603 | 0.01407185
1544 | 170.4996 | 0.0006596654 | -20 | 752 | -792 | 0 | 0 | 0.006264938 | 0.02046622 | 0.04167253 | 0.05993747 | 0.06339949 | 0.06339949 | 0.06484069 | 0.06944704 | 0.07148446 | 0.07148446 | 0.07148446 | 0.07148446 | 0.07148446 | 0.07148446 | 0.07148446 | 0.07148446 | 0.07148446 | 0.07148446 | 0.07148446 | 0.07148446 | 0.07148446 | 0.07148446 | 0.07148446 | 0.07148446 | 0.07148446 | 0.07148446 | 0.07148446 | 0.07148446 | 0.07148446 | 0.07148446 | 0.07148446 | 0.07148446 | 0.07148446 | 0.07148446 | 0.07148446 | 0.07148446 | 0.07148446 | 0.07148446 | 0.07148446 | 0.07148446 | 0.07148446 | 0.07148446 | 0.07148446 | 0.07148446 | 0.07148446 | 0.07148446 | 0.07148446 | 0.07148446 | 0.07148446 | 0.07148446 | 0.07148446 | 0.07148446 | 0.07148446 | 0.06944704 | 0.06484069 | 0.06339949 | 0.05972997 | 0.05122448 | 0.04388971 | 0.02217088 | 0.003399391 | 0 | 0 | 0.03285954 | 0.01725504
1544 | 171.5616 | 0.000663774 | -10 | 762 | -782 | 0 | 0 | 0.006264938 | 0.02112999 | 0.04233631 | 0.06060125 | 0.06406326 | 0.06406326 | 0.06550446 | 0.07011081 | 0.07214823 | 0.07214823 | 0.07214823 | 0.07214823 | 0.07214823 | 0.07214823 | 0.07214823 | 0.07214823 | 0.07214823 | 0.07214823 | 0.07214823 | 0.07214823 | 0.07214823 | 0.07214823 | 0.07214823 | 0.07214823 | 0.07214823 | 0.07214823 | 0.07214823 | 0.07214823 | 0.07214823 | 0.07214823 | 0.07214823 | 0.07214823 | 0.07214823 | 0.07214823 | 0.07214823 | 0.07214823 | 0.07214823 | 0.07214823 | 0.07214823 | 0.07214823 | 0.07214823 | 0.07214823 | 0.07214823 | 0.07214823 | 0.07214823 | 0.07214823 | 0.07214823 | 0.07214823 | 0.07214823 | 0.07214823 | 0.07214823 | 0.07214823 | 0.07214823 | 0.07011081 | 0.06550446 | 0.06406326 | 0.06039375 | 0.05188825 | 0.04455348 | 0.02217088 | 0.003399391 | 0 | 0 | 0.02560114 | 0.0204137
1544 | 166.2531 | 0.0006432353 | 0 | 772 | -772 | 0 | 0 | 0.006264938 | 0.02112999 | 0.04297954 | 0.06124448 | 0.0647065 | 0.0647065 | 0.0661477 | 0.07075405 | 0.07279147 | 0.07279147 | 0.07279147 | 0.07279147 | 0.07279147 | 0.07279147 | 0.07279147 | 0.07279147 | 0.07279147 | 0.07279147 | 0.07279147 | 0.07279147 | 0.07279147 | 0.07279147 | 0.07279147 | 0.07279147 | 0.07279147 | 0.07279147 | 0.07279147 | 0.07279147 | 0.07279147 | 0.07279147 | 0.07279147 | 0.07279147 | 0.07279147 | 0.07279147 | 0.07279147 | 0.07279147 | 0.07279147 | 0.07279147 | 0.07279147 | 0.07279147 | 0.07279147 | 0.07279147 | 0.07279147 | 0.07279147 | 0.07279147 | 0.07279147 | 0.07279147 | 0.07279147 | 0.07279147 | 0.07279147 | 0.07279147 | 0.07279147 | 0.07279147 | 0.07075405 | 0.0661477 | 0.0647065 | 0.06103698 | 0.05253149 | 0.04519672 | 0.02217088 | 0.003399391 | 0 | 0 | 0.01876546 | 0.02315875
1544 | 168.6649 | 0.0006525667 | 10 | 782 | -762 | 0 | 0 | 0.006264938 | 0.02112999 | 0.04363211 | 0.06189705 | 0.06535907 | 0.06535907 | 0.06680026 | 0.07140662 | 0.07344403 | 0.07344403 | 0.07344403 | 0.07344403 | 0.07344403 | 0.07344403 | 0.07344403 | 0.07344403 | 0.07344403 | 0.07344403 | 0.07344403 | 0.07344403 | 0.07344403 | 0.07344403 | 0.07344403 | 0.07344403 | 0.07344403 | 0.07344403 | 0.07344403 | 0.07344403 | 0.07344403 | 0.07344403 | 0.07344403 | 0.07344403 | 0.07344403 | 0.07344403 | 0.07344403 | 0.07344403 | 0.07344403 | 0.07344403 | 0.07344403 | 0.07344403 | 0.07344403 | 0.07344403 | 0.07344403 | 0.07344403 | 0.07344403 | 0.07344403 | 0.07344403 | 0.07344403 | 0.07344403 | 0.07344403 | 0.07344403 | 0.07344403 | 0.07344403 | 0.07140662 | 0.06680026 | 0.06535907 | 0.06168955 | 0.05318406 | 0.04584928 | 0.02282344 | 0.003399391 | 0 | 0 | 0.01192978 | 0.0259038
1544 | 276.1727 | 0.001068516 | 20 | 792 | -752 | 0 | 0 | 0.006264938 | 0.02112999 | 0.04470063 | 0.06296556 | 0.06642758 | 0.06642758 | 0.06786878 | 0.07247513 | 0.07451255 | 0.07451255 | 0.07451255 | 0.07451255 | 0.07451255 | 0.07451255 | 0.07451255 | 0.07451255 | 0.07451255 | 0.07451255 | 0.07451255 | 0.07451255 | 0.07451255 | 0.07451255 | 0.07451255 | 0.07451255 | 0.07451255 | 0.07451255 | 0.07451255 | 0.07451255 | 0.07451255 | 0.07451255 | 0.07451255 | 0.07451255 | 0.07451255 | 0.07451255 | 0.07451255 | 0.07451255 | 0.07451255 | 0.07451255 | 0.07451255 | 0.07451255 | 0.07451255 | 0.07451255 | 0.07451255 | 0.07451255 | 0.07451255 | 0.07451255 | 0.07451255 | 0.07451255 | 0.07451255 | 0.07451255 | 0.07451255 | 0.07451255 | 0.07451255 | 0.07247513 | 0.06786878 | 0.06642758 | 0.06275807 | 0.05425257 | 0.0469178 | 0.02389196 | 0.003399391 | 0 | 0 | 0.01032388 | 0.03090385
1544 | 165.8961 | 0.0006418544 | 30 | 802 | -742 | 0 | 0 | 0.006264938 | 0.02112999 | 0.04470063 | 0.06360742 | 0.06706944 | 0.06706944 | 0.06851063 | 0.07311699 | 0.0751544 | 0.0751544 | 0.0751544 | 0.0751544 | 0.0751544 | 0.0751544 | 0.0751544 | 0.0751544 | 0.0751544 | 0.0751544 | 0.0751544 | 0.0751544 | 0.0751544 | 0.0751544 | 0.0751544 | 0.0751544 | 0.0751544 | 0.0751544 | 0.0751544 | 0.0751544 | 0.0751544 | 0.0751544 | 0.0751544 | 0.0751544 | 0.0751544 | 0.0751544 | 0.0751544 | 0.0751544 | 0.0751544 | 0.0751544 | 0.0751544 | 0.0751544 | 0.0751544 | 0.0751544 | 0.0751544 | 0.0751544 | 0.0751544 | 0.0751544 | 0.0751544 | 0.0751544 | 0.0751544 | 0.0751544 | 0.0751544 | 0.0751544 | 0.0751544 | 0.07311699 | 0.06851063 | 0.06706944 | 0.06339992 | 0.05489443 | 0.04755965 | 0.02453381 | 0.004041245 | 0 | 0 | 0.009028211 | 0.03952131
1544 | 166.2164 | 0.0006430937 | 40 | 812 | -732 | 0 | 0 | 0.006264938 | 0.02112999 | 0.04470063 | 0.06425051 | 0.06771253 | 0.06771253 | 0.06915373 | 0.07376008 | 0.0757975 | 0.0757975 | 0.0757975 | 0.0757975 | 0.0757975 | 0.0757975 | 0.0757975 | 0.0757975 | 0.0757975 | 0.0757975 | 0.0757975 | 0.0757975 | 0.0757975 | 0.0757975 | 0.0757975 | 0.0757975 | 0.0757975 | 0.0757975 | 0.0757975 | 0.0757975 | 0.0757975 | 0.0757975 | 0.0757975 | 0.0757975 | 0.0757975 | 0.0757975 | 0.0757975 | 0.0757975 | 0.0757975 | 0.0757975 | 0.0757975 | 0.0757975 | 0.0757975 | 0.0757975 | 0.0757975 | 0.0757975 | 0.0757975 | 0.0757975 | 0.0757975 | 0.0757975 | 0.0757975 | 0.0757975 | 0.0757975 | 0.0757975 | 0.0757975 | 0.07376008 | 0.06915373 | 0.06771253 | 0.06404301 | 0.05553752 | 0.04820275 | 0.02517691 | 0.004684339 | 0 | 0 | 0.008084966 | 0.04813876
1544 | 166.0909 | 0.0006426078 | 30 | 802 | -742 | 0 | 0 | 0.006264938 | 0.02112999 | 0.04470063 | 0.06489312 | 0.06835514 | 0.06835514 | 0.06979633 | 0.07440269 | 0.0764401 | 0.0764401 | 0.0764401 | 0.0764401 | 0.0764401 | 0.0764401 | 0.0764401 | 0.0764401 | 0.0764401 | 0.0764401 | 0.0764401 | 0.0764401 | 0.0764401 | 0.0764401 | 0.0764401 | 0.0764401 | 0.0764401 | 0.0764401 | 0.0764401 | 0.0764401 | 0.0764401 | 0.0764401 | 0.0764401 | 0.0764401 | 0.0764401 | 0.0764401 | 0.0764401 | 0.0764401 | 0.0764401 | 0.0764401 | 0.0764401 | 0.0764401 | 0.0764401 | 0.0764401 | 0.0764401 | 0.0764401 | 0.0764401 | 0.0764401 | 0.0764401 | 0.0764401 | 0.0764401 | 0.0764401 | 0.0764401 | 0.0764401 | 0.0764401 | 0.07440269 | 0.06979633 | 0.06835514 | 0.06468562 | 0.05618013 | 0.04884536 | 0.02581951 | 0.005326947 | 0 | 0 | 0.009028211 | 0.03952131
1544 | 168.8814 | 0.0006534043 | 20 | 792 | -752 | 0 | 0 | 0.006264938 | 0.02112999 | 0.04535403 | 0.06554652 | 0.06900854 | 0.06900854 | 0.07044974 | 0.07505609 | 0.07709351 | 0.07709351 | 0.07709351 | 0.07709351 | 0.07709351 | 0.07709351 | 0.07709351 | 0.07709351 | 0.07709351 | 0.07709351 | 0.07709351 | 0.07709351 | 0.07709351 | 0.07709351 | 0.07709351 | 0.07709351 | 0.07709351 | 0.07709351 | 0.07709351 | 0.07709351 | 0.07709351 | 0.07709351 | 0.07709351 | 0.07709351 | 0.07709351 | 0.07709351 | 0.07709351 | 0.07709351 | 0.07709351 | 0.07709351 | 0.07709351 | 0.07709351 | 0.07709351 | 0.07709351 | 0.07709351 | 0.07709351 | 0.07709351 | 0.07709351 | 0.07709351 | 0.07709351 | 0.07709351 | 0.07709351 | 0.07709351 | 0.07709351 | 0.07709351 | 0.07505609 | 0.07044974 | 0.06900854 | 0.06533903 | 0.05683353 | 0.04949876 | 0.02647292 | 0.005326947 | 0 | 0 | 0.01032388 | 0.03090385
1544 | 165.6321 | 0.0006408329 | 10 | 782 | -762 | 0 | 0 | 0.006264938 | 0.02112999 | 0.04599486 | 0.06618736 | 0.06964938 | 0.06964938 | 0.07109057 | 0.07569693 | 0.07773434 | 0.07773434 | 0.07773434 | 0.07773434 | 0.07773434 | 0.07773434 | 0.07773434 | 0.07773434 | 0.07773434 | 0.07773434 | 0.07773434 | 0.07773434 | 0.07773434 | 0.07773434 | 0.07773434 | 0.07773434 | 0.07773434 | 0.07773434 | 0.07773434 | 0.07773434 | 0.07773434 | 0.07773434 | 0.07773434 | 0.07773434 | 0.07773434 | 0.07773434 | 0.07773434 | 0.07773434 | 0.07773434 | 0.07773434 | 0.07773434 | 0.07773434 | 0.07773434 | 0.07773434 | 0.07773434 | 0.07773434 | 0.07773434 | 0.07773434 | 0.07773434 | 0.07773434 | 0.07773434 | 0.07773434 | 0.07773434 | 0.07773434 | 0.07773434 | 0.07569693 | 0.07109057 | 0.06964938 | 0.06597986 | 0.05747436 | 0.05013959 | 0.02711375 | 0.005326947 | 0 | 0 | 0.01197018 | 0.0259038
1544 | 166.76 | 0.0006451965 | 0 | 772 | -772 | 0 | 0 | 0.006264938 | 0.02112999 | 0.04664006 | 0.06683255 | 0.07029457 | 0.07029457 | 0.07173577 | 0.07634212 | 0.07837954 | 0.07837954 | 0.07837954 | 0.07837954 | 0.07837954 | 0.07837954 | 0.07837954 | 0.07837954 | 0.07837954 | 0.07837954 | 0.07837954 | 0.07837954 | 0.07837954 | 0.07837954 | 0.07837954 | 0.07837954 | 0.07837954 | 0.07837954 | 0.07837954 | 0.07837954 | 0.07837954 | 0.07837954 | 0.07837954 | 0.07837954 | 0.07837954 | 0.07837954 | 0.07837954 | 0.07837954 | 0.07837954 | 0.07837954 | 0.07837954 | 0.07837954 | 0.07837954 | 0.07837954 | 0.07837954 | 0.07837954 | 0.07837954 | 0.07837954 | 0.07837954 | 0.07837954 | 0.07837954 | 0.07837954 | 0.07837954 | 0.07837954 | 0.07837954 | 0.07634212 | 0.07173577 | 0.07029457 | 0.06662506 | 0.05811956 | 0.05078479 | 0.02711375 | 0.005326947 | 0 | 0 | 0.01952725 | 0.02315875
1544 | 163.635 | 0.0006331059 | -10 | 762 | -782 | 0 | 0 | 0.006264938 | 0.0217631 | 0.04727317 | 0.06746566 | 0.07092768 | 0.07092768 | 0.07236887 | 0.07697523 | 0.07901264 | 0.07901264 | 0.07901264 | 0.07901264 | 0.07901264 | 0.07901264 | 0.07901264 | 0.07901264 | 0.07901264 | 0.07901264 | 0.07901264 | 0.07901264 | 0.07901264 | 0.07901264 | 0.07901264 | 0.07901264 | 0.07901264 | 0.07901264 | 0.07901264 | 0.07901264 | 0.07901264 | 0.07901264 | 0.07901264 | 0.07901264 | 0.07901264 | 0.07901264 | 0.07901264 | 0.07901264 | 0.07901264 | 0.07901264 | 0.07901264 | 0.07901264 | 0.07901264 | 0.07901264 | 0.07901264 | 0.07901264 | 0.07901264 | 0.07901264 | 0.07901264 | 0.07901264 | 0.07901264 | 0.07901264 | 0.07901264 | 0.07901264 | 0.07901264 | 0.07697523 | 0.07236887 | 0.07092768 | 0.06725816 | 0.05875267 | 0.05141789 | 0.02711375 | 0.005326947 | 0 | 0 | 0.02708432 | 0.0204137
1544 | 166.0127 | 0.0006423052 | -20 | 752 | -792 | 0 | 0 | 0.006264938 | 0.0224054 | 0.04791547 | 0.06810796 | 0.07156998 | 0.07156998 | 0.07301118 | 0.07761753 | 0.07965495 | 0.07965495 | 0.07965495 | 0.07965495 | 0.07965495 | 0.07965495 | 0.07965495 | 0.07965495 | 0.07965495 | 0.07965495 | 0.07965495 | 0.07965495 | 0.07965495 | 0.07965495 | 0.07965495 | 0.07965495 | 0.07965495 | 0.07965495 | 0.07965495 | 0.07965495 | 0.07965495 | 0.07965495 | 0.07965495 | 0.07965495 | 0.07965495 | 0.07965495 | 0.07965495 | 0.07965495 | 0.07965495 | 0.07965495 | 0.07965495 | 0.07965495 | 0.07965495 | 0.07965495 | 0.07965495 | 0.07965495 | 0.07965495 | 0.07965495 | 0.07965495 | 0.07965495 | 0.07965495 | 0.07965495 | 0.07965495 | 0.07965495 | 0.07965495 | 0.07761753 | 0.07301118 | 0.07156998 | 0.06790047 | 0.05939497 | 0.0520602 | 0.02711375 | 0.005326947 | 0 | 0 | 0.03540559 | 0.01725504
1544 | 160.912 | 0.0006225709 | -30 | 742 | -802 | 0 | 0 | 0.006887509 | 0.02302797 | 0.04853804 | 0.06873053 | 0.07219255 | 0.07219255 | 0.07363375 | 0.0782401 | 0.08027752 | 0.08027752 | 0.08027752 | 0.08027752 | 0.08027752 | 0.08027752 | 0.08027752 | 0.08027752 | 0.08027752 | 0.08027752 | 0.08027752 | 0.08027752 | 0.08027752 | 0.08027752 | 0.08027752 | 0.08027752 | 0.08027752 | 0.08027752 | 0.08027752 | 0.08027752 | 0.08027752 | 0.08027752 | 0.08027752 | 0.08027752 | 0.08027752 | 0.08027752 | 0.08027752 | 0.08027752 | 0.08027752 | 0.08027752 | 0.08027752 | 0.08027752 | 0.08027752 | 0.08027752 | 0.08027752 | 0.08027752 | 0.08027752 | 0.08027752 | 0.08027752 | 0.08027752 | 0.08027752 | 0.08027752 | 0.08027752 | 0.08027752 | 0.08027752 | 0.0782401 | 0.07363375 | 0.07219255 | 0.06852304 | 0.06001754 | 0.0520602 | 0.02711375 | 0.005326947 | 0 | 0 | 0.04495278 | 0.01407185
1544 | 164.2866 | 0.0006356272 | -40 | 732 | -812 | 0 | 0 | 0.007523136 | 0.0236636 | 0.04917367 | 0.06936616 | 0.07282818 | 0.07282818 | 0.07426938 | 0.07887573 | 0.08091315 | 0.08091315 | 0.08091315 | 0.08091315 | 0.08091315 | 0.08091315 | 0.08091315 | 0.08091315 | 0.08091315 | 0.08091315 | 0.08091315 | 0.08091315 | 0.08091315 | 0.08091315 | 0.08091315 | 0.08091315 | 0.08091315 | 0.08091315 | 0.08091315 | 0.08091315 | 0.08091315 | 0.08091315 | 0.08091315 | 0.08091315 | 0.08091315 | 0.08091315 | 0.08091315 | 0.08091315 | 0.08091315 | 0.08091315 | 0.08091315 | 0.08091315 | 0.08091315 | 0.08091315 | 0.08091315 | 0.08091315 | 0.08091315 | 0.08091315 | 0.08091315 | 0.08091315 | 0.08091315 | 0.08091315 | 0.08091315 | 0.08091315 | 0.08091315 | 0.07887573 | 0.07426938 | 0.07282818 | 0.06915866 | 0.06065317 | 0.0520602 | 0.02711375 | 0.005326947 | 0 | 0 | 0.05449996 | 0.01138094
1544 | 167.0548 | 0.0006463372 | -30 | 742 | -802 | 0 | 0 | 0.008169474 | 0.02430994 | 0.04982001 | 0.0700125 | 0.07347452 | 0.07347452 | 0.07491571 | 0.07952207 | 0.08155948 | 0.08155948 | 0.08155948 | 0.08155948 | 0.08155948 | 0.08155948 | 0.08155948 | 0.08155948 | 0.08155948 | 0.08155948 | 0.08155948 | 0.08155948 | 0.08155948 | 0.08155948 | 0.08155948 | 0.08155948 | 0.08155948 | 0.08155948 | 0.08155948 | 0.08155948 | 0.08155948 | 0.08155948 | 0.08155948 | 0.08155948 | 0.08155948 | 0.08155948 | 0.08155948 | 0.08155948 | 0.08155948 | 0.08155948 | 0.08155948 | 0.08155948 | 0.08155948 | 0.08155948 | 0.08155948 | 0.08155948 | 0.08155948 | 0.08155948 | 0.08155948 | 0.08155948 | 0.08155948 | 0.08155948 | 0.08155948 | 0.08155948 | 0.08155948 | 0.07952207 | 0.07491571 | 0.07347452 | 0.069805 | 0.06129951 | 0.0520602 | 0.02711375 | 0.005326947 | 0 | 0 | 0.04495278 | 0.01407185
1544 | 165.2649 | 0.0006394122 | -20 | 752 | -792 | 0 | 0 | 0.008169474 | 0.02494935 | 0.05045942 | 0.07065191 | 0.07411393 | 0.07411393 | 0.07555513 | 0.08016148 | 0.0821989 | 0.0821989 | 0.0821989 | 0.0821989 | 0.0821989 | 0.0821989 | 0.0821989 | 0.0821989 | 0.0821989 | 0.0821989 | 0.0821989 | 0.0821989 | 0.0821989 | 0.0821989 | 0.0821989 | 0.0821989 | 0.0821989 | 0.0821989 | 0.0821989 | 0.0821989 | 0.0821989 | 0.0821989 | 0.0821989 | 0.0821989 | 0.0821989 | 0.0821989 | 0.0821989 | 0.0821989 | 0.0821989 | 0.0821989 | 0.0821989 | 0.0821989 | 0.0821989 | 0.0821989 | 0.0821989 | 0.0821989 | 0.0821989 | 0.0821989 | 0.0821989 | 0.0821989 | 0.0821989 | 0.0821989 | 0.0821989 | 0.0821989 | 0.0821989 | 0.08016148 | 0.07555513 | 0.07411393 | 0.07044441 | 0.06193892 | 0.05269961 | 0.02711375 | 0.005326947 | 0 | 0 | 0.03540559 | 0.01725504
1544 | 162.8751 | 0.000630166 | -10 | 762 | -782 | 0 | 0 | 0.008169474 | 0.02557951 | 0.05108959 | 0.07128208 | 0.0747441 | 0.0747441 | 0.07618529 | 0.08079165 | 0.08282906 | 0.08282906 | 0.08282906 | 0.08282906 | 0.08282906 | 0.08282906 | 0.08282906 | 0.08282906 | 0.08282906 | 0.08282906 | 0.08282906 | 0.08282906 | 0.08282906 | 0.08282906 | 0.08282906 | 0.08282906 | 0.08282906 | 0.08282906 | 0.08282906 | 0.08282906 | 0.08282906 | 0.08282906 | 0.08282906 | 0.08282906 | 0.08282906 | 0.08282906 | 0.08282906 | 0.08282906 | 0.08282906 | 0.08282906 | 0.08282906 | 0.08282906 | 0.08282906 | 0.08282906 | 0.08282906 | 0.08282906 | 0.08282906 | 0.08282906 | 0.08282906 | 0.08282906 | 0.08282906 | 0.08282906 | 0.08282906 | 0.08282906 | 0.08282906 | 0.08079165 | 0.07618529 | 0.0747441 | 0.07107458 | 0.06256909 | 0.05332978 | 0.02711375 | 0.005326947 | 0 | 0 | 0.02708432 | 0.02045362
1544 | 165.9148 | 0.0006419267 | 0 | 772 | -772 | 0 | 0 | 0.008169474 | 0.02557951 | 0.05173151 | 0.071924 | 0.07538602 | 0.07538602 | 0.07682722 | 0.08143357 | 0.08347099 | 0.08347099 | 0.08347099 | 0.08347099 | 0.08347099 | 0.08347099 | 0.08347099 | 0.08347099 | 0.08347099 | 0.08347099 | 0.08347099 | 0.08347099 | 0.08347099 | 0.08347099 | 0.08347099 | 0.08347099 | 0.08347099 | 0.08347099 | 0.08347099 | 0.08347099 | 0.08347099 | 0.08347099 | 0.08347099 | 0.08347099 | 0.08347099 | 0.08347099 | 0.08347099 | 0.08347099 | 0.08347099 | 0.08347099 | 0.08347099 | 0.08347099 | 0.08347099 | 0.08347099 | 0.08347099 | 0.08347099 | 0.08347099 | 0.08347099 | 0.08347099 | 0.08347099 | 0.08347099 | 0.08347099 | 0.08347099 | 0.08347099 | 0.08347099 | 0.08143357 | 0.07682722 | 0.07538602 | 0.07171651 | 0.06321101 | 0.0539717 | 0.02711375 | 0.005326947 | 0 | 0 | 0.01952725 | 0.02391144
1544 | 161.8005 | 0.0006260082 | 10 | 782 | -762 | 0 | 0 | 0.008169474 | 0.02557951 | 0.05235752 | 0.07255001 | 0.07601203 | 0.07601203 | 0.07745323 | 0.08205958 | 0.084097 | 0.084097 | 0.084097 | 0.084097 | 0.084097 | 0.084097 | 0.084097 | 0.084097 | 0.084097 | 0.084097 | 0.084097 | 0.084097 | 0.084097 | 0.084097 | 0.084097 | 0.084097 | 0.084097 | 0.084097 | 0.084097 | 0.084097 | 0.084097 | 0.084097 | 0.084097 | 0.084097 | 0.084097 | 0.084097 | 0.084097 | 0.084097 | 0.084097 | 0.084097 | 0.084097 | 0.084097 | 0.084097 | 0.084097 | 0.084097 | 0.084097 | 0.084097 | 0.084097 | 0.084097 | 0.084097 | 0.084097 | 0.084097 | 0.084097 | 0.084097 | 0.084097 | 0.08205958 | 0.07745323 | 0.07601203 | 0.07234251 | 0.06383702 | 0.05459771 | 0.02773976 | 0.005326947 | 0 | 0 | 0.01197018 | 0.02736926
1544 | 166.8708 | 0.0006456255 | 20 | 792 | -752 | 0 | 0 | 0.008169474 | 0.02557951 | 0.05300315 | 0.07319564 | 0.07665766 | 0.07665766 | 0.07809885 | 0.08270521 | 0.08474262 | 0.08474262 | 0.08474262 | 0.08474262 | 0.08474262 | 0.08474262 | 0.08474262 | 0.08474262 | 0.08474262 | 0.08474262 | 0.08474262 | 0.08474262 | 0.08474262 | 0.08474262 | 0.08474262 | 0.08474262 | 0.08474262 | 0.08474262 | 0.08474262 | 0.08474262 | 0.08474262 | 0.08474262 | 0.08474262 | 0.08474262 | 0.08474262 | 0.08474262 | 0.08474262 | 0.08474262 | 0.08474262 | 0.08474262 | 0.08474262 | 0.08474262 | 0.08474262 | 0.08474262 | 0.08474262 | 0.08474262 | 0.08474262 | 0.08474262 | 0.08474262 | 0.08474262 | 0.08474262 | 0.08474262 | 0.08474262 | 0.08474262 | 0.08474262 | 0.08270521 | 0.07809885 | 0.07665766 | 0.07298814 | 0.06448265 | 0.05524334 | 0.02838539 | 0.005326947 | 0 | 0 | 0.01032388 | 0.03335911
1544 | 160.9759 | 0.0006228178 | 30 | 802 | -742 | 0 | 0 | 0.008169474 | 0.02557951 | 0.05300315 | 0.07381846 | 0.07728047 | 0.07728047 | 0.07872167 | 0.08332802 | 0.08536544 | 0.08536544 | 0.08536544 | 0.08536544 | 0.08536544 | 0.08536544 | 0.08536544 | 0.08536544 | 0.08536544 | 0.08536544 | 0.08536544 | 0.08536544 | 0.08536544 | 0.08536544 | 0.08536544 | 0.08536544 | 0.08536544 | 0.08536544 | 0.08536544 | 0.08536544 | 0.08536544 | 0.08536544 | 0.08536544 | 0.08536544 | 0.08536544 | 0.08536544 | 0.08536544 | 0.08536544 | 0.08536544 | 0.08536544 | 0.08536544 | 0.08536544 | 0.08536544 | 0.08536544 | 0.08536544 | 0.08536544 | 0.08536544 | 0.08536544 | 0.08536544 | 0.08536544 | 0.08536544 | 0.08536544 | 0.08536544 | 0.08536544 | 0.08536544 | 0.08332802 | 0.07872167 | 0.07728047 | 0.07361096 | 0.06510546 | 0.05586616 | 0.0290082 | 0.005949765 | 0 | 0 | 0.009028211 | 0.04341074
1544 | 148.2487 | 0.0005735764 | 40 | 812 | -732 | 0 | 0 | 0.008169474 | 0.02557951 | 0.05300315 | 0.07439203 | 0.07785405 | 0.07785405 | 0.07929525 | 0.0839016 | 0.08593902 | 0.08593902 | 0.08593902 | 0.08593902 | 0.08593902 | 0.08593902 | 0.08593902 | 0.08593902 | 0.08593902 | 0.08593902 | 0.08593902 | 0.08593902 | 0.08593902 | 0.08593902 | 0.08593902 | 0.08593902 | 0.08593902 | 0.08593902 | 0.08593902 | 0.08593902 | 0.08593902 | 0.08593902 | 0.08593902 | 0.08593902 | 0.08593902 | 0.08593902 | 0.08593902 | 0.08593902 | 0.08593902 | 0.08593902 | 0.08593902 | 0.08593902 | 0.08593902 | 0.08593902 | 0.08593902 | 0.08593902 | 0.08593902 | 0.08593902 | 0.08593902 | 0.08593902 | 0.08593902 | 0.08593902 | 0.08593902 | 0.08593902 | 0.08593902 | 0.0839016 | 0.07929525 | 0.07785405 | 0.07418453 | 0.06567904 | 0.05643973 | 0.02958178 | 0.006523341 | 0 | 0 | 0.008084966 | 0.05346237
1544 | 162.999 | 0.0006306454 | 30 | 802 | -742 | 0 | 0 | 0.008169474 | 0.02557951 | 0.05300315 | 0.07502268 | 0.0784847 | 0.0784847 | 0.07992589 | 0.08453225 | 0.08656966 | 0.08656966 | 0.08656966 | 0.08656966 | 0.08656966 | 0.08656966 | 0.08656966 | 0.08656966 | 0.08656966 | 0.08656966 | 0.08656966 | 0.08656966 | 0.08656966 | 0.08656966 | 0.08656966 | 0.08656966 | 0.08656966 | 0.08656966 | 0.08656966 | 0.08656966 | 0.08656966 | 0.08656966 | 0.08656966 | 0.08656966 | 0.08656966 | 0.08656966 | 0.08656966 | 0.08656966 | 0.08656966 | 0.08656966 | 0.08656966 | 0.08656966 | 0.08656966 | 0.08656966 | 0.08656966 | 0.08656966 | 0.08656966 | 0.08656966 | 0.08656966 | 0.08656966 | 0.08656966 | 0.08656966 | 0.08656966 | 0.08656966 | 0.08656966 | 0.08453225 | 0.07992589 | 0.0784847 | 0.07481518 | 0.06630969 | 0.05707038 | 0.03021242 | 0.007153986 | 0 | 0 | 0.009028211 | 0.04341074
1544 | 163.7105 | 0.0006333982 | 20 | 792 | -752 | 0 | 0 | 0.008169474 | 0.02557951 | 0.05363654 | 0.07565608 | 0.07911809 | 0.07911809 | 0.08055929 | 0.08516564 | 0.08720306 | 0.08720306 | 0.08720306 | 0.08720306 | 0.08720306 | 0.08720306 | 0.08720306 | 0.08720306 | 0.08720306 | 0.08720306 | 0.08720306 | 0.08720306 | 0.08720306 | 0.08720306 | 0.08720306 | 0.08720306 | 0.08720306 | 0.08720306 | 0.08720306 | 0.08720306 | 0.08720306 | 0.08720306 | 0.08720306 | 0.08720306 | 0.08720306 | 0.08720306 | 0.08720306 | 0.08720306 | 0.08720306 | 0.08720306 | 0.08720306 | 0.08720306 | 0.08720306 | 0.08720306 | 0.08720306 | 0.08720306 | 0.08720306 | 0.08720306 | 0.08720306 | 0.08720306 | 0.08720306 | 0.08720306 | 0.08720306 | 0.08720306 | 0.08720306 | 0.08516564 | 0.08055929 | 0.07911809 | 0.07544858 | 0.06694308 | 0.05770378 | 0.03084582 | 0.007153986 | 0 | 0 | 0.01032388 | 0.03335911
1544 | 188.555 | 0.0007295217 | 10 | 782 | -762 | 0 | 0 | 0.008169474 | 0.02557951 | 0.05436607 | 0.0763856 | 0.07984762 | 0.07984762 | 0.08128881 | 0.08589517 | 0.08793258 | 0.08793258 | 0.08793258 | 0.08793258 | 0.08793258 | 0.08793258 | 0.08793258 | 0.08793258 | 0.08793258 | 0.08793258 | 0.08793258 | 0.08793258 | 0.08793258 | 0.08793258 | 0.08793258 | 0.08793258 | 0.08793258 | 0.08793258 | 0.08793258 | 0.08793258 | 0.08793258 | 0.08793258 | 0.08793258 | 0.08793258 | 0.08793258 | 0.08793258 | 0.08793258 | 0.08793258 | 0.08793258 | 0.08793258 | 0.08793258 | 0.08793258 | 0.08793258 | 0.08793258 | 0.08793258 | 0.08793258 | 0.08793258 | 0.08793258 | 0.08793258 | 0.08793258 | 0.08793258 | 0.08793258 | 0.08793258 | 0.08793258 | 0.08793258 | 0.08589517 | 0.08128881 | 0.07984762 | 0.0761781 | 0.0676726 | 0.0584333 | 0.03157534 | 0.007153986 | 0 | 0 | 0.01200847 | 0.02736926
1544 | 165.1104 | 0.0006388142 | 0 | 772 | -772 | 0 | 0 | 0.008169474 | 0.02557951 | 0.05500488 | 0.07702441 | 0.08048643 | 0.08048643 | 0.08192763 | 0.08653398 | 0.0885714 | 0.0885714 | 0.0885714 | 0.0885714 | 0.0885714 | 0.0885714 | 0.0885714 | 0.0885714 | 0.0885714 | 0.0885714 | 0.0885714 | 0.0885714 | 0.0885714 | 0.0885714 | 0.0885714 | 0.0885714 | 0.0885714 | 0.0885714 | 0.0885714 | 0.0885714 | 0.0885714 | 0.0885714 | 0.0885714 | 0.0885714 | 0.0885714 | 0.0885714 | 0.0885714 | 0.0885714 | 0.0885714 | 0.0885714 | 0.0885714 | 0.0885714 | 0.0885714 | 0.0885714 | 0.0885714 | 0.0885714 | 0.0885714 | 0.0885714 | 0.0885714 | 0.0885714 | 0.0885714 | 0.0885714 | 0.0885714 | 0.0885714 | 0.0885714 | 0.08653398 | 0.08192763 | 0.08048643 | 0.07681691 | 0.06831142 | 0.05907211 | 0.03157534 | 0.007153986 | 0 | 0 | 0.02024931 | 0.02391144
1544 | 160.4383 | 0.000620738 | -10 | 762 | -782 | 0 | 0 | 0.008169474 | 0.02620025 | 0.05562562 | 0.07764515 | 0.08110717 | 0.08110717 | 0.08254836 | 0.08715472 | 0.08919213 | 0.08919213 | 0.08919213 | 0.08919213 | 0.08919213 | 0.08919213 | 0.08919213 | 0.08919213 | 0.08919213 | 0.08919213 | 0.08919213 | 0.08919213 | 0.08919213 | 0.08919213 | 0.08919213 | 0.08919213 | 0.08919213 | 0.08919213 | 0.08919213 | 0.08919213 | 0.08919213 | 0.08919213 | 0.08919213 | 0.08919213 | 0.08919213 | 0.08919213 | 0.08919213 | 0.08919213 | 0.08919213 | 0.08919213 | 0.08919213 | 0.08919213 | 0.08919213 | 0.08919213 | 0.08919213 | 0.08919213 | 0.08919213 | 0.08919213 | 0.08919213 | 0.08919213 | 0.08919213 | 0.08919213 | 0.08919213 | 0.08919213 | 0.08919213 | 0.08715472 | 0.08254836 | 0.08110717 | 0.07743765 | 0.06893216 | 0.05969285 | 0.03157534 | 0.007153986 | 0 | 0 | 0.02849016 | 0.02045362
1544 | 168.9898 | 0.0006538238 | -20 | 752 | -792 | 0 | 0 | 0.008169474 | 0.02685408 | 0.05627944 | 0.07829897 | 0.08176099 | 0.08176099 | 0.08320219 | 0.08780854 | 0.08984596 | 0.08984596 | 0.08984596 | 0.08984596 | 0.08984596 | 0.08984596 | 0.08984596 | 0.08984596 | 0.08984596 | 0.08984596 | 0.08984596 | 0.08984596 | 0.08984596 | 0.08984596 | 0.08984596 | 0.08984596 | 0.08984596 | 0.08984596 | 0.08984596 | 0.08984596 | 0.08984596 | 0.08984596 | 0.08984596 | 0.08984596 | 0.08984596 | 0.08984596 | 0.08984596 | 0.08984596 | 0.08984596 | 0.08984596 | 0.08984596 | 0.08984596 | 0.08984596 | 0.08984596 | 0.08984596 | 0.08984596 | 0.08984596 | 0.08984596 | 0.08984596 | 0.08984596 | 0.08984596 | 0.08984596 | 0.08984596 | 0.08984596 | 0.08984596 | 0.08780854 | 0.08320219 | 0.08176099 | 0.07809148 | 0.06958598 | 0.06034667 | 0.03157534 | 0.007153986 | 0 | 0 | 0.03779531 | 0.01725504
1544 | 164.3063 | 0.0006357032 | -30 | 742 | -802 | 0 | 0 | 0.008805177 | 0.02748978 | 0.05691514 | 0.07893468 | 0.0823967 | 0.0823967 | 0.08383789 | 0.08844425 | 0.09048166 | 0.09048166 | 0.09048166 | 0.09048166 | 0.09048166 | 0.09048166 | 0.09048166 | 0.09048166 | 0.09048166 | 0.09048166 | 0.09048166 | 0.09048166 | 0.09048166 | 0.09048166 | 0.09048166 | 0.09048166 | 0.09048166 | 0.09048166 | 0.09048166 | 0.09048166 | 0.09048166 | 0.09048166 | 0.09048166 | 0.09048166 | 0.09048166 | 0.09048166 | 0.09048166 | 0.09048166 | 0.09048166 | 0.09048166 | 0.09048166 | 0.09048166 | 0.09048166 | 0.09048166 | 0.09048166 | 0.09048166 | 0.09048166 | 0.09048166 | 0.09048166 | 0.09048166 | 0.09048166 | 0.09048166 | 0.09048166 | 0.09048166 | 0.09048166 | 0.08844425 | 0.08383789 | 0.0823967 | 0.07872718 | 0.07022168 | 0.06034667 | 0.03157534 | 0.007153986 | 0 | 0 | 0.0488078 | 0.01407185
1544 | 166.9553 | 0.0006459522 | -40 | 732 | -812 | 0 | 0 | 0.009451129 | 0.02813573 | 0.0575611 | 0.07958063 | 0.08304265 | 0.08304265 | 0.08448384 | 0.0890902 | 0.09112761 | 0.09112761 | 0.09112761 | 0.09112761 | 0.09112761 | 0.09112761 | 0.09112761 | 0.09112761 | 0.09112761 | 0.09112761 | 0.09112761 | 0.09112761 | 0.09112761 | 0.09112761 | 0.09112761 | 0.09112761 | 0.09112761 | 0.09112761 | 0.09112761 | 0.09112761 | 0.09112761 | 0.09112761 | 0.09112761 | 0.09112761 | 0.09112761 | 0.09112761 | 0.09112761 | 0.09112761 | 0.09112761 | 0.09112761 | 0.09112761 | 0.09112761 | 0.09112761 | 0.09112761 | 0.09112761 | 0.09112761 | 0.09112761 | 0.09112761 | 0.09112761 | 0.09112761 | 0.09112761 | 0.09112761 | 0.09112761 | 0.09112761 | 0.09112761 | 0.0890902 | 0.08448384 | 0.08304265 | 0.07937313 | 0.07086764 | 0.06034667 | 0.03157534 | 0.007153986 | 0 | 0 | 0.05982029 | 0.01138094
1544 | 166.0549 | 0.0006424688 | -30 | 742 | -802 | 0 | 0 | 0.0100936 | 0.0287782 | 0.05820357 | 0.0802231 | 0.08368512 | 0.08368512 | 0.08512631 | 0.08973267 | 0.09177008 | 0.09177008 | 0.09177008 | 0.09177008 | 0.09177008 | 0.09177008 | 0.09177008 | 0.09177008 | 0.09177008 | 0.09177008 | 0.09177008 | 0.09177008 | 0.09177008 | 0.09177008 | 0.09177008 | 0.09177008 | 0.09177008 | 0.09177008 | 0.09177008 | 0.09177008 | 0.09177008 | 0.09177008 | 0.09177008 | 0.09177008 | 0.09177008 | 0.09177008 | 0.09177008 | 0.09177008 | 0.09177008 | 0.09177008 | 0.09177008 | 0.09177008 | 0.09177008 | 0.09177008 | 0.09177008 | 0.09177008 | 0.09177008 | 0.09177008 | 0.09177008 | 0.09177008 | 0.09177008 | 0.09177008 | 0.09177008 | 0.09177008 | 0.09177008 | 0.08973267 | 0.08512631 | 0.08368512 | 0.0800156 | 0.07151011 | 0.06034667 | 0.03157534 | 0.007153986 | 0 | 0 | 0.0488078 | 0.01407185
1544 | 165.7032 | 0.000641108 | -20 | 752 | -792 | 0 | 0 | 0.0100936 | 0.02941931 | 0.05884467 | 0.08086421 | 0.08432622 | 0.08432622 | 0.08576742 | 0.09037377 | 0.09241119 | 0.09241119 | 0.09241119 | 0.09241119 | 0.09241119 | 0.09241119 | 0.09241119 | 0.09241119 | 0.09241119 | 0.09241119 | 0.09241119 | 0.09241119 | 0.09241119 | 0.09241119 | 0.09241119 | 0.09241119 | 0.09241119 | 0.09241119 | 0.09241119 | 0.09241119 | 0.09241119 | 0.09241119 | 0.09241119 | 0.09241119 | 0.09241119 | 0.09241119 | 0.09241119 | 0.09241119 | 0.09241119 | 0.09241119 | 0.09241119 | 0.09241119 | 0.09241119 | 0.09241119 | 0.09241119 | 0.09241119 | 0.09241119 | 0.09241119 | 0.09241119 | 0.09241119 | 0.09241119 | 0.09241119 | 0.09241119 | 0.09241119 | 0.09241119 | 0.09037377 | 0.08576742 | 0.08432622 | 0.08065671 | 0.07215121 | 0.06098778 | 0.03157534 | 0.007153986 | 0 | 0 | 0.03779531 | 0.01725504
1544 | 148.3088 | 0.0005738089 | -10 | 762 | -782 | 0 | 0 | 0.0100936 | 0.02999312 | 0.05941848 | 0.08143801 | 0.08490003 | 0.08490003 | 0.08634123 | 0.09094758 | 0.092985 | 0.092985 | 0.092985 | 0.092985 | 0.092985 | 0.092985 | 0.092985 | 0.092985 | 0.092985 | 0.092985 | 0.092985 | 0.092985 | 0.092985 | 0.092985 | 0.092985 | 0.092985 | 0.092985 | 0.092985 | 0.092985 | 0.092985 | 0.092985 | 0.092985 | 0.092985 | 0.092985 | 0.092985 | 0.092985 | 0.092985 | 0.092985 | 0.092985 | 0.092985 | 0.092985 | 0.092985 | 0.092985 | 0.092985 | 0.092985 | 0.092985 | 0.092985 | 0.092985 | 0.092985 | 0.092985 | 0.092985 | 0.092985 | 0.092985 | 0.092985 | 0.092985 | 0.09094758 | 0.08634123 | 0.08490003 | 0.08123052 | 0.07272502 | 0.06156159 | 0.03157534 | 0.007153986 | 0 | 0 | 0.02849016 | 0.02049394
1534 | 112.6193 | 0.0004357256 | 0 | 767 | -767 | 0 | 0 | 0.0100936 | 0.02999312 | 0.05985421 | 0.08187374 | 0.08533576 | 0.08533576 | 0.08677695 | 0.09138331 | 0.09342072 | 0.09342072 | 0.09342072 | 0.09342072 | 0.09342072 | 0.09342072 | 0.09342072 | 0.09342072 | 0.09342072 | 0.09342072 | 0.09342072 | 0.09342072 | 0.09342072 | 0.09342072 | 0.09342072 | 0.09342072 | 0.09342072 | 0.09342072 | 0.09342072 | 0.09342072 | 0.09342072 | 0.09342072 | 0.09342072 | 0.09342072 | 0.09342072 | 0.09342072 | 0.09342072 | 0.09342072 | 0.09342072 | 0.09342072 | 0.09342072 | 0.09342072 | 0.09342072 | 0.09342072 | 0.09342072 | 0.09342072 | 0.09342072 | 0.09342072 | 0.09342072 | 0.09342072 | 0.09342072 | 0.09342072 | 0.09342072 | 0.09342072 | 0.09342072 | 0.09138331 | 0.08677695 | 0.08533576 | 0.08166624 | 0.07316075 | 0.06199732 | 0.03157534 | 0.007153986 | 0 | 0 | 0.01612889 | 0.02258291
1534 | 87.49631 | 0.0003385244 | 10 | 777 | -757 | 0 | 0 | 0.0100936 | 0.02999312 | 0.06019273 | 0.08221226 | 0.08567428 | 0.08567428 | 0.08711548 | 0.09172183 | 0.09375925 | 0.09375925 | 0.09375925 | 0.09375925 | 0.09375925 | 0.09375925 | 0.09375925 | 0.09375925 | 0.09375925 | 0.09375925 | 0.09375925 | 0.09375925 | 0.09375925 | 0.09375925 | 0.09375925 | 0.09375925 | 0.09375925 | 0.09375925 | 0.09375925 | 0.09375925 | 0.09375925 | 0.09375925 | 0.09375925 | 0.09375925 | 0.09375925 | 0.09375925 | 0.09375925 | 0.09375925 | 0.09375925 | 0.09375925 | 0.09375925 | 0.09375925 | 0.09375925 | 0.09375925 | 0.09375925 | 0.09375925 | 0.09375925 | 0.09375925 | 0.09375925 | 0.09375925 | 0.09375925 | 0.09375925 | 0.09375925 | 0.09375925 | 0.09375925 | 0.09172183 | 0.08711548 | 0.08567428 | 0.08200477 | 0.07349927 | 0.06233584 | 0.03191387 | 0.007153986 | 0 | 0 | 0.01097171 | 0.02676084
1534 | 86.7616 | 0.0003356818 | 20 | 787 | -747 | 0 | 0 | 0.0100936 | 0.02999312 | 0.06019273 | 0.08254795 | 0.08600997 | 0.08600997 | 0.08745116 | 0.09205752 | 0.09409493 | 0.09409493 | 0.09409493 | 0.09409493 | 0.09409493 | 0.09409493 | 0.09409493 | 0.09409493 | 0.09409493 | 0.09409493 | 0.09409493 | 0.09409493 | 0.09409493 | 0.09409493 | 0.09409493 | 0.09409493 | 0.09409493 | 0.09409493 | 0.09409493 | 0.09409493 | 0.09409493 | 0.09409493 | 0.09409493 | 0.09409493 | 0.09409493 | 0.09409493 | 0.09409493 | 0.09409493 | 0.09409493 | 0.09409493 | 0.09409493 | 0.09409493 | 0.09409493 | 0.09409493 | 0.09409493 | 0.09409493 | 0.09409493 | 0.09409493 | 0.09409493 | 0.09409493 | 0.09409493 | 0.09409493 | 0.09409493 | 0.09409493 | 0.09409493 | 0.09205752 | 0.08745116 | 0.08600997 | 0.08234045 | 0.07383495 | 0.06267152 | 0.03224955 | 0.007153986 | 0 | 0 | 0.009676043 | 0.03093877
1534 | 87.25512 | 0.0003375912 | 30 | 797 | -737 | 0 | 0 | 0.0100936 | 0.02999312 | 0.06019273 | 0.08288554 | 0.08634756 | 0.08634756 | 0.08778875 | 0.09239511 | 0.09443252 | 0.09443252 | 0.09443252 | 0.09443252 | 0.09443252 | 0.09443252 | 0.09443252 | 0.09443252 | 0.09443252 | 0.09443252 | 0.09443252 | 0.09443252 | 0.09443252 | 0.09443252 | 0.09443252 | 0.09443252 | 0.09443252 | 0.09443252 | 0.09443252 | 0.09443252 | 0.09443252 | 0.09443252 | 0.09443252 | 0.09443252 | 0.09443252 | 0.09443252 | 0.09443252 | 0.09443252 | 0.09443252 | 0.09443252 | 0.09443252 | 0.09443252 | 0.09443252 | 0.09443252 | 0.09443252 | 0.09443252 | 0.09443252 | 0.09443252 | 0.09443252 | 0.09443252 | 0.09443252 | 0.09443252 | 0.09443252 | 0.09443252 | 0.09443252 | 0.09239511 | 0.08778875 | 0.08634756 | 0.08267804 | 0.07417255 | 0.06300911 | 0.03258714 | 0.007153986 | 0 | 0 | 0.008380378 | 0.04148816
1500 | 106.6252 | 0.0004125342 | 40 | 790 | -710 | 0 | 0 | 0.0100936 | 0.02999312 | 0.06019273 | 0.08288554 | 0.08676009 | 0.08676009 | 0.08820129 | 0.09280764 | 0.09484506 | 0.09484506 | 0.09484506 | 0.09484506 | 0.09484506 | 0.09484506 | 0.09484506 | 0.09484506 | 0.09484506 | 0.09484506 | 0.09484506 | 0.09484506 | 0.09484506 | 0.09484506 | 0.09484506 | 0.09484506 | 0.09484506 | 0.09484506 | 0.09484506 | 0.09484506 | 0.09484506 | 0.09484506 | 0.09484506 | 0.09484506 | 0.09484506 | 0.09484506 | 0.09484506 | 0.09484506 | 0.09484506 | 0.09484506 | 0.09484506 | 0.09484506 | 0.09484506 | 0.09484506 | 0.09484506 | 0.09484506 | 0.09484506 | 0.09484506 | 0.09484506 | 0.09484506 | 0.09484506 | 0.09484506 | 0.09484506 | 0.09484506 | 0.09484506 | 0.09280764 | 0.08820129 | 0.08676009 | 0.08309057 | 0.07458508 | 0.06342165 | 0.03299968 | 0.007153986 | 0 | 0 | 0.008084966 | 0.03351833
1419 | 278.9802 | 0.001079378 | 30 | 739.5 | -679.5 | 0 | 0 | 0.0100936 | 0.02999312 | 0.06019273 | 0.08288554 | 0.08676009 | 0.08783947 | 0.08928066 | 0.09388702 | 0.09592443 | 0.09592443 | 0.09592443 | 0.09592443 | 0.09592443 | 0.09592443 | 0.09592443 | 0.09592443 | 0.09592443 | 0.09592443 | 0.09592443 | 0.09592443 | 0.09592443 | 0.09592443 | 0.09592443 | 0.09592443 | 0.09592443 | 0.09592443 | 0.09592443 | 0.09592443 | 0.09592443 | 0.09592443 | 0.09592443 | 0.09592443 | 0.09592443 | 0.09592443 | 0.09592443 | 0.09592443 | 0.09592443 | 0.09592443 | 0.09592443 | 0.09592443 | 0.09592443 | 0.09592443 | 0.09592443 | 0.09592443 | 0.09592443 | 0.09592443 | 0.09592443 | 0.09592443 | 0.09592443 | 0.09592443 | 0.09592443 | 0.09592443 | 0.09592443 | 0.09388702 | 0.08928066 | 0.08783947 | 0.08416995 | 0.07566446 | 0.06342165 | 0.03299968 | 0.007153986 | 0 | 0 | 0.00633691 | 0.01327605
1445 | 410.1414 | 0.001586843 | 20 | 742.5 | -702.5 | 0 | 0 | 0.0100936 | 0.02999312 | 0.06019273 | 0.08288554 | 0.08834693 | 0.08942631 | 0.09086751 | 0.09547386 | 0.09751128 | 0.09751128 | 0.09751128 | 0.09751128 | 0.09751128 | 0.09751128 | 0.09751128 | 0.09751128 | 0.09751128 | 0.09751128 | 0.09751128 | 0.09751128 | 0.09751128 | 0.09751128 | 0.09751128 | 0.09751128 | 0.09751128 | 0.09751128 | 0.09751128 | 0.09751128 | 0.09751128 | 0.09751128 | 0.09751128 | 0.09751128 | 0.09751128 | 0.09751128 | 0.09751128 | 0.09751128 | 0.09751128 | 0.09751128 | 0.09751128 | 0.09751128 | 0.09751128 | 0.09751128 | 0.09751128 | 0.09751128 | 0.09751128 | 0.09751128 | 0.09751128 | 0.09751128 | 0.09751128 | 0.09751128 | 0.09751128 | 0.09751128 | 0.09751128 | 0.09547386 | 0.09086751 | 0.08942631 | 0.08575679 | 0.0772513 | 0.06342165 | 0.03299968 | 0.007153986 | 0 | 0 | 0.007788312 | 0.01423101
1445 | 366.9474 | 0.001419725 | 10 | 732.5 | -712.5 | 0 | 0 | 0.0100936 | 0.02999312 | 0.06019273 | 0.08288554 | 0.08976666 | 0.09084604 | 0.09228723 | 0.09689359 | 0.098931 | 0.098931 | 0.098931 | 0.098931 | 0.098931 | 0.098931 | 0.098931 | 0.098931 | 0.098931 | 0.098931 | 0.098931 | 0.098931 | 0.098931 | 0.098931 | 0.098931 | 0.098931 | 0.098931 | 0.098931 | 0.098931 | 0.098931 | 0.098931 | 0.098931 | 0.098931 | 0.098931 | 0.098931 | 0.098931 | 0.098931 | 0.098931 | 0.098931 | 0.098931 | 0.098931 | 0.098931 | 0.098931 | 0.098931 | 0.098931 | 0.098931 | 0.098931 | 0.098931 | 0.098931 | 0.098931 | 0.098931 | 0.098931 | 0.098931 | 0.098931 | 0.098931 | 0.09689359 | 0.09228723 | 0.09084604 | 0.08717652 | 0.07867102 | 0.06342165 | 0.03299968 | 0.007153986 | 0 | 0 | 0.008266747 | 0.0114496
1381 | 292.4472 | 0.001131482 | 0 | 690.5 | -690.5 | 0 | 0 | 0.0100936 | 0.02999312 | 0.06019273 | 0.08288554 | 0.08976666 | 0.09197752 | 0.09341871 | 0.09802507 | 0.1000625 | 0.1000625 | 0.1000625 | 0.1000625 | 0.1000625 | 0.1000625 | 0.1000625 | 0.1000625 | 0.1000625 | 0.1000625 | 0.1000625 | 0.1000625 | 0.1000625 | 0.1000625 | 0.1000625 | 0.1000625 | 0.1000625 | 0.1000625 | 0.1000625 | 0.1000625 | 0.1000625 | 0.1000625 | 0.1000625 | 0.1000625 | 0.1000625 | 0.1000625 | 0.1000625 | 0.1000625 | 0.1000625 | 0.1000625 | 0.1000625 | 0.1000625 | 0.1000625 | 0.1000625 | 0.1000625 | 0.1000625 | 0.1000625 | 0.1000625 | 0.1000625 | 0.1000625 | 0.1000625 | 0.1000625 | 0.1000625 | 0.1000625 | 0.1000625 | 0.09802507 | 0.09341871 | 0.09197752 | 0.08717652 | 0.07867102 | 0.06342165 | 0.03299968 | 0.007153986 | 0 | 0 | 0.007141069 | 0.007141069
1381 | 239.6098 | 0.0009270535 | -10 | 680.5 | -700.5 | 0 | 0 | 0.0100936 | 0.02999312 | 0.06019273 | 0.08288554 | 0.09069371 | 0.09290457 | 0.09434577 | 0.09895212 | 0.1009895 | 0.1009895 | 0.1009895 | 0.1009895 | 0.1009895 | 0.1009895 | 0.1009895 | 0.1009895 | 0.1009895 | 0.1009895 | 0.1009895 | 0.1009895 | 0.1009895 | 0.1009895 | 0.1009895 | 0.1009895 | 0.1009895 | 0.1009895 | 0.1009895 | 0.1009895 | 0.1009895 | 0.1009895 | 0.1009895 | 0.1009895 | 0.1009895 | 0.1009895 | 0.1009895 | 0.1009895 | 0.1009895 | 0.1009895 | 0.1009895 | 0.1009895 | 0.1009895 | 0.1009895 | 0.1009895 | 0.1009895 | 0.1009895 | 0.1009895 | 0.1009895 | 0.1009895 | 0.1009895 | 0.1009895 | 0.1009895 | 0.1009895 | 0.1009895 | 0.09895212 | 0.09434577 | 0.09290457 | 0.08717652 | 0.07867102 | 0.06342165 | 0.03299968 | 0.007153986 | 0 | 0 | 0.007680439 | 0.006509303
1381 | 244.7867 | 0.0009470831 | -20 | 670.5 | -710.5 | 0 | 0 | 0.0100936 | 0.02999312 | 0.06019273 | 0.08288554 | 0.09164079 | 0.09385165 | 0.09529285 | 0.0998992 | 0.1019366 | 0.1019366 | 0.1019366 | 0.1019366 | 0.1019366 | 0.1019366 | 0.1019366 | 0.1019366 | 0.1019366 | 0.1019366 | 0.1019366 | 0.1019366 | 0.1019366 | 0.1019366 | 0.1019366 | 0.1019366 | 0.1019366 | 0.1019366 | 0.1019366 | 0.1019366 | 0.1019366 | 0.1019366 | 0.1019366 | 0.1019366 | 0.1019366 | 0.1019366 | 0.1019366 | 0.1019366 | 0.1019366 | 0.1019366 | 0.1019366 | 0.1019366 | 0.1019366 | 0.1019366 | 0.1019366 | 0.1019366 | 0.1019366 | 0.1019366 | 0.1019366 | 0.1019366 | 0.1019366 | 0.1019366 | 0.1019366 | 0.1019366 | 0.1019366 | 0.0998992 | 0.09529285 | 0.09385165 | 0.08717652 | 0.07867102 | 0.06342165 | 0.03299968 | 0.007153986 | 0 | 0 | 0.00829182 | 0.004785368
1381 | 290.341 | 0.001123333 | -30 | 660.5 | -720.5 | 0 | 0 | 0.0100936 | 0.02999312 | 0.06019273 | 0.08288554 | 0.09276413 | 0.09497499 | 0.09641618 | 0.1010225 | 0.10306 | 0.10306 | 0.10306 | 0.10306 | 0.10306 | 0.10306 | 0.10306 | 0.10306 | 0.10306 | 0.10306 | 0.10306 | 0.10306 | 0.10306 | 0.10306 | 0.10306 | 0.10306 | 0.10306 | 0.10306 | 0.10306 | 0.10306 | 0.10306 | 0.10306 | 0.10306 | 0.10306 | 0.10306 | 0.10306 | 0.10306 | 0.10306 | 0.10306 | 0.10306 | 0.10306 | 0.10306 | 0.10306 | 0.10306 | 0.10306 | 0.10306 | 0.10306 | 0.10306 | 0.10306 | 0.10306 | 0.10306 | 0.10306 | 0.10306 | 0.10306 | 0.10306 | 0.1010225 | 0.09641618 | 0.09385165 | 0.08717652 | 0.07867102 | 0.06342165 | 0.03299968 | 0.007153986 | 0 | 0 | 0.009119238 | 0.003061433
1381 | 275.0833 | 0.001064301 | -40 | 650.5 | -730.5 | 0 | 0 | 0.0100936 | 0.02999312 | 0.06019273 | 0.08394984 | 0.09382843 | 0.09603929 | 0.09748048 | 0.1020868 | 0.1041243 | 0.1041243 | 0.1041243 | 0.1041243 | 0.1041243 | 0.1041243 | 0.1041243 | 0.1041243 | 0.1041243 | 0.1041243 | 0.1041243 | 0.1041243 | 0.1041243 | 0.1041243 | 0.1041243 | 0.1041243 | 0.1041243 | 0.1041243 | 0.1041243 | 0.1041243 | 0.1041243 | 0.1041243 | 0.1041243 | 0.1041243 | 0.1041243 | 0.1041243 | 0.1041243 | 0.1041243 | 0.1041243 | 0.1041243 | 0.1041243 | 0.1041243 | 0.1041243 | 0.1041243 | 0.1041243 | 0.1041243 | 0.1041243 | 0.1041243 | 0.1041243 | 0.1041243 | 0.1041243 | 0.1041243 | 0.1041243 | 0.1041243 | 0.1041243 | 0.1020868 | 0.09748048 | 0.09385165 | 0.08717652 | 0.07867102 | 0.06342165 | 0.03299968 | 0.007153986 | 0 | 0 | 0.009946656 | 0.001727838
1381 | 273.328 | 0.00105751 | -30 | 660.5 | -720.5 | 0 | 0 | 0.0100936 | 0.02999312 | 0.06019273 | 0.08394984 | 0.09488594 | 0.0970968 | 0.09853799 | 0.1031443 | 0.1051818 | 0.1051818 | 0.1051818 | 0.1051818 | 0.1051818 | 0.1051818 | 0.1051818 | 0.1051818 | 0.1051818 | 0.1051818 | 0.1051818 | 0.1051818 | 0.1051818 | 0.1051818 | 0.1051818 | 0.1051818 | 0.1051818 | 0.1051818 | 0.1051818 | 0.1051818 | 0.1051818 | 0.1051818 | 0.1051818 | 0.1051818 | 0.1051818 | 0.1051818 | 0.1051818 | 0.1051818 | 0.1051818 | 0.1051818 | 0.1051818 | 0.1051818 | 0.1051818 | 0.1051818 | 0.1051818 | 0.1051818 | 0.1051818 | 0.1051818 | 0.1051818 | 0.1051818 | 0.1051818 | 0.1051818 | 0.1051818 | 0.1051818 | 0.1051818 | 0.1031443 | 0.09853799 | 0.09385165 | 0.08717652 | 0.07867102 | 0.06342165 | 0.03299968 | 0.007153986 | 0 | 0 | 0.009119238 | 0.003061433
1321 | 174.7177 | 0.000675985 | -20 | 640.5 | -680.5 | 0 | 0 | 0.0100936 | 0.02999312 | 0.06019273 | 0.08394984 | 0.09488594 | 0.09777278 | 0.09921398 | 0.1038203 | 0.1058577 | 0.1058577 | 0.1058577 | 0.1058577 | 0.1058577 | 0.1058577 | 0.1058577 | 0.1058577 | 0.1058577 | 0.1058577 | 0.1058577 | 0.1058577 | 0.1058577 | 0.1058577 | 0.1058577 | 0.1058577 | 0.1058577 | 0.1058577 | 0.1058577 | 0.1058577 | 0.1058577 | 0.1058577 | 0.1058577 | 0.1058577 | 0.1058577 | 0.1058577 | 0.1058577 | 0.1058577 | 0.1058577 | 0.1058577 | 0.1058577 | 0.1058577 | 0.1058577 | 0.1058577 | 0.1058577 | 0.1058577 | 0.1058577 | 0.1058577 | 0.1058577 | 0.1058577 | 0.1058577 | 0.1058577 | 0.1058577 | 0.1058577 | 0.1058577 | 0.1038203 | 0.09853799 | 0.09385165 | 0.08717652 | 0.07867102 | 0.06342165 | 0.03299968 | 0.007153986 | 0 | 0 | 0.006509303 | 0.0009653325
1292 | 208.5624 | 0.0008069307 | -10 | 636 | -656 | 0 | 0 | 0.0100936 | 0.02999312 | 0.06019273 | 0.08394984 | 0.09488594 | 0.09777278 | 0.1000209 | 0.1046273 | 0.1066647 | 0.1066647 | 0.1066647 | 0.1066647 | 0.1066647 | 0.1066647 | 0.1066647 | 0.1066647 | 0.1066647 | 0.1066647 | 0.1066647 | 0.1066647 | 0.1066647 | 0.1066647 | 0.1066647 | 0.1066647 | 0.1066647 | 0.1066647 | 0.1066647 | 0.1066647 | 0.1066647 | 0.1066647 | 0.1066647 | 0.1066647 | 0.1066647 | 0.1066647 | 0.1066647 | 0.1066647 | 0.1066647 | 0.1066647 | 0.1066647 | 0.1066647 | 0.1066647 | 0.1066647 | 0.1066647 | 0.1066647 | 0.1066647 | 0.1066647 | 0.1066647 | 0.1066647 | 0.1066647 | 0.1066647 | 0.1066647 | 0.1066647 | 0.1066647 | 0.1046273 | 0.09853799 | 0.09385165 | 0.08717652 | 0.07867102 | 0.06342165 | 0.03299968 | 0.007153986 | 0 | 0 | 0.002285662 | 0.0006222048
1229 | 99.18765 | 0.0003837583 | 0 | 614.5 | -614.5 | 0 | 0 | 0.0100936 | 0.02999312 | 0.06019273 | 0.08394984 | 0.09488594 | 0.09777278 | 0.1000209 | 0.1046273 | 0.1070484 | 0.1070484 | 0.1070484 | 0.1070484 | 0.1070484 | 0.1070484 | 0.1070484 | 0.1070484 | 0.1070484 | 0.1070484 | 0.1070484 | 0.1070484 | 0.1070484 | 0.1070484 | 0.1070484 | 0.1070484 | 0.1070484 | 0.1070484 | 0.1070484 | 0.1070484 | 0.1070484 | 0.1070484 | 0.1070484 | 0.1070484 | 0.1070484 | 0.1070484 | 0.1070484 | 0.1070484 | 0.1070484 | 0.1070484 | 0.1070484 | 0.1070484 | 0.1070484 | 0.1070484 | 0.1070484 | 0.1070484 | 0.1070484 | 0.1070484 | 0.1070484 | 0.1070484 | 0.1070484 | 0.1070484 | 0.1070484 | 0.1070484 | 0.1070484 | 0.1046273 | 0.09853799 | 0.09385165 | 0.08717652 | 0.07867102 | 0.06342165 | 0.03299968 | 0.007153986 | 0 | 0 | 0 | 0
1130 | 201.1559 | 0.0007782748 | 10 | 575 | -555 | 0 | 0 | 0.0100936 | 0.02999312 | 0.06019273 | 0.08394984 | 0.09488594 | 0.09777278 | 0.1000209 | 0.1046273 | 0.1070484 | 0.1070484 | 0.1078267 | 0.1078267 | 0.1078267 | 0.1078267 | 0.1078267 | 0.1078267 | 0.1078267 | 0.1078267 | 0.1078267 | 0.1078267 | 0.1078267 | 0.1078267 | 0.1078267 | 0.1078267 | 0.1078267 | 0.1078267 | 0.1078267 | 0.1078267 | 0.1078267 | 0.1078267 | 0.1078267 | 0.1078267 | 0.1078267 | 0.1078267 | 0.1078267 | 0.1078267 | 0.1078267 | 0.1078267 | 0.1078267 | 0.1078267 | 0.1078267 | 0.1078267 | 0.1078267 | 0.1078267 | 0.1078267 | 0.1078267 | 0.1078267 | 0.1078267 | 0.1078267 | 0.1078267 | 0.1078267 | 0.1078267 | 0.1070484 | 0.1046273 | 0.09853799 | 0.09385165 | 0.08717652 | 0.07867102 | 0.06342165 | 0.03299968 | 0.007153986 | 0 | 0 | 0 | 0
1130 | 205.9884 | 0.0007969721 | 20 | 585 | -545 | 0 | 0 | 0.0100936 | 0.02999312 | 0.06019273 | 0.08394984 | 0.09488594 | 0.09777278 | 0.1000209 | 0.1046273 | 0.1070484 | 0.1070484 | 0.1086237 | 0.1086237 | 0.1086237 | 0.1086237 | 0.1086237 | 0.1086237 | 0.1086237 | 0.1086237 | 0.1086237 | 0.1086237 | 0.1086237 | 0.1086237 | 0.1086237 | 0.1086237 | 0.1086237 | 0.1086237 | 0.1086237 | 0.1086237 | 0.1086237 | 0.1086237 | 0.1086237 | 0.1086237 | 0.1086237 | 0.1086237 | 0.1086237 | 0.1086237 | 0.1086237 | 0.1086237 | 0.1086237 | 0.1086237 | 0.1086237 | 0.1086237 | 0.1086237 | 0.1086237 | 0.1086237 | 0.1086237 | 0.1086237 | 0.1086237 | 0.1086237 | 0.1086237 | 0.1086237 | 0.1086237 | 0.1070484 | 0.1046273 | 0.09853799 | 0.09385165 | 0.08717652 | 0.07867102 | 0.06342165 | 0.03299968 | 0.007153986 | 0 | 0 | 0 | 0
1130 | 204.8831 | 0.0007926953 | 30 | 595 | -535 | 0 | 0 | 0.0100936 | 0.02999312 | 0.06019273 | 0.08394984 | 0.09488594 | 0.09777278 | 0.1000209 | 0.1046273 | 0.1070484 | 0.1070484 | 0.1094164 | 0.1094164 | 0.1094164 | 0.1094164 | 0.1094164 | 0.1094164 | 0.1094164 | 0.1094164 | 0.1094164 | 0.1094164 | 0.1094164 | 0.1094164 | 0.1094164 | 0.1094164 | 0.1094164 | 0.1094164 | 0.1094164 | 0.1094164 | 0.1094164 | 0.1094164 | 0.1094164 | 0.1094164 | 0.1094164 | 0.1094164 | 0.1094164 | 0.1094164 | 0.1094164 | 0.1094164 | 0.1094164 | 0.1094164 | 0.1094164 | 0.1094164 | 0.1094164 | 0.1094164 | 0.1094164 | 0.1094164 | 0.1094164 | 0.1094164 | 0.1094164 | 0.1094164 | 0.1094164 | 0.1094164 | 0.1078411 | 0.1046273 | 0.09853799 | 0.09385165 | 0.08717652 | 0.07867102 | 0.06342165 | 0.03299968 | 0.007153986 | 0 | 0 | 0 | 0
1130 | 210.7175 | 0.0008152687 | 40 | 605 | -525 | 0 | 0 | 0.0100936 | 0.02999312 | 0.06019273 | 0.08394984 | 0.09488594 | 0.09777278 | 0.1000209 | 0.1046273 | 0.1070484 | 0.1070484 | 0.1094164 | 0.1102316 | 0.1102316 | 0.1102316 | 0.1102316 | 0.1102316 | 0.1102316 | 0.1102316 | 0.1102316 | 0.1102316 | 0.1102316 | 0.1102316 | 0.1102316 | 0.1102316 | 0.1102316 | 0.1102316 | 0.1102316 | 0.1102316 | 0.1102316 | 0.1102316 | 0.1102316 | 0.1102316 | 0.1102316 | 0.1102316 | 0.1102316 | 0.1102316 | 0.1102316 | 0.1102316 | 0.1102316 | 0.1102316 | 0.1102316 | 0.1102316 | 0.1102316 | 0.1102316 | 0.1102316 | 0.1102316 | 0.1102316 | 0.1102316 | 0.1102316 | 0.1102316 | 0.1102316 | 0.1102316 | 0.1086564 | 0.1046273 | 0.09853799 | 0.09385165 | 0.08717652 | 0.07867102 | 0.06342165 | 0.03299968 | 0.007153986 | 0 | 0 | 0 | 0.0002287409
1130 | 203.4488 | 0.0007871461 | 30 | 595 | -535 | 0 | 0 | 0.0100936 | 0.02999312 | 0.06019273 | 0.08394984 | 0.09488594 | 0.09777278 | 0.1000209 | 0.1046273 | 0.1070484 | 0.1070484 | 0.1102035 | 0.1110188 | 0.1110188 | 0.1110188 | 0.1110188 | 0.1110188 | 0.1110188 | 0.1110188 | 0.1110188 | 0.1110188 | 0.1110188 | 0.1110188 | 0.1110188 | 0.1110188 | 0.1110188 | 0.1110188 | 0.1110188 | 0.1110188 | 0.1110188 | 0.1110188 | 0.1110188 | 0.1110188 | 0.1110188 | 0.1110188 | 0.1110188 | 0.1110188 | 0.1110188 | 0.1110188 | 0.1110188 | 0.1110188 | 0.1110188 | 0.1110188 | 0.1110188 | 0.1110188 | 0.1110188 | 0.1110188 | 0.1110188 | 0.1110188 | 0.1110188 | 0.1110188 | 0.1110188 | 0.1110188 | 0.1094435 | 0.1046273 | 0.09853799 | 0.09385165 | 0.08717652 | 0.07867102 | 0.06342165 | 0.03299968 | 0.007153986 | 0 | 0 | 0 | 0
1130 | 202.6223 | 0.0007839486 | 20 | 585 | -545 | 0 | 0 | 0.0100936 | 0.02999312 | 0.06019273 | 0.08394984 | 0.09488594 | 0.09777278 | 0.1000209 | 0.1046273 | 0.1070484 | 0.1070484 | 0.1109875 | 0.1118027 | 0.1118027 | 0.1118027 | 0.1118027 | 0.1118027 | 0.1118027 | 0.1118027 | 0.1118027 | 0.1118027 | 0.1118027 | 0.1118027 | 0.1118027 | 0.1118027 | 0.1118027 | 0.1118027 | 0.1118027 | 0.1118027 | 0.1118027 | 0.1118027 | 0.1118027 | 0.1118027 | 0.1118027 | 0.1118027 | 0.1118027 | 0.1118027 | 0.1118027 | 0.1118027 | 0.1118027 | 0.1118027 | 0.1118027 | 0.1118027 | 0.1118027 | 0.1118027 | 0.1118027 | 0.1118027 | 0.1118027 | 0.1118027 | 0.1118027 | 0.1118027 | 0.1118027 | 0.1118027 | 0.1094435 | 0.1046273 | 0.09853799 | 0.09385165 | 0.08717652 | 0.07867102 | 0.06342165 | 0.03299968 | 0.007153986 | 0 | 0 | 0 | 0
1127 | 241.6303 | 0.000934871 | 10 | 573.5 | -553.5 | 0 | 0 | 0.0100936 | 0.02999312 | 0.06019273 | 0.08394984 | 0.09488594 | 0.09777278 | 0.1000209 | 0.1046273 | 0.1070484 | 0.1070484 | 0.1119223 | 0.1127376 | 0.1127376 | 0.1127376 | 0.1127376 | 0.1127376 | 0.1127376 | 0.1127376 | 0.1127376 | 0.1127376 | 0.1127376 | 0.1127376 | 0.1127376 | 0.1127376 | 0.1127376 | 0.1127376 | 0.1127376 | 0.1127376 | 0.1127376 | 0.1127376 | 0.1127376 | 0.1127376 | 0.1127376 | 0.1127376 | 0.1127376 | 0.1127376 | 0.1127376 | 0.1127376 | 0.1127376 | 0.1127376 | 0.1127376 | 0.1127376 | 0.1127376 | 0.1127376 | 0.1127376 | 0.1127376 | 0.1127376 | 0.1127376 | 0.1127376 | 0.1127376 | 0.1127376 | 0.1127376 | 0.1094435 | 0.1046273 | 0.09853799 | 0.09385165 | 0.08717652 | 0.07867102 | 0.06342165 | 0.03299968 | 0.007153986 | 0 | 0 | 0.0001775772 | 0
1127 | 230.7228 | 0.0008926696 | 0 | 563.5 | -563.5 | 0 | 0 | 0.0100936 | 0.02999312 | 0.06019273 | 0.08394984 | 0.09488594 | 0.09777278 | 0.1000209 | 0.1046273 | 0.1070484 | 0.1079411 | 0.112815 | 0.1136303 | 0.1136303 | 0.1136303 | 0.1136303 | 0.1136303 | 0.1136303 | 0.1136303 | 0.1136303 | 0.1136303 | 0.1136303 | 0.1136303 | 0.1136303 | 0.1136303 | 0.1136303 | 0.1136303 | 0.1136303 | 0.1136303 | 0.1136303 | 0.1136303 | 0.1136303 | 0.1136303 | 0.1136303 | 0.1136303 | 0.1136303 | 0.1136303 | 0.1136303 | 0.1136303 | 0.1136303 | 0.1136303 | 0.1136303 | 0.1136303 | 0.1136303 | 0.1136303 | 0.1136303 | 0.1136303 | 0.1136303 | 0.1136303 | 0.1136303 | 0.1136303 | 0.1136303 | 0.1136303 | 0.1094435 | 0.1046273 | 0.09853799 | 0.09385165 | 0.08717652 | 0.07867102 | 0.06342165 | 0.03299968 | 0.007153986 | 0 | 0 | 0.0004826928 | 0
1127 | 228.3017 | 0.0008833022 | -10 | 553.5 | -573.5 | 0 | 0 | 0.0100936 | 0.02999312 | 0.06019273 | 0.08394984 | 0.09488594 | 0.09777278 | 0.1000209 | 0.1046273 | 0.1070484 | 0.1088244 | 0.1136983 | 0.1145136 | 0.1145136 | 0.1145136 | 0.1145136 | 0.1145136 | 0.1145136 | 0.1145136 | 0.1145136 | 0.1145136 | 0.1145136 | 0.1145136 | 0.1145136 | 0.1145136 | 0.1145136 | 0.1145136 | 0.1145136 | 0.1145136 | 0.1145136 | 0.1145136 | 0.1145136 | 0.1145136 | 0.1145136 | 0.1145136 | 0.1145136 | 0.1145136 | 0.1145136 | 0.1145136 | 0.1145136 | 0.1145136 | 0.1145136 | 0.1145136 | 0.1145136 | 0.1145136 | 0.1145136 | 0.1145136 | 0.1145136 | 0.1145136 | 0.1145136 | 0.1145136 | 0.1145136 | 0.1136303 | 0.1094435 | 0.1046273 | 0.09853799 | 0.09385165 | 0.08717652 | 0.07867102 | 0.06342165 | 0.03299968 | 0.007153986 | 0 | 0 | 0.0007878083 | 0
1127 | 243.5355 | 0.0009422422 | -20 | 543.5 | -583.5 | 0 | 0 | 0.0100936 | 0.02999312 | 0.06019273 | 0.08394984 | 0.09488594 | 0.09777278 | 0.1000209 | 0.1046273 | 0.1070484 | 0.1097667 | 0.1146406 | 0.1154558 | 0.1154558 | 0.1154558 | 0.1154558 | 0.1154558 | 0.1154558 | 0.1154558 | 0.1154558 | 0.1154558 | 0.1154558 | 0.1154558 | 0.1154558 | 0.1154558 | 0.1154558 | 0.1154558 | 0.1154558 | 0.1154558 | 0.1154558 | 0.1154558 | 0.1154558 | 0.1154558 | 0.1154558 | 0.1154558 | 0.1154558 | 0.1154558 | 0.1154558 | 0.1154558 | 0.1154558 | 0.1154558 | 0.1154558 | 0.1154558 | 0.1154558 | 0.1154558 | 0.1154558 | 0.1154558 | 0.1154558 | 0.1154558 | 0.1154558 | 0.1154558 | 0.1154558 | 0.1136303 | 0.1094435 | 0.1046273 | 0.09853799 | 0.09385165 | 0.08717652 | 0.07867102 | 0.06342165 | 0.03299968 | 0.007153986 | 0 | 0 | 0.00247517 | 0
1127 | 223.8449 | 0.000866059 | -30 | 533.5 | -593.5 | 0 | 0 | 0.0100936 | 0.02999312 | 0.06019273 | 0.08394984 | 0.09488594 | 0.09777278 | 0.1000209 | 0.1046273 | 0.1079145 | 0.1106327 | 0.1155066 | 0.1163219 | 0.1163219 | 0.1163219 | 0.1163219 | 0.1163219 | 0.1163219 | 0.1163219 | 0.1163219 | 0.1163219 | 0.1163219 | 0.1163219 | 0.1163219 | 0.1163219 | 0.1163219 | 0.1163219 | 0.1163219 | 0.1163219 | 0.1163219 | 0.1163219 | 0.1163219 | 0.1163219 | 0.1163219 | 0.1163219 | 0.1163219 | 0.1163219 | 0.1163219 | 0.1163219 | 0.1163219 | 0.1163219 | 0.1163219 | 0.1163219 | 0.1163219 | 0.1163219 | 0.1163219 | 0.1163219 | 0.1163219 | 0.1163219 | 0.1163219 | 0.1163219 | 0.1154558 | 0.1136303 | 0.1094435 | 0.1046273 | 0.09853799 | 0.09385165 | 0.08717652 | 0.07867102 | 0.06342165 | 0.03299968 | 0.007153986 | 0 | 0 | 0.004299237 | 0
1127 | 235.5643 | 0.0009114014 | -40 | 523.5 | -603.5 | 0 | 0 | 0.0100936 | 0.02999312 | 0.06019273 | 0.08394984 | 0.09488594 | 0.09777278 | 0.1000209 | 0.1046273 | 0.1088259 | 0.1115441 | 0.116418 | 0.1172333 | 0.1172333 | 0.1172333 | 0.1172333 | 0.1172333 | 0.1172333 | 0.1172333 | 0.1172333 | 0.1172333 | 0.1172333 | 0.1172333 | 0.1172333 | 0.1172333 | 0.1172333 | 0.1172333 | 0.1172333 | 0.1172333 | 0.1172333 | 0.1172333 | 0.1172333 | 0.1172333 | 0.1172333 | 0.1172333 | 0.1172333 | 0.1172333 | 0.1172333 | 0.1172333 | 0.1172333 | 0.1172333 | 0.1172333 | 0.1172333 | 0.1172333 | 0.1172333 | 0.1172333 | 0.1172333 | 0.1172333 | 0.1172333 | 0.1172333 | 0.1172333 | 0.1154558 | 0.1136303 | 0.1094435 | 0.1046273 | 0.09853799 | 0.09385165 | 0.08717652 | 0.07867102 | 0.06342165 | 0.03299968 | 0.007153986 | 0 | 0 | 0.005931293 | 0
1127 | 223.0396 | 0.0008629433 | -30 | 533.5 | -593.5 | 0 | 0 | 0.0100936 | 0.02999312 | 0.06019273 | 0.08394984 | 0.09488594 | 0.09777278 | 0.1000209 | 0.1046273 | 0.1096888 | 0.1124071 | 0.117281 | 0.1180962 | 0.1180962 | 0.1180962 | 0.1180962 | 0.1180962 | 0.1180962 | 0.1180962 | 0.1180962 | 0.1180962 | 0.1180962 | 0.1180962 | 0.1180962 | 0.1180962 | 0.1180962 | 0.1180962 | 0.1180962 | 0.1180962 | 0.1180962 | 0.1180962 | 0.1180962 | 0.1180962 | 0.1180962 | 0.1180962 | 0.1180962 | 0.1180962 | 0.1180962 | 0.1180962 | 0.1180962 | 0.1180962 | 0.1180962 | 0.1180962 | 0.1180962 | 0.1180962 | 0.1180962 | 0.1180962 | 0.1180962 | 0.1180962 | 0.1180962 | 0.1180962 | 0.1154558 | 0.1136303 | 0.1094435 | 0.1046273 | 0.09853799 | 0.09385165 | 0.08717652 | 0.07867102 | 0.06342165 | 0.03299968 | 0.007153986 | 0 | 0 | 0.004299237 | 0
1127 | 256.808 | 0.0009935935 | -20 | 543.5 | -583.5 | 0 | 0 | 0.0100936 | 0.02999312 | 0.06019273 | 0.08394984 | 0.09488594 | 0.09777278 | 0.1000209 | 0.1046273 | 0.1096888 | 0.1134006 | 0.1182746 | 0.1190898 | 0.1190898 | 0.1190898 | 0.1190898 | 0.1190898 | 0.1190898 | 0.1190898 | 0.1190898 | 0.1190898 | 0.1190898 | 0.1190898 | 0.1190898 | 0.1190898 | 0.1190898 | 0.1190898 | 0.1190898 | 0.1190898 | 0.1190898 | 0.1190898 | 0.1190898 | 0.1190898 | 0.1190898 | 0.1190898 | 0.1190898 | 0.1190898 | 0.1190898 | 0.1190898 | 0.1190898 | 0.1190898 | 0.1190898 | 0.1190898 | 0.1190898 | 0.1190898 | 0.1190898 | 0.1190898 | 0.1190898 | 0.1190898 | 0.1190898 | 0.1190898 | 0.1164494 | 0.1136303 | 0.1094435 | 0.1046273 | 0.09853799 | 0.09385165 | 0.08717652 | 0.07867102 | 0.06342165 | 0.03299968 | 0.007153986 | 0 | 0 | 0.00247517 | 0
1127 | 237.4301 | 0.0009186203 | -10 | 553.5 | -573.5 | 0 | 0 | 0.0100936 | 0.02999312 | 0.06019273 | 0.08394984 | 0.09488594 | 0.09777278 | 0.1000209 | 0.1046273 | 0.1096888 | 0.1143193 | 0.1191932 | 0.1200084 | 0.1200084 | 0.1200084 | 0.1200084 | 0.1200084 | 0.1200084 | 0.1200084 | 0.1200084 | 0.1200084 | 0.1200084 | 0.1200084 | 0.1200084 | 0.1200084 | 0.1200084 | 0.1200084 | 0.1200084 | 0.1200084 | 0.1200084 | 0.1200084 | 0.1200084 | 0.1200084 | 0.1200084 | 0.1200084 | 0.1200084 | 0.1200084 | 0.1200084 | 0.1200084 | 0.1200084 | 0.1200084 | 0.1200084 | 0.1200084 | 0.1200084 | 0.1200084 | 0.1200084 | 0.1200084 | 0.1200084 | 0.1200084 | 0.1200084 | 0.1200084 | 0.117368 | 0.1136303 | 0.1094435 | 0.1046273 | 0.09853799 | 0.09385165 | 0.08717652 | 0.07867102 | 0.06342165 | 0.03299968 | 0.007153986 | 0 | 0 | 0.0007878083 | 0.0005751179
1127 | 231.8982 | 0.0008972171 | 0 | 563.5 | -563.5 | 0 | 0 | 0.0100936 | 0.02999312 | 0.06019273 | 0.08394984 | 0.09488594 | 0.09777278 | 0.1000209 | 0.1046273 | 0.1096888 | 0.1152165 | 0.1200904 | 0.1209057 | 0.1209057 | 0.1209057 | 0.1209057 | 0.1209057 | 0.1209057 | 0.1209057 | 0.1209057 | 0.1209057 | 0.1209057 | 0.1209057 | 0.1209057 | 0.1209057 | 0.1209057 | 0.1209057 | 0.1209057 | 0.1209057 | 0.1209057 | 0.1209057 | 0.1209057 | 0.1209057 | 0.1209057 | 0.1209057 | 0.1209057 | 0.1209057 | 0.1209057 | 0.1209057 | 0.1209057 | 0.1209057 | 0.1209057 | 0.1209057 | 0.1209057 | 0.1209057 | 0.1209057 | 0.1209057 | 0.1209057 | 0.1209057 | 0.1209057 | 0.1209057 | 0.1182653 | 0.1145275 | 0.1094435 | 0.1046273 | 0.09853799 | 0.09385165 | 0.08717652 | 0.07867102 | 0.06342165 | 0.03299968 | 0.007153986 | 0 | 0 | 0.0004826928 | 0.001563293
1127 | 229.0535 | 0.0008862112 | 10 | 573.5 | -553.5 | 0 | 0 | 0.0100936 | 0.02999312 | 0.06019273 | 0.08394984 | 0.09488594 | 0.09777278 | 0.1000209 | 0.1046273 | 0.1096888 | 0.1152165 | 0.1209766 | 0.1217919 | 0.1217919 | 0.1217919 | 0.1217919 | 0.1217919 | 0.1217919 | 0.1217919 | 0.1217919 | 0.1217919 | 0.1217919 | 0.1217919 | 0.1217919 | 0.1217919 | 0.1217919 | 0.1217919 | 0.1217919 | 0.1217919 | 0.1217919 | 0.1217919 | 0.1217919 | 0.1217919 | 0.1217919 | 0.1217919 | 0.1217919 | 0.1217919 | 0.1217919 | 0.1217919 | 0.1217919 | 0.1217919 | 0.1217919 | 0.1217919 | 0.1217919 | 0.1217919 | 0.1217919 | 0.1217919 | 0.1217919 | 0.1217919 | 0.1217919 | 0.1217919 | 0.1191515 | 0.1154137 | 0.1094435 | 0.1046273 | 0.09853799 | 0.09385165 | 0.08717652 | 0.07867102 | 0.06342165 | 0.03299968 | 0.007153986 | 0 | 0 | 0.0001775772 | 0.002551468
1127 | 229.8122 | 0.0008891464 | 20 | 583.5 | -543.5 | 0 | 0 | 0.0100936 | 0.02999312 | 0.06019273 | 0.08394984 | 0.09488594 | 0.09777278 | 0.1000209 | 0.1046273 | 0.1096888 | 0.1152165 | 0.1218658 | 0.122681 | 0.122681 | 0.122681 | 0.122681 | 0.122681 | 0.122681 | 0.122681 | 0.122681 | 0.122681 | 0.122681 | 0.122681 | 0.122681 | 0.122681 | 0.122681 | 0.122681 | 0.122681 | 0.122681 | 0.122681 | 0.122681 | 0.122681 | 0.122681 | 0.122681 | 0.122681 | 0.122681 | 0.122681 | 0.122681 | 0.122681 | 0.122681 | 0.122681 | 0.122681 | 0.122681 | 0.122681 | 0.122681 | 0.122681 | 0.122681 | 0.122681 | 0.122681 | 0.122681 | 0.122681 | 0.1200406 | 0.1163029 | 0.1094435 | 0.1046273 | 0.09853799 | 0.09385165 | 0.08717652 | 0.07867102 | 0.06342165 | 0.03299968 | 0.007153986 | 0 | 0 | 0 | 0.003913368
1127 | 233.4906 | 0.0009033784 | 30 | 593.5 | -533.5 | 0 | 0 | 0.0100936 | 0.02999312 | 0.06019273 | 0.08394984 | 0.09488594 | 0.09777278 | 0.1000209 | 0.1046273 | 0.1096888 | 0.1152165 | 0.1218658 | 0.1235844 | 0.1235844 | 0.1235844 | 0.1235844 | 0.1235844 | 0.1235844 | 0.1235844 | 0.1235844 | 0.1235844 | 0.1235844 | 0.1235844 | 0.1235844 | 0.1235844 | 0.1235844 | 0.1235844 | 0.1235844 | 0.1235844 | 0.1235844 | 0.1235844 | 0.1235844 | 0.1235844 | 0.1235844 | 0.1235844 | 0.1235844 | 0.1235844 | 0.1235844 | 0.1235844 | 0.1235844 | 0.1235844 | 0.1235844 | 0.1235844 | 0.1235844 | 0.1235844 | 0.1235844 | 0.1235844 | 0.1235844 | 0.1235844 | 0.1235844 | 0.1235844 | 0.120944 | 0.1172062 | 0.1103469 | 0.1046273 | 0.09853799 | 0.09385165 | 0.08717652 | 0.07867102 | 0.06342165 | 0.03299968 | 0.007153986 | 0 | 0 | 0 | 0.005312229
1127 | 196.1016 | 0.0007587197 | 40 | 603.5 | -523.5 | 0 | 0 | 0.0100936 | 0.02999312 | 0.06019273 | 0.08394984 | 0.09488594 | 0.09777278 | 0.1000209 | 0.1046273 | 0.1096888 | 0.1152165 | 0.1218658 | 0.1243431 | 0.1243431 | 0.1243431 | 0.1243431 | 0.1243431 | 0.1243431 | 0.1243431 | 0.1243431 | 0.1243431 | 0.1243431 | 0.1243431 | 0.1243431 | 0.1243431 | 0.1243431 | 0.1243431 | 0.1243431 | 0.1243431 | 0.1243431 | 0.1243431 | 0.1243431 | 0.1243431 | 0.1243431 | 0.1243431 | 0.1243431 | 0.1243431 | 0.1243431 | 0.1243431 | 0.1243431 | 0.1243431 | 0.1243431 | 0.1243431 | 0.1243431 | 0.1243431 | 0.1243431 | 0.1243431 | 0.1243431 | 0.1243431 | 0.1243431 | 0.1243431 | 0.1217027 | 0.117965 | 0.1111056 | 0.1046273 | 0.09853799 | 0.09385165 | 0.08717652 | 0.07867102 | 0.06342165 | 0.03299968 | 0.007153986 | 0 | 0 | 0 | 0.006989133
1127 | 242.8017 | 0.000939403 | 30 | 593.5 | -533.5 | 0 | 0 | 0.0100936 | 0.02999312 | 0.06019273 | 0.08394984 | 0.09488594 | 0.09777278 | 0.1000209 | 0.1046273 | 0.1096888 | 0.1152165 | 0.1218658 | 0.1252825 | 0.1252825 | 0.1252825 | 0.1252825 | 0.1252825 | 0.1252825 | 0.1252825 | 0.1252825 | 0.1252825 | 0.1252825 | 0.1252825 | 0.1252825 | 0.1252825 | 0.1252825 | 0.1252825 | 0.1252825 | 0.1252825 | 0.1252825 | 0.1252825 | 0.1252825 | 0.1252825 | 0.1252825 | 0.1252825 | 0.1252825 | 0.1252825 | 0.1252825 | 0.1252825 | 0.1252825 | 0.1252825 | 0.1252825 | 0.1252825 | 0.1252825 | 0.1252825 | 0.1252825 | 0.1252825 | 0.1252825 | 0.1252825 | 0.1252825 | 0.1252825 | 0.1226421 | 0.1189044 | 0.112045 | 0.1046273 | 0.09853799 | 0.09385165 | 0.08717652 | 0.07867102 | 0.06342165 | 0.03299968 | 0.007153986 | 0 | 0 | 0 | 0.005312229
1127 | 241.6734 | 0.0009350376 | 20 | 583.5 | -543.5 | 0 | 0 | 0.0100936 | 0.02999312 | 0.06019273 | 0.08394984 | 0.09488594 | 0.09777278 | 0.1000209 | 0.1046273 | 0.1096888 | 0.1152165 | 0.1228008 | 0.1262176 | 0.1262176 | 0.1262176 | 0.1262176 | 0.1262176 | 0.1262176 | 0.1262176 | 0.1262176 | 0.1262176 | 0.1262176 | 0.1262176 | 0.1262176 | 0.1262176 | 0.1262176 | 0.1262176 | 0.1262176 | 0.1262176 | 0.1262176 | 0.1262176 | 0.1262176 | 0.1262176 | 0.1262176 | 0.1262176 | 0.1262176 | 0.1262176 | 0.1262176 | 0.1262176 | 0.1262176 | 0.1262176 | 0.1262176 | 0.1262176 | 0.1262176 | 0.1262176 | 0.1262176 | 0.1262176 | 0.1262176 | 0.1262176 | 0.1262176 | 0.1262176 | 0.1235772 | 0.1198394 | 0.112045 | 0.1046273 | 0.09853799 | 0.09385165 | 0.08717652 | 0.07867102 | 0.06342165 | 0.03299968 | 0.007153986 | 0 | 0 | 0 | 0.003913368
1127 | 229.276 | 0.0008870717 | 10 | 573.5 | -553.5 | 0 | 0 | 0.0100936 | 0.02999312 | 0.06019273 | 0.08394984 | 0.09488594 | 0.09777278 | 0.1000209 | 0.1046273 | 0.1096888 | 0.1152165 | 0.1236879 | 0.1271046 | 0.1271046 | 0.1271046 | 0.1271046 | 0.1271046 | 0.1271046 | 0.1271046 | 0.1271046 | 0.1271046 | 0.1271046 | 0.1271046 | 0.1271046 | 0.1271046 | 0.1271046 | 0.1271046 | 0.1271046 | 0.1271046 | 0.1271046 | 0.1271046 | 0.1271046 | 0.1271046 | 0.1271046 | 0.1271046 | 0.1271046 | 0.1271046 | 0.1271046 | 0.1271046 | 0.1271046 | 0.1271046 | 0.1271046 | 0.1271046 | 0.1271046 | 0.1271046 | 0.1271046 | 0.1271046 | 0.1271046 | 0.1271046 | 0.1271046 | 0.1271046 | 0.1244642 | 0.1207265 | 0.112045 | 0.1046273 | 0.09853799 | 0.09385165 | 0.08717652 | 0.07867102 | 0.06342165 | 0.03299968 | 0.007153986 | 0 | 0 | 0.0007442216 | 0.002551468
1127 | 234.7488 | 0.0009082463 | 0 | 563.5 | -563.5 | 0 | 0 | 0.0100936 | 0.02999312 | 0.06019273 | 0.08394984 | 0.09488594 | 0.09777278 | 0.1000209 | 0.1046273 | 0.1096888 | 0.1161247 | 0.1245961 | 0.1280129 | 0.1280129 | 0.1280129 | 0.1280129 | 0.1280129 | 0.1280129 | 0.1280129 | 0.1280129 | 0.1280129 | 0.1280129 | 0.1280129 | 0.1280129 | 0.1280129 | 0.1280129 | 0.1280129 | 0.1280129 | 0.1280129 | 0.1280129 | 0.1280129 | 0.1280129 | 0.1280129 | 0.1280129 | 0.1280129 | 0.1280129 | 0.1280129 | 0.1280129 | 0.1280129 | 0.1280129 | 0.1280129 | 0.1280129 | 0.1280129 | 0.1280129 | 0.1280129 | 0.1280129 | 0.1280129 | 0.1280129 | 0.1280129 | 0.1280129 | 0.1280129 | 0.1253725 | 0.1216347 | 0.112045 | 0.1046273 | 0.09853799 | 0.09385165 | 0.08717652 | 0.07867102 | 0.06342165 | 0.03299968 | 0.007153986 | 0 | 0 | 0.002022953 | 0.001563293
1127 | 235.5918 | 0.0009115078 | -10 | 553.5 | -573.5 | 0 | 0 | 0.0100936 | 0.02999312 | 0.06019273 | 0.08394984 | 0.09488594 | 0.09777278 | 0.1000209 | 0.1046273 | 0.1096888 | 0.1170362 | 0.1255076 | 0.1289244 | 0.1289244 | 0.1289244 | 0.1289244 | 0.1289244 | 0.1289244 | 0.1289244 | 0.1289244 | 0.1289244 | 0.1289244 | 0.1289244 | 0.1289244 | 0.1289244 | 0.1289244 | 0.1289244 | 0.1289244 | 0.1289244 | 0.1289244 | 0.1289244 | 0.1289244 | 0.1289244 | 0.1289244 | 0.1289244 | 0.1289244 | 0.1289244 | 0.1289244 | 0.1289244 | 0.1289244 | 0.1289244 | 0.1289244 | 0.1289244 | 0.1289244 | 0.1289244 | 0.1289244 | 0.1289244 | 0.1289244 | 0.1289244 | 0.1289244 | 0.1289244 | 0.126284 | 0.1216347 | 0.112045 | 0.1046273 | 0.09853799 | 0.09385165 | 0.08717652 | 0.07867102 | 0.06342165 | 0.03299968 | 0.007153986 | 0 | 0 | 0.003301684 | 0.0005751179
1127 | 229.8167 | 0.0008891638 | -20 | 543.5 | -583.5 | 0 | 0 | 0.0100936 | 0.02999312 | 0.06019273 | 0.08394984 | 0.09488594 | 0.09777278 | 0.1000209 | 0.1046273 | 0.1096888 | 0.1179254 | 0.1263968 | 0.1298135 | 0.1298135 | 0.1298135 | 0.1298135 | 0.1298135 | 0.1298135 | 0.1298135 | 0.1298135 | 0.1298135 | 0.1298135 | 0.1298135 | 0.1298135 | 0.1298135 | 0.1298135 | 0.1298135 | 0.1298135 | 0.1298135 | 0.1298135 | 0.1298135 | 0.1298135 | 0.1298135 | 0.1298135 | 0.1298135 | 0.1298135 | 0.1298135 | 0.1298135 | 0.1298135 | 0.1298135 | 0.1298135 | 0.1298135 | 0.1298135 | 0.1298135 | 0.1298135 | 0.1298135 | 0.1298135 | 0.1298135 | 0.1298135 | 0.1298135 | 0.1298135 | 0.1271731 | 0.1216347 | 0.112045 | 0.1046273 | 0.09853799 | 0.09385165 | 0.08717652 | 0.07867102 | 0.06342165 | 0.03299968 | 0.007153986 | 0 | 0 | 0.006301856 | 0
1127 | 229.5738 | 0.0008882239 | -30 | 533.5 | -593.5 | 0 | 0 | 0.0100936 | 0.02999312 | 0.06019273 | 0.08394984 | 0.09488594 | 0.09777278 | 0.1000209 | 0.1046273 | 0.1105771 | 0.1188136 | 0.127285 | 0.1307018 | 0.1307018 | 0.1307018 | 0.1307018 | 0.1307018 | 0.1307018 | 0.1307018 | 0.1307018 | 0.1307018 | 0.1307018 | 0.1307018 | 0.1307018 | 0.1307018 | 0.1307018 | 0.1307018 | 0.1307018 | 0.1307018 | 0.1307018 | 0.1307018 | 0.1307018 | 0.1307018 | 0.1307018 | 0.1307018 | 0.1307018 | 0.1307018 | 0.1307018 | 0.1307018 | 0.1307018 | 0.1307018 | 0.1307018 | 0.1307018 | 0.1307018 | 0.1307018 | 0.1307018 | 0.1307018 | 0.1307018 | 0.1307018 | 0.1307018 | 0.1307018 | 0.1271731 | 0.1216347 | 0.112045 | 0.1046273 | 0.09853799 | 0.09385165 | 0.08717652 | 0.07867102 | 0.06342165 | 0.03299968 | 0.007153986 | 0 | 0 | 0.009472281 | 0
1127 | 237.1181 | 0.0009174131 | -40 | 523.5 | -603.5 | 0 | 0 | 0.0100936 | 0.02999312 | 0.06019273 | 0.08394984 | 0.09488594 | 0.09777278 | 0.1000209 | 0.1046273 | 0.1114945 | 0.119731 | 0.1282024 | 0.1316192 | 0.1316192 | 0.1316192 | 0.1316192 | 0.1316192 | 0.1316192 | 0.1316192 | 0.1316192 | 0.1316192 | 0.1316192 | 0.1316192 | 0.1316192 | 0.1316192 | 0.1316192 | 0.1316192 | 0.1316192 | 0.1316192 | 0.1316192 | 0.1316192 | 0.1316192 | 0.1316192 | 0.1316192 | 0.1316192 | 0.1316192 | 0.1316192 | 0.1316192 | 0.1316192 | 0.1316192 | 0.1316192 | 0.1316192 | 0.1316192 | 0.1316192 | 0.1316192 | 0.1316192 | 0.1316192 | 0.1316192 | 0.1316192 | 0.1316192 | 0.1316192 | 0.1271731 | 0.1216347 | 0.112045 | 0.1046273 | 0.09853799 | 0.09385165 | 0.08717652 | 0.07867102 | 0.06342165 | 0.03299968 | 0.007153986 | 0 | 0 | 0.01262179 | 0
1127 | 244.3661 | 0.0009454558 | -30 | 533.5 | -593.5 | 0 | 0 | 0.0100936 | 0.02999312 | 0.06019273 | 0.08394984 | 0.09488594 | 0.09777278 | 0.1000209 | 0.1046273 | 0.1124399 | 0.1206765 | 0.1291479 | 0.1325646 | 0.1325646 | 0.1325646 | 0.1325646 | 0.1325646 | 0.1325646 | 0.1325646 | 0.1325646 | 0.1325646 | 0.1325646 | 0.1325646 | 0.1325646 | 0.1325646 | 0.1325646 | 0.1325646 | 0.1325646 | 0.1325646 | 0.1325646 | 0.1325646 | 0.1325646 | 0.1325646 | 0.1325646 | 0.1325646 | 0.1325646 | 0.1325646 | 0.1325646 | 0.1325646 | 0.1325646 | 0.1325646 | 0.1325646 | 0.1325646 | 0.1325646 | 0.1325646 | 0.1325646 | 0.1325646 | 0.1325646 | 0.1325646 | 0.1325646 | 0.1325646 | 0.1271731 | 0.1216347 | 0.112045 | 0.1046273 | 0.09853799 | 0.09385165 | 0.08717652 | 0.07867102 | 0.06342165 | 0.03299968 | 0.007153986 | 0 | 0 | 0.009472281 | 0
1127 | 237.209 | 0.0009177648 | -20 | 543.5 | -583.5 | 0 | 0 | 0.0100936 | 0.02999312 | 0.06019273 | 0.08394984 | 0.09488594 | 0.09777278 | 0.1000209 | 0.1046273 | 0.1124399 | 0.1215943 | 0.1300656 | 0.1334824 | 0.1334824 | 0.1334824 | 0.1334824 | 0.1334824 | 0.1334824 | 0.1334824 | 0.1334824 | 0.1334824 | 0.1334824 | 0.1334824 | 0.1334824 | 0.1334824 | 0.1334824 | 0.1334824 | 0.1334824 | 0.1334824 | 0.1334824 | 0.1334824 | 0.1334824 | 0.1334824 | 0.1334824 | 0.1334824 | 0.1334824 | 0.1334824 | 0.1334824 | 0.1334824 | 0.1334824 | 0.1334824 | 0.1334824 | 0.1334824 | 0.1334824 | 0.1334824 | 0.1334824 | 0.1334824 | 0.1334824 | 0.1334824 | 0.1334824 | 0.1334824 | 0.1280909 | 0.1216347 | 0.112045 | 0.1046273 | 0.09853799 | 0.09385165 | 0.08717652 | 0.07867102 | 0.06342165 | 0.03299968 | 0.007153986 | 0 | 0 | 0.006301856 | 0
1127 | 232.7383 | 0.0009004678 | -10 | 553.5 | -573.5 | 0 | 0 | 0.0100936 | 0.02999312 | 0.06019273 | 0.08394984 | 0.09488594 | 0.09777278 | 0.1000209 | 0.1046273 | 0.1124399 | 0.1224947 | 0.1309661 | 0.1343829 | 0.1343829 | 0.1343829 | 0.1343829 | 0.1343829 | 0.1343829 | 0.1343829 | 0.1343829 | 0.1343829 | 0.1343829 | 0.1343829 | 0.1343829 | 0.1343829 | 0.1343829 | 0.1343829 | 0.1343829 | 0.1343829 | 0.1343829 | 0.1343829 | 0.1343829 | 0.1343829 | 0.1343829 | 0.1343829 | 0.1343829 | 0.1343829 | 0.1343829 | 0.1343829 | 0.1343829 | 0.1343829 | 0.1343829 | 0.1343829 | 0.1343829 | 0.1343829 | 0.1343829 | 0.1343829 | 0.1343829 | 0.1343829 | 0.1343829 | 0.1343829 | 0.1289914 | 0.1216347 | 0.112045 | 0.1046273 | 0.09853799 | 0.09385165 | 0.08717652 | 0.07867102 | 0.06342165 | 0.03299968 | 0.007153986 | 0 | 0 | 0.003301684 | 0.001174345
1127 | 233.5353 | 0.0009035512 | 0 | 563.5 | -563.5 | 0 | 0 | 0.0100936 | 0.02999312 | 0.06019273 | 0.08394984 | 0.09488594 | 0.09777278 | 0.1000209 | 0.1046273 | 0.1124399 | 0.1233983 | 0.1318697 | 0.1352864 | 0.1352864 | 0.1352864 | 0.1352864 | 0.1352864 | 0.1352864 | 0.1352864 | 0.1352864 | 0.1352864 | 0.1352864 | 0.1352864 | 0.1352864 | 0.1352864 | 0.1352864 | 0.1352864 | 0.1352864 | 0.1352864 | 0.1352864 | 0.1352864 | 0.1352864 | 0.1352864 | 0.1352864 | 0.1352864 | 0.1352864 | 0.1352864 | 0.1352864 | 0.1352864 | 0.1352864 | 0.1352864 | 0.1352864 | 0.1352864 | 0.1352864 | 0.1352864 | 0.1352864 | 0.1352864 | 0.1352864 | 0.1352864 | 0.1352864 | 0.1352864 | 0.1298949 | 0.1225383 | 0.112045 | 0.1046273 | 0.09853799 | 0.09385165 | 0.08717652 | 0.07867102 | 0.06342165 | 0.03299968 | 0.007153986 | 0 | 0 | 0.002022953 | 0.003192121
1127 | 231.485 | 0.0008956187 | 10 | 573.5 | -553.5 | 0 | 0 | 0.0100936 | 0.02999312 | 0.06019273 | 0.08394984 | 0.09488594 | 0.09777278 | 0.1000209 | 0.1046273 | 0.1124399 | 0.1233983 | 0.1327653 | 0.136182 | 0.136182 | 0.136182 | 0.136182 | 0.136182 | 0.136182 | 0.136182 | 0.136182 | 0.136182 | 0.136182 | 0.136182 | 0.136182 | 0.136182 | 0.136182 | 0.136182 | 0.136182 | 0.136182 | 0.136182 | 0.136182 | 0.136182 | 0.136182 | 0.136182 | 0.136182 | 0.136182 | 0.136182 | 0.136182 | 0.136182 | 0.136182 | 0.136182 | 0.136182 | 0.136182 | 0.136182 | 0.136182 | 0.136182 | 0.136182 | 0.136182 | 0.136182 | 0.136182 | 0.136182 | 0.1307905 | 0.1234339 | 0.112045 | 0.1046273 | 0.09853799 | 0.09385165 | 0.08717652 | 0.07867102 | 0.06342165 | 0.03299968 | 0.007153986 | 0 | 0 | 0.0007442216 | 0.005209897
1127 | 233.9401 | 0.0009051175 | 20 | 583.5 | -543.5 | 0 | 0 | 0.0100936 | 0.02999312 | 0.06019273 | 0.08394984 | 0.09488594 | 0.09777278 | 0.1000209 | 0.1046273 | 0.1124399 | 0.1233983 | 0.1336704 | 0.1370872 | 0.1370872 | 0.1370872 | 0.1370872 | 0.1370872 | 0.1370872 | 0.1370872 | 0.1370872 | 0.1370872 | 0.1370872 | 0.1370872 | 0.1370872 | 0.1370872 | 0.1370872 | 0.1370872 | 0.1370872 | 0.1370872 | 0.1370872 | 0.1370872 | 0.1370872 | 0.1370872 | 0.1370872 | 0.1370872 | 0.1370872 | 0.1370872 | 0.1370872 | 0.1370872 | 0.1370872 | 0.1370872 | 0.1370872 | 0.1370872 | 0.1370872 | 0.1370872 | 0.1370872 | 0.1370872 | 0.1370872 | 0.1370872 | 0.1370872 | 0.1370872 | 0.1316957 | 0.124339 | 0.112045 | 0.1046273 | 0.09853799 | 0.09385165 | 0.08717652 | 0.07867102 | 0.06342165 | 0.03299968 | 0.007153986 | 0 | 0 | 0 | 0.007896947
1127 | 232.9102 | 0.0009011325 | 30 | 593.5 | -533.5 | 0 | 0 | 0.0100936 | 0.02999312 | 0.06019273 | 0.08394984 | 0.09488594 | 0.09777278 | 0.1000209 | 0.1046273 | 0.1124399 | 0.1233983 | 0.1336704 | 0.1379883 | 0.1379883 | 0.1379883 | 0.1379883 | 0.1379883 | 0.1379883 | 0.1379883 | 0.1379883 | 0.1379883 | 0.1379883 | 0.1379883 | 0.1379883 | 0.1379883 | 0.1379883 | 0.1379883 | 0.1379883 | 0.1379883 | 0.1379883 | 0.1379883 | 0.1379883 | 0.1379883 | 0.1379883 | 0.1379883 | 0.1379883 | 0.1379883 | 0.1379883 | 0.1379883 | 0.1379883 | 0.1379883 | 0.1379883 | 0.1379883 | 0.1379883 | 0.1379883 | 0.1379883 | 0.1379883 | 0.1379883 | 0.1379883 | 0.1379883 | 0.1379883 | 0.1325968 | 0.1252401 | 0.1129462 | 0.1046273 | 0.09853799 | 0.09385165 | 0.08717652 | 0.07867102 | 0.06342165 | 0.03299968 | 0.007153986 | 0 | 0 | 0 | 0.01065019
1127 | 236.7934 | 0.0009161568 | 40 | 603.5 | -523.5 | 0 | 0 | 0.0100936 | 0.02999312 | 0.06019273 | 0.08394984 | 0.09488594 | 0.09777278 | 0.1000209 | 0.1046273 | 0.1124399 | 0.1233983 | 0.1336704 | 0.1389045 | 0.1389045 | 0.1389045 | 0.1389045 | 0.1389045 | 0.1389045 | 0.1389045 | 0.1389045 | 0.1389045 | 0.1389045 | 0.1389045 | 0.1389045 | 0.1389045 | 0.1389045 | 0.1389045 | 0.1389045 | 0.1389045 | 0.1389045 | 0.1389045 | 0.1389045 | 0.1389045 | 0.1389045 | 0.1389045 | 0.1389045 | 0.1389045 | 0.1389045 | 0.1389045 | 0.1389045 | 0.1389045 | 0.1389045 | 0.1389045 | 0.1389045 | 0.1389045 | 0.1389045 | 0.1389045 | 0.1389045 | 0.1389045 | 0.1389045 | 0.1389045 | 0.133513 | 0.1261563 | 0.1138623 | 0.1046273 | 0.09853799 | 0.09385165 | 0.08717652 | 0.07867102 | 0.06342165 | 0.03299968 | 0.007153986 | 0 | 0 | 0 | 0.0138432
1127 | 238.057 | 0.0009210458 | 30 | 593.5 | -533.5 | 0 | 0 | 0.0100936 | 0.02999312 | 0.06019273 | 0.08394984 | 0.09488594 | 0.09777278 | 0.1000209 | 0.1046273 | 0.1124399 | 0.1233983 | 0.1336704 | 0.1398255 | 0.1398255 | 0.1398255 | 0.1398255 | 0.1398255 | 0.1398255 | 0.1398255 | 0.1398255 | 0.1398255 | 0.1398255 | 0.1398255 | 0.1398255 | 0.1398255 | 0.1398255 | 0.1398255 | 0.1398255 | 0.1398255 | 0.1398255 | 0.1398255 | 0.1398255 | 0.1398255 | 0.1398255 | 0.1398255 | 0.1398255 | 0.1398255 | 0.1398255 | 0.1398255 | 0.1398255 | 0.1398255 | 0.1398255 | 0.1398255 | 0.1398255 | 0.1398255 | 0.1398255 | 0.1398255 | 0.1398255 | 0.1398255 | 0.1398255 | 0.1398255 | 0.134434 | 0.1270773 | 0.1147834 | 0.1046273 | 0.09853799 | 0.09385165 | 0.08717652 | 0.07867102 | 0.06342165 | 0.03299968 | 0.007153986 | 0 | 0 | 0 | 0.01065019
1127 | 231.3847 | 0.0008952307 | 20 | 583.5 | -543.5 | 0 | 0 | 0.0100936 | 0.02999312 | 0.06019273 | 0.08394984 | 0.09488594 | 0.09777278 | 0.1000209 | 0.1046273 | 0.1124399 | 0.1233983 | 0.1345656 | 0.1407207 | 0.1407207 | 0.1407207 | 0.1407207 | 0.1407207 | 0.1407207 | 0.1407207 | 0.1407207 | 0.1407207 | 0.1407207 | 0.1407207 | 0.1407207 | 0.1407207 | 0.1407207 | 0.1407207 | 0.1407207 | 0.1407207 | 0.1407207 | 0.1407207 | 0.1407207 | 0.1407207 | 0.1407207 | 0.1407207 | 0.1407207 | 0.1407207 | 0.1407207 | 0.1407207 | 0.1407207 | 0.1407207 | 0.1407207 | 0.1407207 | 0.1407207 | 0.1407207 | 0.1407207 | 0.1407207 | 0.1407207 | 0.1407207 | 0.1407207 | 0.1407207 | 0.1353292 | 0.1279726 | 0.1147834 | 0.1046273 | 0.09853799 | 0.09385165 | 0.08717652 | 0.07867102 | 0.06342165 | 0.03299968 | 0.007153986 | 0 | 0 | 0 | 0.007896947
1127 | 226.9665 | 0.0008781363 | 10 | 573.5 | -553.5 | 0 | 0 | 0.0100936 | 0.02999312 | 0.06019273 | 0.08394984 | 0.09488594 | 0.09777278 | 0.1000209 | 0.1046273 | 0.1124399 | 0.1233983 | 0.1354438 | 0.1415989 | 0.1415989 | 0.1415989 | 0.1415989 | 0.1415989 | 0.1415989 | 0.1415989 | 0.1415989 | 0.1415989 | 0.1415989 | 0.1415989 | 0.1415989 | 0.1415989 | 0.1415989 | 0.1415989 | 0.1415989 | 0.1415989 | 0.1415989 | 0.1415989 | 0.1415989 | 0.1415989 | 0.1415989 | 0.1415989 | 0.1415989 | 0.1415989 | 0.1415989 | 0.1415989 | 0.1415989 | 0.1415989 | 0.1415989 | 0.1415989 | 0.1415989 | 0.1415989 | 0.1415989 | 0.1415989 | 0.1415989 | 0.1415989 | 0.1415989 | 0.1415989 | 0.1362074 | 0.1288507 | 0.1147834 | 0.1046273 | 0.09853799 | 0.09385165 | 0.08717652 | 0.07867102 | 0.06342165 | 0.03299968 | 0.007153986 | 0 | 0 | 0.00134067 | 0.005209897
1127 | 237.6552 | 0.0009194913 | 0 | 563.5 | -563.5 | 0 | 0 | 0.0100936 | 0.02999312 | 0.06019273 | 0.08394984 | 0.09488594 | 0.09777278 | 0.1000209 | 0.1046273 | 0.1124399 | 0.1243178 | 0.1363633 | 0.1425184 | 0.1425184 | 0.1425184 | 0.1425184 | 0.1425184 | 0.1425184 | 0.1425184 | 0.1425184 | 0.1425184 | 0.1425184 | 0.1425184 | 0.1425184 | 0.1425184 | 0.1425184 | 0.1425184 | 0.1425184 | 0.1425184 | 0.1425184 | 0.1425184 | 0.1425184 | 0.1425184 | 0.1425184 | 0.1425184 | 0.1425184 | 0.1425184 | 0.1425184 | 0.1425184 | 0.1425184 | 0.1425184 | 0.1425184 | 0.1425184 | 0.1425184 | 0.1425184 | 0.1425184 | 0.1425184 | 0.1425184 | 0.1425184 | 0.1425184 | 0.1425184 | 0.1371269 | 0.1297702 | 0.1147834 | 0.1046273 | 0.09853799 | 0.09385165 | 0.08717652 | 0.07867102 | 0.06342165 | 0.03299968 | 0.007153986 | 0 | 0 | 0.003644227 | 0.003192121
1127 | 236.5003 | 0.0009150227 | -10 | 553.5 | -573.5 | 0 | 0 | 0.0100936 | 0.02999312 | 0.06019273 | 0.08394984 | 0.09488594 | 0.09777278 | 0.1000209 | 0.1046273 | 0.1124399 | 0.1252328 | 0.1372783 | 0.1434334 | 0.1434334 | 0.1434334 | 0.1434334 | 0.1434334 | 0.1434334 | 0.1434334 | 0.1434334 | 0.1434334 | 0.1434334 | 0.1434334 | 0.1434334 | 0.1434334 | 0.1434334 | 0.1434334 | 0.1434334 | 0.1434334 | 0.1434334 | 0.1434334 | 0.1434334 | 0.1434334 | 0.1434334 | 0.1434334 | 0.1434334 | 0.1434334 | 0.1434334 | 0.1434334 | 0.1434334 | 0.1434334 | 0.1434334 | 0.1434334 | 0.1434334 | 0.1434334 | 0.1434334 | 0.1434334 | 0.1434334 | 0.1434334 | 0.1434334 | 0.1434334 | 0.1380419 | 0.1297702 | 0.1147834 | 0.1046273 | 0.09853799 | 0.09385165 | 0.08717652 | 0.07867102 | 0.06342165 | 0.03299968 | 0.007153986 | 0 | 0 | 0.005947785 | 0.001174345
1127 | 237.1494 | 0.0009175344 | -20 | 543.5 | -583.5 | 0 | 0 | 0.0100936 | 0.02999312 | 0.06019273 | 0.08394984 | 0.09488594 | 0.09777278 | 0.1000209 | 0.1046273 | 0.1124399 | 0.1261503 | 0.1381958 | 0.1443509 | 0.1443509 | 0.1443509 | 0.1443509 | 0.1443509 | 0.1443509 | 0.1443509 | 0.1443509 | 0.1443509 | 0.1443509 | 0.1443509 | 0.1443509 | 0.1443509 | 0.1443509 | 0.1443509 | 0.1443509 | 0.1443509 | 0.1443509 | 0.1443509 | 0.1443509 | 0.1443509 | 0.1443509 | 0.1443509 | 0.1443509 | 0.1443509 | 0.1443509 | 0.1443509 | 0.1443509 | 0.1443509 | 0.1443509 | 0.1443509 | 0.1443509 | 0.1443509 | 0.1443509 | 0.1443509 | 0.1443509 | 0.1443509 | 0.1443509 | 0.1443509 | 0.1389594 | 0.1297702 | 0.1147834 | 0.1046273 | 0.09853799 | 0.09385165 | 0.08717652 | 0.07867102 | 0.06342165 | 0.03299968 | 0.007153986 | 0 | 0 | 0.01025742 | 0
1127 | 233.945 | 0.0009051365 | -30 | 533.5 | -593.5 | 0 | 0 | 0.0100936 | 0.02999312 | 0.06019273 | 0.08394984 | 0.09488594 | 0.09777278 | 0.1000209 | 0.1046273 | 0.1133451 | 0.1270555 | 0.1391009 | 0.145256 | 0.145256 | 0.145256 | 0.145256 | 0.145256 | 0.145256 | 0.145256 | 0.145256 | 0.145256 | 0.145256 | 0.145256 | 0.145256 | 0.145256 | 0.145256 | 0.145256 | 0.145256 | 0.145256 | 0.145256 | 0.145256 | 0.145256 | 0.145256 | 0.145256 | 0.145256 | 0.145256 | 0.145256 | 0.145256 | 0.145256 | 0.145256 | 0.145256 | 0.145256 | 0.145256 | 0.145256 | 0.145256 | 0.145256 | 0.145256 | 0.145256 | 0.145256 | 0.145256 | 0.145256 | 0.1389594 | 0.1297702 | 0.1147834 | 0.1046273 | 0.09853799 | 0.09385165 | 0.08717652 | 0.07867102 | 0.06342165 | 0.03299968 | 0.007153986 | 0 | 0 | 0.01476546 | 0
1127 | 239.4467 | 0.0009264223 | -40 | 523.5 | -603.5 | 0 | 0 | 0.0100936 | 0.02999312 | 0.06019273 | 0.08394984 | 0.09488594 | 0.09777278 | 0.1000209 | 0.1046273 | 0.1142715 | 0.1279819 | 0.1400274 | 0.1461825 | 0.1461825 | 0.1461825 | 0.1461825 | 0.1461825 | 0.1461825 | 0.1461825 | 0.1461825 | 0.1461825 | 0.1461825 | 0.1461825 | 0.1461825 | 0.1461825 | 0.1461825 | 0.1461825 | 0.1461825 | 0.1461825 | 0.1461825 | 0.1461825 | 0.1461825 | 0.1461825 | 0.1461825 | 0.1461825 | 0.1461825 | 0.1461825 | 0.1461825 | 0.1461825 | 0.1461825 | 0.1461825 | 0.1461825 | 0.1461825 | 0.1461825 | 0.1461825 | 0.1461825 | 0.1461825 | 0.1461825 | 0.1461825 | 0.1461825 | 0.1461825 | 0.1389594 | 0.1297702 | 0.1147834 | 0.1046273 | 0.09853799 | 0.09385165 | 0.08717652 | 0.07867102 | 0.06342165 | 0.03299968 | 0.007153986 | 0 | 0 | 0.01942179 | 0
1127 | 234.7597 | 0.0009082884 | -30 | 533.5 | -593.5 | 0 | 0 | 0.0100936 | 0.02999312 | 0.06019273 | 0.08394984 | 0.09488594 | 0.09777278 | 0.1000209 | 0.1046273 | 0.1151798 | 0.1288902 | 0.1409357 | 0.1470908 | 0.1470908 | 0.1470908 | 0.1470908 | 0.1470908 | 0.1470908 | 0.1470908 | 0.1470908 | 0.1470908 | 0.1470908 | 0.1470908 | 0.1470908 | 0.1470908 | 0.1470908 | 0.1470908 | 0.1470908 | 0.1470908 | 0.1470908 | 0.1470908 | 0.1470908 | 0.1470908 | 0.1470908 | 0.1470908 | 0.1470908 | 0.1470908 | 0.1470908 | 0.1470908 | 0.1470908 | 0.1470908 | 0.1470908 | 0.1470908 | 0.1470908 | 0.1470908 | 0.1470908 | 0.1470908 | 0.1470908 | 0.1470908 | 0.1470908 | 0.1470908 | 0.1389594 | 0.1297702 | 0.1147834 | 0.1046273 | 0.09853799 | 0.09385165 | 0.08717652 | 0.07867102 | 0.06342165 | 0.03299968 | 0.007153986 | 0 | 0 | 0.01476546 | 0
1127 | 237.9495 | 0.0009206297 | -20 | 543.5 | -583.5 | 0 | 0 | 0.0100936 | 0.02999312 | 0.06019273 | 0.08394984 | 0.09488594 | 0.09777278 | 0.1000209 | 0.1046273 | 0.1151798 | 0.1298108 | 0.1418563 | 0.1480114 | 0.1480114 | 0.1480114 | 0.1480114 | 0.1480114 | 0.1480114 | 0.1480114 | 0.1480114 | 0.1480114 | 0.1480114 | 0.1480114 | 0.1480114 | 0.1480114 | 0.1480114 | 0.1480114 | 0.1480114 | 0.1480114 | 0.1480114 | 0.1480114 | 0.1480114 | 0.1480114 | 0.1480114 | 0.1480114 | 0.1480114 | 0.1480114 | 0.1480114 | 0.1480114 | 0.1480114 | 0.1480114 | 0.1480114 | 0.1480114 | 0.1480114 | 0.1480114 | 0.1480114 | 0.1480114 | 0.1480114 | 0.1480114 | 0.1480114 | 0.1480114 | 0.13988 | 0.1297702 | 0.1147834 | 0.1046273 | 0.09853799 | 0.09385165 | 0.08717652 | 0.07867102 | 0.06342165 | 0.03299968 | 0.007153986 | 0 | 0 | 0.01025742 | 0
1127 | 229.0742 | 0.0008862913 | -10 | 553.5 | -573.5 | 0 | 0 | 0.0100936 | 0.02999312 | 0.06019273 | 0.08394984 | 0.09488594 | 0.09777278 | 0.1000209 | 0.1046273 | 0.1151798 | 0.1306971 | 0.1427426 | 0.1488977 | 0.1488977 | 0.1488977 | 0.1488977 | 0.1488977 | 0.1488977 | 0.1488977 | 0.1488977 | 0.1488977 | 0.1488977 | 0.1488977 | 0.1488977 | 0.1488977 | 0.1488977 | 0.1488977 | 0.1488977 | 0.1488977 | 0.1488977 | 0.1488977 | 0.1488977 | 0.1488977 | 0.1488977 | 0.1488977 | 0.1488977 | 0.1488977 | 0.1488977 | 0.1488977 | 0.1488977 | 0.1488977 | 0.1488977 | 0.1488977 | 0.1488977 | 0.1488977 | 0.1488977 | 0.1488977 | 0.1488977 | 0.1488977 | 0.1488977 | 0.1488977 | 0.1407663 | 0.1297702 | 0.1147834 | 0.1046273 | 0.09853799 | 0.09385165 | 0.08717652 | 0.07867102 | 0.06342165 | 0.03299968 | 0.007153986 | 0 | 0 | 0.005947785 | 0.001771124
1127 | 235.5629 | 0.0009113959 | 0 | 563.5 | -563.5 | 0 | 0 | 0.0100936 | 0.02999312 | 0.06019273 | 0.08394984 | 0.09488594 | 0.09777278 | 0.1000209 | 0.1046273 | 0.1151798 | 0.1316085 | 0.143654 | 0.1498091 | 0.1498091 | 0.1498091 | 0.1498091 | 0.1498091 | 0.1498091 | 0.1498091 | 0.1498091 | 0.1498091 | 0.1498091 | 0.1498091 | 0.1498091 | 0.1498091 | 0.1498091 | 0.1498091 | 0.1498091 | 0.1498091 | 0.1498091 | 0.1498091 | 0.1498091 | 0.1498091 | 0.1498091 | 0.1498091 | 0.1498091 | 0.1498091 | 0.1498091 | 0.1498091 | 0.1498091 | 0.1498091 | 0.1498091 | 0.1498091 | 0.1498091 | 0.1498091 | 0.1498091 | 0.1498091 | 0.1498091 | 0.1498091 | 0.1498091 | 0.1498091 | 0.1416777 | 0.1306816 | 0.1147834 | 0.1046273 | 0.09853799 | 0.09385165 | 0.08717652 | 0.07867102 | 0.06342165 | 0.03299968 | 0.007153986 | 0 | 0 | 0.003644227 | 0.004814291
1127 | 238.1009 | 0.0009212154 | 10 | 573.5 | -553.5 | 0 | 0 | 0.0100936 | 0.02999312 | 0.06019273 | 0.08394984 | 0.09488594 | 0.09777278 | 0.1000209 | 0.1046273 | 0.1151798 | 0.1316085 | 0.1445752 | 0.1507303 | 0.1507303 | 0.1507303 | 0.1507303 | 0.1507303 | 0.1507303 | 0.1507303 | 0.1507303 | 0.1507303 | 0.1507303 | 0.1507303 | 0.1507303 | 0.1507303 | 0.1507303 | 0.1507303 | 0.1507303 | 0.1507303 | 0.1507303 | 0.1507303 | 0.1507303 | 0.1507303 | 0.1507303 | 0.1507303 | 0.1507303 | 0.1507303 | 0.1507303 | 0.1507303 | 0.1507303 | 0.1507303 | 0.1507303 | 0.1507303 | 0.1507303 | 0.1507303 | 0.1507303 | 0.1507303 | 0.1507303 | 0.1507303 | 0.1507303 | 0.1507303 | 0.1425989 | 0.1316028 | 0.1147834 | 0.1046273 | 0.09853799 | 0.09385165 | 0.08717652 | 0.07867102 | 0.06342165 | 0.03299968 | 0.007153986 | 0 | 0 | 0.00134067 | 0.007857459
1127 | 241.1714 | 0.0009330954 | 20 | 583.5 | -543.5 | 0 | 0 | 0.0100936 | 0.02999312 | 0.06019273 | 0.08394984 | 0.09488594 | 0.09777278 | 0.1000209 | 0.1046273 | 0.1151798 | 0.1316085 | 0.1455083 | 0.1516634 | 0.1516634 | 0.1516634 | 0.1516634 | 0.1516634 | 0.1516634 | 0.1516634 | 0.1516634 | 0.1516634 | 0.1516634 | 0.1516634 | 0.1516634 | 0.1516634 | 0.1516634 | 0.1516634 | 0.1516634 | 0.1516634 | 0.1516634 | 0.1516634 | 0.1516634 | 0.1516634 | 0.1516634 | 0.1516634 | 0.1516634 | 0.1516634 | 0.1516634 | 0.1516634 | 0.1516634 | 0.1516634 | 0.1516634 | 0.1516634 | 0.1516634 | 0.1516634 | 0.1516634 | 0.1516634 | 0.1516634 | 0.1516634 | 0.1516634 | 0.1516634 | 0.143532 | 0.1325359 | 0.1147834 | 0.1046273 | 0.09853799 | 0.09385165 | 0.08717652 | 0.07867102 | 0.06342165 | 0.03299968 | 0.007153986 | 0 | 0 | 0 | 0.01187629
1127 | 242.0927 | 0.0009366597 | 30 | 593.5 | -533.5 | 0 | 0 | 0.0100936 | 0.02999312 | 0.06019273 | 0.08394984 | 0.09488594 | 0.09777278 | 0.1000209 | 0.1046273 | 0.1151798 | 0.1316085 | 0.1455083 | 0.1526 | 0.1526 | 0.1526 | 0.1526 | 0.1526 | 0.1526 | 0.1526 | 0.1526 | 0.1526 | 0.1526 | 0.1526 | 0.1526 | 0.1526 | 0.1526 | 0.1526 | 0.1526 | 0.1526 | 0.1526 | 0.1526 | 0.1526 | 0.1526 | 0.1526 | 0.1526 | 0.1526 | 0.1526 | 0.1526 | 0.1526 | 0.1526 | 0.1526 | 0.1526 | 0.1526 | 0.1526 | 0.1526 | 0.1526 | 0.1526 | 0.1526 | 0.1526 | 0.1526 | 0.1526 | 0.1444687 | 0.1334726 | 0.11572 | 0.1046273 | 0.09853799 | 0.09385165 | 0.08717652 | 0.07867102 | 0.06342165 | 0.03299968 | 0.007153986 | 0 | 0 | 0 | 0.01599161
1127 | 244.688 | 0.0009467012 | 40 | 603.5 | -523.5 | 0 | 0 | 0.0100936 | 0.02999312 | 0.06019273 | 0.08394984 | 0.09488594 | 0.09777278 | 0.1000209 | 0.1046273 | 0.1151798 | 0.1316085 | 0.1455083 | 0.1535467 | 0.1535467 | 0.1535467 | 0.1535467 | 0.1535467 | 0.1535467 | 0.1535467 | 0.1535467 | 0.1535467 | 0.1535467 | 0.1535467 | 0.1535467 | 0.1535467 | 0.1535467 | 0.1535467 | 0.1535467 | 0.1535467 | 0.1535467 | 0.1535467 | 0.1535467 | 0.1535467 | 0.1535467 | 0.1535467 | 0.1535467 | 0.1535467 | 0.1535467 | 0.1535467 | 0.1535467 | 0.1535467 | 0.1535467 | 0.1535467 | 0.1535467 | 0.1535467 | 0.1535467 | 0.1535467 | 0.1535467 | 0.1535467 | 0.1535467 | 0.1535467 | 0.1454154 | 0.1344193 | 0.1166667 | 0.1046273 | 0.09853799 | 0.09385165 | 0.08717652 | 0.07867102 | 0.06342165 | 0.03299968 | 0.007153986 | 0 | 0 | 0 | 0.02070873
1127 | 241.5017 | 0.0009343735 | 30 | 593.5 | -533.5 | 0 | 0 | 0.0100936 | 0.02999312 | 0.06019273 | 0.08394984 | 0.09488594 | 0.09777278 | 0.1000209 | 0.1046273 | 0.1151798 | 0.1316085 | 0.1455083 | 0.1544811 | 0.1544811 | 0.1544811 | 0.1544811 | 0.1544811 | 0.1544811 | 0.1544811 | 0.1544811 | 0.1544811 | 0.1544811 | 0.1544811 | 0.1544811 | 0.1544811 | 0.1544811 | 0.1544811 | 0.1544811 | 0.1544811 | 0.1544811 | 0.1544811 | 0.1544811 | 0.1544811 | 0.1544811 | 0.1544811 | 0.1544811 | 0.1544811 | 0.1544811 | 0.1544811 | 0.1544811 | 0.1544811 | 0.1544811 | 0.1544811 | 0.1544811 | 0.1544811 | 0.1544811 | 0.1544811 | 0.1544811 | 0.1544811 | 0.1544811 | 0.1544811 | 0.1463498 | 0.1353536 | 0.1176011 | 0.1046273 | 0.09853799 | 0.09385165 | 0.08717652 | 0.07867102 | 0.06342165 | 0.03299968 | 0.007153986 | 0 | 0 | 0 | 0.01599161
1127 | 244.0687 | 0.0009443052 | 20 | 583.5 | -543.5 | 0 | 0 | 0.0100936 | 0.02999312 | 0.06019273 | 0.08394984 | 0.09488594 | 0.09777278 | 0.1000209 | 0.1046273 | 0.1151798 | 0.1316085 | 0.1464526 | 0.1554254 | 0.1554254 | 0.1554254 | 0.1554254 | 0.1554254 | 0.1554254 | 0.1554254 | 0.1554254 | 0.1554254 | 0.1554254 | 0.1554254 | 0.1554254 | 0.1554254 | 0.1554254 | 0.1554254 | 0.1554254 | 0.1554254 | 0.1554254 | 0.1554254 | 0.1554254 | 0.1554254 | 0.1554254 | 0.1554254 | 0.1554254 | 0.1554254 | 0.1554254 | 0.1554254 | 0.1554254 | 0.1554254 | 0.1554254 | 0.1554254 | 0.1554254 | 0.1554254 | 0.1554254 | 0.1554254 | 0.1554254 | 0.1554254 | 0.1554254 | 0.1554254 | 0.1472941 | 0.1362979 | 0.1176011 | 0.1046273 | 0.09853799 | 0.09385165 | 0.08717652 | 0.07867102 | 0.06342165 | 0.03299968 | 0.007153986 | 0 | 0 | 0 | 0.01187629
1127 | 240.0451 | 0.0009287375 | 10 | 573.5 | -553.5 | 0 | 0 | 0.0100936 | 0.02999312 | 0.06019273 | 0.08394984 | 0.09488594 | 0.09777278 | 0.1000209 | 0.1046273 | 0.1151798 | 0.1316085 | 0.1473813 | 0.1563542 | 0.1563542 | 0.1563542 | 0.1563542 | 0.1563542 | 0.1563542 | 0.1563542 | 0.1563542 | 0.1563542 | 0.1563542 | 0.1563542 | 0.1563542 | 0.1563542 | 0.1563542 | 0.1563542 | 0.1563542 | 0.1563542 | 0.1563542 | 0.1563542 | 0.1563542 | 0.1563542 | 0.1563542 | 0.1563542 | 0.1563542 | 0.1563542 | 0.1563542 | 0.1563542 | 0.1563542 | 0.1563542 | 0.1563542 | 0.1563542 | 0.1563542 | 0.1563542 | 0.1563542 | 0.1563542 | 0.1563542 | 0.1563542 | 0.1563542 | 0.1563542 | 0.1482228 | 0.1372267 | 0.1176011 | 0.1046273 | 0.09853799 | 0.09385165 | 0.08717652 | 0.07867102 | 0.06342165 | 0.03299968 | 0.007153986 | 0 | 0 | 0.001954413 | 0.007857459
1127 | 243.3409 | 0.0009414892 | 0 | 563.5 | -563.5 | 0 | 0 | 0.0100936 | 0.02999312 | 0.06019273 | 0.08394984 | 0.09488594 | 0.09777278 | 0.1000209 | 0.1046273 | 0.1151798 | 0.13255 | 0.1483228 | 0.1572957 | 0.1572957 | 0.1572957 | 0.1572957 | 0.1572957 | 0.1572957 | 0.1572957 | 0.1572957 | 0.1572957 | 0.1572957 | 0.1572957 | 0.1572957 | 0.1572957 | 0.1572957 | 0.1572957 | 0.1572957 | 0.1572957 | 0.1572957 | 0.1572957 | 0.1572957 | 0.1572957 | 0.1572957 | 0.1572957 | 0.1572957 | 0.1572957 | 0.1572957 | 0.1572957 | 0.1572957 | 0.1572957 | 0.1572957 | 0.1572957 | 0.1572957 | 0.1572957 | 0.1572957 | 0.1572957 | 0.1572957 | 0.1572957 | 0.1572957 | 0.1572957 | 0.1491643 | 0.1381682 | 0.1176011 | 0.1046273 | 0.09853799 | 0.09385165 | 0.08717652 | 0.07867102 | 0.06342165 | 0.03299968 | 0.007153986 | 0 | 0 | 0.005312512 | 0.004814291
1127 | 241.606 | 0.0009347768 | -10 | 553.5 | -573.5 | 0 | 0 | 0.0100936 | 0.02999312 | 0.06019273 | 0.08394984 | 0.09488594 | 0.09777278 | 0.1000209 | 0.1046273 | 0.1151798 | 0.1334848 | 0.1492576 | 0.1582304 | 0.1582304 | 0.1582304 | 0.1582304 | 0.1582304 | 0.1582304 | 0.1582304 | 0.1582304 | 0.1582304 | 0.1582304 | 0.1582304 | 0.1582304 | 0.1582304 | 0.1582304 | 0.1582304 | 0.1582304 | 0.1582304 | 0.1582304 | 0.1582304 | 0.1582304 | 0.1582304 | 0.1582304 | 0.1582304 | 0.1582304 | 0.1582304 | 0.1582304 | 0.1582304 | 0.1582304 | 0.1582304 | 0.1582304 | 0.1582304 | 0.1582304 | 0.1582304 | 0.1582304 | 0.1582304 | 0.1582304 | 0.1582304 | 0.1582304 | 0.1582304 | 0.1500991 | 0.1381682 | 0.1176011 | 0.1046273 | 0.09853799 | 0.09385165 | 0.08717652 | 0.07867102 | 0.06342165 | 0.03299968 | 0.007153986 | 0 | 0 | 0.00867061 | 0.001771124
1127 | 240.0677 | 0.0009288251 | -20 | 543.5 | -583.5 | 0 | 0 | 0.0100936 | 0.02999312 | 0.06019273 | 0.08394984 | 0.09488594 | 0.09777278 | 0.1000209 | 0.1046273 | 0.1151798 | 0.1344136 | 0.1501864 | 0.1591593 | 0.1591593 | 0.1591593 | 0.1591593 | 0.1591593 | 0.1591593 | 0.1591593 | 0.1591593 | 0.1591593 | 0.1591593 | 0.1591593 | 0.1591593 | 0.1591593 | 0.1591593 | 0.1591593 | 0.1591593 | 0.1591593 | 0.1591593 | 0.1591593 | 0.1591593 | 0.1591593 | 0.1591593 | 0.1591593 | 0.1591593 | 0.1591593 | 0.1591593 | 0.1591593 | 0.1591593 | 0.1591593 | 0.1591593 | 0.1591593 | 0.1591593 | 0.1591593 | 0.1591593 | 0.1591593 | 0.1591593 | 0.1591593 | 0.1591593 | 0.1591593 | 0.1510279 | 0.1381682 | 0.1176011 | 0.1046273 | 0.09853799 | 0.09385165 | 0.08717652 | 0.07867102 | 0.06342165 | 0.03299968 | 0.007153986 | 0 | 0 | 0.01434457 | 0
1127 | 240.8333 | 0.0009317872 | -30 | 533.5 | -593.5 | 0 | 0 | 0.0100936 | 0.02999312 | 0.06019273 | 0.08394984 | 0.09488594 | 0.09777278 | 0.1000209 | 0.1046273 | 0.1161116 | 0.1353454 | 0.1511182 | 0.160091 | 0.160091 | 0.160091 | 0.160091 | 0.160091 | 0.160091 | 0.160091 | 0.160091 | 0.160091 | 0.160091 | 0.160091 | 0.160091 | 0.160091 | 0.160091 | 0.160091 | 0.160091 | 0.160091 | 0.160091 | 0.160091 | 0.160091 | 0.160091 | 0.160091 | 0.160091 | 0.160091 | 0.160091 | 0.160091 | 0.160091 | 0.160091 | 0.160091 | 0.160091 | 0.160091 | 0.160091 | 0.160091 | 0.160091 | 0.160091 | 0.160091 | 0.160091 | 0.160091 | 0.160091 | 0.1510279 | 0.1381682 | 0.1176011 | 0.1046273 | 0.09853799 | 0.09385165 | 0.08717652 | 0.07867102 | 0.06342165 | 0.03299968 | 0.007153986 | 0 | 0 | 0.02024758 | 0
1127 | 240.0028 | 0.0009285741 | -40 | 523.5 | -603.5 | 0 | 0 | 0.0100936 | 0.02999312 | 0.06019273 | 0.08394984 | 0.09488594 | 0.09777278 | 0.1000209 | 0.1046273 | 0.1170401 | 0.1362739 | 0.1520468 | 0.1610196 | 0.1610196 | 0.1610196 | 0.1610196 | 0.1610196 | 0.1610196 | 0.1610196 | 0.1610196 | 0.1610196 | 0.1610196 | 0.1610196 | 0.1610196 | 0.1610196 | 0.1610196 | 0.1610196 | 0.1610196 | 0.1610196 | 0.1610196 | 0.1610196 | 0.1610196 | 0.1610196 | 0.1610196 | 0.1610196 | 0.1610196 | 0.1610196 | 0.1610196 | 0.1610196 | 0.1610196 | 0.1610196 | 0.1610196 | 0.1610196 | 0.1610196 | 0.1610196 | 0.1610196 | 0.1610196 | 0.1610196 | 0.1610196 | 0.1610196 | 0.1610196 | 0.1510279 | 0.1381682 | 0.1176011 | 0.1046273 | 0.09853799 | 0.09385165 | 0.08717652 | 0.07867102 | 0.06342165 | 0.03299968 | 0.007153986 | 0 | 0 | 0.02645886 | 0
1127 | 237.988 | 0.0009207789 | -30 | 533.5 | -593.5 | 0 | 0 | 0.0100936 | 0.02999312 | 0.06019273 | 0.08394984 | 0.09488594 | 0.09777278 | 0.1000209 | 0.1046273 | 0.1179609 | 0.1371947 | 0.1529676 | 0.1619404 | 0.1619404 | 0.1619404 | 0.1619404 | 0.1619404 | 0.1619404 | 0.1619404 | 0.1619404 | 0.1619404 | 0.1619404 | 0.1619404 | 0.1619404 | 0.1619404 | 0.1619404 | 0.1619404 | 0.1619404 | 0.1619404 | 0.1619404 | 0.1619404 | 0.1619404 | 0.1619404 | 0.1619404 | 0.1619404 | 0.1619404 | 0.1619404 | 0.1619404 | 0.1619404 | 0.1619404 | 0.1619404 | 0.1619404 | 0.1619404 | 0.1619404 | 0.1619404 | 0.1619404 | 0.1619404 | 0.1619404 | 0.1619404 | 0.1619404 | 0.1619404 | 0.1510279 | 0.1381682 | 0.1176011 | 0.1046273 | 0.09853799 | 0.09385165 | 0.08717652 | 0.07867102 | 0.06342165 | 0.03299968 | 0.007153986 | 0 | 0 | 0.02024758 | 0
1127 | 236.6684 | 0.0009156731 | -20 | 543.5 | -583.5 | 0 | 0 | 0.0100936 | 0.02999312 | 0.06019273 | 0.08394984 | 0.09488594 | 0.09777278 | 0.1000209 | 0.1046273 | 0.1179609 | 0.1381104 | 0.1538832 | 0.1628561 | 0.1628561 | 0.1628561 | 0.1628561 | 0.1628561 | 0.1628561 | 0.1628561 | 0.1628561 | 0.1628561 | 0.1628561 | 0.1628561 | 0.1628561 | 0.1628561 | 0.1628561 | 0.1628561 | 0.1628561 | 0.1628561 | 0.1628561 | 0.1628561 | 0.1628561 | 0.1628561 | 0.1628561 | 0.1628561 | 0.1628561 | 0.1628561 | 0.1628561 | 0.1628561 | 0.1628561 | 0.1628561 | 0.1628561 | 0.1628561 | 0.1628561 | 0.1628561 | 0.1628561 | 0.1628561 | 0.1628561 | 0.1628561 | 0.1628561 | 0.1628561 | 0.1519436 | 0.1381682 | 0.1176011 | 0.1046273 | 0.09853799 | 0.09385165 | 0.08717652 | 0.07867102 | 0.06342165 | 0.03299968 | 0.007153986 | 0 | 0 | 0.01434457 | 0
1127 | 242.7485 | 0.0009391971 | -10 | 553.5 | -573.5 | 0 | 0 | 0.0100936 | 0.02999312 | 0.06019273 | 0.08394984 | 0.09488594 | 0.09777278 | 0.1000209 | 0.1046273 | 0.1179609 | 0.1390496 | 0.1548224 | 0.1637953 | 0.1637953 | 0.1637953 | 0.1637953 | 0.1637953 | 0.1637953 | 0.1637953 | 0.1637953 | 0.1637953 | 0.1637953 | 0.1637953 | 0.1637953 | 0.1637953 | 0.1637953 | 0.1637953 | 0.1637953 | 0.1637953 | 0.1637953 | 0.1637953 | 0.1637953 | 0.1637953 | 0.1637953 | 0.1637953 | 0.1637953 | 0.1637953 | 0.1637953 | 0.1637953 | 0.1637953 | 0.1637953 | 0.1637953 | 0.1637953 | 0.1637953 | 0.1637953 | 0.1637953 | 0.1637953 | 0.1637953 | 0.1637953 | 0.1637953 | 0.1637953 | 0.1528828 | 0.1381682 | 0.1176011 | 0.1046273 | 0.09853799 | 0.09385165 | 0.08717652 | 0.07867102 | 0.06342165 | 0.03299968 | 0.007153986 | 0 | 0 | 0.00867061 | 0.002376896
1127 | 238.2447 | 0.000921772 | 0 | 563.5 | -563.5 | 0 | 0 | 0.0100936 | 0.02999312 | 0.06019273 | 0.08394984 | 0.09488594 | 0.09777278 | 0.1000209 | 0.1046273 | 0.1179609 | 0.1399714 | 0.1557442 | 0.164717 | 0.164717 | 0.164717 | 0.164717 | 0.164717 | 0.164717 | 0.164717 | 0.164717 | 0.164717 | 0.164717 | 0.164717 | 0.164717 | 0.164717 | 0.164717 | 0.164717 | 0.164717 | 0.164717 | 0.164717 | 0.164717 | 0.164717 | 0.164717 | 0.164717 | 0.164717 | 0.164717 | 0.164717 | 0.164717 | 0.164717 | 0.164717 | 0.164717 | 0.164717 | 0.164717 | 0.164717 | 0.164717 | 0.164717 | 0.164717 | 0.164717 | 0.164717 | 0.164717 | 0.164717 | 0.1538046 | 0.1390899 | 0.1176011 | 0.1046273 | 0.09853799 | 0.09385165 | 0.08717652 | 0.07867102 | 0.06342165 | 0.03299968 | 0.007153986 | 0 | 0 | 0.005312512 | 0.006460909
1127 | 239.0102 | 0.0009247338 | 10 | 573.5 | -553.5 | 0 | 0 | 0.0100936 | 0.02999312 | 0.06019273 | 0.08394984 | 0.09488594 | 0.09777278 | 0.1000209 | 0.1046273 | 0.1179609 | 0.1399714 | 0.1566689 | 0.1656418 | 0.1656418 | 0.1656418 | 0.1656418 | 0.1656418 | 0.1656418 | 0.1656418 | 0.1656418 | 0.1656418 | 0.1656418 | 0.1656418 | 0.1656418 | 0.1656418 | 0.1656418 | 0.1656418 | 0.1656418 | 0.1656418 | 0.1656418 | 0.1656418 | 0.1656418 | 0.1656418 | 0.1656418 | 0.1656418 | 0.1656418 | 0.1656418 | 0.1656418 | 0.1656418 | 0.1656418 | 0.1656418 | 0.1656418 | 0.1656418 | 0.1656418 | 0.1656418 | 0.1656418 | 0.1656418 | 0.1656418 | 0.1656418 | 0.1656418 | 0.1656418 | 0.1547293 | 0.1400147 | 0.1176011 | 0.1046273 | 0.09853799 | 0.09385165 | 0.08717652 | 0.07867102 | 0.06342165 | 0.03299968 | 0.007153986 | 0 | 0 | 0.001954413 | 0.01054492
1127 | 220.3952 | 0.0008527119 | 20 | 583.5 | -543.5 | 0 | 0 | 0.0100936 | 0.02999312 | 0.06019273 | 0.08394984 | 0.09488594 | 0.09777278 | 0.1000209 | 0.1046273 | 0.1179609 | 0.1399714 | 0.1575216 | 0.1664945 | 0.1664945 | 0.1664945 | 0.1664945 | 0.1664945 | 0.1664945 | 0.1664945 | 0.1664945 | 0.1664945 | 0.1664945 | 0.1664945 | 0.1664945 | 0.1664945 | 0.1664945 | 0.1664945 | 0.1664945 | 0.1664945 | 0.1664945 | 0.1664945 | 0.1664945 | 0.1664945 | 0.1664945 | 0.1664945 | 0.1664945 | 0.1664945 | 0.1664945 | 0.1664945 | 0.1664945 | 0.1664945 | 0.1664945 | 0.1664945 | 0.1664945 | 0.1664945 | 0.1664945 | 0.1664945 | 0.1664945 | 0.1664945 | 0.1664945 | 0.1664945 | 0.155582 | 0.1408674 | 0.1176011 | 0.1046273 | 0.09853799 | 0.09385165 | 0.08717652 | 0.07867102 | 0.06342165 | 0.03299968 | 0.007153986 | 0 | 0 | 0 | 0.01592382
1127 | 222.8941 | 0.0008623801 | 30 | 593.5 | -533.5 | 0 | 0 | 0.0100936 | 0.02999312 | 0.06019273 | 0.08394984 | 0.09488594 | 0.09777278 | 0.1000209 | 0.1046273 | 0.1179609 | 0.1399714 | 0.1575216 | 0.1673569 | 0.1673569 | 0.1673569 | 0.1673569 | 0.1673569 | 0.1673569 | 0.1673569 | 0.1673569 | 0.1673569 | 0.1673569 | 0.1673569 | 0.1673569 | 0.1673569 | 0.1673569 | 0.1673569 | 0.1673569 | 0.1673569 | 0.1673569 | 0.1673569 | 0.1673569 | 0.1673569 | 0.1673569 | 0.1673569 | 0.1673569 | 0.1673569 | 0.1673569 | 0.1673569 | 0.1673569 | 0.1673569 | 0.1673569 | 0.1673569 | 0.1673569 | 0.1673569 | 0.1673569 | 0.1673569 | 0.1673569 | 0.1673569 | 0.1673569 | 0.1673569 | 0.1564444 | 0.1417298 | 0.1184635 | 0.1046273 | 0.09853799 | 0.09385165 | 0.08717652 | 0.07867102 | 0.06342165 | 0.03299968 | 0.007153986 | 0 | 0 | 0 | 0.02143079
1127 | 224.8062 | 0.0008697782 | 40 | 603.5 | -523.5 | 0 | 0 | 0.0100936 | 0.02999312 | 0.06019273 | 0.08394984 | 0.09488594 | 0.09777278 | 0.1000209 | 0.1046273 | 0.1179609 | 0.1399714 | 0.1575216 | 0.1682266 | 0.1682266 | 0.1682266 | 0.1682266 | 0.1682266 | 0.1682266 | 0.1682266 | 0.1682266 | 0.1682266 | 0.1682266 | 0.1682266 | 0.1682266 | 0.1682266 | 0.1682266 | 0.1682266 | 0.1682266 | 0.1682266 | 0.1682266 | 0.1682266 | 0.1682266 | 0.1682266 | 0.1682266 | 0.1682266 | 0.1682266 | 0.1682266 | 0.1682266 | 0.1682266 | 0.1682266 | 0.1682266 | 0.1682266 | 0.1682266 | 0.1682266 | 0.1682266 | 0.1682266 | 0.1682266 | 0.1682266 | 0.1682266 | 0.1682266 | 0.1682266 | 0.1573142 | 0.1425995 | 0.1193333 | 0.1046273 | 0.09853799 | 0.09385165 | 0.08717652 | 0.07867102 | 0.06342165 | 0.03299968 | 0.007153986 | 0 | 0 | 0 | 0.02769947
1127 | 225.4135 | 0.0008721277 | 30 | 593.5 | -533.5 | 0 | 0 | 0.0100936 | 0.02999312 | 0.06019273 | 0.08394984 | 0.09488594 | 0.09777278 | 0.1000209 | 0.1046273 | 0.1179609 | 0.1399714 | 0.1575216 | 0.1690988 | 0.1690988 | 0.1690988 | 0.1690988 | 0.1690988 | 0.1690988 | 0.1690988 | 0.1690988 | 0.1690988 | 0.1690988 | 0.1690988 | 0.1690988 | 0.1690988 | 0.1690988 | 0.1690988 | 0.1690988 | 0.1690988 | 0.1690988 | 0.1690988 | 0.1690988 | 0.1690988 | 0.1690988 | 0.1690988 | 0.1690988 | 0.1690988 | 0.1690988 | 0.1690988 | 0.1690988 | 0.1690988 | 0.1690988 | 0.1690988 | 0.1690988 | 0.1690988 | 0.1690988 | 0.1690988 | 0.1690988 | 0.1690988 | 0.1690988 | 0.1690988 | 0.1581863 | 0.1434717 | 0.1202054 | 0.1046273 | 0.09853799 | 0.09385165 | 0.08717652 | 0.07867102 | 0.06342165 | 0.03299968 | 0.007153986 | 0 | 0 | 0 | 0.02143079
1127 | 221.4982 | 0.0008569796 | 20 | 583.5 | -543.5 | 0 | 0 | 0.0100936 | 0.02999312 | 0.06019273 | 0.08394984 | 0.09488594 | 0.09777278 | 0.1000209 | 0.1046273 | 0.1179609 | 0.1399714 | 0.1583786 | 0.1699557 | 0.1699557 | 0.1699557 | 0.1699557 | 0.1699557 | 0.1699557 | 0.1699557 | 0.1699557 | 0.1699557 | 0.1699557 | 0.1699557 | 0.1699557 | 0.1699557 | 0.1699557 | 0.1699557 | 0.1699557 | 0.1699557 | 0.1699557 | 0.1699557 | 0.1699557 | 0.1699557 | 0.1699557 | 0.1699557 | 0.1699557 | 0.1699557 | 0.1699557 | 0.1699557 | 0.1699557 | 0.1699557 | 0.1699557 | 0.1699557 | 0.1699557 | 0.1699557 | 0.1699557 | 0.1699557 | 0.1699557 | 0.1699557 | 0.1699557 | 0.1699557 | 0.1590433 | 0.1443287 | 0.1202054 | 0.1046273 | 0.09853799 | 0.09385165 | 0.08717652 | 0.07867102 | 0.06342165 | 0.03299968 | 0.007153986 | 0 | 0 | 0 | 0.01592382
1127 | 224.2535 | 0.0008676396 | 10 | 573.5 | -553.5 | 0 | 0 | 0.0100936 | 0.02999312 | 0.06019273 | 0.08394984 | 0.09488594 | 0.09777278 | 0.1000209 | 0.1046273 | 0.1179609 | 0.1399714 | 0.1592463 | 0.1708234 | 0.1708234 | 0.1708234 | 0.1708234 | 0.1708234 | 0.1708234 | 0.1708234 | 0.1708234 | 0.1708234 | 0.1708234 | 0.1708234 | 0.1708234 | 0.1708234 | 0.1708234 | 0.1708234 | 0.1708234 | 0.1708234 | 0.1708234 | 0.1708234 | 0.1708234 | 0.1708234 | 0.1708234 | 0.1708234 | 0.1708234 | 0.1708234 | 0.1708234 | 0.1708234 | 0.1708234 | 0.1708234 | 0.1708234 | 0.1708234 | 0.1708234 | 0.1708234 | 0.1708234 | 0.1708234 | 0.1708234 | 0.1708234 | 0.1708234 | 0.1708234 | 0.1599109 | 0.1451963 | 0.1202054 | 0.1046273 | 0.09853799 | 0.09385165 | 0.08717652 | 0.07867102 | 0.06342165 | 0.03299968 | 0.007153986 | 0 | 0 | 0.002521664 | 0.01054492
1127 | 225.244 | 0.0008714719 | 0 | 563.5 | -563.5 | 0 | 0 | 0.0100936 | 0.02999312 | 0.06019273 | 0.08394984 | 0.09488594 | 0.09777278 | 0.1000209 | 0.1046273 | 0.1179609 | 0.1408428 | 0.1601177 | 0.1716949 | 0.1716949 | 0.1716949 | 0.1716949 | 0.1716949 | 0.1716949 | 0.1716949 | 0.1716949 | 0.1716949 | 0.1716949 | 0.1716949 | 0.1716949 | 0.1716949 | 0.1716949 | 0.1716949 | 0.1716949 | 0.1716949 | 0.1716949 | 0.1716949 | 0.1716949 | 0.1716949 | 0.1716949 | 0.1716949 | 0.1716949 | 0.1716949 | 0.1716949 | 0.1716949 | 0.1716949 | 0.1716949 | 0.1716949 | 0.1716949 | 0.1716949 | 0.1716949 | 0.1716949 | 0.1716949 | 0.1716949 | 0.1716949 | 0.1716949 | 0.1716949 | 0.1607824 | 0.1460678 | 0.1202054 | 0.1046273 | 0.09853799 | 0.09385165 | 0.08717652 | 0.07867102 | 0.06342165 | 0.03299968 | 0.007153986 | 0 | 0 | 0.006854421 | 0.006460909
1127 | 193.2542 | 0.0007477029 | -10 | 553.5 | -573.5 | 0 | 0 | 0.0100936 | 0.02999312 | 0.06019273 | 0.08394984 | 0.09488594 | 0.09777278 | 0.1000209 | 0.1046273 | 0.1179609 | 0.1415905 | 0.1608654 | 0.1724426 | 0.1724426 | 0.1724426 | 0.1724426 | 0.1724426 | 0.1724426 | 0.1724426 | 0.1724426 | 0.1724426 | 0.1724426 | 0.1724426 | 0.1724426 | 0.1724426 | 0.1724426 | 0.1724426 | 0.1724426 | 0.1724426 | 0.1724426 | 0.1724426 | 0.1724426 | 0.1724426 | 0.1724426 | 0.1724426 | 0.1724426 | 0.1724426 | 0.1724426 | 0.1724426 | 0.1724426 | 0.1724426 | 0.1724426 | 0.1724426 | 0.1724426 | 0.1724426 | 0.1724426 | 0.1724426 | 0.1724426 | 0.1724426 | 0.1724426 | 0.1724426 | 0.1615301 | 0.1460678 | 0.1202054 | 0.1046273 | 0.09853799 | 0.09385165 | 0.08717652 | 0.07867102 | 0.06342165 | 0.03299968 | 0.007153986 | 0 | 0 | 0.01118718 | 0.002376896
1127 | 228.1067 | 0.000882548 | -20 | 543.5 | -583.5 | 0 | 0 | 0.0100936 | 0.02999312 | 0.06019273 | 0.08394984 | 0.09488594 | 0.09777278 | 0.1000209 | 0.1046273 | 0.1179609 | 0.1424731 | 0.161748 | 0.1733251 | 0.1733251 | 0.1733251 | 0.1733251 | 0.1733251 | 0.1733251 | 0.1733251 | 0.1733251 | 0.1733251 | 0.1733251 | 0.1733251 | 0.1733251 | 0.1733251 | 0.1733251 | 0.1733251 | 0.1733251 | 0.1733251 | 0.1733251 | 0.1733251 | 0.1733251 | 0.1733251 | 0.1733251 | 0.1733251 | 0.1733251 | 0.1733251 | 0.1733251 | 0.1733251 | 0.1733251 | 0.1733251 | 0.1733251 | 0.1733251 | 0.1733251 | 0.1733251 | 0.1733251 | 0.1733251 | 0.1733251 | 0.1733251 | 0.1733251 | 0.1733251 | 0.1624126 | 0.1460678 | 0.1202054 | 0.1046273 | 0.09853799 | 0.09385165 | 0.08717652 | 0.07867102 | 0.06342165 | 0.03299968 | 0.007153986 | 0 | 0 | 0.01814155 | 0
1127 | 217.0762 | 0.0008398706 | -30 | 533.5 | -593.5 | 0 | 0 | 0.0100936 | 0.02999312 | 0.06019273 | 0.08394984 | 0.09488594 | 0.09777278 | 0.1000209 | 0.1046273 | 0.1188008 | 0.143313 | 0.1625879 | 0.174165 | 0.174165 | 0.174165 | 0.174165 | 0.174165 | 0.174165 | 0.174165 | 0.174165 | 0.174165 | 0.174165 | 0.174165 | 0.174165 | 0.174165 | 0.174165 | 0.174165 | 0.174165 | 0.174165 | 0.174165 | 0.174165 | 0.174165 | 0.174165 | 0.174165 | 0.174165 | 0.174165 | 0.174165 | 0.174165 | 0.174165 | 0.174165 | 0.174165 | 0.174165 | 0.174165 | 0.174165 | 0.174165 | 0.174165 | 0.174165 | 0.174165 | 0.174165 | 0.174165 | 0.174165 | 0.1624126 | 0.1460678 | 0.1202054 | 0.1046273 | 0.09853799 | 0.09385165 | 0.08717652 | 0.07867102 | 0.06342165 | 0.03299968 | 0.007153986 | 0 | 0 | 0.02535521 | 0
1127 | 228.376 | 0.0008835897 | -40 | 523.5 | -603.5 | 0 | 0 | 0.0100936 | 0.02999312 | 0.06019273 | 0.08394984 | 0.09488594 | 0.09777278 | 0.1000209 | 0.1046273 | 0.1196844 | 0.1441966 | 0.1634714 | 0.1750486 | 0.1750486 | 0.1750486 | 0.1750486 | 0.1750486 | 0.1750486 | 0.1750486 | 0.1750486 | 0.1750486 | 0.1750486 | 0.1750486 | 0.1750486 | 0.1750486 | 0.1750486 | 0.1750486 | 0.1750486 | 0.1750486 | 0.1750486 | 0.1750486 | 0.1750486 | 0.1750486 | 0.1750486 | 0.1750486 | 0.1750486 | 0.1750486 | 0.1750486 | 0.1750486 | 0.1750486 | 0.1750486 | 0.1750486 | 0.1750486 | 0.1750486 | 0.1750486 | 0.1750486 | 0.1750486 | 0.1750486 | 0.1750486 | 0.1750486 | 0.1750486 | 0.1624126 | 0.1460678 | 0.1202054 | 0.1046273 | 0.09853799 | 0.09385165 | 0.08717652 | 0.07867102 | 0.06342165 | 0.03299968 | 0.007153986 | 0 | 0 | 0.03303537 | 0
1127 | 222.402 | 0.0008604763 | -30 | 533.5 | -593.5 | 0 | 0 | 0.0100936 | 0.02999312 | 0.06019273 | 0.08394984 | 0.09488594 | 0.09777278 | 0.1000209 | 0.1046273 | 0.1205449 | 0.145057 | 0.1643319 | 0.175909 | 0.175909 | 0.175909 | 0.175909 | 0.175909 | 0.175909 | 0.175909 | 0.175909 | 0.175909 | 0.175909 | 0.175909 | 0.175909 | 0.175909 | 0.175909 | 0.175909 | 0.175909 | 0.175909 | 0.175909 | 0.175909 | 0.175909 | 0.175909 | 0.175909 | 0.175909 | 0.175909 | 0.175909 | 0.175909 | 0.175909 | 0.175909 | 0.175909 | 0.175909 | 0.175909 | 0.175909 | 0.175909 | 0.175909 | 0.175909 | 0.175909 | 0.175909 | 0.175909 | 0.175909 | 0.1624126 | 0.1460678 | 0.1202054 | 0.1046273 | 0.09853799 | 0.09385165 | 0.08717652 | 0.07867102 | 0.06342165 | 0.03299968 | 0.007153986 | 0 | 0 | 0.02535521 | 0
1127 | 222.8678 | 0.0008622786 | -20 | 543.5 | -583.5 | 0 | 0 | 0.0100936 | 0.02999312 | 0.06019273 | 0.08394984 | 0.09488594 | 0.09777278 | 0.1000209 | 0.1046273 | 0.1205449 | 0.1459193 | 0.1651942 | 0.1767713 | 0.1767713 | 0.1767713 | 0.1767713 | 0.1767713 | 0.1767713 | 0.1767713 | 0.1767713 | 0.1767713 | 0.1767713 | 0.1767713 | 0.1767713 | 0.1767713 | 0.1767713 | 0.1767713 | 0.1767713 | 0.1767713 | 0.1767713 | 0.1767713 | 0.1767713 | 0.1767713 | 0.1767713 | 0.1767713 | 0.1767713 | 0.1767713 | 0.1767713 | 0.1767713 | 0.1767713 | 0.1767713 | 0.1767713 | 0.1767713 | 0.1767713 | 0.1767713 | 0.1767713 | 0.1767713 | 0.1767713 | 0.1767713 | 0.1767713 | 0.1767713 | 0.1632749 | 0.1460678 | 0.1202054 | 0.1046273 | 0.09853799 | 0.09385165 | 0.08717652 | 0.07867102 | 0.06342165 | 0.03299968 | 0.007153986 | 0 | 0 | 0.01814155 | 0
1127 | 228.8336 | 0.0008853603 | -10 | 553.5 | -573.5 | 0 | 0 | 0.0100936 | 0.02999312 | 0.06019273 | 0.08394984 | 0.09488594 | 0.09777278 | 0.1000209 | 0.1046273 | 0.1205449 | 0.1468047 | 0.1660796 | 0.1776567 | 0.1776567 | 0.1776567 | 0.1776567 | 0.1776567 | 0.1776567 | 0.1776567 | 0.1776567 | 0.1776567 | 0.1776567 | 0.1776567 | 0.1776567 | 0.1776567 | 0.1776567 | 0.1776567 | 0.1776567 | 0.1776567 | 0.1776567 | 0.1776567 | 0.1776567 | 0.1776567 | 0.1776567 | 0.1776567 | 0.1776567 | 0.1776567 | 0.1776567 | 0.1776567 | 0.1776567 | 0.1776567 | 0.1776567 | 0.1776567 | 0.1776567 | 0.1776567 | 0.1776567 | 0.1776567 | 0.1776567 | 0.1776567 | 0.1776567 | 0.1776567 | 0.1641603 | 0.1460678 | 0.1202054 | 0.1046273 | 0.09853799 | 0.09385165 | 0.08717652 | 0.07867102 | 0.06342165 | 0.03299968 | 0.007153986 | 0 | 0 | 0.01118718 | 0.002939714
1127 | 229.8119 | 0.0008891453 | 0 | 563.5 | -563.5 | 0 | 0 | 0.0100936 | 0.02999312 | 0.06019273 | 0.08394984 | 0.09488594 | 0.09777278 | 0.1000209 | 0.1046273 | 0.1205449 | 0.1476938 | 0.1669687 | 0.1785458 | 0.1785458 | 0.1785458 | 0.1785458 | 0.1785458 | 0.1785458 | 0.1785458 | 0.1785458 | 0.1785458 | 0.1785458 | 0.1785458 | 0.1785458 | 0.1785458 | 0.1785458 | 0.1785458 | 0.1785458 | 0.1785458 | 0.1785458 | 0.1785458 | 0.1785458 | 0.1785458 | 0.1785458 | 0.1785458 | 0.1785458 | 0.1785458 | 0.1785458 | 0.1785458 | 0.1785458 | 0.1785458 | 0.1785458 | 0.1785458 | 0.1785458 | 0.1785458 | 0.1785458 | 0.1785458 | 0.1785458 | 0.1785458 | 0.1785458 | 0.1785458 | 0.1650494 | 0.1469569 | 0.1202054 | 0.1046273 | 0.09853799 | 0.09385165 | 0.08717652 | 0.07867102 | 0.06342165 | 0.03299968 | 0.007153986 | 0 | 0 | 0.006854421 | 0.00799077
1123 | 231.4098 | 0.0008953278 | 10 | 571.5 | -551.5 | 0 | 0 | 0.0100936 | 0.02999312 | 0.06019273 | 0.08394984 | 0.09488594 | 0.09777278 | 0.1000209 | 0.1046273 | 0.1205449 | 0.1476938 | 0.167864 | 0.1794412 | 0.1794412 | 0.1794412 | 0.1794412 | 0.1794412 | 0.1794412 | 0.1794412 | 0.1794412 | 0.1794412 | 0.1794412 | 0.1794412 | 0.1794412 | 0.1794412 | 0.1794412 | 0.1794412 | 0.1794412 | 0.1794412 | 0.1794412 | 0.1794412 | 0.1794412 | 0.1794412 | 0.1794412 | 0.1794412 | 0.1794412 | 0.1794412 | 0.1794412 | 0.1794412 | 0.1794412 | 0.1794412 | 0.1794412 | 0.1794412 | 0.1794412 | 0.1794412 | 0.1794412 | 0.1794412 | 0.1794412 | 0.1794412 | 0.1794412 | 0.1794412 | 0.1659447 | 0.1478522 | 0.1202054 | 0.1046273 | 0.09853799 | 0.09385165 | 0.08717652 | 0.07867102 | 0.06342165 | 0.03299968 | 0.007153986 | 0 | 0 | 0.001655113 | 0.01203161
1123 | 217.0316 | 0.0008396981 | 20 | 581.5 | -541.5 | 0 | 0 | 0.0100936 | 0.02999312 | 0.06019273 | 0.08394984 | 0.09488594 | 0.09777278 | 0.1000209 | 0.1046273 | 0.1205449 | 0.1476938 | 0.1687037 | 0.1802809 | 0.1802809 | 0.1802809 | 0.1802809 | 0.1802809 | 0.1802809 | 0.1802809 | 0.1802809 | 0.1802809 | 0.1802809 | 0.1802809 | 0.1802809 | 0.1802809 | 0.1802809 | 0.1802809 | 0.1802809 | 0.1802809 | 0.1802809 | 0.1802809 | 0.1802809 | 0.1802809 | 0.1802809 | 0.1802809 | 0.1802809 | 0.1802809 | 0.1802809 | 0.1802809 | 0.1802809 | 0.1802809 | 0.1802809 | 0.1802809 | 0.1802809 | 0.1802809 | 0.1802809 | 0.1802809 | 0.1802809 | 0.1802809 | 0.1802809 | 0.1802809 | 0.1667844 | 0.1486919 | 0.1202054 | 0.1046273 | 0.09853799 | 0.09385165 | 0.08717652 | 0.07867102 | 0.06342165 | 0.03299968 | 0.007153986 | 0 | 0 | 0 | 0.01830393
1127 | 222.5437 | 0.0008610244 | 30 | 593.5 | -533.5 | 0 | 0 | 0.0100936 | 0.02999312 | 0.06019273 | 0.08394984 | 0.09488594 | 0.09777278 | 0.1000209 | 0.1046273 | 0.1205449 | 0.1476938 | 0.1687037 | 0.1811419 | 0.1811419 | 0.1811419 | 0.1811419 | 0.1811419 | 0.1811419 | 0.1811419 | 0.1811419 | 0.1811419 | 0.1811419 | 0.1811419 | 0.1811419 | 0.1811419 | 0.1811419 | 0.1811419 | 0.1811419 | 0.1811419 | 0.1811419 | 0.1811419 | 0.1811419 | 0.1811419 | 0.1811419 | 0.1811419 | 0.1811419 | 0.1811419 | 0.1811419 | 0.1811419 | 0.1811419 | 0.1811419 | 0.1811419 | 0.1811419 | 0.1811419 | 0.1811419 | 0.1811419 | 0.1811419 | 0.1811419 | 0.1811419 | 0.1811419 | 0.1811419 | 0.1676455 | 0.149553 | 0.1210664 | 0.1046273 | 0.09853799 | 0.09385165 | 0.08717652 | 0.07867102 | 0.06342165 | 0.03299968 | 0.007153986 | 0 | 0 | 0 | 0.02642931
1127 | 226.6587 | 0.0008769457 | 40 | 603.5 | -523.5 | 0 | 0 | 0.0100936 | 0.02999312 | 0.06019273 | 0.08394984 | 0.09488594 | 0.09777278 | 0.1000209 | 0.1046273 | 0.1205449 | 0.1476938 | 0.1687037 | 0.1820188 | 0.1820188 | 0.1820188 | 0.1820188 | 0.1820188 | 0.1820188 | 0.1820188 | 0.1820188 | 0.1820188 | 0.1820188 | 0.1820188 | 0.1820188 | 0.1820188 | 0.1820188 | 0.1820188 | 0.1820188 | 0.1820188 | 0.1820188 | 0.1820188 | 0.1820188 | 0.1820188 | 0.1820188 | 0.1820188 | 0.1820188 | 0.1820188 | 0.1820188 | 0.1820188 | 0.1820188 | 0.1820188 | 0.1820188 | 0.1820188 | 0.1820188 | 0.1820188 | 0.1820188 | 0.1820188 | 0.1820188 | 0.1820188 | 0.1820188 | 0.1820188 | 0.1685224 | 0.1504299 | 0.1219434 | 0.1046273 | 0.09853799 | 0.09385165 | 0.08717652 | 0.07867102 | 0.06342165 | 0.03299968 | 0.007153986 | 0 | 0 | 0 | 0.03412627
1127 | 224.3423 | 0.0008679834 | 30 | 593.5 | -533.5 | 0 | 0 | 0.0100936 | 0.02999312 | 0.06019273 | 0.08394984 | 0.09488594 | 0.09777278 | 0.1000209 | 0.1046273 | 0.1205449 | 0.1476938 | 0.1687037 | 0.1828868 | 0.1828868 | 0.1828868 | 0.1828868 | 0.1828868 | 0.1828868 | 0.1828868 | 0.1828868 | 0.1828868 | 0.1828868 | 0.1828868 | 0.1828868 | 0.1828868 | 0.1828868 | 0.1828868 | 0.1828868 | 0.1828868 | 0.1828868 | 0.1828868 | 0.1828868 | 0.1828868 | 0.1828868 | 0.1828868 | 0.1828868 | 0.1828868 | 0.1828868 | 0.1828868 | 0.1828868 | 0.1828868 | 0.1828868 | 0.1828868 | 0.1828868 | 0.1828868 | 0.1828868 | 0.1828868 | 0.1828868 | 0.1828868 | 0.1828868 | 0.1828868 | 0.1693904 | 0.1512979 | 0.1228114 | 0.1046273 | 0.09853799 | 0.09385165 | 0.08717652 | 0.07867102 | 0.06342165 | 0.03299968 | 0.007153986 | 0 | 0 | 0 | 0.02642931
1127 | 223.114 | 0.0008632312 | 20 | 583.5 | -543.5 | 0 | 0 | 0.0100936 | 0.02999312 | 0.06019273 | 0.08394984 | 0.09488594 | 0.09777278 | 0.1000209 | 0.1046273 | 0.1205449 | 0.1476938 | 0.169567 | 0.18375 | 0.18375 | 0.18375 | 0.18375 | 0.18375 | 0.18375 | 0.18375 | 0.18375 | 0.18375 | 0.18375 | 0.18375 | 0.18375 | 0.18375 | 0.18375 | 0.18375 | 0.18375 | 0.18375 | 0.18375 | 0.18375 | 0.18375 | 0.18375 | 0.18375 | 0.18375 | 0.18375 | 0.18375 | 0.18375 | 0.18375 | 0.18375 | 0.18375 | 0.18375 | 0.18375 | 0.18375 | 0.18375 | 0.18375 | 0.18375 | 0.18375 | 0.18375 | 0.18375 | 0.18375 | 0.1702536 | 0.1521611 | 0.1228114 | 0.1046273 | 0.09853799 | 0.09385165 | 0.08717652 | 0.07867102 | 0.06342165 | 0.03299968 | 0.007153986 | 0 | 0 | 0 | 0.01965816
1127 | 228.682 | 0.0008847736 | 10 | 573.5 | -553.5 | 0 | 0 | 0.0100936 | 0.02999312 | 0.06019273 | 0.08394984 | 0.09488594 | 0.09777278 | 0.1000209 | 0.1046273 | 0.1205449 | 0.1476938 | 0.1704517 | 0.1846348 | 0.1846348 | 0.1846348 | 0.1846348 | 0.1846348 | 0.1846348 | 0.1846348 | 0.1846348 | 0.1846348 | 0.1846348 | 0.1846348 | 0.1846348 | 0.1846348 | 0.1846348 | 0.1846348 | 0.1846348 | 0.1846348 | 0.1846348 | 0.1846348 | 0.1846348 | 0.1846348 | 0.1846348 | 0.1846348 | 0.1846348 | 0.1846348 | 0.1846348 | 0.1846348 | 0.1846348 | 0.1846348 | 0.1846348 | 0.1846348 | 0.1846348 | 0.1846348 | 0.1846348 | 0.1846348 | 0.1846348 | 0.1846348 | 0.1846348 | 0.1846348 | 0.1711384 | 0.1530459 | 0.1228114 | 0.1046273 | 0.09853799 | 0.09385165 | 0.08717652 | 0.07867102 | 0.06342165 | 0.03299968 | 0.007153986 | 0 | 0 | 0.003089278 | 0.01304183
1127 | 234.624 | 0.0009077636 | 0 | 563.5 | -563.5 | 0 | 0 | 0.0100936 | 0.02999312 | 0.06019273 | 0.08394984 | 0.09488594 | 0.09777278 | 0.1000209 | 0.1046273 | 0.1205449 | 0.1486016 | 0.1713595 | 0.1855426 | 0.1855426 | 0.1855426 | 0.1855426 | 0.1855426 | 0.1855426 | 0.1855426 | 0.1855426 | 0.1855426 | 0.1855426 | 0.1855426 | 0.1855426 | 0.1855426 | 0.1855426 | 0.1855426 | 0.1855426 | 0.1855426 | 0.1855426 | 0.1855426 | 0.1855426 | 0.1855426 | 0.1855426 | 0.1855426 | 0.1855426 | 0.1855426 | 0.1855426 | 0.1855426 | 0.1855426 | 0.1855426 | 0.1855426 | 0.1855426 | 0.1855426 | 0.1855426 | 0.1855426 | 0.1855426 | 0.1855426 | 0.1855426 | 0.1855426 | 0.1855426 | 0.1720462 | 0.1539537 | 0.1228114 | 0.1046273 | 0.09853799 | 0.09385165 | 0.08717652 | 0.07867102 | 0.06342165 | 0.03299968 | 0.007153986 | 0 | 0 | 0.008397317 | 0.00799077
1127 | 225.6893 | 0.0008731948 | -10 | 553.5 | -573.5 | 0 | 0 | 0.0100936 | 0.02999312 | 0.06019273 | 0.08394984 | 0.09488594 | 0.09777278 | 0.1000209 | 0.1046273 | 0.1205449 | 0.1494748 | 0.1722327 | 0.1864158 | 0.1864158 | 0.1864158 | 0.1864158 | 0.1864158 | 0.1864158 | 0.1864158 | 0.1864158 | 0.1864158 | 0.1864158 | 0.1864158 | 0.1864158 | 0.1864158 | 0.1864158 | 0.1864158 | 0.1864158 | 0.1864158 | 0.1864158 | 0.1864158 | 0.1864158 | 0.1864158 | 0.1864158 | 0.1864158 | 0.1864158 | 0.1864158 | 0.1864158 | 0.1864158 | 0.1864158 | 0.1864158 | 0.1864158 | 0.1864158 | 0.1864158 | 0.1864158 | 0.1864158 | 0.1864158 | 0.1864158 | 0.1864158 | 0.1864158 | 0.1864158 | 0.1729194 | 0.1539537 | 0.1228114 | 0.1046273 | 0.09853799 | 0.09385165 | 0.08717652 | 0.07867102 | 0.06342165 | 0.03299968 | 0.007153986 | 0 | 0 | 0.01370536 | 0.002939714
1127 | 224.9869 | 0.0008704774 | -20 | 543.5 | -583.5 | 0 | 0 | 0.0100936 | 0.02999312 | 0.06019273 | 0.08394984 | 0.09488594 | 0.09777278 | 0.1000209 | 0.1046273 | 0.1205449 | 0.1503452 | 0.1731032 | 0.1872863 | 0.1872863 | 0.1872863 | 0.1872863 | 0.1872863 | 0.1872863 | 0.1872863 | 0.1872863 | 0.1872863 | 0.1872863 | 0.1872863 | 0.1872863 | 0.1872863 | 0.1872863 | 0.1872863 | 0.1872863 | 0.1872863 | 0.1872863 | 0.1872863 | 0.1872863 | 0.1872863 | 0.1872863 | 0.1872863 | 0.1872863 | 0.1872863 | 0.1872863 | 0.1872863 | 0.1872863 | 0.1872863 | 0.1872863 | 0.1872863 | 0.1872863 | 0.1872863 | 0.1872863 | 0.1872863 | 0.1872863 | 0.1872863 | 0.1872863 | 0.1872863 | 0.1737898 | 0.1539537 | 0.1228114 | 0.1046273 | 0.09853799 | 0.09385165 | 0.08717652 | 0.07867102 | 0.06342165 | 0.03299968 | 0.007153986 | 0 | 0 | 0.02193372 | 0
1123 | 223.2973 | 0.0008639403 | -30 | 531.5 | -591.5 | 0 | 0 | 0.0100936 | 0.02999312 | 0.06019273 | 0.08394984 | 0.09488594 | 0.09777278 | 0.1000209 | 0.1046273 | 0.1214088 | 0.1512092 | 0.1739671 | 0.1881502 | 0.1881502 | 0.1881502 | 0.1881502 | 0.1881502 | 0.1881502 | 0.1881502 | 0.1881502 | 0.1881502 | 0.1881502 | 0.1881502 | 0.1881502 | 0.1881502 | 0.1881502 | 0.1881502 | 0.1881502 | 0.1881502 | 0.1881502 | 0.1881502 | 0.1881502 | 0.1881502 | 0.1881502 | 0.1881502 | 0.1881502 | 0.1881502 | 0.1881502 | 0.1881502 | 0.1881502 | 0.1881502 | 0.1881502 | 0.1881502 | 0.1881502 | 0.1881502 | 0.1881502 | 0.1881502 | 0.1881502 | 0.1881502 | 0.1881502 | 0.1881502 | 0.1737898 | 0.1539537 | 0.1228114 | 0.1046273 | 0.09853799 | 0.09385165 | 0.08717652 | 0.07867102 | 0.06342165 | 0.03299968 | 0.007153986 | 0 | 0 | 0.02874747 | 0
1123 | 240.5142 | 0.0009305527 | -40 | 521.5 | -601.5 | 0 | 0 | 0.0100936 | 0.02999312 | 0.06019273 | 0.08394984 | 0.09488594 | 0.09777278 | 0.1000209 | 0.1046273 | 0.1223394 | 0.1521397 | 0.1748977 | 0.1890807 | 0.1890807 | 0.1890807 | 0.1890807 | 0.1890807 | 0.1890807 | 0.1890807 | 0.1890807 | 0.1890807 | 0.1890807 | 0.1890807 | 0.1890807 | 0.1890807 | 0.1890807 | 0.1890807 | 0.1890807 | 0.1890807 | 0.1890807 | 0.1890807 | 0.1890807 | 0.1890807 | 0.1890807 | 0.1890807 | 0.1890807 | 0.1890807 | 0.1890807 | 0.1890807 | 0.1890807 | 0.1890807 | 0.1890807 | 0.1890807 | 0.1890807 | 0.1890807 | 0.1890807 | 0.1890807 | 0.1890807 | 0.1890807 | 0.1890807 | 0.1890807 | 0.1737898 | 0.1539537 | 0.1228114 | 0.1046273 | 0.09853799 | 0.09385165 | 0.08717652 | 0.07867102 | 0.06342165 | 0.03299968 | 0.007153986 | 0 | 0 | 0.03736481 | 0
1123 | 241.0023 | 0.0009324411 | -30 | 531.5 | -591.5 | 0 | 0 | 0.0100936 | 0.02999312 | 0.06019273 | 0.08394984 | 0.09488594 | 0.09777278 | 0.1000209 | 0.1046273 | 0.1232718 | 0.1530722 | 0.1758301 | 0.1900132 | 0.1900132 | 0.1900132 | 0.1900132 | 0.1900132 | 0.1900132 | 0.1900132 | 0.1900132 | 0.1900132 | 0.1900132 | 0.1900132 | 0.1900132 | 0.1900132 | 0.1900132 | 0.1900132 | 0.1900132 | 0.1900132 | 0.1900132 | 0.1900132 | 0.1900132 | 0.1900132 | 0.1900132 | 0.1900132 | 0.1900132 | 0.1900132 | 0.1900132 | 0.1900132 | 0.1900132 | 0.1900132 | 0.1900132 | 0.1900132 | 0.1900132 | 0.1900132 | 0.1900132 | 0.1900132 | 0.1900132 | 0.1900132 | 0.1900132 | 0.1900132 | 0.1737898 | 0.1539537 | 0.1228114 | 0.1046273 | 0.09853799 | 0.09385165 | 0.08717652 | 0.07867102 | 0.06342165 | 0.03299968 | 0.007153986 | 0 | 0 | 0.02874747 | 0
1127 | 231.3412 | 0.0008950623 | -20 | 543.5 | -583.5 | 0 | 0 | 0.0100936 | 0.02999312 | 0.06019273 | 0.08394984 | 0.09488594 | 0.09777278 | 0.1000209 | 0.1046273 | 0.1232718 | 0.1539672 | 0.1767252 | 0.1909082 | 0.1909082 | 0.1909082 | 0.1909082 | 0.1909082 | 0.1909082 | 0.1909082 | 0.1909082 | 0.1909082 | 0.1909082 | 0.1909082 | 0.1909082 | 0.1909082 | 0.1909082 | 0.1909082 | 0.1909082 | 0.1909082 | 0.1909082 | 0.1909082 | 0.1909082 | 0.1909082 | 0.1909082 | 0.1909082 | 0.1909082 | 0.1909082 | 0.1909082 | 0.1909082 | 0.1909082 | 0.1909082 | 0.1909082 | 0.1909082 | 0.1909082 | 0.1909082 | 0.1909082 | 0.1909082 | 0.1909082 | 0.1909082 | 0.1909082 | 0.1909082 | 0.1746849 | 0.1539537 | 0.1228114 | 0.1046273 | 0.09853799 | 0.09385165 | 0.08717652 | 0.07867102 | 0.06342165 | 0.03299968 | 0.007153986 | 0 | 0 | 0.02193372 | 0
1127 | 222.2665 | 0.0008599521 | -10 | 553.5 | -573.5 | 0 | 0 | 0.0100936 | 0.02999312 | 0.06019273 | 0.08394984 | 0.09488594 | 0.09777278 | 0.1000209 | 0.1046273 | 0.1232718 | 0.1548272 | 0.1775851 | 0.1917682 | 0.1917682 | 0.1917682 | 0.1917682 | 0.1917682 | 0.1917682 | 0.1917682 | 0.1917682 | 0.1917682 | 0.1917682 | 0.1917682 | 0.1917682 | 0.1917682 | 0.1917682 | 0.1917682 | 0.1917682 | 0.1917682 | 0.1917682 | 0.1917682 | 0.1917682 | 0.1917682 | 0.1917682 | 0.1917682 | 0.1917682 | 0.1917682 | 0.1917682 | 0.1917682 | 0.1917682 | 0.1917682 | 0.1917682 | 0.1917682 | 0.1917682 | 0.1917682 | 0.1917682 | 0.1917682 | 0.1917682 | 0.1917682 | 0.1917682 | 0.1917682 | 0.1755448 | 0.1539537 | 0.1228114 | 0.1046273 | 0.09853799 | 0.09385165 | 0.08717652 | 0.07867102 | 0.06342165 | 0.03299968 | 0.007153986 | 0 | 0 | 0.01370536 | 0.00353368
1127 | 224.2596 | 0.0008676633 | 0 | 563.5 | -563.5 | 0 | 0 | 0.0100936 | 0.02999312 | 0.06019273 | 0.08394984 | 0.09488594 | 0.09777278 | 0.1000209 | 0.1046273 | 0.1232718 | 0.1556949 | 0.1784528 | 0.1926359 | 0.1926359 | 0.1926359 | 0.1926359 | 0.1926359 | 0.1926359 | 0.1926359 | 0.1926359 | 0.1926359 | 0.1926359 | 0.1926359 | 0.1926359 | 0.1926359 | 0.1926359 | 0.1926359 | 0.1926359 | 0.1926359 | 0.1926359 | 0.1926359 | 0.1926359 | 0.1926359 | 0.1926359 | 0.1926359 | 0.1926359 | 0.1926359 | 0.1926359 | 0.1926359 | 0.1926359 | 0.1926359 | 0.1926359 | 0.1926359 | 0.1926359 | 0.1926359 | 0.1926359 | 0.1926359 | 0.1926359 | 0.1926359 | 0.1926359 | 0.1926359 | 0.1764125 | 0.1548213 | 0.1228114 | 0.1046273 | 0.09853799 | 0.09385165 | 0.08717652 | 0.07867102 | 0.06342165 | 0.03299968 | 0.007153986 | 0 | 0 | 0.008397317 | 0.009605295
1127 | 254.4098 | 0.0009843148 | 10 | 573.5 | -553.5 | 0 | 0 | 0.0100936 | 0.02999312 | 0.06019273 | 0.08394984 | 0.09488594 | 0.09777278 | 0.1000209 | 0.1046273 | 0.1232718 | 0.1556949 | 0.1794371 | 0.1936202 | 0.1936202 | 0.1936202 | 0.1936202 | 0.1936202 | 0.1936202 | 0.1936202 | 0.1936202 | 0.1936202 | 0.1936202 | 0.1936202 | 0.1936202 | 0.1936202 | 0.1936202 | 0.1936202 | 0.1936202 | 0.1936202 | 0.1936202 | 0.1936202 | 0.1936202 | 0.1936202 | 0.1936202 | 0.1936202 | 0.1936202 | 0.1936202 | 0.1936202 | 0.1936202 | 0.1936202 | 0.1936202 | 0.1936202 | 0.1936202 | 0.1936202 | 0.1936202 | 0.1936202 | 0.1936202 | 0.1936202 | 0.1936202 | 0.1936202 | 0.1936202 | 0.1773968 | 0.1558056 | 0.1228114 | 0.1046273 | 0.09853799 | 0.09385165 | 0.08717652 | 0.07867102 | 0.06342165 | 0.03299968 | 0.007153986 | 0 | 0 | 0.003089278 | 0.01567691
1127 | 244.5105 | 0.0009460142 | 20 | 583.5 | -543.5 | 0 | 0 | 0.0100936 | 0.02999312 | 0.06019273 | 0.08394984 | 0.09488594 | 0.09777278 | 0.1000209 | 0.1046273 | 0.1232718 | 0.1556949 | 0.1803831 | 0.1945662 | 0.1945662 | 0.1945662 | 0.1945662 | 0.1945662 | 0.1945662 | 0.1945662 | 0.1945662 | 0.1945662 | 0.1945662 | 0.1945662 | 0.1945662 | 0.1945662 | 0.1945662 | 0.1945662 | 0.1945662 | 0.1945662 | 0.1945662 | 0.1945662 | 0.1945662 | 0.1945662 | 0.1945662 | 0.1945662 | 0.1945662 | 0.1945662 | 0.1945662 | 0.1945662 | 0.1945662 | 0.1945662 | 0.1945662 | 0.1945662 | 0.1945662 | 0.1945662 | 0.1945662 | 0.1945662 | 0.1945662 | 0.1945662 | 0.1945662 | 0.1945662 | 0.1783428 | 0.1567516 | 0.1228114 | 0.1046273 | 0.09853799 | 0.09385165 | 0.08717652 | 0.07867102 | 0.06342165 | 0.03299968 | 0.007153986 | 0 | 0 | 0 | 0.02357664
1127 | 244.9936 | 0.0009478835 | 30 | 593.5 | -533.5 | 0 | 0 | 0.0100936 | 0.02999312 | 0.06019273 | 0.08394984 | 0.09488594 | 0.09777278 | 0.1000209 | 0.1046273 | 0.1232718 | 0.1556949 | 0.1803831 | 0.1955141 | 0.1955141 | 0.1955141 | 0.1955141 | 0.1955141 | 0.1955141 | 0.1955141 | 0.1955141 | 0.1955141 | 0.1955141 | 0.1955141 | 0.1955141 | 0.1955141 | 0.1955141 | 0.1955141 | 0.1955141 | 0.1955141 | 0.1955141 | 0.1955141 | 0.1955141 | 0.1955141 | 0.1955141 | 0.1955141 | 0.1955141 | 0.1955141 | 0.1955141 | 0.1955141 | 0.1955141 | 0.1955141 | 0.1955141 | 0.1955141 | 0.1955141 | 0.1955141 | 0.1955141 | 0.1955141 | 0.1955141 | 0.1955141 | 0.1955141 | 0.1955141 | 0.1792907 | 0.1576995 | 0.1237592 | 0.1046273 | 0.09853799 | 0.09385165 | 0.08717652 | 0.07867102 | 0.06342165 | 0.03299968 | 0.007153986 | 0 | 0 | 0 | 0.03165718
927 | 284.1971 | 0.001099562 | 40 | 503.5 | -423.5 | 0 | 0 | 0.0100936 | 0.02999312 | 0.06019273 | 0.08394984 | 0.09488594 | 0.09777278 | 0.1000209 | 0.1046273 | 0.1232718 | 0.1556949 | 0.1803831 | 0.1955141 | 0.1955141 | 0.1955141 | 0.1955141 | 0.1966136 | 0.1966136 | 0.1966136 | 0.1966136 | 0.1966136 | 0.1966136 | 0.1966136 | 0.1966136 | 0.1966136 | 0.1966136 | 0.1966136 | 0.1966136 | 0.1966136 | 0.1966136 | 0.1966136 | 0.1966136 | 0.1966136 | 0.1966136 | 0.1966136 | 0.1966136 | 0.1966136 | 0.1966136 | 0.1966136 | 0.1966136 | 0.1966136 | 0.1966136 | 0.1966136 | 0.1966136 | 0.1966136 | 0.1966136 | 0.1966136 | 0.1966136 | 0.1966136 | 0.1966136 | 0.1955141 | 0.1792907 | 0.1576995 | 0.1237592 | 0.1046273 | 0.09853799 | 0.09385165 | 0.08717652 | 0.07867102 | 0.06342165 | 0.03299968 | 0.007153986 | 0 | 0 | 0 | 0
858 | 272.6545 | 0.001054904 | 30 | 459 | -399 | 0 | 0 | 0.0100936 | 0.02999312 | 0.06019273 | 0.08394984 | 0.09488594 | 0.09777278 | 0.1000209 | 0.1046273 | 0.1232718 | 0.1556949 | 0.1803831 | 0.1955141 | 0.1955141 | 0.1955141 | 0.1955141 | 0.1966136 | 0.1976685 | 0.1976685 | 0.1976685 | 0.1976685 | 0.1976685 | 0.1976685 | 0.1976685 | 0.1976685 | 0.1976685 | 0.1976685 | 0.1976685 | 0.1976685 | 0.1976685 | 0.1976685 | 0.1976685 | 0.1976685 | 0.1976685 | 0.1976685 | 0.1976685 | 0.1976685 | 0.1976685 | 0.1976685 | 0.1976685 | 0.1976685 | 0.1976685 | 0.1976685 | 0.1976685 | 0.1976685 | 0.1976685 | 0.1976685 | 0.1976685 | 0.1976685 | 0.1966136 | 0.1955141 | 0.1792907 | 0.1576995 | 0.1237592 | 0.1046273 | 0.09853799 | 0.09385165 | 0.08717652 | 0.07867102 | 0.06342165 | 0.03299968 | 0.007153986 | 0 | 0 | 0 | 0
826 | 344.1334 | 0.001331457 | 20 | 433 | -393 | 0 | 0 | 0.0100936 | 0.02999312 | 0.06019273 | 0.08394984 | 0.09488594 | 0.09777278 | 0.1000209 | 0.1046273 | 0.1232718 | 0.1556949 | 0.1803831 | 0.1955141 | 0.1955141 | 0.1955141 | 0.1955141 | 0.1966136 | 0.199 | 0.199 | 0.199 | 0.199 | 0.199 | 0.199 | 0.199 | 0.199 | 0.199 | 0.199 | 0.199 | 0.199 | 0.199 | 0.199 | 0.199 | 0.199 | 0.199 | 0.199 | 0.199 | 0.199 | 0.199 | 0.199 | 0.199 | 0.199 | 0.199 | 0.199 | 0.199 | 0.199 | 0.199 | 0.199 | 0.199 | 0.1976685 | 0.1966136 | 0.1955141 | 0.1792907 | 0.1576995 | 0.1237592 | 0.1046273 | 0.09853799 | 0.09385165 | 0.08717652 | 0.07867102 | 0.06342165 | 0.03299968 | 0.007153986 | 0 | 0 | 0 | 0

## F6bottom_comulative_column
[6 empty] | 0 | 1 | 2 | 3 | 4 | 5 | 6 | 7 | 8 | 9 | 10 | 11 | 12 | 13 | 14 | 15 | 16 | 17 | 18 | 19 | 20 | 21 | 22 | 23 | 24 | 25 | 26 | 27 | 28 | 29 | 30 | 31 | 32 | 33 | 34 | 35 | 36 | 37 | 38 | 39 | 40 | 41 | 42 | 43 | 44 | 45 | 46 | 47 | 48 | 49 | 50 | 51 | 52 | 53 | 54 | 55 | 56 | 57 | 58 | 59 | 60 | 61 | 62 | 63 | 64
ord_wdt | alpha | alpha/k | WROLL_SHIFT_POS_6 | Width1 | Width2 | -855.04 | -828.32 | -801.6 | -774.88 | -748.16 | -721.44 | -694.72 | -668 | -641.28 | -614.56 | -587.84 | -561.12 | -534.4 | -507.68 | -480.96 | -454.24 | -427.52 | -400.8 | -374.08 | -347.36 | -320.64 | -293.92 | -267.2 | -240.48 | -213.76 | -187.04 | -160.32 | -133.6 | -106.88 | -80.16 | -53.44 | -26.72 | 0 | 26.72 | 53.44 | 80.16 | 106.88 | 133.6 | 160.32 | 187.04 | 213.76 | 240.48 | 267.2 | 293.92 | 320.64 | 347.36 | 374.08 | 400.8 | 427.52 | 454.24 | 480.96 | 507.68 | 534.4 | 561.12 | 587.84 | 614.56 | 641.28 | 668 | 694.72 | 721.44 | 748.16 | 774.88 | 801.6 | 828.32 | 855.04 | C40-left | C40-right
1194 | 526.5983 | 0.002504281 | 0 | 597 | -597 | 0 | 0 | 0 | 0 | 0 | 0 | 0 | 0 | 0 | 0 | 0.002504281 | 0.002504281 | 0.002504281 | 0.002504281 | 0.002504281 | 0.002504281 | 0.002504281 | 0.002504281 | 0.002504281 | 0.002504281 | 0.002504281 | 0.002504281 | 0.002504281 | 0.002504281 | 0.002504281 | 0.002504281 | 0.002504281 | 0.002504281 | 0.002504281 | 0.002504281 | 0.002504281 | 0.002504281 | 0.002504281 | 0.002504281 | 0.002504281 | 0.002504281 | 0.002504281 | 0.002504281 | 0.002504281 | 0.002504281 | 0.002504281 | 0.002504281 | 0.002504281 | 0.002504281 | 0.002504281 | 0.002504281 | 0.002504281 | 0.002504281 | 0.002504281 | 0.002504281 | 0.002504281 | 0.002504281 | 0.002504281 | 0.002504281 | 0.002504281 | 0 | 0 | 0 | 0 | 0 | 0 | 0 | 0 | 0 | 0 | 0 | 0
1253 | 466.6665 | 0.00221927 | 0 | 626.5 | -626.5 | 0 | 0 | 0 | 0 | 0 | 0 | 0 | 0 | 0 | 0.00221927 | 0.004723551 | 0.004723551 | 0.004723551 | 0.004723551 | 0.004723551 | 0.004723551 | 0.004723551 | 0.004723551 | 0.004723551 | 0.004723551 | 0.004723551 | 0.004723551 | 0.004723551 | 0.004723551 | 0.004723551 | 0.004723551 | 0.004723551 | 0.004723551 | 0.004723551 | 0.004723551 | 0.004723551 | 0.004723551 | 0.004723551 | 0.004723551 | 0.004723551 | 0.004723551 | 0.004723551 | 0.004723551 | 0.004723551 | 0.004723551 | 0.004723551 | 0.004723551 | 0.004723551 | 0.004723551 | 0.004723551 | 0.004723551 | 0.004723551 | 0.004723551 | 0.004723551 | 0.004723551 | 0.004723551 | 0.004723551 | 0.004723551 | 0.004723551 | 0.004723551 | 0.00221927 | 0 | 0 | 0 | 0 | 0 | 0 | 0 | 0 | 0 | 0 | 0
1253 | 305.0126 | 0.001450512 | 0 | 626.5 | -626.5 | 0 | 0 | 0 | 0 | 0 | 0 | 0 | 0 | 0 | 0.003669783 | 0.006174063 | 0.006174063 | 0.006174063 | 0.006174063 | 0.006174063 | 0.006174063 | 0.006174063 | 0.006174063 | 0.006174063 | 0.006174063 | 0.006174063 | 0.006174063 | 0.006174063 | 0.006174063 | 0.006174063 | 0.006174063 | 0.006174063 | 0.006174063 | 0.006174063 | 0.006174063 | 0.006174063 | 0.006174063 | 0.006174063 | 0.006174063 | 0.006174063 | 0.006174063 | 0.006174063 | 0.006174063 | 0.006174063 | 0.006174063 | 0.006174063 | 0.006174063 | 0.006174063 | 0.006174063 | 0.006174063 | 0.006174063 | 0.006174063 | 0.006174063 | 0.006174063 | 0.006174063 | 0.006174063 | 0.006174063 | 0.006174063 | 0.006174063 | 0.006174063 | 0.003669783 | 0 | 0 | 0 | 0 | 0 | 0 | 0 | 0 | 0 | 0 | 0
1253 | 418.8969 | 0.001992098 | 0 | 626.5 | -626.5 | 0 | 0 | 0 | 0 | 0 | 0 | 0 | 0 | 0 | 0.005661881 | 0.008166162 | 0.008166162 | 0.008166162 | 0.008166162 | 0.008166162 | 0.008166162 | 0.008166162 | 0.008166162 | 0.008166162 | 0.008166162 | 0.008166162 | 0.008166162 | 0.008166162 | 0.008166162 | 0.008166162 | 0.008166162 | 0.008166162 | 0.008166162 | 0.008166162 | 0.008166162 | 0.008166162 | 0.008166162 | 0.008166162 | 0.008166162 | 0.008166162 | 0.008166162 | 0.008166162 | 0.008166162 | 0.008166162 | 0.008166162 | 0.008166162 | 0.008166162 | 0.008166162 | 0.008166162 | 0.008166162 | 0.008166162 | 0.008166162 | 0.008166162 | 0.008166162 | 0.008166162 | 0.008166162 | 0.008166162 | 0.008166162 | 0.008166162 | 0.008166162 | 0.005661881 | 0 | 0 | 0 | 0 | 0 | 0 | 0 | 0 | 0 | 0 | 0
1306 | 372.4969 | 0.001771439 | 0 | 653 | -653 | 0 | 0 | 0 | 0 | 0 | 0 | 0 | 0 | 0.001771439 | 0.00743332 | 0.009937601 | 0.009937601 | 0.009937601 | 0.009937601 | 0.009937601 | 0.009937601 | 0.009937601 | 0.009937601 | 0.009937601 | 0.009937601 | 0.009937601 | 0.009937601 | 0.009937601 | 0.009937601 | 0.009937601 | 0.009937601 | 0.009937601 | 0.009937601 | 0.009937601 | 0.009937601 | 0.009937601 | 0.009937601 | 0.009937601 | 0.009937601 | 0.009937601 | 0.009937601 | 0.009937601 | 0.009937601 | 0.009937601 | 0.009937601 | 0.009937601 | 0.009937601 | 0.009937601 | 0.009937601 | 0.009937601 | 0.009937601 | 0.009937601 | 0.009937601 | 0.009937601 | 0.009937601 | 0.009937601 | 0.009937601 | 0.009937601 | 0.009937601 | 0.009937601 | 0.00743332 | 0.001771439 | 0 | 0 | 0 | 0 | 0 | 0 | 0 | 0 | 0.002358073 | 0.002358073
1412 | 535.9806 | 0.002548899 | -10 | 716 | -696 | 0 | 0 | 0 | 0 | 0 | 0 | 0.002548899 | 0.002548899 | 0.004320339 | 0.00998222 | 0.0124865 | 0.0124865 | 0.0124865 | 0.0124865 | 0.0124865 | 0.0124865 | 0.0124865 | 0.0124865 | 0.0124865 | 0.0124865 | 0.0124865 | 0.0124865 | 0.0124865 | 0.0124865 | 0.0124865 | 0.0124865 | 0.0124865 | 0.0124865 | 0.0124865 | 0.0124865 | 0.0124865 | 0.0124865 | 0.0124865 | 0.0124865 | 0.0124865 | 0.0124865 | 0.0124865 | 0.0124865 | 0.0124865 | 0.0124865 | 0.0124865 | 0.0124865 | 0.0124865 | 0.0124865 | 0.0124865 | 0.0124865 | 0.0124865 | 0.0124865 | 0.0124865 | 0.0124865 | 0.0124865 | 0.0124865 | 0.0124865 | 0.0124865 | 0.0124865 | 0.00998222 | 0.004320339 | 0.002548899 | 0.002548899 | 0 | 0 | 0 | 0 | 0 | 0 | 0.009142044 | 0.009937601
1412 | 537.9146 | 0.002558097 | -20 | 726 | -686 | 0 | 0 | 0 | 0 | 0 | 0 | 0.002548899 | 0.005106996 | 0.006878435 | 0.01254032 | 0.0150446 | 0.0150446 | 0.0150446 | 0.0150446 | 0.0150446 | 0.0150446 | 0.0150446 | 0.0150446 | 0.0150446 | 0.0150446 | 0.0150446 | 0.0150446 | 0.0150446 | 0.0150446 | 0.0150446 | 0.0150446 | 0.0150446 | 0.0150446 | 0.0150446 | 0.0150446 | 0.0150446 | 0.0150446 | 0.0150446 | 0.0150446 | 0.0150446 | 0.0150446 | 0.0150446 | 0.0150446 | 0.0150446 | 0.0150446 | 0.0150446 | 0.0150446 | 0.0150446 | 0.0150446 | 0.0150446 | 0.0150446 | 0.0150446 | 0.0150446 | 0.0150446 | 0.0150446 | 0.0150446 | 0.0150446 | 0.0150446 | 0.0150446 | 0.0150446 | 0.01254032 | 0.006878435 | 0.005106996 | 0.005106996 | 0.002558097 | 0 | 0 | 0 | 0 | 0 | 0.008479081 | 0.009937601
1458 | 398.5608 | 0.001895388 | -30 | 759 | -699 | 0 | 0 | 0 | 0 | 0 | 0 | 0.004444288 | 0.007002384 | 0.008773824 | 0.0144357 | 0.01693999 | 0.01693999 | 0.01693999 | 0.01693999 | 0.01693999 | 0.01693999 | 0.01693999 | 0.01693999 | 0.01693999 | 0.01693999 | 0.01693999 | 0.01693999 | 0.01693999 | 0.01693999 | 0.01693999 | 0.01693999 | 0.01693999 | 0.01693999 | 0.01693999 | 0.01693999 | 0.01693999 | 0.01693999 | 0.01693999 | 0.01693999 | 0.01693999 | 0.01693999 | 0.01693999 | 0.01693999 | 0.01693999 | 0.01693999 | 0.01693999 | 0.01693999 | 0.01693999 | 0.01693999 | 0.01693999 | 0.01693999 | 0.01693999 | 0.01693999 | 0.01693999 | 0.01693999 | 0.01693999 | 0.01693999 | 0.01693999 | 0.01693999 | 0.01693999 | 0.0144357 | 0.008773824 | 0.007002384 | 0.007002384 | 0.004453485 | 0.001895388 | 0 | 0 | 0 | 0 | 0.009340934 | 0.01225374
1458 | 410.5227 | 0.001952274 | -40 | 769 | -689 | 0 | 0 | 0 | 0 | 0 | 0 | 0.004444288 | 0.008954658 | 0.0107261 | 0.01638798 | 0.01889226 | 0.01889226 | 0.01889226 | 0.01889226 | 0.01889226 | 0.01889226 | 0.01889226 | 0.01889226 | 0.01889226 | 0.01889226 | 0.01889226 | 0.01889226 | 0.01889226 | 0.01889226 | 0.01889226 | 0.01889226 | 0.01889226 | 0.01889226 | 0.01889226 | 0.01889226 | 0.01889226 | 0.01889226 | 0.01889226 | 0.01889226 | 0.01889226 | 0.01889226 | 0.01889226 | 0.01889226 | 0.01889226 | 0.01889226 | 0.01889226 | 0.01889226 | 0.01889226 | 0.01889226 | 0.01889226 | 0.01889226 | 0.01889226 | 0.01889226 | 0.01889226 | 0.01889226 | 0.01889226 | 0.01889226 | 0.01889226 | 0.01889226 | 0.01889226 | 0.01638798 | 0.0107261 | 0.008954658 | 0.008954658 | 0.006405759 | 0.003847662 | 0 | 0 | 0 | 0 | 0.00867797 | 0.01321027
1458 | 413.9715 | 0.001968675 | -30 | 759 | -699 | 0 | 0 | 0 | 0 | 0 | 0 | 0.006412963 | 0.01092333 | 0.01269477 | 0.01835665 | 0.02086093 | 0.02086093 | 0.02086093 | 0.02086093 | 0.02086093 | 0.02086093 | 0.02086093 | 0.02086093 | 0.02086093 | 0.02086093 | 0.02086093 | 0.02086093 | 0.02086093 | 0.02086093 | 0.02086093 | 0.02086093 | 0.02086093 | 0.02086093 | 0.02086093 | 0.02086093 | 0.02086093 | 0.02086093 | 0.02086093 | 0.02086093 | 0.02086093 | 0.02086093 | 0.02086093 | 0.02086093 | 0.02086093 | 0.02086093 | 0.02086093 | 0.02086093 | 0.02086093 | 0.02086093 | 0.02086093 | 0.02086093 | 0.02086093 | 0.02086093 | 0.02086093 | 0.02086093 | 0.02086093 | 0.02086093 | 0.02086093 | 0.02086093 | 0.02086093 | 0.01835665 | 0.01269477 | 0.01092333 | 0.01092333 | 0.008374434 | 0.005816338 | 0 | 0 | 0 | 0 | 0.009340934 | 0.01225374
1458 | 421.6044 | 0.002004974 | -20 | 749 | -709 | 0 | 0 | 0 | 0 | 0 | 0 | 0.008417937 | 0.01292831 | 0.01469975 | 0.02036163 | 0.02286591 | 0.02286591 | 0.02286591 | 0.02286591 | 0.02286591 | 0.02286591 | 0.02286591 | 0.02286591 | 0.02286591 | 0.02286591 | 0.02286591 | 0.02286591 | 0.02286591 | 0.02286591 | 0.02286591 | 0.02286591 | 0.02286591 | 0.02286591 | 0.02286591 | 0.02286591 | 0.02286591 | 0.02286591 | 0.02286591 | 0.02286591 | 0.02286591 | 0.02286591 | 0.02286591 | 0.02286591 | 0.02286591 | 0.02286591 | 0.02286591 | 0.02286591 | 0.02286591 | 0.02286591 | 0.02286591 | 0.02286591 | 0.02286591 | 0.02286591 | 0.02286591 | 0.02286591 | 0.02286591 | 0.02286591 | 0.02286591 | 0.02286591 | 0.02286591 | 0.02036163 | 0.01469975 | 0.01292831 | 0.01292831 | 0.01037941 | 0.007821311 | 0 | 0 | 0 | 0 | 0.0101064 | 0.01129981
1458 | 428.2454 | 0.002036556 | -10 | 739 | -719 | 0 | 0 | 0 | 0 | 0 | 0 | 0.01045449 | 0.01496486 | 0.0167363 | 0.02239818 | 0.02490246 | 0.02490246 | 0.02490246 | 0.02490246 | 0.02490246 | 0.02490246 | 0.02490246 | 0.02490246 | 0.02490246 | 0.02490246 | 0.02490246 | 0.02490246 | 0.02490246 | 0.02490246 | 0.02490246 | 0.02490246 | 0.02490246 | 0.02490246 | 0.02490246 | 0.02490246 | 0.02490246 | 0.02490246 | 0.02490246 | 0.02490246 | 0.02490246 | 0.02490246 | 0.02490246 | 0.02490246 | 0.02490246 | 0.02490246 | 0.02490246 | 0.02490246 | 0.02490246 | 0.02490246 | 0.02490246 | 0.02490246 | 0.02490246 | 0.02490246 | 0.02490246 | 0.02490246 | 0.02490246 | 0.02490246 | 0.02490246 | 0.02490246 | 0.02490246 | 0.02239818 | 0.0167363 | 0.01496486 | 0.01496486 | 0.01241596 | 0.007821311 | 0 | 0 | 0 | 0 | 0.01179442 | 0.01034588
1501 | 450.7161 | 0.002143417 | 0 | 750.5 | -750.5 | 0 | 0 | 0 | 0 | 0.002143417 | 0.002143417 | 0.01259791 | 0.01710828 | 0.01887972 | 0.0245416 | 0.02704588 | 0.02704588 | 0.02704588 | 0.02704588 | 0.02704588 | 0.02704588 | 0.02704588 | 0.02704588 | 0.02704588 | 0.02704588 | 0.02704588 | 0.02704588 | 0.02704588 | 0.02704588 | 0.02704588 | 0.02704588 | 0.02704588 | 0.02704588 | 0.02704588 | 0.02704588 | 0.02704588 | 0.02704588 | 0.02704588 | 0.02704588 | 0.02704588 | 0.02704588 | 0.02704588 | 0.02704588 | 0.02704588 | 0.02704588 | 0.02704588 | 0.02704588 | 0.02704588 | 0.02704588 | 0.02704588 | 0.02704588 | 0.02704588 | 0.02704588 | 0.02704588 | 0.02704588 | 0.02704588 | 0.02704588 | 0.02704588 | 0.02704588 | 0.02704588 | 0.0245416 | 0.01887972 | 0.01710828 | 0.01710828 | 0.01455938 | 0.009964728 | 0 | 0 | 0 | 0 | 0.02062207 | 0.0114429
1505 | 360.1252 | 0.001712605 | 10 | 742.5 | -762.5 | 0 | 0 | 0 | 0 | 0.003856022 | 0.003856022 | 0.01431051 | 0.01882088 | 0.02059232 | 0.02625421 | 0.02875849 | 0.02875849 | 0.02875849 | 0.02875849 | 0.02875849 | 0.02875849 | 0.02875849 | 0.02875849 | 0.02875849 | 0.02875849 | 0.02875849 | 0.02875849 | 0.02875849 | 0.02875849 | 0.02875849 | 0.02875849 | 0.02875849 | 0.02875849 | 0.02875849 | 0.02875849 | 0.02875849 | 0.02875849 | 0.02875849 | 0.02875849 | 0.02875849 | 0.02875849 | 0.02875849 | 0.02875849 | 0.02875849 | 0.02875849 | 0.02875849 | 0.02875849 | 0.02875849 | 0.02875849 | 0.02875849 | 0.02875849 | 0.02875849 | 0.02875849 | 0.02875849 | 0.02875849 | 0.02875849 | 0.02875849 | 0.02875849 | 0.02875849 | 0.02875849 | 0.02625421 | 0.02059232 | 0.01882088 | 0.01882088 | 0.01627199 | 0.009964728 | 0 | 0 | 0 | 0 | 0.02490246 | 0.01067976
1505 | 369.4325 | 0.001756866 | 20 | 732.5 | -772.5 | 0 | 0 | 0 | 0 | 0.005612888 | 0.005612888 | 0.01606738 | 0.02057775 | 0.02234919 | 0.02801107 | 0.03051535 | 0.03051535 | 0.03051535 | 0.03051535 | 0.03051535 | 0.03051535 | 0.03051535 | 0.03051535 | 0.03051535 | 0.03051535 | 0.03051535 | 0.03051535 | 0.03051535 | 0.03051535 | 0.03051535 | 0.03051535 | 0.03051535 | 0.03051535 | 0.03051535 | 0.03051535 | 0.03051535 | 0.03051535 | 0.03051535 | 0.03051535 | 0.03051535 | 0.03051535 | 0.03051535 | 0.03051535 | 0.03051535 | 0.03051535 | 0.03051535 | 0.03051535 | 0.03051535 | 0.03051535 | 0.03051535 | 0.03051535 | 0.03051535 | 0.03051535 | 0.03051535 | 0.03051535 | 0.03051535 | 0.03051535 | 0.03051535 | 0.03051535 | 0.03051535 | 0.02801107 | 0.02234919 | 0.02057775 | 0.02057775 | 0.01802885 | 0.009964728 | 0 | 0 | 0 | 0 | 0.02490246 | 0.009937601
1505 | 376.3285 | 0.001789661 | 30 | 722.5 | -782.5 | 0 | 0 | 0 | 0.001789661 | 0.007402549 | 0.007402549 | 0.01785704 | 0.02236741 | 0.02413885 | 0.02980073 | 0.03230501 | 0.03230501 | 0.03230501 | 0.03230501 | 0.03230501 | 0.03230501 | 0.03230501 | 0.03230501 | 0.03230501 | 0.03230501 | 0.03230501 | 0.03230501 | 0.03230501 | 0.03230501 | 0.03230501 | 0.03230501 | 0.03230501 | 0.03230501 | 0.03230501 | 0.03230501 | 0.03230501 | 0.03230501 | 0.03230501 | 0.03230501 | 0.03230501 | 0.03230501 | 0.03230501 | 0.03230501 | 0.03230501 | 0.03230501 | 0.03230501 | 0.03230501 | 0.03230501 | 0.03230501 | 0.03230501 | 0.03230501 | 0.03230501 | 0.03230501 | 0.03230501 | 0.03230501 | 0.03230501 | 0.03230501 | 0.03230501 | 0.03230501 | 0.03230501 | 0.02980073 | 0.02413885 | 0.02236741 | 0.02236741 | 0.01981851 | 0.009964728 | 0 | 0 | 0 | 0 | 0.02490246 | 0.009937601
1505 | 358.8261 | 0.001706427 | 40 | 712.5 | -792.5 | 0 | 0 | 0 | 0.003496088 | 0.009108976 | 0.009108976 | 0.01956347 | 0.02407384 | 0.02584528 | 0.03150716 | 0.03401144 | 0.03401144 | 0.03401144 | 0.03401144 | 0.03401144 | 0.03401144 | 0.03401144 | 0.03401144 | 0.03401144 | 0.03401144 | 0.03401144 | 0.03401144 | 0.03401144 | 0.03401144 | 0.03401144 | 0.03401144 | 0.03401144 | 0.03401144 | 0.03401144 | 0.03401144 | 0.03401144 | 0.03401144 | 0.03401144 | 0.03401144 | 0.03401144 | 0.03401144 | 0.03401144 | 0.03401144 | 0.03401144 | 0.03401144 | 0.03401144 | 0.03401144 | 0.03401144 | 0.03401144 | 0.03401144 | 0.03401144 | 0.03401144 | 0.03401144 | 0.03401144 | 0.03401144 | 0.03401144 | 0.03401144 | 0.03401144 | 0.03401144 | 0.03401144 | 0.03150716 | 0.02584528 | 0.02407384 | 0.02407384 | 0.01981851 | 0.009964728 | 0 | 0 | 0 | 0 | 0.02581414 | 0.009937601
1505 | 347.7261 | 0.00165364 | 30 | 722.5 | -782.5 | 0 | 0 | 0 | 0.005149727 | 0.01076262 | 0.01076262 | 0.02121711 | 0.02572748 | 0.02749892 | 0.0331608 | 0.03566508 | 0.03566508 | 0.03566508 | 0.03566508 | 0.03566508 | 0.03566508 | 0.03566508 | 0.03566508 | 0.03566508 | 0.03566508 | 0.03566508 | 0.03566508 | 0.03566508 | 0.03566508 | 0.03566508 | 0.03566508 | 0.03566508 | 0.03566508 | 0.03566508 | 0.03566508 | 0.03566508 | 0.03566508 | 0.03566508 | 0.03566508 | 0.03566508 | 0.03566508 | 0.03566508 | 0.03566508 | 0.03566508 | 0.03566508 | 0.03566508 | 0.03566508 | 0.03566508 | 0.03566508 | 0.03566508 | 0.03566508 | 0.03566508 | 0.03566508 | 0.03566508 | 0.03566508 | 0.03566508 | 0.03566508 | 0.03566508 | 0.03566508 | 0.03566508 | 0.0331608 | 0.02749892 | 0.02572748 | 0.02572748 | 0.02147215 | 0.009964728 | 0 | 0 | 0 | 0 | 0.02490246 | 0.009937601
1505 | 354.6345 | 0.001686493 | 20 | 732.5 | -772.5 | 0 | 0 | 0 | 0.005149727 | 0.01244911 | 0.01244911 | 0.0229036 | 0.02741397 | 0.02918541 | 0.03484729 | 0.03735157 | 0.03735157 | 0.03735157 | 0.03735157 | 0.03735157 | 0.03735157 | 0.03735157 | 0.03735157 | 0.03735157 | 0.03735157 | 0.03735157 | 0.03735157 | 0.03735157 | 0.03735157 | 0.03735157 | 0.03735157 | 0.03735157 | 0.03735157 | 0.03735157 | 0.03735157 | 0.03735157 | 0.03735157 | 0.03735157 | 0.03735157 | 0.03735157 | 0.03735157 | 0.03735157 | 0.03735157 | 0.03735157 | 0.03735157 | 0.03735157 | 0.03735157 | 0.03735157 | 0.03735157 | 0.03735157 | 0.03735157 | 0.03735157 | 0.03735157 | 0.03735157 | 0.03735157 | 0.03735157 | 0.03735157 | 0.03735157 | 0.03735157 | 0.03735157 | 0.03484729 | 0.02918541 | 0.02741397 | 0.02741397 | 0.02315865 | 0.009964728 | 0 | 0 | 0 | 0 | 0.02490246 | 0.009937601
1537 | 350.7248 | 0.001667901 | 10 | 758.5 | -778.5 | 0 | 0 | 0 | 0.006817628 | 0.01411701 | 0.01411701 | 0.0245715 | 0.02908187 | 0.03085331 | 0.03651519 | 0.03901947 | 0.03901947 | 0.03901947 | 0.03901947 | 0.03901947 | 0.03901947 | 0.03901947 | 0.03901947 | 0.03901947 | 0.03901947 | 0.03901947 | 0.03901947 | 0.03901947 | 0.03901947 | 0.03901947 | 0.03901947 | 0.03901947 | 0.03901947 | 0.03901947 | 0.03901947 | 0.03901947 | 0.03901947 | 0.03901947 | 0.03901947 | 0.03901947 | 0.03901947 | 0.03901947 | 0.03901947 | 0.03901947 | 0.03901947 | 0.03901947 | 0.03901947 | 0.03901947 | 0.03901947 | 0.03901947 | 0.03901947 | 0.03901947 | 0.03901947 | 0.03901947 | 0.03901947 | 0.03901947 | 0.03901947 | 0.03901947 | 0.03901947 | 0.03901947 | 0.03651519 | 0.03085331 | 0.02908187 | 0.02908187 | 0.02482655 | 0.01163263 | 0 | 0 | 0 | 0 | 0.02490246 | 0.01372471
1537 | 365.5284 | 0.0017383 | 0 | 768.5 | -768.5 | 0 | 0 | 0 | 0.006817628 | 0.01585531 | 0.01585531 | 0.0263098 | 0.03082017 | 0.03259161 | 0.03825349 | 0.04075777 | 0.04075777 | 0.04075777 | 0.04075777 | 0.04075777 | 0.04075777 | 0.04075777 | 0.04075777 | 0.04075777 | 0.04075777 | 0.04075777 | 0.04075777 | 0.04075777 | 0.04075777 | 0.04075777 | 0.04075777 | 0.04075777 | 0.04075777 | 0.04075777 | 0.04075777 | 0.04075777 | 0.04075777 | 0.04075777 | 0.04075777 | 0.04075777 | 0.04075777 | 0.04075777 | 0.04075777 | 0.04075777 | 0.04075777 | 0.04075777 | 0.04075777 | 0.04075777 | 0.04075777 | 0.04075777 | 0.04075777 | 0.04075777 | 0.04075777 | 0.04075777 | 0.04075777 | 0.04075777 | 0.04075777 | 0.04075777 | 0.04075777 | 0.04075777 | 0.03825349 | 0.03259161 | 0.03082017 | 0.03082017 | 0.02656485 | 0.01337093 | 0 | 0 | 0 | 0 | 0.02490246 | 0.01767904
1537 | 329.6613 | 0.001567731 | -10 | 778.5 | -758.5 | 0 | 0 | 0 | 0.006817628 | 0.01742304 | 0.01742304 | 0.02787753 | 0.0323879 | 0.03415934 | 0.03982122 | 0.0423255 | 0.0423255 | 0.0423255 | 0.0423255 | 0.0423255 | 0.0423255 | 0.0423255 | 0.0423255 | 0.0423255 | 0.0423255 | 0.0423255 | 0.0423255 | 0.0423255 | 0.0423255 | 0.0423255 | 0.0423255 | 0.0423255 | 0.0423255 | 0.0423255 | 0.0423255 | 0.0423255 | 0.0423255 | 0.0423255 | 0.0423255 | 0.0423255 | 0.0423255 | 0.0423255 | 0.0423255 | 0.0423255 | 0.0423255 | 0.0423255 | 0.0423255 | 0.0423255 | 0.0423255 | 0.0423255 | 0.0423255 | 0.0423255 | 0.0423255 | 0.0423255 | 0.0423255 | 0.0423255 | 0.0423255 | 0.0423255 | 0.0423255 | 0.0423255 | 0.03982122 | 0.03415934 | 0.0323879 | 0.0323879 | 0.02813258 | 0.01493866 | 0.001567731 | 0 | 0 | 0 | 0.02375216 | 0.02261689
1537 | 349.6172 | 0.001662633 | -20 | 788.5 | -748.5 | 0 | 0 | 0 | 0.006817628 | 0.01908567 | 0.01908567 | 0.02954017 | 0.03405054 | 0.03582198 | 0.04148386 | 0.04398814 | 0.04398814 | 0.04398814 | 0.04398814 | 0.04398814 | 0.04398814 | 0.04398814 | 0.04398814 | 0.04398814 | 0.04398814 | 0.04398814 | 0.04398814 | 0.04398814 | 0.04398814 | 0.04398814 | 0.04398814 | 0.04398814 | 0.04398814 | 0.04398814 | 0.04398814 | 0.04398814 | 0.04398814 | 0.04398814 | 0.04398814 | 0.04398814 | 0.04398814 | 0.04398814 | 0.04398814 | 0.04398814 | 0.04398814 | 0.04398814 | 0.04398814 | 0.04398814 | 0.04398814 | 0.04398814 | 0.04398814 | 0.04398814 | 0.04398814 | 0.04398814 | 0.04398814 | 0.04398814 | 0.04398814 | 0.04398814 | 0.04398814 | 0.04398814 | 0.04148386 | 0.03582198 | 0.03405054 | 0.03405054 | 0.02979521 | 0.01660129 | 0.003230364 | 0 | 0 | 0 | 0.01983955 | 0.02755698
1537 | 325.0672 | 0.001545883 | -30 | 798.5 | -738.5 | 0 | 0 | 0 | 0.006817628 | 0.01908567 | 0.02063156 | 0.03108605 | 0.03559642 | 0.03736786 | 0.04302974 | 0.04553402 | 0.04553402 | 0.04553402 | 0.04553402 | 0.04553402 | 0.04553402 | 0.04553402 | 0.04553402 | 0.04553402 | 0.04553402 | 0.04553402 | 0.04553402 | 0.04553402 | 0.04553402 | 0.04553402 | 0.04553402 | 0.04553402 | 0.04553402 | 0.04553402 | 0.04553402 | 0.04553402 | 0.04553402 | 0.04553402 | 0.04553402 | 0.04553402 | 0.04553402 | 0.04553402 | 0.04553402 | 0.04553402 | 0.04553402 | 0.04553402 | 0.04553402 | 0.04553402 | 0.04553402 | 0.04553402 | 0.04553402 | 0.04553402 | 0.04553402 | 0.04553402 | 0.04553402 | 0.04553402 | 0.04553402 | 0.04553402 | 0.04553402 | 0.04553402 | 0.04302974 | 0.03736786 | 0.03559642 | 0.03559642 | 0.03134109 | 0.01814718 | 0.004776248 | 0 | 0 | 0 | 0.01592694 | 0.03256107
1537 | 334.6992 | 0.001591689 | -40 | 808.5 | -728.5 | 0 | 0 | 0 | 0.006817628 | 0.01908567 | 0.02222325 | 0.03267774 | 0.03718811 | 0.03895955 | 0.04462143 | 0.04712571 | 0.04712571 | 0.04712571 | 0.04712571 | 0.04712571 | 0.04712571 | 0.04712571 | 0.04712571 | 0.04712571 | 0.04712571 | 0.04712571 | 0.04712571 | 0.04712571 | 0.04712571 | 0.04712571 | 0.04712571 | 0.04712571 | 0.04712571 | 0.04712571 | 0.04712571 | 0.04712571 | 0.04712571 | 0.04712571 | 0.04712571 | 0.04712571 | 0.04712571 | 0.04712571 | 0.04712571 | 0.04712571 | 0.04712571 | 0.04712571 | 0.04712571 | 0.04712571 | 0.04712571 | 0.04712571 | 0.04712571 | 0.04712571 | 0.04712571 | 0.04712571 | 0.04712571 | 0.04712571 | 0.04712571 | 0.04712571 | 0.04712571 | 0.04712571 | 0.04462143 | 0.03895955 | 0.03718811 | 0.03718811 | 0.03293278 | 0.01973887 | 0.006367937 | 0.001591689 | 0 | 0 | 0.01339803 | 0.03756516
1537 | 352.2085 | 0.001674956 | -30 | 798.5 | -738.5 | 0 | 0 | 0 | 0.006817628 | 0.01908567 | 0.0238982 | 0.03435269 | 0.03886306 | 0.0406345 | 0.04629639 | 0.04880067 | 0.04880067 | 0.04880067 | 0.04880067 | 0.04880067 | 0.04880067 | 0.04880067 | 0.04880067 | 0.04880067 | 0.04880067 | 0.04880067 | 0.04880067 | 0.04880067 | 0.04880067 | 0.04880067 | 0.04880067 | 0.04880067 | 0.04880067 | 0.04880067 | 0.04880067 | 0.04880067 | 0.04880067 | 0.04880067 | 0.04880067 | 0.04880067 | 0.04880067 | 0.04880067 | 0.04880067 | 0.04880067 | 0.04880067 | 0.04880067 | 0.04880067 | 0.04880067 | 0.04880067 | 0.04880067 | 0.04880067 | 0.04880067 | 0.04880067 | 0.04880067 | 0.04880067 | 0.04880067 | 0.04880067 | 0.04880067 | 0.04880067 | 0.04880067 | 0.04629639 | 0.0406345 | 0.03886306 | 0.03886306 | 0.03460774 | 0.02141382 | 0.008042893 | 0.001591689 | 0 | 0 | 0.01592694 | 0.03256107
1537 | 351.825 | 0.001673132 | -20 | 788.5 | -748.5 | 0 | 0 | 0 | 0.006817628 | 0.02075881 | 0.02557133 | 0.03602583 | 0.0405362 | 0.04230764 | 0.04796952 | 0.0504738 | 0.0504738 | 0.0504738 | 0.0504738 | 0.0504738 | 0.0504738 | 0.0504738 | 0.0504738 | 0.0504738 | 0.0504738 | 0.0504738 | 0.0504738 | 0.0504738 | 0.0504738 | 0.0504738 | 0.0504738 | 0.0504738 | 0.0504738 | 0.0504738 | 0.0504738 | 0.0504738 | 0.0504738 | 0.0504738 | 0.0504738 | 0.0504738 | 0.0504738 | 0.0504738 | 0.0504738 | 0.0504738 | 0.0504738 | 0.0504738 | 0.0504738 | 0.0504738 | 0.0504738 | 0.0504738 | 0.0504738 | 0.0504738 | 0.0504738 | 0.0504738 | 0.0504738 | 0.0504738 | 0.0504738 | 0.0504738 | 0.0504738 | 0.0504738 | 0.04796952 | 0.04230764 | 0.0405362 | 0.0405362 | 0.03628087 | 0.02308695 | 0.009716025 | 0.001591689 | 0 | 0 | 0.01983955 | 0.02755698
1537 | 355.3793 | 0.001690035 | -10 | 778.5 | -758.5 | 0 | 0 | 0 | 0.006817628 | 0.02244884 | 0.02726137 | 0.03771586 | 0.04222623 | 0.04399767 | 0.04965955 | 0.05216383 | 0.05216383 | 0.05216383 | 0.05216383 | 0.05216383 | 0.05216383 | 0.05216383 | 0.05216383 | 0.05216383 | 0.05216383 | 0.05216383 | 0.05216383 | 0.05216383 | 0.05216383 | 0.05216383 | 0.05216383 | 0.05216383 | 0.05216383 | 0.05216383 | 0.05216383 | 0.05216383 | 0.05216383 | 0.05216383 | 0.05216383 | 0.05216383 | 0.05216383 | 0.05216383 | 0.05216383 | 0.05216383 | 0.05216383 | 0.05216383 | 0.05216383 | 0.05216383 | 0.05216383 | 0.05216383 | 0.05216383 | 0.05216383 | 0.05216383 | 0.05216383 | 0.05216383 | 0.05216383 | 0.05216383 | 0.05216383 | 0.05216383 | 0.05216383 | 0.04965955 | 0.04399767 | 0.04222623 | 0.04222623 | 0.03797091 | 0.02477699 | 0.01140606 | 0.001591689 | 0 | 0 | 0.02375216 | 0.02261689
1537 | 355.0356 | 0.001688401 | 0 | 768.5 | -768.5 | 0 | 0 | 0 | 0.006817628 | 0.02413724 | 0.02894977 | 0.03940426 | 0.04391463 | 0.04568607 | 0.05134795 | 0.05385223 | 0.05385223 | 0.05385223 | 0.05385223 | 0.05385223 | 0.05385223 | 0.05385223 | 0.05385223 | 0.05385223 | 0.05385223 | 0.05385223 | 0.05385223 | 0.05385223 | 0.05385223 | 0.05385223 | 0.05385223 | 0.05385223 | 0.05385223 | 0.05385223 | 0.05385223 | 0.05385223 | 0.05385223 | 0.05385223 | 0.05385223 | 0.05385223 | 0.05385223 | 0.05385223 | 0.05385223 | 0.05385223 | 0.05385223 | 0.05385223 | 0.05385223 | 0.05385223 | 0.05385223 | 0.05385223 | 0.05385223 | 0.05385223 | 0.05385223 | 0.05385223 | 0.05385223 | 0.05385223 | 0.05385223 | 0.05385223 | 0.05385223 | 0.05385223 | 0.05134795 | 0.04568607 | 0.04391463 | 0.04391463 | 0.03965931 | 0.02646539 | 0.01140606 | 0.001591689 | 0 | 0 | 0.02617404 | 0.01767904
1536 | 356.9911 | 0.0016977 | 10 | 758 | -778 | 0 | 0 | 0 | 0.008515328 | 0.02583494 | 0.03064747 | 0.04110196 | 0.04561233 | 0.04738377 | 0.05304565 | 0.05554993 | 0.05554993 | 0.05554993 | 0.05554993 | 0.05554993 | 0.05554993 | 0.05554993 | 0.05554993 | 0.05554993 | 0.05554993 | 0.05554993 | 0.05554993 | 0.05554993 | 0.05554993 | 0.05554993 | 0.05554993 | 0.05554993 | 0.05554993 | 0.05554993 | 0.05554993 | 0.05554993 | 0.05554993 | 0.05554993 | 0.05554993 | 0.05554993 | 0.05554993 | 0.05554993 | 0.05554993 | 0.05554993 | 0.05554993 | 0.05554993 | 0.05554993 | 0.05554993 | 0.05554993 | 0.05554993 | 0.05554993 | 0.05554993 | 0.05554993 | 0.05554993 | 0.05554993 | 0.05554993 | 0.05554993 | 0.05554993 | 0.05554993 | 0.05554993 | 0.05304565 | 0.04738377 | 0.04561233 | 0.04561233 | 0.04135701 | 0.02816309 | 0.01140606 | 0.001591689 | 0 | 0 | 0.02788508 | 0.01364509
1536 | 360.0393 | 0.001712196 | 20 | 748 | -788 | 0 | 0 | 0 | 0.01022752 | 0.02754714 | 0.03235967 | 0.04281416 | 0.04732453 | 0.04909597 | 0.05475785 | 0.05726213 | 0.05726213 | 0.05726213 | 0.05726213 | 0.05726213 | 0.05726213 | 0.05726213 | 0.05726213 | 0.05726213 | 0.05726213 | 0.05726213 | 0.05726213 | 0.05726213 | 0.05726213 | 0.05726213 | 0.05726213 | 0.05726213 | 0.05726213 | 0.05726213 | 0.05726213 | 0.05726213 | 0.05726213 | 0.05726213 | 0.05726213 | 0.05726213 | 0.05726213 | 0.05726213 | 0.05726213 | 0.05726213 | 0.05726213 | 0.05726213 | 0.05726213 | 0.05726213 | 0.05726213 | 0.05726213 | 0.05726213 | 0.05726213 | 0.05726213 | 0.05726213 | 0.05726213 | 0.05726213 | 0.05726213 | 0.05726213 | 0.05726213 | 0.05726213 | 0.05475785 | 0.04909597 | 0.04732453 | 0.04732453 | 0.0430692 | 0.02816309 | 0.01140606 | 0.001591689 | 0 | 0 | 0.02968618 | 0.01205252
1536 | 356.6483 | 0.00169607 | 30 | 738 | -798 | 0 | 0 | 0 | 0.01192359 | 0.02924321 | 0.03405574 | 0.04451023 | 0.0490206 | 0.05079204 | 0.05645392 | 0.0589582 | 0.0589582 | 0.0589582 | 0.0589582 | 0.0589582 | 0.0589582 | 0.0589582 | 0.0589582 | 0.0589582 | 0.0589582 | 0.0589582 | 0.0589582 | 0.0589582 | 0.0589582 | 0.0589582 | 0.0589582 | 0.0589582 | 0.0589582 | 0.0589582 | 0.0589582 | 0.0589582 | 0.0589582 | 0.0589582 | 0.0589582 | 0.0589582 | 0.0589582 | 0.0589582 | 0.0589582 | 0.0589582 | 0.0589582 | 0.0589582 | 0.0589582 | 0.0589582 | 0.0589582 | 0.0589582 | 0.0589582 | 0.0589582 | 0.0589582 | 0.0589582 | 0.0589582 | 0.0589582 | 0.0589582 | 0.0589582 | 0.0589582 | 0.0589582 | 0.05645392 | 0.05079204 | 0.0490206 | 0.0490206 | 0.04476527 | 0.02816309 | 0.01140606 | 0.001591689 | 0 | 0 | 0.03609317 | 0.01045996
1536 | 358.384 | 0.001704324 | 40 | 728 | -808 | 0 | 0 | 0.001704324 | 0.01362792 | 0.03094753 | 0.03576006 | 0.04621455 | 0.05072492 | 0.05249636 | 0.05815824 | 0.06066252 | 0.06066252 | 0.06066252 | 0.06066252 | 0.06066252 | 0.06066252 | 0.06066252 | 0.06066252 | 0.06066252 | 0.06066252 | 0.06066252 | 0.06066252 | 0.06066252 | 0.06066252 | 0.06066252 | 0.06066252 | 0.06066252 | 0.06066252 | 0.06066252 | 0.06066252 | 0.06066252 | 0.06066252 | 0.06066252 | 0.06066252 | 0.06066252 | 0.06066252 | 0.06066252 | 0.06066252 | 0.06066252 | 0.06066252 | 0.06066252 | 0.06066252 | 0.06066252 | 0.06066252 | 0.06066252 | 0.06066252 | 0.06066252 | 0.06066252 | 0.06066252 | 0.06066252 | 0.06066252 | 0.06066252 | 0.06066252 | 0.06066252 | 0.06066252 | 0.05815824 | 0.05249636 | 0.05072492 | 0.05072492 | 0.0464696 | 0.02816309 | 0.01140606 | 0.001591689 | 0 | 0 | 0.04257506 | 0.009937601
1537 | 351.1113 | 0.001669738 | 30 | 738.5 | -798.5 | 0 | 0 | 0.001704324 | 0.01529766 | 0.03261727 | 0.0374298 | 0.04788429 | 0.05239466 | 0.0541661 | 0.05982798 | 0.06233226 | 0.06233226 | 0.06233226 | 0.06233226 | 0.06233226 | 0.06233226 | 0.06233226 | 0.06233226 | 0.06233226 | 0.06233226 | 0.06233226 | 0.06233226 | 0.06233226 | 0.06233226 | 0.06233226 | 0.06233226 | 0.06233226 | 0.06233226 | 0.06233226 | 0.06233226 | 0.06233226 | 0.06233226 | 0.06233226 | 0.06233226 | 0.06233226 | 0.06233226 | 0.06233226 | 0.06233226 | 0.06233226 | 0.06233226 | 0.06233226 | 0.06233226 | 0.06233226 | 0.06233226 | 0.06233226 | 0.06233226 | 0.06233226 | 0.06233226 | 0.06233226 | 0.06233226 | 0.06233226 | 0.06233226 | 0.06233226 | 0.06233226 | 0.06233226 | 0.05982798 | 0.0541661 | 0.05239466 | 0.05239466 | 0.04813934 | 0.02816309 | 0.01140606 | 0.001591689 | 0 | 0 | 0.03641727 | 0.01053959
1546 | 385.758 | 0.001834504 | 20 | 753 | -793 | 0 | 0 | 0.001704324 | 0.01713216 | 0.03445177 | 0.0392643 | 0.04971879 | 0.05422917 | 0.0560006 | 0.06166249 | 0.06416677 | 0.06416677 | 0.06416677 | 0.06416677 | 0.06416677 | 0.06416677 | 0.06416677 | 0.06416677 | 0.06416677 | 0.06416677 | 0.06416677 | 0.06416677 | 0.06416677 | 0.06416677 | 0.06416677 | 0.06416677 | 0.06416677 | 0.06416677 | 0.06416677 | 0.06416677 | 0.06416677 | 0.06416677 | 0.06416677 | 0.06416677 | 0.06416677 | 0.06416677 | 0.06416677 | 0.06416677 | 0.06416677 | 0.06416677 | 0.06416677 | 0.06416677 | 0.06416677 | 0.06416677 | 0.06416677 | 0.06416677 | 0.06416677 | 0.06416677 | 0.06416677 | 0.06416677 | 0.06416677 | 0.06416677 | 0.06416677 | 0.06416677 | 0.06416677 | 0.06166249 | 0.0560006 | 0.05422917 | 0.05422917 | 0.04997384 | 0.02999759 | 0.01140606 | 0.001591689 | 0 | 0 | 0.03285223 | 0.0128488
1559 | 540.9149 | 0.002572365 | 10 | 769.5 | -789.5 | 0 | 0 | 0.001704324 | 0.01970453 | 0.03702414 | 0.04183667 | 0.05229116 | 0.05680153 | 0.05857297 | 0.06423485 | 0.06673913 | 0.06673913 | 0.06673913 | 0.06673913 | 0.06673913 | 0.06673913 | 0.06673913 | 0.06673913 | 0.06673913 | 0.06673913 | 0.06673913 | 0.06673913 | 0.06673913 | 0.06673913 | 0.06673913 | 0.06673913 | 0.06673913 | 0.06673913 | 0.06673913 | 0.06673913 | 0.06673913 | 0.06673913 | 0.06673913 | 0.06673913 | 0.06673913 | 0.06673913 | 0.06673913 | 0.06673913 | 0.06673913 | 0.06673913 | 0.06673913 | 0.06673913 | 0.06673913 | 0.06673913 | 0.06673913 | 0.06673913 | 0.06673913 | 0.06673913 | 0.06673913 | 0.06673913 | 0.06673913 | 0.06673913 | 0.06673913 | 0.06673913 | 0.06673913 | 0.06423485 | 0.05857297 | 0.05680153 | 0.05680153 | 0.0525462 | 0.03256996 | 0.01140606 | 0.001591689 | 0 | 0 | 0.03058357 | 0.0202187
1559 | 376.9259 | 0.001792502 | 0 | 779.5 | -779.5 | 0 | 0 | 0.001704324 | 0.02149703 | 0.03881664 | 0.04362917 | 0.05408366 | 0.05859403 | 0.06036547 | 0.06602735 | 0.06853163 | 0.06853163 | 0.06853163 | 0.06853163 | 0.06853163 | 0.06853163 | 0.06853163 | 0.06853163 | 0.06853163 | 0.06853163 | 0.06853163 | 0.06853163 | 0.06853163 | 0.06853163 | 0.06853163 | 0.06853163 | 0.06853163 | 0.06853163 | 0.06853163 | 0.06853163 | 0.06853163 | 0.06853163 | 0.06853163 | 0.06853163 | 0.06853163 | 0.06853163 | 0.06853163 | 0.06853163 | 0.06853163 | 0.06853163 | 0.06853163 | 0.06853163 | 0.06853163 | 0.06853163 | 0.06853163 | 0.06853163 | 0.06853163 | 0.06853163 | 0.06853163 | 0.06853163 | 0.06853163 | 0.06853163 | 0.06853163 | 0.06853163 | 0.06853163 | 0.06602735 | 0.06036547 | 0.05859403 | 0.05859403 | 0.05433871 | 0.03436246 | 0.01319856 | 0.001591689 | 0 | 0 | 0.02815524 | 0.02769484
1559 | 374.0706 | 0.001778923 | -10 | 789.5 | -769.5 | 0 | 0 | 0.001704324 | 0.02149703 | 0.04059556 | 0.04540809 | 0.05586258 | 0.06037296 | 0.06214439 | 0.06780628 | 0.07031056 | 0.07031056 | 0.07031056 | 0.07031056 | 0.07031056 | 0.07031056 | 0.07031056 | 0.07031056 | 0.07031056 | 0.07031056 | 0.07031056 | 0.07031056 | 0.07031056 | 0.07031056 | 0.07031056 | 0.07031056 | 0.07031056 | 0.07031056 | 0.07031056 | 0.07031056 | 0.07031056 | 0.07031056 | 0.07031056 | 0.07031056 | 0.07031056 | 0.07031056 | 0.07031056 | 0.07031056 | 0.07031056 | 0.07031056 | 0.07031056 | 0.07031056 | 0.07031056 | 0.07031056 | 0.07031056 | 0.07031056 | 0.07031056 | 0.07031056 | 0.07031056 | 0.07031056 | 0.07031056 | 0.07031056 | 0.07031056 | 0.07031056 | 0.07031056 | 0.06780628 | 0.06214439 | 0.06037296 | 0.06037296 | 0.05611763 | 0.03614138 | 0.01497749 | 0.001591689 | 0 | 0 | 0.02635415 | 0.03523054
1569 | 197.8996 | 0.0009411276 | -20 | 804.5 | -764.5 | 0 | 0 | 0.001704324 | 0.02149703 | 0.04153669 | 0.04634922 | 0.05680371 | 0.06131408 | 0.06308552 | 0.0687474 | 0.07125168 | 0.07125168 | 0.07125168 | 0.07125168 | 0.07125168 | 0.07125168 | 0.07125168 | 0.07125168 | 0.07125168 | 0.07125168 | 0.07125168 | 0.07125168 | 0.07125168 | 0.07125168 | 0.07125168 | 0.07125168 | 0.07125168 | 0.07125168 | 0.07125168 | 0.07125168 | 0.07125168 | 0.07125168 | 0.07125168 | 0.07125168 | 0.07125168 | 0.07125168 | 0.07125168 | 0.07125168 | 0.07125168 | 0.07125168 | 0.07125168 | 0.07125168 | 0.07125168 | 0.07125168 | 0.07125168 | 0.07125168 | 0.07125168 | 0.07125168 | 0.07125168 | 0.07125168 | 0.07125168 | 0.07125168 | 0.07125168 | 0.07125168 | 0.07125168 | 0.0687474 | 0.06308552 | 0.06131408 | 0.06131408 | 0.05705876 | 0.03708251 | 0.01591861 | 0.002532817 | 0 | 0 | 0.0254536 | 0.04711147
1569 | 202.8629 | 0.0009647308 | -30 | 814.5 | -754.5 | 0 | 0 | 0.001704324 | 0.02149703 | 0.04250142 | 0.04731395 | 0.05776844 | 0.06227881 | 0.06405025 | 0.06971213 | 0.07221641 | 0.07221641 | 0.07221641 | 0.07221641 | 0.07221641 | 0.07221641 | 0.07221641 | 0.07221641 | 0.07221641 | 0.07221641 | 0.07221641 | 0.07221641 | 0.07221641 | 0.07221641 | 0.07221641 | 0.07221641 | 0.07221641 | 0.07221641 | 0.07221641 | 0.07221641 | 0.07221641 | 0.07221641 | 0.07221641 | 0.07221641 | 0.07221641 | 0.07221641 | 0.07221641 | 0.07221641 | 0.07221641 | 0.07221641 | 0.07221641 | 0.07221641 | 0.07221641 | 0.07221641 | 0.07221641 | 0.07221641 | 0.07221641 | 0.07221641 | 0.07221641 | 0.07221641 | 0.07221641 | 0.07221641 | 0.07221641 | 0.07221641 | 0.07221641 | 0.06971213 | 0.06405025 | 0.06227881 | 0.06227881 | 0.05802349 | 0.03804724 | 0.01688334 | 0.003497547 | 0 | 0 | 0.02218711 | 0.05503209
1567 | 208.2168 | 0.000990192 | -40 | 823.5 | -743.5 | 0 | 0 | 0.001704324 | 0.02149703 | 0.04250142 | 0.04830414 | 0.05875863 | 0.06326901 | 0.06504044 | 0.07070233 | 0.07320661 | 0.07320661 | 0.07320661 | 0.07320661 | 0.07320661 | 0.07320661 | 0.07320661 | 0.07320661 | 0.07320661 | 0.07320661 | 0.07320661 | 0.07320661 | 0.07320661 | 0.07320661 | 0.07320661 | 0.07320661 | 0.07320661 | 0.07320661 | 0.07320661 | 0.07320661 | 0.07320661 | 0.07320661 | 0.07320661 | 0.07320661 | 0.07320661 | 0.07320661 | 0.07320661 | 0.07320661 | 0.07320661 | 0.07320661 | 0.07320661 | 0.07320661 | 0.07320661 | 0.07320661 | 0.07320661 | 0.07320661 | 0.07320661 | 0.07320661 | 0.07320661 | 0.07320661 | 0.07320661 | 0.07320661 | 0.07320661 | 0.07320661 | 0.07320661 | 0.07070233 | 0.06504044 | 0.06326901 | 0.06326901 | 0.05901368 | 0.03903743 | 0.01787354 | 0.004487739 | 0 | 0 | 0.01788324 | 0.05965139
1544 | 182.5719 | 0.0008682355 | -30 | 802 | -742 | 0 | 0 | 0.001704324 | 0.02149703 | 0.04250142 | 0.04917238 | 0.05962687 | 0.06413724 | 0.06590868 | 0.07157056 | 0.07407484 | 0.07407484 | 0.07407484 | 0.07407484 | 0.07407484 | 0.07407484 | 0.07407484 | 0.07407484 | 0.07407484 | 0.07407484 | 0.07407484 | 0.07407484 | 0.07407484 | 0.07407484 | 0.07407484 | 0.07407484 | 0.07407484 | 0.07407484 | 0.07407484 | 0.07407484 | 0.07407484 | 0.07407484 | 0.07407484 | 0.07407484 | 0.07407484 | 0.07407484 | 0.07407484 | 0.07407484 | 0.07407484 | 0.07407484 | 0.07407484 | 0.07407484 | 0.07407484 | 0.07407484 | 0.07407484 | 0.07407484 | 0.07407484 | 0.07407484 | 0.07407484 | 0.07407484 | 0.07407484 | 0.07407484 | 0.07407484 | 0.07407484 | 0.07407484 | 0.07157056 | 0.06590868 | 0.06413724 | 0.06413724 | 0.05988191 | 0.03990567 | 0.01874177 | 0.005355975 | 0 | 0 | 0.01729635 | 0.04513131
1544 | 169.2788 | 0.0008050192 | -20 | 792 | -752 | 0 | 0 | 0.001704324 | 0.02149703 | 0.04330644 | 0.0499774 | 0.06043189 | 0.06494226 | 0.0667137 | 0.07237558 | 0.07487986 | 0.07487986 | 0.07487986 | 0.07487986 | 0.07487986 | 0.07487986 | 0.07487986 | 0.07487986 | 0.07487986 | 0.07487986 | 0.07487986 | 0.07487986 | 0.07487986 | 0.07487986 | 0.07487986 | 0.07487986 | 0.07487986 | 0.07487986 | 0.07487986 | 0.07487986 | 0.07487986 | 0.07487986 | 0.07487986 | 0.07487986 | 0.07487986 | 0.07487986 | 0.07487986 | 0.07487986 | 0.07487986 | 0.07487986 | 0.07487986 | 0.07487986 | 0.07487986 | 0.07487986 | 0.07487986 | 0.07487986 | 0.07487986 | 0.07487986 | 0.07487986 | 0.07487986 | 0.07487986 | 0.07487986 | 0.07487986 | 0.07487986 | 0.07487986 | 0.07237558 | 0.0667137 | 0.06494226 | 0.06494226 | 0.06068693 | 0.04071069 | 0.01954679 | 0.005355975 | 0 | 0 | 0.02120896 | 0.03721069
1544 | 177.7008 | 0.0008450705 | -10 | 782 | -762 | 0 | 0 | 0.001704324 | 0.02149703 | 0.04415151 | 0.05082247 | 0.06127696 | 0.06578733 | 0.06755877 | 0.07322065 | 0.07572493 | 0.07572493 | 0.07572493 | 0.07572493 | 0.07572493 | 0.07572493 | 0.07572493 | 0.07572493 | 0.07572493 | 0.07572493 | 0.07572493 | 0.07572493 | 0.07572493 | 0.07572493 | 0.07572493 | 0.07572493 | 0.07572493 | 0.07572493 | 0.07572493 | 0.07572493 | 0.07572493 | 0.07572493 | 0.07572493 | 0.07572493 | 0.07572493 | 0.07572493 | 0.07572493 | 0.07572493 | 0.07572493 | 0.07572493 | 0.07572493 | 0.07572493 | 0.07572493 | 0.07572493 | 0.07572493 | 0.07572493 | 0.07572493 | 0.07572493 | 0.07572493 | 0.07572493 | 0.07572493 | 0.07572493 | 0.07572493 | 0.07572493 | 0.07572493 | 0.07322065 | 0.06755877 | 0.06578733 | 0.06578733 | 0.061532 | 0.04155576 | 0.02039186 | 0.005355975 | 0 | 0 | 0.02504227 | 0.02956387
1544 | 169.1084 | 0.0008042088 | 0 | 772 | -772 | 0 | 0 | 0.001704324 | 0.02149703 | 0.04495572 | 0.05162668 | 0.06208117 | 0.06659154 | 0.06836298 | 0.07402486 | 0.07652914 | 0.07652914 | 0.07652914 | 0.07652914 | 0.07652914 | 0.07652914 | 0.07652914 | 0.07652914 | 0.07652914 | 0.07652914 | 0.07652914 | 0.07652914 | 0.07652914 | 0.07652914 | 0.07652914 | 0.07652914 | 0.07652914 | 0.07652914 | 0.07652914 | 0.07652914 | 0.07652914 | 0.07652914 | 0.07652914 | 0.07652914 | 0.07652914 | 0.07652914 | 0.07652914 | 0.07652914 | 0.07652914 | 0.07652914 | 0.07652914 | 0.07652914 | 0.07652914 | 0.07652914 | 0.07652914 | 0.07652914 | 0.07652914 | 0.07652914 | 0.07652914 | 0.07652914 | 0.07652914 | 0.07652914 | 0.07652914 | 0.07652914 | 0.07652914 | 0.07402486 | 0.06836298 | 0.06659154 | 0.06659154 | 0.06233621 | 0.04235997 | 0.02039186 | 0.005355975 | 0 | 0 | 0.02753889 | 0.02208773
1544 | 173.4873 | 0.0008250329 | 10 | 762 | -782 | 0 | 0 | 0.001704324 | 0.02232206 | 0.04578075 | 0.05245171 | 0.0629062 | 0.06741657 | 0.06918801 | 0.07484989 | 0.07735417 | 0.07735417 | 0.07735417 | 0.07735417 | 0.07735417 | 0.07735417 | 0.07735417 | 0.07735417 | 0.07735417 | 0.07735417 | 0.07735417 | 0.07735417 | 0.07735417 | 0.07735417 | 0.07735417 | 0.07735417 | 0.07735417 | 0.07735417 | 0.07735417 | 0.07735417 | 0.07735417 | 0.07735417 | 0.07735417 | 0.07735417 | 0.07735417 | 0.07735417 | 0.07735417 | 0.07735417 | 0.07735417 | 0.07735417 | 0.07735417 | 0.07735417 | 0.07735417 | 0.07735417 | 0.07735417 | 0.07735417 | 0.07735417 | 0.07735417 | 0.07735417 | 0.07735417 | 0.07735417 | 0.07735417 | 0.07735417 | 0.07735417 | 0.07735417 | 0.07484989 | 0.06918801 | 0.06741657 | 0.06741657 | 0.06316125 | 0.043185 | 0.02039186 | 0.005355975 | 0 | 0 | 0.03003551 | 0.01461159
1544 | 169.5444 | 0.000806282 | 20 | 752 | -792 | 0 | 0 | 0.001704324 | 0.02312834 | 0.04658704 | 0.05325799 | 0.06371248 | 0.06822285 | 0.06999429 | 0.07565617 | 0.07816046 | 0.07816046 | 0.07816046 | 0.07816046 | 0.07816046 | 0.07816046 | 0.07816046 | 0.07816046 | 0.07816046 | 0.07816046 | 0.07816046 | 0.07816046 | 0.07816046 | 0.07816046 | 0.07816046 | 0.07816046 | 0.07816046 | 0.07816046 | 0.07816046 | 0.07816046 | 0.07816046 | 0.07816046 | 0.07816046 | 0.07816046 | 0.07816046 | 0.07816046 | 0.07816046 | 0.07816046 | 0.07816046 | 0.07816046 | 0.07816046 | 0.07816046 | 0.07816046 | 0.07816046 | 0.07816046 | 0.07816046 | 0.07816046 | 0.07816046 | 0.07816046 | 0.07816046 | 0.07816046 | 0.07816046 | 0.07816046 | 0.07816046 | 0.07816046 | 0.07565617 | 0.06999429 | 0.06822285 | 0.06822285 | 0.06396753 | 0.04399128 | 0.02039186 | 0.005355975 | 0 | 0 | 0.03494473 | 0.01268955
1544 | 175.6716 | 0.0008354208 | 30 | 742 | -802 | 0 | 0 | 0.002539745 | 0.02396376 | 0.04742246 | 0.05409341 | 0.0645479 | 0.06905828 | 0.07082971 | 0.0764916 | 0.07899588 | 0.07899588 | 0.07899588 | 0.07899588 | 0.07899588 | 0.07899588 | 0.07899588 | 0.07899588 | 0.07899588 | 0.07899588 | 0.07899588 | 0.07899588 | 0.07899588 | 0.07899588 | 0.07899588 | 0.07899588 | 0.07899588 | 0.07899588 | 0.07899588 | 0.07899588 | 0.07899588 | 0.07899588 | 0.07899588 | 0.07899588 | 0.07899588 | 0.07899588 | 0.07899588 | 0.07899588 | 0.07899588 | 0.07899588 | 0.07899588 | 0.07899588 | 0.07899588 | 0.07899588 | 0.07899588 | 0.07899588 | 0.07899588 | 0.07899588 | 0.07899588 | 0.07899588 | 0.07899588 | 0.07899588 | 0.07899588 | 0.07899588 | 0.07899588 | 0.0764916 | 0.07082971 | 0.06905828 | 0.06905828 | 0.06480295 | 0.04399128 | 0.02039186 | 0.005355975 | 0 | 0 | 0.04372418 | 0.01109699
1544 | 171.5896 | 0.0008160084 | 40 | 732 | -812 | 0 | 0 | 0.003355753 | 0.02477977 | 0.04823846 | 0.05490942 | 0.06536391 | 0.06987428 | 0.07164572 | 0.0773076 | 0.07981188 | 0.07981188 | 0.07981188 | 0.07981188 | 0.07981188 | 0.07981188 | 0.07981188 | 0.07981188 | 0.07981188 | 0.07981188 | 0.07981188 | 0.07981188 | 0.07981188 | 0.07981188 | 0.07981188 | 0.07981188 | 0.07981188 | 0.07981188 | 0.07981188 | 0.07981188 | 0.07981188 | 0.07981188 | 0.07981188 | 0.07981188 | 0.07981188 | 0.07981188 | 0.07981188 | 0.07981188 | 0.07981188 | 0.07981188 | 0.07981188 | 0.07981188 | 0.07981188 | 0.07981188 | 0.07981188 | 0.07981188 | 0.07981188 | 0.07981188 | 0.07981188 | 0.07981188 | 0.07981188 | 0.07981188 | 0.07981188 | 0.07981188 | 0.07981188 | 0.0773076 | 0.07164572 | 0.06987428 | 0.06987428 | 0.06561896 | 0.04399128 | 0.02039186 | 0.005355975 | 0 | 0 | 0.05250363 | 0.009937601
1544 | 172.9744 | 0.0008225937 | 30 | 742 | -802 | 0 | 0 | 0.004178347 | 0.02560236 | 0.04906106 | 0.05573201 | 0.06618651 | 0.07069688 | 0.07246832 | 0.0781302 | 0.08063448 | 0.08063448 | 0.08063448 | 0.08063448 | 0.08063448 | 0.08063448 | 0.08063448 | 0.08063448 | 0.08063448 | 0.08063448 | 0.08063448 | 0.08063448 | 0.08063448 | 0.08063448 | 0.08063448 | 0.08063448 | 0.08063448 | 0.08063448 | 0.08063448 | 0.08063448 | 0.08063448 | 0.08063448 | 0.08063448 | 0.08063448 | 0.08063448 | 0.08063448 | 0.08063448 | 0.08063448 | 0.08063448 | 0.08063448 | 0.08063448 | 0.08063448 | 0.08063448 | 0.08063448 | 0.08063448 | 0.08063448 | 0.08063448 | 0.08063448 | 0.08063448 | 0.08063448 | 0.08063448 | 0.08063448 | 0.08063448 | 0.08063448 | 0.08063448 | 0.0781302 | 0.07246832 | 0.07069688 | 0.07069688 | 0.06644155 | 0.04399128 | 0.02039186 | 0.005355975 | 0 | 0 | 0.04372418 | 0.01109699
1544 | 174.6318 | 0.0008304757 | 20 | 752 | -792 | 0 | 0 | 0.004178347 | 0.02643284 | 0.04989153 | 0.05656249 | 0.06701698 | 0.07152735 | 0.07329879 | 0.07896067 | 0.08146495 | 0.08146495 | 0.08146495 | 0.08146495 | 0.08146495 | 0.08146495 | 0.08146495 | 0.08146495 | 0.08146495 | 0.08146495 | 0.08146495 | 0.08146495 | 0.08146495 | 0.08146495 | 0.08146495 | 0.08146495 | 0.08146495 | 0.08146495 | 0.08146495 | 0.08146495 | 0.08146495 | 0.08146495 | 0.08146495 | 0.08146495 | 0.08146495 | 0.08146495 | 0.08146495 | 0.08146495 | 0.08146495 | 0.08146495 | 0.08146495 | 0.08146495 | 0.08146495 | 0.08146495 | 0.08146495 | 0.08146495 | 0.08146495 | 0.08146495 | 0.08146495 | 0.08146495 | 0.08146495 | 0.08146495 | 0.08146495 | 0.08146495 | 0.08146495 | 0.07896067 | 0.07329879 | 0.07152735 | 0.07152735 | 0.06727203 | 0.04482176 | 0.02039186 | 0.005355975 | 0 | 0 | 0.03494473 | 0.01268955
1544 | 172.0919 | 0.0008183969 | 10 | 762 | -782 | 0 | 0 | 0.004178347 | 0.02725124 | 0.05070993 | 0.05738089 | 0.06783538 | 0.07234575 | 0.07411719 | 0.07977907 | 0.08228335 | 0.08228335 | 0.08228335 | 0.08228335 | 0.08228335 | 0.08228335 | 0.08228335 | 0.08228335 | 0.08228335 | 0.08228335 | 0.08228335 | 0.08228335 | 0.08228335 | 0.08228335 | 0.08228335 | 0.08228335 | 0.08228335 | 0.08228335 | 0.08228335 | 0.08228335 | 0.08228335 | 0.08228335 | 0.08228335 | 0.08228335 | 0.08228335 | 0.08228335 | 0.08228335 | 0.08228335 | 0.08228335 | 0.08228335 | 0.08228335 | 0.08228335 | 0.08228335 | 0.08228335 | 0.08228335 | 0.08228335 | 0.08228335 | 0.08228335 | 0.08228335 | 0.08228335 | 0.08228335 | 0.08228335 | 0.08228335 | 0.08228335 | 0.08228335 | 0.07977907 | 0.07411719 | 0.07234575 | 0.07234575 | 0.06809042 | 0.04564016 | 0.02039186 | 0.005355975 | 0 | 0 | 0.03003551 | 0.01466344
1544 | 171.8743 | 0.0008173622 | 0 | 772 | -772 | 0 | 0 | 0.004178347 | 0.02725124 | 0.05152729 | 0.05819825 | 0.06865274 | 0.07316311 | 0.07493455 | 0.08059643 | 0.08310071 | 0.08310071 | 0.08310071 | 0.08310071 | 0.08310071 | 0.08310071 | 0.08310071 | 0.08310071 | 0.08310071 | 0.08310071 | 0.08310071 | 0.08310071 | 0.08310071 | 0.08310071 | 0.08310071 | 0.08310071 | 0.08310071 | 0.08310071 | 0.08310071 | 0.08310071 | 0.08310071 | 0.08310071 | 0.08310071 | 0.08310071 | 0.08310071 | 0.08310071 | 0.08310071 | 0.08310071 | 0.08310071 | 0.08310071 | 0.08310071 | 0.08310071 | 0.08310071 | 0.08310071 | 0.08310071 | 0.08310071 | 0.08310071 | 0.08310071 | 0.08310071 | 0.08310071 | 0.08310071 | 0.08310071 | 0.08310071 | 0.08310071 | 0.08310071 | 0.08059643 | 0.07493455 | 0.07316311 | 0.07316311 | 0.06890779 | 0.04645752 | 0.02039186 | 0.005355975 | 0 | 0 | 0.02753889 | 0.02306549
1544 | 170.5342 | 0.0008109892 | -10 | 782 | -762 | 0 | 0 | 0.004178347 | 0.02725124 | 0.05233828 | 0.05900924 | 0.06946373 | 0.0739741 | 0.07574554 | 0.08140742 | 0.0839117 | 0.0839117 | 0.0839117 | 0.0839117 | 0.0839117 | 0.0839117 | 0.0839117 | 0.0839117 | 0.0839117 | 0.0839117 | 0.0839117 | 0.0839117 | 0.0839117 | 0.0839117 | 0.0839117 | 0.0839117 | 0.0839117 | 0.0839117 | 0.0839117 | 0.0839117 | 0.0839117 | 0.0839117 | 0.0839117 | 0.0839117 | 0.0839117 | 0.0839117 | 0.0839117 | 0.0839117 | 0.0839117 | 0.0839117 | 0.0839117 | 0.0839117 | 0.0839117 | 0.0839117 | 0.0839117 | 0.0839117 | 0.0839117 | 0.0839117 | 0.0839117 | 0.0839117 | 0.0839117 | 0.0839117 | 0.0839117 | 0.0839117 | 0.0839117 | 0.08140742 | 0.07574554 | 0.0739741 | 0.0739741 | 0.06971878 | 0.04726851 | 0.02120285 | 0.005355975 | 0 | 0 | 0.02504227 | 0.03146753
1544 | 167.748 | 0.0007977393 | -20 | 792 | -752 | 0 | 0 | 0.004178347 | 0.02725124 | 0.05313602 | 0.05980698 | 0.07026147 | 0.07477184 | 0.07654328 | 0.08220516 | 0.08470944 | 0.08470944 | 0.08470944 | 0.08470944 | 0.08470944 | 0.08470944 | 0.08470944 | 0.08470944 | 0.08470944 | 0.08470944 | 0.08470944 | 0.08470944 | 0.08470944 | 0.08470944 | 0.08470944 | 0.08470944 | 0.08470944 | 0.08470944 | 0.08470944 | 0.08470944 | 0.08470944 | 0.08470944 | 0.08470944 | 0.08470944 | 0.08470944 | 0.08470944 | 0.08470944 | 0.08470944 | 0.08470944 | 0.08470944 | 0.08470944 | 0.08470944 | 0.08470944 | 0.08470944 | 0.08470944 | 0.08470944 | 0.08470944 | 0.08470944 | 0.08470944 | 0.08470944 | 0.08470944 | 0.08470944 | 0.08470944 | 0.08470944 | 0.08470944 | 0.08220516 | 0.07654328 | 0.07477184 | 0.07477184 | 0.07051651 | 0.04806625 | 0.02200059 | 0.005355975 | 0 | 0 | 0.02120896 | 0.04038916
1544 | 170.4325 | 0.0008105054 | -30 | 802 | -742 | 0 | 0 | 0.004178347 | 0.02725124 | 0.05313602 | 0.06061748 | 0.07107198 | 0.07558235 | 0.07735379 | 0.08301567 | 0.08551995 | 0.08551995 | 0.08551995 | 0.08551995 | 0.08551995 | 0.08551995 | 0.08551995 | 0.08551995 | 0.08551995 | 0.08551995 | 0.08551995 | 0.08551995 | 0.08551995 | 0.08551995 | 0.08551995 | 0.08551995 | 0.08551995 | 0.08551995 | 0.08551995 | 0.08551995 | 0.08551995 | 0.08551995 | 0.08551995 | 0.08551995 | 0.08551995 | 0.08551995 | 0.08551995 | 0.08551995 | 0.08551995 | 0.08551995 | 0.08551995 | 0.08551995 | 0.08551995 | 0.08551995 | 0.08551995 | 0.08551995 | 0.08551995 | 0.08551995 | 0.08551995 | 0.08551995 | 0.08551995 | 0.08551995 | 0.08551995 | 0.08551995 | 0.08551995 | 0.08301567 | 0.07735379 | 0.07558235 | 0.07558235 | 0.07132702 | 0.04887675 | 0.02281109 | 0.00616648 | 0 | 0 | 0.01729635 | 0.05014427
1544 | 171.3025 | 0.0008146431 | -40 | 812 | -732 | 0 | 0 | 0.004178347 | 0.02725124 | 0.05313602 | 0.06143213 | 0.07188662 | 0.07639699 | 0.07816843 | 0.08383031 | 0.08633459 | 0.08633459 | 0.08633459 | 0.08633459 | 0.08633459 | 0.08633459 | 0.08633459 | 0.08633459 | 0.08633459 | 0.08633459 | 0.08633459 | 0.08633459 | 0.08633459 | 0.08633459 | 0.08633459 | 0.08633459 | 0.08633459 | 0.08633459 | 0.08633459 | 0.08633459 | 0.08633459 | 0.08633459 | 0.08633459 | 0.08633459 | 0.08633459 | 0.08633459 | 0.08633459 | 0.08633459 | 0.08633459 | 0.08633459 | 0.08633459 | 0.08633459 | 0.08633459 | 0.08633459 | 0.08633459 | 0.08633459 | 0.08633459 | 0.08633459 | 0.08633459 | 0.08633459 | 0.08633459 | 0.08633459 | 0.08633459 | 0.08633459 | 0.08633459 | 0.08383031 | 0.07816843 | 0.07639699 | 0.07639699 | 0.07214166 | 0.04969139 | 0.02362574 | 0.006981124 | 0 | 0 | 0.01398883 | 0.05989938
1544 | 151.2746 | 0.0007193986 | -30 | 802 | -742 | 0 | 0 | 0.004178347 | 0.02725124 | 0.05313602 | 0.06215152 | 0.07260602 | 0.07711639 | 0.07888783 | 0.08454971 | 0.08705399 | 0.08705399 | 0.08705399 | 0.08705399 | 0.08705399 | 0.08705399 | 0.08705399 | 0.08705399 | 0.08705399 | 0.08705399 | 0.08705399 | 0.08705399 | 0.08705399 | 0.08705399 | 0.08705399 | 0.08705399 | 0.08705399 | 0.08705399 | 0.08705399 | 0.08705399 | 0.08705399 | 0.08705399 | 0.08705399 | 0.08705399 | 0.08705399 | 0.08705399 | 0.08705399 | 0.08705399 | 0.08705399 | 0.08705399 | 0.08705399 | 0.08705399 | 0.08705399 | 0.08705399 | 0.08705399 | 0.08705399 | 0.08705399 | 0.08705399 | 0.08705399 | 0.08705399 | 0.08705399 | 0.08705399 | 0.08705399 | 0.08705399 | 0.08705399 | 0.08454971 | 0.07888783 | 0.07711639 | 0.07711639 | 0.07286106 | 0.05041079 | 0.02434514 | 0.007700522 | 0 | 0 | 0.01729635 | 0.05014427
1544 | 170.4996 | 0.0008108249 | -20 | 792 | -752 | 0 | 0 | 0.004178347 | 0.02725124 | 0.05394685 | 0.06296235 | 0.07341684 | 0.07792721 | 0.07969865 | 0.08536053 | 0.08786481 | 0.08786481 | 0.08786481 | 0.08786481 | 0.08786481 | 0.08786481 | 0.08786481 | 0.08786481 | 0.08786481 | 0.08786481 | 0.08786481 | 0.08786481 | 0.08786481 | 0.08786481 | 0.08786481 | 0.08786481 | 0.08786481 | 0.08786481 | 0.08786481 | 0.08786481 | 0.08786481 | 0.08786481 | 0.08786481 | 0.08786481 | 0.08786481 | 0.08786481 | 0.08786481 | 0.08786481 | 0.08786481 | 0.08786481 | 0.08786481 | 0.08786481 | 0.08786481 | 0.08786481 | 0.08786481 | 0.08786481 | 0.08786481 | 0.08786481 | 0.08786481 | 0.08786481 | 0.08786481 | 0.08786481 | 0.08786481 | 0.08786481 | 0.08786481 | 0.08536053 | 0.07969865 | 0.07792721 | 0.07792721 | 0.07367189 | 0.05122162 | 0.02515596 | 0.007700522 | 0 | 0 | 0.02120896 | 0.04038916
1544 | 171.5616 | 0.000815875 | -10 | 782 | -762 | 0 | 0 | 0.004178347 | 0.02725124 | 0.05476272 | 0.06377822 | 0.07423272 | 0.07874309 | 0.08051453 | 0.08617641 | 0.08868069 | 0.08868069 | 0.08868069 | 0.08868069 | 0.08868069 | 0.08868069 | 0.08868069 | 0.08868069 | 0.08868069 | 0.08868069 | 0.08868069 | 0.08868069 | 0.08868069 | 0.08868069 | 0.08868069 | 0.08868069 | 0.08868069 | 0.08868069 | 0.08868069 | 0.08868069 | 0.08868069 | 0.08868069 | 0.08868069 | 0.08868069 | 0.08868069 | 0.08868069 | 0.08868069 | 0.08868069 | 0.08868069 | 0.08868069 | 0.08868069 | 0.08868069 | 0.08868069 | 0.08868069 | 0.08868069 | 0.08868069 | 0.08868069 | 0.08868069 | 0.08868069 | 0.08868069 | 0.08868069 | 0.08868069 | 0.08868069 | 0.08868069 | 0.08868069 | 0.08617641 | 0.08051453 | 0.07874309 | 0.07874309 | 0.07448776 | 0.05203749 | 0.02597184 | 0.007700522 | 0 | 0 | 0.02509141 | 0.03146753
1544 | 166.2531 | 0.0007906299 | 0 | 772 | -772 | 0 | 0 | 0.004178347 | 0.02725124 | 0.05555335 | 0.06456885 | 0.07502335 | 0.07953372 | 0.08130516 | 0.08696704 | 0.08947132 | 0.08947132 | 0.08947132 | 0.08947132 | 0.08947132 | 0.08947132 | 0.08947132 | 0.08947132 | 0.08947132 | 0.08947132 | 0.08947132 | 0.08947132 | 0.08947132 | 0.08947132 | 0.08947132 | 0.08947132 | 0.08947132 | 0.08947132 | 0.08947132 | 0.08947132 | 0.08947132 | 0.08947132 | 0.08947132 | 0.08947132 | 0.08947132 | 0.08947132 | 0.08947132 | 0.08947132 | 0.08947132 | 0.08947132 | 0.08947132 | 0.08947132 | 0.08947132 | 0.08947132 | 0.08947132 | 0.08947132 | 0.08947132 | 0.08947132 | 0.08947132 | 0.08947132 | 0.08947132 | 0.08947132 | 0.08947132 | 0.08947132 | 0.08947132 | 0.08696704 | 0.08130516 | 0.07953372 | 0.07953372 | 0.07527839 | 0.05282812 | 0.02597184 | 0.007700522 | 0 | 0 | 0.02846548 | 0.02306549
1544 | 168.6649 | 0.0008020996 | 10 | 762 | -782 | 0 | 0 | 0.004178347 | 0.02805334 | 0.05635545 | 0.06537095 | 0.07582545 | 0.08033582 | 0.08210726 | 0.08776914 | 0.09027342 | 0.09027342 | 0.09027342 | 0.09027342 | 0.09027342 | 0.09027342 | 0.09027342 | 0.09027342 | 0.09027342 | 0.09027342 | 0.09027342 | 0.09027342 | 0.09027342 | 0.09027342 | 0.09027342 | 0.09027342 | 0.09027342 | 0.09027342 | 0.09027342 | 0.09027342 | 0.09027342 | 0.09027342 | 0.09027342 | 0.09027342 | 0.09027342 | 0.09027342 | 0.09027342 | 0.09027342 | 0.09027342 | 0.09027342 | 0.09027342 | 0.09027342 | 0.09027342 | 0.09027342 | 0.09027342 | 0.09027342 | 0.09027342 | 0.09027342 | 0.09027342 | 0.09027342 | 0.09027342 | 0.09027342 | 0.09027342 | 0.09027342 | 0.09027342 | 0.08776914 | 0.08210726 | 0.08033582 | 0.08033582 | 0.07608049 | 0.05363022 | 0.02597184 | 0.007700522 | 0 | 0 | 0.03183954 | 0.01466344
1544 | 276.1727 | 0.001313362 | 20 | 752 | -792 | 0 | 0 | 0.004178347 | 0.0293667 | 0.05766881 | 0.06668432 | 0.07713881 | 0.08164918 | 0.08342062 | 0.0890825 | 0.09158678 | 0.09158678 | 0.09158678 | 0.09158678 | 0.09158678 | 0.09158678 | 0.09158678 | 0.09158678 | 0.09158678 | 0.09158678 | 0.09158678 | 0.09158678 | 0.09158678 | 0.09158678 | 0.09158678 | 0.09158678 | 0.09158678 | 0.09158678 | 0.09158678 | 0.09158678 | 0.09158678 | 0.09158678 | 0.09158678 | 0.09158678 | 0.09158678 | 0.09158678 | 0.09158678 | 0.09158678 | 0.09158678 | 0.09158678 | 0.09158678 | 0.09158678 | 0.09158678 | 0.09158678 | 0.09158678 | 0.09158678 | 0.09158678 | 0.09158678 | 0.09158678 | 0.09158678 | 0.09158678 | 0.09158678 | 0.09158678 | 0.09158678 | 0.09158678 | 0.0890825 | 0.08342062 | 0.08164918 | 0.08164918 | 0.07739385 | 0.05494358 | 0.02597184 | 0.007700522 | 0 | 0 | 0.03798534 | 0.01268955
1544 | 165.8961 | 0.0007889326 | 30 | 742 | -802 | 0 | 0 | 0.00496728 | 0.03015563 | 0.05845775 | 0.06747325 | 0.07792774 | 0.08243811 | 0.08420955 | 0.08987143 | 0.09237571 | 0.09237571 | 0.09237571 | 0.09237571 | 0.09237571 | 0.09237571 | 0.09237571 | 0.09237571 | 0.09237571 | 0.09237571 | 0.09237571 | 0.09237571 | 0.09237571 | 0.09237571 | 0.09237571 | 0.09237571 | 0.09237571 | 0.09237571 | 0.09237571 | 0.09237571 | 0.09237571 | 0.09237571 | 0.09237571 | 0.09237571 | 0.09237571 | 0.09237571 | 0.09237571 | 0.09237571 | 0.09237571 | 0.09237571 | 0.09237571 | 0.09237571 | 0.09237571 | 0.09237571 | 0.09237571 | 0.09237571 | 0.09237571 | 0.09237571 | 0.09237571 | 0.09237571 | 0.09237571 | 0.09237571 | 0.09237571 | 0.09237571 | 0.09237571 | 0.08987143 | 0.08420955 | 0.08243811 | 0.08243811 | 0.07818279 | 0.05494358 | 0.02597184 | 0.007700522 | 0 | 0 | 0.04857745 | 0.01109699
1544 | 166.2164 | 0.0007904558 | 40 | 732 | -812 | 0 | 0 | 0.005757735 | 0.03094609 | 0.0592482 | 0.0682637 | 0.0787182 | 0.08322857 | 0.08500001 | 0.09066189 | 0.09316617 | 0.09316617 | 0.09316617 | 0.09316617 | 0.09316617 | 0.09316617 | 0.09316617 | 0.09316617 | 0.09316617 | 0.09316617 | 0.09316617 | 0.09316617 | 0.09316617 | 0.09316617 | 0.09316617 | 0.09316617 | 0.09316617 | 0.09316617 | 0.09316617 | 0.09316617 | 0.09316617 | 0.09316617 | 0.09316617 | 0.09316617 | 0.09316617 | 0.09316617 | 0.09316617 | 0.09316617 | 0.09316617 | 0.09316617 | 0.09316617 | 0.09316617 | 0.09316617 | 0.09316617 | 0.09316617 | 0.09316617 | 0.09316617 | 0.09316617 | 0.09316617 | 0.09316617 | 0.09316617 | 0.09316617 | 0.09316617 | 0.09316617 | 0.09316617 | 0.09066189 | 0.08500001 | 0.08322857 | 0.08322857 | 0.07897324 | 0.05494358 | 0.02597184 | 0.007700522 | 0 | 0 | 0.05916955 | 0.009937601
1544 | 166.0909 | 0.0007898586 | 30 | 742 | -802 | 0 | 0 | 0.006547594 | 0.03173595 | 0.06003806 | 0.06905356 | 0.07950806 | 0.08401843 | 0.08578987 | 0.09145175 | 0.09395603 | 0.09395603 | 0.09395603 | 0.09395603 | 0.09395603 | 0.09395603 | 0.09395603 | 0.09395603 | 0.09395603 | 0.09395603 | 0.09395603 | 0.09395603 | 0.09395603 | 0.09395603 | 0.09395603 | 0.09395603 | 0.09395603 | 0.09395603 | 0.09395603 | 0.09395603 | 0.09395603 | 0.09395603 | 0.09395603 | 0.09395603 | 0.09395603 | 0.09395603 | 0.09395603 | 0.09395603 | 0.09395603 | 0.09395603 | 0.09395603 | 0.09395603 | 0.09395603 | 0.09395603 | 0.09395603 | 0.09395603 | 0.09395603 | 0.09395603 | 0.09395603 | 0.09395603 | 0.09395603 | 0.09395603 | 0.09395603 | 0.09395603 | 0.09395603 | 0.09145175 | 0.08578987 | 0.08401843 | 0.08401843 | 0.0797631 | 0.05494358 | 0.02597184 | 0.007700522 | 0 | 0 | 0.04857745 | 0.01109699
1544 | 168.8814 | 0.0008031291 | 20 | 752 | -792 | 0 | 0 | 0.006547594 | 0.03253907 | 0.06084119 | 0.06985669 | 0.08031118 | 0.08482156 | 0.08659299 | 0.09225488 | 0.09475916 | 0.09475916 | 0.09475916 | 0.09475916 | 0.09475916 | 0.09475916 | 0.09475916 | 0.09475916 | 0.09475916 | 0.09475916 | 0.09475916 | 0.09475916 | 0.09475916 | 0.09475916 | 0.09475916 | 0.09475916 | 0.09475916 | 0.09475916 | 0.09475916 | 0.09475916 | 0.09475916 | 0.09475916 | 0.09475916 | 0.09475916 | 0.09475916 | 0.09475916 | 0.09475916 | 0.09475916 | 0.09475916 | 0.09475916 | 0.09475916 | 0.09475916 | 0.09475916 | 0.09475916 | 0.09475916 | 0.09475916 | 0.09475916 | 0.09475916 | 0.09475916 | 0.09475916 | 0.09475916 | 0.09475916 | 0.09475916 | 0.09475916 | 0.09475916 | 0.09225488 | 0.08659299 | 0.08482156 | 0.08482156 | 0.08056623 | 0.05574671 | 0.02597184 | 0.007700522 | 0 | 0 | 0.03798534 | 0.01268955
1544 | 165.6321 | 0.0007876771 | 10 | 762 | -782 | 0 | 0 | 0.006547594 | 0.03332675 | 0.06162887 | 0.07064437 | 0.08109886 | 0.08560923 | 0.08738067 | 0.09304255 | 0.09554683 | 0.09554683 | 0.09554683 | 0.09554683 | 0.09554683 | 0.09554683 | 0.09554683 | 0.09554683 | 0.09554683 | 0.09554683 | 0.09554683 | 0.09554683 | 0.09554683 | 0.09554683 | 0.09554683 | 0.09554683 | 0.09554683 | 0.09554683 | 0.09554683 | 0.09554683 | 0.09554683 | 0.09554683 | 0.09554683 | 0.09554683 | 0.09554683 | 0.09554683 | 0.09554683 | 0.09554683 | 0.09554683 | 0.09554683 | 0.09554683 | 0.09554683 | 0.09554683 | 0.09554683 | 0.09554683 | 0.09554683 | 0.09554683 | 0.09554683 | 0.09554683 | 0.09554683 | 0.09554683 | 0.09554683 | 0.09554683 | 0.09554683 | 0.09554683 | 0.09304255 | 0.08738067 | 0.08560923 | 0.08560923 | 0.08135391 | 0.05653439 | 0.02597184 | 0.007700522 | 0 | 0 | 0.03183954 | 0.0147131
1544 | 166.76 | 0.0007930406 | 0 | 772 | -772 | 0 | 0 | 0.006547594 | 0.03332675 | 0.06242191 | 0.07143741 | 0.0818919 | 0.08640227 | 0.08817371 | 0.09383559 | 0.09633987 | 0.09633987 | 0.09633987 | 0.09633987 | 0.09633987 | 0.09633987 | 0.09633987 | 0.09633987 | 0.09633987 | 0.09633987 | 0.09633987 | 0.09633987 | 0.09633987 | 0.09633987 | 0.09633987 | 0.09633987 | 0.09633987 | 0.09633987 | 0.09633987 | 0.09633987 | 0.09633987 | 0.09633987 | 0.09633987 | 0.09633987 | 0.09633987 | 0.09633987 | 0.09633987 | 0.09633987 | 0.09633987 | 0.09633987 | 0.09633987 | 0.09633987 | 0.09633987 | 0.09633987 | 0.09633987 | 0.09633987 | 0.09633987 | 0.09633987 | 0.09633987 | 0.09633987 | 0.09633987 | 0.09633987 | 0.09633987 | 0.09633987 | 0.09633987 | 0.09383559 | 0.08817371 | 0.08640227 | 0.08640227 | 0.08214695 | 0.05732743 | 0.02597184 | 0.007700522 | 0 | 0 | 0.02846548 | 0.02400184
1544 | 163.635 | 0.0007781795 | -10 | 782 | -762 | 0 | 0 | 0.006547594 | 0.03332675 | 0.06320009 | 0.07221559 | 0.08267008 | 0.08718045 | 0.08895189 | 0.09461377 | 0.09711805 | 0.09711805 | 0.09711805 | 0.09711805 | 0.09711805 | 0.09711805 | 0.09711805 | 0.09711805 | 0.09711805 | 0.09711805 | 0.09711805 | 0.09711805 | 0.09711805 | 0.09711805 | 0.09711805 | 0.09711805 | 0.09711805 | 0.09711805 | 0.09711805 | 0.09711805 | 0.09711805 | 0.09711805 | 0.09711805 | 0.09711805 | 0.09711805 | 0.09711805 | 0.09711805 | 0.09711805 | 0.09711805 | 0.09711805 | 0.09711805 | 0.09711805 | 0.09711805 | 0.09711805 | 0.09711805 | 0.09711805 | 0.09711805 | 0.09711805 | 0.09711805 | 0.09711805 | 0.09711805 | 0.09711805 | 0.09711805 | 0.09711805 | 0.09711805 | 0.09461377 | 0.08895189 | 0.08718045 | 0.08718045 | 0.08292513 | 0.05810561 | 0.02675002 | 0.007700522 | 0 | 0 | 0.02509141 | 0.03329058
1544 | 166.0127 | 0.0007894867 | -20 | 792 | -752 | 0 | 0 | 0.006547594 | 0.03332675 | 0.06398957 | 0.07300508 | 0.08345957 | 0.08796994 | 0.08974138 | 0.09540326 | 0.09790754 | 0.09790754 | 0.09790754 | 0.09790754 | 0.09790754 | 0.09790754 | 0.09790754 | 0.09790754 | 0.09790754 | 0.09790754 | 0.09790754 | 0.09790754 | 0.09790754 | 0.09790754 | 0.09790754 | 0.09790754 | 0.09790754 | 0.09790754 | 0.09790754 | 0.09790754 | 0.09790754 | 0.09790754 | 0.09790754 | 0.09790754 | 0.09790754 | 0.09790754 | 0.09790754 | 0.09790754 | 0.09790754 | 0.09790754 | 0.09790754 | 0.09790754 | 0.09790754 | 0.09790754 | 0.09790754 | 0.09790754 | 0.09790754 | 0.09790754 | 0.09790754 | 0.09790754 | 0.09790754 | 0.09790754 | 0.09790754 | 0.09790754 | 0.09790754 | 0.09540326 | 0.08974138 | 0.08796994 | 0.08796994 | 0.08371461 | 0.0588951 | 0.0275395 | 0.007700522 | 0 | 0 | 0.02120896 | 0.04351864
1544 | 160.912 | 0.0007652303 | -30 | 802 | -742 | 0 | 0 | 0.006547594 | 0.03332675 | 0.06398957 | 0.07377031 | 0.0842248 | 0.08873517 | 0.09050661 | 0.09616849 | 0.09867277 | 0.09867277 | 0.09867277 | 0.09867277 | 0.09867277 | 0.09867277 | 0.09867277 | 0.09867277 | 0.09867277 | 0.09867277 | 0.09867277 | 0.09867277 | 0.09867277 | 0.09867277 | 0.09867277 | 0.09867277 | 0.09867277 | 0.09867277 | 0.09867277 | 0.09867277 | 0.09867277 | 0.09867277 | 0.09867277 | 0.09867277 | 0.09867277 | 0.09867277 | 0.09867277 | 0.09867277 | 0.09867277 | 0.09867277 | 0.09867277 | 0.09867277 | 0.09867277 | 0.09867277 | 0.09867277 | 0.09867277 | 0.09867277 | 0.09867277 | 0.09867277 | 0.09867277 | 0.09867277 | 0.09867277 | 0.09867277 | 0.09867277 | 0.09867277 | 0.09616849 | 0.09050661 | 0.08873517 | 0.08873517 | 0.08447984 | 0.05966033 | 0.02830473 | 0.008465752 | 0 | 0 | 0.01729635 | 0.05525351
1544 | 164.2866 | 0.0007812784 | -40 | 812 | -732 | 0 | 0 | 0.006547594 | 0.03332675 | 0.06398957 | 0.07455158 | 0.08500608 | 0.08951645 | 0.09128789 | 0.09694977 | 0.09945405 | 0.09945405 | 0.09945405 | 0.09945405 | 0.09945405 | 0.09945405 | 0.09945405 | 0.09945405 | 0.09945405 | 0.09945405 | 0.09945405 | 0.09945405 | 0.09945405 | 0.09945405 | 0.09945405 | 0.09945405 | 0.09945405 | 0.09945405 | 0.09945405 | 0.09945405 | 0.09945405 | 0.09945405 | 0.09945405 | 0.09945405 | 0.09945405 | 0.09945405 | 0.09945405 | 0.09945405 | 0.09945405 | 0.09945405 | 0.09945405 | 0.09945405 | 0.09945405 | 0.09945405 | 0.09945405 | 0.09945405 | 0.09945405 | 0.09945405 | 0.09945405 | 0.09945405 | 0.09945405 | 0.09945405 | 0.09945405 | 0.09945405 | 0.09945405 | 0.09694977 | 0.09128789 | 0.08951645 | 0.08951645 | 0.08526112 | 0.06044161 | 0.02908601 | 0.009247031 | 0 | 0 | 0.01398883 | 0.06698839
1544 | 167.0548 | 0.0007944427 | -30 | 802 | -742 | 0 | 0 | 0.006547594 | 0.03332675 | 0.06398957 | 0.07534603 | 0.08580052 | 0.09031089 | 0.09208233 | 0.09774421 | 0.1002485 | 0.1002485 | 0.1002485 | 0.1002485 | 0.1002485 | 0.1002485 | 0.1002485 | 0.1002485 | 0.1002485 | 0.1002485 | 0.1002485 | 0.1002485 | 0.1002485 | 0.1002485 | 0.1002485 | 0.1002485 | 0.1002485 | 0.1002485 | 0.1002485 | 0.1002485 | 0.1002485 | 0.1002485 | 0.1002485 | 0.1002485 | 0.1002485 | 0.1002485 | 0.1002485 | 0.1002485 | 0.1002485 | 0.1002485 | 0.1002485 | 0.1002485 | 0.1002485 | 0.1002485 | 0.1002485 | 0.1002485 | 0.1002485 | 0.1002485 | 0.1002485 | 0.1002485 | 0.1002485 | 0.1002485 | 0.1002485 | 0.1002485 | 0.1002485 | 0.09774421 | 0.09208233 | 0.09031089 | 0.09031089 | 0.08605556 | 0.06123605 | 0.02988045 | 0.01004147 | 0 | 0 | 0.01729635 | 0.05525351
1544 | 165.2649 | 0.0007859308 | -20 | 792 | -752 | 0 | 0 | 0.006547594 | 0.03332675 | 0.0647755 | 0.07613196 | 0.08658645 | 0.09109682 | 0.09286826 | 0.09853014 | 0.1010344 | 0.1010344 | 0.1010344 | 0.1010344 | 0.1010344 | 0.1010344 | 0.1010344 | 0.1010344 | 0.1010344 | 0.1010344 | 0.1010344 | 0.1010344 | 0.1010344 | 0.1010344 | 0.1010344 | 0.1010344 | 0.1010344 | 0.1010344 | 0.1010344 | 0.1010344 | 0.1010344 | 0.1010344 | 0.1010344 | 0.1010344 | 0.1010344 | 0.1010344 | 0.1010344 | 0.1010344 | 0.1010344 | 0.1010344 | 0.1010344 | 0.1010344 | 0.1010344 | 0.1010344 | 0.1010344 | 0.1010344 | 0.1010344 | 0.1010344 | 0.1010344 | 0.1010344 | 0.1010344 | 0.1010344 | 0.1010344 | 0.1010344 | 0.1010344 | 0.09853014 | 0.09286826 | 0.09109682 | 0.09109682 | 0.08684149 | 0.06202198 | 0.03066638 | 0.01004147 | 0 | 0 | 0.02120896 | 0.04351864
1544 | 162.8751 | 0.0007745658 | -10 | 782 | -762 | 0 | 0 | 0.006547594 | 0.03332675 | 0.06555007 | 0.07690652 | 0.08736102 | 0.09187139 | 0.09364283 | 0.09930471 | 0.101809 | 0.101809 | 0.101809 | 0.101809 | 0.101809 | 0.101809 | 0.101809 | 0.101809 | 0.101809 | 0.101809 | 0.101809 | 0.101809 | 0.101809 | 0.101809 | 0.101809 | 0.101809 | 0.101809 | 0.101809 | 0.101809 | 0.101809 | 0.101809 | 0.101809 | 0.101809 | 0.101809 | 0.101809 | 0.101809 | 0.101809 | 0.101809 | 0.101809 | 0.101809 | 0.101809 | 0.101809 | 0.101809 | 0.101809 | 0.101809 | 0.101809 | 0.101809 | 0.101809 | 0.101809 | 0.101809 | 0.101809 | 0.101809 | 0.101809 | 0.101809 | 0.101809 | 0.09930471 | 0.09364283 | 0.09187139 | 0.09187139 | 0.08761606 | 0.06279655 | 0.03144095 | 0.01004147 | 0 | 0 | 0.02514047 | 0.03329058
1544 | 165.9148 | 0.0007890214 | 0 | 772 | -772 | 0 | 0 | 0.006547594 | 0.03332675 | 0.06633909 | 0.07769555 | 0.08815004 | 0.09266041 | 0.09443185 | 0.1000937 | 0.102598 | 0.102598 | 0.102598 | 0.102598 | 0.102598 | 0.102598 | 0.102598 | 0.102598 | 0.102598 | 0.102598 | 0.102598 | 0.102598 | 0.102598 | 0.102598 | 0.102598 | 0.102598 | 0.102598 | 0.102598 | 0.102598 | 0.102598 | 0.102598 | 0.102598 | 0.102598 | 0.102598 | 0.102598 | 0.102598 | 0.102598 | 0.102598 | 0.102598 | 0.102598 | 0.102598 | 0.102598 | 0.102598 | 0.102598 | 0.102598 | 0.102598 | 0.102598 | 0.102598 | 0.102598 | 0.102598 | 0.102598 | 0.102598 | 0.102598 | 0.102598 | 0.102598 | 0.1000937 | 0.09443185 | 0.09266041 | 0.09266041 | 0.08840508 | 0.06358557 | 0.03144095 | 0.01004147 | 0 | 0 | 0.02939064 | 0.02400184
1544 | 161.8005 | 0.0007694553 | 10 | 762 | -782 | 0 | 0 | 0.006547594 | 0.03409621 | 0.06710855 | 0.078465 | 0.08891949 | 0.09342986 | 0.0952013 | 0.1008632 | 0.1033675 | 0.1033675 | 0.1033675 | 0.1033675 | 0.1033675 | 0.1033675 | 0.1033675 | 0.1033675 | 0.1033675 | 0.1033675 | 0.1033675 | 0.1033675 | 0.1033675 | 0.1033675 | 0.1033675 | 0.1033675 | 0.1033675 | 0.1033675 | 0.1033675 | 0.1033675 | 0.1033675 | 0.1033675 | 0.1033675 | 0.1033675 | 0.1033675 | 0.1033675 | 0.1033675 | 0.1033675 | 0.1033675 | 0.1033675 | 0.1033675 | 0.1033675 | 0.1033675 | 0.1033675 | 0.1033675 | 0.1033675 | 0.1033675 | 0.1033675 | 0.1033675 | 0.1033675 | 0.1033675 | 0.1033675 | 0.1033675 | 0.1033675 | 0.1033675 | 0.1008632 | 0.0952013 | 0.09342986 | 0.09342986 | 0.08917454 | 0.06435502 | 0.03144095 | 0.01004147 | 0 | 0 | 0.03364081 | 0.0147131
1544 | 166.8708 | 0.0007935678 | 20 | 752 | -792 | 0 | 0 | 0.006547594 | 0.03488978 | 0.06790211 | 0.07925857 | 0.08971306 | 0.09422343 | 0.09599487 | 0.1016568 | 0.104161 | 0.104161 | 0.104161 | 0.104161 | 0.104161 | 0.104161 | 0.104161 | 0.104161 | 0.104161 | 0.104161 | 0.104161 | 0.104161 | 0.104161 | 0.104161 | 0.104161 | 0.104161 | 0.104161 | 0.104161 | 0.104161 | 0.104161 | 0.104161 | 0.104161 | 0.104161 | 0.104161 | 0.104161 | 0.104161 | 0.104161 | 0.104161 | 0.104161 | 0.104161 | 0.104161 | 0.104161 | 0.104161 | 0.104161 | 0.104161 | 0.104161 | 0.104161 | 0.104161 | 0.104161 | 0.104161 | 0.104161 | 0.104161 | 0.104161 | 0.104161 | 0.104161 | 0.1016568 | 0.09599487 | 0.09422343 | 0.09422343 | 0.08996811 | 0.06514859 | 0.03144095 | 0.01004147 | 0 | 0 | 0.04100321 | 0.01268955
1544 | 160.9759 | 0.0007655339 | 30 | 742 | -802 | 0 | 0 | 0.007313128 | 0.03565531 | 0.06866765 | 0.0800241 | 0.09047859 | 0.09498897 | 0.0967604 | 0.1024223 | 0.1049266 | 0.1049266 | 0.1049266 | 0.1049266 | 0.1049266 | 0.1049266 | 0.1049266 | 0.1049266 | 0.1049266 | 0.1049266 | 0.1049266 | 0.1049266 | 0.1049266 | 0.1049266 | 0.1049266 | 0.1049266 | 0.1049266 | 0.1049266 | 0.1049266 | 0.1049266 | 0.1049266 | 0.1049266 | 0.1049266 | 0.1049266 | 0.1049266 | 0.1049266 | 0.1049266 | 0.1049266 | 0.1049266 | 0.1049266 | 0.1049266 | 0.1049266 | 0.1049266 | 0.1049266 | 0.1049266 | 0.1049266 | 0.1049266 | 0.1049266 | 0.1049266 | 0.1049266 | 0.1049266 | 0.1049266 | 0.1049266 | 0.1049266 | 0.1049266 | 0.1024223 | 0.0967604 | 0.09498897 | 0.09498897 | 0.09073364 | 0.06514859 | 0.03144095 | 0.01004147 | 0 | 0 | 0.05335812 | 0.01109699
1544 | 148.2487 | 0.0007050089 | 40 | 732 | -812 | 0 | 0 | 0.008018137 | 0.03636032 | 0.06937266 | 0.08072911 | 0.0911836 | 0.09569397 | 0.09746541 | 0.1031273 | 0.1056316 | 0.1056316 | 0.1056316 | 0.1056316 | 0.1056316 | 0.1056316 | 0.1056316 | 0.1056316 | 0.1056316 | 0.1056316 | 0.1056316 | 0.1056316 | 0.1056316 | 0.1056316 | 0.1056316 | 0.1056316 | 0.1056316 | 0.1056316 | 0.1056316 | 0.1056316 | 0.1056316 | 0.1056316 | 0.1056316 | 0.1056316 | 0.1056316 | 0.1056316 | 0.1056316 | 0.1056316 | 0.1056316 | 0.1056316 | 0.1056316 | 0.1056316 | 0.1056316 | 0.1056316 | 0.1056316 | 0.1056316 | 0.1056316 | 0.1056316 | 0.1056316 | 0.1056316 | 0.1056316 | 0.1056316 | 0.1056316 | 0.1056316 | 0.1056316 | 0.1031273 | 0.09746541 | 0.09569397 | 0.09569397 | 0.09143865 | 0.06514859 | 0.03144095 | 0.01004147 | 0 | 0 | 0.06571304 | 0.009937601
1544 | 162.999 | 0.0007751551 | 30 | 742 | -802 | 0 | 0 | 0.008793292 | 0.03713547 | 0.07014781 | 0.08150427 | 0.09195876 | 0.09646913 | 0.09824057 | 0.1039024 | 0.1064067 | 0.1064067 | 0.1064067 | 0.1064067 | 0.1064067 | 0.1064067 | 0.1064067 | 0.1064067 | 0.1064067 | 0.1064067 | 0.1064067 | 0.1064067 | 0.1064067 | 0.1064067 | 0.1064067 | 0.1064067 | 0.1064067 | 0.1064067 | 0.1064067 | 0.1064067 | 0.1064067 | 0.1064067 | 0.1064067 | 0.1064067 | 0.1064067 | 0.1064067 | 0.1064067 | 0.1064067 | 0.1064067 | 0.1064067 | 0.1064067 | 0.1064067 | 0.1064067 | 0.1064067 | 0.1064067 | 0.1064067 | 0.1064067 | 0.1064067 | 0.1064067 | 0.1064067 | 0.1064067 | 0.1064067 | 0.1064067 | 0.1064067 | 0.1064067 | 0.1039024 | 0.09824057 | 0.09646913 | 0.09646913 | 0.0922138 | 0.06514859 | 0.03144095 | 0.01004147 | 0 | 0 | 0.05335812 | 0.01109699
1544 | 163.7105 | 0.0007785387 | 20 | 752 | -792 | 0 | 0 | 0.008793292 | 0.03791401 | 0.07092635 | 0.0822828 | 0.0927373 | 0.09724767 | 0.09901911 | 0.104681 | 0.1071853 | 0.1071853 | 0.1071853 | 0.1071853 | 0.1071853 | 0.1071853 | 0.1071853 | 0.1071853 | 0.1071853 | 0.1071853 | 0.1071853 | 0.1071853 | 0.1071853 | 0.1071853 | 0.1071853 | 0.1071853 | 0.1071853 | 0.1071853 | 0.1071853 | 0.1071853 | 0.1071853 | 0.1071853 | 0.1071853 | 0.1071853 | 0.1071853 | 0.1071853 | 0.1071853 | 0.1071853 | 0.1071853 | 0.1071853 | 0.1071853 | 0.1071853 | 0.1071853 | 0.1071853 | 0.1071853 | 0.1071853 | 0.1071853 | 0.1071853 | 0.1071853 | 0.1071853 | 0.1071853 | 0.1071853 | 0.1071853 | 0.1071853 | 0.1071853 | 0.104681 | 0.09901911 | 0.09724767 | 0.09724767 | 0.09299234 | 0.06592713 | 0.03144095 | 0.01004147 | 0 | 0 | 0.04100321 | 0.01268955
1544 | 188.555 | 0.0008966885 | 10 | 762 | -782 | 0 | 0 | 0.008793292 | 0.0388107 | 0.07182304 | 0.08317949 | 0.09363399 | 0.09814436 | 0.0999158 | 0.1055777 | 0.108082 | 0.108082 | 0.108082 | 0.108082 | 0.108082 | 0.108082 | 0.108082 | 0.108082 | 0.108082 | 0.108082 | 0.108082 | 0.108082 | 0.108082 | 0.108082 | 0.108082 | 0.108082 | 0.108082 | 0.108082 | 0.108082 | 0.108082 | 0.108082 | 0.108082 | 0.108082 | 0.108082 | 0.108082 | 0.108082 | 0.108082 | 0.108082 | 0.108082 | 0.108082 | 0.108082 | 0.108082 | 0.108082 | 0.108082 | 0.108082 | 0.108082 | 0.108082 | 0.108082 | 0.108082 | 0.108082 | 0.108082 | 0.108082 | 0.108082 | 0.108082 | 0.108082 | 0.1055777 | 0.0999158 | 0.09814436 | 0.09814436 | 0.09388903 | 0.06682382 | 0.03144095 | 0.01004147 | 0 | 0 | 0.03364081 | 0.01476016
1544 | 165.1104 | 0.0007851957 | 0 | 772 | -772 | 0 | 0 | 0.008793292 | 0.0388107 | 0.07260823 | 0.08396469 | 0.09441918 | 0.09892955 | 0.100701 | 0.1063629 | 0.1088672 | 0.1088672 | 0.1088672 | 0.1088672 | 0.1088672 | 0.1088672 | 0.1088672 | 0.1088672 | 0.1088672 | 0.1088672 | 0.1088672 | 0.1088672 | 0.1088672 | 0.1088672 | 0.1088672 | 0.1088672 | 0.1088672 | 0.1088672 | 0.1088672 | 0.1088672 | 0.1088672 | 0.1088672 | 0.1088672 | 0.1088672 | 0.1088672 | 0.1088672 | 0.1088672 | 0.1088672 | 0.1088672 | 0.1088672 | 0.1088672 | 0.1088672 | 0.1088672 | 0.1088672 | 0.1088672 | 0.1088672 | 0.1088672 | 0.1088672 | 0.1088672 | 0.1088672 | 0.1088672 | 0.1088672 | 0.1088672 | 0.1088672 | 0.1088672 | 0.1063629 | 0.100701 | 0.09892955 | 0.09892955 | 0.09467423 | 0.06760901 | 0.03144095 | 0.01004147 | 0 | 0 | 0.02939064 | 0.02488936
1544 | 160.4383 | 0.0007629775 | -10 | 782 | -762 | 0 | 0 | 0.008793292 | 0.0388107 | 0.07337121 | 0.08472767 | 0.09518216 | 0.09969253 | 0.101464 | 0.1071258 | 0.1096301 | 0.1096301 | 0.1096301 | 0.1096301 | 0.1096301 | 0.1096301 | 0.1096301 | 0.1096301 | 0.1096301 | 0.1096301 | 0.1096301 | 0.1096301 | 0.1096301 | 0.1096301 | 0.1096301 | 0.1096301 | 0.1096301 | 0.1096301 | 0.1096301 | 0.1096301 | 0.1096301 | 0.1096301 | 0.1096301 | 0.1096301 | 0.1096301 | 0.1096301 | 0.1096301 | 0.1096301 | 0.1096301 | 0.1096301 | 0.1096301 | 0.1096301 | 0.1096301 | 0.1096301 | 0.1096301 | 0.1096301 | 0.1096301 | 0.1096301 | 0.1096301 | 0.1096301 | 0.1096301 | 0.1096301 | 0.1096301 | 0.1096301 | 0.1096301 | 0.1071258 | 0.101464 | 0.09969253 | 0.09969253 | 0.0954372 | 0.06837199 | 0.03220393 | 0.01004147 | 0 | 0 | 0.02514047 | 0.03501856
1544 | 168.9898 | 0.0008036447 | -20 | 792 | -752 | 0 | 0 | 0.008793292 | 0.0388107 | 0.07417486 | 0.08553131 | 0.0959858 | 0.1004962 | 0.1022676 | 0.1079295 | 0.1104338 | 0.1104338 | 0.1104338 | 0.1104338 | 0.1104338 | 0.1104338 | 0.1104338 | 0.1104338 | 0.1104338 | 0.1104338 | 0.1104338 | 0.1104338 | 0.1104338 | 0.1104338 | 0.1104338 | 0.1104338 | 0.1104338 | 0.1104338 | 0.1104338 | 0.1104338 | 0.1104338 | 0.1104338 | 0.1104338 | 0.1104338 | 0.1104338 | 0.1104338 | 0.1104338 | 0.1104338 | 0.1104338 | 0.1104338 | 0.1104338 | 0.1104338 | 0.1104338 | 0.1104338 | 0.1104338 | 0.1104338 | 0.1104338 | 0.1104338 | 0.1104338 | 0.1104338 | 0.1104338 | 0.1104338 | 0.1104338 | 0.1104338 | 0.1104338 | 0.1079295 | 0.1022676 | 0.1004962 | 0.1004962 | 0.09624085 | 0.06917564 | 0.03300757 | 0.01004147 | 0 | 0 | 0.02120896 | 0.04645595
1544 | 164.3063 | 0.0007813719 | -30 | 802 | -742 | 0 | 0 | 0.008793292 | 0.0388107 | 0.07417486 | 0.08631268 | 0.09676718 | 0.1012775 | 0.103049 | 0.1087109 | 0.1112151 | 0.1112151 | 0.1112151 | 0.1112151 | 0.1112151 | 0.1112151 | 0.1112151 | 0.1112151 | 0.1112151 | 0.1112151 | 0.1112151 | 0.1112151 | 0.1112151 | 0.1112151 | 0.1112151 | 0.1112151 | 0.1112151 | 0.1112151 | 0.1112151 | 0.1112151 | 0.1112151 | 0.1112151 | 0.1112151 | 0.1112151 | 0.1112151 | 0.1112151 | 0.1112151 | 0.1112151 | 0.1112151 | 0.1112151 | 0.1112151 | 0.1112151 | 0.1112151 | 0.1112151 | 0.1112151 | 0.1112151 | 0.1112151 | 0.1112151 | 0.1112151 | 0.1112151 | 0.1112151 | 0.1112151 | 0.1112151 | 0.1112151 | 0.1112151 | 0.1087109 | 0.103049 | 0.1012775 | 0.1012775 | 0.09702222 | 0.06995701 | 0.03378894 | 0.01082285 | 0 | 0 | 0.01729635 | 0.0599919
1544 | 166.9553 | 0.0007939694 | -40 | 812 | -732 | 0 | 0 | 0.008793292 | 0.0388107 | 0.07417486 | 0.08710665 | 0.09756115 | 0.1020715 | 0.103843 | 0.1095048 | 0.1120091 | 0.1120091 | 0.1120091 | 0.1120091 | 0.1120091 | 0.1120091 | 0.1120091 | 0.1120091 | 0.1120091 | 0.1120091 | 0.1120091 | 0.1120091 | 0.1120091 | 0.1120091 | 0.1120091 | 0.1120091 | 0.1120091 | 0.1120091 | 0.1120091 | 0.1120091 | 0.1120091 | 0.1120091 | 0.1120091 | 0.1120091 | 0.1120091 | 0.1120091 | 0.1120091 | 0.1120091 | 0.1120091 | 0.1120091 | 0.1120091 | 0.1120091 | 0.1120091 | 0.1120091 | 0.1120091 | 0.1120091 | 0.1120091 | 0.1120091 | 0.1120091 | 0.1120091 | 0.1120091 | 0.1120091 | 0.1120091 | 0.1120091 | 0.1120091 | 0.1095048 | 0.103843 | 0.1020715 | 0.1020715 | 0.09781619 | 0.07075098 | 0.03458291 | 0.01161681 | 0 | 0 | 0.01398883 | 0.07352785
1544 | 166.0549 | 0.0007896877 | -30 | 802 | -742 | 0 | 0 | 0.008793292 | 0.0388107 | 0.07417486 | 0.08789634 | 0.09835083 | 0.1028612 | 0.1046326 | 0.1102945 | 0.1127988 | 0.1127988 | 0.1127988 | 0.1127988 | 0.1127988 | 0.1127988 | 0.1127988 | 0.1127988 | 0.1127988 | 0.1127988 | 0.1127988 | 0.1127988 | 0.1127988 | 0.1127988 | 0.1127988 | 0.1127988 | 0.1127988 | 0.1127988 | 0.1127988 | 0.1127988 | 0.1127988 | 0.1127988 | 0.1127988 | 0.1127988 | 0.1127988 | 0.1127988 | 0.1127988 | 0.1127988 | 0.1127988 | 0.1127988 | 0.1127988 | 0.1127988 | 0.1127988 | 0.1127988 | 0.1127988 | 0.1127988 | 0.1127988 | 0.1127988 | 0.1127988 | 0.1127988 | 0.1127988 | 0.1127988 | 0.1127988 | 0.1127988 | 0.1127988 | 0.1102945 | 0.1046326 | 0.1028612 | 0.1028612 | 0.09860588 | 0.07154066 | 0.0353726 | 0.0124065 | 0 | 0 | 0.01729635 | 0.0599919
1544 | 165.7032 | 0.0007880151 | -20 | 792 | -752 | 0 | 0 | 0.008793292 | 0.0388107 | 0.07496287 | 0.08868436 | 0.09913885 | 0.1036492 | 0.1054207 | 0.1110825 | 0.1135868 | 0.1135868 | 0.1135868 | 0.1135868 | 0.1135868 | 0.1135868 | 0.1135868 | 0.1135868 | 0.1135868 | 0.1135868 | 0.1135868 | 0.1135868 | 0.1135868 | 0.1135868 | 0.1135868 | 0.1135868 | 0.1135868 | 0.1135868 | 0.1135868 | 0.1135868 | 0.1135868 | 0.1135868 | 0.1135868 | 0.1135868 | 0.1135868 | 0.1135868 | 0.1135868 | 0.1135868 | 0.1135868 | 0.1135868 | 0.1135868 | 0.1135868 | 0.1135868 | 0.1135868 | 0.1135868 | 0.1135868 | 0.1135868 | 0.1135868 | 0.1135868 | 0.1135868 | 0.1135868 | 0.1135868 | 0.1135868 | 0.1135868 | 0.1135868 | 0.1110825 | 0.1054207 | 0.1036492 | 0.1036492 | 0.09939389 | 0.07232868 | 0.03616062 | 0.0124065 | 0 | 0 | 0.02120896 | 0.04645595
1544 | 148.3088 | 0.0007052947 | -10 | 782 | -762 | 0 | 0 | 0.008793292 | 0.0388107 | 0.07566817 | 0.08938965 | 0.09984414 | 0.1043545 | 0.106126 | 0.1117878 | 0.1142921 | 0.1142921 | 0.1142921 | 0.1142921 | 0.1142921 | 0.1142921 | 0.1142921 | 0.1142921 | 0.1142921 | 0.1142921 | 0.1142921 | 0.1142921 | 0.1142921 | 0.1142921 | 0.1142921 | 0.1142921 | 0.1142921 | 0.1142921 | 0.1142921 | 0.1142921 | 0.1142921 | 0.1142921 | 0.1142921 | 0.1142921 | 0.1142921 | 0.1142921 | 0.1142921 | 0.1142921 | 0.1142921 | 0.1142921 | 0.1142921 | 0.1142921 | 0.1142921 | 0.1142921 | 0.1142921 | 0.1142921 | 0.1142921 | 0.1142921 | 0.1142921 | 0.1142921 | 0.1142921 | 0.1142921 | 0.1142921 | 0.1142921 | 0.1142921 | 0.1117878 | 0.106126 | 0.1043545 | 0.1043545 | 0.1000992 | 0.07303397 | 0.03686591 | 0.0124065 | 0 | 0 | 0.02519004 | 0.03501856
1534 | 112.6193 | 0.0005355703 | 0 | 767 | -767 | 0 | 0 | 0.008793292 | 0.0388107 | 0.07620374 | 0.08992522 | 0.1003797 | 0.1048901 | 0.1066615 | 0.1123234 | 0.1148277 | 0.1148277 | 0.1148277 | 0.1148277 | 0.1148277 | 0.1148277 | 0.1148277 | 0.1148277 | 0.1148277 | 0.1148277 | 0.1148277 | 0.1148277 | 0.1148277 | 0.1148277 | 0.1148277 | 0.1148277 | 0.1148277 | 0.1148277 | 0.1148277 | 0.1148277 | 0.1148277 | 0.1148277 | 0.1148277 | 0.1148277 | 0.1148277 | 0.1148277 | 0.1148277 | 0.1148277 | 0.1148277 | 0.1148277 | 0.1148277 | 0.1148277 | 0.1148277 | 0.1148277 | 0.1148277 | 0.1148277 | 0.1148277 | 0.1148277 | 0.1148277 | 0.1148277 | 0.1148277 | 0.1148277 | 0.1148277 | 0.1148277 | 0.1148277 | 0.1123234 | 0.1066615 | 0.1048901 | 0.1048901 | 0.1006348 | 0.07356954 | 0.03686591 | 0.0124065 | 0 | 0 | 0.02775768 | 0.01982476
1534 | 87.49631 | 0.0004160958 | 10 | 757 | -777 | 0 | 0 | 0.008793292 | 0.0392268 | 0.07661983 | 0.09034132 | 0.1007958 | 0.1053062 | 0.1070776 | 0.1127395 | 0.1152438 | 0.1152438 | 0.1152438 | 0.1152438 | 0.1152438 | 0.1152438 | 0.1152438 | 0.1152438 | 0.1152438 | 0.1152438 | 0.1152438 | 0.1152438 | 0.1152438 | 0.1152438 | 0.1152438 | 0.1152438 | 0.1152438 | 0.1152438 | 0.1152438 | 0.1152438 | 0.1152438 | 0.1152438 | 0.1152438 | 0.1152438 | 0.1152438 | 0.1152438 | 0.1152438 | 0.1152438 | 0.1152438 | 0.1152438 | 0.1152438 | 0.1152438 | 0.1152438 | 0.1152438 | 0.1152438 | 0.1152438 | 0.1152438 | 0.1152438 | 0.1152438 | 0.1152438 | 0.1152438 | 0.1152438 | 0.1152438 | 0.1152438 | 0.1152438 | 0.1127395 | 0.1070776 | 0.1053062 | 0.1053062 | 0.1010509 | 0.07398564 | 0.03686591 | 0.0124065 | 0 | 0 | 0.03289297 | 0.01348583
1534 | 86.7616 | 0.0004126019 | 20 | 747 | -787 | 0 | 0 | 0.008793292 | 0.0396394 | 0.07703243 | 0.09075392 | 0.1012084 | 0.1057188 | 0.1074902 | 0.1131521 | 0.1156564 | 0.1156564 | 0.1156564 | 0.1156564 | 0.1156564 | 0.1156564 | 0.1156564 | 0.1156564 | 0.1156564 | 0.1156564 | 0.1156564 | 0.1156564 | 0.1156564 | 0.1156564 | 0.1156564 | 0.1156564 | 0.1156564 | 0.1156564 | 0.1156564 | 0.1156564 | 0.1156564 | 0.1156564 | 0.1156564 | 0.1156564 | 0.1156564 | 0.1156564 | 0.1156564 | 0.1156564 | 0.1156564 | 0.1156564 | 0.1156564 | 0.1156564 | 0.1156564 | 0.1156564 | 0.1156564 | 0.1156564 | 0.1156564 | 0.1156564 | 0.1156564 | 0.1156564 | 0.1156564 | 0.1156564 | 0.1156564 | 0.1156564 | 0.1156564 | 0.1131521 | 0.1074902 | 0.1057188 | 0.1057188 | 0.1014635 | 0.07398564 | 0.03686591 | 0.0124065 | 0 | 0 | 0.03802825 | 0.01189327
1534 | 87.25512 | 0.0004149488 | 30 | 737 | -797 | 0 | 0 | 0.008793292 | 0.04005435 | 0.07744738 | 0.09116887 | 0.1016234 | 0.1061337 | 0.1079052 | 0.1135671 | 0.1160713 | 0.1160713 | 0.1160713 | 0.1160713 | 0.1160713 | 0.1160713 | 0.1160713 | 0.1160713 | 0.1160713 | 0.1160713 | 0.1160713 | 0.1160713 | 0.1160713 | 0.1160713 | 0.1160713 | 0.1160713 | 0.1160713 | 0.1160713 | 0.1160713 | 0.1160713 | 0.1160713 | 0.1160713 | 0.1160713 | 0.1160713 | 0.1160713 | 0.1160713 | 0.1160713 | 0.1160713 | 0.1160713 | 0.1160713 | 0.1160713 | 0.1160713 | 0.1160713 | 0.1160713 | 0.1160713 | 0.1160713 | 0.1160713 | 0.1160713 | 0.1160713 | 0.1160713 | 0.1160713 | 0.1160713 | 0.1160713 | 0.1160713 | 0.1160713 | 0.1135671 | 0.1079052 | 0.1061337 | 0.1061337 | 0.1018784 | 0.07398564 | 0.03686591 | 0.0124065 | 0 | 0 | 0.050995 | 0.01030071
1500 | 106.6252 | 0.0005070647 | 40 | 710 | -790 | 0 | 0 | 0.008793292 | 0.04056141 | 0.07795445 | 0.09167593 | 0.1021304 | 0.1066408 | 0.1084122 | 0.1140741 | 0.1165784 | 0.1165784 | 0.1165784 | 0.1165784 | 0.1165784 | 0.1165784 | 0.1165784 | 0.1165784 | 0.1165784 | 0.1165784 | 0.1165784 | 0.1165784 | 0.1165784 | 0.1165784 | 0.1165784 | 0.1165784 | 0.1165784 | 0.1165784 | 0.1165784 | 0.1165784 | 0.1165784 | 0.1165784 | 0.1165784 | 0.1165784 | 0.1165784 | 0.1165784 | 0.1165784 | 0.1165784 | 0.1165784 | 0.1165784 | 0.1165784 | 0.1165784 | 0.1165784 | 0.1165784 | 0.1165784 | 0.1165784 | 0.1165784 | 0.1165784 | 0.1165784 | 0.1165784 | 0.1165784 | 0.1165784 | 0.1165784 | 0.1165784 | 0.1165784 | 0.1140741 | 0.1084122 | 0.1066408 | 0.1066408 | 0.1018784 | 0.07398564 | 0.03686591 | 0.0124065 | 0 | 0 | 0.04119892 | 0.009937601
1419 | 278.9802 | 0.001326713 | 30 | 679.5 | -739.5 | 0 | 0 | 0.008793292 | 0.04056141 | 0.07795445 | 0.09300264 | 0.1034571 | 0.1079675 | 0.1097389 | 0.1154008 | 0.1179051 | 0.1179051 | 0.1179051 | 0.1179051 | 0.1179051 | 0.1179051 | 0.1179051 | 0.1179051 | 0.1179051 | 0.1179051 | 0.1179051 | 0.1179051 | 0.1179051 | 0.1179051 | 0.1179051 | 0.1179051 | 0.1179051 | 0.1179051 | 0.1179051 | 0.1179051 | 0.1179051 | 0.1179051 | 0.1179051 | 0.1179051 | 0.1179051 | 0.1179051 | 0.1179051 | 0.1179051 | 0.1179051 | 0.1179051 | 0.1179051 | 0.1179051 | 0.1179051 | 0.1179051 | 0.1179051 | 0.1179051 | 0.1179051 | 0.1179051 | 0.1179051 | 0.1179051 | 0.1179051 | 0.1179051 | 0.1179051 | 0.1179051 | 0.1179051 | 0.1154008 | 0.1097389 | 0.1079675 | 0.1066408 | 0.1018784 | 0.07398564 | 0.03686591 | 0.0124065 | 0 | 0 | 0.0163182 | 0.007788985
1445 | 410.1414 | 0.001950461 | 20 | 702.5 | -742.5 | 0 | 0 | 0.008793292 | 0.04056141 | 0.07795445 | 0.09495311 | 0.1054076 | 0.109918 | 0.1116894 | 0.1173513 | 0.1198556 | 0.1198556 | 0.1198556 | 0.1198556 | 0.1198556 | 0.1198556 | 0.1198556 | 0.1198556 | 0.1198556 | 0.1198556 | 0.1198556 | 0.1198556 | 0.1198556 | 0.1198556 | 0.1198556 | 0.1198556 | 0.1198556 | 0.1198556 | 0.1198556 | 0.1198556 | 0.1198556 | 0.1198556 | 0.1198556 | 0.1198556 | 0.1198556 | 0.1198556 | 0.1198556 | 0.1198556 | 0.1198556 | 0.1198556 | 0.1198556 | 0.1198556 | 0.1198556 | 0.1198556 | 0.1198556 | 0.1198556 | 0.1198556 | 0.1198556 | 0.1198556 | 0.1198556 | 0.1198556 | 0.1198556 | 0.1198556 | 0.1198556 | 0.1198556 | 0.1173513 | 0.1116894 | 0.109918 | 0.1085913 | 0.1018784 | 0.07398564 | 0.03686591 | 0.0124065 | 0 | 0 | 0.01749198 | 0.009572971
1445 | 366.9474 | 0.001745048 | 10 | 712.5 | -732.5 | 0 | 0 | 0.008793292 | 0.04056141 | 0.07795445 | 0.09669815 | 0.1071526 | 0.111663 | 0.1134345 | 0.1190963 | 0.1216006 | 0.1216006 | 0.1216006 | 0.1216006 | 0.1216006 | 0.1216006 | 0.1216006 | 0.1216006 | 0.1216006 | 0.1216006 | 0.1216006 | 0.1216006 | 0.1216006 | 0.1216006 | 0.1216006 | 0.1216006 | 0.1216006 | 0.1216006 | 0.1216006 | 0.1216006 | 0.1216006 | 0.1216006 | 0.1216006 | 0.1216006 | 0.1216006 | 0.1216006 | 0.1216006 | 0.1216006 | 0.1216006 | 0.1216006 | 0.1216006 | 0.1216006 | 0.1216006 | 0.1216006 | 0.1216006 | 0.1216006 | 0.1216006 | 0.1216006 | 0.1216006 | 0.1216006 | 0.1216006 | 0.1216006 | 0.1216006 | 0.1216006 | 0.1216006 | 0.1190963 | 0.1134345 | 0.111663 | 0.1103363 | 0.1018784 | 0.07398564 | 0.03686591 | 0.0124065 | 0 | 0 | 0.01407323 | 0.01016104
1381 | 292.4472 | 0.001390757 | 0 | 690.5 | -690.5 | 0 | 0 | 0.008793292 | 0.04056141 | 0.07795445 | 0.09669815 | 0.1071526 | 0.1130538 | 0.1148252 | 0.1204871 | 0.1229914 | 0.1229914 | 0.1229914 | 0.1229914 | 0.1229914 | 0.1229914 | 0.1229914 | 0.1229914 | 0.1229914 | 0.1229914 | 0.1229914 | 0.1229914 | 0.1229914 | 0.1229914 | 0.1229914 | 0.1229914 | 0.1229914 | 0.1229914 | 0.1229914 | 0.1229914 | 0.1229914 | 0.1229914 | 0.1229914 | 0.1229914 | 0.1229914 | 0.1229914 | 0.1229914 | 0.1229914 | 0.1229914 | 0.1229914 | 0.1229914 | 0.1229914 | 0.1229914 | 0.1229914 | 0.1229914 | 0.1229914 | 0.1229914 | 0.1229914 | 0.1229914 | 0.1229914 | 0.1229914 | 0.1229914 | 0.1229914 | 0.1229914 | 0.1229914 | 0.1204871 | 0.1148252 | 0.1130538 | 0.1103363 | 0.1018784 | 0.07398564 | 0.03686591 | 0.0124065 | 0 | 0 | 0.008777414 | 0.008777414
1381 | 239.6098 | 0.001139484 | -10 | 700.5 | -680.5 | 0 | 0 | 0.008793292 | 0.04056141 | 0.07795445 | 0.09669815 | 0.1071526 | 0.1141933 | 0.1159647 | 0.1216266 | 0.1241309 | 0.1241309 | 0.1241309 | 0.1241309 | 0.1241309 | 0.1241309 | 0.1241309 | 0.1241309 | 0.1241309 | 0.1241309 | 0.1241309 | 0.1241309 | 0.1241309 | 0.1241309 | 0.1241309 | 0.1241309 | 0.1241309 | 0.1241309 | 0.1241309 | 0.1241309 | 0.1241309 | 0.1241309 | 0.1241309 | 0.1241309 | 0.1241309 | 0.1241309 | 0.1241309 | 0.1241309 | 0.1241309 | 0.1241309 | 0.1241309 | 0.1241309 | 0.1241309 | 0.1241309 | 0.1241309 | 0.1241309 | 0.1241309 | 0.1241309 | 0.1241309 | 0.1241309 | 0.1241309 | 0.1241309 | 0.1241309 | 0.1241309 | 0.1241309 | 0.1216266 | 0.1159647 | 0.1141933 | 0.1114758 | 0.1018784 | 0.07398564 | 0.03686591 | 0.0124065 | 0 | 0 | 0.008000882 | 0.009440378
1381 | 244.7867 | 0.001164103 | -20 | 710.5 | -670.5 | 0 | 0 | 0.008793292 | 0.04056141 | 0.07795445 | 0.09669815 | 0.1071526 | 0.1153574 | 0.1171288 | 0.1227907 | 0.125295 | 0.125295 | 0.125295 | 0.125295 | 0.125295 | 0.125295 | 0.125295 | 0.125295 | 0.125295 | 0.125295 | 0.125295 | 0.125295 | 0.125295 | 0.125295 | 0.125295 | 0.125295 | 0.125295 | 0.125295 | 0.125295 | 0.125295 | 0.125295 | 0.125295 | 0.125295 | 0.125295 | 0.125295 | 0.125295 | 0.125295 | 0.125295 | 0.125295 | 0.125295 | 0.125295 | 0.125295 | 0.125295 | 0.125295 | 0.125295 | 0.125295 | 0.125295 | 0.125295 | 0.125295 | 0.125295 | 0.125295 | 0.125295 | 0.125295 | 0.125295 | 0.125295 | 0.1227907 | 0.1171288 | 0.1153574 | 0.1126399 | 0.1018784 | 0.07398564 | 0.03686591 | 0.0124065 | 0 | 0 | 0.005881915 | 0.01019186
1381 | 290.341 | 0.00138074 | -30 | 720.5 | -660.5 | 0 | 0 | 0.008793292 | 0.04056141 | 0.07795445 | 0.09669815 | 0.1071526 | 0.1153574 | 0.1185095 | 0.1241714 | 0.1266757 | 0.1266757 | 0.1266757 | 0.1266757 | 0.1266757 | 0.1266757 | 0.1266757 | 0.1266757 | 0.1266757 | 0.1266757 | 0.1266757 | 0.1266757 | 0.1266757 | 0.1266757 | 0.1266757 | 0.1266757 | 0.1266757 | 0.1266757 | 0.1266757 | 0.1266757 | 0.1266757 | 0.1266757 | 0.1266757 | 0.1266757 | 0.1266757 | 0.1266757 | 0.1266757 | 0.1266757 | 0.1266757 | 0.1266757 | 0.1266757 | 0.1266757 | 0.1266757 | 0.1266757 | 0.1266757 | 0.1266757 | 0.1266757 | 0.1266757 | 0.1266757 | 0.1266757 | 0.1266757 | 0.1266757 | 0.1266757 | 0.1266757 | 0.1266757 | 0.1241714 | 0.1185095 | 0.1167381 | 0.1140206 | 0.1018784 | 0.07398564 | 0.03686591 | 0.0124065 | 0 | 0 | 0.003762947 | 0.01120887
1381 | 275.0833 | 0.001308181 | -40 | 730.5 | -650.5 | 0 | 0 | 0.008793292 | 0.04056141 | 0.07795445 | 0.09669815 | 0.1071526 | 0.1153574 | 0.1198177 | 0.1254796 | 0.1279839 | 0.1279839 | 0.1279839 | 0.1279839 | 0.1279839 | 0.1279839 | 0.1279839 | 0.1279839 | 0.1279839 | 0.1279839 | 0.1279839 | 0.1279839 | 0.1279839 | 0.1279839 | 0.1279839 | 0.1279839 | 0.1279839 | 0.1279839 | 0.1279839 | 0.1279839 | 0.1279839 | 0.1279839 | 0.1279839 | 0.1279839 | 0.1279839 | 0.1279839 | 0.1279839 | 0.1279839 | 0.1279839 | 0.1279839 | 0.1279839 | 0.1279839 | 0.1279839 | 0.1279839 | 0.1279839 | 0.1279839 | 0.1279839 | 0.1279839 | 0.1279839 | 0.1279839 | 0.1279839 | 0.1279839 | 0.1279839 | 0.1279839 | 0.1279839 | 0.1254796 | 0.1198177 | 0.1180463 | 0.1153288 | 0.1031866 | 0.07398564 | 0.03686591 | 0.0124065 | 0 | 0 | 0.002123765 | 0.01222589
1381 | 273.328 | 0.001299833 | -30 | 720.5 | -660.5 | 0 | 0 | 0.008793292 | 0.04056141 | 0.07795445 | 0.09669815 | 0.1071526 | 0.1153574 | 0.1211176 | 0.1267794 | 0.1292837 | 0.1292837 | 0.1292837 | 0.1292837 | 0.1292837 | 0.1292837 | 0.1292837 | 0.1292837 | 0.1292837 | 0.1292837 | 0.1292837 | 0.1292837 | 0.1292837 | 0.1292837 | 0.1292837 | 0.1292837 | 0.1292837 | 0.1292837 | 0.1292837 | 0.1292837 | 0.1292837 | 0.1292837 | 0.1292837 | 0.1292837 | 0.1292837 | 0.1292837 | 0.1292837 | 0.1292837 | 0.1292837 | 0.1292837 | 0.1292837 | 0.1292837 | 0.1292837 | 0.1292837 | 0.1292837 | 0.1292837 | 0.1292837 | 0.1292837 | 0.1292837 | 0.1292837 | 0.1292837 | 0.1292837 | 0.1292837 | 0.1292837 | 0.1292837 | 0.1267794 | 0.1211176 | 0.1193461 | 0.1166286 | 0.1031866 | 0.07398564 | 0.03686591 | 0.0124065 | 0 | 0 | 0.003762947 | 0.01120887
1321 | 174.7177 | 0.000830884 | -20 | 680.5 | -640.5 | 0 | 0 | 0.008793292 | 0.04056141 | 0.07795445 | 0.09669815 | 0.1071526 | 0.1153574 | 0.1211176 | 0.1276103 | 0.1301146 | 0.1301146 | 0.1301146 | 0.1301146 | 0.1301146 | 0.1301146 | 0.1301146 | 0.1301146 | 0.1301146 | 0.1301146 | 0.1301146 | 0.1301146 | 0.1301146 | 0.1301146 | 0.1301146 | 0.1301146 | 0.1301146 | 0.1301146 | 0.1301146 | 0.1301146 | 0.1301146 | 0.1301146 | 0.1301146 | 0.1301146 | 0.1301146 | 0.1301146 | 0.1301146 | 0.1301146 | 0.1301146 | 0.1301146 | 0.1301146 | 0.1301146 | 0.1301146 | 0.1301146 | 0.1301146 | 0.1301146 | 0.1301146 | 0.1301146 | 0.1301146 | 0.1301146 | 0.1301146 | 0.1301146 | 0.1301146 | 0.1301146 | 0.1301146 | 0.1276103 | 0.1219484 | 0.120177 | 0.1166286 | 0.1031866 | 0.07398564 | 0.03686591 | 0.0124065 | 0 | 0 | 0.001186534 | 0.008000882
1292 | 208.5624 | 0.0009918354 | -10 | 656 | -636 | 0 | 0 | 0.008793292 | 0.04056141 | 0.07795445 | 0.09669815 | 0.1071526 | 0.1153574 | 0.1211176 | 0.1286022 | 0.1311064 | 0.1311064 | 0.1311064 | 0.1311064 | 0.1311064 | 0.1311064 | 0.1311064 | 0.1311064 | 0.1311064 | 0.1311064 | 0.1311064 | 0.1311064 | 0.1311064 | 0.1311064 | 0.1311064 | 0.1311064 | 0.1311064 | 0.1311064 | 0.1311064 | 0.1311064 | 0.1311064 | 0.1311064 | 0.1311064 | 0.1311064 | 0.1311064 | 0.1311064 | 0.1311064 | 0.1311064 | 0.1311064 | 0.1311064 | 0.1311064 | 0.1311064 | 0.1311064 | 0.1311064 | 0.1311064 | 0.1311064 | 0.1311064 | 0.1311064 | 0.1311064 | 0.1311064 | 0.1311064 | 0.1311064 | 0.1311064 | 0.1311064 | 0.1311064 | 0.1286022 | 0.1229403 | 0.120177 | 0.1166286 | 0.1031866 | 0.07398564 | 0.03686591 | 0.0124065 | 0 | 0 | 0.0007647804 | 0.002809412
1229 | 99.18765 | 0.0004716949 | 0 | 614.5 | -614.5 | 0 | 0 | 0.008793292 | 0.04056141 | 0.07795445 | 0.09669815 | 0.1071526 | 0.1153574 | 0.1211176 | 0.1286022 | 0.1315781 | 0.1315781 | 0.1315781 | 0.1315781 | 0.1315781 | 0.1315781 | 0.1315781 | 0.1315781 | 0.1315781 | 0.1315781 | 0.1315781 | 0.1315781 | 0.1315781 | 0.1315781 | 0.1315781 | 0.1315781 | 0.1315781 | 0.1315781 | 0.1315781 | 0.1315781 | 0.1315781 | 0.1315781 | 0.1315781 | 0.1315781 | 0.1315781 | 0.1315781 | 0.1315781 | 0.1315781 | 0.1315781 | 0.1315781 | 0.1315781 | 0.1315781 | 0.1315781 | 0.1315781 | 0.1315781 | 0.1315781 | 0.1315781 | 0.1315781 | 0.1315781 | 0.1315781 | 0.1315781 | 0.1315781 | 0.1315781 | 0.1315781 | 0.1315781 | 0.1286022 | 0.1229403 | 0.120177 | 0.1166286 | 0.1031866 | 0.07398564 | 0.03686591 | 0.0124065 | 0 | 0 | 0 | 0
1130 | 201.1559 | 0.0009566131 | 10 | 555 | -575 | 0 | 0 | 0.008793292 | 0.04056141 | 0.07795445 | 0.09669815 | 0.1071526 | 0.1153574 | 0.1211176 | 0.1286022 | 0.1315781 | 0.1325347 | 0.1325347 | 0.1325347 | 0.1325347 | 0.1325347 | 0.1325347 | 0.1325347 | 0.1325347 | 0.1325347 | 0.1325347 | 0.1325347 | 0.1325347 | 0.1325347 | 0.1325347 | 0.1325347 | 0.1325347 | 0.1325347 | 0.1325347 | 0.1325347 | 0.1325347 | 0.1325347 | 0.1325347 | 0.1325347 | 0.1325347 | 0.1325347 | 0.1325347 | 0.1325347 | 0.1325347 | 0.1325347 | 0.1325347 | 0.1325347 | 0.1325347 | 0.1325347 | 0.1325347 | 0.1325347 | 0.1325347 | 0.1325347 | 0.1325347 | 0.1325347 | 0.1325347 | 0.1325347 | 0.1325347 | 0.1315781 | 0.1315781 | 0.1286022 | 0.1229403 | 0.120177 | 0.1166286 | 0.1031866 | 0.07398564 | 0.03686591 | 0.0124065 | 0 | 0 | 0 | 0
1130 | 205.9884 | 0.0009795948 | 20 | 545 | -585 | 0 | 0 | 0.008793292 | 0.04056141 | 0.07795445 | 0.09669815 | 0.1071526 | 0.1153574 | 0.1211176 | 0.1286022 | 0.1315781 | 0.1335143 | 0.1335143 | 0.1335143 | 0.1335143 | 0.1335143 | 0.1335143 | 0.1335143 | 0.1335143 | 0.1335143 | 0.1335143 | 0.1335143 | 0.1335143 | 0.1335143 | 0.1335143 | 0.1335143 | 0.1335143 | 0.1335143 | 0.1335143 | 0.1335143 | 0.1335143 | 0.1335143 | 0.1335143 | 0.1335143 | 0.1335143 | 0.1335143 | 0.1335143 | 0.1335143 | 0.1335143 | 0.1335143 | 0.1335143 | 0.1335143 | 0.1335143 | 0.1335143 | 0.1335143 | 0.1335143 | 0.1335143 | 0.1335143 | 0.1335143 | 0.1335143 | 0.1335143 | 0.1335143 | 0.1335143 | 0.1315781 | 0.1315781 | 0.1286022 | 0.1229403 | 0.120177 | 0.1166286 | 0.1031866 | 0.07398564 | 0.03686591 | 0.0124065 | 0 | 0 | 0 | 0
1130 | 204.8831 | 0.000974338 | 30 | 535 | -595 | 0 | 0 | 0.008793292 | 0.04056141 | 0.07795445 | 0.09669815 | 0.1071526 | 0.1153574 | 0.1211176 | 0.1286022 | 0.1325525 | 0.1344887 | 0.1344887 | 0.1344887 | 0.1344887 | 0.1344887 | 0.1344887 | 0.1344887 | 0.1344887 | 0.1344887 | 0.1344887 | 0.1344887 | 0.1344887 | 0.1344887 | 0.1344887 | 0.1344887 | 0.1344887 | 0.1344887 | 0.1344887 | 0.1344887 | 0.1344887 | 0.1344887 | 0.1344887 | 0.1344887 | 0.1344887 | 0.1344887 | 0.1344887 | 0.1344887 | 0.1344887 | 0.1344887 | 0.1344887 | 0.1344887 | 0.1344887 | 0.1344887 | 0.1344887 | 0.1344887 | 0.1344887 | 0.1344887 | 0.1344887 | 0.1344887 | 0.1344887 | 0.1344887 | 0.1344887 | 0.1315781 | 0.1315781 | 0.1286022 | 0.1229403 | 0.120177 | 0.1166286 | 0.1031866 | 0.07398564 | 0.03686591 | 0.0124065 | 0 | 0 | 0 | 0
1130 | 210.7175 | 0.001002084 | 40 | 525 | -605 | 0 | 0 | 0.008793292 | 0.04056141 | 0.07795445 | 0.09669815 | 0.1071526 | 0.1153574 | 0.1211176 | 0.1286022 | 0.1335546 | 0.1354908 | 0.1354908 | 0.1354908 | 0.1354908 | 0.1354908 | 0.1354908 | 0.1354908 | 0.1354908 | 0.1354908 | 0.1354908 | 0.1354908 | 0.1354908 | 0.1354908 | 0.1354908 | 0.1354908 | 0.1354908 | 0.1354908 | 0.1354908 | 0.1354908 | 0.1354908 | 0.1354908 | 0.1354908 | 0.1354908 | 0.1354908 | 0.1354908 | 0.1354908 | 0.1354908 | 0.1354908 | 0.1354908 | 0.1354908 | 0.1354908 | 0.1354908 | 0.1354908 | 0.1354908 | 0.1354908 | 0.1354908 | 0.1354908 | 0.1354908 | 0.1354908 | 0.1354908 | 0.1354908 | 0.1344887 | 0.1315781 | 0.1315781 | 0.1286022 | 0.1229403 | 0.120177 | 0.1166286 | 0.1031866 | 0.07398564 | 0.03686591 | 0.0124065 | 0 | 0 | 0.0002811559 | 0
1130 | 203.4488 | 0.0009675173 | 30 | 535 | -595 | 0 | 0 | 0.008793292 | 0.04056141 | 0.07795445 | 0.09669815 | 0.1071526 | 0.1153574 | 0.1211176 | 0.1286022 | 0.1345221 | 0.1364583 | 0.1364583 | 0.1364583 | 0.1364583 | 0.1364583 | 0.1364583 | 0.1364583 | 0.1364583 | 0.1364583 | 0.1364583 | 0.1364583 | 0.1364583 | 0.1364583 | 0.1364583 | 0.1364583 | 0.1364583 | 0.1364583 | 0.1364583 | 0.1364583 | 0.1364583 | 0.1364583 | 0.1364583 | 0.1364583 | 0.1364583 | 0.1364583 | 0.1364583 | 0.1364583 | 0.1364583 | 0.1364583 | 0.1364583 | 0.1364583 | 0.1364583 | 0.1364583 | 0.1364583 | 0.1364583 | 0.1364583 | 0.1364583 | 0.1364583 | 0.1364583 | 0.1364583 | 0.1364583 | 0.1354562 | 0.1315781 | 0.1315781 | 0.1286022 | 0.1229403 | 0.120177 | 0.1166286 | 0.1031866 | 0.07398564 | 0.03686591 | 0.0124065 | 0 | 0 | 0 | 0
1130 | 202.6223 | 0.000963587 | 20 | 545 | -585 | 0 | 0 | 0.008793292 | 0.04056141 | 0.07795445 | 0.09669815 | 0.1071526 | 0.1153574 | 0.1211176 | 0.1286022 | 0.1345221 | 0.1374219 | 0.1374219 | 0.1374219 | 0.1374219 | 0.1374219 | 0.1374219 | 0.1374219 | 0.1374219 | 0.1374219 | 0.1374219 | 0.1374219 | 0.1374219 | 0.1374219 | 0.1374219 | 0.1374219 | 0.1374219 | 0.1374219 | 0.1374219 | 0.1374219 | 0.1374219 | 0.1374219 | 0.1374219 | 0.1374219 | 0.1374219 | 0.1374219 | 0.1374219 | 0.1374219 | 0.1374219 | 0.1374219 | 0.1374219 | 0.1374219 | 0.1374219 | 0.1374219 | 0.1374219 | 0.1374219 | 0.1374219 | 0.1374219 | 0.1374219 | 0.1374219 | 0.1374219 | 0.1374219 | 0.1364198 | 0.1315781 | 0.1315781 | 0.1286022 | 0.1229403 | 0.120177 | 0.1166286 | 0.1031866 | 0.07398564 | 0.03686591 | 0.0124065 | 0 | 0 | 0 | 0
1127 | 241.6303 | 0.001149093 | 10 | 553.5 | -573.5 | 0 | 0 | 0.008793292 | 0.04056141 | 0.07795445 | 0.09669815 | 0.1071526 | 0.1153574 | 0.1211176 | 0.1286022 | 0.1345221 | 0.138571 | 0.138571 | 0.138571 | 0.138571 | 0.138571 | 0.138571 | 0.138571 | 0.138571 | 0.138571 | 0.138571 | 0.138571 | 0.138571 | 0.138571 | 0.138571 | 0.138571 | 0.138571 | 0.138571 | 0.138571 | 0.138571 | 0.138571 | 0.138571 | 0.138571 | 0.138571 | 0.138571 | 0.138571 | 0.138571 | 0.138571 | 0.138571 | 0.138571 | 0.138571 | 0.138571 | 0.138571 | 0.138571 | 0.138571 | 0.138571 | 0.138571 | 0.138571 | 0.138571 | 0.138571 | 0.138571 | 0.138571 | 0.1375689 | 0.1315781 | 0.1315781 | 0.1286022 | 0.1229403 | 0.120177 | 0.1166286 | 0.1031866 | 0.07398564 | 0.03686591 | 0.0124065 | 0 | 0 | 0 | 0.0002182683
1127 | 230.7228 | 0.001097221 | 0 | 563.5 | -563.5 | 0 | 0 | 0.008793292 | 0.04056141 | 0.07795445 | 0.09669815 | 0.1071526 | 0.1153574 | 0.1211176 | 0.1286022 | 0.1345221 | 0.1396682 | 0.1396682 | 0.1396682 | 0.1396682 | 0.1396682 | 0.1396682 | 0.1396682 | 0.1396682 | 0.1396682 | 0.1396682 | 0.1396682 | 0.1396682 | 0.1396682 | 0.1396682 | 0.1396682 | 0.1396682 | 0.1396682 | 0.1396682 | 0.1396682 | 0.1396682 | 0.1396682 | 0.1396682 | 0.1396682 | 0.1396682 | 0.1396682 | 0.1396682 | 0.1396682 | 0.1396682 | 0.1396682 | 0.1396682 | 0.1396682 | 0.1396682 | 0.1396682 | 0.1396682 | 0.1396682 | 0.1396682 | 0.1396682 | 0.1396682 | 0.1396682 | 0.1396682 | 0.1396682 | 0.1386661 | 0.1326754 | 0.1315781 | 0.1286022 | 0.1229403 | 0.120177 | 0.1166286 | 0.1031866 | 0.07398564 | 0.03686591 | 0.0124065 | 0 | 0 | 0 | 0.0005932998
1127 | 228.3017 | 0.001085707 | -10 | 573.5 | -553.5 | 0 | 0 | 0.008793292 | 0.04056141 | 0.07795445 | 0.09669815 | 0.1071526 | 0.1153574 | 0.1211176 | 0.1286022 | 0.1345221 | 0.1396682 | 0.1407539 | 0.1407539 | 0.1407539 | 0.1407539 | 0.1407539 | 0.1407539 | 0.1407539 | 0.1407539 | 0.1407539 | 0.1407539 | 0.1407539 | 0.1407539 | 0.1407539 | 0.1407539 | 0.1407539 | 0.1407539 | 0.1407539 | 0.1407539 | 0.1407539 | 0.1407539 | 0.1407539 | 0.1407539 | 0.1407539 | 0.1407539 | 0.1407539 | 0.1407539 | 0.1407539 | 0.1407539 | 0.1407539 | 0.1407539 | 0.1407539 | 0.1407539 | 0.1407539 | 0.1407539 | 0.1407539 | 0.1407539 | 0.1407539 | 0.1407539 | 0.1407539 | 0.1407539 | 0.1397518 | 0.1337611 | 0.1315781 | 0.1286022 | 0.1229403 | 0.120177 | 0.1166286 | 0.1031866 | 0.07398564 | 0.03686591 | 0.0124065 | 0 | 0 | 0 | 0.0009683312
1127 | 243.5355 | 0.001158153 | -20 | 583.5 | -543.5 | 0 | 0 | 0.008793292 | 0.04056141 | 0.07795445 | 0.09669815 | 0.1071526 | 0.1153574 | 0.1211176 | 0.1286022 | 0.1345221 | 0.1396682 | 0.141912 | 0.141912 | 0.141912 | 0.141912 | 0.141912 | 0.141912 | 0.141912 | 0.141912 | 0.141912 | 0.141912 | 0.141912 | 0.141912 | 0.141912 | 0.141912 | 0.141912 | 0.141912 | 0.141912 | 0.141912 | 0.141912 | 0.141912 | 0.141912 | 0.141912 | 0.141912 | 0.141912 | 0.141912 | 0.141912 | 0.141912 | 0.141912 | 0.141912 | 0.141912 | 0.141912 | 0.141912 | 0.141912 | 0.141912 | 0.141912 | 0.141912 | 0.141912 | 0.141912 | 0.141912 | 0.141912 | 0.14091 | 0.1349192 | 0.1315781 | 0.1286022 | 0.1229403 | 0.120177 | 0.1166286 | 0.1031866 | 0.07398564 | 0.03686591 | 0.0124065 | 0 | 0 | 0 | 0.003042345
1127 | 223.8449 | 0.001064513 | -30 | 593.5 | -533.5 | 0 | 0 | 0.008793292 | 0.04056141 | 0.07795445 | 0.09669815 | 0.1071526 | 0.1153574 | 0.1211176 | 0.1286022 | 0.1345221 | 0.1396682 | 0.141912 | 0.1429766 | 0.1429766 | 0.1429766 | 0.1429766 | 0.1429766 | 0.1429766 | 0.1429766 | 0.1429766 | 0.1429766 | 0.1429766 | 0.1429766 | 0.1429766 | 0.1429766 | 0.1429766 | 0.1429766 | 0.1429766 | 0.1429766 | 0.1429766 | 0.1429766 | 0.1429766 | 0.1429766 | 0.1429766 | 0.1429766 | 0.1429766 | 0.1429766 | 0.1429766 | 0.1429766 | 0.1429766 | 0.1429766 | 0.1429766 | 0.1429766 | 0.1429766 | 0.1429766 | 0.1429766 | 0.1429766 | 0.1429766 | 0.1429766 | 0.1429766 | 0.1429766 | 0.1419745 | 0.1359837 | 0.1326426 | 0.1286022 | 0.1229403 | 0.120177 | 0.1166286 | 0.1031866 | 0.07398564 | 0.03686591 | 0.0124065 | 0 | 0 | 0 | 0.005284389
1127 | 235.5643 | 0.001120245 | -40 | 603.5 | -523.5 | 0 | 0 | 0.008793292 | 0.04056141 | 0.07795445 | 0.09669815 | 0.1071526 | 0.1153574 | 0.1211176 | 0.1286022 | 0.1345221 | 0.1396682 | 0.141912 | 0.1440968 | 0.1440968 | 0.1440968 | 0.1440968 | 0.1440968 | 0.1440968 | 0.1440968 | 0.1440968 | 0.1440968 | 0.1440968 | 0.1440968 | 0.1440968 | 0.1440968 | 0.1440968 | 0.1440968 | 0.1440968 | 0.1440968 | 0.1440968 | 0.1440968 | 0.1440968 | 0.1440968 | 0.1440968 | 0.1440968 | 0.1440968 | 0.1440968 | 0.1440968 | 0.1440968 | 0.1440968 | 0.1440968 | 0.1440968 | 0.1440968 | 0.1440968 | 0.1440968 | 0.1440968 | 0.1440968 | 0.1440968 | 0.1440968 | 0.1440968 | 0.1440968 | 0.1430947 | 0.137104 | 0.1337629 | 0.1286022 | 0.1229403 | 0.120177 | 0.1166286 | 0.1031866 | 0.07398564 | 0.03686591 | 0.0124065 | 0 | 0 | 0 | 0.007290423
1127 | 223.0396 | 0.001060683 | -30 | 593.5 | -533.5 | 0 | 0 | 0.008793292 | 0.04056141 | 0.07795445 | 0.09669815 | 0.1071526 | 0.1153574 | 0.1211176 | 0.1286022 | 0.1345221 | 0.1396682 | 0.141912 | 0.1451575 | 0.1451575 | 0.1451575 | 0.1451575 | 0.1451575 | 0.1451575 | 0.1451575 | 0.1451575 | 0.1451575 | 0.1451575 | 0.1451575 | 0.1451575 | 0.1451575 | 0.1451575 | 0.1451575 | 0.1451575 | 0.1451575 | 0.1451575 | 0.1451575 | 0.1451575 | 0.1451575 | 0.1451575 | 0.1451575 | 0.1451575 | 0.1451575 | 0.1451575 | 0.1451575 | 0.1451575 | 0.1451575 | 0.1451575 | 0.1451575 | 0.1451575 | 0.1451575 | 0.1451575 | 0.1451575 | 0.1451575 | 0.1451575 | 0.1451575 | 0.1451575 | 0.1441554 | 0.1381647 | 0.1348236 | 0.1286022 | 0.1229403 | 0.120177 | 0.1166286 | 0.1031866 | 0.07398564 | 0.03686591 | 0.0124065 | 0 | 0 | 0 | 0.005284389
1127 | 256.808 | 0.001221271 | -20 | 583.5 | -543.5 | 0 | 0 | 0.008793292 | 0.04056141 | 0.07795445 | 0.09669815 | 0.1071526 | 0.1153574 | 0.1211176 | 0.1286022 | 0.1345221 | 0.1396682 | 0.1431333 | 0.1463788 | 0.1463788 | 0.1463788 | 0.1463788 | 0.1463788 | 0.1463788 | 0.1463788 | 0.1463788 | 0.1463788 | 0.1463788 | 0.1463788 | 0.1463788 | 0.1463788 | 0.1463788 | 0.1463788 | 0.1463788 | 0.1463788 | 0.1463788 | 0.1463788 | 0.1463788 | 0.1463788 | 0.1463788 | 0.1463788 | 0.1463788 | 0.1463788 | 0.1463788 | 0.1463788 | 0.1463788 | 0.1463788 | 0.1463788 | 0.1463788 | 0.1463788 | 0.1463788 | 0.1463788 | 0.1463788 | 0.1463788 | 0.1463788 | 0.1463788 | 0.1463788 | 0.1453767 | 0.1393859 | 0.1348236 | 0.1286022 | 0.1229403 | 0.120177 | 0.1166286 | 0.1031866 | 0.07398564 | 0.03686591 | 0.0124065 | 0 | 0 | 0 | 0.003042345
1127 | 237.4301 | 0.001129118 | -10 | 573.5 | -553.5 | 0 | 0 | 0.008793292 | 0.04056141 | 0.07795445 | 0.09669815 | 0.1071526 | 0.1153574 | 0.1211176 | 0.1286022 | 0.1345221 | 0.1396682 | 0.1442624 | 0.1475079 | 0.1475079 | 0.1475079 | 0.1475079 | 0.1475079 | 0.1475079 | 0.1475079 | 0.1475079 | 0.1475079 | 0.1475079 | 0.1475079 | 0.1475079 | 0.1475079 | 0.1475079 | 0.1475079 | 0.1475079 | 0.1475079 | 0.1475079 | 0.1475079 | 0.1475079 | 0.1475079 | 0.1475079 | 0.1475079 | 0.1475079 | 0.1475079 | 0.1475079 | 0.1475079 | 0.1475079 | 0.1475079 | 0.1475079 | 0.1475079 | 0.1475079 | 0.1475079 | 0.1475079 | 0.1475079 | 0.1475079 | 0.1475079 | 0.1475079 | 0.1475079 | 0.1465058 | 0.140515 | 0.1348236 | 0.1286022 | 0.1229403 | 0.120177 | 0.1166286 | 0.1031866 | 0.07398564 | 0.03686591 | 0.0124065 | 0 | 0 | 0.0007069037 | 0.0009683312
1127 | 231.8982 | 0.001102811 | 0 | 563.5 | -563.5 | 0 | 0 | 0.008793292 | 0.04056141 | 0.07795445 | 0.09669815 | 0.1071526 | 0.1153574 | 0.1211176 | 0.1286022 | 0.1345221 | 0.140771 | 0.1453652 | 0.1486107 | 0.1486107 | 0.1486107 | 0.1486107 | 0.1486107 | 0.1486107 | 0.1486107 | 0.1486107 | 0.1486107 | 0.1486107 | 0.1486107 | 0.1486107 | 0.1486107 | 0.1486107 | 0.1486107 | 0.1486107 | 0.1486107 | 0.1486107 | 0.1486107 | 0.1486107 | 0.1486107 | 0.1486107 | 0.1486107 | 0.1486107 | 0.1486107 | 0.1486107 | 0.1486107 | 0.1486107 | 0.1486107 | 0.1486107 | 0.1486107 | 0.1486107 | 0.1486107 | 0.1486107 | 0.1486107 | 0.1486107 | 0.1486107 | 0.1486107 | 0.1486107 | 0.1476086 | 0.1416179 | 0.1348236 | 0.1286022 | 0.1229403 | 0.120177 | 0.1166286 | 0.1031866 | 0.07398564 | 0.03686591 | 0.0124065 | 0 | 0 | 0.001921515 | 0.0005932998
1127 | 229.0535 | 0.001089283 | 10 | 553.5 | -573.5 | 0 | 0 | 0.008793292 | 0.04056141 | 0.07795445 | 0.09669815 | 0.1071526 | 0.1153574 | 0.1211176 | 0.1286022 | 0.1345221 | 0.1418603 | 0.1464545 | 0.1497 | 0.1497 | 0.1497 | 0.1497 | 0.1497 | 0.1497 | 0.1497 | 0.1497 | 0.1497 | 0.1497 | 0.1497 | 0.1497 | 0.1497 | 0.1497 | 0.1497 | 0.1497 | 0.1497 | 0.1497 | 0.1497 | 0.1497 | 0.1497 | 0.1497 | 0.1497 | 0.1497 | 0.1497 | 0.1497 | 0.1497 | 0.1497 | 0.1497 | 0.1497 | 0.1497 | 0.1497 | 0.1497 | 0.1497 | 0.1497 | 0.1497 | 0.1497 | 0.1497 | 0.1497 | 0.1486979 | 0.1416179 | 0.1348236 | 0.1286022 | 0.1229403 | 0.120177 | 0.1166286 | 0.1031866 | 0.07398564 | 0.03686591 | 0.0124065 | 0 | 0 | 0.003136126 | 0.0002182683
1127 | 229.8122 | 0.001092891 | 20 | 543.5 | -583.5 | 0 | 0 | 0.008793292 | 0.04056141 | 0.07795445 | 0.09669815 | 0.1071526 | 0.1153574 | 0.1211176 | 0.1286022 | 0.1345221 | 0.1429532 | 0.1475474 | 0.1507929 | 0.1507929 | 0.1507929 | 0.1507929 | 0.1507929 | 0.1507929 | 0.1507929 | 0.1507929 | 0.1507929 | 0.1507929 | 0.1507929 | 0.1507929 | 0.1507929 | 0.1507929 | 0.1507929 | 0.1507929 | 0.1507929 | 0.1507929 | 0.1507929 | 0.1507929 | 0.1507929 | 0.1507929 | 0.1507929 | 0.1507929 | 0.1507929 | 0.1507929 | 0.1507929 | 0.1507929 | 0.1507929 | 0.1507929 | 0.1507929 | 0.1507929 | 0.1507929 | 0.1507929 | 0.1507929 | 0.1507929 | 0.1507929 | 0.1507929 | 0.1507929 | 0.1497908 | 0.1416179 | 0.1348236 | 0.1286022 | 0.1229403 | 0.120177 | 0.1166286 | 0.1031866 | 0.07398564 | 0.03686591 | 0.0124065 | 0 | 0 | 0.004810099 | 0
1127 | 233.4906 | 0.001110384 | 30 | 533.5 | -593.5 | 0 | 0 | 0.008793292 | 0.04056141 | 0.07795445 | 0.09669815 | 0.1071526 | 0.1153574 | 0.1211176 | 0.1286022 | 0.1356325 | 0.1440635 | 0.1486578 | 0.1519032 | 0.1519032 | 0.1519032 | 0.1519032 | 0.1519032 | 0.1519032 | 0.1519032 | 0.1519032 | 0.1519032 | 0.1519032 | 0.1519032 | 0.1519032 | 0.1519032 | 0.1519032 | 0.1519032 | 0.1519032 | 0.1519032 | 0.1519032 | 0.1519032 | 0.1519032 | 0.1519032 | 0.1519032 | 0.1519032 | 0.1519032 | 0.1519032 | 0.1519032 | 0.1519032 | 0.1519032 | 0.1519032 | 0.1519032 | 0.1519032 | 0.1519032 | 0.1519032 | 0.1519032 | 0.1519032 | 0.1519032 | 0.1519032 | 0.1519032 | 0.1519032 | 0.1497908 | 0.1416179 | 0.1348236 | 0.1286022 | 0.1229403 | 0.120177 | 0.1166286 | 0.1031866 | 0.07398564 | 0.03686591 | 0.0124065 | 0 | 0 | 0.006529504 | 0
1127 | 196.1016 | 0.000932577 | 40 | 523.5 | -603.5 | 0 | 0 | 0.008793292 | 0.04056141 | 0.07795445 | 0.09669815 | 0.1071526 | 0.1153574 | 0.1211176 | 0.1286022 | 0.136565 | 0.1449961 | 0.1495904 | 0.1528358 | 0.1528358 | 0.1528358 | 0.1528358 | 0.1528358 | 0.1528358 | 0.1528358 | 0.1528358 | 0.1528358 | 0.1528358 | 0.1528358 | 0.1528358 | 0.1528358 | 0.1528358 | 0.1528358 | 0.1528358 | 0.1528358 | 0.1528358 | 0.1528358 | 0.1528358 | 0.1528358 | 0.1528358 | 0.1528358 | 0.1528358 | 0.1528358 | 0.1528358 | 0.1528358 | 0.1528358 | 0.1528358 | 0.1528358 | 0.1528358 | 0.1528358 | 0.1528358 | 0.1528358 | 0.1528358 | 0.1528358 | 0.1528358 | 0.1528358 | 0.1528358 | 0.1497908 | 0.1416179 | 0.1348236 | 0.1286022 | 0.1229403 | 0.120177 | 0.1166286 | 0.1031866 | 0.07398564 | 0.03686591 | 0.0124065 | 0 | 0 | 0.008590663 | 0
1127 | 242.8017 | 0.001154663 | 30 | 533.5 | -593.5 | 0 | 0 | 0.008793292 | 0.04056141 | 0.07795445 | 0.09669815 | 0.1071526 | 0.1153574 | 0.1211176 | 0.1286022 | 0.1377197 | 0.1461508 | 0.150745 | 0.1539905 | 0.1539905 | 0.1539905 | 0.1539905 | 0.1539905 | 0.1539905 | 0.1539905 | 0.1539905 | 0.1539905 | 0.1539905 | 0.1539905 | 0.1539905 | 0.1539905 | 0.1539905 | 0.1539905 | 0.1539905 | 0.1539905 | 0.1539905 | 0.1539905 | 0.1539905 | 0.1539905 | 0.1539905 | 0.1539905 | 0.1539905 | 0.1539905 | 0.1539905 | 0.1539905 | 0.1539905 | 0.1539905 | 0.1539905 | 0.1539905 | 0.1539905 | 0.1539905 | 0.1539905 | 0.1539905 | 0.1539905 | 0.1539905 | 0.1539905 | 0.1539905 | 0.1497908 | 0.1416179 | 0.1348236 | 0.1286022 | 0.1229403 | 0.120177 | 0.1166286 | 0.1031866 | 0.07398564 | 0.03686591 | 0.0124065 | 0 | 0 | 0.006529504 | 0
1127 | 241.6734 | 0.001149298 | 20 | 543.5 | -583.5 | 0 | 0 | 0.008793292 | 0.04056141 | 0.07795445 | 0.09669815 | 0.1071526 | 0.1153574 | 0.1211176 | 0.1286022 | 0.1377197 | 0.1473001 | 0.1518943 | 0.1551398 | 0.1551398 | 0.1551398 | 0.1551398 | 0.1551398 | 0.1551398 | 0.1551398 | 0.1551398 | 0.1551398 | 0.1551398 | 0.1551398 | 0.1551398 | 0.1551398 | 0.1551398 | 0.1551398 | 0.1551398 | 0.1551398 | 0.1551398 | 0.1551398 | 0.1551398 | 0.1551398 | 0.1551398 | 0.1551398 | 0.1551398 | 0.1551398 | 0.1551398 | 0.1551398 | 0.1551398 | 0.1551398 | 0.1551398 | 0.1551398 | 0.1551398 | 0.1551398 | 0.1551398 | 0.1551398 | 0.1551398 | 0.1551398 | 0.1551398 | 0.1551398 | 0.1509401 | 0.1416179 | 0.1348236 | 0.1286022 | 0.1229403 | 0.120177 | 0.1166286 | 0.1031866 | 0.07398564 | 0.03686591 | 0.0124065 | 0 | 0 | 0.004810099 | 0
1127 | 229.276 | 0.00109034 | 10 | 553.5 | -573.5 | 0 | 0 | 0.008793292 | 0.04056141 | 0.07795445 | 0.09669815 | 0.1071526 | 0.1153574 | 0.1211176 | 0.1286022 | 0.1377197 | 0.1483904 | 0.1529847 | 0.1562301 | 0.1562301 | 0.1562301 | 0.1562301 | 0.1562301 | 0.1562301 | 0.1562301 | 0.1562301 | 0.1562301 | 0.1562301 | 0.1562301 | 0.1562301 | 0.1562301 | 0.1562301 | 0.1562301 | 0.1562301 | 0.1562301 | 0.1562301 | 0.1562301 | 0.1562301 | 0.1562301 | 0.1562301 | 0.1562301 | 0.1562301 | 0.1562301 | 0.1562301 | 0.1562301 | 0.1562301 | 0.1562301 | 0.1562301 | 0.1562301 | 0.1562301 | 0.1562301 | 0.1562301 | 0.1562301 | 0.1562301 | 0.1562301 | 0.1562301 | 0.1562301 | 0.1520304 | 0.1416179 | 0.1348236 | 0.1286022 | 0.1229403 | 0.120177 | 0.1166286 | 0.1031866 | 0.07398564 | 0.03686591 | 0.0124065 | 0 | 0 | 0.003136126 | 0.0009147568
1127 | 234.7488 | 0.001116367 | 0 | 563.5 | -563.5 | 0 | 0 | 0.008793292 | 0.04056141 | 0.07795445 | 0.09669815 | 0.1071526 | 0.1153574 | 0.1211176 | 0.1286022 | 0.1377197 | 0.1495068 | 0.154101 | 0.1573465 | 0.1573465 | 0.1573465 | 0.1573465 | 0.1573465 | 0.1573465 | 0.1573465 | 0.1573465 | 0.1573465 | 0.1573465 | 0.1573465 | 0.1573465 | 0.1573465 | 0.1573465 | 0.1573465 | 0.1573465 | 0.1573465 | 0.1573465 | 0.1573465 | 0.1573465 | 0.1573465 | 0.1573465 | 0.1573465 | 0.1573465 | 0.1573465 | 0.1573465 | 0.1573465 | 0.1573465 | 0.1573465 | 0.1573465 | 0.1573465 | 0.1573465 | 0.1573465 | 0.1573465 | 0.1573465 | 0.1573465 | 0.1573465 | 0.1573465 | 0.1573465 | 0.1531468 | 0.1427342 | 0.1348236 | 0.1286022 | 0.1229403 | 0.120177 | 0.1166286 | 0.1031866 | 0.07398564 | 0.03686591 | 0.0124065 | 0 | 0 | 0.001921515 | 0.002486504
1127 | 235.5918 | 0.001120376 | -10 | 573.5 | -553.5 | 0 | 0 | 0.008793292 | 0.04056141 | 0.07795445 | 0.09669815 | 0.1071526 | 0.1153574 | 0.1211176 | 0.1286022 | 0.1377197 | 0.1495068 | 0.1552214 | 0.1584669 | 0.1584669 | 0.1584669 | 0.1584669 | 0.1584669 | 0.1584669 | 0.1584669 | 0.1584669 | 0.1584669 | 0.1584669 | 0.1584669 | 0.1584669 | 0.1584669 | 0.1584669 | 0.1584669 | 0.1584669 | 0.1584669 | 0.1584669 | 0.1584669 | 0.1584669 | 0.1584669 | 0.1584669 | 0.1584669 | 0.1584669 | 0.1584669 | 0.1584669 | 0.1584669 | 0.1584669 | 0.1584669 | 0.1584669 | 0.1584669 | 0.1584669 | 0.1584669 | 0.1584669 | 0.1584669 | 0.1584669 | 0.1584669 | 0.1584669 | 0.1584669 | 0.1542671 | 0.1438546 | 0.1348236 | 0.1286022 | 0.1229403 | 0.120177 | 0.1166286 | 0.1031866 | 0.07398564 | 0.03686591 | 0.0124065 | 0 | 0 | 0.0007069037 | 0.004058251
1127 | 229.8167 | 0.001092912 | -20 | 583.5 | -543.5 | 0 | 0 | 0.008793292 | 0.04056141 | 0.07795445 | 0.09669815 | 0.1071526 | 0.1153574 | 0.1211176 | 0.1286022 | 0.1377197 | 0.1495068 | 0.1563143 | 0.1595598 | 0.1595598 | 0.1595598 | 0.1595598 | 0.1595598 | 0.1595598 | 0.1595598 | 0.1595598 | 0.1595598 | 0.1595598 | 0.1595598 | 0.1595598 | 0.1595598 | 0.1595598 | 0.1595598 | 0.1595598 | 0.1595598 | 0.1595598 | 0.1595598 | 0.1595598 | 0.1595598 | 0.1595598 | 0.1595598 | 0.1595598 | 0.1595598 | 0.1595598 | 0.1595598 | 0.1595598 | 0.1595598 | 0.1595598 | 0.1595598 | 0.1595598 | 0.1595598 | 0.1595598 | 0.1595598 | 0.1595598 | 0.1595598 | 0.1595598 | 0.1595598 | 0.1553601 | 0.1449475 | 0.1348236 | 0.1286022 | 0.1229403 | 0.120177 | 0.1166286 | 0.1031866 | 0.07398564 | 0.03686591 | 0.0124065 | 0 | 0 | 0 | 0.0077459
1127 | 229.5738 | 0.001091757 | -30 | 593.5 | -533.5 | 0 | 0 | 0.008793292 | 0.04056141 | 0.07795445 | 0.09669815 | 0.1071526 | 0.1153574 | 0.1211176 | 0.1286022 | 0.1377197 | 0.1495068 | 0.1563143 | 0.1606515 | 0.1606515 | 0.1606515 | 0.1606515 | 0.1606515 | 0.1606515 | 0.1606515 | 0.1606515 | 0.1606515 | 0.1606515 | 0.1606515 | 0.1606515 | 0.1606515 | 0.1606515 | 0.1606515 | 0.1606515 | 0.1606515 | 0.1606515 | 0.1606515 | 0.1606515 | 0.1606515 | 0.1606515 | 0.1606515 | 0.1606515 | 0.1606515 | 0.1606515 | 0.1606515 | 0.1606515 | 0.1606515 | 0.1606515 | 0.1606515 | 0.1606515 | 0.1606515 | 0.1606515 | 0.1606515 | 0.1606515 | 0.1606515 | 0.1606515 | 0.1606515 | 0.1564518 | 0.1460393 | 0.1359153 | 0.1286022 | 0.1229403 | 0.120177 | 0.1166286 | 0.1031866 | 0.07398564 | 0.03686591 | 0.0124065 | 0 | 0 | 0 | 0.01164281
1127 | 237.1181 | 0.001127634 | -40 | 603.5 | -523.5 | 0 | 0 | 0.008793292 | 0.04056141 | 0.07795445 | 0.09669815 | 0.1071526 | 0.1153574 | 0.1211176 | 0.1286022 | 0.1377197 | 0.1495068 | 0.1563143 | 0.1617792 | 0.1617792 | 0.1617792 | 0.1617792 | 0.1617792 | 0.1617792 | 0.1617792 | 0.1617792 | 0.1617792 | 0.1617792 | 0.1617792 | 0.1617792 | 0.1617792 | 0.1617792 | 0.1617792 | 0.1617792 | 0.1617792 | 0.1617792 | 0.1617792 | 0.1617792 | 0.1617792 | 0.1617792 | 0.1617792 | 0.1617792 | 0.1617792 | 0.1617792 | 0.1617792 | 0.1617792 | 0.1617792 | 0.1617792 | 0.1617792 | 0.1617792 | 0.1617792 | 0.1617792 | 0.1617792 | 0.1617792 | 0.1617792 | 0.1617792 | 0.1617792 | 0.1575795 | 0.1471669 | 0.137043 | 0.1286022 | 0.1229403 | 0.120177 | 0.1166286 | 0.1031866 | 0.07398564 | 0.03686591 | 0.0124065 | 0 | 0 | 0 | 0.01551402
1127 | 244.3661 | 0.001162103 | -30 | 593.5 | -533.5 | 0 | 0 | 0.008793292 | 0.04056141 | 0.07795445 | 0.09669815 | 0.1071526 | 0.1153574 | 0.1211176 | 0.1286022 | 0.1377197 | 0.1495068 | 0.1563143 | 0.1629413 | 0.1629413 | 0.1629413 | 0.1629413 | 0.1629413 | 0.1629413 | 0.1629413 | 0.1629413 | 0.1629413 | 0.1629413 | 0.1629413 | 0.1629413 | 0.1629413 | 0.1629413 | 0.1629413 | 0.1629413 | 0.1629413 | 0.1629413 | 0.1629413 | 0.1629413 | 0.1629413 | 0.1629413 | 0.1629413 | 0.1629413 | 0.1629413 | 0.1629413 | 0.1629413 | 0.1629413 | 0.1629413 | 0.1629413 | 0.1629413 | 0.1629413 | 0.1629413 | 0.1629413 | 0.1629413 | 0.1629413 | 0.1629413 | 0.1629413 | 0.1629413 | 0.1587416 | 0.148329 | 0.1382051 | 0.1286022 | 0.1229403 | 0.120177 | 0.1166286 | 0.1031866 | 0.07398564 | 0.03686591 | 0.0124065 | 0 | 0 | 0 | 0.01164281
1127 | 237.209 | 0.001128067 | -20 | 583.5 | -543.5 | 0 | 0 | 0.008793292 | 0.04056141 | 0.07795445 | 0.09669815 | 0.1071526 | 0.1153574 | 0.1211176 | 0.1286022 | 0.1377197 | 0.1495068 | 0.1574424 | 0.1640693 | 0.1640693 | 0.1640693 | 0.1640693 | 0.1640693 | 0.1640693 | 0.1640693 | 0.1640693 | 0.1640693 | 0.1640693 | 0.1640693 | 0.1640693 | 0.1640693 | 0.1640693 | 0.1640693 | 0.1640693 | 0.1640693 | 0.1640693 | 0.1640693 | 0.1640693 | 0.1640693 | 0.1640693 | 0.1640693 | 0.1640693 | 0.1640693 | 0.1640693 | 0.1640693 | 0.1640693 | 0.1640693 | 0.1640693 | 0.1640693 | 0.1640693 | 0.1640693 | 0.1640693 | 0.1640693 | 0.1640693 | 0.1640693 | 0.1640693 | 0.1640693 | 0.1598696 | 0.1494571 | 0.1382051 | 0.1286022 | 0.1229403 | 0.120177 | 0.1166286 | 0.1031866 | 0.07398564 | 0.03686591 | 0.0124065 | 0 | 0 | 0 | 0.0077459
1127 | 232.7383 | 0.001106806 | -10 | 573.5 | -553.5 | 0 | 0 | 0.008793292 | 0.04056141 | 0.07795445 | 0.09669815 | 0.1071526 | 0.1153574 | 0.1211176 | 0.1286022 | 0.1377197 | 0.1495068 | 0.1585492 | 0.1651761 | 0.1651761 | 0.1651761 | 0.1651761 | 0.1651761 | 0.1651761 | 0.1651761 | 0.1651761 | 0.1651761 | 0.1651761 | 0.1651761 | 0.1651761 | 0.1651761 | 0.1651761 | 0.1651761 | 0.1651761 | 0.1651761 | 0.1651761 | 0.1651761 | 0.1651761 | 0.1651761 | 0.1651761 | 0.1651761 | 0.1651761 | 0.1651761 | 0.1651761 | 0.1651761 | 0.1651761 | 0.1651761 | 0.1651761 | 0.1651761 | 0.1651761 | 0.1651761 | 0.1651761 | 0.1651761 | 0.1651761 | 0.1651761 | 0.1651761 | 0.1651761 | 0.1609764 | 0.1505639 | 0.1382051 | 0.1286022 | 0.1229403 | 0.120177 | 0.1166286 | 0.1031866 | 0.07398564 | 0.03686591 | 0.0124065 | 0 | 0 | 0.001443442 | 0.004058251
1127 | 233.5353 | 0.001110596 | 0 | 563.5 | -563.5 | 0 | 0 | 0.008793292 | 0.04056141 | 0.07795445 | 0.09669815 | 0.1071526 | 0.1153574 | 0.1211176 | 0.1286022 | 0.1377197 | 0.1506174 | 0.1596598 | 0.1662867 | 0.1662867 | 0.1662867 | 0.1662867 | 0.1662867 | 0.1662867 | 0.1662867 | 0.1662867 | 0.1662867 | 0.1662867 | 0.1662867 | 0.1662867 | 0.1662867 | 0.1662867 | 0.1662867 | 0.1662867 | 0.1662867 | 0.1662867 | 0.1662867 | 0.1662867 | 0.1662867 | 0.1662867 | 0.1662867 | 0.1662867 | 0.1662867 | 0.1662867 | 0.1662867 | 0.1662867 | 0.1662867 | 0.1662867 | 0.1662867 | 0.1662867 | 0.1662867 | 0.1662867 | 0.1662867 | 0.1662867 | 0.1662867 | 0.1662867 | 0.1662867 | 0.162087 | 0.1516745 | 0.1382051 | 0.1286022 | 0.1229403 | 0.120177 | 0.1166286 | 0.1031866 | 0.07398564 | 0.03686591 | 0.0124065 | 0 | 0 | 0.003923582 | 0.002486504
1127 | 231.485 | 0.001100846 | 10 | 553.5 | -573.5 | 0 | 0 | 0.008793292 | 0.04056141 | 0.07795445 | 0.09669815 | 0.1071526 | 0.1153574 | 0.1211176 | 0.1286022 | 0.1377197 | 0.1517182 | 0.1607606 | 0.1673876 | 0.1673876 | 0.1673876 | 0.1673876 | 0.1673876 | 0.1673876 | 0.1673876 | 0.1673876 | 0.1673876 | 0.1673876 | 0.1673876 | 0.1673876 | 0.1673876 | 0.1673876 | 0.1673876 | 0.1673876 | 0.1673876 | 0.1673876 | 0.1673876 | 0.1673876 | 0.1673876 | 0.1673876 | 0.1673876 | 0.1673876 | 0.1673876 | 0.1673876 | 0.1673876 | 0.1673876 | 0.1673876 | 0.1673876 | 0.1673876 | 0.1673876 | 0.1673876 | 0.1673876 | 0.1673876 | 0.1673876 | 0.1673876 | 0.1673876 | 0.1673876 | 0.1631879 | 0.1516745 | 0.1382051 | 0.1286022 | 0.1229403 | 0.120177 | 0.1166286 | 0.1031866 | 0.07398564 | 0.03686591 | 0.0124065 | 0 | 0 | 0.006403722 | 0.0009147568
1127 | 233.9401 | 0.001112521 | 20 | 543.5 | -583.5 | 0 | 0 | 0.008793292 | 0.04056141 | 0.07795445 | 0.09669815 | 0.1071526 | 0.1153574 | 0.1211176 | 0.1286022 | 0.1377197 | 0.1528308 | 0.1618732 | 0.1685001 | 0.1685001 | 0.1685001 | 0.1685001 | 0.1685001 | 0.1685001 | 0.1685001 | 0.1685001 | 0.1685001 | 0.1685001 | 0.1685001 | 0.1685001 | 0.1685001 | 0.1685001 | 0.1685001 | 0.1685001 | 0.1685001 | 0.1685001 | 0.1685001 | 0.1685001 | 0.1685001 | 0.1685001 | 0.1685001 | 0.1685001 | 0.1685001 | 0.1685001 | 0.1685001 | 0.1685001 | 0.1685001 | 0.1685001 | 0.1685001 | 0.1685001 | 0.1685001 | 0.1685001 | 0.1685001 | 0.1685001 | 0.1685001 | 0.1685001 | 0.1685001 | 0.1643004 | 0.1516745 | 0.1382051 | 0.1286022 | 0.1229403 | 0.120177 | 0.1166286 | 0.1031866 | 0.07398564 | 0.03686591 | 0.0124065 | 0 | 0 | 0.009706498 | 0
1127 | 232.9102 | 0.001107623 | 30 | 533.5 | -593.5 | 0 | 0 | 0.008793292 | 0.04056141 | 0.07795445 | 0.09669815 | 0.1071526 | 0.1153574 | 0.1211176 | 0.1286022 | 0.1388273 | 0.1539384 | 0.1629808 | 0.1696077 | 0.1696077 | 0.1696077 | 0.1696077 | 0.1696077 | 0.1696077 | 0.1696077 | 0.1696077 | 0.1696077 | 0.1696077 | 0.1696077 | 0.1696077 | 0.1696077 | 0.1696077 | 0.1696077 | 0.1696077 | 0.1696077 | 0.1696077 | 0.1696077 | 0.1696077 | 0.1696077 | 0.1696077 | 0.1696077 | 0.1696077 | 0.1696077 | 0.1696077 | 0.1696077 | 0.1696077 | 0.1696077 | 0.1696077 | 0.1696077 | 0.1696077 | 0.1696077 | 0.1696077 | 0.1696077 | 0.1696077 | 0.1696077 | 0.1696077 | 0.1696077 | 0.1643004 | 0.1516745 | 0.1382051 | 0.1286022 | 0.1229403 | 0.120177 | 0.1166286 | 0.1031866 | 0.07398564 | 0.03686591 | 0.0124065 | 0 | 0 | 0.01309063 | 0
1127 | 236.7934 | 0.00112609 | 40 | 523.5 | -603.5 | 0 | 0 | 0.008793292 | 0.04056141 | 0.07795445 | 0.09669815 | 0.1071526 | 0.1153574 | 0.1211176 | 0.1286022 | 0.1399534 | 0.1550645 | 0.1641069 | 0.1707338 | 0.1707338 | 0.1707338 | 0.1707338 | 0.1707338 | 0.1707338 | 0.1707338 | 0.1707338 | 0.1707338 | 0.1707338 | 0.1707338 | 0.1707338 | 0.1707338 | 0.1707338 | 0.1707338 | 0.1707338 | 0.1707338 | 0.1707338 | 0.1707338 | 0.1707338 | 0.1707338 | 0.1707338 | 0.1707338 | 0.1707338 | 0.1707338 | 0.1707338 | 0.1707338 | 0.1707338 | 0.1707338 | 0.1707338 | 0.1707338 | 0.1707338 | 0.1707338 | 0.1707338 | 0.1707338 | 0.1707338 | 0.1707338 | 0.1707338 | 0.1707338 | 0.1643004 | 0.1516745 | 0.1382051 | 0.1286022 | 0.1229403 | 0.120177 | 0.1166286 | 0.1031866 | 0.07398564 | 0.03686591 | 0.0124065 | 0 | 0 | 0.01701532 | 0
1127 | 238.057 | 0.001132099 | 30 | 533.5 | -593.5 | 0 | 0 | 0.008793292 | 0.04056141 | 0.07795445 | 0.09669815 | 0.1071526 | 0.1153574 | 0.1211176 | 0.1286022 | 0.1410855 | 0.1561966 | 0.165239 | 0.1718659 | 0.1718659 | 0.1718659 | 0.1718659 | 0.1718659 | 0.1718659 | 0.1718659 | 0.1718659 | 0.1718659 | 0.1718659 | 0.1718659 | 0.1718659 | 0.1718659 | 0.1718659 | 0.1718659 | 0.1718659 | 0.1718659 | 0.1718659 | 0.1718659 | 0.1718659 | 0.1718659 | 0.1718659 | 0.1718659 | 0.1718659 | 0.1718659 | 0.1718659 | 0.1718659 | 0.1718659 | 0.1718659 | 0.1718659 | 0.1718659 | 0.1718659 | 0.1718659 | 0.1718659 | 0.1718659 | 0.1718659 | 0.1718659 | 0.1718659 | 0.1718659 | 0.1643004 | 0.1516745 | 0.1382051 | 0.1286022 | 0.1229403 | 0.120177 | 0.1166286 | 0.1031866 | 0.07398564 | 0.03686591 | 0.0124065 | 0 | 0 | 0.01309063 | 0
1127 | 231.3847 | 0.001100369 | 20 | 543.5 | -583.5 | 0 | 0 | 0.008793292 | 0.04056141 | 0.07795445 | 0.09669815 | 0.1071526 | 0.1153574 | 0.1211176 | 0.1286022 | 0.1410855 | 0.1572969 | 0.1663393 | 0.1729663 | 0.1729663 | 0.1729663 | 0.1729663 | 0.1729663 | 0.1729663 | 0.1729663 | 0.1729663 | 0.1729663 | 0.1729663 | 0.1729663 | 0.1729663 | 0.1729663 | 0.1729663 | 0.1729663 | 0.1729663 | 0.1729663 | 0.1729663 | 0.1729663 | 0.1729663 | 0.1729663 | 0.1729663 | 0.1729663 | 0.1729663 | 0.1729663 | 0.1729663 | 0.1729663 | 0.1729663 | 0.1729663 | 0.1729663 | 0.1729663 | 0.1729663 | 0.1729663 | 0.1729663 | 0.1729663 | 0.1729663 | 0.1729663 | 0.1729663 | 0.1729663 | 0.1654008 | 0.1516745 | 0.1382051 | 0.1286022 | 0.1229403 | 0.120177 | 0.1166286 | 0.1031866 | 0.07398564 | 0.03686591 | 0.0124065 | 0 | 0 | 0.009706498 | 0
1127 | 226.9665 | 0.001079358 | 10 | 553.5 | -573.5 | 0 | 0 | 0.008793292 | 0.04056141 | 0.07795445 | 0.09669815 | 0.1071526 | 0.1153574 | 0.1211176 | 0.1286022 | 0.1410855 | 0.1583763 | 0.1674187 | 0.1740456 | 0.1740456 | 0.1740456 | 0.1740456 | 0.1740456 | 0.1740456 | 0.1740456 | 0.1740456 | 0.1740456 | 0.1740456 | 0.1740456 | 0.1740456 | 0.1740456 | 0.1740456 | 0.1740456 | 0.1740456 | 0.1740456 | 0.1740456 | 0.1740456 | 0.1740456 | 0.1740456 | 0.1740456 | 0.1740456 | 0.1740456 | 0.1740456 | 0.1740456 | 0.1740456 | 0.1740456 | 0.1740456 | 0.1740456 | 0.1740456 | 0.1740456 | 0.1740456 | 0.1740456 | 0.1740456 | 0.1740456 | 0.1740456 | 0.1740456 | 0.1740456 | 0.1664801 | 0.1516745 | 0.1382051 | 0.1286022 | 0.1229403 | 0.120177 | 0.1166286 | 0.1031866 | 0.07398564 | 0.03686591 | 0.0124065 | 0 | 0 | 0.006403722 | 0.001647879
1127 | 237.6552 | 0.001130189 | 0 | 563.5 | -563.5 | 0 | 0 | 0.008793292 | 0.04056141 | 0.07795445 | 0.09669815 | 0.1071526 | 0.1153574 | 0.1211176 | 0.1286022 | 0.1410855 | 0.1595065 | 0.1685489 | 0.1751758 | 0.1751758 | 0.1751758 | 0.1751758 | 0.1751758 | 0.1751758 | 0.1751758 | 0.1751758 | 0.1751758 | 0.1751758 | 0.1751758 | 0.1751758 | 0.1751758 | 0.1751758 | 0.1751758 | 0.1751758 | 0.1751758 | 0.1751758 | 0.1751758 | 0.1751758 | 0.1751758 | 0.1751758 | 0.1751758 | 0.1751758 | 0.1751758 | 0.1751758 | 0.1751758 | 0.1751758 | 0.1751758 | 0.1751758 | 0.1751758 | 0.1751758 | 0.1751758 | 0.1751758 | 0.1751758 | 0.1751758 | 0.1751758 | 0.1751758 | 0.1751758 | 0.1676103 | 0.1528047 | 0.1382051 | 0.1286022 | 0.1229403 | 0.120177 | 0.1166286 | 0.1031866 | 0.07398564 | 0.03686591 | 0.0124065 | 0 | 0 | 0.003923582 | 0.004479287
1127 | 236.5003 | 0.001124696 | -10 | 573.5 | -553.5 | 0 | 0 | 0.008793292 | 0.04056141 | 0.07795445 | 0.09669815 | 0.1071526 | 0.1153574 | 0.1211176 | 0.1286022 | 0.1410855 | 0.1595065 | 0.1696736 | 0.1763005 | 0.1763005 | 0.1763005 | 0.1763005 | 0.1763005 | 0.1763005 | 0.1763005 | 0.1763005 | 0.1763005 | 0.1763005 | 0.1763005 | 0.1763005 | 0.1763005 | 0.1763005 | 0.1763005 | 0.1763005 | 0.1763005 | 0.1763005 | 0.1763005 | 0.1763005 | 0.1763005 | 0.1763005 | 0.1763005 | 0.1763005 | 0.1763005 | 0.1763005 | 0.1763005 | 0.1763005 | 0.1763005 | 0.1763005 | 0.1763005 | 0.1763005 | 0.1763005 | 0.1763005 | 0.1763005 | 0.1763005 | 0.1763005 | 0.1763005 | 0.1763005 | 0.168735 | 0.1539294 | 0.1382051 | 0.1286022 | 0.1229403 | 0.120177 | 0.1166286 | 0.1031866 | 0.07398564 | 0.03686591 | 0.0124065 | 0 | 0 | 0.001443442 | 0.007310694
1127 | 237.1494 | 0.001127783 | -20 | 583.5 | -543.5 | 0 | 0 | 0.008793292 | 0.04056141 | 0.07795445 | 0.09669815 | 0.1071526 | 0.1153574 | 0.1211176 | 0.1286022 | 0.1410855 | 0.1595065 | 0.1708014 | 0.1774283 | 0.1774283 | 0.1774283 | 0.1774283 | 0.1774283 | 0.1774283 | 0.1774283 | 0.1774283 | 0.1774283 | 0.1774283 | 0.1774283 | 0.1774283 | 0.1774283 | 0.1774283 | 0.1774283 | 0.1774283 | 0.1774283 | 0.1774283 | 0.1774283 | 0.1774283 | 0.1774283 | 0.1774283 | 0.1774283 | 0.1774283 | 0.1774283 | 0.1774283 | 0.1774283 | 0.1774283 | 0.1774283 | 0.1774283 | 0.1774283 | 0.1774283 | 0.1774283 | 0.1774283 | 0.1774283 | 0.1774283 | 0.1774283 | 0.1774283 | 0.1774283 | 0.1698628 | 0.1550571 | 0.1382051 | 0.1286022 | 0.1229403 | 0.120177 | 0.1166286 | 0.1031866 | 0.07398564 | 0.03686591 | 0.0124065 | 0 | 0 | 0 | 0.01260786
1127 | 233.945 | 0.001112545 | -30 | 593.5 | -533.5 | 0 | 0 | 0.008793292 | 0.04056141 | 0.07795445 | 0.09669815 | 0.1071526 | 0.1153574 | 0.1211176 | 0.1286022 | 0.1410855 | 0.1595065 | 0.1708014 | 0.1785409 | 0.1785409 | 0.1785409 | 0.1785409 | 0.1785409 | 0.1785409 | 0.1785409 | 0.1785409 | 0.1785409 | 0.1785409 | 0.1785409 | 0.1785409 | 0.1785409 | 0.1785409 | 0.1785409 | 0.1785409 | 0.1785409 | 0.1785409 | 0.1785409 | 0.1785409 | 0.1785409 | 0.1785409 | 0.1785409 | 0.1785409 | 0.1785409 | 0.1785409 | 0.1785409 | 0.1785409 | 0.1785409 | 0.1785409 | 0.1785409 | 0.1785409 | 0.1785409 | 0.1785409 | 0.1785409 | 0.1785409 | 0.1785409 | 0.1785409 | 0.1785409 | 0.1709753 | 0.1561697 | 0.1393176 | 0.1286022 | 0.1229403 | 0.120177 | 0.1166286 | 0.1031866 | 0.07398564 | 0.03686591 | 0.0124065 | 0 | 0 | 0 | 0.0181489
1127 | 239.4467 | 0.001138708 | -40 | 603.5 | -523.5 | 0 | 0 | 0.008793292 | 0.04056141 | 0.07795445 | 0.09669815 | 0.1071526 | 0.1153574 | 0.1211176 | 0.1286022 | 0.1410855 | 0.1595065 | 0.1708014 | 0.1796796 | 0.1796796 | 0.1796796 | 0.1796796 | 0.1796796 | 0.1796796 | 0.1796796 | 0.1796796 | 0.1796796 | 0.1796796 | 0.1796796 | 0.1796796 | 0.1796796 | 0.1796796 | 0.1796796 | 0.1796796 | 0.1796796 | 0.1796796 | 0.1796796 | 0.1796796 | 0.1796796 | 0.1796796 | 0.1796796 | 0.1796796 | 0.1796796 | 0.1796796 | 0.1796796 | 0.1796796 | 0.1796796 | 0.1796796 | 0.1796796 | 0.1796796 | 0.1796796 | 0.1796796 | 0.1796796 | 0.1796796 | 0.1796796 | 0.1796796 | 0.1796796 | 0.172114 | 0.1573084 | 0.1404563 | 0.1286022 | 0.1229403 | 0.120177 | 0.1166286 | 0.1031866 | 0.07398564 | 0.03686591 | 0.0124065 | 0 | 0 | 0 | 0.02387221
1127 | 234.7597 | 0.001116419 | -30 | 593.5 | -533.5 | 0 | 0 | 0.008793292 | 0.04056141 | 0.07795445 | 0.09669815 | 0.1071526 | 0.1153574 | 0.1211176 | 0.1286022 | 0.1410855 | 0.1595065 | 0.1708014 | 0.180796 | 0.180796 | 0.180796 | 0.180796 | 0.180796 | 0.180796 | 0.180796 | 0.180796 | 0.180796 | 0.180796 | 0.180796 | 0.180796 | 0.180796 | 0.180796 | 0.180796 | 0.180796 | 0.180796 | 0.180796 | 0.180796 | 0.180796 | 0.180796 | 0.180796 | 0.180796 | 0.180796 | 0.180796 | 0.180796 | 0.180796 | 0.180796 | 0.180796 | 0.180796 | 0.180796 | 0.180796 | 0.180796 | 0.180796 | 0.180796 | 0.180796 | 0.180796 | 0.180796 | 0.180796 | 0.1732305 | 0.1584248 | 0.1415727 | 0.1286022 | 0.1229403 | 0.120177 | 0.1166286 | 0.1031866 | 0.07398564 | 0.03686591 | 0.0124065 | 0 | 0 | 0 | 0.0181489
1127 | 237.9495 | 0.001131588 | -20 | 583.5 | -543.5 | 0 | 0 | 0.008793292 | 0.04056141 | 0.07795445 | 0.09669815 | 0.1071526 | 0.1153574 | 0.1211176 | 0.1286022 | 0.1410855 | 0.1595065 | 0.171933 | 0.1819276 | 0.1819276 | 0.1819276 | 0.1819276 | 0.1819276 | 0.1819276 | 0.1819276 | 0.1819276 | 0.1819276 | 0.1819276 | 0.1819276 | 0.1819276 | 0.1819276 | 0.1819276 | 0.1819276 | 0.1819276 | 0.1819276 | 0.1819276 | 0.1819276 | 0.1819276 | 0.1819276 | 0.1819276 | 0.1819276 | 0.1819276 | 0.1819276 | 0.1819276 | 0.1819276 | 0.1819276 | 0.1819276 | 0.1819276 | 0.1819276 | 0.1819276 | 0.1819276 | 0.1819276 | 0.1819276 | 0.1819276 | 0.1819276 | 0.1819276 | 0.1819276 | 0.174362 | 0.1595564 | 0.1415727 | 0.1286022 | 0.1229403 | 0.120177 | 0.1166286 | 0.1031866 | 0.07398564 | 0.03686591 | 0.0124065 | 0 | 0 | 0 | 0.01260786
1127 | 229.0742 | 0.001089381 | -10 | 573.5 | -553.5 | 0 | 0 | 0.008793292 | 0.04056141 | 0.07795445 | 0.09669815 | 0.1071526 | 0.1153574 | 0.1211176 | 0.1286022 | 0.1410855 | 0.1595065 | 0.1730223 | 0.1830169 | 0.1830169 | 0.1830169 | 0.1830169 | 0.1830169 | 0.1830169 | 0.1830169 | 0.1830169 | 0.1830169 | 0.1830169 | 0.1830169 | 0.1830169 | 0.1830169 | 0.1830169 | 0.1830169 | 0.1830169 | 0.1830169 | 0.1830169 | 0.1830169 | 0.1830169 | 0.1830169 | 0.1830169 | 0.1830169 | 0.1830169 | 0.1830169 | 0.1830169 | 0.1830169 | 0.1830169 | 0.1830169 | 0.1830169 | 0.1830169 | 0.1830169 | 0.1830169 | 0.1830169 | 0.1830169 | 0.1830169 | 0.1830169 | 0.1830169 | 0.1830169 | 0.1754514 | 0.1606458 | 0.1415727 | 0.1286022 | 0.1229403 | 0.120177 | 0.1166286 | 0.1031866 | 0.07398564 | 0.03686591 | 0.0124065 | 0 | 0 | 0.002176969 | 0.007310694
1127 | 235.5629 | 0.001120238 | 0 | 563.5 | -563.5 | 0 | 0 | 0.008793292 | 0.04056141 | 0.07795445 | 0.09669815 | 0.1071526 | 0.1153574 | 0.1211176 | 0.1286022 | 0.1410855 | 0.1606267 | 0.1741426 | 0.1841372 | 0.1841372 | 0.1841372 | 0.1841372 | 0.1841372 | 0.1841372 | 0.1841372 | 0.1841372 | 0.1841372 | 0.1841372 | 0.1841372 | 0.1841372 | 0.1841372 | 0.1841372 | 0.1841372 | 0.1841372 | 0.1841372 | 0.1841372 | 0.1841372 | 0.1841372 | 0.1841372 | 0.1841372 | 0.1841372 | 0.1841372 | 0.1841372 | 0.1841372 | 0.1841372 | 0.1841372 | 0.1841372 | 0.1841372 | 0.1841372 | 0.1841372 | 0.1841372 | 0.1841372 | 0.1841372 | 0.1841372 | 0.1841372 | 0.1841372 | 0.1841372 | 0.1765717 | 0.161766 | 0.1415727 | 0.1286022 | 0.1229403 | 0.120177 | 0.1166286 | 0.1031866 | 0.07398564 | 0.03686591 | 0.0124065 | 0 | 0 | 0.005917465 | 0.004479287
1127 | 238.1009 | 0.001132308 | 10 | 553.5 | -573.5 | 0 | 0 | 0.008793292 | 0.04056141 | 0.07795445 | 0.09669815 | 0.1071526 | 0.1153574 | 0.1211176 | 0.1286022 | 0.1410855 | 0.161759 | 0.1752749 | 0.1852695 | 0.1852695 | 0.1852695 | 0.1852695 | 0.1852695 | 0.1852695 | 0.1852695 | 0.1852695 | 0.1852695 | 0.1852695 | 0.1852695 | 0.1852695 | 0.1852695 | 0.1852695 | 0.1852695 | 0.1852695 | 0.1852695 | 0.1852695 | 0.1852695 | 0.1852695 | 0.1852695 | 0.1852695 | 0.1852695 | 0.1852695 | 0.1852695 | 0.1852695 | 0.1852695 | 0.1852695 | 0.1852695 | 0.1852695 | 0.1852695 | 0.1852695 | 0.1852695 | 0.1852695 | 0.1852695 | 0.1852695 | 0.1852695 | 0.1852695 | 0.1852695 | 0.177704 | 0.161766 | 0.1415727 | 0.1286022 | 0.1229403 | 0.120177 | 0.1166286 | 0.1031866 | 0.07398564 | 0.03686591 | 0.0124065 | 0 | 0 | 0.009657962 | 0.001647879
1127 | 241.1714 | 0.00114691 | 20 | 543.5 | -583.5 | 0 | 0 | 0.008793292 | 0.04056141 | 0.07795445 | 0.09669815 | 0.1071526 | 0.1153574 | 0.1211176 | 0.1286022 | 0.1410855 | 0.1629059 | 0.1764218 | 0.1864164 | 0.1864164 | 0.1864164 | 0.1864164 | 0.1864164 | 0.1864164 | 0.1864164 | 0.1864164 | 0.1864164 | 0.1864164 | 0.1864164 | 0.1864164 | 0.1864164 | 0.1864164 | 0.1864164 | 0.1864164 | 0.1864164 | 0.1864164 | 0.1864164 | 0.1864164 | 0.1864164 | 0.1864164 | 0.1864164 | 0.1864164 | 0.1864164 | 0.1864164 | 0.1864164 | 0.1864164 | 0.1864164 | 0.1864164 | 0.1864164 | 0.1864164 | 0.1864164 | 0.1864164 | 0.1864164 | 0.1864164 | 0.1864164 | 0.1864164 | 0.1864164 | 0.1788509 | 0.161766 | 0.1415727 | 0.1286022 | 0.1229403 | 0.120177 | 0.1166286 | 0.1031866 | 0.07398564 | 0.03686591 | 0.0124065 | 0 | 0 | 0.01459769 | 0
1127 | 242.0927 | 0.001151291 | 30 | 533.5 | -593.5 | 0 | 0 | 0.008793292 | 0.04056141 | 0.07795445 | 0.09669815 | 0.1071526 | 0.1153574 | 0.1211176 | 0.1286022 | 0.1422368 | 0.1640572 | 0.1775731 | 0.1875677 | 0.1875677 | 0.1875677 | 0.1875677 | 0.1875677 | 0.1875677 | 0.1875677 | 0.1875677 | 0.1875677 | 0.1875677 | 0.1875677 | 0.1875677 | 0.1875677 | 0.1875677 | 0.1875677 | 0.1875677 | 0.1875677 | 0.1875677 | 0.1875677 | 0.1875677 | 0.1875677 | 0.1875677 | 0.1875677 | 0.1875677 | 0.1875677 | 0.1875677 | 0.1875677 | 0.1875677 | 0.1875677 | 0.1875677 | 0.1875677 | 0.1875677 | 0.1875677 | 0.1875677 | 0.1875677 | 0.1875677 | 0.1875677 | 0.1875677 | 0.1875677 | 0.1788509 | 0.161766 | 0.1415727 | 0.1286022 | 0.1229403 | 0.120177 | 0.1166286 | 0.1031866 | 0.07398564 | 0.03686591 | 0.0124065 | 0 | 0 | 0.01965602 | 0
1127 | 244.688 | 0.001163634 | 40 | 523.5 | -603.5 | 0 | 0 | 0.008793292 | 0.04056141 | 0.07795445 | 0.09669815 | 0.1071526 | 0.1153574 | 0.1211176 | 0.1286022 | 0.1434004 | 0.1652209 | 0.1787367 | 0.1887313 | 0.1887313 | 0.1887313 | 0.1887313 | 0.1887313 | 0.1887313 | 0.1887313 | 0.1887313 | 0.1887313 | 0.1887313 | 0.1887313 | 0.1887313 | 0.1887313 | 0.1887313 | 0.1887313 | 0.1887313 | 0.1887313 | 0.1887313 | 0.1887313 | 0.1887313 | 0.1887313 | 0.1887313 | 0.1887313 | 0.1887313 | 0.1887313 | 0.1887313 | 0.1887313 | 0.1887313 | 0.1887313 | 0.1887313 | 0.1887313 | 0.1887313 | 0.1887313 | 0.1887313 | 0.1887313 | 0.1887313 | 0.1887313 | 0.1887313 | 0.1887313 | 0.1788509 | 0.161766 | 0.1415727 | 0.1286022 | 0.1229403 | 0.120177 | 0.1166286 | 0.1031866 | 0.07398564 | 0.03686591 | 0.0124065 | 0 | 0 | 0.02545405 | 0
1127 | 241.5017 | 0.001148481 | 30 | 533.5 | -593.5 | 0 | 0 | 0.008793292 | 0.04056141 | 0.07795445 | 0.09669815 | 0.1071526 | 0.1153574 | 0.1211176 | 0.1286022 | 0.1445489 | 0.1663693 | 0.1798852 | 0.1898798 | 0.1898798 | 0.1898798 | 0.1898798 | 0.1898798 | 0.1898798 | 0.1898798 | 0.1898798 | 0.1898798 | 0.1898798 | 0.1898798 | 0.1898798 | 0.1898798 | 0.1898798 | 0.1898798 | 0.1898798 | 0.1898798 | 0.1898798 | 0.1898798 | 0.1898798 | 0.1898798 | 0.1898798 | 0.1898798 | 0.1898798 | 0.1898798 | 0.1898798 | 0.1898798 | 0.1898798 | 0.1898798 | 0.1898798 | 0.1898798 | 0.1898798 | 0.1898798 | 0.1898798 | 0.1898798 | 0.1898798 | 0.1898798 | 0.1898798 | 0.1898798 | 0.1788509 | 0.161766 | 0.1415727 | 0.1286022 | 0.1229403 | 0.120177 | 0.1166286 | 0.1031866 | 0.07398564 | 0.03686591 | 0.0124065 | 0 | 0 | 0.01965602 | 0
1127 | 244.0687 | 0.001160689 | 20 | 543.5 | -583.5 | 0 | 0 | 0.008793292 | 0.04056141 | 0.07795445 | 0.09669815 | 0.1071526 | 0.1153574 | 0.1211176 | 0.1286022 | 0.1445489 | 0.16753 | 0.1810459 | 0.1910405 | 0.1910405 | 0.1910405 | 0.1910405 | 0.1910405 | 0.1910405 | 0.1910405 | 0.1910405 | 0.1910405 | 0.1910405 | 0.1910405 | 0.1910405 | 0.1910405 | 0.1910405 | 0.1910405 | 0.1910405 | 0.1910405 | 0.1910405 | 0.1910405 | 0.1910405 | 0.1910405 | 0.1910405 | 0.1910405 | 0.1910405 | 0.1910405 | 0.1910405 | 0.1910405 | 0.1910405 | 0.1910405 | 0.1910405 | 0.1910405 | 0.1910405 | 0.1910405 | 0.1910405 | 0.1910405 | 0.1910405 | 0.1910405 | 0.1910405 | 0.1910405 | 0.1800116 | 0.161766 | 0.1415727 | 0.1286022 | 0.1229403 | 0.120177 | 0.1166286 | 0.1031866 | 0.07398564 | 0.03686591 | 0.0124065 | 0 | 0 | 0.01459769 | 0
1127 | 240.0451 | 0.001141554 | 10 | 553.5 | -573.5 | 0 | 0 | 0.008793292 | 0.04056141 | 0.07795445 | 0.09669815 | 0.1071526 | 0.1153574 | 0.1211176 | 0.1286022 | 0.1445489 | 0.1686716 | 0.1821874 | 0.1921821 | 0.1921821 | 0.1921821 | 0.1921821 | 0.1921821 | 0.1921821 | 0.1921821 | 0.1921821 | 0.1921821 | 0.1921821 | 0.1921821 | 0.1921821 | 0.1921821 | 0.1921821 | 0.1921821 | 0.1921821 | 0.1921821 | 0.1921821 | 0.1921821 | 0.1921821 | 0.1921821 | 0.1921821 | 0.1921821 | 0.1921821 | 0.1921821 | 0.1921821 | 0.1921821 | 0.1921821 | 0.1921821 | 0.1921821 | 0.1921821 | 0.1921821 | 0.1921821 | 0.1921821 | 0.1921821 | 0.1921821 | 0.1921821 | 0.1921821 | 0.1921821 | 0.1811531 | 0.161766 | 0.1415727 | 0.1286022 | 0.1229403 | 0.120177 | 0.1166286 | 0.1031866 | 0.07398564 | 0.03686591 | 0.0124065 | 0 | 0 | 0.009657962 | 0.002402259
1127 | 243.3409 | 0.001157227 | 0 | 563.5 | -563.5 | 0 | 0 | 0.008793292 | 0.04056141 | 0.07795445 | 0.09669815 | 0.1071526 | 0.1153574 | 0.1211176 | 0.1286022 | 0.1445489 | 0.1698288 | 0.1833447 | 0.1933393 | 0.1933393 | 0.1933393 | 0.1933393 | 0.1933393 | 0.1933393 | 0.1933393 | 0.1933393 | 0.1933393 | 0.1933393 | 0.1933393 | 0.1933393 | 0.1933393 | 0.1933393 | 0.1933393 | 0.1933393 | 0.1933393 | 0.1933393 | 0.1933393 | 0.1933393 | 0.1933393 | 0.1933393 | 0.1933393 | 0.1933393 | 0.1933393 | 0.1933393 | 0.1933393 | 0.1933393 | 0.1933393 | 0.1933393 | 0.1933393 | 0.1933393 | 0.1933393 | 0.1933393 | 0.1933393 | 0.1933393 | 0.1933393 | 0.1933393 | 0.1933393 | 0.1823104 | 0.1629232 | 0.1415727 | 0.1286022 | 0.1229403 | 0.120177 | 0.1166286 | 0.1031866 | 0.07398564 | 0.03686591 | 0.0124065 | 0 | 0 | 0.005917465 | 0.006529851
1127 | 241.606 | 0.001148977 | -10 | 573.5 | -553.5 | 0 | 0 | 0.008793292 | 0.04056141 | 0.07795445 | 0.09669815 | 0.1071526 | 0.1153574 | 0.1211176 | 0.1286022 | 0.1445489 | 0.1698288 | 0.1844937 | 0.1944883 | 0.1944883 | 0.1944883 | 0.1944883 | 0.1944883 | 0.1944883 | 0.1944883 | 0.1944883 | 0.1944883 | 0.1944883 | 0.1944883 | 0.1944883 | 0.1944883 | 0.1944883 | 0.1944883 | 0.1944883 | 0.1944883 | 0.1944883 | 0.1944883 | 0.1944883 | 0.1944883 | 0.1944883 | 0.1944883 | 0.1944883 | 0.1944883 | 0.1944883 | 0.1944883 | 0.1944883 | 0.1944883 | 0.1944883 | 0.1944883 | 0.1944883 | 0.1944883 | 0.1944883 | 0.1944883 | 0.1944883 | 0.1944883 | 0.1944883 | 0.1944883 | 0.1834593 | 0.1640722 | 0.1415727 | 0.1286022 | 0.1229403 | 0.120177 | 0.1166286 | 0.1031866 | 0.07398564 | 0.03686591 | 0.0124065 | 0 | 0 | 0.002176969 | 0.01065744
1127 | 240.0677 | 0.001141661 | -20 | 583.5 | -543.5 | 0 | 0 | 0.008793292 | 0.04056141 | 0.07795445 | 0.09669815 | 0.1071526 | 0.1153574 | 0.1211176 | 0.1286022 | 0.1445489 | 0.1698288 | 0.1856353 | 0.1956299 | 0.1956299 | 0.1956299 | 0.1956299 | 0.1956299 | 0.1956299 | 0.1956299 | 0.1956299 | 0.1956299 | 0.1956299 | 0.1956299 | 0.1956299 | 0.1956299 | 0.1956299 | 0.1956299 | 0.1956299 | 0.1956299 | 0.1956299 | 0.1956299 | 0.1956299 | 0.1956299 | 0.1956299 | 0.1956299 | 0.1956299 | 0.1956299 | 0.1956299 | 0.1956299 | 0.1956299 | 0.1956299 | 0.1956299 | 0.1956299 | 0.1956299 | 0.1956299 | 0.1956299 | 0.1956299 | 0.1956299 | 0.1956299 | 0.1956299 | 0.1956299 | 0.184601 | 0.1652139 | 0.1415727 | 0.1286022 | 0.1229403 | 0.120177 | 0.1166286 | 0.1031866 | 0.07398564 | 0.03686591 | 0.0124065 | 0 | 0 | 0 | 0.01763157
1127 | 240.8333 | 0.001145302 | -30 | 593.5 | -533.5 | 0 | 0 | 0.008793292 | 0.04056141 | 0.07795445 | 0.09669815 | 0.1071526 | 0.1153574 | 0.1211176 | 0.1286022 | 0.1445489 | 0.1698288 | 0.1856353 | 0.1967752 | 0.1967752 | 0.1967752 | 0.1967752 | 0.1967752 | 0.1967752 | 0.1967752 | 0.1967752 | 0.1967752 | 0.1967752 | 0.1967752 | 0.1967752 | 0.1967752 | 0.1967752 | 0.1967752 | 0.1967752 | 0.1967752 | 0.1967752 | 0.1967752 | 0.1967752 | 0.1967752 | 0.1967752 | 0.1967752 | 0.1967752 | 0.1967752 | 0.1967752 | 0.1967752 | 0.1967752 | 0.1967752 | 0.1967752 | 0.1967752 | 0.1967752 | 0.1967752 | 0.1967752 | 0.1967752 | 0.1967752 | 0.1967752 | 0.1967752 | 0.1967752 | 0.1857463 | 0.1663592 | 0.142718 | 0.1286022 | 0.1229403 | 0.120177 | 0.1166286 | 0.1031866 | 0.07398564 | 0.03686591 | 0.0124065 | 0 | 0 | 0 | 0.02488723
1127 | 240.0028 | 0.001141353 | -40 | 603.5 | -523.5 | 0 | 0 | 0.008793292 | 0.04056141 | 0.07795445 | 0.09669815 | 0.1071526 | 0.1153574 | 0.1211176 | 0.1286022 | 0.1445489 | 0.1698288 | 0.1856353 | 0.1979166 | 0.1979166 | 0.1979166 | 0.1979166 | 0.1979166 | 0.1979166 | 0.1979166 | 0.1979166 | 0.1979166 | 0.1979166 | 0.1979166 | 0.1979166 | 0.1979166 | 0.1979166 | 0.1979166 | 0.1979166 | 0.1979166 | 0.1979166 | 0.1979166 | 0.1979166 | 0.1979166 | 0.1979166 | 0.1979166 | 0.1979166 | 0.1979166 | 0.1979166 | 0.1979166 | 0.1979166 | 0.1979166 | 0.1979166 | 0.1979166 | 0.1979166 | 0.1979166 | 0.1979166 | 0.1979166 | 0.1979166 | 0.1979166 | 0.1979166 | 0.1979166 | 0.1868876 | 0.1675005 | 0.1438594 | 0.1286022 | 0.1229403 | 0.120177 | 0.1166286 | 0.1031866 | 0.07398564 | 0.03686591 | 0.0124065 | 0 | 0 | 0 | 0.0325218
1127 | 237.988 | 0.001131771 | -30 | 593.5 | -533.5 | 0 | 0 | 0.008793292 | 0.04056141 | 0.07795445 | 0.09669815 | 0.1071526 | 0.1153574 | 0.1211176 | 0.1286022 | 0.1445489 | 0.1698288 | 0.1856353 | 0.1990483 | 0.1990483 | 0.1990483 | 0.1990483 | 0.1990483 | 0.1990483 | 0.1990483 | 0.1990483 | 0.1990483 | 0.1990483 | 0.1990483 | 0.1990483 | 0.1990483 | 0.1990483 | 0.1990483 | 0.1990483 | 0.1990483 | 0.1990483 | 0.1990483 | 0.1990483 | 0.1990483 | 0.1990483 | 0.1990483 | 0.1990483 | 0.1990483 | 0.1990483 | 0.1990483 | 0.1990483 | 0.1990483 | 0.1990483 | 0.1990483 | 0.1990483 | 0.1990483 | 0.1990483 | 0.1990483 | 0.1990483 | 0.1990483 | 0.1990483 | 0.1990483 | 0.1880194 | 0.1686323 | 0.1449912 | 0.1286022 | 0.1229403 | 0.120177 | 0.1166286 | 0.1031866 | 0.07398564 | 0.03686591 | 0.0124065 | 0 | 0 | 0 | 0.02488723
1127 | 236.6684 | 0.001125496 | -20 | 583.5 | -543.5 | 0 | 0 | 0.008793292 | 0.04056141 | 0.07795445 | 0.09669815 | 0.1071526 | 0.1153574 | 0.1211176 | 0.1286022 | 0.1445489 | 0.1698288 | 0.1867608 | 0.2001738 | 0.2001738 | 0.2001738 | 0.2001738 | 0.2001738 | 0.2001738 | 0.2001738 | 0.2001738 | 0.2001738 | 0.2001738 | 0.2001738 | 0.2001738 | 0.2001738 | 0.2001738 | 0.2001738 | 0.2001738 | 0.2001738 | 0.2001738 | 0.2001738 | 0.2001738 | 0.2001738 | 0.2001738 | 0.2001738 | 0.2001738 | 0.2001738 | 0.2001738 | 0.2001738 | 0.2001738 | 0.2001738 | 0.2001738 | 0.2001738 | 0.2001738 | 0.2001738 | 0.2001738 | 0.2001738 | 0.2001738 | 0.2001738 | 0.2001738 | 0.2001738 | 0.1891449 | 0.1697578 | 0.1449912 | 0.1286022 | 0.1229403 | 0.120177 | 0.1166286 | 0.1031866 | 0.07398564 | 0.03686591 | 0.0124065 | 0 | 0 | 0 | 0.01763157
1127 | 242.7485 | 0.00115441 | -10 | 573.5 | -553.5 | 0 | 0 | 0.008793292 | 0.04056141 | 0.07795445 | 0.09669815 | 0.1071526 | 0.1153574 | 0.1211176 | 0.1286022 | 0.1445489 | 0.1698288 | 0.1879152 | 0.2013283 | 0.2013283 | 0.2013283 | 0.2013283 | 0.2013283 | 0.2013283 | 0.2013283 | 0.2013283 | 0.2013283 | 0.2013283 | 0.2013283 | 0.2013283 | 0.2013283 | 0.2013283 | 0.2013283 | 0.2013283 | 0.2013283 | 0.2013283 | 0.2013283 | 0.2013283 | 0.2013283 | 0.2013283 | 0.2013283 | 0.2013283 | 0.2013283 | 0.2013283 | 0.2013283 | 0.2013283 | 0.2013283 | 0.2013283 | 0.2013283 | 0.2013283 | 0.2013283 | 0.2013283 | 0.2013283 | 0.2013283 | 0.2013283 | 0.2013283 | 0.2013283 | 0.1902993 | 0.1709122 | 0.1449912 | 0.1286022 | 0.1229403 | 0.120177 | 0.1166286 | 0.1031866 | 0.07398564 | 0.03686591 | 0.0124065 | 0 | 0 | 0.002921551 | 0.01065744
1127 | 238.2447 | 0.001132992 | 0 | 563.5 | -563.5 | 0 | 0 | 0.008793292 | 0.04056141 | 0.07795445 | 0.09669815 | 0.1071526 | 0.1153574 | 0.1211176 | 0.1286022 | 0.1445489 | 0.1709618 | 0.1890482 | 0.2024612 | 0.2024612 | 0.2024612 | 0.2024612 | 0.2024612 | 0.2024612 | 0.2024612 | 0.2024612 | 0.2024612 | 0.2024612 | 0.2024612 | 0.2024612 | 0.2024612 | 0.2024612 | 0.2024612 | 0.2024612 | 0.2024612 | 0.2024612 | 0.2024612 | 0.2024612 | 0.2024612 | 0.2024612 | 0.2024612 | 0.2024612 | 0.2024612 | 0.2024612 | 0.2024612 | 0.2024612 | 0.2024612 | 0.2024612 | 0.2024612 | 0.2024612 | 0.2024612 | 0.2024612 | 0.2024612 | 0.2024612 | 0.2024612 | 0.2024612 | 0.2024612 | 0.1914323 | 0.1720452 | 0.1449912 | 0.1286022 | 0.1229403 | 0.120177 | 0.1166286 | 0.1031866 | 0.07398564 | 0.03686591 | 0.0124065 | 0 | 0 | 0.007941399 | 0.006529851
1127 | 239.0102 | 0.001136633 | 10 | 553.5 | -573.5 | 0 | 0 | 0.008793292 | 0.04056141 | 0.07795445 | 0.09669815 | 0.1071526 | 0.1153574 | 0.1211176 | 0.1286022 | 0.1445489 | 0.1720984 | 0.1901848 | 0.2035979 | 0.2035979 | 0.2035979 | 0.2035979 | 0.2035979 | 0.2035979 | 0.2035979 | 0.2035979 | 0.2035979 | 0.2035979 | 0.2035979 | 0.2035979 | 0.2035979 | 0.2035979 | 0.2035979 | 0.2035979 | 0.2035979 | 0.2035979 | 0.2035979 | 0.2035979 | 0.2035979 | 0.2035979 | 0.2035979 | 0.2035979 | 0.2035979 | 0.2035979 | 0.2035979 | 0.2035979 | 0.2035979 | 0.2035979 | 0.2035979 | 0.2035979 | 0.2035979 | 0.2035979 | 0.2035979 | 0.2035979 | 0.2035979 | 0.2035979 | 0.2035979 | 0.1925689 | 0.1720452 | 0.1449912 | 0.1286022 | 0.1229403 | 0.120177 | 0.1166286 | 0.1031866 | 0.07398564 | 0.03686591 | 0.0124065 | 0 | 0 | 0.01296125 | 0.002402259
1127 | 220.3952 | 0.001048107 | 20 | 543.5 | -583.5 | 0 | 0 | 0.008793292 | 0.04056141 | 0.07795445 | 0.09669815 | 0.1071526 | 0.1153574 | 0.1211176 | 0.1286022 | 0.1445489 | 0.1731465 | 0.191233 | 0.204646 | 0.204646 | 0.204646 | 0.204646 | 0.204646 | 0.204646 | 0.204646 | 0.204646 | 0.204646 | 0.204646 | 0.204646 | 0.204646 | 0.204646 | 0.204646 | 0.204646 | 0.204646 | 0.204646 | 0.204646 | 0.204646 | 0.204646 | 0.204646 | 0.204646 | 0.204646 | 0.204646 | 0.204646 | 0.204646 | 0.204646 | 0.204646 | 0.204646 | 0.204646 | 0.204646 | 0.204646 | 0.204646 | 0.204646 | 0.204646 | 0.204646 | 0.204646 | 0.204646 | 0.204646 | 0.1936171 | 0.1720452 | 0.1449912 | 0.1286022 | 0.1229403 | 0.120177 | 0.1166286 | 0.1031866 | 0.07398564 | 0.03686591 | 0.0124065 | 0 | 0 | 0.0195727 | 0
1127 | 222.8941 | 0.001059991 | 30 | 533.5 | -593.5 | 0 | 0 | 0.008793292 | 0.04056141 | 0.07795445 | 0.09669815 | 0.1071526 | 0.1153574 | 0.1211176 | 0.1286022 | 0.1456089 | 0.1742065 | 0.1922929 | 0.205706 | 0.205706 | 0.205706 | 0.205706 | 0.205706 | 0.205706 | 0.205706 | 0.205706 | 0.205706 | 0.205706 | 0.205706 | 0.205706 | 0.205706 | 0.205706 | 0.205706 | 0.205706 | 0.205706 | 0.205706 | 0.205706 | 0.205706 | 0.205706 | 0.205706 | 0.205706 | 0.205706 | 0.205706 | 0.205706 | 0.205706 | 0.205706 | 0.205706 | 0.205706 | 0.205706 | 0.205706 | 0.205706 | 0.205706 | 0.205706 | 0.205706 | 0.205706 | 0.205706 | 0.205706 | 0.1936171 | 0.1720452 | 0.1449912 | 0.1286022 | 0.1229403 | 0.120177 | 0.1166286 | 0.1031866 | 0.07398564 | 0.03686591 | 0.0124065 | 0 | 0 | 0.02634156 | 0
1127 | 224.8062 | 0.001069084 | 40 | 523.5 | -603.5 | 0 | 0 | 0.008793292 | 0.04056141 | 0.07795445 | 0.09669815 | 0.1071526 | 0.1153574 | 0.1211176 | 0.1286022 | 0.146678 | 0.1752756 | 0.193362 | 0.2067751 | 0.2067751 | 0.2067751 | 0.2067751 | 0.2067751 | 0.2067751 | 0.2067751 | 0.2067751 | 0.2067751 | 0.2067751 | 0.2067751 | 0.2067751 | 0.2067751 | 0.2067751 | 0.2067751 | 0.2067751 | 0.2067751 | 0.2067751 | 0.2067751 | 0.2067751 | 0.2067751 | 0.2067751 | 0.2067751 | 0.2067751 | 0.2067751 | 0.2067751 | 0.2067751 | 0.2067751 | 0.2067751 | 0.2067751 | 0.2067751 | 0.2067751 | 0.2067751 | 0.2067751 | 0.2067751 | 0.2067751 | 0.2067751 | 0.2067751 | 0.2067751 | 0.1936171 | 0.1720452 | 0.1449912 | 0.1286022 | 0.1229403 | 0.120177 | 0.1166286 | 0.1031866 | 0.07398564 | 0.03686591 | 0.0124065 | 0 | 0 | 0.03404668 | 0
1127 | 225.4135 | 0.001071972 | 30 | 533.5 | -593.5 | 0 | 0 | 0.008793292 | 0.04056141 | 0.07795445 | 0.09669815 | 0.1071526 | 0.1153574 | 0.1211176 | 0.1286022 | 0.14775 | 0.1763476 | 0.194434 | 0.207847 | 0.207847 | 0.207847 | 0.207847 | 0.207847 | 0.207847 | 0.207847 | 0.207847 | 0.207847 | 0.207847 | 0.207847 | 0.207847 | 0.207847 | 0.207847 | 0.207847 | 0.207847 | 0.207847 | 0.207847 | 0.207847 | 0.207847 | 0.207847 | 0.207847 | 0.207847 | 0.207847 | 0.207847 | 0.207847 | 0.207847 | 0.207847 | 0.207847 | 0.207847 | 0.207847 | 0.207847 | 0.207847 | 0.207847 | 0.207847 | 0.207847 | 0.207847 | 0.207847 | 0.207847 | 0.1936171 | 0.1720452 | 0.1449912 | 0.1286022 | 0.1229403 | 0.120177 | 0.1166286 | 0.1031866 | 0.07398564 | 0.03686591 | 0.0124065 | 0 | 0 | 0.02634156 | 0
1127 | 221.4982 | 0.001053353 | 20 | 543.5 | -583.5 | 0 | 0 | 0.008793292 | 0.04056141 | 0.07795445 | 0.09669815 | 0.1071526 | 0.1153574 | 0.1211176 | 0.1286022 | 0.14775 | 0.1774009 | 0.1954874 | 0.2089004 | 0.2089004 | 0.2089004 | 0.2089004 | 0.2089004 | 0.2089004 | 0.2089004 | 0.2089004 | 0.2089004 | 0.2089004 | 0.2089004 | 0.2089004 | 0.2089004 | 0.2089004 | 0.2089004 | 0.2089004 | 0.2089004 | 0.2089004 | 0.2089004 | 0.2089004 | 0.2089004 | 0.2089004 | 0.2089004 | 0.2089004 | 0.2089004 | 0.2089004 | 0.2089004 | 0.2089004 | 0.2089004 | 0.2089004 | 0.2089004 | 0.2089004 | 0.2089004 | 0.2089004 | 0.2089004 | 0.2089004 | 0.2089004 | 0.2089004 | 0.2089004 | 0.1946704 | 0.1720452 | 0.1449912 | 0.1286022 | 0.1229403 | 0.120177 | 0.1166286 | 0.1031866 | 0.07398564 | 0.03686591 | 0.0124065 | 0 | 0 | 0.0195727 | 0
1127 | 224.2535 | 0.001066456 | 10 | 553.5 | -573.5 | 0 | 0 | 0.008793292 | 0.04056141 | 0.07795445 | 0.09669815 | 0.1071526 | 0.1153574 | 0.1211176 | 0.1286022 | 0.14775 | 0.1784674 | 0.1965538 | 0.2099668 | 0.2099668 | 0.2099668 | 0.2099668 | 0.2099668 | 0.2099668 | 0.2099668 | 0.2099668 | 0.2099668 | 0.2099668 | 0.2099668 | 0.2099668 | 0.2099668 | 0.2099668 | 0.2099668 | 0.2099668 | 0.2099668 | 0.2099668 | 0.2099668 | 0.2099668 | 0.2099668 | 0.2099668 | 0.2099668 | 0.2099668 | 0.2099668 | 0.2099668 | 0.2099668 | 0.2099668 | 0.2099668 | 0.2099668 | 0.2099668 | 0.2099668 | 0.2099668 | 0.2099668 | 0.2099668 | 0.2099668 | 0.2099668 | 0.2099668 | 0.2099668 | 0.1957369 | 0.1720452 | 0.1449912 | 0.1286022 | 0.1229403 | 0.120177 | 0.1166286 | 0.1031866 | 0.07398564 | 0.03686591 | 0.0124065 | 0 | 0 | 0.01296125 | 0.003099493
1127 | 225.244 | 0.001071166 | 0 | 563.5 | -563.5 | 0 | 0 | 0.008793292 | 0.04056141 | 0.07795445 | 0.09669815 | 0.1071526 | 0.1153574 | 0.1211176 | 0.1286022 | 0.14775 | 0.1795386 | 0.197625 | 0.211038 | 0.211038 | 0.211038 | 0.211038 | 0.211038 | 0.211038 | 0.211038 | 0.211038 | 0.211038 | 0.211038 | 0.211038 | 0.211038 | 0.211038 | 0.211038 | 0.211038 | 0.211038 | 0.211038 | 0.211038 | 0.211038 | 0.211038 | 0.211038 | 0.211038 | 0.211038 | 0.211038 | 0.211038 | 0.211038 | 0.211038 | 0.211038 | 0.211038 | 0.211038 | 0.211038 | 0.211038 | 0.211038 | 0.211038 | 0.211038 | 0.211038 | 0.211038 | 0.211038 | 0.211038 | 0.196808 | 0.1731164 | 0.1449912 | 0.1286022 | 0.1229403 | 0.120177 | 0.1166286 | 0.1031866 | 0.07398564 | 0.03686591 | 0.0124065 | 0 | 0 | 0.007941399 | 0.008425082
1127 | 193.2542 | 0.0009190358 | -10 | 573.5 | -553.5 | 0 | 0 | 0.008793292 | 0.04056141 | 0.07795445 | 0.09669815 | 0.1071526 | 0.1153574 | 0.1211176 | 0.1286022 | 0.14775 | 0.1795386 | 0.198544 | 0.211957 | 0.211957 | 0.211957 | 0.211957 | 0.211957 | 0.211957 | 0.211957 | 0.211957 | 0.211957 | 0.211957 | 0.211957 | 0.211957 | 0.211957 | 0.211957 | 0.211957 | 0.211957 | 0.211957 | 0.211957 | 0.211957 | 0.211957 | 0.211957 | 0.211957 | 0.211957 | 0.211957 | 0.211957 | 0.211957 | 0.211957 | 0.211957 | 0.211957 | 0.211957 | 0.211957 | 0.211957 | 0.211957 | 0.211957 | 0.211957 | 0.211957 | 0.211957 | 0.211957 | 0.211957 | 0.1977271 | 0.1740354 | 0.1449912 | 0.1286022 | 0.1229403 | 0.120177 | 0.1166286 | 0.1031866 | 0.07398564 | 0.03686591 | 0.0124065 | 0 | 0 | 0.002921551 | 0.01375067
1127 | 228.1067 | 0.00108478 | -20 | 583.5 | -543.5 | 0 | 0 | 0.008793292 | 0.04056141 | 0.07795445 | 0.09669815 | 0.1071526 | 0.1153574 | 0.1211176 | 0.1286022 | 0.14775 | 0.1795386 | 0.1996288 | 0.2130418 | 0.2130418 | 0.2130418 | 0.2130418 | 0.2130418 | 0.2130418 | 0.2130418 | 0.2130418 | 0.2130418 | 0.2130418 | 0.2130418 | 0.2130418 | 0.2130418 | 0.2130418 | 0.2130418 | 0.2130418 | 0.2130418 | 0.2130418 | 0.2130418 | 0.2130418 | 0.2130418 | 0.2130418 | 0.2130418 | 0.2130418 | 0.2130418 | 0.2130418 | 0.2130418 | 0.2130418 | 0.2130418 | 0.2130418 | 0.2130418 | 0.2130418 | 0.2130418 | 0.2130418 | 0.2130418 | 0.2130418 | 0.2130418 | 0.2130418 | 0.2130418 | 0.1988118 | 0.1751202 | 0.1449912 | 0.1286022 | 0.1229403 | 0.120177 | 0.1166286 | 0.1031866 | 0.07398564 | 0.03686591 | 0.0124065 | 0 | 0 | 0 | 0.02229861
1127 | 217.0762 | 0.001032323 | -30 | 593.5 | -533.5 | 0 | 0 | 0.008793292 | 0.04056141 | 0.07795445 | 0.09669815 | 0.1071526 | 0.1153574 | 0.1211176 | 0.1286022 | 0.14775 | 0.1795386 | 0.1996288 | 0.2140741 | 0.2140741 | 0.2140741 | 0.2140741 | 0.2140741 | 0.2140741 | 0.2140741 | 0.2140741 | 0.2140741 | 0.2140741 | 0.2140741 | 0.2140741 | 0.2140741 | 0.2140741 | 0.2140741 | 0.2140741 | 0.2140741 | 0.2140741 | 0.2140741 | 0.2140741 | 0.2140741 | 0.2140741 | 0.2140741 | 0.2140741 | 0.2140741 | 0.2140741 | 0.2140741 | 0.2140741 | 0.2140741 | 0.2140741 | 0.2140741 | 0.2140741 | 0.2140741 | 0.2140741 | 0.2140741 | 0.2140741 | 0.2140741 | 0.2140741 | 0.2140741 | 0.1998442 | 0.1761525 | 0.1460235 | 0.1286022 | 0.1229403 | 0.120177 | 0.1166286 | 0.1031866 | 0.07398564 | 0.03686591 | 0.0124065 | 0 | 0 | 0 | 0.03116525
1127 | 228.376 | 0.001086061 | -40 | 603.5 | -523.5 | 0 | 0 | 0.008793292 | 0.04056141 | 0.07795445 | 0.09669815 | 0.1071526 | 0.1153574 | 0.1211176 | 0.1286022 | 0.14775 | 0.1795386 | 0.1996288 | 0.2151602 | 0.2151602 | 0.2151602 | 0.2151602 | 0.2151602 | 0.2151602 | 0.2151602 | 0.2151602 | 0.2151602 | 0.2151602 | 0.2151602 | 0.2151602 | 0.2151602 | 0.2151602 | 0.2151602 | 0.2151602 | 0.2151602 | 0.2151602 | 0.2151602 | 0.2151602 | 0.2151602 | 0.2151602 | 0.2151602 | 0.2151602 | 0.2151602 | 0.2151602 | 0.2151602 | 0.2151602 | 0.2151602 | 0.2151602 | 0.2151602 | 0.2151602 | 0.2151602 | 0.2151602 | 0.2151602 | 0.2151602 | 0.2151602 | 0.2151602 | 0.2151602 | 0.2009302 | 0.1772386 | 0.1471095 | 0.1286022 | 0.1229403 | 0.120177 | 0.1166286 | 0.1031866 | 0.07398564 | 0.03686591 | 0.0124065 | 0 | 0 | 0 | 0.04060528
1127 | 222.402 | 0.001057651 | -30 | 593.5 | -533.5 | 0 | 0 | 0.008793292 | 0.04056141 | 0.07795445 | 0.09669815 | 0.1071526 | 0.1153574 | 0.1211176 | 0.1286022 | 0.14775 | 0.1795386 | 0.1996288 | 0.2162179 | 0.2162179 | 0.2162179 | 0.2162179 | 0.2162179 | 0.2162179 | 0.2162179 | 0.2162179 | 0.2162179 | 0.2162179 | 0.2162179 | 0.2162179 | 0.2162179 | 0.2162179 | 0.2162179 | 0.2162179 | 0.2162179 | 0.2162179 | 0.2162179 | 0.2162179 | 0.2162179 | 0.2162179 | 0.2162179 | 0.2162179 | 0.2162179 | 0.2162179 | 0.2162179 | 0.2162179 | 0.2162179 | 0.2162179 | 0.2162179 | 0.2162179 | 0.2162179 | 0.2162179 | 0.2162179 | 0.2162179 | 0.2162179 | 0.2162179 | 0.2162179 | 0.2019879 | 0.1782962 | 0.1481672 | 0.1286022 | 0.1229403 | 0.120177 | 0.1166286 | 0.1031866 | 0.07398564 | 0.03686591 | 0.0124065 | 0 | 0 | 0 | 0.03116525
1127 | 222.8678 | 0.001059866 | -20 | 583.5 | -543.5 | 0 | 0 | 0.008793292 | 0.04056141 | 0.07795445 | 0.09669815 | 0.1071526 | 0.1153574 | 0.1211176 | 0.1286022 | 0.14775 | 0.1795386 | 0.2006887 | 0.2172777 | 0.2172777 | 0.2172777 | 0.2172777 | 0.2172777 | 0.2172777 | 0.2172777 | 0.2172777 | 0.2172777 | 0.2172777 | 0.2172777 | 0.2172777 | 0.2172777 | 0.2172777 | 0.2172777 | 0.2172777 | 0.2172777 | 0.2172777 | 0.2172777 | 0.2172777 | 0.2172777 | 0.2172777 | 0.2172777 | 0.2172777 | 0.2172777 | 0.2172777 | 0.2172777 | 0.2172777 | 0.2172777 | 0.2172777 | 0.2172777 | 0.2172777 | 0.2172777 | 0.2172777 | 0.2172777 | 0.2172777 | 0.2172777 | 0.2172777 | 0.2172777 | 0.2030477 | 0.1793561 | 0.1481672 | 0.1286022 | 0.1229403 | 0.120177 | 0.1166286 | 0.1031866 | 0.07398564 | 0.03686591 | 0.0124065 | 0 | 0 | 0 | 0.02229861
1127 | 228.8336 | 0.001088237 | -10 | 573.5 | -553.5 | 0 | 0 | 0.008793292 | 0.04056141 | 0.07795445 | 0.09669815 | 0.1071526 | 0.1153574 | 0.1211176 | 0.1286022 | 0.14775 | 0.1795386 | 0.2017769 | 0.218366 | 0.218366 | 0.218366 | 0.218366 | 0.218366 | 0.218366 | 0.218366 | 0.218366 | 0.218366 | 0.218366 | 0.218366 | 0.218366 | 0.218366 | 0.218366 | 0.218366 | 0.218366 | 0.218366 | 0.218366 | 0.218366 | 0.218366 | 0.218366 | 0.218366 | 0.218366 | 0.218366 | 0.218366 | 0.218366 | 0.218366 | 0.218366 | 0.218366 | 0.218366 | 0.218366 | 0.218366 | 0.218366 | 0.218366 | 0.218366 | 0.218366 | 0.218366 | 0.218366 | 0.218366 | 0.204136 | 0.1804443 | 0.1481672 | 0.1286022 | 0.1229403 | 0.120177 | 0.1166286 | 0.1031866 | 0.07398564 | 0.03686591 | 0.0124065 | 0 | 0 | 0.003613337 | 0.01375067
1127 | 229.8119 | 0.001092889 | 0 | 563.5 | -563.5 | 0 | 0 | 0.008793292 | 0.04056141 | 0.07795445 | 0.09669815 | 0.1071526 | 0.1153574 | 0.1211176 | 0.1286022 | 0.14775 | 0.1806315 | 0.2028698 | 0.2194588 | 0.2194588 | 0.2194588 | 0.2194588 | 0.2194588 | 0.2194588 | 0.2194588 | 0.2194588 | 0.2194588 | 0.2194588 | 0.2194588 | 0.2194588 | 0.2194588 | 0.2194588 | 0.2194588 | 0.2194588 | 0.2194588 | 0.2194588 | 0.2194588 | 0.2194588 | 0.2194588 | 0.2194588 | 0.2194588 | 0.2194588 | 0.2194588 | 0.2194588 | 0.2194588 | 0.2194588 | 0.2194588 | 0.2194588 | 0.2194588 | 0.2194588 | 0.2194588 | 0.2194588 | 0.2194588 | 0.2194588 | 0.2194588 | 0.2194588 | 0.2194588 | 0.2052289 | 0.1815372 | 0.1481672 | 0.1286022 | 0.1229403 | 0.120177 | 0.1166286 | 0.1031866 | 0.07398564 | 0.03686591 | 0.0124065 | 0 | 0 | 0.009821821 | 0.008425082
1123 | 231.4098 | 0.001100488 | 10 | 551.5 | -571.5 | 0 | 0 | 0.008793292 | 0.04056141 | 0.07795445 | 0.09669815 | 0.1071526 | 0.1153574 | 0.1211176 | 0.1286022 | 0.14775 | 0.1817319 | 0.2039703 | 0.2205593 | 0.2205593 | 0.2205593 | 0.2205593 | 0.2205593 | 0.2205593 | 0.2205593 | 0.2205593 | 0.2205593 | 0.2205593 | 0.2205593 | 0.2205593 | 0.2205593 | 0.2205593 | 0.2205593 | 0.2205593 | 0.2205593 | 0.2205593 | 0.2205593 | 0.2205593 | 0.2205593 | 0.2205593 | 0.2205593 | 0.2205593 | 0.2205593 | 0.2205593 | 0.2205593 | 0.2205593 | 0.2205593 | 0.2205593 | 0.2205593 | 0.2205593 | 0.2205593 | 0.2205593 | 0.2205593 | 0.2205593 | 0.2205593 | 0.2205593 | 0.2205593 | 0.2063294 | 0.1815372 | 0.1481672 | 0.1286022 | 0.1229403 | 0.120177 | 0.1166286 | 0.1031866 | 0.07398564 | 0.03686591 | 0.0124065 | 0 | 0 | 0.01478861 | 0.002034375
1123 | 217.0316 | 0.001032111 | 20 | 541.5 | -581.5 | 0 | 0 | 0.008793292 | 0.04056141 | 0.07795445 | 0.09669815 | 0.1071526 | 0.1153574 | 0.1211176 | 0.1286022 | 0.14775 | 0.1827641 | 0.2050024 | 0.2215914 | 0.2215914 | 0.2215914 | 0.2215914 | 0.2215914 | 0.2215914 | 0.2215914 | 0.2215914 | 0.2215914 | 0.2215914 | 0.2215914 | 0.2215914 | 0.2215914 | 0.2215914 | 0.2215914 | 0.2215914 | 0.2215914 | 0.2215914 | 0.2215914 | 0.2215914 | 0.2215914 | 0.2215914 | 0.2215914 | 0.2215914 | 0.2215914 | 0.2215914 | 0.2215914 | 0.2215914 | 0.2215914 | 0.2215914 | 0.2215914 | 0.2215914 | 0.2215914 | 0.2215914 | 0.2215914 | 0.2215914 | 0.2215914 | 0.2215914 | 0.2215914 | 0.2073615 | 0.1815372 | 0.1481672 | 0.1286022 | 0.1229403 | 0.120177 | 0.1166286 | 0.1031866 | 0.07398564 | 0.03686591 | 0.0124065 | 0 | 0 | 0.0224982 | 0
1127 | 222.5437 | 0.001058324 | 30 | 533.5 | -593.5 | 0 | 0 | 0.008793292 | 0.04056141 | 0.07795445 | 0.09669815 | 0.1071526 | 0.1153574 | 0.1211176 | 0.1286022 | 0.1488083 | 0.1838224 | 0.2060607 | 0.2226498 | 0.2226498 | 0.2226498 | 0.2226498 | 0.2226498 | 0.2226498 | 0.2226498 | 0.2226498 | 0.2226498 | 0.2226498 | 0.2226498 | 0.2226498 | 0.2226498 | 0.2226498 | 0.2226498 | 0.2226498 | 0.2226498 | 0.2226498 | 0.2226498 | 0.2226498 | 0.2226498 | 0.2226498 | 0.2226498 | 0.2226498 | 0.2226498 | 0.2226498 | 0.2226498 | 0.2226498 | 0.2226498 | 0.2226498 | 0.2226498 | 0.2226498 | 0.2226498 | 0.2226498 | 0.2226498 | 0.2226498 | 0.2226498 | 0.2226498 | 0.2226498 | 0.2073615 | 0.1815372 | 0.1481672 | 0.1286022 | 0.1229403 | 0.120177 | 0.1166286 | 0.1031866 | 0.07398564 | 0.03686591 | 0.0124065 | 0 | 0 | 0.03248547 | 0
1127 | 226.6587 | 0.001077894 | 40 | 523.5 | -603.5 | 0 | 0 | 0.008793292 | 0.04056141 | 0.07795445 | 0.09669815 | 0.1071526 | 0.1153574 | 0.1211176 | 0.1286022 | 0.1498862 | 0.1849003 | 0.2071386 | 0.2237277 | 0.2237277 | 0.2237277 | 0.2237277 | 0.2237277 | 0.2237277 | 0.2237277 | 0.2237277 | 0.2237277 | 0.2237277 | 0.2237277 | 0.2237277 | 0.2237277 | 0.2237277 | 0.2237277 | 0.2237277 | 0.2237277 | 0.2237277 | 0.2237277 | 0.2237277 | 0.2237277 | 0.2237277 | 0.2237277 | 0.2237277 | 0.2237277 | 0.2237277 | 0.2237277 | 0.2237277 | 0.2237277 | 0.2237277 | 0.2237277 | 0.2237277 | 0.2237277 | 0.2237277 | 0.2237277 | 0.2237277 | 0.2237277 | 0.2237277 | 0.2237277 | 0.2073615 | 0.1815372 | 0.1481672 | 0.1286022 | 0.1229403 | 0.120177 | 0.1166286 | 0.1031866 | 0.07398564 | 0.03686591 | 0.0124065 | 0 | 0 | 0.04194616 | 0
1127 | 224.3423 | 0.001066878 | 30 | 533.5 | -593.5 | 0 | 0 | 0.008793292 | 0.04056141 | 0.07795445 | 0.09669815 | 0.1071526 | 0.1153574 | 0.1211176 | 0.1286022 | 0.1509531 | 0.1859672 | 0.2082055 | 0.2247945 | 0.2247945 | 0.2247945 | 0.2247945 | 0.2247945 | 0.2247945 | 0.2247945 | 0.2247945 | 0.2247945 | 0.2247945 | 0.2247945 | 0.2247945 | 0.2247945 | 0.2247945 | 0.2247945 | 0.2247945 | 0.2247945 | 0.2247945 | 0.2247945 | 0.2247945 | 0.2247945 | 0.2247945 | 0.2247945 | 0.2247945 | 0.2247945 | 0.2247945 | 0.2247945 | 0.2247945 | 0.2247945 | 0.2247945 | 0.2247945 | 0.2247945 | 0.2247945 | 0.2247945 | 0.2247945 | 0.2247945 | 0.2247945 | 0.2247945 | 0.2247945 | 0.2073615 | 0.1815372 | 0.1481672 | 0.1286022 | 0.1229403 | 0.120177 | 0.1166286 | 0.1031866 | 0.07398564 | 0.03686591 | 0.0124065 | 0 | 0 | 0.03248547 | 0
1127 | 223.114 | 0.001061037 | 20 | 543.5 | -583.5 | 0 | 0 | 0.008793292 | 0.04056141 | 0.07795445 | 0.09669815 | 0.1071526 | 0.1153574 | 0.1211176 | 0.1286022 | 0.1509531 | 0.1870282 | 0.2092665 | 0.2258556 | 0.2258556 | 0.2258556 | 0.2258556 | 0.2258556 | 0.2258556 | 0.2258556 | 0.2258556 | 0.2258556 | 0.2258556 | 0.2258556 | 0.2258556 | 0.2258556 | 0.2258556 | 0.2258556 | 0.2258556 | 0.2258556 | 0.2258556 | 0.2258556 | 0.2258556 | 0.2258556 | 0.2258556 | 0.2258556 | 0.2258556 | 0.2258556 | 0.2258556 | 0.2258556 | 0.2258556 | 0.2258556 | 0.2258556 | 0.2258556 | 0.2258556 | 0.2258556 | 0.2258556 | 0.2258556 | 0.2258556 | 0.2258556 | 0.2258556 | 0.2258556 | 0.2084225 | 0.1815372 | 0.1481672 | 0.1286022 | 0.1229403 | 0.120177 | 0.1166286 | 0.1031866 | 0.07398564 | 0.03686591 | 0.0124065 | 0 | 0 | 0.02416275 | 0
1127 | 228.682 | 0.001087516 | 10 | 553.5 | -573.5 | 0 | 0 | 0.008793292 | 0.04056141 | 0.07795445 | 0.09669815 | 0.1071526 | 0.1153574 | 0.1211176 | 0.1286022 | 0.1509531 | 0.1881157 | 0.210354 | 0.2269431 | 0.2269431 | 0.2269431 | 0.2269431 | 0.2269431 | 0.2269431 | 0.2269431 | 0.2269431 | 0.2269431 | 0.2269431 | 0.2269431 | 0.2269431 | 0.2269431 | 0.2269431 | 0.2269431 | 0.2269431 | 0.2269431 | 0.2269431 | 0.2269431 | 0.2269431 | 0.2269431 | 0.2269431 | 0.2269431 | 0.2269431 | 0.2269431 | 0.2269431 | 0.2269431 | 0.2269431 | 0.2269431 | 0.2269431 | 0.2269431 | 0.2269431 | 0.2269431 | 0.2269431 | 0.2269431 | 0.2269431 | 0.2269431 | 0.2269431 | 0.2269431 | 0.20951 | 0.1815372 | 0.1481672 | 0.1286022 | 0.1229403 | 0.120177 | 0.1166286 | 0.1031866 | 0.07398564 | 0.03686591 | 0.0124065 | 0 | 0 | 0.0160303 | 0.003797173
1127 | 234.624 | 0.001115774 | 0 | 563.5 | -563.5 | 0 | 0 | 0.008793292 | 0.04056141 | 0.07795445 | 0.09669815 | 0.1071526 | 0.1153574 | 0.1211176 | 0.1286022 | 0.1509531 | 0.1892315 | 0.2114698 | 0.2280589 | 0.2280589 | 0.2280589 | 0.2280589 | 0.2280589 | 0.2280589 | 0.2280589 | 0.2280589 | 0.2280589 | 0.2280589 | 0.2280589 | 0.2280589 | 0.2280589 | 0.2280589 | 0.2280589 | 0.2280589 | 0.2280589 | 0.2280589 | 0.2280589 | 0.2280589 | 0.2280589 | 0.2280589 | 0.2280589 | 0.2280589 | 0.2280589 | 0.2280589 | 0.2280589 | 0.2280589 | 0.2280589 | 0.2280589 | 0.2280589 | 0.2280589 | 0.2280589 | 0.2280589 | 0.2280589 | 0.2280589 | 0.2280589 | 0.2280589 | 0.2280589 | 0.2106258 | 0.182653 | 0.1481672 | 0.1286022 | 0.1229403 | 0.120177 | 0.1166286 | 0.1031866 | 0.07398564 | 0.03686591 | 0.0124065 | 0 | 0 | 0.009821821 | 0.01032153
1127 | 225.6893 | 0.001073284 | -10 | 573.5 | -553.5 | 0 | 0 | 0.008793292 | 0.04056141 | 0.07795445 | 0.09669815 | 0.1071526 | 0.1153574 | 0.1211176 | 0.1286022 | 0.1509531 | 0.1892315 | 0.2125431 | 0.2291322 | 0.2291322 | 0.2291322 | 0.2291322 | 0.2291322 | 0.2291322 | 0.2291322 | 0.2291322 | 0.2291322 | 0.2291322 | 0.2291322 | 0.2291322 | 0.2291322 | 0.2291322 | 0.2291322 | 0.2291322 | 0.2291322 | 0.2291322 | 0.2291322 | 0.2291322 | 0.2291322 | 0.2291322 | 0.2291322 | 0.2291322 | 0.2291322 | 0.2291322 | 0.2291322 | 0.2291322 | 0.2291322 | 0.2291322 | 0.2291322 | 0.2291322 | 0.2291322 | 0.2291322 | 0.2291322 | 0.2291322 | 0.2291322 | 0.2291322 | 0.2291322 | 0.2116991 | 0.1837263 | 0.1481672 | 0.1286022 | 0.1229403 | 0.120177 | 0.1166286 | 0.1031866 | 0.07398564 | 0.03686591 | 0.0124065 | 0 | 0 | 0.003613337 | 0.01684588
1127 | 224.9869 | 0.001069944 | -20 | 583.5 | -543.5 | 0 | 0 | 0.008793292 | 0.04056141 | 0.07795445 | 0.09669815 | 0.1071526 | 0.1153574 | 0.1211176 | 0.1286022 | 0.1509531 | 0.1892315 | 0.213613 | 0.2302021 | 0.2302021 | 0.2302021 | 0.2302021 | 0.2302021 | 0.2302021 | 0.2302021 | 0.2302021 | 0.2302021 | 0.2302021 | 0.2302021 | 0.2302021 | 0.2302021 | 0.2302021 | 0.2302021 | 0.2302021 | 0.2302021 | 0.2302021 | 0.2302021 | 0.2302021 | 0.2302021 | 0.2302021 | 0.2302021 | 0.2302021 | 0.2302021 | 0.2302021 | 0.2302021 | 0.2302021 | 0.2302021 | 0.2302021 | 0.2302021 | 0.2302021 | 0.2302021 | 0.2302021 | 0.2302021 | 0.2302021 | 0.2302021 | 0.2302021 | 0.2302021 | 0.212769 | 0.1847962 | 0.1481672 | 0.1286022 | 0.1229403 | 0.120177 | 0.1166286 | 0.1031866 | 0.07398564 | 0.03686591 | 0.0124065 | 0 | 0 | 0 | 0.02695974
1123 | 223.2973 | 0.001061909 | -30 | 591.5 | -531.5 | 0 | 0 | 0.008793292 | 0.04056141 | 0.07795445 | 0.09669815 | 0.1071526 | 0.1153574 | 0.1211176 | 0.1286022 | 0.1509531 | 0.1892315 | 0.213613 | 0.231264 | 0.231264 | 0.231264 | 0.231264 | 0.231264 | 0.231264 | 0.231264 | 0.231264 | 0.231264 | 0.231264 | 0.231264 | 0.231264 | 0.231264 | 0.231264 | 0.231264 | 0.231264 | 0.231264 | 0.231264 | 0.231264 | 0.231264 | 0.231264 | 0.231264 | 0.231264 | 0.231264 | 0.231264 | 0.231264 | 0.231264 | 0.231264 | 0.231264 | 0.231264 | 0.231264 | 0.231264 | 0.231264 | 0.231264 | 0.231264 | 0.231264 | 0.231264 | 0.231264 | 0.231264 | 0.2138309 | 0.1858581 | 0.1492291 | 0.1286022 | 0.1229403 | 0.120177 | 0.1166286 | 0.1031866 | 0.07398564 | 0.03686591 | 0.0124065 | 0 | 0 | 0 | 0.03533483
1123 | 240.5142 | 0.001143785 | -40 | 601.5 | -521.5 | 0 | 0 | 0.008793292 | 0.04056141 | 0.07795445 | 0.09669815 | 0.1071526 | 0.1153574 | 0.1211176 | 0.1286022 | 0.1509531 | 0.1892315 | 0.213613 | 0.2324078 | 0.2324078 | 0.2324078 | 0.2324078 | 0.2324078 | 0.2324078 | 0.2324078 | 0.2324078 | 0.2324078 | 0.2324078 | 0.2324078 | 0.2324078 | 0.2324078 | 0.2324078 | 0.2324078 | 0.2324078 | 0.2324078 | 0.2324078 | 0.2324078 | 0.2324078 | 0.2324078 | 0.2324078 | 0.2324078 | 0.2324078 | 0.2324078 | 0.2324078 | 0.2324078 | 0.2324078 | 0.2324078 | 0.2324078 | 0.2324078 | 0.2324078 | 0.2324078 | 0.2324078 | 0.2324078 | 0.2324078 | 0.2324078 | 0.2324078 | 0.2324078 | 0.2149747 | 0.1870019 | 0.1503729 | 0.1286022 | 0.1229403 | 0.120177 | 0.1166286 | 0.1031866 | 0.07398564 | 0.03686591 | 0.0124065 | 0 | 0 | 0 | 0.0459268
1123 | 241.0023 | 0.001146106 | -30 | 591.5 | -531.5 | 0 | 0 | 0.008793292 | 0.04056141 | 0.07795445 | 0.09669815 | 0.1071526 | 0.1153574 | 0.1211176 | 0.1286022 | 0.1509531 | 0.1892315 | 0.213613 | 0.2335539 | 0.2335539 | 0.2335539 | 0.2335539 | 0.2335539 | 0.2335539 | 0.2335539 | 0.2335539 | 0.2335539 | 0.2335539 | 0.2335539 | 0.2335539 | 0.2335539 | 0.2335539 | 0.2335539 | 0.2335539 | 0.2335539 | 0.2335539 | 0.2335539 | 0.2335539 | 0.2335539 | 0.2335539 | 0.2335539 | 0.2335539 | 0.2335539 | 0.2335539 | 0.2335539 | 0.2335539 | 0.2335539 | 0.2335539 | 0.2335539 | 0.2335539 | 0.2335539 | 0.2335539 | 0.2335539 | 0.2335539 | 0.2335539 | 0.2335539 | 0.2335539 | 0.2161208 | 0.188148 | 0.151519 | 0.1286022 | 0.1229403 | 0.120177 | 0.1166286 | 0.1031866 | 0.07398564 | 0.03686591 | 0.0124065 | 0 | 0 | 0 | 0.03533483
1127 | 231.3412 | 0.001100162 | -20 | 583.5 | -543.5 | 0 | 0 | 0.008793292 | 0.04056141 | 0.07795445 | 0.09669815 | 0.1071526 | 0.1153574 | 0.1211176 | 0.1286022 | 0.1509531 | 0.1892315 | 0.2147132 | 0.2346541 | 0.2346541 | 0.2346541 | 0.2346541 | 0.2346541 | 0.2346541 | 0.2346541 | 0.2346541 | 0.2346541 | 0.2346541 | 0.2346541 | 0.2346541 | 0.2346541 | 0.2346541 | 0.2346541 | 0.2346541 | 0.2346541 | 0.2346541 | 0.2346541 | 0.2346541 | 0.2346541 | 0.2346541 | 0.2346541 | 0.2346541 | 0.2346541 | 0.2346541 | 0.2346541 | 0.2346541 | 0.2346541 | 0.2346541 | 0.2346541 | 0.2346541 | 0.2346541 | 0.2346541 | 0.2346541 | 0.2346541 | 0.2346541 | 0.2346541 | 0.2346541 | 0.217221 | 0.1892482 | 0.151519 | 0.1286022 | 0.1229403 | 0.120177 | 0.1166286 | 0.1031866 | 0.07398564 | 0.03686591 | 0.0124065 | 0 | 0 | 0 | 0.02695974
1127 | 222.2665 | 0.001057006 | -10 | 573.5 | -553.5 | 0 | 0 | 0.008793292 | 0.04056141 | 0.07795445 | 0.09669815 | 0.1071526 | 0.1153574 | 0.1211176 | 0.1286022 | 0.1509531 | 0.1892315 | 0.2157702 | 0.2357111 | 0.2357111 | 0.2357111 | 0.2357111 | 0.2357111 | 0.2357111 | 0.2357111 | 0.2357111 | 0.2357111 | 0.2357111 | 0.2357111 | 0.2357111 | 0.2357111 | 0.2357111 | 0.2357111 | 0.2357111 | 0.2357111 | 0.2357111 | 0.2357111 | 0.2357111 | 0.2357111 | 0.2357111 | 0.2357111 | 0.2357111 | 0.2357111 | 0.2357111 | 0.2357111 | 0.2357111 | 0.2357111 | 0.2357111 | 0.2357111 | 0.2357111 | 0.2357111 | 0.2357111 | 0.2357111 | 0.2357111 | 0.2357111 | 0.2357111 | 0.2357111 | 0.218278 | 0.1903052 | 0.151519 | 0.1286022 | 0.1229403 | 0.120177 | 0.1166286 | 0.1031866 | 0.07398564 | 0.03686591 | 0.0124065 | 0 | 0 | 0.004343407 | 0.01684588
1127 | 224.2596 | 0.001066485 | 0 | 563.5 | -563.5 | 0 | 0 | 0.008793292 | 0.04056141 | 0.07795445 | 0.09669815 | 0.1071526 | 0.1153574 | 0.1211176 | 0.1286022 | 0.1509531 | 0.190298 | 0.2168367 | 0.2367776 | 0.2367776 | 0.2367776 | 0.2367776 | 0.2367776 | 0.2367776 | 0.2367776 | 0.2367776 | 0.2367776 | 0.2367776 | 0.2367776 | 0.2367776 | 0.2367776 | 0.2367776 | 0.2367776 | 0.2367776 | 0.2367776 | 0.2367776 | 0.2367776 | 0.2367776 | 0.2367776 | 0.2367776 | 0.2367776 | 0.2367776 | 0.2367776 | 0.2367776 | 0.2367776 | 0.2367776 | 0.2367776 | 0.2367776 | 0.2367776 | 0.2367776 | 0.2367776 | 0.2367776 | 0.2367776 | 0.2367776 | 0.2367776 | 0.2367776 | 0.2367776 | 0.2193445 | 0.1913717 | 0.151519 | 0.1286022 | 0.1229403 | 0.120177 | 0.1166286 | 0.1031866 | 0.07398564 | 0.03686591 | 0.0124065 | 0 | 0 | 0.01180631 | 0.01032153
1127 | 254.4098 | 0.001209866 | 10 | 553.5 | -573.5 | 0 | 0 | 0.008793292 | 0.04056141 | 0.07795445 | 0.09669815 | 0.1071526 | 0.1153574 | 0.1211176 | 0.1286022 | 0.1509531 | 0.1915078 | 0.2180465 | 0.2379874 | 0.2379874 | 0.2379874 | 0.2379874 | 0.2379874 | 0.2379874 | 0.2379874 | 0.2379874 | 0.2379874 | 0.2379874 | 0.2379874 | 0.2379874 | 0.2379874 | 0.2379874 | 0.2379874 | 0.2379874 | 0.2379874 | 0.2379874 | 0.2379874 | 0.2379874 | 0.2379874 | 0.2379874 | 0.2379874 | 0.2379874 | 0.2379874 | 0.2379874 | 0.2379874 | 0.2379874 | 0.2379874 | 0.2379874 | 0.2379874 | 0.2379874 | 0.2379874 | 0.2379874 | 0.2379874 | 0.2379874 | 0.2379874 | 0.2379874 | 0.2379874 | 0.2205543 | 0.1913717 | 0.151519 | 0.1286022 | 0.1229403 | 0.120177 | 0.1166286 | 0.1031866 | 0.07398564 | 0.03686591 | 0.0124065 | 0 | 0 | 0.01926921 | 0.003797173
1127 | 244.5105 | 0.001162789 | 20 | 543.5 | -583.5 | 0 | 0 | 0.008793292 | 0.04056141 | 0.07795445 | 0.09669815 | 0.1071526 | 0.1153574 | 0.1211176 | 0.1286022 | 0.1509531 | 0.1926706 | 0.2192093 | 0.2391502 | 0.2391502 | 0.2391502 | 0.2391502 | 0.2391502 | 0.2391502 | 0.2391502 | 0.2391502 | 0.2391502 | 0.2391502 | 0.2391502 | 0.2391502 | 0.2391502 | 0.2391502 | 0.2391502 | 0.2391502 | 0.2391502 | 0.2391502 | 0.2391502 | 0.2391502 | 0.2391502 | 0.2391502 | 0.2391502 | 0.2391502 | 0.2391502 | 0.2391502 | 0.2391502 | 0.2391502 | 0.2391502 | 0.2391502 | 0.2391502 | 0.2391502 | 0.2391502 | 0.2391502 | 0.2391502 | 0.2391502 | 0.2391502 | 0.2391502 | 0.2391502 | 0.2217171 | 0.1913717 | 0.151519 | 0.1286022 | 0.1229403 | 0.120177 | 0.1166286 | 0.1031866 | 0.07398564 | 0.03686591 | 0.0124065 | 0 | 0 | 0.02897913 | 0
1127 | 244.9936 | 0.001165087 | 30 | 533.5 | -593.5 | 0 | 0 | 0.008793292 | 0.04056141 | 0.07795445 | 0.09669815 | 0.1071526 | 0.1153574 | 0.1211176 | 0.1286022 | 0.1521181 | 0.1938357 | 0.2203744 | 0.2403153 | 0.2403153 | 0.2403153 | 0.2403153 | 0.2403153 | 0.2403153 | 0.2403153 | 0.2403153 | 0.2403153 | 0.2403153 | 0.2403153 | 0.2403153 | 0.2403153 | 0.2403153 | 0.2403153 | 0.2403153 | 0.2403153 | 0.2403153 | 0.2403153 | 0.2403153 | 0.2403153 | 0.2403153 | 0.2403153 | 0.2403153 | 0.2403153 | 0.2403153 | 0.2403153 | 0.2403153 | 0.2403153 | 0.2403153 | 0.2403153 | 0.2403153 | 0.2403153 | 0.2403153 | 0.2403153 | 0.2403153 | 0.2403153 | 0.2403153 | 0.2403153 | 0.2217171 | 0.1913717 | 0.151519 | 0.1286022 | 0.1229403 | 0.120177 | 0.1166286 | 0.1031866 | 0.07398564 | 0.03686591 | 0.0124065 | 0 | 0 | 0.03891128 | 0
927 | 284.1971 | 0.001351522 | 40 | 423.5 | -503.5 | 0 | 0 | 0.008793292 | 0.04056141 | 0.07795445 | 0.09669815 | 0.1071526 | 0.1153574 | 0.1211176 | 0.1286022 | 0.1521181 | 0.1938357 | 0.2203744 | 0.2403153 | 0.2416668 | 0.2416668 | 0.2416668 | 0.2416668 | 0.2416668 | 0.2416668 | 0.2416668 | 0.2416668 | 0.2416668 | 0.2416668 | 0.2416668 | 0.2416668 | 0.2416668 | 0.2416668 | 0.2416668 | 0.2416668 | 0.2416668 | 0.2416668 | 0.2416668 | 0.2416668 | 0.2416668 | 0.2416668 | 0.2416668 | 0.2416668 | 0.2416668 | 0.2416668 | 0.2416668 | 0.2416668 | 0.2416668 | 0.2416668 | 0.2416668 | 0.2416668 | 0.2416668 | 0.2416668 | 0.2403153 | 0.2403153 | 0.2403153 | 0.2403153 | 0.2217171 | 0.1913717 | 0.151519 | 0.1286022 | 0.1229403 | 0.120177 | 0.1166286 | 0.1031866 | 0.07398564 | 0.03686591 | 0.0124065 | 0 | 0 | 0 | 0
858 | 272.6545 | 0.001296631 | 30 | 399 | -459 | 0 | 0 | 0.008793292 | 0.04056141 | 0.07795445 | 0.09669815 | 0.1071526 | 0.1153574 | 0.1211176 | 0.1286022 | 0.1521181 | 0.1938357 | 0.2203744 | 0.2403153 | 0.2416668 | 0.2429634 | 0.2429634 | 0.2429634 | 0.2429634 | 0.2429634 | 0.2429634 | 0.2429634 | 0.2429634 | 0.2429634 | 0.2429634 | 0.2429634 | 0.2429634 | 0.2429634 | 0.2429634 | 0.2429634 | 0.2429634 | 0.2429634 | 0.2429634 | 0.2429634 | 0.2429634 | 0.2429634 | 0.2429634 | 0.2429634 | 0.2429634 | 0.2429634 | 0.2429634 | 0.2429634 | 0.2429634 | 0.2429634 | 0.2429634 | 0.2429634 | 0.2429634 | 0.2416668 | 0.2403153 | 0.2403153 | 0.2403153 | 0.2403153 | 0.2217171 | 0.1913717 | 0.151519 | 0.1286022 | 0.1229403 | 0.120177 | 0.1166286 | 0.1031866 | 0.07398564 | 0.03686591 | 0.0124065 | 0 | 0 | 0 | 0
826 | 344.1334 | 0.001636554 | 20 | 393 | -433 | 0 | 0 | 0.008793292 | 0.04056141 | 0.07795445 | 0.09669815 | 0.1071526 | 0.1153574 | 0.1211176 | 0.1286022 | 0.1521181 | 0.1938357 | 0.2203744 | 0.2403153 | 0.2416668 | 0.2429634 | 0.2446 | 0.2446 | 0.2446 | 0.2446 | 0.2446 | 0.2446 | 0.2446 | 0.2446 | 0.2446 | 0.2446 | 0.2446 | 0.2446 | 0.2446 | 0.2446 | 0.2446 | 0.2446 | 0.2446 | 0.2446 | 0.2446 | 0.2446 | 0.2446 | 0.2446 | 0.2446 | 0.2446 | 0.2446 | 0.2446 | 0.2446 | 0.2446 | 0.2446 | 0.2446 | 0.2446 | 0.2416668 | 0.2403153 | 0.2403153 | 0.2403153 | 0.2403153 | 0.2217171 | 0.1913717 | 0.151519 | 0.1286022 | 0.1229403 | 0.120177 | 0.1166286 | 0.1031866 | 0.07398564 | 0.03686591 | 0.0124065 | 0 | 0 | 0 | 0

## F7top_comulative_column
[6 empty] | 0 | 1 | 2 | 3 | 4 | 5 | 6 | 7 | 8 | 9 | 10 | 11 | 12 | 13 | 14 | 15 | 16 | 17 | 18 | 19 | 20 | 21 | 22 | 23 | 24 | 25 | 26 | 27 | 28 | 29 | 30 | 31 | 32 | 33 | 34 | 35 | 36 | 37 | 38 | 39 | 40 | 41 | 42 | 43 | 44 | 45 | 46 | 47 | 48 | 49 | 50 | 51 | 52 | 53 | 54 | 55 | 56 | 57 | 58 | 59 | 60 | 61 | 62 | 63 | 64
ord_wdt | alpha | alpha/k | WROLL_SHIFT_POS_7 | Width1 | Width2 | -855.04 | -828.32 | -801.6 | -774.88 | -748.16 | -721.44 | -694.72 | -668 | -641.28 | -614.56 | -587.84 | -561.12 | -534.4 | -507.68 | -480.96 | -454.24 | -427.52 | -400.8 | -374.08 | -347.36 | -320.64 | -293.92 | -267.2 | -240.48 | -213.76 | -187.04 | -160.32 | -133.6 | -106.88 | -80.16 | -53.44 | -26.72 | 0 | 26.72 | 53.44 | 80.16 | 106.88 | 133.6 | 160.32 | 187.04 | 213.76 | 240.48 | 267.2 | 293.92 | 320.64 | 347.36 | 374.08 | 400.8 | 427.52 | 454.24 | 480.96 | 507.68 | 534.4 | 561.12 | 587.84 | 614.56 | 641.28 | 668 | 694.72 | 721.44 | 748.16 | 774.88 | 801.6 | 828.32 | 855.04 | C40-left | C40-right
1194 | 451.7481 | 0.001617666 | 0 | 597 | -597 | 0 | 0 | 0 | 0 | 0 | 0 | 0 | 0 | 0 | 0 | 0.001617666 | 0.001617666 | 0.001617666 | 0.001617666 | 0.001617666 | 0.001617666 | 0.001617666 | 0.001617666 | 0.001617666 | 0.001617666 | 0.001617666 | 0.001617666 | 0.001617666 | 0.001617666 | 0.001617666 | 0.001617666 | 0.001617666 | 0.001617666 | 0.001617666 | 0.001617666 | 0.001617666 | 0.001617666 | 0.001617666 | 0.001617666 | 0.001617666 | 0.001617666 | 0.001617666 | 0.001617666 | 0.001617666 | 0.001617666 | 0.001617666 | 0.001617666 | 0.001617666 | 0.001617666 | 0.001617666 | 0.001617666 | 0.001617666 | 0.001617666 | 0.001617666 | 0.001617666 | 0.001617666 | 0.001617666 | 0.001617666 | 0.001617666 | 0.001617666 | 0 | 0 | 0 | 0 | 0 | 0 | 0 | 0 | 0 | 0 | 0 | 0
1253 | 669.6796 | 0.002398058 | 0 | 626.5 | -626.5 | 0 | 0 | 0 | 0 | 0 | 0 | 0 | 0 | 0 | 0.002398058 | 0.004015724 | 0.004015724 | 0.004015724 | 0.004015724 | 0.004015724 | 0.004015724 | 0.004015724 | 0.004015724 | 0.004015724 | 0.004015724 | 0.004015724 | 0.004015724 | 0.004015724 | 0.004015724 | 0.004015724 | 0.004015724 | 0.004015724 | 0.004015724 | 0.004015724 | 0.004015724 | 0.004015724 | 0.004015724 | 0.004015724 | 0.004015724 | 0.004015724 | 0.004015724 | 0.004015724 | 0.004015724 | 0.004015724 | 0.004015724 | 0.004015724 | 0.004015724 | 0.004015724 | 0.004015724 | 0.004015724 | 0.004015724 | 0.004015724 | 0.004015724 | 0.004015724 | 0.004015724 | 0.004015724 | 0.004015724 | 0.004015724 | 0.004015724 | 0.004015724 | 0.002398058 | 0 | 0 | 0 | 0 | 0 | 0 | 0 | 0 | 0 | 0 | 0
1253 | 296.2173 | 0.001060726 | 0 | 626.5 | -626.5 | 0 | 0 | 0 | 0 | 0 | 0 | 0 | 0 | 0 | 0.003458784 | 0.00507645 | 0.00507645 | 0.00507645 | 0.00507645 | 0.00507645 | 0.00507645 | 0.00507645 | 0.00507645 | 0.00507645 | 0.00507645 | 0.00507645 | 0.00507645 | 0.00507645 | 0.00507645 | 0.00507645 | 0.00507645 | 0.00507645 | 0.00507645 | 0.00507645 | 0.00507645 | 0.00507645 | 0.00507645 | 0.00507645 | 0.00507645 | 0.00507645 | 0.00507645 | 0.00507645 | 0.00507645 | 0.00507645 | 0.00507645 | 0.00507645 | 0.00507645 | 0.00507645 | 0.00507645 | 0.00507645 | 0.00507645 | 0.00507645 | 0.00507645 | 0.00507645 | 0.00507645 | 0.00507645 | 0.00507645 | 0.00507645 | 0.00507645 | 0.00507645 | 0.003458784 | 0 | 0 | 0 | 0 | 0 | 0 | 0 | 0 | 0 | 0 | 0
1253 | 414.8472 | 0.001485528 | 0 | 626.5 | -626.5 | 0 | 0 | 0 | 0 | 0 | 0 | 0 | 0 | 0 | 0.004944311 | 0.006561978 | 0.006561978 | 0.006561978 | 0.006561978 | 0.006561978 | 0.006561978 | 0.006561978 | 0.006561978 | 0.006561978 | 0.006561978 | 0.006561978 | 0.006561978 | 0.006561978 | 0.006561978 | 0.006561978 | 0.006561978 | 0.006561978 | 0.006561978 | 0.006561978 | 0.006561978 | 0.006561978 | 0.006561978 | 0.006561978 | 0.006561978 | 0.006561978 | 0.006561978 | 0.006561978 | 0.006561978 | 0.006561978 | 0.006561978 | 0.006561978 | 0.006561978 | 0.006561978 | 0.006561978 | 0.006561978 | 0.006561978 | 0.006561978 | 0.006561978 | 0.006561978 | 0.006561978 | 0.006561978 | 0.006561978 | 0.006561978 | 0.006561978 | 0.006561978 | 0.004944311 | 0 | 0 | 0 | 0 | 0 | 0 | 0 | 0 | 0 | 0 | 0
1306 | 379.3456 | 0.0013584 | 0 | 653 | -653 | 0 | 0 | 0 | 0 | 0 | 0 | 0 | 0 | 0.0013584 | 0.006302712 | 0.007920378 | 0.007920378 | 0.007920378 | 0.007920378 | 0.007920378 | 0.007920378 | 0.007920378 | 0.007920378 | 0.007920378 | 0.007920378 | 0.007920378 | 0.007920378 | 0.007920378 | 0.007920378 | 0.007920378 | 0.007920378 | 0.007920378 | 0.007920378 | 0.007920378 | 0.007920378 | 0.007920378 | 0.007920378 | 0.007920378 | 0.007920378 | 0.007920378 | 0.007920378 | 0.007920378 | 0.007920378 | 0.007920378 | 0.007920378 | 0.007920378 | 0.007920378 | 0.007920378 | 0.007920378 | 0.007920378 | 0.007920378 | 0.007920378 | 0.007920378 | 0.007920378 | 0.007920378 | 0.007920378 | 0.007920378 | 0.007920378 | 0.007920378 | 0.007920378 | 0.006302712 | 0.0013584 | 0 | 0 | 0 | 0 | 0 | 0 | 0 | 0 | 0.001523222 | 0.001523222
1412 | 559.5504 | 0.002003696 | 10 | 716 | -696 | 0 | 0 | 0 | 0 | 0 | 0 | 0.002003696 | 0.002003696 | 0.003362096 | 0.008306408 | 0.009924074 | 0.009924074 | 0.009924074 | 0.009924074 | 0.009924074 | 0.009924074 | 0.009924074 | 0.009924074 | 0.009924074 | 0.009924074 | 0.009924074 | 0.009924074 | 0.009924074 | 0.009924074 | 0.009924074 | 0.009924074 | 0.009924074 | 0.009924074 | 0.009924074 | 0.009924074 | 0.009924074 | 0.009924074 | 0.009924074 | 0.009924074 | 0.009924074 | 0.009924074 | 0.009924074 | 0.009924074 | 0.009924074 | 0.009924074 | 0.009924074 | 0.009924074 | 0.009924074 | 0.009924074 | 0.009924074 | 0.009924074 | 0.009924074 | 0.009924074 | 0.009924074 | 0.009924074 | 0.009924074 | 0.009924074 | 0.009924074 | 0.009924074 | 0.009924074 | 0.008306408 | 0.003362096 | 0.002003696 | 0.002003696 | 0 | 0 | 0 | 0 | 0 | 0 | 0.007310318 | 0.007920378
1412 | 624.9503 | 0.002237887 | 20 | 726 | -686 | 0 | 0 | 0 | 0 | 0 | 0 | 0.002003696 | 0.004241583 | 0.005599983 | 0.01054429 | 0.01216196 | 0.01216196 | 0.01216196 | 0.01216196 | 0.01216196 | 0.01216196 | 0.01216196 | 0.01216196 | 0.01216196 | 0.01216196 | 0.01216196 | 0.01216196 | 0.01216196 | 0.01216196 | 0.01216196 | 0.01216196 | 0.01216196 | 0.01216196 | 0.01216196 | 0.01216196 | 0.01216196 | 0.01216196 | 0.01216196 | 0.01216196 | 0.01216196 | 0.01216196 | 0.01216196 | 0.01216196 | 0.01216196 | 0.01216196 | 0.01216196 | 0.01216196 | 0.01216196 | 0.01216196 | 0.01216196 | 0.01216196 | 0.01216196 | 0.01216196 | 0.01216196 | 0.01216196 | 0.01216196 | 0.01216196 | 0.01216196 | 0.01216196 | 0.01216196 | 0.01054429 | 0.005599983 | 0.004241583 | 0.004241583 | 0.002237887 | 0 | 0 | 0 | 0 | 0 | 0.006801935 | 0.007920378
1458 | 410.1565 | 0.001468731 | 30 | 759 | -699 | 0 | 0 | 0 | 0 | 0 | 0 | 0.003472427 | 0.005710314 | 0.007068714 | 0.01201303 | 0.01363069 | 0.01363069 | 0.01363069 | 0.01363069 | 0.01363069 | 0.01363069 | 0.01363069 | 0.01363069 | 0.01363069 | 0.01363069 | 0.01363069 | 0.01363069 | 0.01363069 | 0.01363069 | 0.01363069 | 0.01363069 | 0.01363069 | 0.01363069 | 0.01363069 | 0.01363069 | 0.01363069 | 0.01363069 | 0.01363069 | 0.01363069 | 0.01363069 | 0.01363069 | 0.01363069 | 0.01363069 | 0.01363069 | 0.01363069 | 0.01363069 | 0.01363069 | 0.01363069 | 0.01363069 | 0.01363069 | 0.01363069 | 0.01363069 | 0.01363069 | 0.01363069 | 0.01363069 | 0.01363069 | 0.01363069 | 0.01363069 | 0.01363069 | 0.01363069 | 0.01201303 | 0.007068714 | 0.005710314 | 0.005710314 | 0.003706618 | 0.001468731 | 0 | 0 | 0 | 0 | 0.007462833 | 0.009741102
1458 | 503.0822 | 0.001801489 | 40 | 769 | -689 | 0 | 0 | 0 | 0 | 0 | 0 | 0.003472427 | 0.007511803 | 0.008870203 | 0.01381451 | 0.01543218 | 0.01543218 | 0.01543218 | 0.01543218 | 0.01543218 | 0.01543218 | 0.01543218 | 0.01543218 | 0.01543218 | 0.01543218 | 0.01543218 | 0.01543218 | 0.01543218 | 0.01543218 | 0.01543218 | 0.01543218 | 0.01543218 | 0.01543218 | 0.01543218 | 0.01543218 | 0.01543218 | 0.01543218 | 0.01543218 | 0.01543218 | 0.01543218 | 0.01543218 | 0.01543218 | 0.01543218 | 0.01543218 | 0.01543218 | 0.01543218 | 0.01543218 | 0.01543218 | 0.01543218 | 0.01543218 | 0.01543218 | 0.01543218 | 0.01543218 | 0.01543218 | 0.01543218 | 0.01543218 | 0.01543218 | 0.01543218 | 0.01543218 | 0.01543218 | 0.01381451 | 0.008870203 | 0.007511803 | 0.007511803 | 0.005508107 | 0.00327022 | 0 | 0 | 0 | 0 | 0.00695445 | 0.01055725
1458 | 392.6915 | 0.00140619 | 30 | 759 | -699 | 0 | 0 | 0 | 0 | 0 | 0 | 0.004878617 | 0.008917993 | 0.01027639 | 0.0152207 | 0.01683837 | 0.01683837 | 0.01683837 | 0.01683837 | 0.01683837 | 0.01683837 | 0.01683837 | 0.01683837 | 0.01683837 | 0.01683837 | 0.01683837 | 0.01683837 | 0.01683837 | 0.01683837 | 0.01683837 | 0.01683837 | 0.01683837 | 0.01683837 | 0.01683837 | 0.01683837 | 0.01683837 | 0.01683837 | 0.01683837 | 0.01683837 | 0.01683837 | 0.01683837 | 0.01683837 | 0.01683837 | 0.01683837 | 0.01683837 | 0.01683837 | 0.01683837 | 0.01683837 | 0.01683837 | 0.01683837 | 0.01683837 | 0.01683837 | 0.01683837 | 0.01683837 | 0.01683837 | 0.01683837 | 0.01683837 | 0.01683837 | 0.01683837 | 0.01683837 | 0.0152207 | 0.01027639 | 0.008917993 | 0.008917993 | 0.006914297 | 0.00467641 | 0 | 0 | 0 | 0 | 0.007462833 | 0.009741102
1458 | 510.1135 | 0.001826667 | 20 | 749 | -709 | 0 | 0 | 0 | 0 | 0 | 0 | 0.006705285 | 0.01074466 | 0.01210306 | 0.01704737 | 0.01866504 | 0.01866504 | 0.01866504 | 0.01866504 | 0.01866504 | 0.01866504 | 0.01866504 | 0.01866504 | 0.01866504 | 0.01866504 | 0.01866504 | 0.01866504 | 0.01866504 | 0.01866504 | 0.01866504 | 0.01866504 | 0.01866504 | 0.01866504 | 0.01866504 | 0.01866504 | 0.01866504 | 0.01866504 | 0.01866504 | 0.01866504 | 0.01866504 | 0.01866504 | 0.01866504 | 0.01866504 | 0.01866504 | 0.01866504 | 0.01866504 | 0.01866504 | 0.01866504 | 0.01866504 | 0.01866504 | 0.01866504 | 0.01866504 | 0.01866504 | 0.01866504 | 0.01866504 | 0.01866504 | 0.01866504 | 0.01866504 | 0.01866504 | 0.01866504 | 0.01704737 | 0.01210306 | 0.01074466 | 0.01074466 | 0.008740964 | 0.006503077 | 0 | 0 | 0 | 0 | 0.008071552 | 0.008991216
1458 | 439.2942 | 0.00157307 | 10 | 739 | -719 | 0 | 0 | 0 | 0 | 0 | 0 | 0.008278355 | 0.01231773 | 0.01367613 | 0.01862044 | 0.02023811 | 0.02023811 | 0.02023811 | 0.02023811 | 0.02023811 | 0.02023811 | 0.02023811 | 0.02023811 | 0.02023811 | 0.02023811 | 0.02023811 | 0.02023811 | 0.02023811 | 0.02023811 | 0.02023811 | 0.02023811 | 0.02023811 | 0.02023811 | 0.02023811 | 0.02023811 | 0.02023811 | 0.02023811 | 0.02023811 | 0.02023811 | 0.02023811 | 0.02023811 | 0.02023811 | 0.02023811 | 0.02023811 | 0.02023811 | 0.02023811 | 0.02023811 | 0.02023811 | 0.02023811 | 0.02023811 | 0.02023811 | 0.02023811 | 0.02023811 | 0.02023811 | 0.02023811 | 0.02023811 | 0.02023811 | 0.02023811 | 0.02023811 | 0.02023811 | 0.01862044 | 0.01367613 | 0.01231773 | 0.01231773 | 0.01031403 | 0.006503077 | 0 | 0 | 0 | 0 | 0.009583295 | 0.008241329
1501 | 488.22 | 0.001748269 | 0 | 750.5 | -750.5 | 0 | 0 | 0 | 0 | 0.001748269 | 0.001748269 | 0.01002662 | 0.014066 | 0.0154244 | 0.02036871 | 0.02198638 | 0.02198638 | 0.02198638 | 0.02198638 | 0.02198638 | 0.02198638 | 0.02198638 | 0.02198638 | 0.02198638 | 0.02198638 | 0.02198638 | 0.02198638 | 0.02198638 | 0.02198638 | 0.02198638 | 0.02198638 | 0.02198638 | 0.02198638 | 0.02198638 | 0.02198638 | 0.02198638 | 0.02198638 | 0.02198638 | 0.02198638 | 0.02198638 | 0.02198638 | 0.02198638 | 0.02198638 | 0.02198638 | 0.02198638 | 0.02198638 | 0.02198638 | 0.02198638 | 0.02198638 | 0.02198638 | 0.02198638 | 0.02198638 | 0.02198638 | 0.02198638 | 0.02198638 | 0.02198638 | 0.02198638 | 0.02198638 | 0.02198638 | 0.02198638 | 0.02036871 | 0.0154244 | 0.014066 | 0.014066 | 0.0120623 | 0.008251346 | 0 | 0 | 0 | 0 | 0.01684869 | 0.009103698
1505 | 367.0448 | 0.001314352 | -10 | 742.5 | -762.5 | 0 | 0 | 0 | 0 | 0.003062621 | 0.003062621 | 0.01134098 | 0.01538035 | 0.01673875 | 0.02168306 | 0.02330073 | 0.02330073 | 0.02330073 | 0.02330073 | 0.02330073 | 0.02330073 | 0.02330073 | 0.02330073 | 0.02330073 | 0.02330073 | 0.02330073 | 0.02330073 | 0.02330073 | 0.02330073 | 0.02330073 | 0.02330073 | 0.02330073 | 0.02330073 | 0.02330073 | 0.02330073 | 0.02330073 | 0.02330073 | 0.02330073 | 0.02330073 | 0.02330073 | 0.02330073 | 0.02330073 | 0.02330073 | 0.02330073 | 0.02330073 | 0.02330073 | 0.02330073 | 0.02330073 | 0.02330073 | 0.02330073 | 0.02330073 | 0.02330073 | 0.02330073 | 0.02330073 | 0.02330073 | 0.02330073 | 0.02330073 | 0.02330073 | 0.02330073 | 0.02330073 | 0.02168306 | 0.01673875 | 0.01538035 | 0.01538035 | 0.01337666 | 0.008251346 | 0 | 0 | 0 | 0 | 0.02023811 | 0.008503789
1505 | 422.1092 | 0.001511532 | -20 | 732.5 | -772.5 | 0 | 0 | 0 | 0 | 0.004574153 | 0.004574153 | 0.01285251 | 0.01689188 | 0.01825028 | 0.0231946 | 0.02481226 | 0.02481226 | 0.02481226 | 0.02481226 | 0.02481226 | 0.02481226 | 0.02481226 | 0.02481226 | 0.02481226 | 0.02481226 | 0.02481226 | 0.02481226 | 0.02481226 | 0.02481226 | 0.02481226 | 0.02481226 | 0.02481226 | 0.02481226 | 0.02481226 | 0.02481226 | 0.02481226 | 0.02481226 | 0.02481226 | 0.02481226 | 0.02481226 | 0.02481226 | 0.02481226 | 0.02481226 | 0.02481226 | 0.02481226 | 0.02481226 | 0.02481226 | 0.02481226 | 0.02481226 | 0.02481226 | 0.02481226 | 0.02481226 | 0.02481226 | 0.02481226 | 0.02481226 | 0.02481226 | 0.02481226 | 0.02481226 | 0.02481226 | 0.02481226 | 0.0231946 | 0.01825028 | 0.01689188 | 0.01689188 | 0.01488819 | 0.008251346 | 0 | 0 | 0 | 0 | 0.02023811 | 0.007920378
1505 | 417.4695 | 0.001494918 | -30 | 722.5 | -782.5 | 0 | 0 | 0 | 0.001494918 | 0.006069071 | 0.006069071 | 0.01434743 | 0.0183868 | 0.0197452 | 0.02468951 | 0.02630718 | 0.02630718 | 0.02630718 | 0.02630718 | 0.02630718 | 0.02630718 | 0.02630718 | 0.02630718 | 0.02630718 | 0.02630718 | 0.02630718 | 0.02630718 | 0.02630718 | 0.02630718 | 0.02630718 | 0.02630718 | 0.02630718 | 0.02630718 | 0.02630718 | 0.02630718 | 0.02630718 | 0.02630718 | 0.02630718 | 0.02630718 | 0.02630718 | 0.02630718 | 0.02630718 | 0.02630718 | 0.02630718 | 0.02630718 | 0.02630718 | 0.02630718 | 0.02630718 | 0.02630718 | 0.02630718 | 0.02630718 | 0.02630718 | 0.02630718 | 0.02630718 | 0.02630718 | 0.02630718 | 0.02630718 | 0.02630718 | 0.02630718 | 0.02630718 | 0.02468951 | 0.0197452 | 0.0183868 | 0.0183868 | 0.01638311 | 0.008251346 | 0 | 0 | 0 | 0 | 0.02023811 | 0.007920378
1505 | 349.2188 | 0.001250519 | -40 | 712.5 | -792.5 | 0 | 0 | 0 | 0.002745437 | 0.00731959 | 0.00731959 | 0.01559794 | 0.01963732 | 0.02099572 | 0.02594003 | 0.0275577 | 0.0275577 | 0.0275577 | 0.0275577 | 0.0275577 | 0.0275577 | 0.0275577 | 0.0275577 | 0.0275577 | 0.0275577 | 0.0275577 | 0.0275577 | 0.0275577 | 0.0275577 | 0.0275577 | 0.0275577 | 0.0275577 | 0.0275577 | 0.0275577 | 0.0275577 | 0.0275577 | 0.0275577 | 0.0275577 | 0.0275577 | 0.0275577 | 0.0275577 | 0.0275577 | 0.0275577 | 0.0275577 | 0.0275577 | 0.0275577 | 0.0275577 | 0.0275577 | 0.0275577 | 0.0275577 | 0.0275577 | 0.0275577 | 0.0275577 | 0.0275577 | 0.0275577 | 0.0275577 | 0.0275577 | 0.0275577 | 0.0275577 | 0.0275577 | 0.02594003 | 0.02099572 | 0.01963732 | 0.01963732 | 0.01638311 | 0.008251346 | 0 | 0 | 0 | 0 | 0.02098107 | 0.007920378
1505 | 357.0733 | 0.001278645 | -30 | 722.5 | -782.5 | 0 | 0 | 0 | 0.004024082 | 0.008598235 | 0.008598235 | 0.01687659 | 0.02091597 | 0.02227437 | 0.02721868 | 0.02883634 | 0.02883634 | 0.02883634 | 0.02883634 | 0.02883634 | 0.02883634 | 0.02883634 | 0.02883634 | 0.02883634 | 0.02883634 | 0.02883634 | 0.02883634 | 0.02883634 | 0.02883634 | 0.02883634 | 0.02883634 | 0.02883634 | 0.02883634 | 0.02883634 | 0.02883634 | 0.02883634 | 0.02883634 | 0.02883634 | 0.02883634 | 0.02883634 | 0.02883634 | 0.02883634 | 0.02883634 | 0.02883634 | 0.02883634 | 0.02883634 | 0.02883634 | 0.02883634 | 0.02883634 | 0.02883634 | 0.02883634 | 0.02883634 | 0.02883634 | 0.02883634 | 0.02883634 | 0.02883634 | 0.02883634 | 0.02883634 | 0.02883634 | 0.02883634 | 0.02721868 | 0.02227437 | 0.02091597 | 0.02091597 | 0.01766175 | 0.008251346 | 0 | 0 | 0 | 0 | 0.02023811 | 0.007920378
1505 | 367.9222 | 0.001317494 | -20 | 732.5 | -772.5 | 0 | 0 | 0 | 0.004024082 | 0.009915729 | 0.009915729 | 0.01819408 | 0.02223346 | 0.02359186 | 0.02853617 | 0.03015384 | 0.03015384 | 0.03015384 | 0.03015384 | 0.03015384 | 0.03015384 | 0.03015384 | 0.03015384 | 0.03015384 | 0.03015384 | 0.03015384 | 0.03015384 | 0.03015384 | 0.03015384 | 0.03015384 | 0.03015384 | 0.03015384 | 0.03015384 | 0.03015384 | 0.03015384 | 0.03015384 | 0.03015384 | 0.03015384 | 0.03015384 | 0.03015384 | 0.03015384 | 0.03015384 | 0.03015384 | 0.03015384 | 0.03015384 | 0.03015384 | 0.03015384 | 0.03015384 | 0.03015384 | 0.03015384 | 0.03015384 | 0.03015384 | 0.03015384 | 0.03015384 | 0.03015384 | 0.03015384 | 0.03015384 | 0.03015384 | 0.03015384 | 0.03015384 | 0.02853617 | 0.02359186 | 0.02223346 | 0.02223346 | 0.01897924 | 0.008251346 | 0 | 0 | 0 | 0 | 0.02023811 | 0.007920378
1537 | 377.3586 | 0.001351285 | -10 | 758.5 | -778.5 | 0 | 0 | 0 | 0.005375366 | 0.01126701 | 0.01126701 | 0.01954537 | 0.02358474 | 0.02494314 | 0.02988746 | 0.03150512 | 0.03150512 | 0.03150512 | 0.03150512 | 0.03150512 | 0.03150512 | 0.03150512 | 0.03150512 | 0.03150512 | 0.03150512 | 0.03150512 | 0.03150512 | 0.03150512 | 0.03150512 | 0.03150512 | 0.03150512 | 0.03150512 | 0.03150512 | 0.03150512 | 0.03150512 | 0.03150512 | 0.03150512 | 0.03150512 | 0.03150512 | 0.03150512 | 0.03150512 | 0.03150512 | 0.03150512 | 0.03150512 | 0.03150512 | 0.03150512 | 0.03150512 | 0.03150512 | 0.03150512 | 0.03150512 | 0.03150512 | 0.03150512 | 0.03150512 | 0.03150512 | 0.03150512 | 0.03150512 | 0.03150512 | 0.03150512 | 0.03150512 | 0.03150512 | 0.02988746 | 0.02494314 | 0.02358474 | 0.02358474 | 0.02033053 | 0.009602631 | 0 | 0 | 0 | 0 | 0.02023811 | 0.01081653
1537 | 388.2564 | 0.001390309 | 0 | 768.5 | -768.5 | 0 | 0 | 0 | 0.005375366 | 0.01265732 | 0.01265732 | 0.02093568 | 0.02497505 | 0.02633345 | 0.03127776 | 0.03289543 | 0.03289543 | 0.03289543 | 0.03289543 | 0.03289543 | 0.03289543 | 0.03289543 | 0.03289543 | 0.03289543 | 0.03289543 | 0.03289543 | 0.03289543 | 0.03289543 | 0.03289543 | 0.03289543 | 0.03289543 | 0.03289543 | 0.03289543 | 0.03289543 | 0.03289543 | 0.03289543 | 0.03289543 | 0.03289543 | 0.03289543 | 0.03289543 | 0.03289543 | 0.03289543 | 0.03289543 | 0.03289543 | 0.03289543 | 0.03289543 | 0.03289543 | 0.03289543 | 0.03289543 | 0.03289543 | 0.03289543 | 0.03289543 | 0.03289543 | 0.03289543 | 0.03289543 | 0.03289543 | 0.03289543 | 0.03289543 | 0.03289543 | 0.03289543 | 0.03127776 | 0.02633345 | 0.02497505 | 0.02497505 | 0.02172084 | 0.01099294 | 0 | 0 | 0 | 0 | 0.02023811 | 0.01400913
1537 | 347.7845 | 0.001245383 | 10 | 778.5 | -758.5 | 0 | 0 | 0 | 0.005375366 | 0.0139027 | 0.0139027 | 0.02218106 | 0.02622044 | 0.02757884 | 0.03252315 | 0.03414081 | 0.03414081 | 0.03414081 | 0.03414081 | 0.03414081 | 0.03414081 | 0.03414081 | 0.03414081 | 0.03414081 | 0.03414081 | 0.03414081 | 0.03414081 | 0.03414081 | 0.03414081 | 0.03414081 | 0.03414081 | 0.03414081 | 0.03414081 | 0.03414081 | 0.03414081 | 0.03414081 | 0.03414081 | 0.03414081 | 0.03414081 | 0.03414081 | 0.03414081 | 0.03414081 | 0.03414081 | 0.03414081 | 0.03414081 | 0.03414081 | 0.03414081 | 0.03414081 | 0.03414081 | 0.03414081 | 0.03414081 | 0.03414081 | 0.03414081 | 0.03414081 | 0.03414081 | 0.03414081 | 0.03414081 | 0.03414081 | 0.03414081 | 0.03414081 | 0.03252315 | 0.02757884 | 0.02622044 | 0.02622044 | 0.02296622 | 0.01223832 | 0.001245383 | 0 | 0 | 0 | 0.01932724 | 0.01802407
1537 | 355.596 | 0.001273355 | 20 | 788.5 | -748.5 | 0 | 0 | 0 | 0.005375366 | 0.01517606 | 0.01517606 | 0.02345441 | 0.02749379 | 0.02885219 | 0.0337965 | 0.03541417 | 0.03541417 | 0.03541417 | 0.03541417 | 0.03541417 | 0.03541417 | 0.03541417 | 0.03541417 | 0.03541417 | 0.03541417 | 0.03541417 | 0.03541417 | 0.03541417 | 0.03541417 | 0.03541417 | 0.03541417 | 0.03541417 | 0.03541417 | 0.03541417 | 0.03541417 | 0.03541417 | 0.03541417 | 0.03541417 | 0.03541417 | 0.03541417 | 0.03541417 | 0.03541417 | 0.03541417 | 0.03541417 | 0.03541417 | 0.03541417 | 0.03541417 | 0.03541417 | 0.03541417 | 0.03541417 | 0.03541417 | 0.03541417 | 0.03541417 | 0.03541417 | 0.03541417 | 0.03541417 | 0.03541417 | 0.03541417 | 0.03541417 | 0.03541417 | 0.0337965 | 0.02885219 | 0.02749379 | 0.02749379 | 0.02423958 | 0.01351168 | 0.002518738 | 0 | 0 | 0 | 0.01622905 | 0.02204237
1537 | 349.2944 | 0.00125079 | 30 | 798.5 | -738.5 | 0 | 0 | 0 | 0.005375366 | 0.01517606 | 0.01642685 | 0.0247052 | 0.02874458 | 0.03010298 | 0.03504729 | 0.03666496 | 0.03666496 | 0.03666496 | 0.03666496 | 0.03666496 | 0.03666496 | 0.03666496 | 0.03666496 | 0.03666496 | 0.03666496 | 0.03666496 | 0.03666496 | 0.03666496 | 0.03666496 | 0.03666496 | 0.03666496 | 0.03666496 | 0.03666496 | 0.03666496 | 0.03666496 | 0.03666496 | 0.03666496 | 0.03666496 | 0.03666496 | 0.03666496 | 0.03666496 | 0.03666496 | 0.03666496 | 0.03666496 | 0.03666496 | 0.03666496 | 0.03666496 | 0.03666496 | 0.03666496 | 0.03666496 | 0.03666496 | 0.03666496 | 0.03666496 | 0.03666496 | 0.03666496 | 0.03666496 | 0.03666496 | 0.03666496 | 0.03666496 | 0.03666496 | 0.03504729 | 0.03010298 | 0.02874458 | 0.02874458 | 0.02549037 | 0.01476247 | 0.003769527 | 0 | 0 | 0 | 0.01313087 | 0.0261565
1537 | 357.4582 | 0.001280023 | 40 | 808.5 | -728.5 | 0 | 0 | 0 | 0.005375366 | 0.01517606 | 0.01770687 | 0.02598523 | 0.0300246 | 0.031383 | 0.03632731 | 0.03794498 | 0.03794498 | 0.03794498 | 0.03794498 | 0.03794498 | 0.03794498 | 0.03794498 | 0.03794498 | 0.03794498 | 0.03794498 | 0.03794498 | 0.03794498 | 0.03794498 | 0.03794498 | 0.03794498 | 0.03794498 | 0.03794498 | 0.03794498 | 0.03794498 | 0.03794498 | 0.03794498 | 0.03794498 | 0.03794498 | 0.03794498 | 0.03794498 | 0.03794498 | 0.03794498 | 0.03794498 | 0.03794498 | 0.03794498 | 0.03794498 | 0.03794498 | 0.03794498 | 0.03794498 | 0.03794498 | 0.03794498 | 0.03794498 | 0.03794498 | 0.03794498 | 0.03794498 | 0.03794498 | 0.03794498 | 0.03794498 | 0.03794498 | 0.03794498 | 0.03632731 | 0.031383 | 0.0300246 | 0.0300246 | 0.02677039 | 0.01604249 | 0.005049551 | 0.001280023 | 0 | 0 | 0.01101945 | 0.03027062
1537 | 359.5735 | 0.001287598 | 30 | 798.5 | -738.5 | 0 | 0 | 0 | 0.005375366 | 0.01517606 | 0.01899447 | 0.02727283 | 0.0313122 | 0.0326706 | 0.03761491 | 0.03923258 | 0.03923258 | 0.03923258 | 0.03923258 | 0.03923258 | 0.03923258 | 0.03923258 | 0.03923258 | 0.03923258 | 0.03923258 | 0.03923258 | 0.03923258 | 0.03923258 | 0.03923258 | 0.03923258 | 0.03923258 | 0.03923258 | 0.03923258 | 0.03923258 | 0.03923258 | 0.03923258 | 0.03923258 | 0.03923258 | 0.03923258 | 0.03923258 | 0.03923258 | 0.03923258 | 0.03923258 | 0.03923258 | 0.03923258 | 0.03923258 | 0.03923258 | 0.03923258 | 0.03923258 | 0.03923258 | 0.03923258 | 0.03923258 | 0.03923258 | 0.03923258 | 0.03923258 | 0.03923258 | 0.03923258 | 0.03923258 | 0.03923258 | 0.03923258 | 0.03761491 | 0.0326706 | 0.0313122 | 0.0313122 | 0.02805799 | 0.01733009 | 0.006337149 | 0.001280023 | 0 | 0 | 0.01313087 | 0.0261565
1537 | 379.4925 | 0.001358926 | 20 | 788.5 | -748.5 | 0 | 0 | 0 | 0.005375366 | 0.01653499 | 0.0203534 | 0.02863175 | 0.03267113 | 0.03402953 | 0.03897384 | 0.04059151 | 0.04059151 | 0.04059151 | 0.04059151 | 0.04059151 | 0.04059151 | 0.04059151 | 0.04059151 | 0.04059151 | 0.04059151 | 0.04059151 | 0.04059151 | 0.04059151 | 0.04059151 | 0.04059151 | 0.04059151 | 0.04059151 | 0.04059151 | 0.04059151 | 0.04059151 | 0.04059151 | 0.04059151 | 0.04059151 | 0.04059151 | 0.04059151 | 0.04059151 | 0.04059151 | 0.04059151 | 0.04059151 | 0.04059151 | 0.04059151 | 0.04059151 | 0.04059151 | 0.04059151 | 0.04059151 | 0.04059151 | 0.04059151 | 0.04059151 | 0.04059151 | 0.04059151 | 0.04059151 | 0.04059151 | 0.04059151 | 0.04059151 | 0.04059151 | 0.03897384 | 0.03402953 | 0.03267113 | 0.03267113 | 0.02941691 | 0.01868901 | 0.007696075 | 0.001280023 | 0 | 0 | 0.01622905 | 0.02204237
1537 | 377.9031 | 0.001353235 | 10 | 778.5 | -758.5 | 0 | 0 | 0 | 0.005375366 | 0.01788822 | 0.02170663 | 0.02998499 | 0.03402436 | 0.03538276 | 0.04032707 | 0.04194474 | 0.04194474 | 0.04194474 | 0.04194474 | 0.04194474 | 0.04194474 | 0.04194474 | 0.04194474 | 0.04194474 | 0.04194474 | 0.04194474 | 0.04194474 | 0.04194474 | 0.04194474 | 0.04194474 | 0.04194474 | 0.04194474 | 0.04194474 | 0.04194474 | 0.04194474 | 0.04194474 | 0.04194474 | 0.04194474 | 0.04194474 | 0.04194474 | 0.04194474 | 0.04194474 | 0.04194474 | 0.04194474 | 0.04194474 | 0.04194474 | 0.04194474 | 0.04194474 | 0.04194474 | 0.04194474 | 0.04194474 | 0.04194474 | 0.04194474 | 0.04194474 | 0.04194474 | 0.04194474 | 0.04194474 | 0.04194474 | 0.04194474 | 0.04194474 | 0.04032707 | 0.03538276 | 0.03402436 | 0.03402436 | 0.03077015 | 0.02004225 | 0.00904931 | 0.001280023 | 0 | 0 | 0.01932724 | 0.01802407
1537 | 371.8082 | 0.001331409 | 0 | 768.5 | -768.5 | 0 | 0 | 0 | 0.005375366 | 0.01921963 | 0.02303804 | 0.0313164 | 0.03535577 | 0.03671417 | 0.04165848 | 0.04327615 | 0.04327615 | 0.04327615 | 0.04327615 | 0.04327615 | 0.04327615 | 0.04327615 | 0.04327615 | 0.04327615 | 0.04327615 | 0.04327615 | 0.04327615 | 0.04327615 | 0.04327615 | 0.04327615 | 0.04327615 | 0.04327615 | 0.04327615 | 0.04327615 | 0.04327615 | 0.04327615 | 0.04327615 | 0.04327615 | 0.04327615 | 0.04327615 | 0.04327615 | 0.04327615 | 0.04327615 | 0.04327615 | 0.04327615 | 0.04327615 | 0.04327615 | 0.04327615 | 0.04327615 | 0.04327615 | 0.04327615 | 0.04327615 | 0.04327615 | 0.04327615 | 0.04327615 | 0.04327615 | 0.04327615 | 0.04327615 | 0.04327615 | 0.04327615 | 0.04165848 | 0.03671417 | 0.03535577 | 0.03535577 | 0.03210156 | 0.02137366 | 0.00904931 | 0.001280023 | 0 | 0 | 0.02124701 | 0.01400913
1536 | 388.5213 | 0.001391257 | -10 | 758 | -778 | 0 | 0 | 0 | 0.006766624 | 0.02061089 | 0.0244293 | 0.03270765 | 0.03674703 | 0.03810543 | 0.04304974 | 0.04466741 | 0.04466741 | 0.04466741 | 0.04466741 | 0.04466741 | 0.04466741 | 0.04466741 | 0.04466741 | 0.04466741 | 0.04466741 | 0.04466741 | 0.04466741 | 0.04466741 | 0.04466741 | 0.04466741 | 0.04466741 | 0.04466741 | 0.04466741 | 0.04466741 | 0.04466741 | 0.04466741 | 0.04466741 | 0.04466741 | 0.04466741 | 0.04466741 | 0.04466741 | 0.04466741 | 0.04466741 | 0.04466741 | 0.04466741 | 0.04466741 | 0.04466741 | 0.04466741 | 0.04466741 | 0.04466741 | 0.04466741 | 0.04466741 | 0.04466741 | 0.04466741 | 0.04466741 | 0.04466741 | 0.04466741 | 0.04466741 | 0.04466741 | 0.04466741 | 0.04304974 | 0.03810543 | 0.03674703 | 0.03674703 | 0.03349281 | 0.02276492 | 0.00904931 | 0.001280023 | 0 | 0 | 0.02260461 | 0.01075564
1536 | 381.6425 | 0.001366625 | -20 | 748 | -788 | 0 | 0 | 0 | 0.008133249 | 0.02197751 | 0.02579592 | 0.03407428 | 0.03811365 | 0.03947205 | 0.04441637 | 0.04603403 | 0.04603403 | 0.04603403 | 0.04603403 | 0.04603403 | 0.04603403 | 0.04603403 | 0.04603403 | 0.04603403 | 0.04603403 | 0.04603403 | 0.04603403 | 0.04603403 | 0.04603403 | 0.04603403 | 0.04603403 | 0.04603403 | 0.04603403 | 0.04603403 | 0.04603403 | 0.04603403 | 0.04603403 | 0.04603403 | 0.04603403 | 0.04603403 | 0.04603403 | 0.04603403 | 0.04603403 | 0.04603403 | 0.04603403 | 0.04603403 | 0.04603403 | 0.04603403 | 0.04603403 | 0.04603403 | 0.04603403 | 0.04603403 | 0.04603403 | 0.04603403 | 0.04603403 | 0.04603403 | 0.04603403 | 0.04603403 | 0.04603403 | 0.04603403 | 0.04441637 | 0.03947205 | 0.03811365 | 0.03811365 | 0.03485944 | 0.02276492 | 0.00904931 | 0.001280023 | 0 | 0 | 0.02403365 | 0.009537742
1536 | 387.7172 | 0.001388378 | -30 | 738 | -798 | 0 | 0 | 0 | 0.009521627 | 0.02336589 | 0.0271843 | 0.03546266 | 0.03950203 | 0.04086043 | 0.04580474 | 0.04742241 | 0.04742241 | 0.04742241 | 0.04742241 | 0.04742241 | 0.04742241 | 0.04742241 | 0.04742241 | 0.04742241 | 0.04742241 | 0.04742241 | 0.04742241 | 0.04742241 | 0.04742241 | 0.04742241 | 0.04742241 | 0.04742241 | 0.04742241 | 0.04742241 | 0.04742241 | 0.04742241 | 0.04742241 | 0.04742241 | 0.04742241 | 0.04742241 | 0.04742241 | 0.04742241 | 0.04742241 | 0.04742241 | 0.04742241 | 0.04742241 | 0.04742241 | 0.04742241 | 0.04742241 | 0.04742241 | 0.04742241 | 0.04742241 | 0.04742241 | 0.04742241 | 0.04742241 | 0.04742241 | 0.04742241 | 0.04742241 | 0.04742241 | 0.04742241 | 0.04580474 | 0.04086043 | 0.03950203 | 0.03950203 | 0.03624782 | 0.02276492 | 0.00904931 | 0.001280023 | 0 | 0 | 0.02915486 | 0.008319847
1536 | 387.174 | 0.001386433 | -40 | 728 | -808 | 0 | 0 | 0.001386433 | 0.01090806 | 0.02475232 | 0.02857073 | 0.03684909 | 0.04088846 | 0.04224686 | 0.04719118 | 0.04880884 | 0.04880884 | 0.04880884 | 0.04880884 | 0.04880884 | 0.04880884 | 0.04880884 | 0.04880884 | 0.04880884 | 0.04880884 | 0.04880884 | 0.04880884 | 0.04880884 | 0.04880884 | 0.04880884 | 0.04880884 | 0.04880884 | 0.04880884 | 0.04880884 | 0.04880884 | 0.04880884 | 0.04880884 | 0.04880884 | 0.04880884 | 0.04880884 | 0.04880884 | 0.04880884 | 0.04880884 | 0.04880884 | 0.04880884 | 0.04880884 | 0.04880884 | 0.04880884 | 0.04880884 | 0.04880884 | 0.04880884 | 0.04880884 | 0.04880884 | 0.04880884 | 0.04880884 | 0.04880884 | 0.04880884 | 0.04880884 | 0.04880884 | 0.04880884 | 0.04719118 | 0.04224686 | 0.04088846 | 0.04088846 | 0.03763425 | 0.02276492 | 0.00904931 | 0.001280023 | 0 | 0 | 0.03433609 | 0.007920378
1537 | 372.585 | 0.001334191 | -30 | 738.5 | -798.5 | 0 | 0 | 0.001386433 | 0.01224225 | 0.02608651 | 0.02990492 | 0.03818328 | 0.04222266 | 0.04358106 | 0.04852537 | 0.05014303 | 0.05014303 | 0.05014303 | 0.05014303 | 0.05014303 | 0.05014303 | 0.05014303 | 0.05014303 | 0.05014303 | 0.05014303 | 0.05014303 | 0.05014303 | 0.05014303 | 0.05014303 | 0.05014303 | 0.05014303 | 0.05014303 | 0.05014303 | 0.05014303 | 0.05014303 | 0.05014303 | 0.05014303 | 0.05014303 | 0.05014303 | 0.05014303 | 0.05014303 | 0.05014303 | 0.05014303 | 0.05014303 | 0.05014303 | 0.05014303 | 0.05014303 | 0.05014303 | 0.05014303 | 0.05014303 | 0.05014303 | 0.05014303 | 0.05014303 | 0.05014303 | 0.05014303 | 0.05014303 | 0.05014303 | 0.05014303 | 0.05014303 | 0.05014303 | 0.04852537 | 0.04358106 | 0.04222266 | 0.04222266 | 0.03896844 | 0.02276492 | 0.00904931 | 0.001280023 | 0 | 0 | 0.02941392 | 0.008380742
1546 | 425.6425 | 0.001524185 | -20 | 753 | -793 | 0 | 0 | 0.001386433 | 0.01376644 | 0.0276107 | 0.03142911 | 0.03970746 | 0.04374684 | 0.04510524 | 0.05004955 | 0.05166722 | 0.05166722 | 0.05166722 | 0.05166722 | 0.05166722 | 0.05166722 | 0.05166722 | 0.05166722 | 0.05166722 | 0.05166722 | 0.05166722 | 0.05166722 | 0.05166722 | 0.05166722 | 0.05166722 | 0.05166722 | 0.05166722 | 0.05166722 | 0.05166722 | 0.05166722 | 0.05166722 | 0.05166722 | 0.05166722 | 0.05166722 | 0.05166722 | 0.05166722 | 0.05166722 | 0.05166722 | 0.05166722 | 0.05166722 | 0.05166722 | 0.05166722 | 0.05166722 | 0.05166722 | 0.05166722 | 0.05166722 | 0.05166722 | 0.05166722 | 0.05166722 | 0.05166722 | 0.05166722 | 0.05166722 | 0.05166722 | 0.05166722 | 0.05166722 | 0.05004955 | 0.04510524 | 0.04374684 | 0.04374684 | 0.04049263 | 0.0242891 | 0.00904931 | 0.001280023 | 0 | 0 | 0.02656424 | 0.01014669
1559 | 611.0512 | 0.002188115 | -10 | 769.5 | -789.5 | 0 | 0 | 0.001386433 | 0.01595455 | 0.02979881 | 0.03361723 | 0.04189558 | 0.04593496 | 0.04729336 | 0.05223767 | 0.05385533 | 0.05385533 | 0.05385533 | 0.05385533 | 0.05385533 | 0.05385533 | 0.05385533 | 0.05385533 | 0.05385533 | 0.05385533 | 0.05385533 | 0.05385533 | 0.05385533 | 0.05385533 | 0.05385533 | 0.05385533 | 0.05385533 | 0.05385533 | 0.05385533 | 0.05385533 | 0.05385533 | 0.05385533 | 0.05385533 | 0.05385533 | 0.05385533 | 0.05385533 | 0.05385533 | 0.05385533 | 0.05385533 | 0.05385533 | 0.05385533 | 0.05385533 | 0.05385533 | 0.05385533 | 0.05385533 | 0.05385533 | 0.05385533 | 0.05385533 | 0.05385533 | 0.05385533 | 0.05385533 | 0.05385533 | 0.05385533 | 0.05385533 | 0.05385533 | 0.05223767 | 0.04729336 | 0.04593496 | 0.04593496 | 0.04268074 | 0.02647722 | 0.00904931 | 0.001280023 | 0 | 0 | 0.02475081 | 0.01606233
1559 | 431.763 | 0.001546102 | 0 | 779.5 | -779.5 | 0 | 0 | 0.001386433 | 0.01750065 | 0.03134492 | 0.03516333 | 0.04344168 | 0.04748106 | 0.04883946 | 0.05378377 | 0.05540144 | 0.05540144 | 0.05540144 | 0.05540144 | 0.05540144 | 0.05540144 | 0.05540144 | 0.05540144 | 0.05540144 | 0.05540144 | 0.05540144 | 0.05540144 | 0.05540144 | 0.05540144 | 0.05540144 | 0.05540144 | 0.05540144 | 0.05540144 | 0.05540144 | 0.05540144 | 0.05540144 | 0.05540144 | 0.05540144 | 0.05540144 | 0.05540144 | 0.05540144 | 0.05540144 | 0.05540144 | 0.05540144 | 0.05540144 | 0.05540144 | 0.05540144 | 0.05540144 | 0.05540144 | 0.05540144 | 0.05540144 | 0.05540144 | 0.05540144 | 0.05540144 | 0.05540144 | 0.05540144 | 0.05540144 | 0.05540144 | 0.05540144 | 0.05540144 | 0.05378377 | 0.04883946 | 0.04748106 | 0.04748106 | 0.04422684 | 0.02802332 | 0.01059541 | 0.001280023 | 0 | 0 | 0.02281897 | 0.02212653
1559 | 410.656 | 0.001470519 | 10 | 789.5 | -769.5 | 0 | 0 | 0.001386433 | 0.01750065 | 0.03281544 | 0.03663385 | 0.0449122 | 0.04895158 | 0.05030998 | 0.05525429 | 0.05687195 | 0.05687195 | 0.05687195 | 0.05687195 | 0.05687195 | 0.05687195 | 0.05687195 | 0.05687195 | 0.05687195 | 0.05687195 | 0.05687195 | 0.05687195 | 0.05687195 | 0.05687195 | 0.05687195 | 0.05687195 | 0.05687195 | 0.05687195 | 0.05687195 | 0.05687195 | 0.05687195 | 0.05687195 | 0.05687195 | 0.05687195 | 0.05687195 | 0.05687195 | 0.05687195 | 0.05687195 | 0.05687195 | 0.05687195 | 0.05687195 | 0.05687195 | 0.05687195 | 0.05687195 | 0.05687195 | 0.05687195 | 0.05687195 | 0.05687195 | 0.05687195 | 0.05687195 | 0.05687195 | 0.05687195 | 0.05687195 | 0.05687195 | 0.05687195 | 0.05525429 | 0.05030998 | 0.04895158 | 0.04895158 | 0.04569736 | 0.02949384 | 0.01206593 | 0.001280023 | 0 | 0 | 0.02138992 | 0.02825212
1569 | 195.0402 | 0.0006984201 | 20 | 804.5 | -764.5 | 0 | 0 | 0.001386433 | 0.01750065 | 0.03351386 | 0.03733227 | 0.04561062 | 0.04965 | 0.0510084 | 0.05595271 | 0.05757037 | 0.05757037 | 0.05757037 | 0.05757037 | 0.05757037 | 0.05757037 | 0.05757037 | 0.05757037 | 0.05757037 | 0.05757037 | 0.05757037 | 0.05757037 | 0.05757037 | 0.05757037 | 0.05757037 | 0.05757037 | 0.05757037 | 0.05757037 | 0.05757037 | 0.05757037 | 0.05757037 | 0.05757037 | 0.05757037 | 0.05757037 | 0.05757037 | 0.05757037 | 0.05757037 | 0.05757037 | 0.05757037 | 0.05757037 | 0.05757037 | 0.05757037 | 0.05757037 | 0.05757037 | 0.05757037 | 0.05757037 | 0.05757037 | 0.05757037 | 0.05757037 | 0.05757037 | 0.05757037 | 0.05757037 | 0.05757037 | 0.05757037 | 0.05757037 | 0.05595271 | 0.0510084 | 0.04965 | 0.04965 | 0.04639578 | 0.03019226 | 0.01276435 | 0.001978443 | 0 | 0 | 0.0206754 | 0.03803575
1569 | 214.5054 | 0.0007681231 | 30 | 814.5 | -754.5 | 0 | 0 | 0.001386433 | 0.01750065 | 0.03428198 | 0.03810039 | 0.04637874 | 0.05041812 | 0.05177652 | 0.05672083 | 0.0583385 | 0.0583385 | 0.0583385 | 0.0583385 | 0.0583385 | 0.0583385 | 0.0583385 | 0.0583385 | 0.0583385 | 0.0583385 | 0.0583385 | 0.0583385 | 0.0583385 | 0.0583385 | 0.0583385 | 0.0583385 | 0.0583385 | 0.0583385 | 0.0583385 | 0.0583385 | 0.0583385 | 0.0583385 | 0.0583385 | 0.0583385 | 0.0583385 | 0.0583385 | 0.0583385 | 0.0583385 | 0.0583385 | 0.0583385 | 0.0583385 | 0.0583385 | 0.0583385 | 0.0583385 | 0.0583385 | 0.0583385 | 0.0583385 | 0.0583385 | 0.0583385 | 0.0583385 | 0.0583385 | 0.0583385 | 0.0583385 | 0.0583385 | 0.0583385 | 0.05672083 | 0.05177652 | 0.05041812 | 0.05041812 | 0.04716391 | 0.03096038 | 0.01353247 | 0.002746566 | 0 | 0 | 0.01808797 | 0.04455817
1567 | 207.4258 | 0.0007427718 | 40 | 823.5 | -743.5 | 0 | 0 | 0.001386433 | 0.01750065 | 0.03428198 | 0.03884316 | 0.04712152 | 0.05116089 | 0.05251929 | 0.0574636 | 0.05908127 | 0.05908127 | 0.05908127 | 0.05908127 | 0.05908127 | 0.05908127 | 0.05908127 | 0.05908127 | 0.05908127 | 0.05908127 | 0.05908127 | 0.05908127 | 0.05908127 | 0.05908127 | 0.05908127 | 0.05908127 | 0.05908127 | 0.05908127 | 0.05908127 | 0.05908127 | 0.05908127 | 0.05908127 | 0.05908127 | 0.05908127 | 0.05908127 | 0.05908127 | 0.05908127 | 0.05908127 | 0.05908127 | 0.05908127 | 0.05908127 | 0.05908127 | 0.05908127 | 0.05908127 | 0.05908127 | 0.05908127 | 0.05908127 | 0.05908127 | 0.05908127 | 0.05908127 | 0.05908127 | 0.05908127 | 0.05908127 | 0.05908127 | 0.05908127 | 0.0574636 | 0.05251929 | 0.05116089 | 0.05116089 | 0.04790668 | 0.03170315 | 0.01427525 | 0.003489338 | 0 | 0 | 0.01467996 | 0.04828561
1544 | 177.1447 | 0.000634338 | 30 | 802 | -742 | 0 | 0 | 0.001386433 | 0.01750065 | 0.03428198 | 0.0394775 | 0.04775585 | 0.05179523 | 0.05315363 | 0.05809794 | 0.05971561 | 0.05971561 | 0.05971561 | 0.05971561 | 0.05971561 | 0.05971561 | 0.05971561 | 0.05971561 | 0.05971561 | 0.05971561 | 0.05971561 | 0.05971561 | 0.05971561 | 0.05971561 | 0.05971561 | 0.05971561 | 0.05971561 | 0.05971561 | 0.05971561 | 0.05971561 | 0.05971561 | 0.05971561 | 0.05971561 | 0.05971561 | 0.05971561 | 0.05971561 | 0.05971561 | 0.05971561 | 0.05971561 | 0.05971561 | 0.05971561 | 0.05971561 | 0.05971561 | 0.05971561 | 0.05971561 | 0.05971561 | 0.05971561 | 0.05971561 | 0.05971561 | 0.05971561 | 0.05971561 | 0.05971561 | 0.05971561 | 0.05971561 | 0.05971561 | 0.05809794 | 0.05315363 | 0.05179523 | 0.05179523 | 0.04854102 | 0.03233749 | 0.01490958 | 0.004123676 | 0 | 0 | 0.01421523 | 0.03640515
1544 | 172.8057 | 0.0006188004 | 20 | 792 | -752 | 0 | 0 | 0.001386433 | 0.01750065 | 0.03490078 | 0.0400963 | 0.04837465 | 0.05241403 | 0.05377243 | 0.05871674 | 0.06033441 | 0.06033441 | 0.06033441 | 0.06033441 | 0.06033441 | 0.06033441 | 0.06033441 | 0.06033441 | 0.06033441 | 0.06033441 | 0.06033441 | 0.06033441 | 0.06033441 | 0.06033441 | 0.06033441 | 0.06033441 | 0.06033441 | 0.06033441 | 0.06033441 | 0.06033441 | 0.06033441 | 0.06033441 | 0.06033441 | 0.06033441 | 0.06033441 | 0.06033441 | 0.06033441 | 0.06033441 | 0.06033441 | 0.06033441 | 0.06033441 | 0.06033441 | 0.06033441 | 0.06033441 | 0.06033441 | 0.06033441 | 0.06033441 | 0.06033441 | 0.06033441 | 0.06033441 | 0.06033441 | 0.06033441 | 0.06033441 | 0.06033441 | 0.06033441 | 0.05871674 | 0.05377243 | 0.05241403 | 0.05241403 | 0.04915982 | 0.03295629 | 0.01552838 | 0.004123676 | 0 | 0 | 0.01731342 | 0.02988273
1544 | 179.7136 | 0.0006435369 | 10 | 782 | -762 | 0 | 0 | 0.001386433 | 0.01750065 | 0.03554432 | 0.04073984 | 0.04901819 | 0.05305757 | 0.05441597 | 0.05936028 | 0.06097795 | 0.06097795 | 0.06097795 | 0.06097795 | 0.06097795 | 0.06097795 | 0.06097795 | 0.06097795 | 0.06097795 | 0.06097795 | 0.06097795 | 0.06097795 | 0.06097795 | 0.06097795 | 0.06097795 | 0.06097795 | 0.06097795 | 0.06097795 | 0.06097795 | 0.06097795 | 0.06097795 | 0.06097795 | 0.06097795 | 0.06097795 | 0.06097795 | 0.06097795 | 0.06097795 | 0.06097795 | 0.06097795 | 0.06097795 | 0.06097795 | 0.06097795 | 0.06097795 | 0.06097795 | 0.06097795 | 0.06097795 | 0.06097795 | 0.06097795 | 0.06097795 | 0.06097795 | 0.06097795 | 0.06097795 | 0.06097795 | 0.06097795 | 0.06097795 | 0.05936028 | 0.05441597 | 0.05305757 | 0.05305757 | 0.04980335 | 0.03359983 | 0.01617192 | 0.004123676 | 0 | 0 | 0.020347 | 0.02364257
1544 | 171.2902 | 0.0006133735 | 0 | 772 | -772 | 0 | 0 | 0.001386433 | 0.01750065 | 0.03615769 | 0.04135321 | 0.04963156 | 0.05367094 | 0.05502934 | 0.05997365 | 0.06159132 | 0.06159132 | 0.06159132 | 0.06159132 | 0.06159132 | 0.06159132 | 0.06159132 | 0.06159132 | 0.06159132 | 0.06159132 | 0.06159132 | 0.06159132 | 0.06159132 | 0.06159132 | 0.06159132 | 0.06159132 | 0.06159132 | 0.06159132 | 0.06159132 | 0.06159132 | 0.06159132 | 0.06159132 | 0.06159132 | 0.06159132 | 0.06159132 | 0.06159132 | 0.06159132 | 0.06159132 | 0.06159132 | 0.06159132 | 0.06159132 | 0.06159132 | 0.06159132 | 0.06159132 | 0.06159132 | 0.06159132 | 0.06159132 | 0.06159132 | 0.06159132 | 0.06159132 | 0.06159132 | 0.06159132 | 0.06159132 | 0.06159132 | 0.06159132 | 0.05997365 | 0.05502934 | 0.05367094 | 0.05367094 | 0.05041673 | 0.0342132 | 0.01617192 | 0.004123676 | 0 | 0 | 0.02229143 | 0.01757838
1544 | 173.8468 | 0.0006225286 | -10 | 762 | -782 | 0 | 0 | 0.001386433 | 0.01812318 | 0.03678022 | 0.04197574 | 0.05025409 | 0.05429347 | 0.05565187 | 0.06059618 | 0.06221385 | 0.06221385 | 0.06221385 | 0.06221385 | 0.06221385 | 0.06221385 | 0.06221385 | 0.06221385 | 0.06221385 | 0.06221385 | 0.06221385 | 0.06221385 | 0.06221385 | 0.06221385 | 0.06221385 | 0.06221385 | 0.06221385 | 0.06221385 | 0.06221385 | 0.06221385 | 0.06221385 | 0.06221385 | 0.06221385 | 0.06221385 | 0.06221385 | 0.06221385 | 0.06221385 | 0.06221385 | 0.06221385 | 0.06221385 | 0.06221385 | 0.06221385 | 0.06221385 | 0.06221385 | 0.06221385 | 0.06221385 | 0.06221385 | 0.06221385 | 0.06221385 | 0.06221385 | 0.06221385 | 0.06221385 | 0.06221385 | 0.06221385 | 0.06221385 | 0.06059618 | 0.05565187 | 0.05429347 | 0.05429347 | 0.05103925 | 0.03483573 | 0.01617192 | 0.004123676 | 0 | 0 | 0.02423586 | 0.01151419
1544 | 172.4254 | 0.0006174389 | -20 | 752 | -792 | 0 | 0 | 0.001386433 | 0.01874062 | 0.03739766 | 0.04259318 | 0.05087153 | 0.05491091 | 0.05626931 | 0.06121362 | 0.06283129 | 0.06283129 | 0.06283129 | 0.06283129 | 0.06283129 | 0.06283129 | 0.06283129 | 0.06283129 | 0.06283129 | 0.06283129 | 0.06283129 | 0.06283129 | 0.06283129 | 0.06283129 | 0.06283129 | 0.06283129 | 0.06283129 | 0.06283129 | 0.06283129 | 0.06283129 | 0.06283129 | 0.06283129 | 0.06283129 | 0.06283129 | 0.06283129 | 0.06283129 | 0.06283129 | 0.06283129 | 0.06283129 | 0.06283129 | 0.06283129 | 0.06283129 | 0.06283129 | 0.06283129 | 0.06283129 | 0.06283129 | 0.06283129 | 0.06283129 | 0.06283129 | 0.06283129 | 0.06283129 | 0.06283129 | 0.06283129 | 0.06283129 | 0.06283129 | 0.06121362 | 0.05626931 | 0.05491091 | 0.05491091 | 0.05165669 | 0.03545317 | 0.01617192 | 0.004123676 | 0 | 0 | 0.02811488 | 0.0100249
1544 | 175.4559 | 0.0006282906 | -30 | 742 | -802 | 0 | 0 | 0.002014723 | 0.01936891 | 0.03802595 | 0.04322147 | 0.05149982 | 0.0555392 | 0.0568976 | 0.06184191 | 0.06345958 | 0.06345958 | 0.06345958 | 0.06345958 | 0.06345958 | 0.06345958 | 0.06345958 | 0.06345958 | 0.06345958 | 0.06345958 | 0.06345958 | 0.06345958 | 0.06345958 | 0.06345958 | 0.06345958 | 0.06345958 | 0.06345958 | 0.06345958 | 0.06345958 | 0.06345958 | 0.06345958 | 0.06345958 | 0.06345958 | 0.06345958 | 0.06345958 | 0.06345958 | 0.06345958 | 0.06345958 | 0.06345958 | 0.06345958 | 0.06345958 | 0.06345958 | 0.06345958 | 0.06345958 | 0.06345958 | 0.06345958 | 0.06345958 | 0.06345958 | 0.06345958 | 0.06345958 | 0.06345958 | 0.06345958 | 0.06345958 | 0.06345958 | 0.06345958 | 0.06184191 | 0.0568976 | 0.0555392 | 0.0555392 | 0.05228498 | 0.03545317 | 0.01617192 | 0.004123676 | 0 | 0 | 0.0350973 | 0.008807005
1544 | 170.9938 | 0.0006123123 | -40 | 732 | -812 | 0 | 0 | 0.002627036 | 0.01998122 | 0.03863826 | 0.04383378 | 0.05211214 | 0.05615151 | 0.05750991 | 0.06245422 | 0.06407189 | 0.06407189 | 0.06407189 | 0.06407189 | 0.06407189 | 0.06407189 | 0.06407189 | 0.06407189 | 0.06407189 | 0.06407189 | 0.06407189 | 0.06407189 | 0.06407189 | 0.06407189 | 0.06407189 | 0.06407189 | 0.06407189 | 0.06407189 | 0.06407189 | 0.06407189 | 0.06407189 | 0.06407189 | 0.06407189 | 0.06407189 | 0.06407189 | 0.06407189 | 0.06407189 | 0.06407189 | 0.06407189 | 0.06407189 | 0.06407189 | 0.06407189 | 0.06407189 | 0.06407189 | 0.06407189 | 0.06407189 | 0.06407189 | 0.06407189 | 0.06407189 | 0.06407189 | 0.06407189 | 0.06407189 | 0.06407189 | 0.06407189 | 0.06407189 | 0.06245422 | 0.05750991 | 0.05615151 | 0.05615151 | 0.0528973 | 0.03545317 | 0.01617192 | 0.004123676 | 0 | 0 | 0.04207973 | 0.007920378
1544 | 170.3977 | 0.0006101778 | -30 | 742 | -802 | 0 | 0 | 0.003237213 | 0.0205914 | 0.03924844 | 0.04444396 | 0.05272231 | 0.05676169 | 0.05812009 | 0.0630644 | 0.06468207 | 0.06468207 | 0.06468207 | 0.06468207 | 0.06468207 | 0.06468207 | 0.06468207 | 0.06468207 | 0.06468207 | 0.06468207 | 0.06468207 | 0.06468207 | 0.06468207 | 0.06468207 | 0.06468207 | 0.06468207 | 0.06468207 | 0.06468207 | 0.06468207 | 0.06468207 | 0.06468207 | 0.06468207 | 0.06468207 | 0.06468207 | 0.06468207 | 0.06468207 | 0.06468207 | 0.06468207 | 0.06468207 | 0.06468207 | 0.06468207 | 0.06468207 | 0.06468207 | 0.06468207 | 0.06468207 | 0.06468207 | 0.06468207 | 0.06468207 | 0.06468207 | 0.06468207 | 0.06468207 | 0.06468207 | 0.06468207 | 0.06468207 | 0.06468207 | 0.0630644 | 0.05812009 | 0.05676169 | 0.05676169 | 0.05350747 | 0.03545317 | 0.01617192 | 0.004123676 | 0 | 0 | 0.0350973 | 0.008807005
1544 | 174.1714 | 0.000623691 | -20 | 752 | -792 | 0 | 0 | 0.003237213 | 0.02121509 | 0.03987213 | 0.04506765 | 0.053346 | 0.05738538 | 0.05874378 | 0.06368809 | 0.06530576 | 0.06530576 | 0.06530576 | 0.06530576 | 0.06530576 | 0.06530576 | 0.06530576 | 0.06530576 | 0.06530576 | 0.06530576 | 0.06530576 | 0.06530576 | 0.06530576 | 0.06530576 | 0.06530576 | 0.06530576 | 0.06530576 | 0.06530576 | 0.06530576 | 0.06530576 | 0.06530576 | 0.06530576 | 0.06530576 | 0.06530576 | 0.06530576 | 0.06530576 | 0.06530576 | 0.06530576 | 0.06530576 | 0.06530576 | 0.06530576 | 0.06530576 | 0.06530576 | 0.06530576 | 0.06530576 | 0.06530576 | 0.06530576 | 0.06530576 | 0.06530576 | 0.06530576 | 0.06530576 | 0.06530576 | 0.06530576 | 0.06530576 | 0.06530576 | 0.06368809 | 0.05874378 | 0.05738538 | 0.05738538 | 0.05413117 | 0.03607686 | 0.01617192 | 0.004123676 | 0 | 0 | 0.02811488 | 0.0100249
1544 | 168.9517 | 0.0006049998 | -10 | 762 | -782 | 0 | 0 | 0.003237213 | 0.02182009 | 0.04047713 | 0.04567265 | 0.053951 | 0.05799038 | 0.05934878 | 0.06429309 | 0.06591076 | 0.06591076 | 0.06591076 | 0.06591076 | 0.06591076 | 0.06591076 | 0.06591076 | 0.06591076 | 0.06591076 | 0.06591076 | 0.06591076 | 0.06591076 | 0.06591076 | 0.06591076 | 0.06591076 | 0.06591076 | 0.06591076 | 0.06591076 | 0.06591076 | 0.06591076 | 0.06591076 | 0.06591076 | 0.06591076 | 0.06591076 | 0.06591076 | 0.06591076 | 0.06591076 | 0.06591076 | 0.06591076 | 0.06591076 | 0.06591076 | 0.06591076 | 0.06591076 | 0.06591076 | 0.06591076 | 0.06591076 | 0.06591076 | 0.06591076 | 0.06591076 | 0.06591076 | 0.06591076 | 0.06591076 | 0.06591076 | 0.06591076 | 0.06591076 | 0.06429309 | 0.05934878 | 0.05799038 | 0.05799038 | 0.05473616 | 0.03668186 | 0.01617192 | 0.004123676 | 0 | 0 | 0.02423586 | 0.01155298
1544 | 172.6212 | 0.0006181399 | 0 | 772 | -772 | 0 | 0 | 0.003237213 | 0.02182009 | 0.04109527 | 0.04629079 | 0.05456914 | 0.05860852 | 0.05996692 | 0.06491123 | 0.0665289 | 0.0665289 | 0.0665289 | 0.0665289 | 0.0665289 | 0.0665289 | 0.0665289 | 0.0665289 | 0.0665289 | 0.0665289 | 0.0665289 | 0.0665289 | 0.0665289 | 0.0665289 | 0.0665289 | 0.0665289 | 0.0665289 | 0.0665289 | 0.0665289 | 0.0665289 | 0.0665289 | 0.0665289 | 0.0665289 | 0.0665289 | 0.0665289 | 0.0665289 | 0.0665289 | 0.0665289 | 0.0665289 | 0.0665289 | 0.0665289 | 0.0665289 | 0.0665289 | 0.0665289 | 0.0665289 | 0.0665289 | 0.0665289 | 0.0665289 | 0.0665289 | 0.0665289 | 0.0665289 | 0.0665289 | 0.0665289 | 0.0665289 | 0.0665289 | 0.06491123 | 0.05996692 | 0.05860852 | 0.05860852 | 0.0553543 | 0.0373 | 0.01617192 | 0.004123676 | 0 | 0 | 0.02229143 | 0.01830983
1544 | 168.5605 | 0.000603599 | 10 | 782 | -762 | 0 | 0 | 0.003237213 | 0.02182009 | 0.04169887 | 0.04689439 | 0.05517274 | 0.05921212 | 0.06057052 | 0.06551483 | 0.0671325 | 0.0671325 | 0.0671325 | 0.0671325 | 0.0671325 | 0.0671325 | 0.0671325 | 0.0671325 | 0.0671325 | 0.0671325 | 0.0671325 | 0.0671325 | 0.0671325 | 0.0671325 | 0.0671325 | 0.0671325 | 0.0671325 | 0.0671325 | 0.0671325 | 0.0671325 | 0.0671325 | 0.0671325 | 0.0671325 | 0.0671325 | 0.0671325 | 0.0671325 | 0.0671325 | 0.0671325 | 0.0671325 | 0.0671325 | 0.0671325 | 0.0671325 | 0.0671325 | 0.0671325 | 0.0671325 | 0.0671325 | 0.0671325 | 0.0671325 | 0.0671325 | 0.0671325 | 0.0671325 | 0.0671325 | 0.0671325 | 0.0671325 | 0.0671325 | 0.06551483 | 0.06057052 | 0.05921212 | 0.05921212 | 0.0559579 | 0.0379036 | 0.01677552 | 0.004123676 | 0 | 0 | 0.020347 | 0.02506668
1544 | 171.982 | 0.0006158511 | 20 | 792 | -752 | 0 | 0 | 0.003237213 | 0.02182009 | 0.04231472 | 0.04751024 | 0.05578859 | 0.05982797 | 0.06118637 | 0.06613068 | 0.06774835 | 0.06774835 | 0.06774835 | 0.06774835 | 0.06774835 | 0.06774835 | 0.06774835 | 0.06774835 | 0.06774835 | 0.06774835 | 0.06774835 | 0.06774835 | 0.06774835 | 0.06774835 | 0.06774835 | 0.06774835 | 0.06774835 | 0.06774835 | 0.06774835 | 0.06774835 | 0.06774835 | 0.06774835 | 0.06774835 | 0.06774835 | 0.06774835 | 0.06774835 | 0.06774835 | 0.06774835 | 0.06774835 | 0.06774835 | 0.06774835 | 0.06774835 | 0.06774835 | 0.06774835 | 0.06774835 | 0.06774835 | 0.06774835 | 0.06774835 | 0.06774835 | 0.06774835 | 0.06774835 | 0.06774835 | 0.06774835 | 0.06774835 | 0.06774835 | 0.06613068 | 0.06118637 | 0.05982797 | 0.05982797 | 0.05657375 | 0.03851945 | 0.01739137 | 0.004123676 | 0 | 0 | 0.01731342 | 0.03226527
1544 | 173.7437 | 0.0006221593 | 30 | 802 | -742 | 0 | 0 | 0.003237213 | 0.02182009 | 0.04231472 | 0.0481324 | 0.05641075 | 0.06045013 | 0.06180853 | 0.06675284 | 0.06837051 | 0.06837051 | 0.06837051 | 0.06837051 | 0.06837051 | 0.06837051 | 0.06837051 | 0.06837051 | 0.06837051 | 0.06837051 | 0.06837051 | 0.06837051 | 0.06837051 | 0.06837051 | 0.06837051 | 0.06837051 | 0.06837051 | 0.06837051 | 0.06837051 | 0.06837051 | 0.06837051 | 0.06837051 | 0.06837051 | 0.06837051 | 0.06837051 | 0.06837051 | 0.06837051 | 0.06837051 | 0.06837051 | 0.06837051 | 0.06837051 | 0.06837051 | 0.06837051 | 0.06837051 | 0.06837051 | 0.06837051 | 0.06837051 | 0.06837051 | 0.06837051 | 0.06837051 | 0.06837051 | 0.06837051 | 0.06837051 | 0.06837051 | 0.06837051 | 0.06675284 | 0.06180853 | 0.06045013 | 0.06045013 | 0.05719591 | 0.03914161 | 0.01801353 | 0.004745835 | 0 | 0 | 0.01421523 | 0.04017248
1544 | 174.7058 | 0.0006256047 | 40 | 812 | -732 | 0 | 0 | 0.003237213 | 0.02182009 | 0.04231472 | 0.048758 | 0.05703636 | 0.06107573 | 0.06243413 | 0.06737845 | 0.06899611 | 0.06899611 | 0.06899611 | 0.06899611 | 0.06899611 | 0.06899611 | 0.06899611 | 0.06899611 | 0.06899611 | 0.06899611 | 0.06899611 | 0.06899611 | 0.06899611 | 0.06899611 | 0.06899611 | 0.06899611 | 0.06899611 | 0.06899611 | 0.06899611 | 0.06899611 | 0.06899611 | 0.06899611 | 0.06899611 | 0.06899611 | 0.06899611 | 0.06899611 | 0.06899611 | 0.06899611 | 0.06899611 | 0.06899611 | 0.06899611 | 0.06899611 | 0.06899611 | 0.06899611 | 0.06899611 | 0.06899611 | 0.06899611 | 0.06899611 | 0.06899611 | 0.06899611 | 0.06899611 | 0.06899611 | 0.06899611 | 0.06899611 | 0.06899611 | 0.06737845 | 0.06243413 | 0.06107573 | 0.06107573 | 0.05782152 | 0.03976721 | 0.01863914 | 0.00537144 | 0 | 0 | 0.01154856 | 0.0480797
1544 | 157.863 | 0.0005652922 | 30 | 802 | -742 | 0 | 0 | 0.003237213 | 0.02182009 | 0.04231472 | 0.0493233 | 0.05760165 | 0.06164103 | 0.06299943 | 0.06794374 | 0.0695614 | 0.0695614 | 0.0695614 | 0.0695614 | 0.0695614 | 0.0695614 | 0.0695614 | 0.0695614 | 0.0695614 | 0.0695614 | 0.0695614 | 0.0695614 | 0.0695614 | 0.0695614 | 0.0695614 | 0.0695614 | 0.0695614 | 0.0695614 | 0.0695614 | 0.0695614 | 0.0695614 | 0.0695614 | 0.0695614 | 0.0695614 | 0.0695614 | 0.0695614 | 0.0695614 | 0.0695614 | 0.0695614 | 0.0695614 | 0.0695614 | 0.0695614 | 0.0695614 | 0.0695614 | 0.0695614 | 0.0695614 | 0.0695614 | 0.0695614 | 0.0695614 | 0.0695614 | 0.0695614 | 0.0695614 | 0.0695614 | 0.0695614 | 0.0695614 | 0.06794374 | 0.06299943 | 0.06164103 | 0.06164103 | 0.05838681 | 0.04033251 | 0.01920443 | 0.005936732 | 0 | 0 | 0.01421523 | 0.04017248
1544 | 177.3429 | 0.0006350478 | 20 | 792 | -752 | 0 | 0 | 0.003237213 | 0.02182009 | 0.04294977 | 0.04995834 | 0.0582367 | 0.06227607 | 0.06363447 | 0.06857879 | 0.07019645 | 0.07019645 | 0.07019645 | 0.07019645 | 0.07019645 | 0.07019645 | 0.07019645 | 0.07019645 | 0.07019645 | 0.07019645 | 0.07019645 | 0.07019645 | 0.07019645 | 0.07019645 | 0.07019645 | 0.07019645 | 0.07019645 | 0.07019645 | 0.07019645 | 0.07019645 | 0.07019645 | 0.07019645 | 0.07019645 | 0.07019645 | 0.07019645 | 0.07019645 | 0.07019645 | 0.07019645 | 0.07019645 | 0.07019645 | 0.07019645 | 0.07019645 | 0.07019645 | 0.07019645 | 0.07019645 | 0.07019645 | 0.07019645 | 0.07019645 | 0.07019645 | 0.07019645 | 0.07019645 | 0.07019645 | 0.07019645 | 0.07019645 | 0.07019645 | 0.06857879 | 0.06363447 | 0.06227607 | 0.06227607 | 0.05902186 | 0.04096755 | 0.01983948 | 0.005936732 | 0 | 0 | 0.01731342 | 0.03226527
1544 | 174.7238 | 0.000625669 | 10 | 782 | -762 | 0 | 0 | 0.003237213 | 0.02182009 | 0.04357544 | 0.05058401 | 0.05886237 | 0.06290174 | 0.06426014 | 0.06920445 | 0.07082212 | 0.07082212 | 0.07082212 | 0.07082212 | 0.07082212 | 0.07082212 | 0.07082212 | 0.07082212 | 0.07082212 | 0.07082212 | 0.07082212 | 0.07082212 | 0.07082212 | 0.07082212 | 0.07082212 | 0.07082212 | 0.07082212 | 0.07082212 | 0.07082212 | 0.07082212 | 0.07082212 | 0.07082212 | 0.07082212 | 0.07082212 | 0.07082212 | 0.07082212 | 0.07082212 | 0.07082212 | 0.07082212 | 0.07082212 | 0.07082212 | 0.07082212 | 0.07082212 | 0.07082212 | 0.07082212 | 0.07082212 | 0.07082212 | 0.07082212 | 0.07082212 | 0.07082212 | 0.07082212 | 0.07082212 | 0.07082212 | 0.07082212 | 0.07082212 | 0.06920445 | 0.06426014 | 0.06290174 | 0.06290174 | 0.05964753 | 0.04159322 | 0.02046514 | 0.005936732 | 0 | 0 | 0.02038499 | 0.02506668
1544 | 170.76 | 0.0006114751 | 0 | 772 | -772 | 0 | 0 | 0.003237213 | 0.02182009 | 0.04418691 | 0.05119549 | 0.05947384 | 0.06351322 | 0.06487162 | 0.06981593 | 0.0714336 | 0.0714336 | 0.0714336 | 0.0714336 | 0.0714336 | 0.0714336 | 0.0714336 | 0.0714336 | 0.0714336 | 0.0714336 | 0.0714336 | 0.0714336 | 0.0714336 | 0.0714336 | 0.0714336 | 0.0714336 | 0.0714336 | 0.0714336 | 0.0714336 | 0.0714336 | 0.0714336 | 0.0714336 | 0.0714336 | 0.0714336 | 0.0714336 | 0.0714336 | 0.0714336 | 0.0714336 | 0.0714336 | 0.0714336 | 0.0714336 | 0.0714336 | 0.0714336 | 0.0714336 | 0.0714336 | 0.0714336 | 0.0714336 | 0.0714336 | 0.0714336 | 0.0714336 | 0.0714336 | 0.0714336 | 0.0714336 | 0.0714336 | 0.0714336 | 0.06981593 | 0.06487162 | 0.06351322 | 0.06351322 | 0.060259 | 0.0422047 | 0.02046514 | 0.005936732 | 0 | 0 | 0.02300797 | 0.01830983
1544 | 171.883 | 0.0006154964 | -10 | 762 | -782 | 0 | 0 | 0.003237213 | 0.02243559 | 0.04480241 | 0.05181098 | 0.06008934 | 0.06412871 | 0.06548711 | 0.07043143 | 0.07204909 | 0.07204909 | 0.07204909 | 0.07204909 | 0.07204909 | 0.07204909 | 0.07204909 | 0.07204909 | 0.07204909 | 0.07204909 | 0.07204909 | 0.07204909 | 0.07204909 | 0.07204909 | 0.07204909 | 0.07204909 | 0.07204909 | 0.07204909 | 0.07204909 | 0.07204909 | 0.07204909 | 0.07204909 | 0.07204909 | 0.07204909 | 0.07204909 | 0.07204909 | 0.07204909 | 0.07204909 | 0.07204909 | 0.07204909 | 0.07204909 | 0.07204909 | 0.07204909 | 0.07204909 | 0.07204909 | 0.07204909 | 0.07204909 | 0.07204909 | 0.07204909 | 0.07204909 | 0.07204909 | 0.07204909 | 0.07204909 | 0.07204909 | 0.07204909 | 0.07043143 | 0.06548711 | 0.06412871 | 0.06412871 | 0.0608745 | 0.04282019 | 0.02046514 | 0.005936732 | 0 | 0 | 0.02563094 | 0.01155298
1544 | 272.2339 | 0.0009748435 | -20 | 752 | -792 | 0 | 0 | 0.003237213 | 0.02341043 | 0.04577725 | 0.05278583 | 0.06106418 | 0.06510356 | 0.06646196 | 0.07140627 | 0.07302394 | 0.07302394 | 0.07302394 | 0.07302394 | 0.07302394 | 0.07302394 | 0.07302394 | 0.07302394 | 0.07302394 | 0.07302394 | 0.07302394 | 0.07302394 | 0.07302394 | 0.07302394 | 0.07302394 | 0.07302394 | 0.07302394 | 0.07302394 | 0.07302394 | 0.07302394 | 0.07302394 | 0.07302394 | 0.07302394 | 0.07302394 | 0.07302394 | 0.07302394 | 0.07302394 | 0.07302394 | 0.07302394 | 0.07302394 | 0.07302394 | 0.07302394 | 0.07302394 | 0.07302394 | 0.07302394 | 0.07302394 | 0.07302394 | 0.07302394 | 0.07302394 | 0.07302394 | 0.07302394 | 0.07302394 | 0.07302394 | 0.07302394 | 0.07302394 | 0.07140627 | 0.06646196 | 0.06510356 | 0.06510356 | 0.06184934 | 0.04379504 | 0.02046514 | 0.005936732 | 0 | 0 | 0.03046108 | 0.0100249
1544 | 168.696 | 0.0006040839 | -30 | 742 | -802 | 0 | 0 | 0.003841297 | 0.02401452 | 0.04638133 | 0.05338991 | 0.06166827 | 0.06570764 | 0.06706604 | 0.07201035 | 0.07362802 | 0.07362802 | 0.07362802 | 0.07362802 | 0.07362802 | 0.07362802 | 0.07362802 | 0.07362802 | 0.07362802 | 0.07362802 | 0.07362802 | 0.07362802 | 0.07362802 | 0.07362802 | 0.07362802 | 0.07362802 | 0.07362802 | 0.07362802 | 0.07362802 | 0.07362802 | 0.07362802 | 0.07362802 | 0.07362802 | 0.07362802 | 0.07362802 | 0.07362802 | 0.07362802 | 0.07362802 | 0.07362802 | 0.07362802 | 0.07362802 | 0.07362802 | 0.07362802 | 0.07362802 | 0.07362802 | 0.07362802 | 0.07362802 | 0.07362802 | 0.07362802 | 0.07362802 | 0.07362802 | 0.07362802 | 0.07362802 | 0.07362802 | 0.07362802 | 0.07201035 | 0.06706604 | 0.06570764 | 0.06570764 | 0.06245343 | 0.04379504 | 0.02046514 | 0.005936732 | 0 | 0 | 0.03883189 | 0.008807005
1544 | 172.1698 | 0.0006165233 | -40 | 732 | -812 | 0 | 0 | 0.004457821 | 0.02463104 | 0.04699786 | 0.05400643 | 0.06228479 | 0.06632416 | 0.06768256 | 0.07262688 | 0.07424454 | 0.07424454 | 0.07424454 | 0.07424454 | 0.07424454 | 0.07424454 | 0.07424454 | 0.07424454 | 0.07424454 | 0.07424454 | 0.07424454 | 0.07424454 | 0.07424454 | 0.07424454 | 0.07424454 | 0.07424454 | 0.07424454 | 0.07424454 | 0.07424454 | 0.07424454 | 0.07424454 | 0.07424454 | 0.07424454 | 0.07424454 | 0.07424454 | 0.07424454 | 0.07424454 | 0.07424454 | 0.07424454 | 0.07424454 | 0.07424454 | 0.07424454 | 0.07424454 | 0.07424454 | 0.07424454 | 0.07424454 | 0.07424454 | 0.07424454 | 0.07424454 | 0.07424454 | 0.07424454 | 0.07424454 | 0.07424454 | 0.07424454 | 0.07424454 | 0.07262688 | 0.06768256 | 0.06632416 | 0.06632416 | 0.06306995 | 0.04379504 | 0.02046514 | 0.005936732 | 0 | 0 | 0.04720271 | 0.007920378
1544 | 168.3506 | 0.0006028471 | -30 | 742 | -802 | 0 | 0 | 0.005060668 | 0.02523389 | 0.0476007 | 0.05460928 | 0.06288764 | 0.06692701 | 0.06828541 | 0.07322972 | 0.07484739 | 0.07484739 | 0.07484739 | 0.07484739 | 0.07484739 | 0.07484739 | 0.07484739 | 0.07484739 | 0.07484739 | 0.07484739 | 0.07484739 | 0.07484739 | 0.07484739 | 0.07484739 | 0.07484739 | 0.07484739 | 0.07484739 | 0.07484739 | 0.07484739 | 0.07484739 | 0.07484739 | 0.07484739 | 0.07484739 | 0.07484739 | 0.07484739 | 0.07484739 | 0.07484739 | 0.07484739 | 0.07484739 | 0.07484739 | 0.07484739 | 0.07484739 | 0.07484739 | 0.07484739 | 0.07484739 | 0.07484739 | 0.07484739 | 0.07484739 | 0.07484739 | 0.07484739 | 0.07484739 | 0.07484739 | 0.07484739 | 0.07484739 | 0.07484739 | 0.07322972 | 0.06828541 | 0.06692701 | 0.06692701 | 0.0636728 | 0.04379504 | 0.02046514 | 0.005936732 | 0 | 0 | 0.03883189 | 0.008807005
1544 | 174.2268 | 0.0006238893 | -20 | 752 | -792 | 0 | 0 | 0.005060668 | 0.02585777 | 0.04822459 | 0.05523317 | 0.06351153 | 0.0675509 | 0.0689093 | 0.07385361 | 0.07547128 | 0.07547128 | 0.07547128 | 0.07547128 | 0.07547128 | 0.07547128 | 0.07547128 | 0.07547128 | 0.07547128 | 0.07547128 | 0.07547128 | 0.07547128 | 0.07547128 | 0.07547128 | 0.07547128 | 0.07547128 | 0.07547128 | 0.07547128 | 0.07547128 | 0.07547128 | 0.07547128 | 0.07547128 | 0.07547128 | 0.07547128 | 0.07547128 | 0.07547128 | 0.07547128 | 0.07547128 | 0.07547128 | 0.07547128 | 0.07547128 | 0.07547128 | 0.07547128 | 0.07547128 | 0.07547128 | 0.07547128 | 0.07547128 | 0.07547128 | 0.07547128 | 0.07547128 | 0.07547128 | 0.07547128 | 0.07547128 | 0.07547128 | 0.07547128 | 0.07385361 | 0.0689093 | 0.0675509 | 0.0675509 | 0.06429669 | 0.04441893 | 0.02046514 | 0.005936732 | 0 | 0 | 0.03046108 | 0.0100249
1544 | 166.515 | 0.0005962741 | -10 | 762 | -782 | 0 | 0 | 0.005060668 | 0.02645405 | 0.04882087 | 0.05582944 | 0.0641078 | 0.06814718 | 0.06950558 | 0.07444989 | 0.07606755 | 0.07606755 | 0.07606755 | 0.07606755 | 0.07606755 | 0.07606755 | 0.07606755 | 0.07606755 | 0.07606755 | 0.07606755 | 0.07606755 | 0.07606755 | 0.07606755 | 0.07606755 | 0.07606755 | 0.07606755 | 0.07606755 | 0.07606755 | 0.07606755 | 0.07606755 | 0.07606755 | 0.07606755 | 0.07606755 | 0.07606755 | 0.07606755 | 0.07606755 | 0.07606755 | 0.07606755 | 0.07606755 | 0.07606755 | 0.07606755 | 0.07606755 | 0.07606755 | 0.07606755 | 0.07606755 | 0.07606755 | 0.07606755 | 0.07606755 | 0.07606755 | 0.07606755 | 0.07606755 | 0.07606755 | 0.07606755 | 0.07606755 | 0.07606755 | 0.07444989 | 0.06950558 | 0.06814718 | 0.06814718 | 0.06489296 | 0.0450152 | 0.02046514 | 0.005936732 | 0 | 0 | 0.02563094 | 0.01159119
1544 | 171.5739 | 0.0006143896 | 0 | 772 | -772 | 0 | 0 | 0.005060668 | 0.02645405 | 0.04943526 | 0.05644383 | 0.06472219 | 0.06876156 | 0.07011997 | 0.07506428 | 0.07668194 | 0.07668194 | 0.07668194 | 0.07668194 | 0.07668194 | 0.07668194 | 0.07668194 | 0.07668194 | 0.07668194 | 0.07668194 | 0.07668194 | 0.07668194 | 0.07668194 | 0.07668194 | 0.07668194 | 0.07668194 | 0.07668194 | 0.07668194 | 0.07668194 | 0.07668194 | 0.07668194 | 0.07668194 | 0.07668194 | 0.07668194 | 0.07668194 | 0.07668194 | 0.07668194 | 0.07668194 | 0.07668194 | 0.07668194 | 0.07668194 | 0.07668194 | 0.07668194 | 0.07668194 | 0.07668194 | 0.07668194 | 0.07668194 | 0.07668194 | 0.07668194 | 0.07668194 | 0.07668194 | 0.07668194 | 0.07668194 | 0.07668194 | 0.07668194 | 0.07506428 | 0.07011997 | 0.06876156 | 0.06876156 | 0.06550735 | 0.04562959 | 0.02046514 | 0.005936732 | 0 | 0 | 0.02300797 | 0.01903047
1544 | 166.001 | 0.0005944337 | 10 | 782 | -762 | 0 | 0 | 0.005060668 | 0.02645405 | 0.05002969 | 0.05703827 | 0.06531662 | 0.069356 | 0.0707144 | 0.07565871 | 0.07727638 | 0.07727638 | 0.07727638 | 0.07727638 | 0.07727638 | 0.07727638 | 0.07727638 | 0.07727638 | 0.07727638 | 0.07727638 | 0.07727638 | 0.07727638 | 0.07727638 | 0.07727638 | 0.07727638 | 0.07727638 | 0.07727638 | 0.07727638 | 0.07727638 | 0.07727638 | 0.07727638 | 0.07727638 | 0.07727638 | 0.07727638 | 0.07727638 | 0.07727638 | 0.07727638 | 0.07727638 | 0.07727638 | 0.07727638 | 0.07727638 | 0.07727638 | 0.07727638 | 0.07727638 | 0.07727638 | 0.07727638 | 0.07727638 | 0.07727638 | 0.07727638 | 0.07727638 | 0.07727638 | 0.07727638 | 0.07727638 | 0.07727638 | 0.07727638 | 0.07565871 | 0.0707144 | 0.069356 | 0.069356 | 0.06610178 | 0.04622402 | 0.02105958 | 0.005936732 | 0 | 0 | 0.02038499 | 0.02646976
1544 | 171.0837 | 0.0006126341 | 20 | 792 | -752 | 0 | 0 | 0.005060668 | 0.02645405 | 0.05064233 | 0.0576509 | 0.06592926 | 0.06996863 | 0.07132703 | 0.07627134 | 0.07788901 | 0.07788901 | 0.07788901 | 0.07788901 | 0.07788901 | 0.07788901 | 0.07788901 | 0.07788901 | 0.07788901 | 0.07788901 | 0.07788901 | 0.07788901 | 0.07788901 | 0.07788901 | 0.07788901 | 0.07788901 | 0.07788901 | 0.07788901 | 0.07788901 | 0.07788901 | 0.07788901 | 0.07788901 | 0.07788901 | 0.07788901 | 0.07788901 | 0.07788901 | 0.07788901 | 0.07788901 | 0.07788901 | 0.07788901 | 0.07788901 | 0.07788901 | 0.07788901 | 0.07788901 | 0.07788901 | 0.07788901 | 0.07788901 | 0.07788901 | 0.07788901 | 0.07788901 | 0.07788901 | 0.07788901 | 0.07788901 | 0.07788901 | 0.07788901 | 0.07627134 | 0.07132703 | 0.06996863 | 0.06996863 | 0.06671442 | 0.04683666 | 0.02167221 | 0.005936732 | 0 | 0 | 0.01731342 | 0.0346688
1544 | 163.1478 | 0.0005842165 | 30 | 802 | -742 | 0 | 0 | 0.005060668 | 0.02645405 | 0.05064233 | 0.05823512 | 0.06651347 | 0.07055285 | 0.07191125 | 0.07685556 | 0.07847323 | 0.07847323 | 0.07847323 | 0.07847323 | 0.07847323 | 0.07847323 | 0.07847323 | 0.07847323 | 0.07847323 | 0.07847323 | 0.07847323 | 0.07847323 | 0.07847323 | 0.07847323 | 0.07847323 | 0.07847323 | 0.07847323 | 0.07847323 | 0.07847323 | 0.07847323 | 0.07847323 | 0.07847323 | 0.07847323 | 0.07847323 | 0.07847323 | 0.07847323 | 0.07847323 | 0.07847323 | 0.07847323 | 0.07847323 | 0.07847323 | 0.07847323 | 0.07847323 | 0.07847323 | 0.07847323 | 0.07847323 | 0.07847323 | 0.07847323 | 0.07847323 | 0.07847323 | 0.07847323 | 0.07847323 | 0.07847323 | 0.07847323 | 0.07847323 | 0.07685556 | 0.07191125 | 0.07055285 | 0.07055285 | 0.06729863 | 0.04742087 | 0.02225643 | 0.006520949 | 0 | 0 | 0.01421523 | 0.04408663
1544 | 169.2758 | 0.0006061603 | 40 | 812 | -732 | 0 | 0 | 0.005060668 | 0.02645405 | 0.05064233 | 0.05884128 | 0.06711963 | 0.07115901 | 0.07251741 | 0.07746172 | 0.07907939 | 0.07907939 | 0.07907939 | 0.07907939 | 0.07907939 | 0.07907939 | 0.07907939 | 0.07907939 | 0.07907939 | 0.07907939 | 0.07907939 | 0.07907939 | 0.07907939 | 0.07907939 | 0.07907939 | 0.07907939 | 0.07907939 | 0.07907939 | 0.07907939 | 0.07907939 | 0.07907939 | 0.07907939 | 0.07907939 | 0.07907939 | 0.07907939 | 0.07907939 | 0.07907939 | 0.07907939 | 0.07907939 | 0.07907939 | 0.07907939 | 0.07907939 | 0.07907939 | 0.07907939 | 0.07907939 | 0.07907939 | 0.07907939 | 0.07907939 | 0.07907939 | 0.07907939 | 0.07907939 | 0.07907939 | 0.07907939 | 0.07907939 | 0.07907939 | 0.07746172 | 0.07251741 | 0.07115901 | 0.07115901 | 0.06790479 | 0.04802703 | 0.02286259 | 0.007127109 | 0 | 0 | 0.01154856 | 0.05350446
1544 | 170.9913 | 0.0006123033 | 30 | 802 | -742 | 0 | 0 | 0.005060668 | 0.02645405 | 0.05064233 | 0.05945358 | 0.06773194 | 0.07177131 | 0.07312971 | 0.07807402 | 0.07969169 | 0.07969169 | 0.07969169 | 0.07969169 | 0.07969169 | 0.07969169 | 0.07969169 | 0.07969169 | 0.07969169 | 0.07969169 | 0.07969169 | 0.07969169 | 0.07969169 | 0.07969169 | 0.07969169 | 0.07969169 | 0.07969169 | 0.07969169 | 0.07969169 | 0.07969169 | 0.07969169 | 0.07969169 | 0.07969169 | 0.07969169 | 0.07969169 | 0.07969169 | 0.07969169 | 0.07969169 | 0.07969169 | 0.07969169 | 0.07969169 | 0.07969169 | 0.07969169 | 0.07969169 | 0.07969169 | 0.07969169 | 0.07969169 | 0.07969169 | 0.07969169 | 0.07969169 | 0.07969169 | 0.07969169 | 0.07969169 | 0.07969169 | 0.07969169 | 0.07807402 | 0.07312971 | 0.07177131 | 0.07177131 | 0.0685171 | 0.04863934 | 0.02347489 | 0.007739412 | 0 | 0 | 0.01421523 | 0.04408663
1544 | 171.513 | 0.0006141714 | 20 | 792 | -752 | 0 | 0 | 0.005060668 | 0.02645405 | 0.0512565 | 0.06006775 | 0.06834611 | 0.07238548 | 0.07374388 | 0.0786882 | 0.08030586 | 0.08030586 | 0.08030586 | 0.08030586 | 0.08030586 | 0.08030586 | 0.08030586 | 0.08030586 | 0.08030586 | 0.08030586 | 0.08030586 | 0.08030586 | 0.08030586 | 0.08030586 | 0.08030586 | 0.08030586 | 0.08030586 | 0.08030586 | 0.08030586 | 0.08030586 | 0.08030586 | 0.08030586 | 0.08030586 | 0.08030586 | 0.08030586 | 0.08030586 | 0.08030586 | 0.08030586 | 0.08030586 | 0.08030586 | 0.08030586 | 0.08030586 | 0.08030586 | 0.08030586 | 0.08030586 | 0.08030586 | 0.08030586 | 0.08030586 | 0.08030586 | 0.08030586 | 0.08030586 | 0.08030586 | 0.08030586 | 0.08030586 | 0.08030586 | 0.0786882 | 0.07374388 | 0.07238548 | 0.07238548 | 0.06913127 | 0.04925351 | 0.02408906 | 0.007739412 | 0 | 0 | 0.01731342 | 0.0346688
1544 | 168.5813 | 0.0006036733 | 10 | 782 | -762 | 0 | 0 | 0.005060668 | 0.02645405 | 0.05186017 | 0.06067143 | 0.06894978 | 0.07298916 | 0.07434756 | 0.07929187 | 0.08090954 | 0.08090954 | 0.08090954 | 0.08090954 | 0.08090954 | 0.08090954 | 0.08090954 | 0.08090954 | 0.08090954 | 0.08090954 | 0.08090954 | 0.08090954 | 0.08090954 | 0.08090954 | 0.08090954 | 0.08090954 | 0.08090954 | 0.08090954 | 0.08090954 | 0.08090954 | 0.08090954 | 0.08090954 | 0.08090954 | 0.08090954 | 0.08090954 | 0.08090954 | 0.08090954 | 0.08090954 | 0.08090954 | 0.08090954 | 0.08090954 | 0.08090954 | 0.08090954 | 0.08090954 | 0.08090954 | 0.08090954 | 0.08090954 | 0.08090954 | 0.08090954 | 0.08090954 | 0.08090954 | 0.08090954 | 0.08090954 | 0.08090954 | 0.08090954 | 0.07929187 | 0.07434756 | 0.07298916 | 0.07298916 | 0.06973494 | 0.04985718 | 0.02469274 | 0.007739412 | 0 | 0 | 0.02042278 | 0.02646976
1544 | 170.2764 | 0.0006097433 | 0 | 772 | -772 | 0 | 0 | 0.005060668 | 0.02645405 | 0.05246991 | 0.06128117 | 0.06955953 | 0.0735989 | 0.0749573 | 0.07990161 | 0.08151928 | 0.08151928 | 0.08151928 | 0.08151928 | 0.08151928 | 0.08151928 | 0.08151928 | 0.08151928 | 0.08151928 | 0.08151928 | 0.08151928 | 0.08151928 | 0.08151928 | 0.08151928 | 0.08151928 | 0.08151928 | 0.08151928 | 0.08151928 | 0.08151928 | 0.08151928 | 0.08151928 | 0.08151928 | 0.08151928 | 0.08151928 | 0.08151928 | 0.08151928 | 0.08151928 | 0.08151928 | 0.08151928 | 0.08151928 | 0.08151928 | 0.08151928 | 0.08151928 | 0.08151928 | 0.08151928 | 0.08151928 | 0.08151928 | 0.08151928 | 0.08151928 | 0.08151928 | 0.08151928 | 0.08151928 | 0.08151928 | 0.08151928 | 0.08151928 | 0.07990161 | 0.0749573 | 0.0735989 | 0.0735989 | 0.07034469 | 0.05046693 | 0.02469274 | 0.007739412 | 0 | 0 | 0.0237204 | 0.01903047
1544 | 163.4707 | 0.0005853729 | -10 | 762 | -782 | 0 | 0 | 0.005060668 | 0.02703942 | 0.05305529 | 0.06186654 | 0.0701449 | 0.07418427 | 0.07554267 | 0.08048699 | 0.08210465 | 0.08210465 | 0.08210465 | 0.08210465 | 0.08210465 | 0.08210465 | 0.08210465 | 0.08210465 | 0.08210465 | 0.08210465 | 0.08210465 | 0.08210465 | 0.08210465 | 0.08210465 | 0.08210465 | 0.08210465 | 0.08210465 | 0.08210465 | 0.08210465 | 0.08210465 | 0.08210465 | 0.08210465 | 0.08210465 | 0.08210465 | 0.08210465 | 0.08210465 | 0.08210465 | 0.08210465 | 0.08210465 | 0.08210465 | 0.08210465 | 0.08210465 | 0.08210465 | 0.08210465 | 0.08210465 | 0.08210465 | 0.08210465 | 0.08210465 | 0.08210465 | 0.08210465 | 0.08210465 | 0.08210465 | 0.08210465 | 0.08210465 | 0.08210465 | 0.08048699 | 0.07554267 | 0.07418427 | 0.07418427 | 0.07093006 | 0.0510523 | 0.02469274 | 0.007739412 | 0 | 0 | 0.02701803 | 0.01159119
1544 | 172.0426 | 0.0006160679 | -20 | 752 | -792 | 0 | 0 | 0.005060668 | 0.02765549 | 0.05367135 | 0.06248261 | 0.07076097 | 0.07480034 | 0.07615874 | 0.08110305 | 0.08272072 | 0.08272072 | 0.08272072 | 0.08272072 | 0.08272072 | 0.08272072 | 0.08272072 | 0.08272072 | 0.08272072 | 0.08272072 | 0.08272072 | 0.08272072 | 0.08272072 | 0.08272072 | 0.08272072 | 0.08272072 | 0.08272072 | 0.08272072 | 0.08272072 | 0.08272072 | 0.08272072 | 0.08272072 | 0.08272072 | 0.08272072 | 0.08272072 | 0.08272072 | 0.08272072 | 0.08272072 | 0.08272072 | 0.08272072 | 0.08272072 | 0.08272072 | 0.08272072 | 0.08272072 | 0.08272072 | 0.08272072 | 0.08272072 | 0.08272072 | 0.08272072 | 0.08272072 | 0.08272072 | 0.08272072 | 0.08272072 | 0.08272072 | 0.08272072 | 0.08110305 | 0.07615874 | 0.07480034 | 0.07480034 | 0.07154613 | 0.05166837 | 0.02469274 | 0.007739412 | 0 | 0 | 0.03278817 | 0.0100249
1544 | 162.9874 | 0.0005836422 | -30 | 742 | -802 | 0 | 0 | 0.00564431 | 0.02823913 | 0.054255 | 0.06306625 | 0.07134461 | 0.07538398 | 0.07674238 | 0.0816867 | 0.08330436 | 0.08330436 | 0.08330436 | 0.08330436 | 0.08330436 | 0.08330436 | 0.08330436 | 0.08330436 | 0.08330436 | 0.08330436 | 0.08330436 | 0.08330436 | 0.08330436 | 0.08330436 | 0.08330436 | 0.08330436 | 0.08330436 | 0.08330436 | 0.08330436 | 0.08330436 | 0.08330436 | 0.08330436 | 0.08330436 | 0.08330436 | 0.08330436 | 0.08330436 | 0.08330436 | 0.08330436 | 0.08330436 | 0.08330436 | 0.08330436 | 0.08330436 | 0.08330436 | 0.08330436 | 0.08330436 | 0.08330436 | 0.08330436 | 0.08330436 | 0.08330436 | 0.08330436 | 0.08330436 | 0.08330436 | 0.08330436 | 0.08330436 | 0.08330436 | 0.0816867 | 0.07674238 | 0.07538398 | 0.07538398 | 0.07212977 | 0.05166837 | 0.02469274 | 0.007739412 | 0 | 0 | 0.04252465 | 0.008807005
1544 | 151.2948 | 0.000541772 | -40 | 732 | -812 | 0 | 0 | 0.006186082 | 0.0287809 | 0.05479677 | 0.06360803 | 0.07188638 | 0.07592576 | 0.07728416 | 0.08222847 | 0.08384613 | 0.08384613 | 0.08384613 | 0.08384613 | 0.08384613 | 0.08384613 | 0.08384613 | 0.08384613 | 0.08384613 | 0.08384613 | 0.08384613 | 0.08384613 | 0.08384613 | 0.08384613 | 0.08384613 | 0.08384613 | 0.08384613 | 0.08384613 | 0.08384613 | 0.08384613 | 0.08384613 | 0.08384613 | 0.08384613 | 0.08384613 | 0.08384613 | 0.08384613 | 0.08384613 | 0.08384613 | 0.08384613 | 0.08384613 | 0.08384613 | 0.08384613 | 0.08384613 | 0.08384613 | 0.08384613 | 0.08384613 | 0.08384613 | 0.08384613 | 0.08384613 | 0.08384613 | 0.08384613 | 0.08384613 | 0.08384613 | 0.08384613 | 0.08384613 | 0.08222847 | 0.07728416 | 0.07592576 | 0.07592576 | 0.07267154 | 0.05166837 | 0.02469274 | 0.007739412 | 0 | 0 | 0.05226112 | 0.007920378
1544 | 165.4948 | 0.000592621 | -30 | 742 | -802 | 0 | 0 | 0.006778703 | 0.02937352 | 0.05538939 | 0.06420065 | 0.072479 | 0.07651838 | 0.07787678 | 0.08282109 | 0.08443875 | 0.08443875 | 0.08443875 | 0.08443875 | 0.08443875 | 0.08443875 | 0.08443875 | 0.08443875 | 0.08443875 | 0.08443875 | 0.08443875 | 0.08443875 | 0.08443875 | 0.08443875 | 0.08443875 | 0.08443875 | 0.08443875 | 0.08443875 | 0.08443875 | 0.08443875 | 0.08443875 | 0.08443875 | 0.08443875 | 0.08443875 | 0.08443875 | 0.08443875 | 0.08443875 | 0.08443875 | 0.08443875 | 0.08443875 | 0.08443875 | 0.08443875 | 0.08443875 | 0.08443875 | 0.08443875 | 0.08443875 | 0.08443875 | 0.08443875 | 0.08443875 | 0.08443875 | 0.08443875 | 0.08443875 | 0.08443875 | 0.08443875 | 0.08443875 | 0.08282109 | 0.07787678 | 0.07651838 | 0.07651838 | 0.07326416 | 0.05166837 | 0.02469274 | 0.007739412 | 0 | 0 | 0.04252465 | 0.008807005
1544 | 166.3957 | 0.0005958471 | -20 | 752 | -792 | 0 | 0 | 0.006778703 | 0.02996937 | 0.05598524 | 0.06479649 | 0.07307485 | 0.07711422 | 0.07847262 | 0.08341694 | 0.0850346 | 0.0850346 | 0.0850346 | 0.0850346 | 0.0850346 | 0.0850346 | 0.0850346 | 0.0850346 | 0.0850346 | 0.0850346 | 0.0850346 | 0.0850346 | 0.0850346 | 0.0850346 | 0.0850346 | 0.0850346 | 0.0850346 | 0.0850346 | 0.0850346 | 0.0850346 | 0.0850346 | 0.0850346 | 0.0850346 | 0.0850346 | 0.0850346 | 0.0850346 | 0.0850346 | 0.0850346 | 0.0850346 | 0.0850346 | 0.0850346 | 0.0850346 | 0.0850346 | 0.0850346 | 0.0850346 | 0.0850346 | 0.0850346 | 0.0850346 | 0.0850346 | 0.0850346 | 0.0850346 | 0.0850346 | 0.0850346 | 0.0850346 | 0.0850346 | 0.08341694 | 0.07847262 | 0.07711422 | 0.07711422 | 0.07386001 | 0.05226421 | 0.02469274 | 0.007739412 | 0 | 0 | 0.03278817 | 0.0100249
1544 | 178.483 | 0.0006391303 | -10 | 762 | -782 | 0 | 0 | 0.006778703 | 0.0306085 | 0.05662437 | 0.06543562 | 0.07371398 | 0.07775335 | 0.07911175 | 0.08405607 | 0.08567373 | 0.08567373 | 0.08567373 | 0.08567373 | 0.08567373 | 0.08567373 | 0.08567373 | 0.08567373 | 0.08567373 | 0.08567373 | 0.08567373 | 0.08567373 | 0.08567373 | 0.08567373 | 0.08567373 | 0.08567373 | 0.08567373 | 0.08567373 | 0.08567373 | 0.08567373 | 0.08567373 | 0.08567373 | 0.08567373 | 0.08567373 | 0.08567373 | 0.08567373 | 0.08567373 | 0.08567373 | 0.08567373 | 0.08567373 | 0.08567373 | 0.08567373 | 0.08567373 | 0.08567373 | 0.08567373 | 0.08567373 | 0.08567373 | 0.08567373 | 0.08567373 | 0.08567373 | 0.08567373 | 0.08567373 | 0.08567373 | 0.08567373 | 0.08567373 | 0.08405607 | 0.07911175 | 0.07775335 | 0.07775335 | 0.07449914 | 0.05290334 | 0.02469274 | 0.007739412 | 0 | 0 | 0.02701803 | 0.0116272
1544 | 167.9268 | 0.0006013298 | 0 | 772 | -772 | 0 | 0 | 0.006778703 | 0.0306085 | 0.0572257 | 0.06603695 | 0.07431531 | 0.07835468 | 0.07971308 | 0.0846574 | 0.08627506 | 0.08627506 | 0.08627506 | 0.08627506 | 0.08627506 | 0.08627506 | 0.08627506 | 0.08627506 | 0.08627506 | 0.08627506 | 0.08627506 | 0.08627506 | 0.08627506 | 0.08627506 | 0.08627506 | 0.08627506 | 0.08627506 | 0.08627506 | 0.08627506 | 0.08627506 | 0.08627506 | 0.08627506 | 0.08627506 | 0.08627506 | 0.08627506 | 0.08627506 | 0.08627506 | 0.08627506 | 0.08627506 | 0.08627506 | 0.08627506 | 0.08627506 | 0.08627506 | 0.08627506 | 0.08627506 | 0.08627506 | 0.08627506 | 0.08627506 | 0.08627506 | 0.08627506 | 0.08627506 | 0.08627506 | 0.08627506 | 0.08627506 | 0.08627506 | 0.0846574 | 0.07971308 | 0.07835468 | 0.07835468 | 0.07510047 | 0.05350467 | 0.02469274 | 0.007739412 | 0 | 0 | 0.0237204 | 0.01970946
1544 | 160.8057 | 0.0005758296 | 10 | 782 | -762 | 0 | 0 | 0.006778703 | 0.0306085 | 0.05780153 | 0.06661278 | 0.07489114 | 0.07893051 | 0.08028891 | 0.08523323 | 0.08685089 | 0.08685089 | 0.08685089 | 0.08685089 | 0.08685089 | 0.08685089 | 0.08685089 | 0.08685089 | 0.08685089 | 0.08685089 | 0.08685089 | 0.08685089 | 0.08685089 | 0.08685089 | 0.08685089 | 0.08685089 | 0.08685089 | 0.08685089 | 0.08685089 | 0.08685089 | 0.08685089 | 0.08685089 | 0.08685089 | 0.08685089 | 0.08685089 | 0.08685089 | 0.08685089 | 0.08685089 | 0.08685089 | 0.08685089 | 0.08685089 | 0.08685089 | 0.08685089 | 0.08685089 | 0.08685089 | 0.08685089 | 0.08685089 | 0.08685089 | 0.08685089 | 0.08685089 | 0.08685089 | 0.08685089 | 0.08685089 | 0.08685089 | 0.08685089 | 0.08523323 | 0.08028891 | 0.07893051 | 0.07893051 | 0.0756763 | 0.0540805 | 0.02526857 | 0.007739412 | 0 | 0 | 0.02042278 | 0.02779172
1544 | 174.6885 | 0.0006255425 | 20 | 792 | -752 | 0 | 0 | 0.006778703 | 0.0306085 | 0.05842707 | 0.06723833 | 0.07551668 | 0.07955606 | 0.08091446 | 0.08585877 | 0.08747643 | 0.08747643 | 0.08747643 | 0.08747643 | 0.08747643 | 0.08747643 | 0.08747643 | 0.08747643 | 0.08747643 | 0.08747643 | 0.08747643 | 0.08747643 | 0.08747643 | 0.08747643 | 0.08747643 | 0.08747643 | 0.08747643 | 0.08747643 | 0.08747643 | 0.08747643 | 0.08747643 | 0.08747643 | 0.08747643 | 0.08747643 | 0.08747643 | 0.08747643 | 0.08747643 | 0.08747643 | 0.08747643 | 0.08747643 | 0.08747643 | 0.08747643 | 0.08747643 | 0.08747643 | 0.08747643 | 0.08747643 | 0.08747643 | 0.08747643 | 0.08747643 | 0.08747643 | 0.08747643 | 0.08747643 | 0.08747643 | 0.08747643 | 0.08747643 | 0.08585877 | 0.08091446 | 0.07955606 | 0.07955606 | 0.07630184 | 0.05470605 | 0.02589411 | 0.007739412 | 0 | 0 | 0.01731342 | 0.03691103
1544 | 167.9086 | 0.0006012645 | 30 | 802 | -742 | 0 | 0 | 0.006778703 | 0.0306085 | 0.05842707 | 0.06783959 | 0.07611794 | 0.08015732 | 0.08151572 | 0.08646003 | 0.0880777 | 0.0880777 | 0.0880777 | 0.0880777 | 0.0880777 | 0.0880777 | 0.0880777 | 0.0880777 | 0.0880777 | 0.0880777 | 0.0880777 | 0.0880777 | 0.0880777 | 0.0880777 | 0.0880777 | 0.0880777 | 0.0880777 | 0.0880777 | 0.0880777 | 0.0880777 | 0.0880777 | 0.0880777 | 0.0880777 | 0.0880777 | 0.0880777 | 0.0880777 | 0.0880777 | 0.0880777 | 0.0880777 | 0.0880777 | 0.0880777 | 0.0880777 | 0.0880777 | 0.0880777 | 0.0880777 | 0.0880777 | 0.0880777 | 0.0880777 | 0.0880777 | 0.0880777 | 0.0880777 | 0.0880777 | 0.0880777 | 0.0880777 | 0.0880777 | 0.08646003 | 0.08151572 | 0.08015732 | 0.08015732 | 0.07690311 | 0.05530731 | 0.02649537 | 0.008340677 | 0 | 0 | 0.01421523 | 0.04769394
1544 | 169.7138 | 0.0006077286 | 40 | 812 | -732 | 0 | 0 | 0.006778703 | 0.0306085 | 0.05842707 | 0.06844732 | 0.07672567 | 0.08076505 | 0.08212345 | 0.08706776 | 0.08868543 | 0.08868543 | 0.08868543 | 0.08868543 | 0.08868543 | 0.08868543 | 0.08868543 | 0.08868543 | 0.08868543 | 0.08868543 | 0.08868543 | 0.08868543 | 0.08868543 | 0.08868543 | 0.08868543 | 0.08868543 | 0.08868543 | 0.08868543 | 0.08868543 | 0.08868543 | 0.08868543 | 0.08868543 | 0.08868543 | 0.08868543 | 0.08868543 | 0.08868543 | 0.08868543 | 0.08868543 | 0.08868543 | 0.08868543 | 0.08868543 | 0.08868543 | 0.08868543 | 0.08868543 | 0.08868543 | 0.08868543 | 0.08868543 | 0.08868543 | 0.08868543 | 0.08868543 | 0.08868543 | 0.08868543 | 0.08868543 | 0.08868543 | 0.08868543 | 0.08706776 | 0.08212345 | 0.08076505 | 0.08076505 | 0.07751083 | 0.05591504 | 0.0271031 | 0.008948405 | 0 | 0 | 0.01154856 | 0.05847685
1544 | 168.6444 | 0.0006038995 | 30 | 802 | -742 | 0 | 0 | 0.006778703 | 0.0306085 | 0.05842707 | 0.06905122 | 0.07732957 | 0.08136895 | 0.08272735 | 0.08767166 | 0.08928933 | 0.08928933 | 0.08928933 | 0.08928933 | 0.08928933 | 0.08928933 | 0.08928933 | 0.08928933 | 0.08928933 | 0.08928933 | 0.08928933 | 0.08928933 | 0.08928933 | 0.08928933 | 0.08928933 | 0.08928933 | 0.08928933 | 0.08928933 | 0.08928933 | 0.08928933 | 0.08928933 | 0.08928933 | 0.08928933 | 0.08928933 | 0.08928933 | 0.08928933 | 0.08928933 | 0.08928933 | 0.08928933 | 0.08928933 | 0.08928933 | 0.08928933 | 0.08928933 | 0.08928933 | 0.08928933 | 0.08928933 | 0.08928933 | 0.08928933 | 0.08928933 | 0.08928933 | 0.08928933 | 0.08928933 | 0.08928933 | 0.08928933 | 0.08928933 | 0.08767166 | 0.08272735 | 0.08136895 | 0.08136895 | 0.07811473 | 0.05651894 | 0.027707 | 0.009552305 | 0 | 0 | 0.01421523 | 0.04769394
1544 | 169.9768 | 0.0006086704 | 20 | 792 | -752 | 0 | 0 | 0.006778703 | 0.0306085 | 0.05903574 | 0.06965989 | 0.07793824 | 0.08197762 | 0.08333602 | 0.08828033 | 0.089898 | 0.089898 | 0.089898 | 0.089898 | 0.089898 | 0.089898 | 0.089898 | 0.089898 | 0.089898 | 0.089898 | 0.089898 | 0.089898 | 0.089898 | 0.089898 | 0.089898 | 0.089898 | 0.089898 | 0.089898 | 0.089898 | 0.089898 | 0.089898 | 0.089898 | 0.089898 | 0.089898 | 0.089898 | 0.089898 | 0.089898 | 0.089898 | 0.089898 | 0.089898 | 0.089898 | 0.089898 | 0.089898 | 0.089898 | 0.089898 | 0.089898 | 0.089898 | 0.089898 | 0.089898 | 0.089898 | 0.089898 | 0.089898 | 0.089898 | 0.089898 | 0.089898 | 0.08828033 | 0.08333602 | 0.08197762 | 0.08197762 | 0.0787234 | 0.05712761 | 0.02831567 | 0.009552305 | 0 | 0 | 0.01731342 | 0.03691103
1544 | 150.2154 | 0.0005379069 | 10 | 782 | -762 | 0 | 0 | 0.006778703 | 0.0306085 | 0.05957365 | 0.0701978 | 0.07847615 | 0.08251553 | 0.08387393 | 0.08881824 | 0.0904359 | 0.0904359 | 0.0904359 | 0.0904359 | 0.0904359 | 0.0904359 | 0.0904359 | 0.0904359 | 0.0904359 | 0.0904359 | 0.0904359 | 0.0904359 | 0.0904359 | 0.0904359 | 0.0904359 | 0.0904359 | 0.0904359 | 0.0904359 | 0.0904359 | 0.0904359 | 0.0904359 | 0.0904359 | 0.0904359 | 0.0904359 | 0.0904359 | 0.0904359 | 0.0904359 | 0.0904359 | 0.0904359 | 0.0904359 | 0.0904359 | 0.0904359 | 0.0904359 | 0.0904359 | 0.0904359 | 0.0904359 | 0.0904359 | 0.0904359 | 0.0904359 | 0.0904359 | 0.0904359 | 0.0904359 | 0.0904359 | 0.0904359 | 0.0904359 | 0.08881824 | 0.08387393 | 0.08251553 | 0.08251553 | 0.07926131 | 0.05766552 | 0.02885358 | 0.009552305 | 0 | 0 | 0.02046077 | 0.02779172
1534 | 109.0638 | 0.000390547 | 0 | 767 | -767 | 0 | 0 | 0.006778703 | 0.0306085 | 0.05996419 | 0.07058834 | 0.0788667 | 0.08290607 | 0.08426447 | 0.08920878 | 0.09082645 | 0.09082645 | 0.09082645 | 0.09082645 | 0.09082645 | 0.09082645 | 0.09082645 | 0.09082645 | 0.09082645 | 0.09082645 | 0.09082645 | 0.09082645 | 0.09082645 | 0.09082645 | 0.09082645 | 0.09082645 | 0.09082645 | 0.09082645 | 0.09082645 | 0.09082645 | 0.09082645 | 0.09082645 | 0.09082645 | 0.09082645 | 0.09082645 | 0.09082645 | 0.09082645 | 0.09082645 | 0.09082645 | 0.09082645 | 0.09082645 | 0.09082645 | 0.09082645 | 0.09082645 | 0.09082645 | 0.09082645 | 0.09082645 | 0.09082645 | 0.09082645 | 0.09082645 | 0.09082645 | 0.09082645 | 0.09082645 | 0.09082645 | 0.09082645 | 0.08920878 | 0.08426447 | 0.08290607 | 0.08290607 | 0.07965186 | 0.05805606 | 0.02885358 | 0.009552305 | 0 | 0 | 0.02244882 | 0.01566833
1534 | 87.19397 | 0.0003122332 | -10 | 757 | -777 | 0 | 0 | 0.006778703 | 0.03092074 | 0.06027643 | 0.07090058 | 0.07917893 | 0.08321831 | 0.08457671 | 0.08952102 | 0.09113868 | 0.09113868 | 0.09113868 | 0.09113868 | 0.09113868 | 0.09113868 | 0.09113868 | 0.09113868 | 0.09113868 | 0.09113868 | 0.09113868 | 0.09113868 | 0.09113868 | 0.09113868 | 0.09113868 | 0.09113868 | 0.09113868 | 0.09113868 | 0.09113868 | 0.09113868 | 0.09113868 | 0.09113868 | 0.09113868 | 0.09113868 | 0.09113868 | 0.09113868 | 0.09113868 | 0.09113868 | 0.09113868 | 0.09113868 | 0.09113868 | 0.09113868 | 0.09113868 | 0.09113868 | 0.09113868 | 0.09113868 | 0.09113868 | 0.09113868 | 0.09113868 | 0.09113868 | 0.09113868 | 0.09113868 | 0.09113868 | 0.09113868 | 0.09113868 | 0.08952102 | 0.08457671 | 0.08321831 | 0.08321831 | 0.07996409 | 0.0583683 | 0.02885358 | 0.009552305 | 0 | 0 | 0.02642493 | 0.01063385
1534 | 84.05359 | 0.0003009878 | -20 | 747 | -787 | 0 | 0 | 0.006778703 | 0.03122172 | 0.06057741 | 0.07120156 | 0.07947992 | 0.08351929 | 0.08487769 | 0.08982201 | 0.09143967 | 0.09143967 | 0.09143967 | 0.09143967 | 0.09143967 | 0.09143967 | 0.09143967 | 0.09143967 | 0.09143967 | 0.09143967 | 0.09143967 | 0.09143967 | 0.09143967 | 0.09143967 | 0.09143967 | 0.09143967 | 0.09143967 | 0.09143967 | 0.09143967 | 0.09143967 | 0.09143967 | 0.09143967 | 0.09143967 | 0.09143967 | 0.09143967 | 0.09143967 | 0.09143967 | 0.09143967 | 0.09143967 | 0.09143967 | 0.09143967 | 0.09143967 | 0.09143967 | 0.09143967 | 0.09143967 | 0.09143967 | 0.09143967 | 0.09143967 | 0.09143967 | 0.09143967 | 0.09143967 | 0.09143967 | 0.09143967 | 0.09143967 | 0.09143967 | 0.08982201 | 0.08487769 | 0.08351929 | 0.08351929 | 0.08026508 | 0.0583683 | 0.02885358 | 0.009552305 | 0 | 0 | 0.03040103 | 0.009415953
1534 | 86.7128 | 0.0003105102 | -30 | 737 | -797 | 0 | 0 | 0.006778703 | 0.03153223 | 0.06088792 | 0.07151207 | 0.07979043 | 0.0838298 | 0.0851882 | 0.09013252 | 0.09175018 | 0.09175018 | 0.09175018 | 0.09175018 | 0.09175018 | 0.09175018 | 0.09175018 | 0.09175018 | 0.09175018 | 0.09175018 | 0.09175018 | 0.09175018 | 0.09175018 | 0.09175018 | 0.09175018 | 0.09175018 | 0.09175018 | 0.09175018 | 0.09175018 | 0.09175018 | 0.09175018 | 0.09175018 | 0.09175018 | 0.09175018 | 0.09175018 | 0.09175018 | 0.09175018 | 0.09175018 | 0.09175018 | 0.09175018 | 0.09175018 | 0.09175018 | 0.09175018 | 0.09175018 | 0.09175018 | 0.09175018 | 0.09175018 | 0.09175018 | 0.09175018 | 0.09175018 | 0.09175018 | 0.09175018 | 0.09175018 | 0.09175018 | 0.09175018 | 0.09013252 | 0.0851882 | 0.0838298 | 0.0838298 | 0.08057559 | 0.0583683 | 0.02885358 | 0.009552305 | 0 | 0 | 0.04057425 | 0.008198058
1500 | 92.20607 | 0.000330181 | -40 | 710 | -790 | 0 | 0 | 0.006778703 | 0.03186241 | 0.0612181 | 0.07184225 | 0.08012061 | 0.08415999 | 0.08551839 | 0.0904627 | 0.09208036 | 0.09208036 | 0.09208036 | 0.09208036 | 0.09208036 | 0.09208036 | 0.09208036 | 0.09208036 | 0.09208036 | 0.09208036 | 0.09208036 | 0.09208036 | 0.09208036 | 0.09208036 | 0.09208036 | 0.09208036 | 0.09208036 | 0.09208036 | 0.09208036 | 0.09208036 | 0.09208036 | 0.09208036 | 0.09208036 | 0.09208036 | 0.09208036 | 0.09208036 | 0.09208036 | 0.09208036 | 0.09208036 | 0.09208036 | 0.09208036 | 0.09208036 | 0.09208036 | 0.09208036 | 0.09208036 | 0.09208036 | 0.09208036 | 0.09208036 | 0.09208036 | 0.09208036 | 0.09208036 | 0.09208036 | 0.09208036 | 0.09208036 | 0.09208036 | 0.0904627 | 0.08551839 | 0.08415999 | 0.08415999 | 0.08057559 | 0.0583683 | 0.02885358 | 0.009552305 | 0 | 0 | 0.03288376 | 0.007920378
1419 | 307.7949 | 0.001102184 | -30 | 679.5 | -739.5 | 0 | 0 | 0.006778703 | 0.03186241 | 0.0612181 | 0.07294444 | 0.08122279 | 0.08526217 | 0.08662057 | 0.09156488 | 0.09318255 | 0.09318255 | 0.09318255 | 0.09318255 | 0.09318255 | 0.09318255 | 0.09318255 | 0.09318255 | 0.09318255 | 0.09318255 | 0.09318255 | 0.09318255 | 0.09318255 | 0.09318255 | 0.09318255 | 0.09318255 | 0.09318255 | 0.09318255 | 0.09318255 | 0.09318255 | 0.09318255 | 0.09318255 | 0.09318255 | 0.09318255 | 0.09318255 | 0.09318255 | 0.09318255 | 0.09318255 | 0.09318255 | 0.09318255 | 0.09318255 | 0.09318255 | 0.09318255 | 0.09318255 | 0.09318255 | 0.09318255 | 0.09318255 | 0.09318255 | 0.09318255 | 0.09318255 | 0.09318255 | 0.09318255 | 0.09318255 | 0.09318255 | 0.09318255 | 0.09156488 | 0.08662057 | 0.08526217 | 0.08415999 | 0.08057559 | 0.0583683 | 0.02885358 | 0.009552305 | 0 | 0 | 0.01344069 | 0.006232604
1445 | 375.0957 | 0.001343181 | -20 | 702.5 | -742.5 | 0 | 0 | 0.006778703 | 0.03186241 | 0.0612181 | 0.07428762 | 0.08256597 | 0.08660535 | 0.08796375 | 0.09290806 | 0.09452573 | 0.09452573 | 0.09452573 | 0.09452573 | 0.09452573 | 0.09452573 | 0.09452573 | 0.09452573 | 0.09452573 | 0.09452573 | 0.09452573 | 0.09452573 | 0.09452573 | 0.09452573 | 0.09452573 | 0.09452573 | 0.09452573 | 0.09452573 | 0.09452573 | 0.09452573 | 0.09452573 | 0.09452573 | 0.09452573 | 0.09452573 | 0.09452573 | 0.09452573 | 0.09452573 | 0.09452573 | 0.09452573 | 0.09452573 | 0.09452573 | 0.09452573 | 0.09452573 | 0.09452573 | 0.09452573 | 0.09452573 | 0.09452573 | 0.09452573 | 0.09452573 | 0.09452573 | 0.09452573 | 0.09452573 | 0.09452573 | 0.09452573 | 0.09452573 | 0.09290806 | 0.08796375 | 0.08660535 | 0.08550317 | 0.08057559 | 0.0583683 | 0.02885358 | 0.009552305 | 0 | 0 | 0.01437014 | 0.007640767
1445 | 389.7283 | 0.00139558 | -10 | 712.5 | -732.5 | 0 | 0 | 0.006778703 | 0.03186241 | 0.0612181 | 0.0756832 | 0.08396155 | 0.08800093 | 0.08935933 | 0.09430364 | 0.09592131 | 0.09592131 | 0.09592131 | 0.09592131 | 0.09592131 | 0.09592131 | 0.09592131 | 0.09592131 | 0.09592131 | 0.09592131 | 0.09592131 | 0.09592131 | 0.09592131 | 0.09592131 | 0.09592131 | 0.09592131 | 0.09592131 | 0.09592131 | 0.09592131 | 0.09592131 | 0.09592131 | 0.09592131 | 0.09592131 | 0.09592131 | 0.09592131 | 0.09592131 | 0.09592131 | 0.09592131 | 0.09592131 | 0.09592131 | 0.09592131 | 0.09592131 | 0.09592131 | 0.09592131 | 0.09592131 | 0.09592131 | 0.09592131 | 0.09592131 | 0.09592131 | 0.09592131 | 0.09592131 | 0.09592131 | 0.09592131 | 0.09592131 | 0.09592131 | 0.09430364 | 0.08935933 | 0.08800093 | 0.08689875 | 0.08057559 | 0.0583683 | 0.02885358 | 0.009552305 | 0 | 0 | 0.01162415 | 0.008106
1381 | 294.367 | 0.0010541 | 0 | 690.5 | -690.5 | 0 | 0 | 0.006778703 | 0.03186241 | 0.0612181 | 0.0756832 | 0.08396155 | 0.08905503 | 0.09041343 | 0.09535774 | 0.09697541 | 0.09697541 | 0.09697541 | 0.09697541 | 0.09697541 | 0.09697541 | 0.09697541 | 0.09697541 | 0.09697541 | 0.09697541 | 0.09697541 | 0.09697541 | 0.09697541 | 0.09697541 | 0.09697541 | 0.09697541 | 0.09697541 | 0.09697541 | 0.09697541 | 0.09697541 | 0.09697541 | 0.09697541 | 0.09697541 | 0.09697541 | 0.09697541 | 0.09697541 | 0.09697541 | 0.09697541 | 0.09697541 | 0.09697541 | 0.09697541 | 0.09697541 | 0.09697541 | 0.09697541 | 0.09697541 | 0.09697541 | 0.09697541 | 0.09697541 | 0.09697541 | 0.09697541 | 0.09697541 | 0.09697541 | 0.09697541 | 0.09697541 | 0.09697541 | 0.09535774 | 0.09041343 | 0.08905503 | 0.08689875 | 0.08057559 | 0.0583683 | 0.02885358 | 0.009552305 | 0 | 0 | 0.007030707 | 0.007030707
1381 | 239.8794 | 0.0008589848 | 10 | 700.5 | -680.5 | 0 | 0 | 0.006778703 | 0.03186241 | 0.0612181 | 0.0756832 | 0.08396155 | 0.08991401 | 0.09127241 | 0.09621673 | 0.09783439 | 0.09783439 | 0.09783439 | 0.09783439 | 0.09783439 | 0.09783439 | 0.09783439 | 0.09783439 | 0.09783439 | 0.09783439 | 0.09783439 | 0.09783439 | 0.09783439 | 0.09783439 | 0.09783439 | 0.09783439 | 0.09783439 | 0.09783439 | 0.09783439 | 0.09783439 | 0.09783439 | 0.09783439 | 0.09783439 | 0.09783439 | 0.09783439 | 0.09783439 | 0.09783439 | 0.09783439 | 0.09783439 | 0.09783439 | 0.09783439 | 0.09783439 | 0.09783439 | 0.09783439 | 0.09783439 | 0.09783439 | 0.09783439 | 0.09783439 | 0.09783439 | 0.09783439 | 0.09783439 | 0.09783439 | 0.09783439 | 0.09783439 | 0.09783439 | 0.09621673 | 0.09127241 | 0.08991401 | 0.08775773 | 0.08057559 | 0.0583683 | 0.02885358 | 0.009552305 | 0 | 0 | 0.006417645 | 0.007539091
1381 | 252.245 | 0.0009032649 | 20 | 710.5 | -670.5 | 0 | 0 | 0.006778703 | 0.03186241 | 0.0612181 | 0.0756832 | 0.08396155 | 0.09081728 | 0.09217568 | 0.09711999 | 0.09873766 | 0.09873766 | 0.09873766 | 0.09873766 | 0.09873766 | 0.09873766 | 0.09873766 | 0.09873766 | 0.09873766 | 0.09873766 | 0.09873766 | 0.09873766 | 0.09873766 | 0.09873766 | 0.09873766 | 0.09873766 | 0.09873766 | 0.09873766 | 0.09873766 | 0.09873766 | 0.09873766 | 0.09873766 | 0.09873766 | 0.09873766 | 0.09873766 | 0.09873766 | 0.09873766 | 0.09873766 | 0.09873766 | 0.09873766 | 0.09873766 | 0.09873766 | 0.09873766 | 0.09873766 | 0.09873766 | 0.09873766 | 0.09873766 | 0.09873766 | 0.09873766 | 0.09873766 | 0.09873766 | 0.09873766 | 0.09873766 | 0.09873766 | 0.09873766 | 0.09711999 | 0.09217568 | 0.09081728 | 0.088661 | 0.08057559 | 0.0583683 | 0.02885358 | 0.009552305 | 0 | 0 | 0.004567229 | 0.008122126
1381 | 271.3451 | 0.0009716607 | 30 | 720.5 | -660.5 | 0 | 0 | 0.006778703 | 0.03186241 | 0.0612181 | 0.0756832 | 0.08396155 | 0.09081728 | 0.09314734 | 0.09809165 | 0.09970932 | 0.09970932 | 0.09970932 | 0.09970932 | 0.09970932 | 0.09970932 | 0.09970932 | 0.09970932 | 0.09970932 | 0.09970932 | 0.09970932 | 0.09970932 | 0.09970932 | 0.09970932 | 0.09970932 | 0.09970932 | 0.09970932 | 0.09970932 | 0.09970932 | 0.09970932 | 0.09970932 | 0.09970932 | 0.09970932 | 0.09970932 | 0.09970932 | 0.09970932 | 0.09970932 | 0.09970932 | 0.09970932 | 0.09970932 | 0.09970932 | 0.09970932 | 0.09970932 | 0.09970932 | 0.09970932 | 0.09970932 | 0.09970932 | 0.09970932 | 0.09970932 | 0.09970932 | 0.09970932 | 0.09970932 | 0.09970932 | 0.09970932 | 0.09970932 | 0.09809165 | 0.09314734 | 0.09178894 | 0.08963266 | 0.08057559 | 0.0583683 | 0.02885358 | 0.009552305 | 0 | 0 | 0.002716814 | 0.008929118
1381 | 282.8635 | 0.001012907 | 40 | 730.5 | -650.5 | 0 | 0 | 0.006778703 | 0.03186241 | 0.0612181 | 0.0756832 | 0.08396155 | 0.09081728 | 0.09416025 | 0.09910456 | 0.1007222 | 0.1007222 | 0.1007222 | 0.1007222 | 0.1007222 | 0.1007222 | 0.1007222 | 0.1007222 | 0.1007222 | 0.1007222 | 0.1007222 | 0.1007222 | 0.1007222 | 0.1007222 | 0.1007222 | 0.1007222 | 0.1007222 | 0.1007222 | 0.1007222 | 0.1007222 | 0.1007222 | 0.1007222 | 0.1007222 | 0.1007222 | 0.1007222 | 0.1007222 | 0.1007222 | 0.1007222 | 0.1007222 | 0.1007222 | 0.1007222 | 0.1007222 | 0.1007222 | 0.1007222 | 0.1007222 | 0.1007222 | 0.1007222 | 0.1007222 | 0.1007222 | 0.1007222 | 0.1007222 | 0.1007222 | 0.1007222 | 0.1007222 | 0.1007222 | 0.09910456 | 0.09416025 | 0.09280185 | 0.09064556 | 0.0815885 | 0.0583683 | 0.02885358 | 0.009552305 | 0 | 0 | 0.001371868 | 0.009736111
1381 | 276.3997 | 0.0009897607 | 30 | 720.5 | -660.5 | 0 | 0 | 0.006778703 | 0.03186241 | 0.0612181 | 0.0756832 | 0.08396155 | 0.09081728 | 0.09515001 | 0.1000943 | 0.101712 | 0.101712 | 0.101712 | 0.101712 | 0.101712 | 0.101712 | 0.101712 | 0.101712 | 0.101712 | 0.101712 | 0.101712 | 0.101712 | 0.101712 | 0.101712 | 0.101712 | 0.101712 | 0.101712 | 0.101712 | 0.101712 | 0.101712 | 0.101712 | 0.101712 | 0.101712 | 0.101712 | 0.101712 | 0.101712 | 0.101712 | 0.101712 | 0.101712 | 0.101712 | 0.101712 | 0.101712 | 0.101712 | 0.101712 | 0.101712 | 0.101712 | 0.101712 | 0.101712 | 0.101712 | 0.101712 | 0.101712 | 0.101712 | 0.101712 | 0.101712 | 0.101712 | 0.1000943 | 0.09515001 | 0.09379161 | 0.09163532 | 0.0815885 | 0.0583683 | 0.02885358 | 0.009552305 | 0 | 0 | 0.002716814 | 0.008929118
1321 | 166.3055 | 0.0005955239 | 20 | 680.5 | -640.5 | 0 | 0 | 0.006778703 | 0.03186241 | 0.0612181 | 0.0756832 | 0.08396155 | 0.09081728 | 0.09515001 | 0.1006898 | 0.1023075 | 0.1023075 | 0.1023075 | 0.1023075 | 0.1023075 | 0.1023075 | 0.1023075 | 0.1023075 | 0.1023075 | 0.1023075 | 0.1023075 | 0.1023075 | 0.1023075 | 0.1023075 | 0.1023075 | 0.1023075 | 0.1023075 | 0.1023075 | 0.1023075 | 0.1023075 | 0.1023075 | 0.1023075 | 0.1023075 | 0.1023075 | 0.1023075 | 0.1023075 | 0.1023075 | 0.1023075 | 0.1023075 | 0.1023075 | 0.1023075 | 0.1023075 | 0.1023075 | 0.1023075 | 0.1023075 | 0.1023075 | 0.1023075 | 0.1023075 | 0.1023075 | 0.1023075 | 0.1023075 | 0.1023075 | 0.1023075 | 0.1023075 | 0.1023075 | 0.1006898 | 0.09574553 | 0.09438713 | 0.09163532 | 0.0815885 | 0.0583683 | 0.02885358 | 0.009552305 | 0 | 0 | 0.0007664542 | 0.006417645
1292 | 202.6398 | 0.0007256335 | 10 | 656 | -636 | 0 | 0 | 0.006778703 | 0.03186241 | 0.0612181 | 0.0756832 | 0.08396155 | 0.09081728 | 0.09515001 | 0.1014155 | 0.1030331 | 0.1030331 | 0.1030331 | 0.1030331 | 0.1030331 | 0.1030331 | 0.1030331 | 0.1030331 | 0.1030331 | 0.1030331 | 0.1030331 | 0.1030331 | 0.1030331 | 0.1030331 | 0.1030331 | 0.1030331 | 0.1030331 | 0.1030331 | 0.1030331 | 0.1030331 | 0.1030331 | 0.1030331 | 0.1030331 | 0.1030331 | 0.1030331 | 0.1030331 | 0.1030331 | 0.1030331 | 0.1030331 | 0.1030331 | 0.1030331 | 0.1030331 | 0.1030331 | 0.1030331 | 0.1030331 | 0.1030331 | 0.1030331 | 0.1030331 | 0.1030331 | 0.1030331 | 0.1030331 | 0.1030331 | 0.1030331 | 0.1030331 | 0.1030331 | 0.1014155 | 0.09647117 | 0.09438713 | 0.09163532 | 0.0815885 | 0.0583683 | 0.02885358 | 0.009552305 | 0 | 0 | 0.0004940179 | 0.001884126
1229 | 102.2585 | 0.0003661777 | 0 | 614.5 | -614.5 | 0 | 0 | 0.006778703 | 0.03186241 | 0.0612181 | 0.0756832 | 0.08396155 | 0.09081728 | 0.09515001 | 0.1014155 | 0.1033993 | 0.1033993 | 0.1033993 | 0.1033993 | 0.1033993 | 0.1033993 | 0.1033993 | 0.1033993 | 0.1033993 | 0.1033993 | 0.1033993 | 0.1033993 | 0.1033993 | 0.1033993 | 0.1033993 | 0.1033993 | 0.1033993 | 0.1033993 | 0.1033993 | 0.1033993 | 0.1033993 | 0.1033993 | 0.1033993 | 0.1033993 | 0.1033993 | 0.1033993 | 0.1033993 | 0.1033993 | 0.1033993 | 0.1033993 | 0.1033993 | 0.1033993 | 0.1033993 | 0.1033993 | 0.1033993 | 0.1033993 | 0.1033993 | 0.1033993 | 0.1033993 | 0.1033993 | 0.1033993 | 0.1033993 | 0.1033993 | 0.1033993 | 0.1033993 | 0.1014155 | 0.09647117 | 0.09438713 | 0.09163532 | 0.0815885 | 0.0583683 | 0.02885358 | 0.009552305 | 0 | 0 | 0 | 0
1130 | 192.7341 | 0.0006901621 | -10 | 555 | -575 | 0 | 0 | 0.006778703 | 0.03186241 | 0.0612181 | 0.0756832 | 0.08396155 | 0.09081728 | 0.09515001 | 0.1014155 | 0.1033993 | 0.1040895 | 0.1040895 | 0.1040895 | 0.1040895 | 0.1040895 | 0.1040895 | 0.1040895 | 0.1040895 | 0.1040895 | 0.1040895 | 0.1040895 | 0.1040895 | 0.1040895 | 0.1040895 | 0.1040895 | 0.1040895 | 0.1040895 | 0.1040895 | 0.1040895 | 0.1040895 | 0.1040895 | 0.1040895 | 0.1040895 | 0.1040895 | 0.1040895 | 0.1040895 | 0.1040895 | 0.1040895 | 0.1040895 | 0.1040895 | 0.1040895 | 0.1040895 | 0.1040895 | 0.1040895 | 0.1040895 | 0.1040895 | 0.1040895 | 0.1040895 | 0.1040895 | 0.1040895 | 0.1040895 | 0.1040895 | 0.1033993 | 0.1033993 | 0.1014155 | 0.09647117 | 0.09438713 | 0.09163532 | 0.0815885 | 0.0583683 | 0.02885358 | 0.009552305 | 0 | 0 | 0 | 0
1130 | 198.0475 | 0.0007091891 | -20 | 545 | -585 | 0 | 0 | 0.006778703 | 0.03186241 | 0.0612181 | 0.0756832 | 0.08396155 | 0.09081728 | 0.09515001 | 0.1014155 | 0.1033993 | 0.1047987 | 0.1047987 | 0.1047987 | 0.1047987 | 0.1047987 | 0.1047987 | 0.1047987 | 0.1047987 | 0.1047987 | 0.1047987 | 0.1047987 | 0.1047987 | 0.1047987 | 0.1047987 | 0.1047987 | 0.1047987 | 0.1047987 | 0.1047987 | 0.1047987 | 0.1047987 | 0.1047987 | 0.1047987 | 0.1047987 | 0.1047987 | 0.1047987 | 0.1047987 | 0.1047987 | 0.1047987 | 0.1047987 | 0.1047987 | 0.1047987 | 0.1047987 | 0.1047987 | 0.1047987 | 0.1047987 | 0.1047987 | 0.1047987 | 0.1047987 | 0.1047987 | 0.1047987 | 0.1047987 | 0.1047987 | 0.1033993 | 0.1033993 | 0.1014155 | 0.09647117 | 0.09438713 | 0.09163532 | 0.0815885 | 0.0583683 | 0.02885358 | 0.009552305 | 0 | 0 | 0 | 0
1130 | 205.1414 | 0.0007345914 | -30 | 535 | -595 | 0 | 0 | 0.006778703 | 0.03186241 | 0.0612181 | 0.0756832 | 0.08396155 | 0.09081728 | 0.09515001 | 0.1014155 | 0.1041339 | 0.1055333 | 0.1055333 | 0.1055333 | 0.1055333 | 0.1055333 | 0.1055333 | 0.1055333 | 0.1055333 | 0.1055333 | 0.1055333 | 0.1055333 | 0.1055333 | 0.1055333 | 0.1055333 | 0.1055333 | 0.1055333 | 0.1055333 | 0.1055333 | 0.1055333 | 0.1055333 | 0.1055333 | 0.1055333 | 0.1055333 | 0.1055333 | 0.1055333 | 0.1055333 | 0.1055333 | 0.1055333 | 0.1055333 | 0.1055333 | 0.1055333 | 0.1055333 | 0.1055333 | 0.1055333 | 0.1055333 | 0.1055333 | 0.1055333 | 0.1055333 | 0.1055333 | 0.1055333 | 0.1055333 | 0.1055333 | 0.1033993 | 0.1033993 | 0.1014155 | 0.09647117 | 0.09438713 | 0.09163532 | 0.0815885 | 0.0583683 | 0.02885358 | 0.009552305 | 0 | 0 | 0 | 0
1130 | 209.5158 | 0.000750256 | -40 | 525 | -605 | 0 | 0 | 0.006778703 | 0.03186241 | 0.0612181 | 0.0756832 | 0.08396155 | 0.09081728 | 0.09515001 | 0.1014155 | 0.1048842 | 0.1062835 | 0.1062835 | 0.1062835 | 0.1062835 | 0.1062835 | 0.1062835 | 0.1062835 | 0.1062835 | 0.1062835 | 0.1062835 | 0.1062835 | 0.1062835 | 0.1062835 | 0.1062835 | 0.1062835 | 0.1062835 | 0.1062835 | 0.1062835 | 0.1062835 | 0.1062835 | 0.1062835 | 0.1062835 | 0.1062835 | 0.1062835 | 0.1062835 | 0.1062835 | 0.1062835 | 0.1062835 | 0.1062835 | 0.1062835 | 0.1062835 | 0.1062835 | 0.1062835 | 0.1062835 | 0.1062835 | 0.1062835 | 0.1062835 | 0.1062835 | 0.1062835 | 0.1062835 | 0.1062835 | 0.1055333 | 0.1033993 | 0.1033993 | 0.1014155 | 0.09647117 | 0.09438713 | 0.09163532 | 0.0815885 | 0.0583683 | 0.02885358 | 0.009552305 | 0 | 0 | 0.0002031992 | 0
1130 | 197.9528 | 0.00070885 | -30 | 535 | -595 | 0 | 0 | 0.006778703 | 0.03186241 | 0.0612181 | 0.0756832 | 0.08396155 | 0.09081728 | 0.09515001 | 0.1014155 | 0.105593 | 0.1069924 | 0.1069924 | 0.1069924 | 0.1069924 | 0.1069924 | 0.1069924 | 0.1069924 | 0.1069924 | 0.1069924 | 0.1069924 | 0.1069924 | 0.1069924 | 0.1069924 | 0.1069924 | 0.1069924 | 0.1069924 | 0.1069924 | 0.1069924 | 0.1069924 | 0.1069924 | 0.1069924 | 0.1069924 | 0.1069924 | 0.1069924 | 0.1069924 | 0.1069924 | 0.1069924 | 0.1069924 | 0.1069924 | 0.1069924 | 0.1069924 | 0.1069924 | 0.1069924 | 0.1069924 | 0.1069924 | 0.1069924 | 0.1069924 | 0.1069924 | 0.1069924 | 0.1069924 | 0.1069924 | 0.1062421 | 0.1033993 | 0.1033993 | 0.1014155 | 0.09647117 | 0.09438713 | 0.09163532 | 0.0815885 | 0.0583683 | 0.02885358 | 0.009552305 | 0 | 0 | 0 | 0
1130 | 199.5764 | 0.0007146637 | -20 | 545 | -585 | 0 | 0 | 0.006778703 | 0.03186241 | 0.0612181 | 0.0756832 | 0.08396155 | 0.09081728 | 0.09515001 | 0.1014155 | 0.105593 | 0.107707 | 0.107707 | 0.107707 | 0.107707 | 0.107707 | 0.107707 | 0.107707 | 0.107707 | 0.107707 | 0.107707 | 0.107707 | 0.107707 | 0.107707 | 0.107707 | 0.107707 | 0.107707 | 0.107707 | 0.107707 | 0.107707 | 0.107707 | 0.107707 | 0.107707 | 0.107707 | 0.107707 | 0.107707 | 0.107707 | 0.107707 | 0.107707 | 0.107707 | 0.107707 | 0.107707 | 0.107707 | 0.107707 | 0.107707 | 0.107707 | 0.107707 | 0.107707 | 0.107707 | 0.107707 | 0.107707 | 0.107707 | 0.1069568 | 0.1033993 | 0.1033993 | 0.1014155 | 0.09647117 | 0.09438713 | 0.09163532 | 0.0815885 | 0.0583683 | 0.02885358 | 0.009552305 | 0 | 0 | 0 | 0
1127 | 244.5856 | 0.0008758374 | -10 | 553.5 | -573.5 | 0 | 0 | 0.006778703 | 0.03186241 | 0.0612181 | 0.0756832 | 0.08396155 | 0.09081728 | 0.09515001 | 0.1014155 | 0.105593 | 0.1085829 | 0.1085829 | 0.1085829 | 0.1085829 | 0.1085829 | 0.1085829 | 0.1085829 | 0.1085829 | 0.1085829 | 0.1085829 | 0.1085829 | 0.1085829 | 0.1085829 | 0.1085829 | 0.1085829 | 0.1085829 | 0.1085829 | 0.1085829 | 0.1085829 | 0.1085829 | 0.1085829 | 0.1085829 | 0.1085829 | 0.1085829 | 0.1085829 | 0.1085829 | 0.1085829 | 0.1085829 | 0.1085829 | 0.1085829 | 0.1085829 | 0.1085829 | 0.1085829 | 0.1085829 | 0.1085829 | 0.1085829 | 0.1085829 | 0.1085829 | 0.1085829 | 0.1085829 | 0.1085829 | 0.1078326 | 0.1033993 | 0.1033993 | 0.1014155 | 0.09647117 | 0.09438713 | 0.09163532 | 0.0815885 | 0.0583683 | 0.02885358 | 0.009552305 | 0 | 0 | 0 | 0.0001634165
1127 | 232.8192 | 0.000833703 | 0 | 563.5 | -563.5 | 0 | 0 | 0.006778703 | 0.03186241 | 0.0612181 | 0.0756832 | 0.08396155 | 0.09081728 | 0.09515001 | 0.1014155 | 0.105593 | 0.1094166 | 0.1094166 | 0.1094166 | 0.1094166 | 0.1094166 | 0.1094166 | 0.1094166 | 0.1094166 | 0.1094166 | 0.1094166 | 0.1094166 | 0.1094166 | 0.1094166 | 0.1094166 | 0.1094166 | 0.1094166 | 0.1094166 | 0.1094166 | 0.1094166 | 0.1094166 | 0.1094166 | 0.1094166 | 0.1094166 | 0.1094166 | 0.1094166 | 0.1094166 | 0.1094166 | 0.1094166 | 0.1094166 | 0.1094166 | 0.1094166 | 0.1094166 | 0.1094166 | 0.1094166 | 0.1094166 | 0.1094166 | 0.1094166 | 0.1094166 | 0.1094166 | 0.1094166 | 0.1094166 | 0.1086663 | 0.104233 | 0.1033993 | 0.1014155 | 0.09647117 | 0.09438713 | 0.09163532 | 0.0815885 | 0.0583683 | 0.02885358 | 0.009552305 | 0 | 0 | 0 | 0.000444201
1127 | 227.4691 | 0.0008145448 | 10 | 573.5 | -553.5 | 0 | 0 | 0.006778703 | 0.03186241 | 0.0612181 | 0.0756832 | 0.08396155 | 0.09081728 | 0.09515001 | 0.1014155 | 0.105593 | 0.1094166 | 0.1102311 | 0.1102311 | 0.1102311 | 0.1102311 | 0.1102311 | 0.1102311 | 0.1102311 | 0.1102311 | 0.1102311 | 0.1102311 | 0.1102311 | 0.1102311 | 0.1102311 | 0.1102311 | 0.1102311 | 0.1102311 | 0.1102311 | 0.1102311 | 0.1102311 | 0.1102311 | 0.1102311 | 0.1102311 | 0.1102311 | 0.1102311 | 0.1102311 | 0.1102311 | 0.1102311 | 0.1102311 | 0.1102311 | 0.1102311 | 0.1102311 | 0.1102311 | 0.1102311 | 0.1102311 | 0.1102311 | 0.1102311 | 0.1102311 | 0.1102311 | 0.1102311 | 0.1102311 | 0.1094809 | 0.1050476 | 0.1033993 | 0.1014155 | 0.09647117 | 0.09438713 | 0.09163532 | 0.0815885 | 0.0583683 | 0.02885358 | 0.009552305 | 0 | 0 | 0 | 0.0007249854
1127 | 241.2644 | 0.0008639445 | 20 | 583.5 | -543.5 | 0 | 0 | 0.006778703 | 0.03186241 | 0.0612181 | 0.0756832 | 0.08396155 | 0.09081728 | 0.09515001 | 0.1014155 | 0.105593 | 0.1094166 | 0.1110951 | 0.1110951 | 0.1110951 | 0.1110951 | 0.1110951 | 0.1110951 | 0.1110951 | 0.1110951 | 0.1110951 | 0.1110951 | 0.1110951 | 0.1110951 | 0.1110951 | 0.1110951 | 0.1110951 | 0.1110951 | 0.1110951 | 0.1110951 | 0.1110951 | 0.1110951 | 0.1110951 | 0.1110951 | 0.1110951 | 0.1110951 | 0.1110951 | 0.1110951 | 0.1110951 | 0.1110951 | 0.1110951 | 0.1110951 | 0.1110951 | 0.1110951 | 0.1110951 | 0.1110951 | 0.1110951 | 0.1110951 | 0.1110951 | 0.1110951 | 0.1110951 | 0.1110951 | 0.1103448 | 0.1059115 | 0.1033993 | 0.1014155 | 0.09647117 | 0.09438713 | 0.09163532 | 0.0815885 | 0.0583683 | 0.02885358 | 0.009552305 | 0 | 0 | 0 | 0.002260098
1127 | 220.0084 | 0.000787829 | 30 | 593.5 | -533.5 | 0 | 0 | 0.006778703 | 0.03186241 | 0.0612181 | 0.0756832 | 0.08396155 | 0.09081728 | 0.09515001 | 0.1014155 | 0.105593 | 0.1094166 | 0.1110951 | 0.1118829 | 0.1118829 | 0.1118829 | 0.1118829 | 0.1118829 | 0.1118829 | 0.1118829 | 0.1118829 | 0.1118829 | 0.1118829 | 0.1118829 | 0.1118829 | 0.1118829 | 0.1118829 | 0.1118829 | 0.1118829 | 0.1118829 | 0.1118829 | 0.1118829 | 0.1118829 | 0.1118829 | 0.1118829 | 0.1118829 | 0.1118829 | 0.1118829 | 0.1118829 | 0.1118829 | 0.1118829 | 0.1118829 | 0.1118829 | 0.1118829 | 0.1118829 | 0.1118829 | 0.1118829 | 0.1118829 | 0.1118829 | 0.1118829 | 0.1118829 | 0.1118829 | 0.1111326 | 0.1066993 | 0.1041871 | 0.1014155 | 0.09647117 | 0.09438713 | 0.09163532 | 0.0815885 | 0.0583683 | 0.02885358 | 0.009552305 | 0 | 0 | 0 | 0.003919265
1127 | 233.1211 | 0.000834784 | 40 | 603.5 | -523.5 | 0 | 0 | 0.006778703 | 0.03186241 | 0.0612181 | 0.0756832 | 0.08396155 | 0.09081728 | 0.09515001 | 0.1014155 | 0.105593 | 0.1094166 | 0.1110951 | 0.1127177 | 0.1127177 | 0.1127177 | 0.1127177 | 0.1127177 | 0.1127177 | 0.1127177 | 0.1127177 | 0.1127177 | 0.1127177 | 0.1127177 | 0.1127177 | 0.1127177 | 0.1127177 | 0.1127177 | 0.1127177 | 0.1127177 | 0.1127177 | 0.1127177 | 0.1127177 | 0.1127177 | 0.1127177 | 0.1127177 | 0.1127177 | 0.1127177 | 0.1127177 | 0.1127177 | 0.1127177 | 0.1127177 | 0.1127177 | 0.1127177 | 0.1127177 | 0.1127177 | 0.1127177 | 0.1127177 | 0.1127177 | 0.1127177 | 0.1127177 | 0.1127177 | 0.1119674 | 0.1075341 | 0.1050219 | 0.1014155 | 0.09647117 | 0.09438713 | 0.09163532 | 0.0815885 | 0.0583683 | 0.02885358 | 0.009552305 | 0 | 0 | 0 | 0.005407315
1127 | 219.1599 | 0.0007847903 | 30 | 593.5 | -533.5 | 0 | 0 | 0.006778703 | 0.03186241 | 0.0612181 | 0.0756832 | 0.08396155 | 0.09081728 | 0.09515001 | 0.1014155 | 0.105593 | 0.1094166 | 0.1110951 | 0.1135025 | 0.1135025 | 0.1135025 | 0.1135025 | 0.1135025 | 0.1135025 | 0.1135025 | 0.1135025 | 0.1135025 | 0.1135025 | 0.1135025 | 0.1135025 | 0.1135025 | 0.1135025 | 0.1135025 | 0.1135025 | 0.1135025 | 0.1135025 | 0.1135025 | 0.1135025 | 0.1135025 | 0.1135025 | 0.1135025 | 0.1135025 | 0.1135025 | 0.1135025 | 0.1135025 | 0.1135025 | 0.1135025 | 0.1135025 | 0.1135025 | 0.1135025 | 0.1135025 | 0.1135025 | 0.1135025 | 0.1135025 | 0.1135025 | 0.1135025 | 0.1135025 | 0.1127522 | 0.1083189 | 0.1058067 | 0.1014155 | 0.09647117 | 0.09438713 | 0.09163532 | 0.0815885 | 0.0583683 | 0.02885358 | 0.009552305 | 0 | 0 | 0 | 0.003919265
1127 | 246.7417 | 0.0008835582 | 20 | 583.5 | -543.5 | 0 | 0 | 0.006778703 | 0.03186241 | 0.0612181 | 0.0756832 | 0.08396155 | 0.09081728 | 0.09515001 | 0.1014155 | 0.105593 | 0.1094166 | 0.1119786 | 0.114386 | 0.114386 | 0.114386 | 0.114386 | 0.114386 | 0.114386 | 0.114386 | 0.114386 | 0.114386 | 0.114386 | 0.114386 | 0.114386 | 0.114386 | 0.114386 | 0.114386 | 0.114386 | 0.114386 | 0.114386 | 0.114386 | 0.114386 | 0.114386 | 0.114386 | 0.114386 | 0.114386 | 0.114386 | 0.114386 | 0.114386 | 0.114386 | 0.114386 | 0.114386 | 0.114386 | 0.114386 | 0.114386 | 0.114386 | 0.114386 | 0.114386 | 0.114386 | 0.114386 | 0.114386 | 0.1136358 | 0.1092025 | 0.1058067 | 0.1014155 | 0.09647117 | 0.09438713 | 0.09163532 | 0.0815885 | 0.0583683 | 0.02885358 | 0.009552305 | 0 | 0 | 0 | 0.002260098
1127 | 234.3006 | 0.0008390078 | 10 | 573.5 | -553.5 | 0 | 0 | 0.006778703 | 0.03186241 | 0.0612181 | 0.0756832 | 0.08396155 | 0.09081728 | 0.09515001 | 0.1014155 | 0.105593 | 0.1094166 | 0.1128176 | 0.115225 | 0.115225 | 0.115225 | 0.115225 | 0.115225 | 0.115225 | 0.115225 | 0.115225 | 0.115225 | 0.115225 | 0.115225 | 0.115225 | 0.115225 | 0.115225 | 0.115225 | 0.115225 | 0.115225 | 0.115225 | 0.115225 | 0.115225 | 0.115225 | 0.115225 | 0.115225 | 0.115225 | 0.115225 | 0.115225 | 0.115225 | 0.115225 | 0.115225 | 0.115225 | 0.115225 | 0.115225 | 0.115225 | 0.115225 | 0.115225 | 0.115225 | 0.115225 | 0.115225 | 0.115225 | 0.1144748 | 0.1100415 | 0.1058067 | 0.1014155 | 0.09647117 | 0.09438713 | 0.09163532 | 0.0815885 | 0.0583683 | 0.02885358 | 0.009552305 | 0 | 0 | 0.000524367 | 0.0007249854
1127 | 225.1029 | 0.0008060718 | 0 | 563.5 | -563.5 | 0 | 0 | 0.006778703 | 0.03186241 | 0.0612181 | 0.0756832 | 0.08396155 | 0.09081728 | 0.09515001 | 0.1014155 | 0.105593 | 0.1102226 | 0.1136237 | 0.1160311 | 0.1160311 | 0.1160311 | 0.1160311 | 0.1160311 | 0.1160311 | 0.1160311 | 0.1160311 | 0.1160311 | 0.1160311 | 0.1160311 | 0.1160311 | 0.1160311 | 0.1160311 | 0.1160311 | 0.1160311 | 0.1160311 | 0.1160311 | 0.1160311 | 0.1160311 | 0.1160311 | 0.1160311 | 0.1160311 | 0.1160311 | 0.1160311 | 0.1160311 | 0.1160311 | 0.1160311 | 0.1160311 | 0.1160311 | 0.1160311 | 0.1160311 | 0.1160311 | 0.1160311 | 0.1160311 | 0.1160311 | 0.1160311 | 0.1160311 | 0.1160311 | 0.1152808 | 0.1108476 | 0.1058067 | 0.1014155 | 0.09647117 | 0.09438713 | 0.09163532 | 0.0815885 | 0.0583683 | 0.02885358 | 0.009552305 | 0 | 0 | 0.001425341 | 0.000444201
1127 | 227.1585 | 0.0008134328 | -10 | 553.5 | -573.5 | 0 | 0 | 0.006778703 | 0.03186241 | 0.0612181 | 0.0756832 | 0.08396155 | 0.09081728 | 0.09515001 | 0.1014155 | 0.105593 | 0.1110361 | 0.1144371 | 0.1168445 | 0.1168445 | 0.1168445 | 0.1168445 | 0.1168445 | 0.1168445 | 0.1168445 | 0.1168445 | 0.1168445 | 0.1168445 | 0.1168445 | 0.1168445 | 0.1168445 | 0.1168445 | 0.1168445 | 0.1168445 | 0.1168445 | 0.1168445 | 0.1168445 | 0.1168445 | 0.1168445 | 0.1168445 | 0.1168445 | 0.1168445 | 0.1168445 | 0.1168445 | 0.1168445 | 0.1168445 | 0.1168445 | 0.1168445 | 0.1168445 | 0.1168445 | 0.1168445 | 0.1168445 | 0.1168445 | 0.1168445 | 0.1168445 | 0.1168445 | 0.1168445 | 0.1160943 | 0.1108476 | 0.1058067 | 0.1014155 | 0.09647117 | 0.09438713 | 0.09163532 | 0.0815885 | 0.0583683 | 0.02885358 | 0.009552305 | 0 | 0 | 0.002326316 | 0.0001634165
1127 | 231.9384 | 0.0008305492 | -20 | 543.5 | -583.5 | 0 | 0 | 0.006778703 | 0.03186241 | 0.0612181 | 0.0756832 | 0.08396155 | 0.09081728 | 0.09515001 | 0.1014155 | 0.105593 | 0.1118666 | 0.1152677 | 0.1176751 | 0.1176751 | 0.1176751 | 0.1176751 | 0.1176751 | 0.1176751 | 0.1176751 | 0.1176751 | 0.1176751 | 0.1176751 | 0.1176751 | 0.1176751 | 0.1176751 | 0.1176751 | 0.1176751 | 0.1176751 | 0.1176751 | 0.1176751 | 0.1176751 | 0.1176751 | 0.1176751 | 0.1176751 | 0.1176751 | 0.1176751 | 0.1176751 | 0.1176751 | 0.1176751 | 0.1176751 | 0.1176751 | 0.1176751 | 0.1176751 | 0.1176751 | 0.1176751 | 0.1176751 | 0.1176751 | 0.1176751 | 0.1176751 | 0.1176751 | 0.1176751 | 0.1169248 | 0.1108476 | 0.1058067 | 0.1014155 | 0.09647117 | 0.09438713 | 0.09163532 | 0.0815885 | 0.0583683 | 0.02885358 | 0.009552305 | 0 | 0 | 0.003565697 | 0
1127 | 233.2229 | 0.0008351488 | -30 | 533.5 | -593.5 | 0 | 0 | 0.006778703 | 0.03186241 | 0.0612181 | 0.0756832 | 0.08396155 | 0.09081728 | 0.09515001 | 0.1014155 | 0.1064282 | 0.1127018 | 0.1161028 | 0.1185102 | 0.1185102 | 0.1185102 | 0.1185102 | 0.1185102 | 0.1185102 | 0.1185102 | 0.1185102 | 0.1185102 | 0.1185102 | 0.1185102 | 0.1185102 | 0.1185102 | 0.1185102 | 0.1185102 | 0.1185102 | 0.1185102 | 0.1185102 | 0.1185102 | 0.1185102 | 0.1185102 | 0.1185102 | 0.1185102 | 0.1185102 | 0.1185102 | 0.1185102 | 0.1185102 | 0.1185102 | 0.1185102 | 0.1185102 | 0.1185102 | 0.1185102 | 0.1185102 | 0.1185102 | 0.1185102 | 0.1185102 | 0.1185102 | 0.1185102 | 0.1185102 | 0.1169248 | 0.1108476 | 0.1058067 | 0.1014155 | 0.09647117 | 0.09438713 | 0.09163532 | 0.0815885 | 0.0583683 | 0.02885358 | 0.009552305 | 0 | 0 | 0.004838547 | 0
1127 | 198.2274 | 0.0007098331 | -40 | 523.5 | -603.5 | 0 | 0 | 0.006778703 | 0.03186241 | 0.0612181 | 0.0756832 | 0.08396155 | 0.09081728 | 0.09515001 | 0.1014155 | 0.107138 | 0.1134116 | 0.1168127 | 0.1192201 | 0.1192201 | 0.1192201 | 0.1192201 | 0.1192201 | 0.1192201 | 0.1192201 | 0.1192201 | 0.1192201 | 0.1192201 | 0.1192201 | 0.1192201 | 0.1192201 | 0.1192201 | 0.1192201 | 0.1192201 | 0.1192201 | 0.1192201 | 0.1192201 | 0.1192201 | 0.1192201 | 0.1192201 | 0.1192201 | 0.1192201 | 0.1192201 | 0.1192201 | 0.1192201 | 0.1192201 | 0.1192201 | 0.1192201 | 0.1192201 | 0.1192201 | 0.1192201 | 0.1192201 | 0.1192201 | 0.1192201 | 0.1192201 | 0.1192201 | 0.1192201 | 0.1169248 | 0.1108476 | 0.1058067 | 0.1014155 | 0.09647117 | 0.09438713 | 0.09163532 | 0.0815885 | 0.0583683 | 0.02885358 | 0.009552305 | 0 | 0 | 0.006367261 | 0
1127 | 255.7125 | 0.0009156819 | -30 | 533.5 | -593.5 | 0 | 0 | 0.006778703 | 0.03186241 | 0.0612181 | 0.0756832 | 0.08396155 | 0.09081728 | 0.09515001 | 0.1014155 | 0.1080537 | 0.1143273 | 0.1177283 | 0.1201357 | 0.1201357 | 0.1201357 | 0.1201357 | 0.1201357 | 0.1201357 | 0.1201357 | 0.1201357 | 0.1201357 | 0.1201357 | 0.1201357 | 0.1201357 | 0.1201357 | 0.1201357 | 0.1201357 | 0.1201357 | 0.1201357 | 0.1201357 | 0.1201357 | 0.1201357 | 0.1201357 | 0.1201357 | 0.1201357 | 0.1201357 | 0.1201357 | 0.1201357 | 0.1201357 | 0.1201357 | 0.1201357 | 0.1201357 | 0.1201357 | 0.1201357 | 0.1201357 | 0.1201357 | 0.1201357 | 0.1201357 | 0.1201357 | 0.1201357 | 0.1201357 | 0.1169248 | 0.1108476 | 0.1058067 | 0.1014155 | 0.09647117 | 0.09438713 | 0.09163532 | 0.0815885 | 0.0583683 | 0.02885358 | 0.009552305 | 0 | 0 | 0.004838547 | 0
1127 | 240.8823 | 0.0008625764 | -20 | 543.5 | -583.5 | 0 | 0 | 0.006778703 | 0.03186241 | 0.0612181 | 0.0756832 | 0.08396155 | 0.09081728 | 0.09515001 | 0.1014155 | 0.1080537 | 0.1151899 | 0.1185909 | 0.1209983 | 0.1209983 | 0.1209983 | 0.1209983 | 0.1209983 | 0.1209983 | 0.1209983 | 0.1209983 | 0.1209983 | 0.1209983 | 0.1209983 | 0.1209983 | 0.1209983 | 0.1209983 | 0.1209983 | 0.1209983 | 0.1209983 | 0.1209983 | 0.1209983 | 0.1209983 | 0.1209983 | 0.1209983 | 0.1209983 | 0.1209983 | 0.1209983 | 0.1209983 | 0.1209983 | 0.1209983 | 0.1209983 | 0.1209983 | 0.1209983 | 0.1209983 | 0.1209983 | 0.1209983 | 0.1209983 | 0.1209983 | 0.1209983 | 0.1209983 | 0.1209983 | 0.1177874 | 0.1108476 | 0.1058067 | 0.1014155 | 0.09647117 | 0.09438713 | 0.09163532 | 0.0815885 | 0.0583683 | 0.02885358 | 0.009552305 | 0 | 0 | 0.003565697 | 0
1127 | 223.0392 | 0.0007986818 | -10 | 553.5 | -573.5 | 0 | 0 | 0.006778703 | 0.03186241 | 0.0612181 | 0.0756832 | 0.08396155 | 0.09081728 | 0.09515001 | 0.1014155 | 0.1080537 | 0.1159885 | 0.1193896 | 0.121797 | 0.121797 | 0.121797 | 0.121797 | 0.121797 | 0.121797 | 0.121797 | 0.121797 | 0.121797 | 0.121797 | 0.121797 | 0.121797 | 0.121797 | 0.121797 | 0.121797 | 0.121797 | 0.121797 | 0.121797 | 0.121797 | 0.121797 | 0.121797 | 0.121797 | 0.121797 | 0.121797 | 0.121797 | 0.121797 | 0.121797 | 0.121797 | 0.121797 | 0.121797 | 0.121797 | 0.121797 | 0.121797 | 0.121797 | 0.121797 | 0.121797 | 0.121797 | 0.121797 | 0.121797 | 0.1185861 | 0.1108476 | 0.1058067 | 0.1014155 | 0.09647117 | 0.09438713 | 0.09163532 | 0.0815885 | 0.0583683 | 0.02885358 | 0.009552305 | 0 | 0 | 0.002326316 | 0.0006993845
1127 | 232.3705 | 0.0008320963 | 0 | 563.5 | -563.5 | 0 | 0 | 0.006778703 | 0.03186241 | 0.0612181 | 0.0756832 | 0.08396155 | 0.09081728 | 0.09515001 | 0.1014155 | 0.1080537 | 0.1168206 | 0.1202217 | 0.1226291 | 0.1226291 | 0.1226291 | 0.1226291 | 0.1226291 | 0.1226291 | 0.1226291 | 0.1226291 | 0.1226291 | 0.1226291 | 0.1226291 | 0.1226291 | 0.1226291 | 0.1226291 | 0.1226291 | 0.1226291 | 0.1226291 | 0.1226291 | 0.1226291 | 0.1226291 | 0.1226291 | 0.1226291 | 0.1226291 | 0.1226291 | 0.1226291 | 0.1226291 | 0.1226291 | 0.1226291 | 0.1226291 | 0.1226291 | 0.1226291 | 0.1226291 | 0.1226291 | 0.1226291 | 0.1226291 | 0.1226291 | 0.1226291 | 0.1226291 | 0.1226291 | 0.1194182 | 0.1116797 | 0.1058067 | 0.1014155 | 0.09647117 | 0.09438713 | 0.09163532 | 0.0815885 | 0.0583683 | 0.02885358 | 0.009552305 | 0 | 0 | 0.001425341 | 0.001901076
1127 | 226.4507 | 0.0008108981 | 10 | 573.5 | -553.5 | 0 | 0 | 0.006778703 | 0.03186241 | 0.0612181 | 0.0756832 | 0.08396155 | 0.09081728 | 0.09515001 | 0.1014155 | 0.1080537 | 0.1168206 | 0.1210326 | 0.12344 | 0.12344 | 0.12344 | 0.12344 | 0.12344 | 0.12344 | 0.12344 | 0.12344 | 0.12344 | 0.12344 | 0.12344 | 0.12344 | 0.12344 | 0.12344 | 0.12344 | 0.12344 | 0.12344 | 0.12344 | 0.12344 | 0.12344 | 0.12344 | 0.12344 | 0.12344 | 0.12344 | 0.12344 | 0.12344 | 0.12344 | 0.12344 | 0.12344 | 0.12344 | 0.12344 | 0.12344 | 0.12344 | 0.12344 | 0.12344 | 0.12344 | 0.12344 | 0.12344 | 0.12344 | 0.1202291 | 0.1124905 | 0.1058067 | 0.1014155 | 0.09647117 | 0.09438713 | 0.09163532 | 0.0815885 | 0.0583683 | 0.02885358 | 0.009552305 | 0 | 0 | 0.000524367 | 0.003102768
1127 | 227.4249 | 0.0008143868 | 20 | 583.5 | -543.5 | 0 | 0 | 0.006778703 | 0.03186241 | 0.0612181 | 0.0756832 | 0.08396155 | 0.09081728 | 0.09515001 | 0.1014155 | 0.1080537 | 0.1168206 | 0.121847 | 0.1242544 | 0.1242544 | 0.1242544 | 0.1242544 | 0.1242544 | 0.1242544 | 0.1242544 | 0.1242544 | 0.1242544 | 0.1242544 | 0.1242544 | 0.1242544 | 0.1242544 | 0.1242544 | 0.1242544 | 0.1242544 | 0.1242544 | 0.1242544 | 0.1242544 | 0.1242544 | 0.1242544 | 0.1242544 | 0.1242544 | 0.1242544 | 0.1242544 | 0.1242544 | 0.1242544 | 0.1242544 | 0.1242544 | 0.1242544 | 0.1242544 | 0.1242544 | 0.1242544 | 0.1242544 | 0.1242544 | 0.1242544 | 0.1242544 | 0.1242544 | 0.1242544 | 0.1210435 | 0.1133049 | 0.1058067 | 0.1014155 | 0.09647117 | 0.09438713 | 0.09163532 | 0.0815885 | 0.0583683 | 0.02885358 | 0.009552305 | 0 | 0 | 0 | 0.005846424
1127 | 226.6449 | 0.0008115934 | 30 | 593.5 | -533.5 | 0 | 0 | 0.006778703 | 0.03186241 | 0.0612181 | 0.0756832 | 0.08396155 | 0.09081728 | 0.09515001 | 0.1014155 | 0.1080537 | 0.1168206 | 0.121847 | 0.125066 | 0.125066 | 0.125066 | 0.125066 | 0.125066 | 0.125066 | 0.125066 | 0.125066 | 0.125066 | 0.125066 | 0.125066 | 0.125066 | 0.125066 | 0.125066 | 0.125066 | 0.125066 | 0.125066 | 0.125066 | 0.125066 | 0.125066 | 0.125066 | 0.125066 | 0.125066 | 0.125066 | 0.125066 | 0.125066 | 0.125066 | 0.125066 | 0.125066 | 0.125066 | 0.125066 | 0.125066 | 0.125066 | 0.125066 | 0.125066 | 0.125066 | 0.125066 | 0.125066 | 0.125066 | 0.1218551 | 0.1141165 | 0.1066183 | 0.1014155 | 0.09647117 | 0.09438713 | 0.09163532 | 0.0815885 | 0.0583683 | 0.02885358 | 0.009552305 | 0 | 0 | 0 | 0.008742581
1127 | 232.1402 | 0.0008312716 | 40 | 603.5 | -523.5 | 0 | 0 | 0.006778703 | 0.03186241 | 0.0612181 | 0.0756832 | 0.08396155 | 0.09081728 | 0.09515001 | 0.1014155 | 0.1080537 | 0.1168206 | 0.121847 | 0.1258973 | 0.1258973 | 0.1258973 | 0.1258973 | 0.1258973 | 0.1258973 | 0.1258973 | 0.1258973 | 0.1258973 | 0.1258973 | 0.1258973 | 0.1258973 | 0.1258973 | 0.1258973 | 0.1258973 | 0.1258973 | 0.1258973 | 0.1258973 | 0.1258973 | 0.1258973 | 0.1258973 | 0.1258973 | 0.1258973 | 0.1258973 | 0.1258973 | 0.1258973 | 0.1258973 | 0.1258973 | 0.1258973 | 0.1258973 | 0.1258973 | 0.1258973 | 0.1258973 | 0.1258973 | 0.1258973 | 0.1258973 | 0.1258973 | 0.1258973 | 0.1258973 | 0.1226863 | 0.1149478 | 0.1074496 | 0.1014155 | 0.09647117 | 0.09438713 | 0.09163532 | 0.0815885 | 0.0583683 | 0.02885358 | 0.009552305 | 0 | 0 | 0 | 0.01161733
1127 | 239.6609 | 0.0008582025 | 30 | 593.5 | -533.5 | 0 | 0 | 0.006778703 | 0.03186241 | 0.0612181 | 0.0756832 | 0.08396155 | 0.09081728 | 0.09515001 | 0.1014155 | 0.1080537 | 0.1168206 | 0.121847 | 0.1267555 | 0.1267555 | 0.1267555 | 0.1267555 | 0.1267555 | 0.1267555 | 0.1267555 | 0.1267555 | 0.1267555 | 0.1267555 | 0.1267555 | 0.1267555 | 0.1267555 | 0.1267555 | 0.1267555 | 0.1267555 | 0.1267555 | 0.1267555 | 0.1267555 | 0.1267555 | 0.1267555 | 0.1267555 | 0.1267555 | 0.1267555 | 0.1267555 | 0.1267555 | 0.1267555 | 0.1267555 | 0.1267555 | 0.1267555 | 0.1267555 | 0.1267555 | 0.1267555 | 0.1267555 | 0.1267555 | 0.1267555 | 0.1267555 | 0.1267555 | 0.1267555 | 0.1235445 | 0.115806 | 0.1083078 | 0.1014155 | 0.09647117 | 0.09438713 | 0.09163532 | 0.0815885 | 0.0583683 | 0.02885358 | 0.009552305 | 0 | 0 | 0 | 0.008742581
1127 | 235.0781 | 0.0008417919 | 20 | 583.5 | -543.5 | 0 | 0 | 0.006778703 | 0.03186241 | 0.0612181 | 0.0756832 | 0.08396155 | 0.09081728 | 0.09515001 | 0.1014155 | 0.1080537 | 0.1168206 | 0.1226888 | 0.1275972 | 0.1275972 | 0.1275972 | 0.1275972 | 0.1275972 | 0.1275972 | 0.1275972 | 0.1275972 | 0.1275972 | 0.1275972 | 0.1275972 | 0.1275972 | 0.1275972 | 0.1275972 | 0.1275972 | 0.1275972 | 0.1275972 | 0.1275972 | 0.1275972 | 0.1275972 | 0.1275972 | 0.1275972 | 0.1275972 | 0.1275972 | 0.1275972 | 0.1275972 | 0.1275972 | 0.1275972 | 0.1275972 | 0.1275972 | 0.1275972 | 0.1275972 | 0.1275972 | 0.1275972 | 0.1275972 | 0.1275972 | 0.1275972 | 0.1275972 | 0.1275972 | 0.1243863 | 0.1166478 | 0.1083078 | 0.1014155 | 0.09647117 | 0.09438713 | 0.09163532 | 0.0815885 | 0.0583683 | 0.02885358 | 0.009552305 | 0 | 0 | 0 | 0.005846424
1127 | 234.7161 | 0.0008404958 | 10 | 573.5 | -553.5 | 0 | 0 | 0.006778703 | 0.03186241 | 0.0612181 | 0.0756832 | 0.08396155 | 0.09081728 | 0.09515001 | 0.1014155 | 0.1080537 | 0.1168206 | 0.1235293 | 0.1284377 | 0.1284377 | 0.1284377 | 0.1284377 | 0.1284377 | 0.1284377 | 0.1284377 | 0.1284377 | 0.1284377 | 0.1284377 | 0.1284377 | 0.1284377 | 0.1284377 | 0.1284377 | 0.1284377 | 0.1284377 | 0.1284377 | 0.1284377 | 0.1284377 | 0.1284377 | 0.1284377 | 0.1284377 | 0.1284377 | 0.1284377 | 0.1284377 | 0.1284377 | 0.1284377 | 0.1284377 | 0.1284377 | 0.1284377 | 0.1284377 | 0.1284377 | 0.1284377 | 0.1284377 | 0.1284377 | 0.1284377 | 0.1284377 | 0.1284377 | 0.1284377 | 0.1252268 | 0.1174883 | 0.1083078 | 0.1014155 | 0.09647117 | 0.09438713 | 0.09163532 | 0.0815885 | 0.0583683 | 0.02885358 | 0.009552305 | 0 | 0 | 0.001069135 | 0.003102768
1127 | 234.9549 | 0.0008413507 | 0 | 563.5 | -563.5 | 0 | 0 | 0.006778703 | 0.03186241 | 0.0612181 | 0.0756832 | 0.08396155 | 0.09081728 | 0.09515001 | 0.1014155 | 0.1080537 | 0.117662 | 0.1243706 | 0.1292791 | 0.1292791 | 0.1292791 | 0.1292791 | 0.1292791 | 0.1292791 | 0.1292791 | 0.1292791 | 0.1292791 | 0.1292791 | 0.1292791 | 0.1292791 | 0.1292791 | 0.1292791 | 0.1292791 | 0.1292791 | 0.1292791 | 0.1292791 | 0.1292791 | 0.1292791 | 0.1292791 | 0.1292791 | 0.1292791 | 0.1292791 | 0.1292791 | 0.1292791 | 0.1292791 | 0.1292791 | 0.1292791 | 0.1292791 | 0.1292791 | 0.1292791 | 0.1292791 | 0.1292791 | 0.1292791 | 0.1292791 | 0.1292791 | 0.1292791 | 0.1292791 | 0.1260682 | 0.1183296 | 0.1083078 | 0.1014155 | 0.09647117 | 0.09438713 | 0.09163532 | 0.0815885 | 0.0583683 | 0.02885358 | 0.009552305 | 0 | 0 | 0.002906138 | 0.001901076
1127 | 232.4129 | 0.0008322483 | -10 | 553.5 | -573.5 | 0 | 0 | 0.006778703 | 0.03186241 | 0.0612181 | 0.0756832 | 0.08396155 | 0.09081728 | 0.09515001 | 0.1014155 | 0.1080537 | 0.1184942 | 0.1252029 | 0.1301113 | 0.1301113 | 0.1301113 | 0.1301113 | 0.1301113 | 0.1301113 | 0.1301113 | 0.1301113 | 0.1301113 | 0.1301113 | 0.1301113 | 0.1301113 | 0.1301113 | 0.1301113 | 0.1301113 | 0.1301113 | 0.1301113 | 0.1301113 | 0.1301113 | 0.1301113 | 0.1301113 | 0.1301113 | 0.1301113 | 0.1301113 | 0.1301113 | 0.1301113 | 0.1301113 | 0.1301113 | 0.1301113 | 0.1301113 | 0.1301113 | 0.1301113 | 0.1301113 | 0.1301113 | 0.1301113 | 0.1301113 | 0.1301113 | 0.1301113 | 0.1301113 | 0.1269004 | 0.1183296 | 0.1083078 | 0.1014155 | 0.09647117 | 0.09438713 | 0.09163532 | 0.0815885 | 0.0583683 | 0.02885358 | 0.009552305 | 0 | 0 | 0.004743141 | 0.0006993845
1127 | 233.0275 | 0.000834449 | -20 | 543.5 | -583.5 | 0 | 0 | 0.006778703 | 0.03186241 | 0.0612181 | 0.0756832 | 0.08396155 | 0.09081728 | 0.09515001 | 0.1014155 | 0.1080537 | 0.1193287 | 0.1260373 | 0.1309458 | 0.1309458 | 0.1309458 | 0.1309458 | 0.1309458 | 0.1309458 | 0.1309458 | 0.1309458 | 0.1309458 | 0.1309458 | 0.1309458 | 0.1309458 | 0.1309458 | 0.1309458 | 0.1309458 | 0.1309458 | 0.1309458 | 0.1309458 | 0.1309458 | 0.1309458 | 0.1309458 | 0.1309458 | 0.1309458 | 0.1309458 | 0.1309458 | 0.1309458 | 0.1309458 | 0.1309458 | 0.1309458 | 0.1309458 | 0.1309458 | 0.1309458 | 0.1309458 | 0.1309458 | 0.1309458 | 0.1309458 | 0.1309458 | 0.1309458 | 0.1309458 | 0.1277349 | 0.1183296 | 0.1083078 | 0.1014155 | 0.09647117 | 0.09438713 | 0.09163532 | 0.0815885 | 0.0583683 | 0.02885358 | 0.009552305 | 0 | 0 | 0.007193221 | 0
1127 | 235.455 | 0.0008431417 | -30 | 533.5 | -593.5 | 0 | 0 | 0.006778703 | 0.03186241 | 0.0612181 | 0.0756832 | 0.08396155 | 0.09081728 | 0.09515001 | 0.1014155 | 0.1088968 | 0.1201718 | 0.1268805 | 0.1317889 | 0.1317889 | 0.1317889 | 0.1317889 | 0.1317889 | 0.1317889 | 0.1317889 | 0.1317889 | 0.1317889 | 0.1317889 | 0.1317889 | 0.1317889 | 0.1317889 | 0.1317889 | 0.1317889 | 0.1317889 | 0.1317889 | 0.1317889 | 0.1317889 | 0.1317889 | 0.1317889 | 0.1317889 | 0.1317889 | 0.1317889 | 0.1317889 | 0.1317889 | 0.1317889 | 0.1317889 | 0.1317889 | 0.1317889 | 0.1317889 | 0.1317889 | 0.1317889 | 0.1317889 | 0.1317889 | 0.1317889 | 0.1317889 | 0.1317889 | 0.1317889 | 0.1277349 | 0.1183296 | 0.1083078 | 0.1014155 | 0.09647117 | 0.09438713 | 0.09163532 | 0.0815885 | 0.0583683 | 0.02885358 | 0.009552305 | 0 | 0 | 0.009703935 | 0
1127 | 239.4381 | 0.0008574046 | -40 | 523.5 | -603.5 | 0 | 0 | 0.006778703 | 0.03186241 | 0.0612181 | 0.0756832 | 0.08396155 | 0.09081728 | 0.09515001 | 0.1014155 | 0.1097542 | 0.1210292 | 0.1277379 | 0.1326463 | 0.1326463 | 0.1326463 | 0.1326463 | 0.1326463 | 0.1326463 | 0.1326463 | 0.1326463 | 0.1326463 | 0.1326463 | 0.1326463 | 0.1326463 | 0.1326463 | 0.1326463 | 0.1326463 | 0.1326463 | 0.1326463 | 0.1326463 | 0.1326463 | 0.1326463 | 0.1326463 | 0.1326463 | 0.1326463 | 0.1326463 | 0.1326463 | 0.1326463 | 0.1326463 | 0.1326463 | 0.1326463 | 0.1326463 | 0.1326463 | 0.1326463 | 0.1326463 | 0.1326463 | 0.1326463 | 0.1326463 | 0.1326463 | 0.1326463 | 0.1326463 | 0.1277349 | 0.1183296 | 0.1083078 | 0.1014155 | 0.09647117 | 0.09438713 | 0.09163532 | 0.0815885 | 0.0583683 | 0.02885358 | 0.009552305 | 0 | 0 | 0.01262138 | 0
1127 | 240.7875 | 0.0008622369 | -30 | 533.5 | -593.5 | 0 | 0 | 0.006778703 | 0.03186241 | 0.0612181 | 0.0756832 | 0.08396155 | 0.09081728 | 0.09515001 | 0.1014155 | 0.1106165 | 0.1218915 | 0.1286001 | 0.1335086 | 0.1335086 | 0.1335086 | 0.1335086 | 0.1335086 | 0.1335086 | 0.1335086 | 0.1335086 | 0.1335086 | 0.1335086 | 0.1335086 | 0.1335086 | 0.1335086 | 0.1335086 | 0.1335086 | 0.1335086 | 0.1335086 | 0.1335086 | 0.1335086 | 0.1335086 | 0.1335086 | 0.1335086 | 0.1335086 | 0.1335086 | 0.1335086 | 0.1335086 | 0.1335086 | 0.1335086 | 0.1335086 | 0.1335086 | 0.1335086 | 0.1335086 | 0.1335086 | 0.1335086 | 0.1335086 | 0.1335086 | 0.1335086 | 0.1335086 | 0.1335086 | 0.1277349 | 0.1183296 | 0.1083078 | 0.1014155 | 0.09647117 | 0.09438713 | 0.09163532 | 0.0815885 | 0.0583683 | 0.02885358 | 0.009552305 | 0 | 0 | 0.009703935 | 0
1127 | 235.0014 | 0.0008415175 | -20 | 543.5 | -583.5 | 0 | 0 | 0.006778703 | 0.03186241 | 0.0612181 | 0.0756832 | 0.08396155 | 0.09081728 | 0.09515001 | 0.1014155 | 0.1106165 | 0.122733 | 0.1294416 | 0.1343501 | 0.1343501 | 0.1343501 | 0.1343501 | 0.1343501 | 0.1343501 | 0.1343501 | 0.1343501 | 0.1343501 | 0.1343501 | 0.1343501 | 0.1343501 | 0.1343501 | 0.1343501 | 0.1343501 | 0.1343501 | 0.1343501 | 0.1343501 | 0.1343501 | 0.1343501 | 0.1343501 | 0.1343501 | 0.1343501 | 0.1343501 | 0.1343501 | 0.1343501 | 0.1343501 | 0.1343501 | 0.1343501 | 0.1343501 | 0.1343501 | 0.1343501 | 0.1343501 | 0.1343501 | 0.1343501 | 0.1343501 | 0.1343501 | 0.1343501 | 0.1343501 | 0.1285764 | 0.1183296 | 0.1083078 | 0.1014155 | 0.09647117 | 0.09438713 | 0.09163532 | 0.0815885 | 0.0583683 | 0.02885358 | 0.009552305 | 0 | 0 | 0.007193221 | 0
1127 | 221.5754 | 0.0007934403 | -10 | 553.5 | -573.5 | 0 | 0 | 0.006778703 | 0.03186241 | 0.0612181 | 0.0756832 | 0.08396155 | 0.09081728 | 0.09515001 | 0.1014155 | 0.1106165 | 0.1235264 | 0.1302351 | 0.1351435 | 0.1351435 | 0.1351435 | 0.1351435 | 0.1351435 | 0.1351435 | 0.1351435 | 0.1351435 | 0.1351435 | 0.1351435 | 0.1351435 | 0.1351435 | 0.1351435 | 0.1351435 | 0.1351435 | 0.1351435 | 0.1351435 | 0.1351435 | 0.1351435 | 0.1351435 | 0.1351435 | 0.1351435 | 0.1351435 | 0.1351435 | 0.1351435 | 0.1351435 | 0.1351435 | 0.1351435 | 0.1351435 | 0.1351435 | 0.1351435 | 0.1351435 | 0.1351435 | 0.1351435 | 0.1351435 | 0.1351435 | 0.1351435 | 0.1351435 | 0.1351435 | 0.1293698 | 0.1183296 | 0.1083078 | 0.1014155 | 0.09647117 | 0.09438713 | 0.09163532 | 0.0815885 | 0.0583683 | 0.02885358 | 0.009552305 | 0 | 0 | 0.004743141 | 0.001257595
1127 | 234.7534 | 0.0008406294 | 0 | 563.5 | -563.5 | 0 | 0 | 0.006778703 | 0.03186241 | 0.0612181 | 0.0756832 | 0.08396155 | 0.09081728 | 0.09515001 | 0.1014155 | 0.1106165 | 0.1243671 | 0.1310757 | 0.1359842 | 0.1359842 | 0.1359842 | 0.1359842 | 0.1359842 | 0.1359842 | 0.1359842 | 0.1359842 | 0.1359842 | 0.1359842 | 0.1359842 | 0.1359842 | 0.1359842 | 0.1359842 | 0.1359842 | 0.1359842 | 0.1359842 | 0.1359842 | 0.1359842 | 0.1359842 | 0.1359842 | 0.1359842 | 0.1359842 | 0.1359842 | 0.1359842 | 0.1359842 | 0.1359842 | 0.1359842 | 0.1359842 | 0.1359842 | 0.1359842 | 0.1359842 | 0.1359842 | 0.1359842 | 0.1359842 | 0.1359842 | 0.1359842 | 0.1359842 | 0.1359842 | 0.1302105 | 0.1191703 | 0.1083078 | 0.1014155 | 0.09647117 | 0.09438713 | 0.09163532 | 0.0815885 | 0.0583683 | 0.02885358 | 0.009552305 | 0 | 0 | 0.002906138 | 0.003418412
1127 | 245.9001 | 0.0008805445 | 10 | 573.5 | -553.5 | 0 | 0 | 0.006778703 | 0.03186241 | 0.0612181 | 0.0756832 | 0.08396155 | 0.09081728 | 0.09515001 | 0.1014155 | 0.1106165 | 0.1243671 | 0.1319562 | 0.1368647 | 0.1368647 | 0.1368647 | 0.1368647 | 0.1368647 | 0.1368647 | 0.1368647 | 0.1368647 | 0.1368647 | 0.1368647 | 0.1368647 | 0.1368647 | 0.1368647 | 0.1368647 | 0.1368647 | 0.1368647 | 0.1368647 | 0.1368647 | 0.1368647 | 0.1368647 | 0.1368647 | 0.1368647 | 0.1368647 | 0.1368647 | 0.1368647 | 0.1368647 | 0.1368647 | 0.1368647 | 0.1368647 | 0.1368647 | 0.1368647 | 0.1368647 | 0.1368647 | 0.1368647 | 0.1368647 | 0.1368647 | 0.1368647 | 0.1368647 | 0.1368647 | 0.131091 | 0.1200508 | 0.1083078 | 0.1014155 | 0.09647117 | 0.09438713 | 0.09163532 | 0.0815885 | 0.0583683 | 0.02885358 | 0.009552305 | 0 | 0 | 0.001069135 | 0.005579229
1127 | 239.6703 | 0.0008582363 | 20 | 583.5 | -543.5 | 0 | 0 | 0.006778703 | 0.03186241 | 0.0612181 | 0.0756832 | 0.08396155 | 0.09081728 | 0.09515001 | 0.1014155 | 0.1106165 | 0.1243671 | 0.1328145 | 0.1377229 | 0.1377229 | 0.1377229 | 0.1377229 | 0.1377229 | 0.1377229 | 0.1377229 | 0.1377229 | 0.1377229 | 0.1377229 | 0.1377229 | 0.1377229 | 0.1377229 | 0.1377229 | 0.1377229 | 0.1377229 | 0.1377229 | 0.1377229 | 0.1377229 | 0.1377229 | 0.1377229 | 0.1377229 | 0.1377229 | 0.1377229 | 0.1377229 | 0.1377229 | 0.1377229 | 0.1377229 | 0.1377229 | 0.1377229 | 0.1377229 | 0.1377229 | 0.1377229 | 0.1377229 | 0.1377229 | 0.1377229 | 0.1377229 | 0.1377229 | 0.1377229 | 0.1319492 | 0.1209091 | 0.1083078 | 0.1014155 | 0.09647117 | 0.09438713 | 0.09163532 | 0.0815885 | 0.0583683 | 0.02885358 | 0.009552305 | 0 | 0 | 0 | 0.009533648
1127 | 234.946 | 0.000841319 | 30 | 593.5 | -533.5 | 0 | 0 | 0.006778703 | 0.03186241 | 0.0612181 | 0.0756832 | 0.08396155 | 0.09081728 | 0.09515001 | 0.1014155 | 0.1106165 | 0.1243671 | 0.1328145 | 0.1385643 | 0.1385643 | 0.1385643 | 0.1385643 | 0.1385643 | 0.1385643 | 0.1385643 | 0.1385643 | 0.1385643 | 0.1385643 | 0.1385643 | 0.1385643 | 0.1385643 | 0.1385643 | 0.1385643 | 0.1385643 | 0.1385643 | 0.1385643 | 0.1385643 | 0.1385643 | 0.1385643 | 0.1385643 | 0.1385643 | 0.1385643 | 0.1385643 | 0.1385643 | 0.1385643 | 0.1385643 | 0.1385643 | 0.1385643 | 0.1385643 | 0.1385643 | 0.1385643 | 0.1385643 | 0.1385643 | 0.1385643 | 0.1385643 | 0.1385643 | 0.1385643 | 0.1327906 | 0.1217504 | 0.1091491 | 0.1014155 | 0.09647117 | 0.09438713 | 0.09163532 | 0.0815885 | 0.0583683 | 0.02885358 | 0.009552305 | 0 | 0 | 0 | 0.01366545
1127 | 241.5713 | 0.0008650435 | 40 | 603.5 | -523.5 | 0 | 0 | 0.006778703 | 0.03186241 | 0.0612181 | 0.0756832 | 0.08396155 | 0.09081728 | 0.09515001 | 0.1014155 | 0.1106165 | 0.1243671 | 0.1328145 | 0.1394293 | 0.1394293 | 0.1394293 | 0.1394293 | 0.1394293 | 0.1394293 | 0.1394293 | 0.1394293 | 0.1394293 | 0.1394293 | 0.1394293 | 0.1394293 | 0.1394293 | 0.1394293 | 0.1394293 | 0.1394293 | 0.1394293 | 0.1394293 | 0.1394293 | 0.1394293 | 0.1394293 | 0.1394293 | 0.1394293 | 0.1394293 | 0.1394293 | 0.1394293 | 0.1394293 | 0.1394293 | 0.1394293 | 0.1394293 | 0.1394293 | 0.1394293 | 0.1394293 | 0.1394293 | 0.1394293 | 0.1394293 | 0.1394293 | 0.1394293 | 0.1394293 | 0.1336556 | 0.1226154 | 0.1100142 | 0.1014155 | 0.09647117 | 0.09438713 | 0.09163532 | 0.0815885 | 0.0583683 | 0.02885358 | 0.009552305 | 0 | 0 | 0 | 0.01793631
1127 | 230.3231 | 0.0008247649 | 30 | 593.5 | -533.5 | 0 | 0 | 0.006778703 | 0.03186241 | 0.0612181 | 0.0756832 | 0.08396155 | 0.09081728 | 0.09515001 | 0.1014155 | 0.1106165 | 0.1243671 | 0.1328145 | 0.1402541 | 0.1402541 | 0.1402541 | 0.1402541 | 0.1402541 | 0.1402541 | 0.1402541 | 0.1402541 | 0.1402541 | 0.1402541 | 0.1402541 | 0.1402541 | 0.1402541 | 0.1402541 | 0.1402541 | 0.1402541 | 0.1402541 | 0.1402541 | 0.1402541 | 0.1402541 | 0.1402541 | 0.1402541 | 0.1402541 | 0.1402541 | 0.1402541 | 0.1402541 | 0.1402541 | 0.1402541 | 0.1402541 | 0.1402541 | 0.1402541 | 0.1402541 | 0.1402541 | 0.1402541 | 0.1402541 | 0.1402541 | 0.1402541 | 0.1402541 | 0.1402541 | 0.1344804 | 0.1234402 | 0.1108389 | 0.1014155 | 0.09647117 | 0.09438713 | 0.09163532 | 0.0815885 | 0.0583683 | 0.02885358 | 0.009552305 | 0 | 0 | 0 | 0.01366545
1127 | 238.1885 | 0.0008529302 | 20 | 583.5 | -543.5 | 0 | 0 | 0.006778703 | 0.03186241 | 0.0612181 | 0.0756832 | 0.08396155 | 0.09081728 | 0.09515001 | 0.1014155 | 0.1106165 | 0.1243671 | 0.1336674 | 0.141107 | 0.141107 | 0.141107 | 0.141107 | 0.141107 | 0.141107 | 0.141107 | 0.141107 | 0.141107 | 0.141107 | 0.141107 | 0.141107 | 0.141107 | 0.141107 | 0.141107 | 0.141107 | 0.141107 | 0.141107 | 0.141107 | 0.141107 | 0.141107 | 0.141107 | 0.141107 | 0.141107 | 0.141107 | 0.141107 | 0.141107 | 0.141107 | 0.141107 | 0.141107 | 0.141107 | 0.141107 | 0.141107 | 0.141107 | 0.141107 | 0.141107 | 0.141107 | 0.141107 | 0.141107 | 0.1353333 | 0.1242931 | 0.1108389 | 0.1014155 | 0.09647117 | 0.09438713 | 0.09163532 | 0.0815885 | 0.0583683 | 0.02885358 | 0.009552305 | 0 | 0 | 0 | 0.009533648
1127 | 232.5112 | 0.0008326001 | 10 | 573.5 | -553.5 | 0 | 0 | 0.006778703 | 0.03186241 | 0.0612181 | 0.0756832 | 0.08396155 | 0.09081728 | 0.09515001 | 0.1014155 | 0.1106165 | 0.1243671 | 0.1345 | 0.1419396 | 0.1419396 | 0.1419396 | 0.1419396 | 0.1419396 | 0.1419396 | 0.1419396 | 0.1419396 | 0.1419396 | 0.1419396 | 0.1419396 | 0.1419396 | 0.1419396 | 0.1419396 | 0.1419396 | 0.1419396 | 0.1419396 | 0.1419396 | 0.1419396 | 0.1419396 | 0.1419396 | 0.1419396 | 0.1419396 | 0.1419396 | 0.1419396 | 0.1419396 | 0.1419396 | 0.1419396 | 0.1419396 | 0.1419396 | 0.1419396 | 0.1419396 | 0.1419396 | 0.1419396 | 0.1419396 | 0.1419396 | 0.1419396 | 0.1419396 | 0.1419396 | 0.1361659 | 0.1251257 | 0.1108389 | 0.1014155 | 0.09647117 | 0.09438713 | 0.09163532 | 0.0815885 | 0.0583683 | 0.02885358 | 0.009552305 | 0 | 0 | 0.001620451 | 0.005579229
1127 | 232.9094 | 0.0008340262 | 0 | 563.5 | -563.5 | 0 | 0 | 0.006778703 | 0.03186241 | 0.0612181 | 0.0756832 | 0.08396155 | 0.09081728 | 0.09515001 | 0.1014155 | 0.1106165 | 0.1252011 | 0.135334 | 0.1427736 | 0.1427736 | 0.1427736 | 0.1427736 | 0.1427736 | 0.1427736 | 0.1427736 | 0.1427736 | 0.1427736 | 0.1427736 | 0.1427736 | 0.1427736 | 0.1427736 | 0.1427736 | 0.1427736 | 0.1427736 | 0.1427736 | 0.1427736 | 0.1427736 | 0.1427736 | 0.1427736 | 0.1427736 | 0.1427736 | 0.1427736 | 0.1427736 | 0.1427736 | 0.1427736 | 0.1427736 | 0.1427736 | 0.1427736 | 0.1427736 | 0.1427736 | 0.1427736 | 0.1427736 | 0.1427736 | 0.1427736 | 0.1427736 | 0.1427736 | 0.1427736 | 0.1369999 | 0.1259597 | 0.1108389 | 0.1014155 | 0.09647117 | 0.09438713 | 0.09163532 | 0.0815885 | 0.0583683 | 0.02885358 | 0.009552305 | 0 | 0 | 0.004404732 | 0.003418412
1127 | 239.6081 | 0.0008580134 | -10 | 553.5 | -573.5 | 0 | 0 | 0.006778703 | 0.03186241 | 0.0612181 | 0.0756832 | 0.08396155 | 0.09081728 | 0.09515001 | 0.1014155 | 0.1106165 | 0.1260591 | 0.136192 | 0.1436316 | 0.1436316 | 0.1436316 | 0.1436316 | 0.1436316 | 0.1436316 | 0.1436316 | 0.1436316 | 0.1436316 | 0.1436316 | 0.1436316 | 0.1436316 | 0.1436316 | 0.1436316 | 0.1436316 | 0.1436316 | 0.1436316 | 0.1436316 | 0.1436316 | 0.1436316 | 0.1436316 | 0.1436316 | 0.1436316 | 0.1436316 | 0.1436316 | 0.1436316 | 0.1436316 | 0.1436316 | 0.1436316 | 0.1436316 | 0.1436316 | 0.1436316 | 0.1436316 | 0.1436316 | 0.1436316 | 0.1436316 | 0.1436316 | 0.1436316 | 0.1436316 | 0.1378579 | 0.1259597 | 0.1108389 | 0.1014155 | 0.09647117 | 0.09438713 | 0.09163532 | 0.0815885 | 0.0583683 | 0.02885358 | 0.009552305 | 0 | 0 | 0.007189013 | 0.001257595
1127 | 240.5715 | 0.0008614632 | -20 | 543.5 | -583.5 | 0 | 0 | 0.006778703 | 0.03186241 | 0.0612181 | 0.0756832 | 0.08396155 | 0.09081728 | 0.09515001 | 0.1014155 | 0.1106165 | 0.1269206 | 0.1370535 | 0.1444931 | 0.1444931 | 0.1444931 | 0.1444931 | 0.1444931 | 0.1444931 | 0.1444931 | 0.1444931 | 0.1444931 | 0.1444931 | 0.1444931 | 0.1444931 | 0.1444931 | 0.1444931 | 0.1444931 | 0.1444931 | 0.1444931 | 0.1444931 | 0.1444931 | 0.1444931 | 0.1444931 | 0.1444931 | 0.1444931 | 0.1444931 | 0.1444931 | 0.1444931 | 0.1444931 | 0.1444931 | 0.1444931 | 0.1444931 | 0.1444931 | 0.1444931 | 0.1444931 | 0.1444931 | 0.1444931 | 0.1444931 | 0.1444931 | 0.1444931 | 0.1444931 | 0.1387194 | 0.1259597 | 0.1108389 | 0.1014155 | 0.09647117 | 0.09438713 | 0.09163532 | 0.0815885 | 0.0583683 | 0.02885358 | 0.009552305 | 0 | 0 | 0.01089056 | 0
1127 | 244.518 | 0.0008755954 | -30 | 533.5 | -593.5 | 0 | 0 | 0.006778703 | 0.03186241 | 0.0612181 | 0.0756832 | 0.08396155 | 0.09081728 | 0.09515001 | 0.1014155 | 0.1114921 | 0.1277962 | 0.1379291 | 0.1453687 | 0.1453687 | 0.1453687 | 0.1453687 | 0.1453687 | 0.1453687 | 0.1453687 | 0.1453687 | 0.1453687 | 0.1453687 | 0.1453687 | 0.1453687 | 0.1453687 | 0.1453687 | 0.1453687 | 0.1453687 | 0.1453687 | 0.1453687 | 0.1453687 | 0.1453687 | 0.1453687 | 0.1453687 | 0.1453687 | 0.1453687 | 0.1453687 | 0.1453687 | 0.1453687 | 0.1453687 | 0.1453687 | 0.1453687 | 0.1453687 | 0.1453687 | 0.1453687 | 0.1453687 | 0.1453687 | 0.1453687 | 0.1453687 | 0.1453687 | 0.1453687 | 0.1387194 | 0.1259597 | 0.1108389 | 0.1014155 | 0.09647117 | 0.09438713 | 0.09163532 | 0.0815885 | 0.0583683 | 0.02885358 | 0.009552305 | 0 | 0 | 0.01468283 | 0
1127 | 242.9964 | 0.0008701465 | -40 | 523.5 | -603.5 | 0 | 0 | 0.006778703 | 0.03186241 | 0.0612181 | 0.0756832 | 0.08396155 | 0.09081728 | 0.09515001 | 0.1014155 | 0.1123622 | 0.1286663 | 0.1387992 | 0.1462388 | 0.1462388 | 0.1462388 | 0.1462388 | 0.1462388 | 0.1462388 | 0.1462388 | 0.1462388 | 0.1462388 | 0.1462388 | 0.1462388 | 0.1462388 | 0.1462388 | 0.1462388 | 0.1462388 | 0.1462388 | 0.1462388 | 0.1462388 | 0.1462388 | 0.1462388 | 0.1462388 | 0.1462388 | 0.1462388 | 0.1462388 | 0.1462388 | 0.1462388 | 0.1462388 | 0.1462388 | 0.1462388 | 0.1462388 | 0.1462388 | 0.1462388 | 0.1462388 | 0.1462388 | 0.1462388 | 0.1462388 | 0.1462388 | 0.1462388 | 0.1462388 | 0.1387194 | 0.1259597 | 0.1108389 | 0.1014155 | 0.09647117 | 0.09438713 | 0.09163532 | 0.0815885 | 0.0583683 | 0.02885358 | 0.009552305 | 0 | 0 | 0.01902477 | 0
1127 | 241.4923 | 0.0008647608 | -30 | 533.5 | -593.5 | 0 | 0 | 0.006778703 | 0.03186241 | 0.0612181 | 0.0756832 | 0.08396155 | 0.09081728 | 0.09515001 | 0.1014155 | 0.113227 | 0.1295311 | 0.139664 | 0.1471036 | 0.1471036 | 0.1471036 | 0.1471036 | 0.1471036 | 0.1471036 | 0.1471036 | 0.1471036 | 0.1471036 | 0.1471036 | 0.1471036 | 0.1471036 | 0.1471036 | 0.1471036 | 0.1471036 | 0.1471036 | 0.1471036 | 0.1471036 | 0.1471036 | 0.1471036 | 0.1471036 | 0.1471036 | 0.1471036 | 0.1471036 | 0.1471036 | 0.1471036 | 0.1471036 | 0.1471036 | 0.1471036 | 0.1471036 | 0.1471036 | 0.1471036 | 0.1471036 | 0.1471036 | 0.1471036 | 0.1471036 | 0.1471036 | 0.1471036 | 0.1471036 | 0.1387194 | 0.1259597 | 0.1108389 | 0.1014155 | 0.09647117 | 0.09438713 | 0.09163532 | 0.0815885 | 0.0583683 | 0.02885358 | 0.009552305 | 0 | 0 | 0.01468283 | 0
1127 | 245.0056 | 0.0008773414 | -20 | 543.5 | -583.5 | 0 | 0 | 0.006778703 | 0.03186241 | 0.0612181 | 0.0756832 | 0.08396155 | 0.09081728 | 0.09515001 | 0.1014155 | 0.113227 | 0.1304084 | 0.1405413 | 0.1479809 | 0.1479809 | 0.1479809 | 0.1479809 | 0.1479809 | 0.1479809 | 0.1479809 | 0.1479809 | 0.1479809 | 0.1479809 | 0.1479809 | 0.1479809 | 0.1479809 | 0.1479809 | 0.1479809 | 0.1479809 | 0.1479809 | 0.1479809 | 0.1479809 | 0.1479809 | 0.1479809 | 0.1479809 | 0.1479809 | 0.1479809 | 0.1479809 | 0.1479809 | 0.1479809 | 0.1479809 | 0.1479809 | 0.1479809 | 0.1479809 | 0.1479809 | 0.1479809 | 0.1479809 | 0.1479809 | 0.1479809 | 0.1479809 | 0.1479809 | 0.1479809 | 0.1395967 | 0.1259597 | 0.1108389 | 0.1014155 | 0.09647117 | 0.09438713 | 0.09163532 | 0.0815885 | 0.0583683 | 0.02885358 | 0.009552305 | 0 | 0 | 0.01089056 | 0
1127 | 239.7103 | 0.0008583794 | -10 | 553.5 | -573.5 | 0 | 0 | 0.006778703 | 0.03186241 | 0.0612181 | 0.0756832 | 0.08396155 | 0.09081728 | 0.09515001 | 0.1014155 | 0.113227 | 0.1312668 | 0.1413997 | 0.1488393 | 0.1488393 | 0.1488393 | 0.1488393 | 0.1488393 | 0.1488393 | 0.1488393 | 0.1488393 | 0.1488393 | 0.1488393 | 0.1488393 | 0.1488393 | 0.1488393 | 0.1488393 | 0.1488393 | 0.1488393 | 0.1488393 | 0.1488393 | 0.1488393 | 0.1488393 | 0.1488393 | 0.1488393 | 0.1488393 | 0.1488393 | 0.1488393 | 0.1488393 | 0.1488393 | 0.1488393 | 0.1488393 | 0.1488393 | 0.1488393 | 0.1488393 | 0.1488393 | 0.1488393 | 0.1488393 | 0.1488393 | 0.1488393 | 0.1488393 | 0.1488393 | 0.1404551 | 0.1259597 | 0.1108389 | 0.1014155 | 0.09647117 | 0.09438713 | 0.09163532 | 0.0815885 | 0.0583683 | 0.02885358 | 0.009552305 | 0 | 0 | 0.007189013 | 0.0018262
1127 | 241.3683 | 0.0008643165 | 0 | 563.5 | -563.5 | 0 | 0 | 0.006778703 | 0.03186241 | 0.0612181 | 0.0756832 | 0.08396155 | 0.09081728 | 0.09515001 | 0.1014155 | 0.113227 | 0.1321311 | 0.142264 | 0.1497036 | 0.1497036 | 0.1497036 | 0.1497036 | 0.1497036 | 0.1497036 | 0.1497036 | 0.1497036 | 0.1497036 | 0.1497036 | 0.1497036 | 0.1497036 | 0.1497036 | 0.1497036 | 0.1497036 | 0.1497036 | 0.1497036 | 0.1497036 | 0.1497036 | 0.1497036 | 0.1497036 | 0.1497036 | 0.1497036 | 0.1497036 | 0.1497036 | 0.1497036 | 0.1497036 | 0.1497036 | 0.1497036 | 0.1497036 | 0.1497036 | 0.1497036 | 0.1497036 | 0.1497036 | 0.1497036 | 0.1497036 | 0.1497036 | 0.1497036 | 0.1497036 | 0.1413194 | 0.1268241 | 0.1108389 | 0.1014155 | 0.09647117 | 0.09438713 | 0.09163532 | 0.0815885 | 0.0583683 | 0.02885358 | 0.009552305 | 0 | 0 | 0.004404732 | 0.004964002
1127 | 242.5745 | 0.0008686357 | 10 | 573.5 | -553.5 | 0 | 0 | 0.006778703 | 0.03186241 | 0.0612181 | 0.0756832 | 0.08396155 | 0.09081728 | 0.09515001 | 0.1014155 | 0.113227 | 0.1321311 | 0.1431327 | 0.1505723 | 0.1505723 | 0.1505723 | 0.1505723 | 0.1505723 | 0.1505723 | 0.1505723 | 0.1505723 | 0.1505723 | 0.1505723 | 0.1505723 | 0.1505723 | 0.1505723 | 0.1505723 | 0.1505723 | 0.1505723 | 0.1505723 | 0.1505723 | 0.1505723 | 0.1505723 | 0.1505723 | 0.1505723 | 0.1505723 | 0.1505723 | 0.1505723 | 0.1505723 | 0.1505723 | 0.1505723 | 0.1505723 | 0.1505723 | 0.1505723 | 0.1505723 | 0.1505723 | 0.1505723 | 0.1505723 | 0.1505723 | 0.1505723 | 0.1505723 | 0.1505723 | 0.1421881 | 0.1276927 | 0.1108389 | 0.1014155 | 0.09647117 | 0.09438713 | 0.09163532 | 0.0815885 | 0.0583683 | 0.02885358 | 0.009552305 | 0 | 0 | 0.001620451 | 0.008101804
1127 | 241.7277 | 0.0008656035 | 20 | 583.5 | -543.5 | 0 | 0 | 0.006778703 | 0.03186241 | 0.0612181 | 0.0756832 | 0.08396155 | 0.09081728 | 0.09515001 | 0.1014155 | 0.113227 | 0.1321311 | 0.1439983 | 0.1514379 | 0.1514379 | 0.1514379 | 0.1514379 | 0.1514379 | 0.1514379 | 0.1514379 | 0.1514379 | 0.1514379 | 0.1514379 | 0.1514379 | 0.1514379 | 0.1514379 | 0.1514379 | 0.1514379 | 0.1514379 | 0.1514379 | 0.1514379 | 0.1514379 | 0.1514379 | 0.1514379 | 0.1514379 | 0.1514379 | 0.1514379 | 0.1514379 | 0.1514379 | 0.1514379 | 0.1514379 | 0.1514379 | 0.1514379 | 0.1514379 | 0.1514379 | 0.1514379 | 0.1514379 | 0.1514379 | 0.1514379 | 0.1514379 | 0.1514379 | 0.1514379 | 0.1430537 | 0.1285583 | 0.1108389 | 0.1014155 | 0.09647117 | 0.09438713 | 0.09163532 | 0.0815885 | 0.0583683 | 0.02885358 | 0.009552305 | 0 | 0 | 0 | 0.01332088
1127 | 243.1966 | 0.0008708637 | 30 | 593.5 | -533.5 | 0 | 0 | 0.006778703 | 0.03186241 | 0.0612181 | 0.0756832 | 0.08396155 | 0.09081728 | 0.09515001 | 0.1014155 | 0.113227 | 0.1321311 | 0.1439983 | 0.1523087 | 0.1523087 | 0.1523087 | 0.1523087 | 0.1523087 | 0.1523087 | 0.1523087 | 0.1523087 | 0.1523087 | 0.1523087 | 0.1523087 | 0.1523087 | 0.1523087 | 0.1523087 | 0.1523087 | 0.1523087 | 0.1523087 | 0.1523087 | 0.1523087 | 0.1523087 | 0.1523087 | 0.1523087 | 0.1523087 | 0.1523087 | 0.1523087 | 0.1523087 | 0.1523087 | 0.1523087 | 0.1523087 | 0.1523087 | 0.1523087 | 0.1523087 | 0.1523087 | 0.1523087 | 0.1523087 | 0.1523087 | 0.1523087 | 0.1523087 | 0.1523087 | 0.1439245 | 0.1294292 | 0.1117098 | 0.1014155 | 0.09647117 | 0.09438713 | 0.09163532 | 0.0815885 | 0.0583683 | 0.02885358 | 0.009552305 | 0 | 0 | 0 | 0.0187458
1127 | 242.5139 | 0.0008684188 | 40 | 603.5 | -523.5 | 0 | 0 | 0.006778703 | 0.03186241 | 0.0612181 | 0.0756832 | 0.08396155 | 0.09081728 | 0.09515001 | 0.1014155 | 0.113227 | 0.1321311 | 0.1439983 | 0.1531772 | 0.1531772 | 0.1531772 | 0.1531772 | 0.1531772 | 0.1531772 | 0.1531772 | 0.1531772 | 0.1531772 | 0.1531772 | 0.1531772 | 0.1531772 | 0.1531772 | 0.1531772 | 0.1531772 | 0.1531772 | 0.1531772 | 0.1531772 | 0.1531772 | 0.1531772 | 0.1531772 | 0.1531772 | 0.1531772 | 0.1531772 | 0.1531772 | 0.1531772 | 0.1531772 | 0.1531772 | 0.1531772 | 0.1531772 | 0.1531772 | 0.1531772 | 0.1531772 | 0.1531772 | 0.1531772 | 0.1531772 | 0.1531772 | 0.1531772 | 0.1531772 | 0.144793 | 0.1302976 | 0.1125782 | 0.1014155 | 0.09647117 | 0.09438713 | 0.09163532 | 0.0815885 | 0.0583683 | 0.02885358 | 0.009552305 | 0 | 0 | 0 | 0.02445789
1127 | 239.2699 | 0.0008568026 | 30 | 593.5 | -533.5 | 0 | 0 | 0.006778703 | 0.03186241 | 0.0612181 | 0.0756832 | 0.08396155 | 0.09081728 | 0.09515001 | 0.1014155 | 0.113227 | 0.1321311 | 0.1439983 | 0.154034 | 0.154034 | 0.154034 | 0.154034 | 0.154034 | 0.154034 | 0.154034 | 0.154034 | 0.154034 | 0.154034 | 0.154034 | 0.154034 | 0.154034 | 0.154034 | 0.154034 | 0.154034 | 0.154034 | 0.154034 | 0.154034 | 0.154034 | 0.154034 | 0.154034 | 0.154034 | 0.154034 | 0.154034 | 0.154034 | 0.154034 | 0.154034 | 0.154034 | 0.154034 | 0.154034 | 0.154034 | 0.154034 | 0.154034 | 0.154034 | 0.154034 | 0.154034 | 0.154034 | 0.154034 | 0.1456498 | 0.1311544 | 0.113435 | 0.1014155 | 0.09647117 | 0.09438713 | 0.09163532 | 0.0815885 | 0.0583683 | 0.02885358 | 0.009552305 | 0 | 0 | 0 | 0.0187458
1127 | 249.9338 | 0.0008949888 | 20 | 583.5 | -543.5 | 0 | 0 | 0.006778703 | 0.03186241 | 0.0612181 | 0.0756832 | 0.08396155 | 0.09081728 | 0.09515001 | 0.1014155 | 0.113227 | 0.1321311 | 0.1448933 | 0.154929 | 0.154929 | 0.154929 | 0.154929 | 0.154929 | 0.154929 | 0.154929 | 0.154929 | 0.154929 | 0.154929 | 0.154929 | 0.154929 | 0.154929 | 0.154929 | 0.154929 | 0.154929 | 0.154929 | 0.154929 | 0.154929 | 0.154929 | 0.154929 | 0.154929 | 0.154929 | 0.154929 | 0.154929 | 0.154929 | 0.154929 | 0.154929 | 0.154929 | 0.154929 | 0.154929 | 0.154929 | 0.154929 | 0.154929 | 0.154929 | 0.154929 | 0.154929 | 0.154929 | 0.154929 | 0.1465448 | 0.1320494 | 0.113435 | 0.1014155 | 0.09647117 | 0.09438713 | 0.09163532 | 0.0815885 | 0.0583683 | 0.02885358 | 0.009552305 | 0 | 0 | 0 | 0.01332088
1127 | 244.8756 | 0.000876876 | 10 | 573.5 | -553.5 | 0 | 0 | 0.006778703 | 0.03186241 | 0.0612181 | 0.0756832 | 0.08396155 | 0.09081728 | 0.09515001 | 0.1014155 | 0.113227 | 0.1321311 | 0.1457701 | 0.1558058 | 0.1558058 | 0.1558058 | 0.1558058 | 0.1558058 | 0.1558058 | 0.1558058 | 0.1558058 | 0.1558058 | 0.1558058 | 0.1558058 | 0.1558058 | 0.1558058 | 0.1558058 | 0.1558058 | 0.1558058 | 0.1558058 | 0.1558058 | 0.1558058 | 0.1558058 | 0.1558058 | 0.1558058 | 0.1558058 | 0.1558058 | 0.1558058 | 0.1558058 | 0.1558058 | 0.1558058 | 0.1558058 | 0.1558058 | 0.1558058 | 0.1558058 | 0.1558058 | 0.1558058 | 0.1558058 | 0.1558058 | 0.1558058 | 0.1558058 | 0.1558058 | 0.1474216 | 0.1329262 | 0.113435 | 0.1014155 | 0.09647117 | 0.09438713 | 0.09163532 | 0.0815885 | 0.0583683 | 0.02885358 | 0.009552305 | 0 | 0 | 0.002185916 | 0.008101804
1127 | 240.2887 | 0.0008604508 | 0 | 563.5 | -563.5 | 0 | 0 | 0.006778703 | 0.03186241 | 0.0612181 | 0.0756832 | 0.08396155 | 0.09081728 | 0.09515001 | 0.1014155 | 0.113227 | 0.1329916 | 0.1466306 | 0.1566663 | 0.1566663 | 0.1566663 | 0.1566663 | 0.1566663 | 0.1566663 | 0.1566663 | 0.1566663 | 0.1566663 | 0.1566663 | 0.1566663 | 0.1566663 | 0.1566663 | 0.1566663 | 0.1566663 | 0.1566663 | 0.1566663 | 0.1566663 | 0.1566663 | 0.1566663 | 0.1566663 | 0.1566663 | 0.1566663 | 0.1566663 | 0.1566663 | 0.1566663 | 0.1566663 | 0.1566663 | 0.1566663 | 0.1566663 | 0.1566663 | 0.1566663 | 0.1566663 | 0.1566663 | 0.1566663 | 0.1566663 | 0.1566663 | 0.1566663 | 0.1566663 | 0.1482821 | 0.1337867 | 0.113435 | 0.1014155 | 0.09647117 | 0.09438713 | 0.09163532 | 0.0815885 | 0.0583683 | 0.02885358 | 0.009552305 | 0 | 0 | 0.005941786 | 0.004964002
1127 | 237.2995 | 0.0008497466 | -10 | 553.5 | -573.5 | 0 | 0 | 0.006778703 | 0.03186241 | 0.0612181 | 0.0756832 | 0.08396155 | 0.09081728 | 0.09515001 | 0.1014155 | 0.113227 | 0.1338413 | 0.1474803 | 0.157516 | 0.157516 | 0.157516 | 0.157516 | 0.157516 | 0.157516 | 0.157516 | 0.157516 | 0.157516 | 0.157516 | 0.157516 | 0.157516 | 0.157516 | 0.157516 | 0.157516 | 0.157516 | 0.157516 | 0.157516 | 0.157516 | 0.157516 | 0.157516 | 0.157516 | 0.157516 | 0.157516 | 0.157516 | 0.157516 | 0.157516 | 0.157516 | 0.157516 | 0.157516 | 0.157516 | 0.157516 | 0.157516 | 0.157516 | 0.157516 | 0.157516 | 0.157516 | 0.157516 | 0.157516 | 0.1491318 | 0.1337867 | 0.113435 | 0.1014155 | 0.09647117 | 0.09438713 | 0.09163532 | 0.0815885 | 0.0583683 | 0.02885358 | 0.009552305 | 0 | 0 | 0.009697655 | 0.0018262
1127 | 218.1345 | 0.0007811186 | -20 | 543.5 | -583.5 | 0 | 0 | 0.006778703 | 0.03186241 | 0.0612181 | 0.0756832 | 0.08396155 | 0.09081728 | 0.09515001 | 0.1014155 | 0.113227 | 0.1346224 | 0.1482615 | 0.1582971 | 0.1582971 | 0.1582971 | 0.1582971 | 0.1582971 | 0.1582971 | 0.1582971 | 0.1582971 | 0.1582971 | 0.1582971 | 0.1582971 | 0.1582971 | 0.1582971 | 0.1582971 | 0.1582971 | 0.1582971 | 0.1582971 | 0.1582971 | 0.1582971 | 0.1582971 | 0.1582971 | 0.1582971 | 0.1582971 | 0.1582971 | 0.1582971 | 0.1582971 | 0.1582971 | 0.1582971 | 0.1582971 | 0.1582971 | 0.1582971 | 0.1582971 | 0.1582971 | 0.1582971 | 0.1582971 | 0.1582971 | 0.1582971 | 0.1582971 | 0.1582971 | 0.1499129 | 0.1337867 | 0.113435 | 0.1014155 | 0.09647117 | 0.09438713 | 0.09163532 | 0.0815885 | 0.0583683 | 0.02885358 | 0.009552305 | 0 | 0 | 0.01468072 | 0
1127 | 217.344 | 0.0007782881 | -30 | 533.5 | -593.5 | 0 | 0 | 0.006778703 | 0.03186241 | 0.0612181 | 0.0756832 | 0.08396155 | 0.09081728 | 0.09515001 | 0.1014155 | 0.1140053 | 0.1354007 | 0.1490398 | 0.1590754 | 0.1590754 | 0.1590754 | 0.1590754 | 0.1590754 | 0.1590754 | 0.1590754 | 0.1590754 | 0.1590754 | 0.1590754 | 0.1590754 | 0.1590754 | 0.1590754 | 0.1590754 | 0.1590754 | 0.1590754 | 0.1590754 | 0.1590754 | 0.1590754 | 0.1590754 | 0.1590754 | 0.1590754 | 0.1590754 | 0.1590754 | 0.1590754 | 0.1590754 | 0.1590754 | 0.1590754 | 0.1590754 | 0.1590754 | 0.1590754 | 0.1590754 | 0.1590754 | 0.1590754 | 0.1590754 | 0.1590754 | 0.1590754 | 0.1590754 | 0.1590754 | 0.1499129 | 0.1337867 | 0.113435 | 0.1014155 | 0.09647117 | 0.09438713 | 0.09163532 | 0.0815885 | 0.0583683 | 0.02885358 | 0.009552305 | 0 | 0 | 0.01978515 | 0
1127 | 224.5004 | 0.0008039143 | -40 | 523.5 | -603.5 | 0 | 0 | 0.006778703 | 0.03186241 | 0.0612181 | 0.0756832 | 0.08396155 | 0.09081728 | 0.09515001 | 0.1014155 | 0.1148092 | 0.1362046 | 0.1498437 | 0.1598794 | 0.1598794 | 0.1598794 | 0.1598794 | 0.1598794 | 0.1598794 | 0.1598794 | 0.1598794 | 0.1598794 | 0.1598794 | 0.1598794 | 0.1598794 | 0.1598794 | 0.1598794 | 0.1598794 | 0.1598794 | 0.1598794 | 0.1598794 | 0.1598794 | 0.1598794 | 0.1598794 | 0.1598794 | 0.1598794 | 0.1598794 | 0.1598794 | 0.1598794 | 0.1598794 | 0.1598794 | 0.1598794 | 0.1598794 | 0.1598794 | 0.1598794 | 0.1598794 | 0.1598794 | 0.1598794 | 0.1598794 | 0.1598794 | 0.1598794 | 0.1598794 | 0.1499129 | 0.1337867 | 0.113435 | 0.1014155 | 0.09647117 | 0.09438713 | 0.09163532 | 0.0815885 | 0.0583683 | 0.02885358 | 0.009552305 | 0 | 0 | 0.02558046 | 0
1127 | 225.858 | 0.0008087756 | -30 | 533.5 | -593.5 | 0 | 0 | 0.006778703 | 0.03186241 | 0.0612181 | 0.0756832 | 0.08396155 | 0.09081728 | 0.09515001 | 0.1014155 | 0.1156179 | 0.1370134 | 0.1506524 | 0.1606881 | 0.1606881 | 0.1606881 | 0.1606881 | 0.1606881 | 0.1606881 | 0.1606881 | 0.1606881 | 0.1606881 | 0.1606881 | 0.1606881 | 0.1606881 | 0.1606881 | 0.1606881 | 0.1606881 | 0.1606881 | 0.1606881 | 0.1606881 | 0.1606881 | 0.1606881 | 0.1606881 | 0.1606881 | 0.1606881 | 0.1606881 | 0.1606881 | 0.1606881 | 0.1606881 | 0.1606881 | 0.1606881 | 0.1606881 | 0.1606881 | 0.1606881 | 0.1606881 | 0.1606881 | 0.1606881 | 0.1606881 | 0.1606881 | 0.1606881 | 0.1606881 | 0.1499129 | 0.1337867 | 0.113435 | 0.1014155 | 0.09647117 | 0.09438713 | 0.09163532 | 0.0815885 | 0.0583683 | 0.02885358 | 0.009552305 | 0 | 0 | 0.01978515 | 0
1127 | 221.6417 | 0.0007936775 | -20 | 543.5 | -583.5 | 0 | 0 | 0.006778703 | 0.03186241 | 0.0612181 | 0.0756832 | 0.08396155 | 0.09081728 | 0.09515001 | 0.1014155 | 0.1156179 | 0.1378071 | 0.1514461 | 0.1614818 | 0.1614818 | 0.1614818 | 0.1614818 | 0.1614818 | 0.1614818 | 0.1614818 | 0.1614818 | 0.1614818 | 0.1614818 | 0.1614818 | 0.1614818 | 0.1614818 | 0.1614818 | 0.1614818 | 0.1614818 | 0.1614818 | 0.1614818 | 0.1614818 | 0.1614818 | 0.1614818 | 0.1614818 | 0.1614818 | 0.1614818 | 0.1614818 | 0.1614818 | 0.1614818 | 0.1614818 | 0.1614818 | 0.1614818 | 0.1614818 | 0.1614818 | 0.1614818 | 0.1614818 | 0.1614818 | 0.1614818 | 0.1614818 | 0.1614818 | 0.1614818 | 0.1507066 | 0.1337867 | 0.113435 | 0.1014155 | 0.09647117 | 0.09438713 | 0.09163532 | 0.0815885 | 0.0583683 | 0.02885358 | 0.009552305 | 0 | 0 | 0.01468072 | 0
1127 | 219.6269 | 0.0007864629 | -10 | 553.5 | -573.5 | 0 | 0 | 0.006778703 | 0.03186241 | 0.0612181 | 0.0756832 | 0.08396155 | 0.09081728 | 0.09515001 | 0.1014155 | 0.1156179 | 0.1385935 | 0.1522326 | 0.1622683 | 0.1622683 | 0.1622683 | 0.1622683 | 0.1622683 | 0.1622683 | 0.1622683 | 0.1622683 | 0.1622683 | 0.1622683 | 0.1622683 | 0.1622683 | 0.1622683 | 0.1622683 | 0.1622683 | 0.1622683 | 0.1622683 | 0.1622683 | 0.1622683 | 0.1622683 | 0.1622683 | 0.1622683 | 0.1622683 | 0.1622683 | 0.1622683 | 0.1622683 | 0.1622683 | 0.1622683 | 0.1622683 | 0.1622683 | 0.1622683 | 0.1622683 | 0.1622683 | 0.1622683 | 0.1622683 | 0.1622683 | 0.1622683 | 0.1622683 | 0.1622683 | 0.1514931 | 0.1337867 | 0.113435 | 0.1014155 | 0.09647117 | 0.09438713 | 0.09163532 | 0.0815885 | 0.0583683 | 0.02885358 | 0.009552305 | 0 | 0 | 0.009697655 | 0.00234699
1127 | 223.164 | 0.0007991288 | 0 | 563.5 | -563.5 | 0 | 0 | 0.006778703 | 0.03186241 | 0.0612181 | 0.0756832 | 0.08396155 | 0.09081728 | 0.09515001 | 0.1014155 | 0.1156179 | 0.1393927 | 0.1530317 | 0.1630674 | 0.1630674 | 0.1630674 | 0.1630674 | 0.1630674 | 0.1630674 | 0.1630674 | 0.1630674 | 0.1630674 | 0.1630674 | 0.1630674 | 0.1630674 | 0.1630674 | 0.1630674 | 0.1630674 | 0.1630674 | 0.1630674 | 0.1630674 | 0.1630674 | 0.1630674 | 0.1630674 | 0.1630674 | 0.1630674 | 0.1630674 | 0.1630674 | 0.1630674 | 0.1630674 | 0.1630674 | 0.1630674 | 0.1630674 | 0.1630674 | 0.1630674 | 0.1630674 | 0.1630674 | 0.1630674 | 0.1630674 | 0.1630674 | 0.1630674 | 0.1630674 | 0.1522922 | 0.1345858 | 0.113435 | 0.1014155 | 0.09647117 | 0.09438713 | 0.09163532 | 0.0815885 | 0.0583683 | 0.02885358 | 0.009552305 | 0 | 0 | 0.005941786 | 0.006379618
1127 | 188.5549 | 0.000675197 | 10 | 573.5 | -553.5 | 0 | 0 | 0.006778703 | 0.03186241 | 0.0612181 | 0.0756832 | 0.08396155 | 0.09081728 | 0.09515001 | 0.1014155 | 0.1156179 | 0.1393927 | 0.1537069 | 0.1637426 | 0.1637426 | 0.1637426 | 0.1637426 | 0.1637426 | 0.1637426 | 0.1637426 | 0.1637426 | 0.1637426 | 0.1637426 | 0.1637426 | 0.1637426 | 0.1637426 | 0.1637426 | 0.1637426 | 0.1637426 | 0.1637426 | 0.1637426 | 0.1637426 | 0.1637426 | 0.1637426 | 0.1637426 | 0.1637426 | 0.1637426 | 0.1637426 | 0.1637426 | 0.1637426 | 0.1637426 | 0.1637426 | 0.1637426 | 0.1637426 | 0.1637426 | 0.1637426 | 0.1637426 | 0.1637426 | 0.1637426 | 0.1637426 | 0.1637426 | 0.1637426 | 0.1529674 | 0.135261 | 0.113435 | 0.1014155 | 0.09647117 | 0.09438713 | 0.09163532 | 0.0815885 | 0.0583683 | 0.02885358 | 0.009552305 | 0 | 0 | 0.002185916 | 0.01041225
1127 | 227.3656 | 0.0008141741 | 20 | 583.5 | -543.5 | 0 | 0 | 0.006778703 | 0.03186241 | 0.0612181 | 0.0756832 | 0.08396155 | 0.09081728 | 0.09515001 | 0.1014155 | 0.1156179 | 0.1393927 | 0.1545211 | 0.1645568 | 0.1645568 | 0.1645568 | 0.1645568 | 0.1645568 | 0.1645568 | 0.1645568 | 0.1645568 | 0.1645568 | 0.1645568 | 0.1645568 | 0.1645568 | 0.1645568 | 0.1645568 | 0.1645568 | 0.1645568 | 0.1645568 | 0.1645568 | 0.1645568 | 0.1645568 | 0.1645568 | 0.1645568 | 0.1645568 | 0.1645568 | 0.1645568 | 0.1645568 | 0.1645568 | 0.1645568 | 0.1645568 | 0.1645568 | 0.1645568 | 0.1645568 | 0.1645568 | 0.1645568 | 0.1645568 | 0.1645568 | 0.1645568 | 0.1645568 | 0.1645568 | 0.1537816 | 0.1360752 | 0.113435 | 0.1014155 | 0.09647117 | 0.09438713 | 0.09163532 | 0.0815885 | 0.0583683 | 0.02885358 | 0.009552305 | 0 | 0 | 0 | 0.01680543
1127 | 216.01 | 0.0007735108 | 30 | 593.5 | -533.5 | 0 | 0 | 0.006778703 | 0.03186241 | 0.0612181 | 0.0756832 | 0.08396155 | 0.09081728 | 0.09515001 | 0.1014155 | 0.1156179 | 0.1393927 | 0.1545211 | 0.1653303 | 0.1653303 | 0.1653303 | 0.1653303 | 0.1653303 | 0.1653303 | 0.1653303 | 0.1653303 | 0.1653303 | 0.1653303 | 0.1653303 | 0.1653303 | 0.1653303 | 0.1653303 | 0.1653303 | 0.1653303 | 0.1653303 | 0.1653303 | 0.1653303 | 0.1653303 | 0.1653303 | 0.1653303 | 0.1653303 | 0.1653303 | 0.1653303 | 0.1653303 | 0.1653303 | 0.1653303 | 0.1653303 | 0.1653303 | 0.1653303 | 0.1653303 | 0.1653303 | 0.1653303 | 0.1653303 | 0.1653303 | 0.1653303 | 0.1653303 | 0.1653303 | 0.1545551 | 0.1368487 | 0.1142085 | 0.1014155 | 0.09647117 | 0.09438713 | 0.09163532 | 0.0815885 | 0.0583683 | 0.02885358 | 0.009552305 | 0 | 0 | 0 | 0.02343207
1127 | 228.6468 | 0.000818762 | 40 | 603.5 | -523.5 | 0 | 0 | 0.006778703 | 0.03186241 | 0.0612181 | 0.0756832 | 0.08396155 | 0.09081728 | 0.09515001 | 0.1014155 | 0.1156179 | 0.1393927 | 0.1545211 | 0.166149 | 0.166149 | 0.166149 | 0.166149 | 0.166149 | 0.166149 | 0.166149 | 0.166149 | 0.166149 | 0.166149 | 0.166149 | 0.166149 | 0.166149 | 0.166149 | 0.166149 | 0.166149 | 0.166149 | 0.166149 | 0.166149 | 0.166149 | 0.166149 | 0.166149 | 0.166149 | 0.166149 | 0.166149 | 0.166149 | 0.166149 | 0.166149 | 0.166149 | 0.166149 | 0.166149 | 0.166149 | 0.166149 | 0.166149 | 0.166149 | 0.166149 | 0.166149 | 0.166149 | 0.166149 | 0.1553739 | 0.1376675 | 0.1150273 | 0.1014155 | 0.09647117 | 0.09438713 | 0.09163532 | 0.0815885 | 0.0583683 | 0.02885358 | 0.009552305 | 0 | 0 | 0 | 0.03049818
1127 | 222.1696 | 0.0007955679 | 30 | 593.5 | -533.5 | 0 | 0 | 0.006778703 | 0.03186241 | 0.0612181 | 0.0756832 | 0.08396155 | 0.09081728 | 0.09515001 | 0.1014155 | 0.1156179 | 0.1393927 | 0.1545211 | 0.1669446 | 0.1669446 | 0.1669446 | 0.1669446 | 0.1669446 | 0.1669446 | 0.1669446 | 0.1669446 | 0.1669446 | 0.1669446 | 0.1669446 | 0.1669446 | 0.1669446 | 0.1669446 | 0.1669446 | 0.1669446 | 0.1669446 | 0.1669446 | 0.1669446 | 0.1669446 | 0.1669446 | 0.1669446 | 0.1669446 | 0.1669446 | 0.1669446 | 0.1669446 | 0.1669446 | 0.1669446 | 0.1669446 | 0.1669446 | 0.1669446 | 0.1669446 | 0.1669446 | 0.1669446 | 0.1669446 | 0.1669446 | 0.1669446 | 0.1669446 | 0.1669446 | 0.1561694 | 0.138463 | 0.1158228 | 0.1014155 | 0.09647117 | 0.09438713 | 0.09163532 | 0.0815885 | 0.0583683 | 0.02885358 | 0.009552305 | 0 | 0 | 0 | 0.02343207
1127 | 227.6998 | 0.000815371 | 20 | 583.5 | -543.5 | 0 | 0 | 0.006778703 | 0.03186241 | 0.0612181 | 0.0756832 | 0.08396155 | 0.09081728 | 0.09515001 | 0.1014155 | 0.1156179 | 0.1393927 | 0.1553365 | 0.16776 | 0.16776 | 0.16776 | 0.16776 | 0.16776 | 0.16776 | 0.16776 | 0.16776 | 0.16776 | 0.16776 | 0.16776 | 0.16776 | 0.16776 | 0.16776 | 0.16776 | 0.16776 | 0.16776 | 0.16776 | 0.16776 | 0.16776 | 0.16776 | 0.16776 | 0.16776 | 0.16776 | 0.16776 | 0.16776 | 0.16776 | 0.16776 | 0.16776 | 0.16776 | 0.16776 | 0.16776 | 0.16776 | 0.16776 | 0.16776 | 0.16776 | 0.16776 | 0.16776 | 0.16776 | 0.1569848 | 0.1392784 | 0.1158228 | 0.1014155 | 0.09647117 | 0.09438713 | 0.09163532 | 0.0815885 | 0.0583683 | 0.02885358 | 0.009552305 | 0 | 0 | 0 | 0.01680543
1127 | 229.6354 | 0.0008223022 | 10 | 573.5 | -553.5 | 0 | 0 | 0.006778703 | 0.03186241 | 0.0612181 | 0.0756832 | 0.08396155 | 0.09081728 | 0.09515001 | 0.1014155 | 0.1156179 | 0.1393927 | 0.1561588 | 0.1685823 | 0.1685823 | 0.1685823 | 0.1685823 | 0.1685823 | 0.1685823 | 0.1685823 | 0.1685823 | 0.1685823 | 0.1685823 | 0.1685823 | 0.1685823 | 0.1685823 | 0.1685823 | 0.1685823 | 0.1685823 | 0.1685823 | 0.1685823 | 0.1685823 | 0.1685823 | 0.1685823 | 0.1685823 | 0.1685823 | 0.1685823 | 0.1685823 | 0.1685823 | 0.1685823 | 0.1685823 | 0.1685823 | 0.1685823 | 0.1685823 | 0.1685823 | 0.1685823 | 0.1685823 | 0.1685823 | 0.1685823 | 0.1685823 | 0.1685823 | 0.1685823 | 0.1578071 | 0.1401007 | 0.1158228 | 0.1014155 | 0.09647117 | 0.09438713 | 0.09163532 | 0.0815885 | 0.0583683 | 0.02885358 | 0.009552305 | 0 | 0 | 0.002706022 | 0.01041225
1127 | 231.7949 | 0.0008300352 | 0 | 563.5 | -563.5 | 0 | 0 | 0.006778703 | 0.03186241 | 0.0612181 | 0.0756832 | 0.08396155 | 0.09081728 | 0.09515001 | 0.1014155 | 0.1156179 | 0.1402227 | 0.1569888 | 0.1694123 | 0.1694123 | 0.1694123 | 0.1694123 | 0.1694123 | 0.1694123 | 0.1694123 | 0.1694123 | 0.1694123 | 0.1694123 | 0.1694123 | 0.1694123 | 0.1694123 | 0.1694123 | 0.1694123 | 0.1694123 | 0.1694123 | 0.1694123 | 0.1694123 | 0.1694123 | 0.1694123 | 0.1694123 | 0.1694123 | 0.1694123 | 0.1694123 | 0.1694123 | 0.1694123 | 0.1694123 | 0.1694123 | 0.1694123 | 0.1694123 | 0.1694123 | 0.1694123 | 0.1694123 | 0.1694123 | 0.1694123 | 0.1694123 | 0.1694123 | 0.1694123 | 0.1586371 | 0.1409307 | 0.1158228 | 0.1014155 | 0.09647117 | 0.09438713 | 0.09163532 | 0.0815885 | 0.0583683 | 0.02885358 | 0.009552305 | 0 | 0 | 0.007355545 | 0.006379618
1123 | 229.7546 | 0.0008227291 | -10 | 551.5 | -571.5 | 0 | 0 | 0.006778703 | 0.03186241 | 0.0612181 | 0.0756832 | 0.08396155 | 0.09081728 | 0.09515001 | 0.1014155 | 0.1156179 | 0.1410454 | 0.1578115 | 0.170235 | 0.170235 | 0.170235 | 0.170235 | 0.170235 | 0.170235 | 0.170235 | 0.170235 | 0.170235 | 0.170235 | 0.170235 | 0.170235 | 0.170235 | 0.170235 | 0.170235 | 0.170235 | 0.170235 | 0.170235 | 0.170235 | 0.170235 | 0.170235 | 0.170235 | 0.170235 | 0.170235 | 0.170235 | 0.170235 | 0.170235 | 0.170235 | 0.170235 | 0.170235 | 0.170235 | 0.170235 | 0.170235 | 0.170235 | 0.170235 | 0.170235 | 0.170235 | 0.170235 | 0.170235 | 0.1594599 | 0.1409307 | 0.1158228 | 0.1014155 | 0.09647117 | 0.09438713 | 0.09163532 | 0.0815885 | 0.0583683 | 0.02885358 | 0.009552305 | 0 | 0 | 0.01107516 | 0.001540464
1123 | 222.0618 | 0.0007951819 | -20 | 541.5 | -581.5 | 0 | 0 | 0.006778703 | 0.03186241 | 0.0612181 | 0.0756832 | 0.08396155 | 0.09081728 | 0.09515001 | 0.1014155 | 0.1156179 | 0.1418406 | 0.1586067 | 0.1710302 | 0.1710302 | 0.1710302 | 0.1710302 | 0.1710302 | 0.1710302 | 0.1710302 | 0.1710302 | 0.1710302 | 0.1710302 | 0.1710302 | 0.1710302 | 0.1710302 | 0.1710302 | 0.1710302 | 0.1710302 | 0.1710302 | 0.1710302 | 0.1710302 | 0.1710302 | 0.1710302 | 0.1710302 | 0.1710302 | 0.1710302 | 0.1710302 | 0.1710302 | 0.1710302 | 0.1710302 | 0.1710302 | 0.1710302 | 0.1710302 | 0.1710302 | 0.1710302 | 0.1710302 | 0.1710302 | 0.1710302 | 0.1710302 | 0.1710302 | 0.1710302 | 0.160255 | 0.1409307 | 0.1158228 | 0.1014155 | 0.09647117 | 0.09438713 | 0.09163532 | 0.0815885 | 0.0583683 | 0.02885358 | 0.009552305 | 0 | 0 | 0.01687858 | 0
1127 | 223.357 | 0.0007998197 | -30 | 533.5 | -593.5 | 0 | 0 | 0.006778703 | 0.03186241 | 0.0612181 | 0.0756832 | 0.08396155 | 0.09081728 | 0.09515001 | 0.1014155 | 0.1164178 | 0.1426404 | 0.1594065 | 0.17183 | 0.17183 | 0.17183 | 0.17183 | 0.17183 | 0.17183 | 0.17183 | 0.17183 | 0.17183 | 0.17183 | 0.17183 | 0.17183 | 0.17183 | 0.17183 | 0.17183 | 0.17183 | 0.17183 | 0.17183 | 0.17183 | 0.17183 | 0.17183 | 0.17183 | 0.17183 | 0.17183 | 0.17183 | 0.17183 | 0.17183 | 0.17183 | 0.17183 | 0.17183 | 0.17183 | 0.17183 | 0.17183 | 0.17183 | 0.17183 | 0.17183 | 0.17183 | 0.17183 | 0.17183 | 0.160255 | 0.1409307 | 0.1158228 | 0.1014155 | 0.09647117 | 0.09438713 | 0.09163532 | 0.0815885 | 0.0583683 | 0.02885358 | 0.009552305 | 0 | 0 | 0.02440826 | 0
1127 | 230.1202 | 0.0008240383 | -40 | 523.5 | -603.5 | 0 | 0 | 0.006778703 | 0.03186241 | 0.0612181 | 0.0756832 | 0.08396155 | 0.09081728 | 0.09515001 | 0.1014155 | 0.1172418 | 0.1434645 | 0.1602306 | 0.1726541 | 0.1726541 | 0.1726541 | 0.1726541 | 0.1726541 | 0.1726541 | 0.1726541 | 0.1726541 | 0.1726541 | 0.1726541 | 0.1726541 | 0.1726541 | 0.1726541 | 0.1726541 | 0.1726541 | 0.1726541 | 0.1726541 | 0.1726541 | 0.1726541 | 0.1726541 | 0.1726541 | 0.1726541 | 0.1726541 | 0.1726541 | 0.1726541 | 0.1726541 | 0.1726541 | 0.1726541 | 0.1726541 | 0.1726541 | 0.1726541 | 0.1726541 | 0.1726541 | 0.1726541 | 0.1726541 | 0.1726541 | 0.1726541 | 0.1726541 | 0.1726541 | 0.160255 | 0.1409307 | 0.1158228 | 0.1014155 | 0.09647117 | 0.09438713 | 0.09163532 | 0.0815885 | 0.0583683 | 0.02885358 | 0.009552305 | 0 | 0 | 0.03152531 | 0
1127 | 224.2706 | 0.0008030914 | -30 | 533.5 | -593.5 | 0 | 0 | 0.006778703 | 0.03186241 | 0.0612181 | 0.0756832 | 0.08396155 | 0.09081728 | 0.09515001 | 0.1014155 | 0.1180449 | 0.1442676 | 0.1610337 | 0.1734572 | 0.1734572 | 0.1734572 | 0.1734572 | 0.1734572 | 0.1734572 | 0.1734572 | 0.1734572 | 0.1734572 | 0.1734572 | 0.1734572 | 0.1734572 | 0.1734572 | 0.1734572 | 0.1734572 | 0.1734572 | 0.1734572 | 0.1734572 | 0.1734572 | 0.1734572 | 0.1734572 | 0.1734572 | 0.1734572 | 0.1734572 | 0.1734572 | 0.1734572 | 0.1734572 | 0.1734572 | 0.1734572 | 0.1734572 | 0.1734572 | 0.1734572 | 0.1734572 | 0.1734572 | 0.1734572 | 0.1734572 | 0.1734572 | 0.1734572 | 0.1734572 | 0.160255 | 0.1409307 | 0.1158228 | 0.1014155 | 0.09647117 | 0.09438713 | 0.09163532 | 0.0815885 | 0.0583683 | 0.02885358 | 0.009552305 | 0 | 0 | 0.02440826 | 0
1127 | 230.3032 | 0.0008246936 | -20 | 543.5 | -583.5 | 0 | 0 | 0.006778703 | 0.03186241 | 0.0612181 | 0.0756832 | 0.08396155 | 0.09081728 | 0.09515001 | 0.1014155 | 0.1180449 | 0.1450923 | 0.1618583 | 0.1742819 | 0.1742819 | 0.1742819 | 0.1742819 | 0.1742819 | 0.1742819 | 0.1742819 | 0.1742819 | 0.1742819 | 0.1742819 | 0.1742819 | 0.1742819 | 0.1742819 | 0.1742819 | 0.1742819 | 0.1742819 | 0.1742819 | 0.1742819 | 0.1742819 | 0.1742819 | 0.1742819 | 0.1742819 | 0.1742819 | 0.1742819 | 0.1742819 | 0.1742819 | 0.1742819 | 0.1742819 | 0.1742819 | 0.1742819 | 0.1742819 | 0.1742819 | 0.1742819 | 0.1742819 | 0.1742819 | 0.1742819 | 0.1742819 | 0.1742819 | 0.1742819 | 0.1610797 | 0.1409307 | 0.1158228 | 0.1014155 | 0.09647117 | 0.09438713 | 0.09163532 | 0.0815885 | 0.0583683 | 0.02885358 | 0.009552305 | 0 | 0 | 0.01813353 | 0
1127 | 228.4699 | 0.0008181286 | -10 | 553.5 | -573.5 | 0 | 0 | 0.006778703 | 0.03186241 | 0.0612181 | 0.0756832 | 0.08396155 | 0.09081728 | 0.09515001 | 0.1014155 | 0.1180449 | 0.1459104 | 0.1626765 | 0.1751 | 0.1751 | 0.1751 | 0.1751 | 0.1751 | 0.1751 | 0.1751 | 0.1751 | 0.1751 | 0.1751 | 0.1751 | 0.1751 | 0.1751 | 0.1751 | 0.1751 | 0.1751 | 0.1751 | 0.1751 | 0.1751 | 0.1751 | 0.1751 | 0.1751 | 0.1751 | 0.1751 | 0.1751 | 0.1751 | 0.1751 | 0.1751 | 0.1751 | 0.1751 | 0.1751 | 0.1751 | 0.1751 | 0.1751 | 0.1751 | 0.1751 | 0.1751 | 0.1751 | 0.1751 | 0.1618979 | 0.1409307 | 0.1158228 | 0.1014155 | 0.09647117 | 0.09438713 | 0.09163532 | 0.0815885 | 0.0583683 | 0.02885358 | 0.009552305 | 0 | 0 | 0.01200507 | 0.002875614
1127 | 224.0831 | 0.0008024198 | 0 | 563.5 | -563.5 | 0 | 0 | 0.006778703 | 0.03186241 | 0.0612181 | 0.0756832 | 0.08396155 | 0.09081728 | 0.09515001 | 0.1014155 | 0.1180449 | 0.1467128 | 0.1634789 | 0.1759024 | 0.1759024 | 0.1759024 | 0.1759024 | 0.1759024 | 0.1759024 | 0.1759024 | 0.1759024 | 0.1759024 | 0.1759024 | 0.1759024 | 0.1759024 | 0.1759024 | 0.1759024 | 0.1759024 | 0.1759024 | 0.1759024 | 0.1759024 | 0.1759024 | 0.1759024 | 0.1759024 | 0.1759024 | 0.1759024 | 0.1759024 | 0.1759024 | 0.1759024 | 0.1759024 | 0.1759024 | 0.1759024 | 0.1759024 | 0.1759024 | 0.1759024 | 0.1759024 | 0.1759024 | 0.1759024 | 0.1759024 | 0.1759024 | 0.1759024 | 0.1759024 | 0.1627003 | 0.1417332 | 0.1158228 | 0.1014155 | 0.09647117 | 0.09438713 | 0.09163532 | 0.0815885 | 0.0583683 | 0.02885358 | 0.009552305 | 0 | 0 | 0.007355545 | 0.007816532
1127 | 228.8154 | 0.0008193659 | 10 | 573.5 | -553.5 | 0 | 0 | 0.006778703 | 0.03186241 | 0.0612181 | 0.0756832 | 0.08396155 | 0.09081728 | 0.09515001 | 0.1014155 | 0.1180449 | 0.1467128 | 0.1642983 | 0.1767218 | 0.1767218 | 0.1767218 | 0.1767218 | 0.1767218 | 0.1767218 | 0.1767218 | 0.1767218 | 0.1767218 | 0.1767218 | 0.1767218 | 0.1767218 | 0.1767218 | 0.1767218 | 0.1767218 | 0.1767218 | 0.1767218 | 0.1767218 | 0.1767218 | 0.1767218 | 0.1767218 | 0.1767218 | 0.1767218 | 0.1767218 | 0.1767218 | 0.1767218 | 0.1767218 | 0.1767218 | 0.1767218 | 0.1767218 | 0.1767218 | 0.1767218 | 0.1767218 | 0.1767218 | 0.1767218 | 0.1767218 | 0.1767218 | 0.1767218 | 0.1767218 | 0.1635197 | 0.1425525 | 0.1158228 | 0.1014155 | 0.09647117 | 0.09438713 | 0.09163532 | 0.0815885 | 0.0583683 | 0.02885358 | 0.009552305 | 0 | 0 | 0.002706022 | 0.01275745
1127 | 230.9478 | 0.0008270018 | 20 | 583.5 | -543.5 | 0 | 0 | 0.006778703 | 0.03186241 | 0.0612181 | 0.0756832 | 0.08396155 | 0.09081728 | 0.09515001 | 0.1014155 | 0.1180449 | 0.1467128 | 0.1651253 | 0.1775488 | 0.1775488 | 0.1775488 | 0.1775488 | 0.1775488 | 0.1775488 | 0.1775488 | 0.1775488 | 0.1775488 | 0.1775488 | 0.1775488 | 0.1775488 | 0.1775488 | 0.1775488 | 0.1775488 | 0.1775488 | 0.1775488 | 0.1775488 | 0.1775488 | 0.1775488 | 0.1775488 | 0.1775488 | 0.1775488 | 0.1775488 | 0.1775488 | 0.1775488 | 0.1775488 | 0.1775488 | 0.1775488 | 0.1775488 | 0.1775488 | 0.1775488 | 0.1775488 | 0.1775488 | 0.1775488 | 0.1775488 | 0.1775488 | 0.1775488 | 0.1775488 | 0.1643467 | 0.1433795 | 0.1158228 | 0.1014155 | 0.09647117 | 0.09438713 | 0.09163532 | 0.0815885 | 0.0583683 | 0.02885358 | 0.009552305 | 0 | 0 | 0 | 0.02034288
1123 | 227.5461 | 0.0008148207 | 30 | 591.5 | -531.5 | 0 | 0 | 0.006778703 | 0.03186241 | 0.0612181 | 0.0756832 | 0.08396155 | 0.09081728 | 0.09515001 | 0.1014155 | 0.1180449 | 0.1467128 | 0.1651253 | 0.1783636 | 0.1783636 | 0.1783636 | 0.1783636 | 0.1783636 | 0.1783636 | 0.1783636 | 0.1783636 | 0.1783636 | 0.1783636 | 0.1783636 | 0.1783636 | 0.1783636 | 0.1783636 | 0.1783636 | 0.1783636 | 0.1783636 | 0.1783636 | 0.1783636 | 0.1783636 | 0.1783636 | 0.1783636 | 0.1783636 | 0.1783636 | 0.1783636 | 0.1783636 | 0.1783636 | 0.1783636 | 0.1783636 | 0.1783636 | 0.1783636 | 0.1783636 | 0.1783636 | 0.1783636 | 0.1783636 | 0.1783636 | 0.1783636 | 0.1783636 | 0.1783636 | 0.1651615 | 0.1441943 | 0.1166377 | 0.1014155 | 0.09647117 | 0.09438713 | 0.09163532 | 0.0815885 | 0.0583683 | 0.02885358 | 0.009552305 | 0 | 0 | 0 | 0.02662047
1123 | 246.6611 | 0.0008832698 | 40 | 601.5 | -521.5 | 0 | 0 | 0.006778703 | 0.03186241 | 0.0612181 | 0.0756832 | 0.08396155 | 0.09081728 | 0.09515001 | 0.1014155 | 0.1180449 | 0.1467128 | 0.1651253 | 0.1792469 | 0.1792469 | 0.1792469 | 0.1792469 | 0.1792469 | 0.1792469 | 0.1792469 | 0.1792469 | 0.1792469 | 0.1792469 | 0.1792469 | 0.1792469 | 0.1792469 | 0.1792469 | 0.1792469 | 0.1792469 | 0.1792469 | 0.1792469 | 0.1792469 | 0.1792469 | 0.1792469 | 0.1792469 | 0.1792469 | 0.1792469 | 0.1792469 | 0.1792469 | 0.1792469 | 0.1792469 | 0.1792469 | 0.1792469 | 0.1792469 | 0.1792469 | 0.1792469 | 0.1792469 | 0.1792469 | 0.1792469 | 0.1792469 | 0.1792469 | 0.1792469 | 0.1660447 | 0.1450776 | 0.1175209 | 0.1014155 | 0.09647117 | 0.09438713 | 0.09163532 | 0.0815885 | 0.0583683 | 0.02885358 | 0.009552305 | 0 | 0 | 0 | 0.03456116
1123 | 224.3772 | 0.0008034732 | 30 | 591.5 | -531.5 | 0 | 0 | 0.006778703 | 0.03186241 | 0.0612181 | 0.0756832 | 0.08396155 | 0.09081728 | 0.09515001 | 0.1014155 | 0.1180449 | 0.1467128 | 0.1651253 | 0.1800503 | 0.1800503 | 0.1800503 | 0.1800503 | 0.1800503 | 0.1800503 | 0.1800503 | 0.1800503 | 0.1800503 | 0.1800503 | 0.1800503 | 0.1800503 | 0.1800503 | 0.1800503 | 0.1800503 | 0.1800503 | 0.1800503 | 0.1800503 | 0.1800503 | 0.1800503 | 0.1800503 | 0.1800503 | 0.1800503 | 0.1800503 | 0.1800503 | 0.1800503 | 0.1800503 | 0.1800503 | 0.1800503 | 0.1800503 | 0.1800503 | 0.1800503 | 0.1800503 | 0.1800503 | 0.1800503 | 0.1800503 | 0.1800503 | 0.1800503 | 0.1800503 | 0.1668482 | 0.1458811 | 0.1183244 | 0.1014155 | 0.09647117 | 0.09438713 | 0.09163532 | 0.0815885 | 0.0583683 | 0.02885358 | 0.009552305 | 0 | 0 | 0 | 0.02662047
1127 | 237.1623 | 0.0008492554 | 20 | 583.5 | -543.5 | 0 | 0 | 0.006778703 | 0.03186241 | 0.0612181 | 0.0756832 | 0.08396155 | 0.09081728 | 0.09515001 | 0.1014155 | 0.1180449 | 0.1467128 | 0.1659745 | 0.1808996 | 0.1808996 | 0.1808996 | 0.1808996 | 0.1808996 | 0.1808996 | 0.1808996 | 0.1808996 | 0.1808996 | 0.1808996 | 0.1808996 | 0.1808996 | 0.1808996 | 0.1808996 | 0.1808996 | 0.1808996 | 0.1808996 | 0.1808996 | 0.1808996 | 0.1808996 | 0.1808996 | 0.1808996 | 0.1808996 | 0.1808996 | 0.1808996 | 0.1808996 | 0.1808996 | 0.1808996 | 0.1808996 | 0.1808996 | 0.1808996 | 0.1808996 | 0.1808996 | 0.1808996 | 0.1808996 | 0.1808996 | 0.1808996 | 0.1808996 | 0.1808996 | 0.1676975 | 0.1467303 | 0.1183244 | 0.1014155 | 0.09647117 | 0.09438713 | 0.09163532 | 0.0815885 | 0.0583683 | 0.02885358 | 0.009552305 | 0 | 0 | 0 | 0.02034288
1127 | 225.5695 | 0.0008077426 | 10 | 573.5 | -553.5 | 0 | 0 | 0.006778703 | 0.03186241 | 0.0612181 | 0.0756832 | 0.08396155 | 0.09081728 | 0.09515001 | 0.1014155 | 0.1180449 | 0.1467128 | 0.1667823 | 0.1817073 | 0.1817073 | 0.1817073 | 0.1817073 | 0.1817073 | 0.1817073 | 0.1817073 | 0.1817073 | 0.1817073 | 0.1817073 | 0.1817073 | 0.1817073 | 0.1817073 | 0.1817073 | 0.1817073 | 0.1817073 | 0.1817073 | 0.1817073 | 0.1817073 | 0.1817073 | 0.1817073 | 0.1817073 | 0.1817073 | 0.1817073 | 0.1817073 | 0.1817073 | 0.1817073 | 0.1817073 | 0.1817073 | 0.1817073 | 0.1817073 | 0.1817073 | 0.1817073 | 0.1817073 | 0.1817073 | 0.1817073 | 0.1817073 | 0.1817073 | 0.1817073 | 0.1685052 | 0.1475381 | 0.1183244 | 0.1014155 | 0.09647117 | 0.09438713 | 0.09163532 | 0.0815885 | 0.0583683 | 0.02885358 | 0.009552305 | 0 | 0 | 0.003250899 | 0.01275745
1127 | 228.4382 | 0.0008180151 | 0 | 563.5 | -563.5 | 0 | 0 | 0.006778703 | 0.03186241 | 0.0612181 | 0.0756832 | 0.08396155 | 0.09081728 | 0.09515001 | 0.1014155 | 0.1180449 | 0.1475308 | 0.1676003 | 0.1825254 | 0.1825254 | 0.1825254 | 0.1825254 | 0.1825254 | 0.1825254 | 0.1825254 | 0.1825254 | 0.1825254 | 0.1825254 | 0.1825254 | 0.1825254 | 0.1825254 | 0.1825254 | 0.1825254 | 0.1825254 | 0.1825254 | 0.1825254 | 0.1825254 | 0.1825254 | 0.1825254 | 0.1825254 | 0.1825254 | 0.1825254 | 0.1825254 | 0.1825254 | 0.1825254 | 0.1825254 | 0.1825254 | 0.1825254 | 0.1825254 | 0.1825254 | 0.1825254 | 0.1825254 | 0.1825254 | 0.1825254 | 0.1825254 | 0.1825254 | 0.1825254 | 0.1693232 | 0.1483561 | 0.1183244 | 0.1014155 | 0.09647117 | 0.09438713 | 0.09163532 | 0.0815885 | 0.0583683 | 0.02885358 | 0.009552305 | 0 | 0 | 0.008836635 | 0.007816532
1127 | 250.7531 | 0.0008979228 | -10 | 553.5 | -573.5 | 0 | 0 | 0.006778703 | 0.03186241 | 0.0612181 | 0.0756832 | 0.08396155 | 0.09081728 | 0.09515001 | 0.1014155 | 0.1180449 | 0.1484287 | 0.1684982 | 0.1834233 | 0.1834233 | 0.1834233 | 0.1834233 | 0.1834233 | 0.1834233 | 0.1834233 | 0.1834233 | 0.1834233 | 0.1834233 | 0.1834233 | 0.1834233 | 0.1834233 | 0.1834233 | 0.1834233 | 0.1834233 | 0.1834233 | 0.1834233 | 0.1834233 | 0.1834233 | 0.1834233 | 0.1834233 | 0.1834233 | 0.1834233 | 0.1834233 | 0.1834233 | 0.1834233 | 0.1834233 | 0.1834233 | 0.1834233 | 0.1834233 | 0.1834233 | 0.1834233 | 0.1834233 | 0.1834233 | 0.1834233 | 0.1834233 | 0.1834233 | 0.1834233 | 0.1702212 | 0.1483561 | 0.1183244 | 0.1014155 | 0.09647117 | 0.09438713 | 0.09163532 | 0.0815885 | 0.0583683 | 0.02885358 | 0.009552305 | 0 | 0 | 0.01442237 | 0.002875614
1127 | 241.7705 | 0.0008657568 | -20 | 543.5 | -583.5 | 0 | 0 | 0.006778703 | 0.03186241 | 0.0612181 | 0.0756832 | 0.08396155 | 0.09081728 | 0.09515001 | 0.1014155 | 0.1180449 | 0.1492945 | 0.169364 | 0.184289 | 0.184289 | 0.184289 | 0.184289 | 0.184289 | 0.184289 | 0.184289 | 0.184289 | 0.184289 | 0.184289 | 0.184289 | 0.184289 | 0.184289 | 0.184289 | 0.184289 | 0.184289 | 0.184289 | 0.184289 | 0.184289 | 0.184289 | 0.184289 | 0.184289 | 0.184289 | 0.184289 | 0.184289 | 0.184289 | 0.184289 | 0.184289 | 0.184289 | 0.184289 | 0.184289 | 0.184289 | 0.184289 | 0.184289 | 0.184289 | 0.184289 | 0.184289 | 0.184289 | 0.184289 | 0.1710869 | 0.1483561 | 0.1183244 | 0.1014155 | 0.09647117 | 0.09438713 | 0.09163532 | 0.0815885 | 0.0583683 | 0.02885358 | 0.009552305 | 0 | 0 | 0.02176012 | 0
1127 | 239.3587 | 0.0008571205 | -30 | 533.5 | -593.5 | 0 | 0 | 0.006778703 | 0.03186241 | 0.0612181 | 0.0756832 | 0.08396155 | 0.09081728 | 0.09515001 | 0.1014155 | 0.118902 | 0.1501516 | 0.1702211 | 0.1851462 | 0.1851462 | 0.1851462 | 0.1851462 | 0.1851462 | 0.1851462 | 0.1851462 | 0.1851462 | 0.1851462 | 0.1851462 | 0.1851462 | 0.1851462 | 0.1851462 | 0.1851462 | 0.1851462 | 0.1851462 | 0.1851462 | 0.1851462 | 0.1851462 | 0.1851462 | 0.1851462 | 0.1851462 | 0.1851462 | 0.1851462 | 0.1851462 | 0.1851462 | 0.1851462 | 0.1851462 | 0.1851462 | 0.1851462 | 0.1851462 | 0.1851462 | 0.1851462 | 0.1851462 | 0.1851462 | 0.1851462 | 0.1851462 | 0.1851462 | 0.1851462 | 0.1710869 | 0.1483561 | 0.1183244 | 0.1014155 | 0.09647117 | 0.09438713 | 0.09163532 | 0.0815885 | 0.0583683 | 0.02885358 | 0.009552305 | 0 | 0 | 0.02927114 | 0
927 | 287.7493 | 0.001030403 | -40 | 423.5 | -503.5 | 0 | 0 | 0.006778703 | 0.03186241 | 0.0612181 | 0.0756832 | 0.08396155 | 0.09081728 | 0.09515001 | 0.1014155 | 0.118902 | 0.1501516 | 0.1702211 | 0.1851462 | 0.1861766 | 0.1861766 | 0.1861766 | 0.1861766 | 0.1861766 | 0.1861766 | 0.1861766 | 0.1861766 | 0.1861766 | 0.1861766 | 0.1861766 | 0.1861766 | 0.1861766 | 0.1861766 | 0.1861766 | 0.1861766 | 0.1861766 | 0.1861766 | 0.1861766 | 0.1861766 | 0.1861766 | 0.1861766 | 0.1861766 | 0.1861766 | 0.1861766 | 0.1861766 | 0.1861766 | 0.1861766 | 0.1861766 | 0.1861766 | 0.1861766 | 0.1861766 | 0.1861766 | 0.1861766 | 0.1851462 | 0.1851462 | 0.1851462 | 0.1851462 | 0.1710869 | 0.1483561 | 0.1183244 | 0.1014155 | 0.09647117 | 0.09438713 | 0.09163532 | 0.0815885 | 0.0583683 | 0.02885358 | 0.009552305 | 0 | 0 | 0 | 0
858 | 261.2823 | 0.0009356268 | -30 | 399 | -459 | 0 | 0 | 0.006778703 | 0.03186241 | 0.0612181 | 0.0756832 | 0.08396155 | 0.09081728 | 0.09515001 | 0.1014155 | 0.118902 | 0.1501516 | 0.1702211 | 0.1851462 | 0.1861766 | 0.1871122 | 0.1871122 | 0.1871122 | 0.1871122 | 0.1871122 | 0.1871122 | 0.1871122 | 0.1871122 | 0.1871122 | 0.1871122 | 0.1871122 | 0.1871122 | 0.1871122 | 0.1871122 | 0.1871122 | 0.1871122 | 0.1871122 | 0.1871122 | 0.1871122 | 0.1871122 | 0.1871122 | 0.1871122 | 0.1871122 | 0.1871122 | 0.1871122 | 0.1871122 | 0.1871122 | 0.1871122 | 0.1871122 | 0.1871122 | 0.1871122 | 0.1871122 | 0.1861766 | 0.1851462 | 0.1851462 | 0.1851462 | 0.1851462 | 0.1710869 | 0.1483561 | 0.1183244 | 0.1014155 | 0.09647117 | 0.09438713 | 0.09163532 | 0.0815885 | 0.0583683 | 0.02885358 | 0.009552305 | 0 | 0 | 0 | 0
826 | 387.5347 | 0.001387725 | -20 | 393 | -433 | 0 | 0 | 0.006778703 | 0.03186241 | 0.0612181 | 0.0756832 | 0.08396155 | 0.09081728 | 0.09515001 | 0.1014155 | 0.118902 | 0.1501516 | 0.1702211 | 0.1851462 | 0.1861766 | 0.1871122 | 0.1884999 | 0.1884999 | 0.1884999 | 0.1884999 | 0.1884999 | 0.1884999 | 0.1884999 | 0.1884999 | 0.1884999 | 0.1884999 | 0.1884999 | 0.1884999 | 0.1884999 | 0.1884999 | 0.1884999 | 0.1884999 | 0.1884999 | 0.1884999 | 0.1884999 | 0.1884999 | 0.1884999 | 0.1884999 | 0.1884999 | 0.1884999 | 0.1884999 | 0.1884999 | 0.1884999 | 0.1884999 | 0.1884999 | 0.1884999 | 0.1884999 | 0.1861766 | 0.1851462 | 0.1851462 | 0.1851462 | 0.1851462 | 0.1710869 | 0.1483561 | 0.1183244 | 0.1014155 | 0.09647117 | 0.09438713 | 0.09163532 | 0.0815885 | 0.0583683 | 0.02885358 | 0.009552305 | 0 | 0 | 0 | 0

## F7bottom_comulative_column
[6 empty] | 0 | 1 | 2 | 3 | 4 | 5 | 6 | 7 | 8 | 9 | 10 | 11 | 12 | 13 | 14 | 15 | 16 | 17 | 18 | 19 | 20 | 21 | 22 | 23 | 24 | 25 | 26 | 27 | 28 | 29 | 30 | 31 | 32 | 33 | 34 | 35 | 36 | 37 | 38 | 39 | 40 | 41 | 42 | 43 | 44 | 45 | 46 | 47 | 48 | 49 | 50 | 51 | 52 | 53 | 54 | 55 | 56 | 57 | 58 | 59 | 60 | 61 | 62 | 63 | 64
ord_wdt | alpha | alpha/k | WROLL_SHIFT_POS_7 | Width1 | Width2 | -855.04 | -828.32 | -801.6 | -774.88 | -748.16 | -721.44 | -694.72 | -668 | -641.28 | -614.56 | -587.84 | -561.12 | -534.4 | -507.68 | -480.96 | -454.24 | -427.52 | -400.8 | -374.08 | -347.36 | -320.64 | -293.92 | -267.2 | -240.48 | -213.76 | -187.04 | -160.32 | -133.6 | -106.88 | -80.16 | -53.44 | -26.72 | 0 | 26.72 | 53.44 | 80.16 | 106.88 | 133.6 | 160.32 | 187.04 | 213.76 | 240.48 | 267.2 | 293.92 | 320.64 | 347.36 | 374.08 | 400.8 | 427.52 | 454.24 | 480.96 | 507.68 | 534.4 | 561.12 | 587.84 | 614.56 | 641.28 | 668 | 694.72 | 721.44 | 748.16 | 774.88 | 801.6 | 828.32 | 855.04 | C40-left | C40-right
1194 | 451.7481 | 0.001261522 | 0 | 597 | -597 | 0 | 0 | 0 | 0 | 0 | 0 | 0 | 0 | 0 | 0 | 0.001261522 | 0.001261522 | 0.001261522 | 0.001261522 | 0.001261522 | 0.001261522 | 0.001261522 | 0.001261522 | 0.001261522 | 0.001261522 | 0.001261522 | 0.001261522 | 0.001261522 | 0.001261522 | 0.001261522 | 0.001261522 | 0.001261522 | 0.001261522 | 0.001261522 | 0.001261522 | 0.001261522 | 0.001261522 | 0.001261522 | 0.001261522 | 0.001261522 | 0.001261522 | 0.001261522 | 0.001261522 | 0.001261522 | 0.001261522 | 0.001261522 | 0.001261522 | 0.001261522 | 0.001261522 | 0.001261522 | 0.001261522 | 0.001261522 | 0.001261522 | 0.001261522 | 0.001261522 | 0.001261522 | 0.001261522 | 0.001261522 | 0.001261522 | 0.001261522 | 0 | 0 | 0 | 0 | 0 | 0 | 0 | 0 | 0 | 0 | 0 | 0
1253 | 669.6796 | 0.001870103 | 0 | 626.5 | -626.5 | 0 | 0 | 0 | 0 | 0 | 0 | 0 | 0 | 0 | 0.001870103 | 0.003131625 | 0.003131625 | 0.003131625 | 0.003131625 | 0.003131625 | 0.003131625 | 0.003131625 | 0.003131625 | 0.003131625 | 0.003131625 | 0.003131625 | 0.003131625 | 0.003131625 | 0.003131625 | 0.003131625 | 0.003131625 | 0.003131625 | 0.003131625 | 0.003131625 | 0.003131625 | 0.003131625 | 0.003131625 | 0.003131625 | 0.003131625 | 0.003131625 | 0.003131625 | 0.003131625 | 0.003131625 | 0.003131625 | 0.003131625 | 0.003131625 | 0.003131625 | 0.003131625 | 0.003131625 | 0.003131625 | 0.003131625 | 0.003131625 | 0.003131625 | 0.003131625 | 0.003131625 | 0.003131625 | 0.003131625 | 0.003131625 | 0.003131625 | 0.003131625 | 0.001870103 | 0 | 0 | 0 | 0 | 0 | 0 | 0 | 0 | 0 | 0 | 0
1253 | 296.2173 | 0.0008271971 | 0 | 626.5 | -626.5 | 0 | 0 | 0 | 0 | 0 | 0 | 0 | 0 | 0 | 0.0026973 | 0.003958823 | 0.003958823 | 0.003958823 | 0.003958823 | 0.003958823 | 0.003958823 | 0.003958823 | 0.003958823 | 0.003958823 | 0.003958823 | 0.003958823 | 0.003958823 | 0.003958823 | 0.003958823 | 0.003958823 | 0.003958823 | 0.003958823 | 0.003958823 | 0.003958823 | 0.003958823 | 0.003958823 | 0.003958823 | 0.003958823 | 0.003958823 | 0.003958823 | 0.003958823 | 0.003958823 | 0.003958823 | 0.003958823 | 0.003958823 | 0.003958823 | 0.003958823 | 0.003958823 | 0.003958823 | 0.003958823 | 0.003958823 | 0.003958823 | 0.003958823 | 0.003958823 | 0.003958823 | 0.003958823 | 0.003958823 | 0.003958823 | 0.003958823 | 0.003958823 | 0.0026973 | 0 | 0 | 0 | 0 | 0 | 0 | 0 | 0 | 0 | 0 | 0
1253 | 414.8472 | 0.001158475 | 0 | 626.5 | -626.5 | 0 | 0 | 0 | 0 | 0 | 0 | 0 | 0 | 0 | 0.003855775 | 0.005117298 | 0.005117298 | 0.005117298 | 0.005117298 | 0.005117298 | 0.005117298 | 0.005117298 | 0.005117298 | 0.005117298 | 0.005117298 | 0.005117298 | 0.005117298 | 0.005117298 | 0.005117298 | 0.005117298 | 0.005117298 | 0.005117298 | 0.005117298 | 0.005117298 | 0.005117298 | 0.005117298 | 0.005117298 | 0.005117298 | 0.005117298 | 0.005117298 | 0.005117298 | 0.005117298 | 0.005117298 | 0.005117298 | 0.005117298 | 0.005117298 | 0.005117298 | 0.005117298 | 0.005117298 | 0.005117298 | 0.005117298 | 0.005117298 | 0.005117298 | 0.005117298 | 0.005117298 | 0.005117298 | 0.005117298 | 0.005117298 | 0.005117298 | 0.005117298 | 0.003855775 | 0 | 0 | 0 | 0 | 0 | 0 | 0 | 0 | 0 | 0 | 0
1306 | 379.3456 | 0.001059336 | 0 | 653 | -653 | 0 | 0 | 0 | 0 | 0 | 0 | 0 | 0 | 0.001059336 | 0.004915111 | 0.006176633 | 0.006176633 | 0.006176633 | 0.006176633 | 0.006176633 | 0.006176633 | 0.006176633 | 0.006176633 | 0.006176633 | 0.006176633 | 0.006176633 | 0.006176633 | 0.006176633 | 0.006176633 | 0.006176633 | 0.006176633 | 0.006176633 | 0.006176633 | 0.006176633 | 0.006176633 | 0.006176633 | 0.006176633 | 0.006176633 | 0.006176633 | 0.006176633 | 0.006176633 | 0.006176633 | 0.006176633 | 0.006176633 | 0.006176633 | 0.006176633 | 0.006176633 | 0.006176633 | 0.006176633 | 0.006176633 | 0.006176633 | 0.006176633 | 0.006176633 | 0.006176633 | 0.006176633 | 0.006176633 | 0.006176633 | 0.006176633 | 0.006176633 | 0.006176633 | 0.004915111 | 0.001059336 | 0 | 0 | 0 | 0 | 0 | 0 | 0 | 0 | 0.00118787 | 0.00118787
1412 | 559.5504 | 0.001562564 | -10 | 696 | -716 | 0 | 0 | 0 | 0 | 0 | 0 | 0.001562564 | 0.001562564 | 0.002621899 | 0.006477675 | 0.007739197 | 0.007739197 | 0.007739197 | 0.007739197 | 0.007739197 | 0.007739197 | 0.007739197 | 0.007739197 | 0.007739197 | 0.007739197 | 0.007739197 | 0.007739197 | 0.007739197 | 0.007739197 | 0.007739197 | 0.007739197 | 0.007739197 | 0.007739197 | 0.007739197 | 0.007739197 | 0.007739197 | 0.007739197 | 0.007739197 | 0.007739197 | 0.007739197 | 0.007739197 | 0.007739197 | 0.007739197 | 0.007739197 | 0.007739197 | 0.007739197 | 0.007739197 | 0.007739197 | 0.007739197 | 0.007739197 | 0.007739197 | 0.007739197 | 0.007739197 | 0.007739197 | 0.007739197 | 0.007739197 | 0.007739197 | 0.007739197 | 0.007739197 | 0.007739197 | 0.006477675 | 0.002621899 | 0.001562564 | 0.001562564 | 0 | 0 | 0 | 0 | 0 | 0 | 0.006176633 | 0.005700884
1412 | 624.9503 | 0.001745195 | -20 | 686 | -726 | 0 | 0 | 0 | 0 | 0 | 0.001745195 | 0.003307759 | 0.003307759 | 0.004367095 | 0.00822287 | 0.009484392 | 0.009484392 | 0.009484392 | 0.009484392 | 0.009484392 | 0.009484392 | 0.009484392 | 0.009484392 | 0.009484392 | 0.009484392 | 0.009484392 | 0.009484392 | 0.009484392 | 0.009484392 | 0.009484392 | 0.009484392 | 0.009484392 | 0.009484392 | 0.009484392 | 0.009484392 | 0.009484392 | 0.009484392 | 0.009484392 | 0.009484392 | 0.009484392 | 0.009484392 | 0.009484392 | 0.009484392 | 0.009484392 | 0.009484392 | 0.009484392 | 0.009484392 | 0.009484392 | 0.009484392 | 0.009484392 | 0.009484392 | 0.009484392 | 0.009484392 | 0.009484392 | 0.009484392 | 0.009484392 | 0.009484392 | 0.009484392 | 0.009484392 | 0.009484392 | 0.00822287 | 0.004367095 | 0.003307759 | 0.001562564 | 0 | 0 | 0 | 0 | 0 | 0 | 0.006176633 | 0.005304426
1458 | 410.1565 | 0.001145376 | -30 | 699 | -759 | 0 | 0 | 0 | 0 | 0.001145376 | 0.002890572 | 0.004453135 | 0.004453135 | 0.005512471 | 0.009368246 | 0.01062977 | 0.01062977 | 0.01062977 | 0.01062977 | 0.01062977 | 0.01062977 | 0.01062977 | 0.01062977 | 0.01062977 | 0.01062977 | 0.01062977 | 0.01062977 | 0.01062977 | 0.01062977 | 0.01062977 | 0.01062977 | 0.01062977 | 0.01062977 | 0.01062977 | 0.01062977 | 0.01062977 | 0.01062977 | 0.01062977 | 0.01062977 | 0.01062977 | 0.01062977 | 0.01062977 | 0.01062977 | 0.01062977 | 0.01062977 | 0.01062977 | 0.01062977 | 0.01062977 | 0.01062977 | 0.01062977 | 0.01062977 | 0.01062977 | 0.01062977 | 0.01062977 | 0.01062977 | 0.01062977 | 0.01062977 | 0.01062977 | 0.01062977 | 0.01062977 | 0.009368246 | 0.005512471 | 0.004453135 | 0.00270794 | 0 | 0 | 0 | 0 | 0 | 0 | 0.007596508 | 0.005819821
1458 | 503.0822 | 0.001404874 | -40 | 689 | -769 | 0 | 0 | 0 | 0 | 0.00255025 | 0.004295446 | 0.00585801 | 0.00585801 | 0.006917345 | 0.01077312 | 0.01203464 | 0.01203464 | 0.01203464 | 0.01203464 | 0.01203464 | 0.01203464 | 0.01203464 | 0.01203464 | 0.01203464 | 0.01203464 | 0.01203464 | 0.01203464 | 0.01203464 | 0.01203464 | 0.01203464 | 0.01203464 | 0.01203464 | 0.01203464 | 0.01203464 | 0.01203464 | 0.01203464 | 0.01203464 | 0.01203464 | 0.01203464 | 0.01203464 | 0.01203464 | 0.01203464 | 0.01203464 | 0.01203464 | 0.01203464 | 0.01203464 | 0.01203464 | 0.01203464 | 0.01203464 | 0.01203464 | 0.01203464 | 0.01203464 | 0.01203464 | 0.01203464 | 0.01203464 | 0.01203464 | 0.01203464 | 0.01203464 | 0.01203464 | 0.01203464 | 0.01077312 | 0.006917345 | 0.00585801 | 0.00270794 | 0 | 0 | 0 | 0 | 0 | 0 | 0.008232972 | 0.005423363
1458 | 392.6915 | 0.001096604 | -30 | 699 | -759 | 0 | 0 | 0 | 0 | 0.003646855 | 0.00539205 | 0.006954614 | 0.006954614 | 0.00801395 | 0.01186973 | 0.01313125 | 0.01313125 | 0.01313125 | 0.01313125 | 0.01313125 | 0.01313125 | 0.01313125 | 0.01313125 | 0.01313125 | 0.01313125 | 0.01313125 | 0.01313125 | 0.01313125 | 0.01313125 | 0.01313125 | 0.01313125 | 0.01313125 | 0.01313125 | 0.01313125 | 0.01313125 | 0.01313125 | 0.01313125 | 0.01313125 | 0.01313125 | 0.01313125 | 0.01313125 | 0.01313125 | 0.01313125 | 0.01313125 | 0.01313125 | 0.01313125 | 0.01313125 | 0.01313125 | 0.01313125 | 0.01313125 | 0.01313125 | 0.01313125 | 0.01313125 | 0.01313125 | 0.01313125 | 0.01313125 | 0.01313125 | 0.01313125 | 0.01313125 | 0.01313125 | 0.01186973 | 0.00801395 | 0.006954614 | 0.003804544 | 0 | 0 | 0 | 0 | 0 | 0 | 0.007596508 | 0.005819821
1458 | 510.1135 | 0.00142451 | -20 | 709 | -749 | 0 | 0 | 0 | 0 | 0.005071365 | 0.00681656 | 0.008379124 | 0.008379124 | 0.009438459 | 0.01329423 | 0.01455576 | 0.01455576 | 0.01455576 | 0.01455576 | 0.01455576 | 0.01455576 | 0.01455576 | 0.01455576 | 0.01455576 | 0.01455576 | 0.01455576 | 0.01455576 | 0.01455576 | 0.01455576 | 0.01455576 | 0.01455576 | 0.01455576 | 0.01455576 | 0.01455576 | 0.01455576 | 0.01455576 | 0.01455576 | 0.01455576 | 0.01455576 | 0.01455576 | 0.01455576 | 0.01455576 | 0.01455576 | 0.01455576 | 0.01455576 | 0.01455576 | 0.01455576 | 0.01455576 | 0.01455576 | 0.01455576 | 0.01455576 | 0.01455576 | 0.01455576 | 0.01455576 | 0.01455576 | 0.01455576 | 0.01455576 | 0.01455576 | 0.01455576 | 0.01455576 | 0.01329423 | 0.009438459 | 0.008379124 | 0.005229054 | 0 | 0 | 0 | 0 | 0 | 0 | 0.007011716 | 0.006294525
1458 | 439.2942 | 0.001226744 | -10 | 719 | -739 | 0 | 0 | 0 | 0 | 0.005071365 | 0.008043304 | 0.009605868 | 0.009605868 | 0.0106652 | 0.01452098 | 0.0157825 | 0.0157825 | 0.0157825 | 0.0157825 | 0.0157825 | 0.0157825 | 0.0157825 | 0.0157825 | 0.0157825 | 0.0157825 | 0.0157825 | 0.0157825 | 0.0157825 | 0.0157825 | 0.0157825 | 0.0157825 | 0.0157825 | 0.0157825 | 0.0157825 | 0.0157825 | 0.0157825 | 0.0157825 | 0.0157825 | 0.0157825 | 0.0157825 | 0.0157825 | 0.0157825 | 0.0157825 | 0.0157825 | 0.0157825 | 0.0157825 | 0.0157825 | 0.0157825 | 0.0157825 | 0.0157825 | 0.0157825 | 0.0157825 | 0.0157825 | 0.0157825 | 0.0157825 | 0.0157825 | 0.0157825 | 0.0157825 | 0.0157825 | 0.0157825 | 0.01452098 | 0.0106652 | 0.009605868 | 0.006455798 | 0 | 0 | 0 | 0 | 0 | 0 | 0.006426924 | 0.007473443
1501 | 488.22 | 0.001363371 | 0 | 750.5 | -750.5 | 0 | 0 | 0 | 0 | 0.006434736 | 0.009406675 | 0.01096924 | 0.01096924 | 0.01202857 | 0.01588435 | 0.01714587 | 0.01714587 | 0.01714587 | 0.01714587 | 0.01714587 | 0.01714587 | 0.01714587 | 0.01714587 | 0.01714587 | 0.01714587 | 0.01714587 | 0.01714587 | 0.01714587 | 0.01714587 | 0.01714587 | 0.01714587 | 0.01714587 | 0.01714587 | 0.01714587 | 0.01714587 | 0.01714587 | 0.01714587 | 0.01714587 | 0.01714587 | 0.01714587 | 0.01714587 | 0.01714587 | 0.01714587 | 0.01714587 | 0.01714587 | 0.01714587 | 0.01714587 | 0.01714587 | 0.01714587 | 0.01714587 | 0.01714587 | 0.01714587 | 0.01714587 | 0.01714587 | 0.01714587 | 0.01714587 | 0.01714587 | 0.01714587 | 0.01714587 | 0.01714587 | 0.01588435 | 0.01202857 | 0.01096924 | 0.007819169 | 0.001363371 | 0.001363371 | 0 | 0 | 0 | 0 | 0.007099435 | 0.0131393
1505 | 367.0448 | 0.001024985 | 10 | 762.5 | -742.5 | 0 | 0 | 0 | 0 | 0.006434736 | 0.01043166 | 0.01199422 | 0.01199422 | 0.01305356 | 0.01690934 | 0.01817086 | 0.01817086 | 0.01817086 | 0.01817086 | 0.01817086 | 0.01817086 | 0.01817086 | 0.01817086 | 0.01817086 | 0.01817086 | 0.01817086 | 0.01817086 | 0.01817086 | 0.01817086 | 0.01817086 | 0.01817086 | 0.01817086 | 0.01817086 | 0.01817086 | 0.01817086 | 0.01817086 | 0.01817086 | 0.01817086 | 0.01817086 | 0.01817086 | 0.01817086 | 0.01817086 | 0.01817086 | 0.01817086 | 0.01817086 | 0.01817086 | 0.01817086 | 0.01817086 | 0.01817086 | 0.01817086 | 0.01817086 | 0.01817086 | 0.01817086 | 0.01817086 | 0.01817086 | 0.01817086 | 0.01817086 | 0.01817086 | 0.01817086 | 0.01817086 | 0.01690934 | 0.01305356 | 0.01199422 | 0.008844155 | 0.002388356 | 0.002388356 | 0 | 0 | 0 | 0 | 0.006631601 | 0.0157825
1505 | 422.1092 | 0.001178755 | 20 | 772.5 | -732.5 | 0 | 0 | 0 | 0 | 0.006434736 | 0.01161042 | 0.01317298 | 0.01317298 | 0.01423231 | 0.01808809 | 0.01934961 | 0.01934961 | 0.01934961 | 0.01934961 | 0.01934961 | 0.01934961 | 0.01934961 | 0.01934961 | 0.01934961 | 0.01934961 | 0.01934961 | 0.01934961 | 0.01934961 | 0.01934961 | 0.01934961 | 0.01934961 | 0.01934961 | 0.01934961 | 0.01934961 | 0.01934961 | 0.01934961 | 0.01934961 | 0.01934961 | 0.01934961 | 0.01934961 | 0.01934961 | 0.01934961 | 0.01934961 | 0.01934961 | 0.01934961 | 0.01934961 | 0.01934961 | 0.01934961 | 0.01934961 | 0.01934961 | 0.01934961 | 0.01934961 | 0.01934961 | 0.01934961 | 0.01934961 | 0.01934961 | 0.01934961 | 0.01934961 | 0.01934961 | 0.01934961 | 0.01808809 | 0.01423231 | 0.01317298 | 0.01002291 | 0.003567111 | 0.003567111 | 0 | 0 | 0 | 0 | 0.006176633 | 0.0157825
1505 | 417.4695 | 0.001165798 | 30 | 782.5 | -722.5 | 0 | 0 | 0 | 0 | 0.006434736 | 0.01277621 | 0.01433878 | 0.01433878 | 0.01539811 | 0.01925389 | 0.02051541 | 0.02051541 | 0.02051541 | 0.02051541 | 0.02051541 | 0.02051541 | 0.02051541 | 0.02051541 | 0.02051541 | 0.02051541 | 0.02051541 | 0.02051541 | 0.02051541 | 0.02051541 | 0.02051541 | 0.02051541 | 0.02051541 | 0.02051541 | 0.02051541 | 0.02051541 | 0.02051541 | 0.02051541 | 0.02051541 | 0.02051541 | 0.02051541 | 0.02051541 | 0.02051541 | 0.02051541 | 0.02051541 | 0.02051541 | 0.02051541 | 0.02051541 | 0.02051541 | 0.02051541 | 0.02051541 | 0.02051541 | 0.02051541 | 0.02051541 | 0.02051541 | 0.02051541 | 0.02051541 | 0.02051541 | 0.02051541 | 0.02051541 | 0.02051541 | 0.01925389 | 0.01539811 | 0.01433878 | 0.01118871 | 0.004732909 | 0.004732909 | 0.001165798 | 0 | 0 | 0 | 0.006176633 | 0.0157825
1505 | 349.2188 | 0.0009752055 | 40 | 792.5 | -712.5 | 0 | 0 | 0 | 0 | 0.006434736 | 0.01277621 | 0.01531398 | 0.01531398 | 0.01637332 | 0.02022909 | 0.02149062 | 0.02149062 | 0.02149062 | 0.02149062 | 0.02149062 | 0.02149062 | 0.02149062 | 0.02149062 | 0.02149062 | 0.02149062 | 0.02149062 | 0.02149062 | 0.02149062 | 0.02149062 | 0.02149062 | 0.02149062 | 0.02149062 | 0.02149062 | 0.02149062 | 0.02149062 | 0.02149062 | 0.02149062 | 0.02149062 | 0.02149062 | 0.02149062 | 0.02149062 | 0.02149062 | 0.02149062 | 0.02149062 | 0.02149062 | 0.02149062 | 0.02149062 | 0.02149062 | 0.02149062 | 0.02149062 | 0.02149062 | 0.02149062 | 0.02149062 | 0.02149062 | 0.02149062 | 0.02149062 | 0.02149062 | 0.02149062 | 0.02149062 | 0.02149062 | 0.02022909 | 0.01637332 | 0.01531398 | 0.01216391 | 0.005708114 | 0.005708114 | 0.002141003 | 0 | 0 | 0 | 0.006176633 | 0.01636189
1505 | 357.0733 | 0.0009971394 | 30 | 782.5 | -722.5 | 0 | 0 | 0 | 0 | 0.006434736 | 0.01377335 | 0.01631112 | 0.01631112 | 0.01737046 | 0.02122623 | 0.02248775 | 0.02248775 | 0.02248775 | 0.02248775 | 0.02248775 | 0.02248775 | 0.02248775 | 0.02248775 | 0.02248775 | 0.02248775 | 0.02248775 | 0.02248775 | 0.02248775 | 0.02248775 | 0.02248775 | 0.02248775 | 0.02248775 | 0.02248775 | 0.02248775 | 0.02248775 | 0.02248775 | 0.02248775 | 0.02248775 | 0.02248775 | 0.02248775 | 0.02248775 | 0.02248775 | 0.02248775 | 0.02248775 | 0.02248775 | 0.02248775 | 0.02248775 | 0.02248775 | 0.02248775 | 0.02248775 | 0.02248775 | 0.02248775 | 0.02248775 | 0.02248775 | 0.02248775 | 0.02248775 | 0.02248775 | 0.02248775 | 0.02248775 | 0.02248775 | 0.02122623 | 0.01737046 | 0.01631112 | 0.01316105 | 0.006705254 | 0.006705254 | 0.003138143 | 0 | 0 | 0 | 0.006176633 | 0.0157825
1505 | 367.9222 | 0.001027435 | 20 | 772.5 | -732.5 | 0 | 0 | 0 | 0 | 0.006434736 | 0.01480079 | 0.01733856 | 0.01733856 | 0.01839789 | 0.02225367 | 0.02351519 | 0.02351519 | 0.02351519 | 0.02351519 | 0.02351519 | 0.02351519 | 0.02351519 | 0.02351519 | 0.02351519 | 0.02351519 | 0.02351519 | 0.02351519 | 0.02351519 | 0.02351519 | 0.02351519 | 0.02351519 | 0.02351519 | 0.02351519 | 0.02351519 | 0.02351519 | 0.02351519 | 0.02351519 | 0.02351519 | 0.02351519 | 0.02351519 | 0.02351519 | 0.02351519 | 0.02351519 | 0.02351519 | 0.02351519 | 0.02351519 | 0.02351519 | 0.02351519 | 0.02351519 | 0.02351519 | 0.02351519 | 0.02351519 | 0.02351519 | 0.02351519 | 0.02351519 | 0.02351519 | 0.02351519 | 0.02351519 | 0.02351519 | 0.02351519 | 0.02225367 | 0.01839789 | 0.01733856 | 0.01418849 | 0.007732689 | 0.007732689 | 0.003138143 | 0 | 0 | 0 | 0.006176633 | 0.0157825
1537 | 377.3586 | 0.001053787 | 10 | 778.5 | -758.5 | 0 | 0 | 0 | 0 | 0.007488523 | 0.01585457 | 0.01839234 | 0.01839234 | 0.01945168 | 0.02330745 | 0.02456898 | 0.02456898 | 0.02456898 | 0.02456898 | 0.02456898 | 0.02456898 | 0.02456898 | 0.02456898 | 0.02456898 | 0.02456898 | 0.02456898 | 0.02456898 | 0.02456898 | 0.02456898 | 0.02456898 | 0.02456898 | 0.02456898 | 0.02456898 | 0.02456898 | 0.02456898 | 0.02456898 | 0.02456898 | 0.02456898 | 0.02456898 | 0.02456898 | 0.02456898 | 0.02456898 | 0.02456898 | 0.02456898 | 0.02456898 | 0.02456898 | 0.02456898 | 0.02456898 | 0.02456898 | 0.02456898 | 0.02456898 | 0.02456898 | 0.02456898 | 0.02456898 | 0.02456898 | 0.02456898 | 0.02456898 | 0.02456898 | 0.02456898 | 0.02456898 | 0.02330745 | 0.01945168 | 0.01839234 | 0.01524227 | 0.008786476 | 0.008786476 | 0.00419193 | 0 | 0 | 0 | 0.008435172 | 0.0157825
1537 | 388.2564 | 0.001084219 | 0 | 768.5 | -768.5 | 0 | 0 | 0 | 0 | 0.008572742 | 0.01693879 | 0.01947656 | 0.01947656 | 0.0205359 | 0.02439167 | 0.0256532 | 0.0256532 | 0.0256532 | 0.0256532 | 0.0256532 | 0.0256532 | 0.0256532 | 0.0256532 | 0.0256532 | 0.0256532 | 0.0256532 | 0.0256532 | 0.0256532 | 0.0256532 | 0.0256532 | 0.0256532 | 0.0256532 | 0.0256532 | 0.0256532 | 0.0256532 | 0.0256532 | 0.0256532 | 0.0256532 | 0.0256532 | 0.0256532 | 0.0256532 | 0.0256532 | 0.0256532 | 0.0256532 | 0.0256532 | 0.0256532 | 0.0256532 | 0.0256532 | 0.0256532 | 0.0256532 | 0.0256532 | 0.0256532 | 0.0256532 | 0.0256532 | 0.0256532 | 0.0256532 | 0.0256532 | 0.0256532 | 0.0256532 | 0.0256532 | 0.02439167 | 0.0205359 | 0.01947656 | 0.01632649 | 0.009870695 | 0.009870695 | 0.00419193 | 0 | 0 | 0 | 0.01092489 | 0.0157825
1537 | 347.7845 | 0.0009712002 | -10 | 758.5 | -778.5 | 0 | 0 | 0 | 0.0009712002 | 0.009543942 | 0.01790999 | 0.02044776 | 0.02044776 | 0.0215071 | 0.02536287 | 0.0266244 | 0.0266244 | 0.0266244 | 0.0266244 | 0.0266244 | 0.0266244 | 0.0266244 | 0.0266244 | 0.0266244 | 0.0266244 | 0.0266244 | 0.0266244 | 0.0266244 | 0.0266244 | 0.0266244 | 0.0266244 | 0.0266244 | 0.0266244 | 0.0266244 | 0.0266244 | 0.0266244 | 0.0266244 | 0.0266244 | 0.0266244 | 0.0266244 | 0.0266244 | 0.0266244 | 0.0266244 | 0.0266244 | 0.0266244 | 0.0266244 | 0.0266244 | 0.0266244 | 0.0266244 | 0.0266244 | 0.0266244 | 0.0266244 | 0.0266244 | 0.0266244 | 0.0266244 | 0.0266244 | 0.0266244 | 0.0266244 | 0.0266244 | 0.0266244 | 0.02536287 | 0.0215071 | 0.02044776 | 0.01729769 | 0.0108419 | 0.0108419 | 0.00419193 | 0 | 0 | 0 | 0.0140559 | 0.01507217
1537 | 355.596 | 0.0009930141 | -20 | 748.5 | -788.5 | 0 | 0 | 0 | 0.001964214 | 0.01053696 | 0.01890301 | 0.02144078 | 0.02144078 | 0.02250011 | 0.02635589 | 0.02761741 | 0.02761741 | 0.02761741 | 0.02761741 | 0.02761741 | 0.02761741 | 0.02761741 | 0.02761741 | 0.02761741 | 0.02761741 | 0.02761741 | 0.02761741 | 0.02761741 | 0.02761741 | 0.02761741 | 0.02761741 | 0.02761741 | 0.02761741 | 0.02761741 | 0.02761741 | 0.02761741 | 0.02761741 | 0.02761741 | 0.02761741 | 0.02761741 | 0.02761741 | 0.02761741 | 0.02761741 | 0.02761741 | 0.02761741 | 0.02761741 | 0.02761741 | 0.02761741 | 0.02761741 | 0.02761741 | 0.02761741 | 0.02761741 | 0.02761741 | 0.02761741 | 0.02761741 | 0.02761741 | 0.02761741 | 0.02761741 | 0.02761741 | 0.02761741 | 0.02635589 | 0.02250011 | 0.02144078 | 0.01829071 | 0.01183491 | 0.01183491 | 0.00419193 | 0 | 0 | 0 | 0.01718954 | 0.01265608
1537 | 349.2944 | 0.0009754167 | -30 | 738.5 | -798.5 | 0 | 0 | 0 | 0.002939631 | 0.01151237 | 0.01987842 | 0.02241619 | 0.02241619 | 0.02347553 | 0.02733131 | 0.02859283 | 0.02859283 | 0.02859283 | 0.02859283 | 0.02859283 | 0.02859283 | 0.02859283 | 0.02859283 | 0.02859283 | 0.02859283 | 0.02859283 | 0.02859283 | 0.02859283 | 0.02859283 | 0.02859283 | 0.02859283 | 0.02859283 | 0.02859283 | 0.02859283 | 0.02859283 | 0.02859283 | 0.02859283 | 0.02859283 | 0.02859283 | 0.02859283 | 0.02859283 | 0.02859283 | 0.02859283 | 0.02859283 | 0.02859283 | 0.02859283 | 0.02859283 | 0.02859283 | 0.02859283 | 0.02859283 | 0.02859283 | 0.02859283 | 0.02859283 | 0.02859283 | 0.02859283 | 0.02859283 | 0.02859283 | 0.02859283 | 0.02859283 | 0.02859283 | 0.02733131 | 0.02347553 | 0.02241619 | 0.01926612 | 0.01281033 | 0.01183491 | 0.00419193 | 0 | 0 | 0 | 0.0203979 | 0.01023999
1537 | 357.4582 | 0.0009982142 | -40 | 728.5 | -808.5 | 0 | 0 | 0.0009982142 | 0.003937845 | 0.01251059 | 0.02087664 | 0.02341441 | 0.02341441 | 0.02447374 | 0.02832952 | 0.02959104 | 0.02959104 | 0.02959104 | 0.02959104 | 0.02959104 | 0.02959104 | 0.02959104 | 0.02959104 | 0.02959104 | 0.02959104 | 0.02959104 | 0.02959104 | 0.02959104 | 0.02959104 | 0.02959104 | 0.02959104 | 0.02959104 | 0.02959104 | 0.02959104 | 0.02959104 | 0.02959104 | 0.02959104 | 0.02959104 | 0.02959104 | 0.02959104 | 0.02959104 | 0.02959104 | 0.02959104 | 0.02959104 | 0.02959104 | 0.02959104 | 0.02959104 | 0.02959104 | 0.02959104 | 0.02959104 | 0.02959104 | 0.02959104 | 0.02959104 | 0.02959104 | 0.02959104 | 0.02959104 | 0.02959104 | 0.02959104 | 0.02959104 | 0.02959104 | 0.02832952 | 0.02447374 | 0.02341441 | 0.02026434 | 0.01380854 | 0.01183491 | 0.00419193 | 0 | 0 | 0 | 0.02360626 | 0.008593416
1537 | 359.5735 | 0.001004122 | -30 | 738.5 | -798.5 | 0 | 0 | 0.0009982142 | 0.004941967 | 0.01351471 | 0.02188076 | 0.02441853 | 0.02441853 | 0.02547787 | 0.02933364 | 0.03059516 | 0.03059516 | 0.03059516 | 0.03059516 | 0.03059516 | 0.03059516 | 0.03059516 | 0.03059516 | 0.03059516 | 0.03059516 | 0.03059516 | 0.03059516 | 0.03059516 | 0.03059516 | 0.03059516 | 0.03059516 | 0.03059516 | 0.03059516 | 0.03059516 | 0.03059516 | 0.03059516 | 0.03059516 | 0.03059516 | 0.03059516 | 0.03059516 | 0.03059516 | 0.03059516 | 0.03059516 | 0.03059516 | 0.03059516 | 0.03059516 | 0.03059516 | 0.03059516 | 0.03059516 | 0.03059516 | 0.03059516 | 0.03059516 | 0.03059516 | 0.03059516 | 0.03059516 | 0.03059516 | 0.03059516 | 0.03059516 | 0.03059516 | 0.03059516 | 0.02933364 | 0.02547787 | 0.02441853 | 0.02126846 | 0.01481266 | 0.01183491 | 0.00419193 | 0 | 0 | 0 | 0.0203979 | 0.01023999
1537 | 379.4925 | 0.001059746 | -20 | 748.5 | -788.5 | 0 | 0 | 0.0009982142 | 0.006001713 | 0.01457445 | 0.02294051 | 0.02547828 | 0.02547828 | 0.02653761 | 0.03039339 | 0.03165491 | 0.03165491 | 0.03165491 | 0.03165491 | 0.03165491 | 0.03165491 | 0.03165491 | 0.03165491 | 0.03165491 | 0.03165491 | 0.03165491 | 0.03165491 | 0.03165491 | 0.03165491 | 0.03165491 | 0.03165491 | 0.03165491 | 0.03165491 | 0.03165491 | 0.03165491 | 0.03165491 | 0.03165491 | 0.03165491 | 0.03165491 | 0.03165491 | 0.03165491 | 0.03165491 | 0.03165491 | 0.03165491 | 0.03165491 | 0.03165491 | 0.03165491 | 0.03165491 | 0.03165491 | 0.03165491 | 0.03165491 | 0.03165491 | 0.03165491 | 0.03165491 | 0.03165491 | 0.03165491 | 0.03165491 | 0.03165491 | 0.03165491 | 0.03165491 | 0.03039339 | 0.02653761 | 0.02547828 | 0.02232821 | 0.01587241 | 0.01289466 | 0.00419193 | 0 | 0 | 0 | 0.01718954 | 0.01265608
1537 | 377.9031 | 0.001055308 | -10 | 758.5 | -778.5 | 0 | 0 | 0.0009982142 | 0.00705702 | 0.01562976 | 0.02399581 | 0.02653358 | 0.02653358 | 0.02759292 | 0.03144869 | 0.03271022 | 0.03271022 | 0.03271022 | 0.03271022 | 0.03271022 | 0.03271022 | 0.03271022 | 0.03271022 | 0.03271022 | 0.03271022 | 0.03271022 | 0.03271022 | 0.03271022 | 0.03271022 | 0.03271022 | 0.03271022 | 0.03271022 | 0.03271022 | 0.03271022 | 0.03271022 | 0.03271022 | 0.03271022 | 0.03271022 | 0.03271022 | 0.03271022 | 0.03271022 | 0.03271022 | 0.03271022 | 0.03271022 | 0.03271022 | 0.03271022 | 0.03271022 | 0.03271022 | 0.03271022 | 0.03271022 | 0.03271022 | 0.03271022 | 0.03271022 | 0.03271022 | 0.03271022 | 0.03271022 | 0.03271022 | 0.03271022 | 0.03271022 | 0.03271022 | 0.03144869 | 0.02759292 | 0.02653358 | 0.02338351 | 0.01692772 | 0.01394996 | 0.00419193 | 0 | 0 | 0 | 0.0140559 | 0.01507217
1537 | 371.8082 | 0.001038287 | 0 | 768.5 | -768.5 | 0 | 0 | 0.0009982142 | 0.00705702 | 0.01666805 | 0.0250341 | 0.02757187 | 0.02757187 | 0.02863121 | 0.03248698 | 0.0337485 | 0.0337485 | 0.0337485 | 0.0337485 | 0.0337485 | 0.0337485 | 0.0337485 | 0.0337485 | 0.0337485 | 0.0337485 | 0.0337485 | 0.0337485 | 0.0337485 | 0.0337485 | 0.0337485 | 0.0337485 | 0.0337485 | 0.0337485 | 0.0337485 | 0.0337485 | 0.0337485 | 0.0337485 | 0.0337485 | 0.0337485 | 0.0337485 | 0.0337485 | 0.0337485 | 0.0337485 | 0.0337485 | 0.0337485 | 0.0337485 | 0.0337485 | 0.0337485 | 0.0337485 | 0.0337485 | 0.0337485 | 0.0337485 | 0.0337485 | 0.0337485 | 0.0337485 | 0.0337485 | 0.0337485 | 0.0337485 | 0.0337485 | 0.0337485 | 0.03248698 | 0.02863121 | 0.02757187 | 0.0244218 | 0.017966 | 0.01498825 | 0.00419193 | 0 | 0 | 0 | 0.01092489 | 0.01656929
1536 | 388.5213 | 0.001084959 | 10 | 778 | -758 | 0 | 0 | 0.0009982142 | 0.00705702 | 0.01775301 | 0.02611906 | 0.02865683 | 0.02865683 | 0.02971617 | 0.03357194 | 0.03483346 | 0.03483346 | 0.03483346 | 0.03483346 | 0.03483346 | 0.03483346 | 0.03483346 | 0.03483346 | 0.03483346 | 0.03483346 | 0.03483346 | 0.03483346 | 0.03483346 | 0.03483346 | 0.03483346 | 0.03483346 | 0.03483346 | 0.03483346 | 0.03483346 | 0.03483346 | 0.03483346 | 0.03483346 | 0.03483346 | 0.03483346 | 0.03483346 | 0.03483346 | 0.03483346 | 0.03483346 | 0.03483346 | 0.03483346 | 0.03483346 | 0.03483346 | 0.03483346 | 0.03483346 | 0.03483346 | 0.03483346 | 0.03483346 | 0.03483346 | 0.03483346 | 0.03483346 | 0.03483346 | 0.03483346 | 0.03483346 | 0.03483346 | 0.03483346 | 0.03357194 | 0.02971617 | 0.02865683 | 0.02550676 | 0.01905096 | 0.01607321 | 0.005276889 | 0 | 0 | 0 | 0.008387684 | 0.01762799
1536 | 381.6425 | 0.00106575 | 20 | 788 | -748 | 0 | 0 | 0.0009982142 | 0.00705702 | 0.01775301 | 0.02718481 | 0.02972258 | 0.02972258 | 0.03078192 | 0.03463769 | 0.03589921 | 0.03589921 | 0.03589921 | 0.03589921 | 0.03589921 | 0.03589921 | 0.03589921 | 0.03589921 | 0.03589921 | 0.03589921 | 0.03589921 | 0.03589921 | 0.03589921 | 0.03589921 | 0.03589921 | 0.03589921 | 0.03589921 | 0.03589921 | 0.03589921 | 0.03589921 | 0.03589921 | 0.03589921 | 0.03589921 | 0.03589921 | 0.03589921 | 0.03589921 | 0.03589921 | 0.03589921 | 0.03589921 | 0.03589921 | 0.03589921 | 0.03589921 | 0.03589921 | 0.03589921 | 0.03589921 | 0.03589921 | 0.03589921 | 0.03589921 | 0.03589921 | 0.03589921 | 0.03589921 | 0.03589921 | 0.03589921 | 0.03589921 | 0.03589921 | 0.03463769 | 0.03078192 | 0.02972258 | 0.02657251 | 0.02011671 | 0.01713896 | 0.006342639 | 0 | 0 | 0 | 0.00743792 | 0.01874242
1536 | 387.7172 | 0.001082714 | 30 | 798 | -738 | 0 | 0 | 0.0009982142 | 0.00705702 | 0.01775301 | 0.02826752 | 0.03080529 | 0.03080529 | 0.03186463 | 0.0357204 | 0.03698193 | 0.03698193 | 0.03698193 | 0.03698193 | 0.03698193 | 0.03698193 | 0.03698193 | 0.03698193 | 0.03698193 | 0.03698193 | 0.03698193 | 0.03698193 | 0.03698193 | 0.03698193 | 0.03698193 | 0.03698193 | 0.03698193 | 0.03698193 | 0.03698193 | 0.03698193 | 0.03698193 | 0.03698193 | 0.03698193 | 0.03698193 | 0.03698193 | 0.03698193 | 0.03698193 | 0.03698193 | 0.03698193 | 0.03698193 | 0.03698193 | 0.03698193 | 0.03698193 | 0.03698193 | 0.03698193 | 0.03698193 | 0.03698193 | 0.03698193 | 0.03698193 | 0.03698193 | 0.03698193 | 0.03698193 | 0.03698193 | 0.03698193 | 0.03698193 | 0.0357204 | 0.03186463 | 0.03080529 | 0.02765522 | 0.02119943 | 0.01822167 | 0.007425352 | 0 | 0 | 0 | 0.006488156 | 0.02273614
1536 | 387.174 | 0.001081197 | 40 | 808 | -728 | 0 | 0 | 0.0009982142 | 0.00705702 | 0.01775301 | 0.02934872 | 0.03188649 | 0.03188649 | 0.03294583 | 0.0368016 | 0.03806312 | 0.03806312 | 0.03806312 | 0.03806312 | 0.03806312 | 0.03806312 | 0.03806312 | 0.03806312 | 0.03806312 | 0.03806312 | 0.03806312 | 0.03806312 | 0.03806312 | 0.03806312 | 0.03806312 | 0.03806312 | 0.03806312 | 0.03806312 | 0.03806312 | 0.03806312 | 0.03806312 | 0.03806312 | 0.03806312 | 0.03806312 | 0.03806312 | 0.03806312 | 0.03806312 | 0.03806312 | 0.03806312 | 0.03806312 | 0.03806312 | 0.03806312 | 0.03806312 | 0.03806312 | 0.03806312 | 0.03806312 | 0.03806312 | 0.03806312 | 0.03806312 | 0.03806312 | 0.03806312 | 0.03806312 | 0.03806312 | 0.03806312 | 0.03806312 | 0.0368016 | 0.03294583 | 0.03188649 | 0.02873642 | 0.02228062 | 0.01930287 | 0.008506549 | 0.001081197 | 0 | 0 | 0.006176633 | 0.02677668
1537 | 372.585 | 0.001040456 | 30 | 798.5 | -738.5 | 0 | 0 | 0.0009982142 | 0.00705702 | 0.01775301 | 0.03038918 | 0.03292695 | 0.03292695 | 0.03398628 | 0.03784206 | 0.03910358 | 0.03910358 | 0.03910358 | 0.03910358 | 0.03910358 | 0.03910358 | 0.03910358 | 0.03910358 | 0.03910358 | 0.03910358 | 0.03910358 | 0.03910358 | 0.03910358 | 0.03910358 | 0.03910358 | 0.03910358 | 0.03910358 | 0.03910358 | 0.03910358 | 0.03910358 | 0.03910358 | 0.03910358 | 0.03910358 | 0.03910358 | 0.03910358 | 0.03910358 | 0.03910358 | 0.03910358 | 0.03910358 | 0.03910358 | 0.03910358 | 0.03910358 | 0.03910358 | 0.03910358 | 0.03910358 | 0.03910358 | 0.03910358 | 0.03910358 | 0.03910358 | 0.03910358 | 0.03910358 | 0.03910358 | 0.03910358 | 0.03910358 | 0.03910358 | 0.03784206 | 0.03398628 | 0.03292695 | 0.02977688 | 0.02332108 | 0.02034333 | 0.009547005 | 0.001081197 | 0 | 0 | 0.006535644 | 0.02293817
1546 | 425.6425 | 0.001188621 | 20 | 793 | -753 | 0 | 0 | 0.0009982142 | 0.00705702 | 0.01894163 | 0.0315778 | 0.03411557 | 0.03411557 | 0.0351749 | 0.03903068 | 0.0402922 | 0.0402922 | 0.0402922 | 0.0402922 | 0.0402922 | 0.0402922 | 0.0402922 | 0.0402922 | 0.0402922 | 0.0402922 | 0.0402922 | 0.0402922 | 0.0402922 | 0.0402922 | 0.0402922 | 0.0402922 | 0.0402922 | 0.0402922 | 0.0402922 | 0.0402922 | 0.0402922 | 0.0402922 | 0.0402922 | 0.0402922 | 0.0402922 | 0.0402922 | 0.0402922 | 0.0402922 | 0.0402922 | 0.0402922 | 0.0402922 | 0.0402922 | 0.0402922 | 0.0402922 | 0.0402922 | 0.0402922 | 0.0402922 | 0.0402922 | 0.0402922 | 0.0402922 | 0.0402922 | 0.0402922 | 0.0402922 | 0.0402922 | 0.0402922 | 0.03903068 | 0.0351749 | 0.03411557 | 0.0309655 | 0.0245097 | 0.02153195 | 0.01073563 | 0.001081197 | 0 | 0 | 0.007912802 | 0.02071587
1559 | 611.0512 | 0.001706381 | 10 | 789.5 | -769.5 | 0 | 0 | 0.0009982142 | 0.00705702 | 0.02064801 | 0.03328418 | 0.03582195 | 0.03582195 | 0.03688128 | 0.04073706 | 0.04199858 | 0.04199858 | 0.04199858 | 0.04199858 | 0.04199858 | 0.04199858 | 0.04199858 | 0.04199858 | 0.04199858 | 0.04199858 | 0.04199858 | 0.04199858 | 0.04199858 | 0.04199858 | 0.04199858 | 0.04199858 | 0.04199858 | 0.04199858 | 0.04199858 | 0.04199858 | 0.04199858 | 0.04199858 | 0.04199858 | 0.04199858 | 0.04199858 | 0.04199858 | 0.04199858 | 0.04199858 | 0.04199858 | 0.04199858 | 0.04199858 | 0.04199858 | 0.04199858 | 0.04199858 | 0.04199858 | 0.04199858 | 0.04199858 | 0.04199858 | 0.04199858 | 0.04199858 | 0.04199858 | 0.04199858 | 0.04199858 | 0.04199858 | 0.04199858 | 0.04073706 | 0.03688128 | 0.03582195 | 0.03267188 | 0.02621608 | 0.02323833 | 0.01244201 | 0.001081197 | 0 | 0 | 0.01252606 | 0.01930169
1559 | 431.763 | 0.001205713 | 0 | 779.5 | -779.5 | 0 | 0 | 0.0009982142 | 0.008262733 | 0.02185372 | 0.03448989 | 0.03702766 | 0.03702766 | 0.038087 | 0.04194277 | 0.0432043 | 0.0432043 | 0.0432043 | 0.0432043 | 0.0432043 | 0.0432043 | 0.0432043 | 0.0432043 | 0.0432043 | 0.0432043 | 0.0432043 | 0.0432043 | 0.0432043 | 0.0432043 | 0.0432043 | 0.0432043 | 0.0432043 | 0.0432043 | 0.0432043 | 0.0432043 | 0.0432043 | 0.0432043 | 0.0432043 | 0.0432043 | 0.0432043 | 0.0432043 | 0.0432043 | 0.0432043 | 0.0432043 | 0.0432043 | 0.0432043 | 0.0432043 | 0.0432043 | 0.0432043 | 0.0432043 | 0.0432043 | 0.0432043 | 0.0432043 | 0.0432043 | 0.0432043 | 0.0432043 | 0.0432043 | 0.0432043 | 0.0432043 | 0.0432043 | 0.04194277 | 0.038087 | 0.03702766 | 0.03387759 | 0.02742179 | 0.02444404 | 0.01364772 | 0.001081197 | 0 | 0 | 0.01725517 | 0.01779516
1559 | 410.656 | 0.001146771 | -10 | 769.5 | -789.5 | 0 | 0 | 0.0009982142 | 0.009409504 | 0.0230005 | 0.03563666 | 0.03817443 | 0.03817443 | 0.03923377 | 0.04308954 | 0.04435107 | 0.04435107 | 0.04435107 | 0.04435107 | 0.04435107 | 0.04435107 | 0.04435107 | 0.04435107 | 0.04435107 | 0.04435107 | 0.04435107 | 0.04435107 | 0.04435107 | 0.04435107 | 0.04435107 | 0.04435107 | 0.04435107 | 0.04435107 | 0.04435107 | 0.04435107 | 0.04435107 | 0.04435107 | 0.04435107 | 0.04435107 | 0.04435107 | 0.04435107 | 0.04435107 | 0.04435107 | 0.04435107 | 0.04435107 | 0.04435107 | 0.04435107 | 0.04435107 | 0.04435107 | 0.04435107 | 0.04435107 | 0.04435107 | 0.04435107 | 0.04435107 | 0.04435107 | 0.04435107 | 0.04435107 | 0.04435107 | 0.04435107 | 0.04435107 | 0.04308954 | 0.03923377 | 0.03817443 | 0.03502436 | 0.02856857 | 0.02559081 | 0.01364772 | 0.001081197 | 0 | 0 | 0.02203216 | 0.01668073
1569 | 195.0402 | 0.0005446564 | -20 | 764.5 | -804.5 | 0 | 0 | 0.001542871 | 0.009954161 | 0.02354515 | 0.03618132 | 0.03871909 | 0.03871909 | 0.03977843 | 0.0436342 | 0.04489572 | 0.04489572 | 0.04489572 | 0.04489572 | 0.04489572 | 0.04489572 | 0.04489572 | 0.04489572 | 0.04489572 | 0.04489572 | 0.04489572 | 0.04489572 | 0.04489572 | 0.04489572 | 0.04489572 | 0.04489572 | 0.04489572 | 0.04489572 | 0.04489572 | 0.04489572 | 0.04489572 | 0.04489572 | 0.04489572 | 0.04489572 | 0.04489572 | 0.04489572 | 0.04489572 | 0.04489572 | 0.04489572 | 0.04489572 | 0.04489572 | 0.04489572 | 0.04489572 | 0.04489572 | 0.04489572 | 0.04489572 | 0.04489572 | 0.04489572 | 0.04489572 | 0.04489572 | 0.04489572 | 0.04489572 | 0.04489572 | 0.04489572 | 0.04489572 | 0.0436342 | 0.03977843 | 0.03871909 | 0.03556902 | 0.02911322 | 0.02613547 | 0.01364772 | 0.001081197 | 0 | 0 | 0.02966183 | 0.01612352
1569 | 214.5054 | 0.0005990137 | -30 | 754.5 | -814.5 | 0 | 0 | 0.002141884 | 0.01055317 | 0.02414417 | 0.03678033 | 0.0393181 | 0.0393181 | 0.04037744 | 0.04423321 | 0.04549474 | 0.04549474 | 0.04549474 | 0.04549474 | 0.04549474 | 0.04549474 | 0.04549474 | 0.04549474 | 0.04549474 | 0.04549474 | 0.04549474 | 0.04549474 | 0.04549474 | 0.04549474 | 0.04549474 | 0.04549474 | 0.04549474 | 0.04549474 | 0.04549474 | 0.04549474 | 0.04549474 | 0.04549474 | 0.04549474 | 0.04549474 | 0.04549474 | 0.04549474 | 0.04549474 | 0.04549474 | 0.04549474 | 0.04549474 | 0.04549474 | 0.04549474 | 0.04549474 | 0.04549474 | 0.04549474 | 0.04549474 | 0.04549474 | 0.04549474 | 0.04549474 | 0.04549474 | 0.04549474 | 0.04549474 | 0.04549474 | 0.04549474 | 0.04549474 | 0.04423321 | 0.04037744 | 0.0393181 | 0.03616803 | 0.02971224 | 0.02673448 | 0.01364772 | 0.001081197 | 0 | 0 | 0.03474828 | 0.01410573
1567 | 207.4258 | 0.0005792437 | -40 | 743.5 | -823.5 | 0 | 0 | 0.002721128 | 0.01113242 | 0.02472341 | 0.03735958 | 0.03989735 | 0.03989735 | 0.04095668 | 0.04481246 | 0.04607398 | 0.04607398 | 0.04607398 | 0.04607398 | 0.04607398 | 0.04607398 | 0.04607398 | 0.04607398 | 0.04607398 | 0.04607398 | 0.04607398 | 0.04607398 | 0.04607398 | 0.04607398 | 0.04607398 | 0.04607398 | 0.04607398 | 0.04607398 | 0.04607398 | 0.04607398 | 0.04607398 | 0.04607398 | 0.04607398 | 0.04607398 | 0.04607398 | 0.04607398 | 0.04607398 | 0.04607398 | 0.04607398 | 0.04607398 | 0.04607398 | 0.04607398 | 0.04607398 | 0.04607398 | 0.04607398 | 0.04607398 | 0.04607398 | 0.04607398 | 0.04607398 | 0.04607398 | 0.04607398 | 0.04607398 | 0.04607398 | 0.04607398 | 0.04607398 | 0.04481246 | 0.04095668 | 0.03989735 | 0.03674728 | 0.03029148 | 0.02673448 | 0.01364772 | 0.001081197 | 0 | 0 | 0.03765508 | 0.01144803
1544 | 177.1447 | 0.0004946826 | -30 | 742 | -802 | 0 | 0 | 0.003215811 | 0.0116271 | 0.02521809 | 0.03785426 | 0.04039203 | 0.04039203 | 0.04145137 | 0.04530714 | 0.04656866 | 0.04656866 | 0.04656866 | 0.04656866 | 0.04656866 | 0.04656866 | 0.04656866 | 0.04656866 | 0.04656866 | 0.04656866 | 0.04656866 | 0.04656866 | 0.04656866 | 0.04656866 | 0.04656866 | 0.04656866 | 0.04656866 | 0.04656866 | 0.04656866 | 0.04656866 | 0.04656866 | 0.04656866 | 0.04656866 | 0.04656866 | 0.04656866 | 0.04656866 | 0.04656866 | 0.04656866 | 0.04656866 | 0.04656866 | 0.04656866 | 0.04656866 | 0.04656866 | 0.04656866 | 0.04656866 | 0.04656866 | 0.04656866 | 0.04656866 | 0.04656866 | 0.04656866 | 0.04656866 | 0.04656866 | 0.04656866 | 0.04656866 | 0.04656866 | 0.04530714 | 0.04145137 | 0.04039203 | 0.03724196 | 0.03078616 | 0.02673448 | 0.01364772 | 0.001081197 | 0 | 0 | 0.02839022 | 0.01108562
1544 | 172.8057 | 0.0004825657 | -20 | 752 | -792 | 0 | 0 | 0.003215811 | 0.01210967 | 0.02570066 | 0.03833683 | 0.0408746 | 0.0408746 | 0.04193393 | 0.04578971 | 0.04705123 | 0.04705123 | 0.04705123 | 0.04705123 | 0.04705123 | 0.04705123 | 0.04705123 | 0.04705123 | 0.04705123 | 0.04705123 | 0.04705123 | 0.04705123 | 0.04705123 | 0.04705123 | 0.04705123 | 0.04705123 | 0.04705123 | 0.04705123 | 0.04705123 | 0.04705123 | 0.04705123 | 0.04705123 | 0.04705123 | 0.04705123 | 0.04705123 | 0.04705123 | 0.04705123 | 0.04705123 | 0.04705123 | 0.04705123 | 0.04705123 | 0.04705123 | 0.04705123 | 0.04705123 | 0.04705123 | 0.04705123 | 0.04705123 | 0.04705123 | 0.04705123 | 0.04705123 | 0.04705123 | 0.04705123 | 0.04705123 | 0.04705123 | 0.04705123 | 0.04578971 | 0.04193393 | 0.0408746 | 0.03772453 | 0.03126873 | 0.02721705 | 0.01364772 | 0.001081197 | 0 | 0 | 0.02330377 | 0.01350171
1544 | 179.7136 | 0.0005018563 | -10 | 762 | -782 | 0 | 0 | 0.003215811 | 0.01261152 | 0.02620251 | 0.03883868 | 0.04137645 | 0.04137645 | 0.04243579 | 0.04629156 | 0.04755308 | 0.04755308 | 0.04755308 | 0.04755308 | 0.04755308 | 0.04755308 | 0.04755308 | 0.04755308 | 0.04755308 | 0.04755308 | 0.04755308 | 0.04755308 | 0.04755308 | 0.04755308 | 0.04755308 | 0.04755308 | 0.04755308 | 0.04755308 | 0.04755308 | 0.04755308 | 0.04755308 | 0.04755308 | 0.04755308 | 0.04755308 | 0.04755308 | 0.04755308 | 0.04755308 | 0.04755308 | 0.04755308 | 0.04755308 | 0.04755308 | 0.04755308 | 0.04755308 | 0.04755308 | 0.04755308 | 0.04755308 | 0.04755308 | 0.04755308 | 0.04755308 | 0.04755308 | 0.04755308 | 0.04755308 | 0.04755308 | 0.04755308 | 0.04755308 | 0.04629156 | 0.04243579 | 0.04137645 | 0.03822638 | 0.03177058 | 0.02771891 | 0.01364772 | 0.001081197 | 0 | 0 | 0.01843744 | 0.01586742
1544 | 171.2902 | 0.0004783337 | 0 | 772 | -772 | 0 | 0 | 0.003215811 | 0.01261152 | 0.02668085 | 0.03931702 | 0.04185479 | 0.04185479 | 0.04291412 | 0.0467699 | 0.04803142 | 0.04803142 | 0.04803142 | 0.04803142 | 0.04803142 | 0.04803142 | 0.04803142 | 0.04803142 | 0.04803142 | 0.04803142 | 0.04803142 | 0.04803142 | 0.04803142 | 0.04803142 | 0.04803142 | 0.04803142 | 0.04803142 | 0.04803142 | 0.04803142 | 0.04803142 | 0.04803142 | 0.04803142 | 0.04803142 | 0.04803142 | 0.04803142 | 0.04803142 | 0.04803142 | 0.04803142 | 0.04803142 | 0.04803142 | 0.04803142 | 0.04803142 | 0.04803142 | 0.04803142 | 0.04803142 | 0.04803142 | 0.04803142 | 0.04803142 | 0.04803142 | 0.04803142 | 0.04803142 | 0.04803142 | 0.04803142 | 0.04803142 | 0.04803142 | 0.0467699 | 0.04291412 | 0.04185479 | 0.03870472 | 0.03224892 | 0.02819724 | 0.01364772 | 0.001081197 | 0 | 0 | 0.01370834 | 0.01738376
1544 | 173.8468 | 0.0004854731 | 10 | 782 | -762 | 0 | 0 | 0.003215811 | 0.01261152 | 0.02716632 | 0.03980249 | 0.04234026 | 0.04234026 | 0.04339959 | 0.04725537 | 0.04851689 | 0.04851689 | 0.04851689 | 0.04851689 | 0.04851689 | 0.04851689 | 0.04851689 | 0.04851689 | 0.04851689 | 0.04851689 | 0.04851689 | 0.04851689 | 0.04851689 | 0.04851689 | 0.04851689 | 0.04851689 | 0.04851689 | 0.04851689 | 0.04851689 | 0.04851689 | 0.04851689 | 0.04851689 | 0.04851689 | 0.04851689 | 0.04851689 | 0.04851689 | 0.04851689 | 0.04851689 | 0.04851689 | 0.04851689 | 0.04851689 | 0.04851689 | 0.04851689 | 0.04851689 | 0.04851689 | 0.04851689 | 0.04851689 | 0.04851689 | 0.04851689 | 0.04851689 | 0.04851689 | 0.04851689 | 0.04851689 | 0.04851689 | 0.04851689 | 0.04725537 | 0.04339959 | 0.04234026 | 0.03919019 | 0.03273439 | 0.02868271 | 0.01413319 | 0.001081197 | 0 | 0 | 0.008979232 | 0.01890011
1544 | 172.4254 | 0.000481504 | 20 | 792 | -752 | 0 | 0 | 0.003215811 | 0.01261152 | 0.02764782 | 0.04028399 | 0.04282176 | 0.04282176 | 0.0438811 | 0.04773687 | 0.0489984 | 0.0489984 | 0.0489984 | 0.0489984 | 0.0489984 | 0.0489984 | 0.0489984 | 0.0489984 | 0.0489984 | 0.0489984 | 0.0489984 | 0.0489984 | 0.0489984 | 0.0489984 | 0.0489984 | 0.0489984 | 0.0489984 | 0.0489984 | 0.0489984 | 0.0489984 | 0.0489984 | 0.0489984 | 0.0489984 | 0.0489984 | 0.0489984 | 0.0489984 | 0.0489984 | 0.0489984 | 0.0489984 | 0.0489984 | 0.0489984 | 0.0489984 | 0.0489984 | 0.0489984 | 0.0489984 | 0.0489984 | 0.0489984 | 0.0489984 | 0.0489984 | 0.0489984 | 0.0489984 | 0.0489984 | 0.0489984 | 0.0489984 | 0.0489984 | 0.04773687 | 0.0438811 | 0.04282176 | 0.03967169 | 0.03321589 | 0.02916422 | 0.0146147 | 0.001081197 | 0 | 0 | 0.007817825 | 0.02192513
1544 | 175.4559 | 0.0004899666 | 30 | 802 | -742 | 0 | 0 | 0.003215811 | 0.01261152 | 0.02764782 | 0.04077396 | 0.04331173 | 0.04331173 | 0.04437106 | 0.04822684 | 0.04948836 | 0.04948836 | 0.04948836 | 0.04948836 | 0.04948836 | 0.04948836 | 0.04948836 | 0.04948836 | 0.04948836 | 0.04948836 | 0.04948836 | 0.04948836 | 0.04948836 | 0.04948836 | 0.04948836 | 0.04948836 | 0.04948836 | 0.04948836 | 0.04948836 | 0.04948836 | 0.04948836 | 0.04948836 | 0.04948836 | 0.04948836 | 0.04948836 | 0.04948836 | 0.04948836 | 0.04948836 | 0.04948836 | 0.04948836 | 0.04948836 | 0.04948836 | 0.04948836 | 0.04948836 | 0.04948836 | 0.04948836 | 0.04948836 | 0.04948836 | 0.04948836 | 0.04948836 | 0.04948836 | 0.04948836 | 0.04948836 | 0.04948836 | 0.04948836 | 0.04822684 | 0.04437106 | 0.04331173 | 0.04016166 | 0.03370586 | 0.02965418 | 0.01510467 | 0.001571163 | 0 | 0 | 0.006868061 | 0.02737031
1544 | 170.9938 | 0.0004775061 | 40 | 812 | -732 | 0 | 0 | 0.003215811 | 0.01261152 | 0.02764782 | 0.04125147 | 0.04378924 | 0.04378924 | 0.04484857 | 0.04870435 | 0.04996587 | 0.04996587 | 0.04996587 | 0.04996587 | 0.04996587 | 0.04996587 | 0.04996587 | 0.04996587 | 0.04996587 | 0.04996587 | 0.04996587 | 0.04996587 | 0.04996587 | 0.04996587 | 0.04996587 | 0.04996587 | 0.04996587 | 0.04996587 | 0.04996587 | 0.04996587 | 0.04996587 | 0.04996587 | 0.04996587 | 0.04996587 | 0.04996587 | 0.04996587 | 0.04996587 | 0.04996587 | 0.04996587 | 0.04996587 | 0.04996587 | 0.04996587 | 0.04996587 | 0.04996587 | 0.04996587 | 0.04996587 | 0.04996587 | 0.04996587 | 0.04996587 | 0.04996587 | 0.04996587 | 0.04996587 | 0.04996587 | 0.04996587 | 0.04996587 | 0.04870435 | 0.04484857 | 0.04378924 | 0.04063917 | 0.03418337 | 0.03013169 | 0.01558217 | 0.002048669 | 0 | 0 | 0.006176633 | 0.03281549
1544 | 170.3977 | 0.0004758415 | 30 | 802 | -742 | 0 | 0 | 0.003215811 | 0.01261152 | 0.02764782 | 0.04172731 | 0.04426508 | 0.04426508 | 0.04532441 | 0.04918019 | 0.05044171 | 0.05044171 | 0.05044171 | 0.05044171 | 0.05044171 | 0.05044171 | 0.05044171 | 0.05044171 | 0.05044171 | 0.05044171 | 0.05044171 | 0.05044171 | 0.05044171 | 0.05044171 | 0.05044171 | 0.05044171 | 0.05044171 | 0.05044171 | 0.05044171 | 0.05044171 | 0.05044171 | 0.05044171 | 0.05044171 | 0.05044171 | 0.05044171 | 0.05044171 | 0.05044171 | 0.05044171 | 0.05044171 | 0.05044171 | 0.05044171 | 0.05044171 | 0.05044171 | 0.05044171 | 0.05044171 | 0.05044171 | 0.05044171 | 0.05044171 | 0.05044171 | 0.05044171 | 0.05044171 | 0.05044171 | 0.05044171 | 0.05044171 | 0.05044171 | 0.04918019 | 0.04532441 | 0.04426508 | 0.04111501 | 0.03465921 | 0.03060753 | 0.01605801 | 0.002524511 | 0 | 0 | 0.006868061 | 0.02737031
1544 | 174.1714 | 0.0004863796 | 20 | 792 | -752 | 0 | 0 | 0.003215811 | 0.01261152 | 0.0281342 | 0.04221369 | 0.04475146 | 0.04475146 | 0.04581079 | 0.04966657 | 0.05092809 | 0.05092809 | 0.05092809 | 0.05092809 | 0.05092809 | 0.05092809 | 0.05092809 | 0.05092809 | 0.05092809 | 0.05092809 | 0.05092809 | 0.05092809 | 0.05092809 | 0.05092809 | 0.05092809 | 0.05092809 | 0.05092809 | 0.05092809 | 0.05092809 | 0.05092809 | 0.05092809 | 0.05092809 | 0.05092809 | 0.05092809 | 0.05092809 | 0.05092809 | 0.05092809 | 0.05092809 | 0.05092809 | 0.05092809 | 0.05092809 | 0.05092809 | 0.05092809 | 0.05092809 | 0.05092809 | 0.05092809 | 0.05092809 | 0.05092809 | 0.05092809 | 0.05092809 | 0.05092809 | 0.05092809 | 0.05092809 | 0.05092809 | 0.05092809 | 0.04966657 | 0.04581079 | 0.04475146 | 0.04160139 | 0.03514559 | 0.03109391 | 0.01654439 | 0.002524511 | 0 | 0 | 0.007817825 | 0.02192513
1544 | 168.9517 | 0.0004718035 | 10 | 782 | -762 | 0 | 0 | 0.003215811 | 0.01261152 | 0.02860601 | 0.04268549 | 0.04522326 | 0.04522326 | 0.0462826 | 0.05013837 | 0.05139989 | 0.05139989 | 0.05139989 | 0.05139989 | 0.05139989 | 0.05139989 | 0.05139989 | 0.05139989 | 0.05139989 | 0.05139989 | 0.05139989 | 0.05139989 | 0.05139989 | 0.05139989 | 0.05139989 | 0.05139989 | 0.05139989 | 0.05139989 | 0.05139989 | 0.05139989 | 0.05139989 | 0.05139989 | 0.05139989 | 0.05139989 | 0.05139989 | 0.05139989 | 0.05139989 | 0.05139989 | 0.05139989 | 0.05139989 | 0.05139989 | 0.05139989 | 0.05139989 | 0.05139989 | 0.05139989 | 0.05139989 | 0.05139989 | 0.05139989 | 0.05139989 | 0.05139989 | 0.05139989 | 0.05139989 | 0.05139989 | 0.05139989 | 0.05139989 | 0.05013837 | 0.0462826 | 0.04522326 | 0.04207319 | 0.03561739 | 0.03156571 | 0.0170162 | 0.002524511 | 0 | 0 | 0.009009481 | 0.01890011
1544 | 172.6212 | 0.0004820507 | 0 | 772 | -772 | 0 | 0 | 0.003215811 | 0.01261152 | 0.02908806 | 0.04316754 | 0.04570531 | 0.04570531 | 0.04676465 | 0.05062042 | 0.05188194 | 0.05188194 | 0.05188194 | 0.05188194 | 0.05188194 | 0.05188194 | 0.05188194 | 0.05188194 | 0.05188194 | 0.05188194 | 0.05188194 | 0.05188194 | 0.05188194 | 0.05188194 | 0.05188194 | 0.05188194 | 0.05188194 | 0.05188194 | 0.05188194 | 0.05188194 | 0.05188194 | 0.05188194 | 0.05188194 | 0.05188194 | 0.05188194 | 0.05188194 | 0.05188194 | 0.05188194 | 0.05188194 | 0.05188194 | 0.05188194 | 0.05188194 | 0.05188194 | 0.05188194 | 0.05188194 | 0.05188194 | 0.05188194 | 0.05188194 | 0.05188194 | 0.05188194 | 0.05188194 | 0.05188194 | 0.05188194 | 0.05188194 | 0.05188194 | 0.05062042 | 0.04676465 | 0.04570531 | 0.04255524 | 0.03609944 | 0.03204776 | 0.0170162 | 0.002524511 | 0 | 0 | 0.01427875 | 0.01738376
1544 | 168.5605 | 0.0004707111 | -10 | 762 | -782 | 0 | 0 | 0.003215811 | 0.01308223 | 0.02955877 | 0.04363825 | 0.04617602 | 0.04617602 | 0.04723536 | 0.05109113 | 0.05235265 | 0.05235265 | 0.05235265 | 0.05235265 | 0.05235265 | 0.05235265 | 0.05235265 | 0.05235265 | 0.05235265 | 0.05235265 | 0.05235265 | 0.05235265 | 0.05235265 | 0.05235265 | 0.05235265 | 0.05235265 | 0.05235265 | 0.05235265 | 0.05235265 | 0.05235265 | 0.05235265 | 0.05235265 | 0.05235265 | 0.05235265 | 0.05235265 | 0.05235265 | 0.05235265 | 0.05235265 | 0.05235265 | 0.05235265 | 0.05235265 | 0.05235265 | 0.05235265 | 0.05235265 | 0.05235265 | 0.05235265 | 0.05235265 | 0.05235265 | 0.05235265 | 0.05235265 | 0.05235265 | 0.05235265 | 0.05235265 | 0.05235265 | 0.05235265 | 0.05109113 | 0.04723536 | 0.04617602 | 0.04302595 | 0.03657015 | 0.03251847 | 0.0170162 | 0.002524511 | 0 | 0 | 0.01954802 | 0.01586742
1544 | 171.982 | 0.0004802658 | -20 | 752 | -792 | 0 | 0 | 0.003215811 | 0.0135625 | 0.03003904 | 0.04411852 | 0.04665629 | 0.04665629 | 0.04771562 | 0.0515714 | 0.05283292 | 0.05283292 | 0.05283292 | 0.05283292 | 0.05283292 | 0.05283292 | 0.05283292 | 0.05283292 | 0.05283292 | 0.05283292 | 0.05283292 | 0.05283292 | 0.05283292 | 0.05283292 | 0.05283292 | 0.05283292 | 0.05283292 | 0.05283292 | 0.05283292 | 0.05283292 | 0.05283292 | 0.05283292 | 0.05283292 | 0.05283292 | 0.05283292 | 0.05283292 | 0.05283292 | 0.05283292 | 0.05283292 | 0.05283292 | 0.05283292 | 0.05283292 | 0.05283292 | 0.05283292 | 0.05283292 | 0.05283292 | 0.05283292 | 0.05283292 | 0.05283292 | 0.05283292 | 0.05283292 | 0.05283292 | 0.05283292 | 0.05283292 | 0.05283292 | 0.0515714 | 0.04771562 | 0.04665629 | 0.04350622 | 0.03705042 | 0.03299874 | 0.0170162 | 0.002524511 | 0 | 0 | 0.02516177 | 0.01350171
1544 | 173.7437 | 0.0004851852 | -30 | 742 | -802 | 0 | 0 | 0.003700996 | 0.01404768 | 0.03052422 | 0.0446037 | 0.04714147 | 0.04714147 | 0.04820081 | 0.05205658 | 0.05331811 | 0.05331811 | 0.05331811 | 0.05331811 | 0.05331811 | 0.05331811 | 0.05331811 | 0.05331811 | 0.05331811 | 0.05331811 | 0.05331811 | 0.05331811 | 0.05331811 | 0.05331811 | 0.05331811 | 0.05331811 | 0.05331811 | 0.05331811 | 0.05331811 | 0.05331811 | 0.05331811 | 0.05331811 | 0.05331811 | 0.05331811 | 0.05331811 | 0.05331811 | 0.05331811 | 0.05331811 | 0.05331811 | 0.05331811 | 0.05331811 | 0.05331811 | 0.05331811 | 0.05331811 | 0.05331811 | 0.05331811 | 0.05331811 | 0.05331811 | 0.05331811 | 0.05331811 | 0.05331811 | 0.05331811 | 0.05331811 | 0.05331811 | 0.05331811 | 0.05205658 | 0.04820081 | 0.04714147 | 0.0439914 | 0.0375356 | 0.03299874 | 0.0170162 | 0.002524511 | 0 | 0 | 0.03132814 | 0.01108562
1544 | 174.7058 | 0.000487872 | -40 | 732 | -812 | 0 | 0 | 0.004188868 | 0.01453556 | 0.03101209 | 0.04509158 | 0.04762934 | 0.04762934 | 0.04868868 | 0.05254446 | 0.05380598 | 0.05380598 | 0.05380598 | 0.05380598 | 0.05380598 | 0.05380598 | 0.05380598 | 0.05380598 | 0.05380598 | 0.05380598 | 0.05380598 | 0.05380598 | 0.05380598 | 0.05380598 | 0.05380598 | 0.05380598 | 0.05380598 | 0.05380598 | 0.05380598 | 0.05380598 | 0.05380598 | 0.05380598 | 0.05380598 | 0.05380598 | 0.05380598 | 0.05380598 | 0.05380598 | 0.05380598 | 0.05380598 | 0.05380598 | 0.05380598 | 0.05380598 | 0.05380598 | 0.05380598 | 0.05380598 | 0.05380598 | 0.05380598 | 0.05380598 | 0.05380598 | 0.05380598 | 0.05380598 | 0.05380598 | 0.05380598 | 0.05380598 | 0.05380598 | 0.05254446 | 0.04868868 | 0.04762934 | 0.04447927 | 0.03802348 | 0.03299874 | 0.0170162 | 0.002524511 | 0 | 0 | 0.03749451 | 0.009006037
1544 | 157.863 | 0.0004408379 | -30 | 742 | -802 | 0 | 0 | 0.004629706 | 0.01497639 | 0.03145293 | 0.04553241 | 0.04807018 | 0.04807018 | 0.04912952 | 0.05298529 | 0.05424682 | 0.05424682 | 0.05424682 | 0.05424682 | 0.05424682 | 0.05424682 | 0.05424682 | 0.05424682 | 0.05424682 | 0.05424682 | 0.05424682 | 0.05424682 | 0.05424682 | 0.05424682 | 0.05424682 | 0.05424682 | 0.05424682 | 0.05424682 | 0.05424682 | 0.05424682 | 0.05424682 | 0.05424682 | 0.05424682 | 0.05424682 | 0.05424682 | 0.05424682 | 0.05424682 | 0.05424682 | 0.05424682 | 0.05424682 | 0.05424682 | 0.05424682 | 0.05424682 | 0.05424682 | 0.05424682 | 0.05424682 | 0.05424682 | 0.05424682 | 0.05424682 | 0.05424682 | 0.05424682 | 0.05424682 | 0.05424682 | 0.05424682 | 0.05424682 | 0.05298529 | 0.04912952 | 0.04807018 | 0.04492011 | 0.03846431 | 0.03299874 | 0.0170162 | 0.002524511 | 0 | 0 | 0.03132814 | 0.01108562
1544 | 177.3429 | 0.0004952362 | -20 | 752 | -792 | 0 | 0 | 0.004629706 | 0.01547163 | 0.03194817 | 0.04602765 | 0.04856542 | 0.04856542 | 0.04962475 | 0.05348053 | 0.05474205 | 0.05474205 | 0.05474205 | 0.05474205 | 0.05474205 | 0.05474205 | 0.05474205 | 0.05474205 | 0.05474205 | 0.05474205 | 0.05474205 | 0.05474205 | 0.05474205 | 0.05474205 | 0.05474205 | 0.05474205 | 0.05474205 | 0.05474205 | 0.05474205 | 0.05474205 | 0.05474205 | 0.05474205 | 0.05474205 | 0.05474205 | 0.05474205 | 0.05474205 | 0.05474205 | 0.05474205 | 0.05474205 | 0.05474205 | 0.05474205 | 0.05474205 | 0.05474205 | 0.05474205 | 0.05474205 | 0.05474205 | 0.05474205 | 0.05474205 | 0.05474205 | 0.05474205 | 0.05474205 | 0.05474205 | 0.05474205 | 0.05474205 | 0.05474205 | 0.05348053 | 0.04962475 | 0.04856542 | 0.04541535 | 0.03895955 | 0.03349398 | 0.0170162 | 0.002524511 | 0 | 0 | 0.02516177 | 0.01350171
1544 | 174.7238 | 0.0004879221 | -10 | 762 | -782 | 0 | 0 | 0.004629706 | 0.01595955 | 0.03243609 | 0.04651557 | 0.04905334 | 0.04905334 | 0.05011268 | 0.05396845 | 0.05522997 | 0.05522997 | 0.05522997 | 0.05522997 | 0.05522997 | 0.05522997 | 0.05522997 | 0.05522997 | 0.05522997 | 0.05522997 | 0.05522997 | 0.05522997 | 0.05522997 | 0.05522997 | 0.05522997 | 0.05522997 | 0.05522997 | 0.05522997 | 0.05522997 | 0.05522997 | 0.05522997 | 0.05522997 | 0.05522997 | 0.05522997 | 0.05522997 | 0.05522997 | 0.05522997 | 0.05522997 | 0.05522997 | 0.05522997 | 0.05522997 | 0.05522997 | 0.05522997 | 0.05522997 | 0.05522997 | 0.05522997 | 0.05522997 | 0.05522997 | 0.05522997 | 0.05522997 | 0.05522997 | 0.05522997 | 0.05522997 | 0.05522997 | 0.05522997 | 0.05396845 | 0.05011268 | 0.04905334 | 0.04590327 | 0.03944747 | 0.0339819 | 0.0170162 | 0.002524511 | 0 | 0 | 0.01954802 | 0.01589705
1544 | 170.76 | 0.0004768532 | 0 | 772 | -772 | 0 | 0 | 0.004629706 | 0.01595955 | 0.03291294 | 0.04699242 | 0.04953019 | 0.04953019 | 0.05058953 | 0.05444531 | 0.05570683 | 0.05570683 | 0.05570683 | 0.05570683 | 0.05570683 | 0.05570683 | 0.05570683 | 0.05570683 | 0.05570683 | 0.05570683 | 0.05570683 | 0.05570683 | 0.05570683 | 0.05570683 | 0.05570683 | 0.05570683 | 0.05570683 | 0.05570683 | 0.05570683 | 0.05570683 | 0.05570683 | 0.05570683 | 0.05570683 | 0.05570683 | 0.05570683 | 0.05570683 | 0.05570683 | 0.05570683 | 0.05570683 | 0.05570683 | 0.05570683 | 0.05570683 | 0.05570683 | 0.05570683 | 0.05570683 | 0.05570683 | 0.05570683 | 0.05570683 | 0.05570683 | 0.05570683 | 0.05570683 | 0.05570683 | 0.05570683 | 0.05570683 | 0.05570683 | 0.05444531 | 0.05058953 | 0.04953019 | 0.04638012 | 0.03992433 | 0.03445875 | 0.0170162 | 0.002524511 | 0 | 0 | 0.01427875 | 0.01794255
1544 | 171.883 | 0.0004799892 | 10 | 782 | -762 | 0 | 0 | 0.004629706 | 0.01595955 | 0.03339293 | 0.04747241 | 0.05001018 | 0.05001018 | 0.05106952 | 0.05492529 | 0.05618682 | 0.05618682 | 0.05618682 | 0.05618682 | 0.05618682 | 0.05618682 | 0.05618682 | 0.05618682 | 0.05618682 | 0.05618682 | 0.05618682 | 0.05618682 | 0.05618682 | 0.05618682 | 0.05618682 | 0.05618682 | 0.05618682 | 0.05618682 | 0.05618682 | 0.05618682 | 0.05618682 | 0.05618682 | 0.05618682 | 0.05618682 | 0.05618682 | 0.05618682 | 0.05618682 | 0.05618682 | 0.05618682 | 0.05618682 | 0.05618682 | 0.05618682 | 0.05618682 | 0.05618682 | 0.05618682 | 0.05618682 | 0.05618682 | 0.05618682 | 0.05618682 | 0.05618682 | 0.05618682 | 0.05618682 | 0.05618682 | 0.05618682 | 0.05618682 | 0.05492529 | 0.05106952 | 0.05001018 | 0.04686011 | 0.04040432 | 0.03493874 | 0.01749618 | 0.002524511 | 0 | 0 | 0.009009481 | 0.01998805
1544 | 272.2339 | 0.0007602226 | 20 | 792 | -752 | 0 | 0 | 0.004629706 | 0.01595955 | 0.03415315 | 0.04823264 | 0.05077041 | 0.05077041 | 0.05182974 | 0.05568552 | 0.05694704 | 0.05694704 | 0.05694704 | 0.05694704 | 0.05694704 | 0.05694704 | 0.05694704 | 0.05694704 | 0.05694704 | 0.05694704 | 0.05694704 | 0.05694704 | 0.05694704 | 0.05694704 | 0.05694704 | 0.05694704 | 0.05694704 | 0.05694704 | 0.05694704 | 0.05694704 | 0.05694704 | 0.05694704 | 0.05694704 | 0.05694704 | 0.05694704 | 0.05694704 | 0.05694704 | 0.05694704 | 0.05694704 | 0.05694704 | 0.05694704 | 0.05694704 | 0.05694704 | 0.05694704 | 0.05694704 | 0.05694704 | 0.05694704 | 0.05694704 | 0.05694704 | 0.05694704 | 0.05694704 | 0.05694704 | 0.05694704 | 0.05694704 | 0.05694704 | 0.05568552 | 0.05182974 | 0.05077041 | 0.04762034 | 0.04116454 | 0.03569896 | 0.01825641 | 0.002524511 | 0 | 0 | 0.007817825 | 0.02375479
1544 | 168.696 | 0.0004710893 | 30 | 802 | -742 | 0 | 0 | 0.004629706 | 0.01595955 | 0.03415315 | 0.04870373 | 0.05124149 | 0.05124149 | 0.05230083 | 0.05615661 | 0.05741813 | 0.05741813 | 0.05741813 | 0.05741813 | 0.05741813 | 0.05741813 | 0.05741813 | 0.05741813 | 0.05741813 | 0.05741813 | 0.05741813 | 0.05741813 | 0.05741813 | 0.05741813 | 0.05741813 | 0.05741813 | 0.05741813 | 0.05741813 | 0.05741813 | 0.05741813 | 0.05741813 | 0.05741813 | 0.05741813 | 0.05741813 | 0.05741813 | 0.05741813 | 0.05741813 | 0.05741813 | 0.05741813 | 0.05741813 | 0.05741813 | 0.05741813 | 0.05741813 | 0.05741813 | 0.05741813 | 0.05741813 | 0.05741813 | 0.05741813 | 0.05741813 | 0.05741813 | 0.05741813 | 0.05741813 | 0.05741813 | 0.05741813 | 0.05741813 | 0.05615661 | 0.05230083 | 0.05124149 | 0.04809143 | 0.04163563 | 0.03617005 | 0.0187275 | 0.0029956 | 0 | 0 | 0.006868061 | 0.03028269
1544 | 172.1698 | 0.00048079 | 40 | 812 | -732 | 0 | 0 | 0.004629706 | 0.01595955 | 0.03415315 | 0.04918452 | 0.05172228 | 0.05172228 | 0.05278162 | 0.0566374 | 0.05789892 | 0.05789892 | 0.05789892 | 0.05789892 | 0.05789892 | 0.05789892 | 0.05789892 | 0.05789892 | 0.05789892 | 0.05789892 | 0.05789892 | 0.05789892 | 0.05789892 | 0.05789892 | 0.05789892 | 0.05789892 | 0.05789892 | 0.05789892 | 0.05789892 | 0.05789892 | 0.05789892 | 0.05789892 | 0.05789892 | 0.05789892 | 0.05789892 | 0.05789892 | 0.05789892 | 0.05789892 | 0.05789892 | 0.05789892 | 0.05789892 | 0.05789892 | 0.05789892 | 0.05789892 | 0.05789892 | 0.05789892 | 0.05789892 | 0.05789892 | 0.05789892 | 0.05789892 | 0.05789892 | 0.05789892 | 0.05789892 | 0.05789892 | 0.05789892 | 0.0566374 | 0.05278162 | 0.05172228 | 0.04857222 | 0.04211642 | 0.03665084 | 0.01920829 | 0.00347639 | 0 | 0 | 0.006176633 | 0.0368106
1544 | 168.3506 | 0.0004701248 | 30 | 802 | -742 | 0 | 0 | 0.004629706 | 0.01595955 | 0.03415315 | 0.04965464 | 0.05219241 | 0.05219241 | 0.05325175 | 0.05710752 | 0.05836904 | 0.05836904 | 0.05836904 | 0.05836904 | 0.05836904 | 0.05836904 | 0.05836904 | 0.05836904 | 0.05836904 | 0.05836904 | 0.05836904 | 0.05836904 | 0.05836904 | 0.05836904 | 0.05836904 | 0.05836904 | 0.05836904 | 0.05836904 | 0.05836904 | 0.05836904 | 0.05836904 | 0.05836904 | 0.05836904 | 0.05836904 | 0.05836904 | 0.05836904 | 0.05836904 | 0.05836904 | 0.05836904 | 0.05836904 | 0.05836904 | 0.05836904 | 0.05836904 | 0.05836904 | 0.05836904 | 0.05836904 | 0.05836904 | 0.05836904 | 0.05836904 | 0.05836904 | 0.05836904 | 0.05836904 | 0.05836904 | 0.05836904 | 0.05836904 | 0.05710752 | 0.05325175 | 0.05219241 | 0.04904234 | 0.04258654 | 0.03712097 | 0.01967841 | 0.003946515 | 0 | 0 | 0.006868061 | 0.03028269
1544 | 174.2268 | 0.0004865343 | 20 | 792 | -752 | 0 | 0 | 0.004629706 | 0.01595955 | 0.03463969 | 0.05014117 | 0.05267894 | 0.05267894 | 0.05373828 | 0.05759406 | 0.05885558 | 0.05885558 | 0.05885558 | 0.05885558 | 0.05885558 | 0.05885558 | 0.05885558 | 0.05885558 | 0.05885558 | 0.05885558 | 0.05885558 | 0.05885558 | 0.05885558 | 0.05885558 | 0.05885558 | 0.05885558 | 0.05885558 | 0.05885558 | 0.05885558 | 0.05885558 | 0.05885558 | 0.05885558 | 0.05885558 | 0.05885558 | 0.05885558 | 0.05885558 | 0.05885558 | 0.05885558 | 0.05885558 | 0.05885558 | 0.05885558 | 0.05885558 | 0.05885558 | 0.05885558 | 0.05885558 | 0.05885558 | 0.05885558 | 0.05885558 | 0.05885558 | 0.05885558 | 0.05885558 | 0.05885558 | 0.05885558 | 0.05885558 | 0.05885558 | 0.05759406 | 0.05373828 | 0.05267894 | 0.04952887 | 0.04307308 | 0.0376075 | 0.02016495 | 0.003946515 | 0 | 0 | 0.007817825 | 0.02375479
1544 | 166.515 | 0.0004649989 | 10 | 782 | -762 | 0 | 0 | 0.004629706 | 0.01595955 | 0.03510469 | 0.05060617 | 0.05314394 | 0.05314394 | 0.05420328 | 0.05805905 | 0.05932058 | 0.05932058 | 0.05932058 | 0.05932058 | 0.05932058 | 0.05932058 | 0.05932058 | 0.05932058 | 0.05932058 | 0.05932058 | 0.05932058 | 0.05932058 | 0.05932058 | 0.05932058 | 0.05932058 | 0.05932058 | 0.05932058 | 0.05932058 | 0.05932058 | 0.05932058 | 0.05932058 | 0.05932058 | 0.05932058 | 0.05932058 | 0.05932058 | 0.05932058 | 0.05932058 | 0.05932058 | 0.05932058 | 0.05932058 | 0.05932058 | 0.05932058 | 0.05932058 | 0.05932058 | 0.05932058 | 0.05932058 | 0.05932058 | 0.05932058 | 0.05932058 | 0.05932058 | 0.05932058 | 0.05932058 | 0.05932058 | 0.05932058 | 0.05932058 | 0.05805905 | 0.05420328 | 0.05314394 | 0.04999387 | 0.04353807 | 0.0380725 | 0.02062994 | 0.003946515 | 0 | 0 | 0.009039284 | 0.01998805
1544 | 171.5739 | 0.000479126 | 0 | 772 | -772 | 0 | 0 | 0.004629706 | 0.01595955 | 0.03558381 | 0.0510853 | 0.05362307 | 0.05362307 | 0.0546824 | 0.05853818 | 0.0597997 | 0.0597997 | 0.0597997 | 0.0597997 | 0.0597997 | 0.0597997 | 0.0597997 | 0.0597997 | 0.0597997 | 0.0597997 | 0.0597997 | 0.0597997 | 0.0597997 | 0.0597997 | 0.0597997 | 0.0597997 | 0.0597997 | 0.0597997 | 0.0597997 | 0.0597997 | 0.0597997 | 0.0597997 | 0.0597997 | 0.0597997 | 0.0597997 | 0.0597997 | 0.0597997 | 0.0597997 | 0.0597997 | 0.0597997 | 0.0597997 | 0.0597997 | 0.0597997 | 0.0597997 | 0.0597997 | 0.0597997 | 0.0597997 | 0.0597997 | 0.0597997 | 0.0597997 | 0.0597997 | 0.0597997 | 0.0597997 | 0.0597997 | 0.0597997 | 0.05853818 | 0.0546824 | 0.05362307 | 0.050473 | 0.0440172 | 0.03855163 | 0.02062994 | 0.003946515 | 0 | 0 | 0.01484074 | 0.01794255
1544 | 166.001 | 0.0004635636 | -10 | 762 | -782 | 0 | 0 | 0.004629706 | 0.01642312 | 0.03604738 | 0.05154886 | 0.05408663 | 0.05408663 | 0.05514597 | 0.05900174 | 0.06026327 | 0.06026327 | 0.06026327 | 0.06026327 | 0.06026327 | 0.06026327 | 0.06026327 | 0.06026327 | 0.06026327 | 0.06026327 | 0.06026327 | 0.06026327 | 0.06026327 | 0.06026327 | 0.06026327 | 0.06026327 | 0.06026327 | 0.06026327 | 0.06026327 | 0.06026327 | 0.06026327 | 0.06026327 | 0.06026327 | 0.06026327 | 0.06026327 | 0.06026327 | 0.06026327 | 0.06026327 | 0.06026327 | 0.06026327 | 0.06026327 | 0.06026327 | 0.06026327 | 0.06026327 | 0.06026327 | 0.06026327 | 0.06026327 | 0.06026327 | 0.06026327 | 0.06026327 | 0.06026327 | 0.06026327 | 0.06026327 | 0.06026327 | 0.06026327 | 0.05900174 | 0.05514597 | 0.05408663 | 0.05093656 | 0.04448076 | 0.03901519 | 0.02062994 | 0.003946515 | 0 | 0 | 0.02064219 | 0.01589705
1544 | 171.0837 | 0.000477757 | -20 | 752 | -792 | 0 | 0 | 0.004629706 | 0.01690087 | 0.03652513 | 0.05202662 | 0.05456439 | 0.05456439 | 0.05562373 | 0.0594795 | 0.06074102 | 0.06074102 | 0.06074102 | 0.06074102 | 0.06074102 | 0.06074102 | 0.06074102 | 0.06074102 | 0.06074102 | 0.06074102 | 0.06074102 | 0.06074102 | 0.06074102 | 0.06074102 | 0.06074102 | 0.06074102 | 0.06074102 | 0.06074102 | 0.06074102 | 0.06074102 | 0.06074102 | 0.06074102 | 0.06074102 | 0.06074102 | 0.06074102 | 0.06074102 | 0.06074102 | 0.06074102 | 0.06074102 | 0.06074102 | 0.06074102 | 0.06074102 | 0.06074102 | 0.06074102 | 0.06074102 | 0.06074102 | 0.06074102 | 0.06074102 | 0.06074102 | 0.06074102 | 0.06074102 | 0.06074102 | 0.06074102 | 0.06074102 | 0.06074102 | 0.0594795 | 0.05562373 | 0.05456439 | 0.05141432 | 0.04495852 | 0.03949295 | 0.02062994 | 0.003946515 | 0 | 0 | 0.02703614 | 0.01350171
1544 | 163.1478 | 0.0004555958 | -30 | 742 | -802 | 0 | 0 | 0.005085301 | 0.01735647 | 0.03698073 | 0.05248222 | 0.05501999 | 0.05501999 | 0.05607932 | 0.0599351 | 0.06119662 | 0.06119662 | 0.06119662 | 0.06119662 | 0.06119662 | 0.06119662 | 0.06119662 | 0.06119662 | 0.06119662 | 0.06119662 | 0.06119662 | 0.06119662 | 0.06119662 | 0.06119662 | 0.06119662 | 0.06119662 | 0.06119662 | 0.06119662 | 0.06119662 | 0.06119662 | 0.06119662 | 0.06119662 | 0.06119662 | 0.06119662 | 0.06119662 | 0.06119662 | 0.06119662 | 0.06119662 | 0.06119662 | 0.06119662 | 0.06119662 | 0.06119662 | 0.06119662 | 0.06119662 | 0.06119662 | 0.06119662 | 0.06119662 | 0.06119662 | 0.06119662 | 0.06119662 | 0.06119662 | 0.06119662 | 0.06119662 | 0.06119662 | 0.06119662 | 0.0599351 | 0.05607932 | 0.05501999 | 0.05186992 | 0.04541412 | 0.03949295 | 0.02062994 | 0.003946515 | 0 | 0 | 0.03438055 | 0.01108562
1544 | 169.2758 | 0.0004727085 | -40 | 732 | -812 | 0 | 0 | 0.00555801 | 0.01782918 | 0.03745344 | 0.05295492 | 0.05549269 | 0.05549269 | 0.05655203 | 0.0604078 | 0.06166933 | 0.06166933 | 0.06166933 | 0.06166933 | 0.06166933 | 0.06166933 | 0.06166933 | 0.06166933 | 0.06166933 | 0.06166933 | 0.06166933 | 0.06166933 | 0.06166933 | 0.06166933 | 0.06166933 | 0.06166933 | 0.06166933 | 0.06166933 | 0.06166933 | 0.06166933 | 0.06166933 | 0.06166933 | 0.06166933 | 0.06166933 | 0.06166933 | 0.06166933 | 0.06166933 | 0.06166933 | 0.06166933 | 0.06166933 | 0.06166933 | 0.06166933 | 0.06166933 | 0.06166933 | 0.06166933 | 0.06166933 | 0.06166933 | 0.06166933 | 0.06166933 | 0.06166933 | 0.06166933 | 0.06166933 | 0.06166933 | 0.06166933 | 0.06166933 | 0.0604078 | 0.05655203 | 0.05549269 | 0.05234262 | 0.04588683 | 0.03949295 | 0.02062994 | 0.003946515 | 0 | 0 | 0.04172496 | 0.009006037
1544 | 170.9913 | 0.000477499 | -30 | 742 | -802 | 0 | 0 | 0.006035509 | 0.01830668 | 0.03793094 | 0.05343242 | 0.05597019 | 0.05597019 | 0.05702953 | 0.0608853 | 0.06214683 | 0.06214683 | 0.06214683 | 0.06214683 | 0.06214683 | 0.06214683 | 0.06214683 | 0.06214683 | 0.06214683 | 0.06214683 | 0.06214683 | 0.06214683 | 0.06214683 | 0.06214683 | 0.06214683 | 0.06214683 | 0.06214683 | 0.06214683 | 0.06214683 | 0.06214683 | 0.06214683 | 0.06214683 | 0.06214683 | 0.06214683 | 0.06214683 | 0.06214683 | 0.06214683 | 0.06214683 | 0.06214683 | 0.06214683 | 0.06214683 | 0.06214683 | 0.06214683 | 0.06214683 | 0.06214683 | 0.06214683 | 0.06214683 | 0.06214683 | 0.06214683 | 0.06214683 | 0.06214683 | 0.06214683 | 0.06214683 | 0.06214683 | 0.06214683 | 0.0608853 | 0.05702953 | 0.05597019 | 0.05282012 | 0.04636432 | 0.03949295 | 0.02062994 | 0.003946515 | 0 | 0 | 0.03438055 | 0.01108562
1544 | 171.513 | 0.0004789558 | -20 | 752 | -792 | 0 | 0 | 0.006035509 | 0.01878563 | 0.03840989 | 0.05391138 | 0.05644915 | 0.05644915 | 0.05750848 | 0.06136426 | 0.06262578 | 0.06262578 | 0.06262578 | 0.06262578 | 0.06262578 | 0.06262578 | 0.06262578 | 0.06262578 | 0.06262578 | 0.06262578 | 0.06262578 | 0.06262578 | 0.06262578 | 0.06262578 | 0.06262578 | 0.06262578 | 0.06262578 | 0.06262578 | 0.06262578 | 0.06262578 | 0.06262578 | 0.06262578 | 0.06262578 | 0.06262578 | 0.06262578 | 0.06262578 | 0.06262578 | 0.06262578 | 0.06262578 | 0.06262578 | 0.06262578 | 0.06262578 | 0.06262578 | 0.06262578 | 0.06262578 | 0.06262578 | 0.06262578 | 0.06262578 | 0.06262578 | 0.06262578 | 0.06262578 | 0.06262578 | 0.06262578 | 0.06262578 | 0.06262578 | 0.06136426 | 0.05750848 | 0.05644915 | 0.05329908 | 0.04684328 | 0.0399719 | 0.02062994 | 0.003946515 | 0 | 0 | 0.02703614 | 0.01350171
1544 | 168.5813 | 0.000470769 | -10 | 762 | -782 | 0 | 0 | 0.006035509 | 0.0192564 | 0.03888066 | 0.05438215 | 0.05691992 | 0.05691992 | 0.05797925 | 0.06183503 | 0.06309655 | 0.06309655 | 0.06309655 | 0.06309655 | 0.06309655 | 0.06309655 | 0.06309655 | 0.06309655 | 0.06309655 | 0.06309655 | 0.06309655 | 0.06309655 | 0.06309655 | 0.06309655 | 0.06309655 | 0.06309655 | 0.06309655 | 0.06309655 | 0.06309655 | 0.06309655 | 0.06309655 | 0.06309655 | 0.06309655 | 0.06309655 | 0.06309655 | 0.06309655 | 0.06309655 | 0.06309655 | 0.06309655 | 0.06309655 | 0.06309655 | 0.06309655 | 0.06309655 | 0.06309655 | 0.06309655 | 0.06309655 | 0.06309655 | 0.06309655 | 0.06309655 | 0.06309655 | 0.06309655 | 0.06309655 | 0.06309655 | 0.06309655 | 0.06309655 | 0.06183503 | 0.05797925 | 0.05691992 | 0.05376985 | 0.04731405 | 0.04044267 | 0.02062994 | 0.003946515 | 0 | 0 | 0.02064219 | 0.01592651
1544 | 170.2764 | 0.0004755026 | 0 | 772 | -772 | 0 | 0 | 0.006035509 | 0.0192564 | 0.03935616 | 0.05485765 | 0.05739542 | 0.05739542 | 0.05845476 | 0.06231053 | 0.06357205 | 0.06357205 | 0.06357205 | 0.06357205 | 0.06357205 | 0.06357205 | 0.06357205 | 0.06357205 | 0.06357205 | 0.06357205 | 0.06357205 | 0.06357205 | 0.06357205 | 0.06357205 | 0.06357205 | 0.06357205 | 0.06357205 | 0.06357205 | 0.06357205 | 0.06357205 | 0.06357205 | 0.06357205 | 0.06357205 | 0.06357205 | 0.06357205 | 0.06357205 | 0.06357205 | 0.06357205 | 0.06357205 | 0.06357205 | 0.06357205 | 0.06357205 | 0.06357205 | 0.06357205 | 0.06357205 | 0.06357205 | 0.06357205 | 0.06357205 | 0.06357205 | 0.06357205 | 0.06357205 | 0.06357205 | 0.06357205 | 0.06357205 | 0.06357205 | 0.06231053 | 0.05845476 | 0.05739542 | 0.05424535 | 0.04778955 | 0.04091818 | 0.02062994 | 0.003946515 | 0 | 0 | 0.01484074 | 0.01849814
1544 | 163.4707 | 0.0004564976 | 10 | 782 | -762 | 0 | 0 | 0.006035509 | 0.0192564 | 0.03981266 | 0.05531415 | 0.05785192 | 0.05785192 | 0.05891125 | 0.06276703 | 0.06402855 | 0.06402855 | 0.06402855 | 0.06402855 | 0.06402855 | 0.06402855 | 0.06402855 | 0.06402855 | 0.06402855 | 0.06402855 | 0.06402855 | 0.06402855 | 0.06402855 | 0.06402855 | 0.06402855 | 0.06402855 | 0.06402855 | 0.06402855 | 0.06402855 | 0.06402855 | 0.06402855 | 0.06402855 | 0.06402855 | 0.06402855 | 0.06402855 | 0.06402855 | 0.06402855 | 0.06402855 | 0.06402855 | 0.06402855 | 0.06402855 | 0.06402855 | 0.06402855 | 0.06402855 | 0.06402855 | 0.06402855 | 0.06402855 | 0.06402855 | 0.06402855 | 0.06402855 | 0.06402855 | 0.06402855 | 0.06402855 | 0.06402855 | 0.06402855 | 0.06276703 | 0.05891125 | 0.05785192 | 0.05470185 | 0.04824605 | 0.04137467 | 0.02108644 | 0.003946515 | 0 | 0 | 0.009039284 | 0.02106976
1544 | 172.0426 | 0.0004804348 | 20 | 792 | -752 | 0 | 0 | 0.006035509 | 0.0192564 | 0.0402931 | 0.05579458 | 0.05833235 | 0.05833235 | 0.05939169 | 0.06324746 | 0.06450899 | 0.06450899 | 0.06450899 | 0.06450899 | 0.06450899 | 0.06450899 | 0.06450899 | 0.06450899 | 0.06450899 | 0.06450899 | 0.06450899 | 0.06450899 | 0.06450899 | 0.06450899 | 0.06450899 | 0.06450899 | 0.06450899 | 0.06450899 | 0.06450899 | 0.06450899 | 0.06450899 | 0.06450899 | 0.06450899 | 0.06450899 | 0.06450899 | 0.06450899 | 0.06450899 | 0.06450899 | 0.06450899 | 0.06450899 | 0.06450899 | 0.06450899 | 0.06450899 | 0.06450899 | 0.06450899 | 0.06450899 | 0.06450899 | 0.06450899 | 0.06450899 | 0.06450899 | 0.06450899 | 0.06450899 | 0.06450899 | 0.06450899 | 0.06450899 | 0.06324746 | 0.05939169 | 0.05833235 | 0.05518228 | 0.04872648 | 0.04185511 | 0.02156688 | 0.003946515 | 0 | 0 | 0.007817825 | 0.02556955
1544 | 162.9874 | 0.000455148 | 30 | 802 | -742 | 0 | 0 | 0.006035509 | 0.0192564 | 0.0402931 | 0.05624973 | 0.0587875 | 0.0587875 | 0.05984684 | 0.06370261 | 0.06496413 | 0.06496413 | 0.06496413 | 0.06496413 | 0.06496413 | 0.06496413 | 0.06496413 | 0.06496413 | 0.06496413 | 0.06496413 | 0.06496413 | 0.06496413 | 0.06496413 | 0.06496413 | 0.06496413 | 0.06496413 | 0.06496413 | 0.06496413 | 0.06496413 | 0.06496413 | 0.06496413 | 0.06496413 | 0.06496413 | 0.06496413 | 0.06496413 | 0.06496413 | 0.06496413 | 0.06496413 | 0.06496413 | 0.06496413 | 0.06496413 | 0.06496413 | 0.06496413 | 0.06496413 | 0.06496413 | 0.06496413 | 0.06496413 | 0.06496413 | 0.06496413 | 0.06496413 | 0.06496413 | 0.06496413 | 0.06496413 | 0.06496413 | 0.06496413 | 0.06370261 | 0.05984684 | 0.0587875 | 0.05563743 | 0.04918163 | 0.04231026 | 0.02202203 | 0.004401663 | 0 | 0 | 0.006868061 | 0.03316245
1544 | 151.2948 | 0.0004224959 | 40 | 812 | -732 | 0 | 0 | 0.006035509 | 0.0192564 | 0.0402931 | 0.05667223 | 0.05921 | 0.05921 | 0.06026933 | 0.06412511 | 0.06538663 | 0.06538663 | 0.06538663 | 0.06538663 | 0.06538663 | 0.06538663 | 0.06538663 | 0.06538663 | 0.06538663 | 0.06538663 | 0.06538663 | 0.06538663 | 0.06538663 | 0.06538663 | 0.06538663 | 0.06538663 | 0.06538663 | 0.06538663 | 0.06538663 | 0.06538663 | 0.06538663 | 0.06538663 | 0.06538663 | 0.06538663 | 0.06538663 | 0.06538663 | 0.06538663 | 0.06538663 | 0.06538663 | 0.06538663 | 0.06538663 | 0.06538663 | 0.06538663 | 0.06538663 | 0.06538663 | 0.06538663 | 0.06538663 | 0.06538663 | 0.06538663 | 0.06538663 | 0.06538663 | 0.06538663 | 0.06538663 | 0.06538663 | 0.06538663 | 0.06412511 | 0.06026933 | 0.05921 | 0.05605993 | 0.04960413 | 0.04273275 | 0.02244452 | 0.004824159 | 0 | 0 | 0.006176633 | 0.04075535
1544 | 165.4948 | 0.00046215 | 30 | 802 | -742 | 0 | 0 | 0.006035509 | 0.0192564 | 0.0402931 | 0.05713438 | 0.05967215 | 0.05967215 | 0.06073148 | 0.06458726 | 0.06584878 | 0.06584878 | 0.06584878 | 0.06584878 | 0.06584878 | 0.06584878 | 0.06584878 | 0.06584878 | 0.06584878 | 0.06584878 | 0.06584878 | 0.06584878 | 0.06584878 | 0.06584878 | 0.06584878 | 0.06584878 | 0.06584878 | 0.06584878 | 0.06584878 | 0.06584878 | 0.06584878 | 0.06584878 | 0.06584878 | 0.06584878 | 0.06584878 | 0.06584878 | 0.06584878 | 0.06584878 | 0.06584878 | 0.06584878 | 0.06584878 | 0.06584878 | 0.06584878 | 0.06584878 | 0.06584878 | 0.06584878 | 0.06584878 | 0.06584878 | 0.06584878 | 0.06584878 | 0.06584878 | 0.06584878 | 0.06584878 | 0.06584878 | 0.06584878 | 0.06458726 | 0.06073148 | 0.05967215 | 0.05652208 | 0.05006628 | 0.0431949 | 0.02290667 | 0.005286309 | 0 | 0 | 0.006868061 | 0.03316245
1544 | 166.3957 | 0.0004646658 | 20 | 792 | -752 | 0 | 0 | 0.006035509 | 0.0192564 | 0.04075776 | 0.05759904 | 0.06013681 | 0.06013681 | 0.06119615 | 0.06505192 | 0.06631345 | 0.06631345 | 0.06631345 | 0.06631345 | 0.06631345 | 0.06631345 | 0.06631345 | 0.06631345 | 0.06631345 | 0.06631345 | 0.06631345 | 0.06631345 | 0.06631345 | 0.06631345 | 0.06631345 | 0.06631345 | 0.06631345 | 0.06631345 | 0.06631345 | 0.06631345 | 0.06631345 | 0.06631345 | 0.06631345 | 0.06631345 | 0.06631345 | 0.06631345 | 0.06631345 | 0.06631345 | 0.06631345 | 0.06631345 | 0.06631345 | 0.06631345 | 0.06631345 | 0.06631345 | 0.06631345 | 0.06631345 | 0.06631345 | 0.06631345 | 0.06631345 | 0.06631345 | 0.06631345 | 0.06631345 | 0.06631345 | 0.06631345 | 0.06631345 | 0.06505192 | 0.06119615 | 0.06013681 | 0.05698674 | 0.05053094 | 0.04365957 | 0.02337134 | 0.005286309 | 0 | 0 | 0.007817825 | 0.02556955
1544 | 178.483 | 0.0004984199 | 10 | 782 | -762 | 0 | 0 | 0.006035509 | 0.0192564 | 0.04125618 | 0.05809746 | 0.06063523 | 0.06063523 | 0.06169457 | 0.06555034 | 0.06681187 | 0.06681187 | 0.06681187 | 0.06681187 | 0.06681187 | 0.06681187 | 0.06681187 | 0.06681187 | 0.06681187 | 0.06681187 | 0.06681187 | 0.06681187 | 0.06681187 | 0.06681187 | 0.06681187 | 0.06681187 | 0.06681187 | 0.06681187 | 0.06681187 | 0.06681187 | 0.06681187 | 0.06681187 | 0.06681187 | 0.06681187 | 0.06681187 | 0.06681187 | 0.06681187 | 0.06681187 | 0.06681187 | 0.06681187 | 0.06681187 | 0.06681187 | 0.06681187 | 0.06681187 | 0.06681187 | 0.06681187 | 0.06681187 | 0.06681187 | 0.06681187 | 0.06681187 | 0.06681187 | 0.06681187 | 0.06681187 | 0.06681187 | 0.06681187 | 0.06555034 | 0.06169457 | 0.06063523 | 0.05748516 | 0.05102936 | 0.04415799 | 0.02386976 | 0.005286309 | 0 | 0 | 0.009067363 | 0.02106976
1544 | 167.9268 | 0.0004689415 | 0 | 772 | -772 | 0 | 0 | 0.006035509 | 0.0192564 | 0.04172512 | 0.0585664 | 0.06110417 | 0.06110417 | 0.06216351 | 0.06601928 | 0.06728081 | 0.06728081 | 0.06728081 | 0.06728081 | 0.06728081 | 0.06728081 | 0.06728081 | 0.06728081 | 0.06728081 | 0.06728081 | 0.06728081 | 0.06728081 | 0.06728081 | 0.06728081 | 0.06728081 | 0.06728081 | 0.06728081 | 0.06728081 | 0.06728081 | 0.06728081 | 0.06728081 | 0.06728081 | 0.06728081 | 0.06728081 | 0.06728081 | 0.06728081 | 0.06728081 | 0.06728081 | 0.06728081 | 0.06728081 | 0.06728081 | 0.06728081 | 0.06728081 | 0.06728081 | 0.06728081 | 0.06728081 | 0.06728081 | 0.06728081 | 0.06728081 | 0.06728081 | 0.06728081 | 0.06728081 | 0.06728081 | 0.06728081 | 0.06728081 | 0.06601928 | 0.06216351 | 0.06110417 | 0.0579541 | 0.05149831 | 0.04462693 | 0.02386976 | 0.005286309 | 0 | 0 | 0.01537024 | 0.01849814
1544 | 160.8057 | 0.0004490553 | -10 | 762 | -782 | 0 | 0 | 0.006035509 | 0.01970546 | 0.04217418 | 0.05901546 | 0.06155323 | 0.06155323 | 0.06261256 | 0.06646834 | 0.06772986 | 0.06772986 | 0.06772986 | 0.06772986 | 0.06772986 | 0.06772986 | 0.06772986 | 0.06772986 | 0.06772986 | 0.06772986 | 0.06772986 | 0.06772986 | 0.06772986 | 0.06772986 | 0.06772986 | 0.06772986 | 0.06772986 | 0.06772986 | 0.06772986 | 0.06772986 | 0.06772986 | 0.06772986 | 0.06772986 | 0.06772986 | 0.06772986 | 0.06772986 | 0.06772986 | 0.06772986 | 0.06772986 | 0.06772986 | 0.06772986 | 0.06772986 | 0.06772986 | 0.06772986 | 0.06772986 | 0.06772986 | 0.06772986 | 0.06772986 | 0.06772986 | 0.06772986 | 0.06772986 | 0.06772986 | 0.06772986 | 0.06772986 | 0.06772986 | 0.06646834 | 0.06261256 | 0.06155323 | 0.05840316 | 0.05194736 | 0.04507598 | 0.02386976 | 0.005286309 | 0 | 0 | 0.02167311 | 0.01592651
1544 | 174.6885 | 0.0004878235 | -20 | 752 | -792 | 0 | 0 | 0.006035509 | 0.02019328 | 0.042662 | 0.05950328 | 0.06204105 | 0.06204105 | 0.06310039 | 0.06695616 | 0.06821769 | 0.06821769 | 0.06821769 | 0.06821769 | 0.06821769 | 0.06821769 | 0.06821769 | 0.06821769 | 0.06821769 | 0.06821769 | 0.06821769 | 0.06821769 | 0.06821769 | 0.06821769 | 0.06821769 | 0.06821769 | 0.06821769 | 0.06821769 | 0.06821769 | 0.06821769 | 0.06821769 | 0.06821769 | 0.06821769 | 0.06821769 | 0.06821769 | 0.06821769 | 0.06821769 | 0.06821769 | 0.06821769 | 0.06821769 | 0.06821769 | 0.06821769 | 0.06821769 | 0.06821769 | 0.06821769 | 0.06821769 | 0.06821769 | 0.06821769 | 0.06821769 | 0.06821769 | 0.06821769 | 0.06821769 | 0.06821769 | 0.06821769 | 0.06821769 | 0.06695616 | 0.06310039 | 0.06204105 | 0.05889098 | 0.05243518 | 0.04556381 | 0.02386976 | 0.005286309 | 0 | 0 | 0.02878472 | 0.01350171
1544 | 167.9086 | 0.0004688905 | -30 | 742 | -802 | 0 | 0 | 0.0065044 | 0.02066217 | 0.04313089 | 0.05997217 | 0.06250994 | 0.06250994 | 0.06356928 | 0.06742505 | 0.06868658 | 0.06868658 | 0.06868658 | 0.06868658 | 0.06868658 | 0.06868658 | 0.06868658 | 0.06868658 | 0.06868658 | 0.06868658 | 0.06868658 | 0.06868658 | 0.06868658 | 0.06868658 | 0.06868658 | 0.06868658 | 0.06868658 | 0.06868658 | 0.06868658 | 0.06868658 | 0.06868658 | 0.06868658 | 0.06868658 | 0.06868658 | 0.06868658 | 0.06868658 | 0.06868658 | 0.06868658 | 0.06868658 | 0.06868658 | 0.06868658 | 0.06868658 | 0.06868658 | 0.06868658 | 0.06868658 | 0.06868658 | 0.06868658 | 0.06868658 | 0.06868658 | 0.06868658 | 0.06868658 | 0.06868658 | 0.06868658 | 0.06868658 | 0.06868658 | 0.06742505 | 0.06356928 | 0.06250994 | 0.05935987 | 0.05290408 | 0.04556381 | 0.02386976 | 0.005286309 | 0 | 0 | 0.03719367 | 0.01108562
1544 | 169.7138 | 0.0004739315 | -40 | 732 | -812 | 0 | 0 | 0.006978331 | 0.0211361 | 0.04360482 | 0.06044611 | 0.06298387 | 0.06298387 | 0.06404321 | 0.06789899 | 0.06916051 | 0.06916051 | 0.06916051 | 0.06916051 | 0.06916051 | 0.06916051 | 0.06916051 | 0.06916051 | 0.06916051 | 0.06916051 | 0.06916051 | 0.06916051 | 0.06916051 | 0.06916051 | 0.06916051 | 0.06916051 | 0.06916051 | 0.06916051 | 0.06916051 | 0.06916051 | 0.06916051 | 0.06916051 | 0.06916051 | 0.06916051 | 0.06916051 | 0.06916051 | 0.06916051 | 0.06916051 | 0.06916051 | 0.06916051 | 0.06916051 | 0.06916051 | 0.06916051 | 0.06916051 | 0.06916051 | 0.06916051 | 0.06916051 | 0.06916051 | 0.06916051 | 0.06916051 | 0.06916051 | 0.06916051 | 0.06916051 | 0.06916051 | 0.06916051 | 0.06789899 | 0.06404321 | 0.06298387 | 0.0598338 | 0.05337801 | 0.04556381 | 0.02386976 | 0.005286309 | 0 | 0 | 0.04560263 | 0.009006037
1544 | 168.6444 | 0.0004709454 | -30 | 742 | -802 | 0 | 0 | 0.007449276 | 0.02160705 | 0.04407577 | 0.06091705 | 0.06345482 | 0.06345482 | 0.06451416 | 0.06836993 | 0.06963145 | 0.06963145 | 0.06963145 | 0.06963145 | 0.06963145 | 0.06963145 | 0.06963145 | 0.06963145 | 0.06963145 | 0.06963145 | 0.06963145 | 0.06963145 | 0.06963145 | 0.06963145 | 0.06963145 | 0.06963145 | 0.06963145 | 0.06963145 | 0.06963145 | 0.06963145 | 0.06963145 | 0.06963145 | 0.06963145 | 0.06963145 | 0.06963145 | 0.06963145 | 0.06963145 | 0.06963145 | 0.06963145 | 0.06963145 | 0.06963145 | 0.06963145 | 0.06963145 | 0.06963145 | 0.06963145 | 0.06963145 | 0.06963145 | 0.06963145 | 0.06963145 | 0.06963145 | 0.06963145 | 0.06963145 | 0.06963145 | 0.06963145 | 0.06963145 | 0.06836993 | 0.06451416 | 0.06345482 | 0.06030475 | 0.05384895 | 0.04556381 | 0.02386976 | 0.005286309 | 0 | 0 | 0.03719367 | 0.01108562
1544 | 169.9768 | 0.0004746659 | -20 | 752 | -792 | 0 | 0 | 0.007449276 | 0.02208171 | 0.04455044 | 0.06139172 | 0.06392949 | 0.06392949 | 0.06498882 | 0.0688446 | 0.07010612 | 0.07010612 | 0.07010612 | 0.07010612 | 0.07010612 | 0.07010612 | 0.07010612 | 0.07010612 | 0.07010612 | 0.07010612 | 0.07010612 | 0.07010612 | 0.07010612 | 0.07010612 | 0.07010612 | 0.07010612 | 0.07010612 | 0.07010612 | 0.07010612 | 0.07010612 | 0.07010612 | 0.07010612 | 0.07010612 | 0.07010612 | 0.07010612 | 0.07010612 | 0.07010612 | 0.07010612 | 0.07010612 | 0.07010612 | 0.07010612 | 0.07010612 | 0.07010612 | 0.07010612 | 0.07010612 | 0.07010612 | 0.07010612 | 0.07010612 | 0.07010612 | 0.07010612 | 0.07010612 | 0.07010612 | 0.07010612 | 0.07010612 | 0.07010612 | 0.0688446 | 0.06498882 | 0.06392949 | 0.06077942 | 0.05432362 | 0.04603847 | 0.02386976 | 0.005286309 | 0 | 0 | 0.02878472 | 0.01350171
1544 | 150.2154 | 0.0004194817 | -10 | 762 | -782 | 0 | 0 | 0.007449276 | 0.0225012 | 0.04496992 | 0.0618112 | 0.06434897 | 0.06434897 | 0.0654083 | 0.06926408 | 0.0705256 | 0.0705256 | 0.0705256 | 0.0705256 | 0.0705256 | 0.0705256 | 0.0705256 | 0.0705256 | 0.0705256 | 0.0705256 | 0.0705256 | 0.0705256 | 0.0705256 | 0.0705256 | 0.0705256 | 0.0705256 | 0.0705256 | 0.0705256 | 0.0705256 | 0.0705256 | 0.0705256 | 0.0705256 | 0.0705256 | 0.0705256 | 0.0705256 | 0.0705256 | 0.0705256 | 0.0705256 | 0.0705256 | 0.0705256 | 0.0705256 | 0.0705256 | 0.0705256 | 0.0705256 | 0.0705256 | 0.0705256 | 0.0705256 | 0.0705256 | 0.0705256 | 0.0705256 | 0.0705256 | 0.0705256 | 0.0705256 | 0.0705256 | 0.0705256 | 0.06926408 | 0.0654083 | 0.06434897 | 0.0611989 | 0.0547431 | 0.04645796 | 0.02386976 | 0.005286309 | 0 | 0 | 0.02167311 | 0.01595614
1534 | 109.0638 | 0.0003045645 | 0 | 767 | -767 | 0 | 0 | 0.007449276 | 0.0225012 | 0.04527448 | 0.06211576 | 0.06465353 | 0.06465353 | 0.06571287 | 0.06956864 | 0.07083017 | 0.07083017 | 0.07083017 | 0.07083017 | 0.07083017 | 0.07083017 | 0.07083017 | 0.07083017 | 0.07083017 | 0.07083017 | 0.07083017 | 0.07083017 | 0.07083017 | 0.07083017 | 0.07083017 | 0.07083017 | 0.07083017 | 0.07083017 | 0.07083017 | 0.07083017 | 0.07083017 | 0.07083017 | 0.07083017 | 0.07083017 | 0.07083017 | 0.07083017 | 0.07083017 | 0.07083017 | 0.07083017 | 0.07083017 | 0.07083017 | 0.07083017 | 0.07083017 | 0.07083017 | 0.07083017 | 0.07083017 | 0.07083017 | 0.07083017 | 0.07083017 | 0.07083017 | 0.07083017 | 0.07083017 | 0.07083017 | 0.07083017 | 0.07083017 | 0.06956864 | 0.06571287 | 0.06465353 | 0.06150346 | 0.05504766 | 0.04676252 | 0.02386976 | 0.005286309 | 0 | 0 | 0.0122188 | 0.01750651
1534 | 87.19397 | 0.0002434922 | 10 | 777 | -757 | 0 | 0 | 0.007449276 | 0.0225012 | 0.04551797 | 0.06235926 | 0.06489702 | 0.06489702 | 0.06595636 | 0.06981214 | 0.07107366 | 0.07107366 | 0.07107366 | 0.07107366 | 0.07107366 | 0.07107366 | 0.07107366 | 0.07107366 | 0.07107366 | 0.07107366 | 0.07107366 | 0.07107366 | 0.07107366 | 0.07107366 | 0.07107366 | 0.07107366 | 0.07107366 | 0.07107366 | 0.07107366 | 0.07107366 | 0.07107366 | 0.07107366 | 0.07107366 | 0.07107366 | 0.07107366 | 0.07107366 | 0.07107366 | 0.07107366 | 0.07107366 | 0.07107366 | 0.07107366 | 0.07107366 | 0.07107366 | 0.07107366 | 0.07107366 | 0.07107366 | 0.07107366 | 0.07107366 | 0.07107366 | 0.07107366 | 0.07107366 | 0.07107366 | 0.07107366 | 0.07107366 | 0.07107366 | 0.06981214 | 0.06595636 | 0.06489702 | 0.06174695 | 0.05529116 | 0.04700601 | 0.02411325 | 0.005286309 | 0 | 0 | 0.008292707 | 0.02060723
1534 | 84.05359 | 0.0002347225 | 20 | 787 | -747 | 0 | 0 | 0.007449276 | 0.0225012 | 0.04551797 | 0.06259398 | 0.06513175 | 0.06513175 | 0.06619108 | 0.07004686 | 0.07130838 | 0.07130838 | 0.07130838 | 0.07130838 | 0.07130838 | 0.07130838 | 0.07130838 | 0.07130838 | 0.07130838 | 0.07130838 | 0.07130838 | 0.07130838 | 0.07130838 | 0.07130838 | 0.07130838 | 0.07130838 | 0.07130838 | 0.07130838 | 0.07130838 | 0.07130838 | 0.07130838 | 0.07130838 | 0.07130838 | 0.07130838 | 0.07130838 | 0.07130838 | 0.07130838 | 0.07130838 | 0.07130838 | 0.07130838 | 0.07130838 | 0.07130838 | 0.07130838 | 0.07130838 | 0.07130838 | 0.07130838 | 0.07130838 | 0.07130838 | 0.07130838 | 0.07130838 | 0.07130838 | 0.07130838 | 0.07130838 | 0.07130838 | 0.07130838 | 0.07004686 | 0.06619108 | 0.06513175 | 0.06198168 | 0.05552588 | 0.04724073 | 0.02434797 | 0.005286309 | 0 | 0 | 0.007342943 | 0.02370796
1534 | 86.7128 | 0.0002421485 | 30 | 797 | -737 | 0 | 0 | 0.007449276 | 0.0225012 | 0.04551797 | 0.06283613 | 0.0653739 | 0.0653739 | 0.06643323 | 0.07028901 | 0.07155053 | 0.07155053 | 0.07155053 | 0.07155053 | 0.07155053 | 0.07155053 | 0.07155053 | 0.07155053 | 0.07155053 | 0.07155053 | 0.07155053 | 0.07155053 | 0.07155053 | 0.07155053 | 0.07155053 | 0.07155053 | 0.07155053 | 0.07155053 | 0.07155053 | 0.07155053 | 0.07155053 | 0.07155053 | 0.07155053 | 0.07155053 | 0.07155053 | 0.07155053 | 0.07155053 | 0.07155053 | 0.07155053 | 0.07155053 | 0.07155053 | 0.07155053 | 0.07155053 | 0.07155053 | 0.07155053 | 0.07155053 | 0.07155053 | 0.07155053 | 0.07155053 | 0.07155053 | 0.07155053 | 0.07155053 | 0.07155053 | 0.07155053 | 0.07155053 | 0.07028901 | 0.06643323 | 0.0653739 | 0.06222383 | 0.05576803 | 0.04748288 | 0.02459012 | 0.005286309 | 0 | 0 | 0.00639318 | 0.03164145
1500 | 92.20607 | 0.0002574886 | 40 | 790 | -710 | 0 | 0 | 0.007449276 | 0.0225012 | 0.04551797 | 0.06283613 | 0.06563138 | 0.06563138 | 0.06669072 | 0.0705465 | 0.07180802 | 0.07180802 | 0.07180802 | 0.07180802 | 0.07180802 | 0.07180802 | 0.07180802 | 0.07180802 | 0.07180802 | 0.07180802 | 0.07180802 | 0.07180802 | 0.07180802 | 0.07180802 | 0.07180802 | 0.07180802 | 0.07180802 | 0.07180802 | 0.07180802 | 0.07180802 | 0.07180802 | 0.07180802 | 0.07180802 | 0.07180802 | 0.07180802 | 0.07180802 | 0.07180802 | 0.07180802 | 0.07180802 | 0.07180802 | 0.07180802 | 0.07180802 | 0.07180802 | 0.07180802 | 0.07180802 | 0.07180802 | 0.07180802 | 0.07180802 | 0.07180802 | 0.07180802 | 0.07180802 | 0.07180802 | 0.07180802 | 0.07180802 | 0.07180802 | 0.0705465 | 0.06669072 | 0.06563138 | 0.06248131 | 0.05602552 | 0.04774037 | 0.02484761 | 0.005286309 | 0 | 0 | 0.006176633 | 0.02564409
1419 | 307.7949 | 0.0008595278 | 30 | 739.5 | -679.5 | 0 | 0 | 0.007449276 | 0.0225012 | 0.04551797 | 0.06283613 | 0.06563138 | 0.06649091 | 0.06755025 | 0.07140602 | 0.07266754 | 0.07266754 | 0.07266754 | 0.07266754 | 0.07266754 | 0.07266754 | 0.07266754 | 0.07266754 | 0.07266754 | 0.07266754 | 0.07266754 | 0.07266754 | 0.07266754 | 0.07266754 | 0.07266754 | 0.07266754 | 0.07266754 | 0.07266754 | 0.07266754 | 0.07266754 | 0.07266754 | 0.07266754 | 0.07266754 | 0.07266754 | 0.07266754 | 0.07266754 | 0.07266754 | 0.07266754 | 0.07266754 | 0.07266754 | 0.07266754 | 0.07266754 | 0.07266754 | 0.07266754 | 0.07266754 | 0.07266754 | 0.07266754 | 0.07266754 | 0.07266754 | 0.07266754 | 0.07266754 | 0.07266754 | 0.07266754 | 0.07266754 | 0.07266754 | 0.07140602 | 0.06755025 | 0.06649091 | 0.06334084 | 0.05688504 | 0.04774037 | 0.02484761 | 0.005286309 | 0 | 0 | 0.004860438 | 0.0104816
1445 | 375.0957 | 0.001047468 | 20 | 742.5 | -702.5 | 0 | 0 | 0.007449276 | 0.0225012 | 0.04551797 | 0.06283613 | 0.06667885 | 0.06753838 | 0.06859771 | 0.07245349 | 0.07371501 | 0.07371501 | 0.07371501 | 0.07371501 | 0.07371501 | 0.07371501 | 0.07371501 | 0.07371501 | 0.07371501 | 0.07371501 | 0.07371501 | 0.07371501 | 0.07371501 | 0.07371501 | 0.07371501 | 0.07371501 | 0.07371501 | 0.07371501 | 0.07371501 | 0.07371501 | 0.07371501 | 0.07371501 | 0.07371501 | 0.07371501 | 0.07371501 | 0.07371501 | 0.07371501 | 0.07371501 | 0.07371501 | 0.07371501 | 0.07371501 | 0.07371501 | 0.07371501 | 0.07371501 | 0.07371501 | 0.07371501 | 0.07371501 | 0.07371501 | 0.07371501 | 0.07371501 | 0.07371501 | 0.07371501 | 0.07371501 | 0.07371501 | 0.07371501 | 0.07245349 | 0.06859771 | 0.06753838 | 0.06438831 | 0.05793251 | 0.04774037 | 0.02484761 | 0.005286309 | 0 | 0 | 0.005958581 | 0.01120642
1445 | 389.7283 | 0.00108833 | 10 | 732.5 | -712.5 | 0 | 0 | 0.007449276 | 0.0225012 | 0.04551797 | 0.06283613 | 0.06776718 | 0.06862671 | 0.06968604 | 0.07354182 | 0.07480334 | 0.07480334 | 0.07480334 | 0.07480334 | 0.07480334 | 0.07480334 | 0.07480334 | 0.07480334 | 0.07480334 | 0.07480334 | 0.07480334 | 0.07480334 | 0.07480334 | 0.07480334 | 0.07480334 | 0.07480334 | 0.07480334 | 0.07480334 | 0.07480334 | 0.07480334 | 0.07480334 | 0.07480334 | 0.07480334 | 0.07480334 | 0.07480334 | 0.07480334 | 0.07480334 | 0.07480334 | 0.07480334 | 0.07480334 | 0.07480334 | 0.07480334 | 0.07480334 | 0.07480334 | 0.07480334 | 0.07480334 | 0.07480334 | 0.07480334 | 0.07480334 | 0.07480334 | 0.07480334 | 0.07480334 | 0.07480334 | 0.07480334 | 0.07480334 | 0.07354182 | 0.06968604 | 0.06862671 | 0.06547664 | 0.05902084 | 0.04774037 | 0.02484761 | 0.005286309 | 0 | 0 | 0.006321389 | 0.009064983
1381 | 294.367 | 0.00082203 | 0 | 690.5 | -690.5 | 0 | 0 | 0.007449276 | 0.0225012 | 0.04551797 | 0.06283613 | 0.06776718 | 0.06944874 | 0.07050807 | 0.07436385 | 0.07562537 | 0.07562537 | 0.07562537 | 0.07562537 | 0.07562537 | 0.07562537 | 0.07562537 | 0.07562537 | 0.07562537 | 0.07562537 | 0.07562537 | 0.07562537 | 0.07562537 | 0.07562537 | 0.07562537 | 0.07562537 | 0.07562537 | 0.07562537 | 0.07562537 | 0.07562537 | 0.07562537 | 0.07562537 | 0.07562537 | 0.07562537 | 0.07562537 | 0.07562537 | 0.07562537 | 0.07562537 | 0.07562537 | 0.07562537 | 0.07562537 | 0.07562537 | 0.07562537 | 0.07562537 | 0.07562537 | 0.07562537 | 0.07562537 | 0.07562537 | 0.07562537 | 0.07562537 | 0.07562537 | 0.07562537 | 0.07562537 | 0.07562537 | 0.07562537 | 0.07436385 | 0.07050807 | 0.06944874 | 0.06547664 | 0.05902084 | 0.04774037 | 0.02484761 | 0.005286309 | 0 | 0 | 0.005482832 | 0.005482832
1381 | 239.8794 | 0.0006698714 | -10 | 680.5 | -700.5 | 0 | 0 | 0.007449276 | 0.0225012 | 0.04551797 | 0.06283613 | 0.06843705 | 0.07011861 | 0.07117795 | 0.07503372 | 0.07629524 | 0.07629524 | 0.07629524 | 0.07629524 | 0.07629524 | 0.07629524 | 0.07629524 | 0.07629524 | 0.07629524 | 0.07629524 | 0.07629524 | 0.07629524 | 0.07629524 | 0.07629524 | 0.07629524 | 0.07629524 | 0.07629524 | 0.07629524 | 0.07629524 | 0.07629524 | 0.07629524 | 0.07629524 | 0.07629524 | 0.07629524 | 0.07629524 | 0.07629524 | 0.07629524 | 0.07629524 | 0.07629524 | 0.07629524 | 0.07629524 | 0.07629524 | 0.07629524 | 0.07629524 | 0.07629524 | 0.07629524 | 0.07629524 | 0.07629524 | 0.07629524 | 0.07629524 | 0.07629524 | 0.07629524 | 0.07629524 | 0.07629524 | 0.07629524 | 0.07503372 | 0.07117795 | 0.07011861 | 0.06547664 | 0.05902084 | 0.04774037 | 0.02484761 | 0.005286309 | 0 | 0 | 0.00587929 | 0.005004741
1381 | 252.245 | 0.0007044028 | -20 | 670.5 | -710.5 | 0 | 0 | 0.007449276 | 0.0225012 | 0.04551797 | 0.06283613 | 0.06914146 | 0.07082301 | 0.07188235 | 0.07573812 | 0.07699965 | 0.07699965 | 0.07699965 | 0.07699965 | 0.07699965 | 0.07699965 | 0.07699965 | 0.07699965 | 0.07699965 | 0.07699965 | 0.07699965 | 0.07699965 | 0.07699965 | 0.07699965 | 0.07699965 | 0.07699965 | 0.07699965 | 0.07699965 | 0.07699965 | 0.07699965 | 0.07699965 | 0.07699965 | 0.07699965 | 0.07699965 | 0.07699965 | 0.07699965 | 0.07699965 | 0.07699965 | 0.07699965 | 0.07699965 | 0.07699965 | 0.07699965 | 0.07699965 | 0.07699965 | 0.07699965 | 0.07699965 | 0.07699965 | 0.07699965 | 0.07699965 | 0.07699965 | 0.07699965 | 0.07699965 | 0.07699965 | 0.07699965 | 0.07699965 | 0.07573812 | 0.07188235 | 0.07082301 | 0.06547664 | 0.05902084 | 0.04774037 | 0.02484761 | 0.005286309 | 0 | 0 | 0.006333965 | 0.003561712
1381 | 271.3451 | 0.0007577406 | -30 | 660.5 | -720.5 | 0 | 0 | 0.007449276 | 0.0225012 | 0.04551797 | 0.06283613 | 0.0698992 | 0.07158075 | 0.07264009 | 0.07649586 | 0.07775739 | 0.07775739 | 0.07775739 | 0.07775739 | 0.07775739 | 0.07775739 | 0.07775739 | 0.07775739 | 0.07775739 | 0.07775739 | 0.07775739 | 0.07775739 | 0.07775739 | 0.07775739 | 0.07775739 | 0.07775739 | 0.07775739 | 0.07775739 | 0.07775739 | 0.07775739 | 0.07775739 | 0.07775739 | 0.07775739 | 0.07775739 | 0.07775739 | 0.07775739 | 0.07775739 | 0.07775739 | 0.07775739 | 0.07775739 | 0.07775739 | 0.07775739 | 0.07775739 | 0.07775739 | 0.07775739 | 0.07775739 | 0.07775739 | 0.07775739 | 0.07775739 | 0.07775739 | 0.07775739 | 0.07775739 | 0.07775739 | 0.07775739 | 0.07775739 | 0.07649586 | 0.07264009 | 0.07082301 | 0.06547664 | 0.05902084 | 0.04774037 | 0.02484761 | 0.005286309 | 0 | 0 | 0.00696329 | 0.002118682
1381 | 282.8635 | 0.0007899059 | -40 | 650.5 | -730.5 | 0 | 0 | 0.007449276 | 0.0225012 | 0.04551797 | 0.06362603 | 0.0706891 | 0.07237066 | 0.07343 | 0.07728577 | 0.07854729 | 0.07854729 | 0.07854729 | 0.07854729 | 0.07854729 | 0.07854729 | 0.07854729 | 0.07854729 | 0.07854729 | 0.07854729 | 0.07854729 | 0.07854729 | 0.07854729 | 0.07854729 | 0.07854729 | 0.07854729 | 0.07854729 | 0.07854729 | 0.07854729 | 0.07854729 | 0.07854729 | 0.07854729 | 0.07854729 | 0.07854729 | 0.07854729 | 0.07854729 | 0.07854729 | 0.07854729 | 0.07854729 | 0.07854729 | 0.07854729 | 0.07854729 | 0.07854729 | 0.07854729 | 0.07854729 | 0.07854729 | 0.07854729 | 0.07854729 | 0.07854729 | 0.07854729 | 0.07854729 | 0.07854729 | 0.07854729 | 0.07854729 | 0.07854729 | 0.07728577 | 0.07343 | 0.07082301 | 0.06547664 | 0.05902084 | 0.04774037 | 0.02484761 | 0.005286309 | 0 | 0 | 0.007592616 | 0.001069839
1381 | 276.3997 | 0.0007718557 | -30 | 660.5 | -720.5 | 0 | 0 | 0.007449276 | 0.0225012 | 0.04551797 | 0.06362603 | 0.07146096 | 0.07314252 | 0.07420185 | 0.07805763 | 0.07931915 | 0.07931915 | 0.07931915 | 0.07931915 | 0.07931915 | 0.07931915 | 0.07931915 | 0.07931915 | 0.07931915 | 0.07931915 | 0.07931915 | 0.07931915 | 0.07931915 | 0.07931915 | 0.07931915 | 0.07931915 | 0.07931915 | 0.07931915 | 0.07931915 | 0.07931915 | 0.07931915 | 0.07931915 | 0.07931915 | 0.07931915 | 0.07931915 | 0.07931915 | 0.07931915 | 0.07931915 | 0.07931915 | 0.07931915 | 0.07931915 | 0.07931915 | 0.07931915 | 0.07931915 | 0.07931915 | 0.07931915 | 0.07931915 | 0.07931915 | 0.07931915 | 0.07931915 | 0.07931915 | 0.07931915 | 0.07931915 | 0.07931915 | 0.07931915 | 0.07805763 | 0.07420185 | 0.07082301 | 0.06547664 | 0.05902084 | 0.04774037 | 0.02484761 | 0.005286309 | 0 | 0 | 0.00696329 | 0.002118682
1321 | 166.3055 | 0.0004644138 | -20 | 640.5 | -680.5 | 0 | 0 | 0.007449276 | 0.0225012 | 0.04551797 | 0.06362603 | 0.07146096 | 0.07360693 | 0.07466626 | 0.07852204 | 0.07978356 | 0.07978356 | 0.07978356 | 0.07978356 | 0.07978356 | 0.07978356 | 0.07978356 | 0.07978356 | 0.07978356 | 0.07978356 | 0.07978356 | 0.07978356 | 0.07978356 | 0.07978356 | 0.07978356 | 0.07978356 | 0.07978356 | 0.07978356 | 0.07978356 | 0.07978356 | 0.07978356 | 0.07978356 | 0.07978356 | 0.07978356 | 0.07978356 | 0.07978356 | 0.07978356 | 0.07978356 | 0.07978356 | 0.07978356 | 0.07978356 | 0.07978356 | 0.07978356 | 0.07978356 | 0.07978356 | 0.07978356 | 0.07978356 | 0.07978356 | 0.07978356 | 0.07978356 | 0.07978356 | 0.07978356 | 0.07978356 | 0.07978356 | 0.07978356 | 0.07852204 | 0.07420185 | 0.07082301 | 0.06547664 | 0.05902084 | 0.04774037 | 0.02484761 | 0.005286309 | 0 | 0 | 0.005004741 | 0.0005977122
1292 | 202.6398 | 0.0005658785 | -10 | 636 | -656 | 0 | 0 | 0.007449276 | 0.0225012 | 0.04551797 | 0.06362603 | 0.07146096 | 0.07360693 | 0.07523214 | 0.07908792 | 0.08034944 | 0.08034944 | 0.08034944 | 0.08034944 | 0.08034944 | 0.08034944 | 0.08034944 | 0.08034944 | 0.08034944 | 0.08034944 | 0.08034944 | 0.08034944 | 0.08034944 | 0.08034944 | 0.08034944 | 0.08034944 | 0.08034944 | 0.08034944 | 0.08034944 | 0.08034944 | 0.08034944 | 0.08034944 | 0.08034944 | 0.08034944 | 0.08034944 | 0.08034944 | 0.08034944 | 0.08034944 | 0.08034944 | 0.08034944 | 0.08034944 | 0.08034944 | 0.08034944 | 0.08034944 | 0.08034944 | 0.08034944 | 0.08034944 | 0.08034944 | 0.08034944 | 0.08034944 | 0.08034944 | 0.08034944 | 0.08034944 | 0.08034944 | 0.08034944 | 0.07908792 | 0.07420185 | 0.07082301 | 0.06547664 | 0.05902084 | 0.04774037 | 0.02484761 | 0.005286309 | 0 | 0 | 0.001469318 | 0.0003852553
1229 | 102.2585 | 0.0002855603 | 0 | 614.5 | -614.5 | 0 | 0 | 0.007449276 | 0.0225012 | 0.04551797 | 0.06362603 | 0.07146096 | 0.07360693 | 0.07523214 | 0.07908792 | 0.080635 | 0.080635 | 0.080635 | 0.080635 | 0.080635 | 0.080635 | 0.080635 | 0.080635 | 0.080635 | 0.080635 | 0.080635 | 0.080635 | 0.080635 | 0.080635 | 0.080635 | 0.080635 | 0.080635 | 0.080635 | 0.080635 | 0.080635 | 0.080635 | 0.080635 | 0.080635 | 0.080635 | 0.080635 | 0.080635 | 0.080635 | 0.080635 | 0.080635 | 0.080635 | 0.080635 | 0.080635 | 0.080635 | 0.080635 | 0.080635 | 0.080635 | 0.080635 | 0.080635 | 0.080635 | 0.080635 | 0.080635 | 0.080635 | 0.080635 | 0.080635 | 0.080635 | 0.07908792 | 0.07420185 | 0.07082301 | 0.06547664 | 0.05902084 | 0.04774037 | 0.02484761 | 0.005286309 | 0 | 0 | 0 | 0
1130 | 192.7341 | 0.0005382165 | 10 | 575 | -555 | 0 | 0 | 0.007449276 | 0.0225012 | 0.04551797 | 0.06362603 | 0.07146096 | 0.07360693 | 0.07523214 | 0.07908792 | 0.080635 | 0.080635 | 0.08117322 | 0.08117322 | 0.08117322 | 0.08117322 | 0.08117322 | 0.08117322 | 0.08117322 | 0.08117322 | 0.08117322 | 0.08117322 | 0.08117322 | 0.08117322 | 0.08117322 | 0.08117322 | 0.08117322 | 0.08117322 | 0.08117322 | 0.08117322 | 0.08117322 | 0.08117322 | 0.08117322 | 0.08117322 | 0.08117322 | 0.08117322 | 0.08117322 | 0.08117322 | 0.08117322 | 0.08117322 | 0.08117322 | 0.08117322 | 0.08117322 | 0.08117322 | 0.08117322 | 0.08117322 | 0.08117322 | 0.08117322 | 0.08117322 | 0.08117322 | 0.08117322 | 0.08117322 | 0.08117322 | 0.08117322 | 0.080635 | 0.07908792 | 0.07420185 | 0.07082301 | 0.06547664 | 0.05902084 | 0.04774037 | 0.02484761 | 0.005286309 | 0 | 0 | 0 | 0
1130 | 198.0475 | 0.0005530545 | 20 | 585 | -545 | 0 | 0 | 0.007449276 | 0.0225012 | 0.04551797 | 0.06362603 | 0.07146096 | 0.07360693 | 0.07523214 | 0.07908792 | 0.080635 | 0.080635 | 0.08172627 | 0.08172627 | 0.08172627 | 0.08172627 | 0.08172627 | 0.08172627 | 0.08172627 | 0.08172627 | 0.08172627 | 0.08172627 | 0.08172627 | 0.08172627 | 0.08172627 | 0.08172627 | 0.08172627 | 0.08172627 | 0.08172627 | 0.08172627 | 0.08172627 | 0.08172627 | 0.08172627 | 0.08172627 | 0.08172627 | 0.08172627 | 0.08172627 | 0.08172627 | 0.08172627 | 0.08172627 | 0.08172627 | 0.08172627 | 0.08172627 | 0.08172627 | 0.08172627 | 0.08172627 | 0.08172627 | 0.08172627 | 0.08172627 | 0.08172627 | 0.08172627 | 0.08172627 | 0.08172627 | 0.08172627 | 0.080635 | 0.07908792 | 0.07420185 | 0.07082301 | 0.06547664 | 0.05902084 | 0.04774037 | 0.02484761 | 0.005286309 | 0 | 0 | 0 | 0
1130 | 205.1414 | 0.0005728643 | 30 | 595 | -535 | 0 | 0 | 0.007449276 | 0.0225012 | 0.04551797 | 0.06362603 | 0.07146096 | 0.07360693 | 0.07523214 | 0.07908792 | 0.080635 | 0.080635 | 0.08229914 | 0.08229914 | 0.08229914 | 0.08229914 | 0.08229914 | 0.08229914 | 0.08229914 | 0.08229914 | 0.08229914 | 0.08229914 | 0.08229914 | 0.08229914 | 0.08229914 | 0.08229914 | 0.08229914 | 0.08229914 | 0.08229914 | 0.08229914 | 0.08229914 | 0.08229914 | 0.08229914 | 0.08229914 | 0.08229914 | 0.08229914 | 0.08229914 | 0.08229914 | 0.08229914 | 0.08229914 | 0.08229914 | 0.08229914 | 0.08229914 | 0.08229914 | 0.08229914 | 0.08229914 | 0.08229914 | 0.08229914 | 0.08229914 | 0.08229914 | 0.08229914 | 0.08229914 | 0.08229914 | 0.08229914 | 0.08120787 | 0.07908792 | 0.07420185 | 0.07082301 | 0.06547664 | 0.05902084 | 0.04774037 | 0.02484761 | 0.005286309 | 0 | 0 | 0 | 0
1130 | 209.5158 | 0.0005850802 | 40 | 605 | -525 | 0 | 0 | 0.007449276 | 0.0225012 | 0.04551797 | 0.06362603 | 0.07146096 | 0.07360693 | 0.07523214 | 0.07908792 | 0.080635 | 0.080635 | 0.08229914 | 0.08288422 | 0.08288422 | 0.08288422 | 0.08288422 | 0.08288422 | 0.08288422 | 0.08288422 | 0.08288422 | 0.08288422 | 0.08288422 | 0.08288422 | 0.08288422 | 0.08288422 | 0.08288422 | 0.08288422 | 0.08288422 | 0.08288422 | 0.08288422 | 0.08288422 | 0.08288422 | 0.08288422 | 0.08288422 | 0.08288422 | 0.08288422 | 0.08288422 | 0.08288422 | 0.08288422 | 0.08288422 | 0.08288422 | 0.08288422 | 0.08288422 | 0.08288422 | 0.08288422 | 0.08288422 | 0.08288422 | 0.08288422 | 0.08288422 | 0.08288422 | 0.08288422 | 0.08288422 | 0.08288422 | 0.08179295 | 0.07908792 | 0.07420185 | 0.07082301 | 0.06547664 | 0.05902084 | 0.04774037 | 0.02484761 | 0.005286309 | 0 | 0 | 0 | 0.000158463
1130 | 197.9528 | 0.0005527901 | 30 | 595 | -535 | 0 | 0 | 0.007449276 | 0.0225012 | 0.04551797 | 0.06362603 | 0.07146096 | 0.07360693 | 0.07523214 | 0.07908792 | 0.080635 | 0.080635 | 0.08285193 | 0.08343701 | 0.08343701 | 0.08343701 | 0.08343701 | 0.08343701 | 0.08343701 | 0.08343701 | 0.08343701 | 0.08343701 | 0.08343701 | 0.08343701 | 0.08343701 | 0.08343701 | 0.08343701 | 0.08343701 | 0.08343701 | 0.08343701 | 0.08343701 | 0.08343701 | 0.08343701 | 0.08343701 | 0.08343701 | 0.08343701 | 0.08343701 | 0.08343701 | 0.08343701 | 0.08343701 | 0.08343701 | 0.08343701 | 0.08343701 | 0.08343701 | 0.08343701 | 0.08343701 | 0.08343701 | 0.08343701 | 0.08343701 | 0.08343701 | 0.08343701 | 0.08343701 | 0.08343701 | 0.08343701 | 0.08234574 | 0.07908792 | 0.07420185 | 0.07082301 | 0.06547664 | 0.05902084 | 0.04774037 | 0.02484761 | 0.005286309 | 0 | 0 | 0 | 0
1130 | 199.5764 | 0.0005573238 | 20 | 585 | -545 | 0 | 0 | 0.007449276 | 0.0225012 | 0.04551797 | 0.06362603 | 0.07146096 | 0.07360693 | 0.07523214 | 0.07908792 | 0.080635 | 0.080635 | 0.08340925 | 0.08399433 | 0.08399433 | 0.08399433 | 0.08399433 | 0.08399433 | 0.08399433 | 0.08399433 | 0.08399433 | 0.08399433 | 0.08399433 | 0.08399433 | 0.08399433 | 0.08399433 | 0.08399433 | 0.08399433 | 0.08399433 | 0.08399433 | 0.08399433 | 0.08399433 | 0.08399433 | 0.08399433 | 0.08399433 | 0.08399433 | 0.08399433 | 0.08399433 | 0.08399433 | 0.08399433 | 0.08399433 | 0.08399433 | 0.08399433 | 0.08399433 | 0.08399433 | 0.08399433 | 0.08399433 | 0.08399433 | 0.08399433 | 0.08399433 | 0.08399433 | 0.08399433 | 0.08399433 | 0.08399433 | 0.08234574 | 0.07908792 | 0.07420185 | 0.07082301 | 0.06547664 | 0.05902084 | 0.04774037 | 0.02484761 | 0.005286309 | 0 | 0 | 0 | 0
1127 | 244.5856 | 0.0006830136 | 10 | 573.5 | -553.5 | 0 | 0 | 0.007449276 | 0.0225012 | 0.04551797 | 0.06362603 | 0.07146096 | 0.07360693 | 0.07523214 | 0.07908792 | 0.080635 | 0.080635 | 0.08409226 | 0.08467734 | 0.08467734 | 0.08467734 | 0.08467734 | 0.08467734 | 0.08467734 | 0.08467734 | 0.08467734 | 0.08467734 | 0.08467734 | 0.08467734 | 0.08467734 | 0.08467734 | 0.08467734 | 0.08467734 | 0.08467734 | 0.08467734 | 0.08467734 | 0.08467734 | 0.08467734 | 0.08467734 | 0.08467734 | 0.08467734 | 0.08467734 | 0.08467734 | 0.08467734 | 0.08467734 | 0.08467734 | 0.08467734 | 0.08467734 | 0.08467734 | 0.08467734 | 0.08467734 | 0.08467734 | 0.08467734 | 0.08467734 | 0.08467734 | 0.08467734 | 0.08467734 | 0.08467734 | 0.08467734 | 0.08234574 | 0.07908792 | 0.07420185 | 0.07082301 | 0.06547664 | 0.05902084 | 0.04774037 | 0.02484761 | 0.005286309 | 0 | 0 | 0.0001274389 | 0
1127 | 232.8192 | 0.0006501555 | 0 | 563.5 | -563.5 | 0 | 0 | 0.007449276 | 0.0225012 | 0.04551797 | 0.06362603 | 0.07146096 | 0.07360693 | 0.07523214 | 0.07908792 | 0.080635 | 0.08128516 | 0.08474242 | 0.0853275 | 0.0853275 | 0.0853275 | 0.0853275 | 0.0853275 | 0.0853275 | 0.0853275 | 0.0853275 | 0.0853275 | 0.0853275 | 0.0853275 | 0.0853275 | 0.0853275 | 0.0853275 | 0.0853275 | 0.0853275 | 0.0853275 | 0.0853275 | 0.0853275 | 0.0853275 | 0.0853275 | 0.0853275 | 0.0853275 | 0.0853275 | 0.0853275 | 0.0853275 | 0.0853275 | 0.0853275 | 0.0853275 | 0.0853275 | 0.0853275 | 0.0853275 | 0.0853275 | 0.0853275 | 0.0853275 | 0.0853275 | 0.0853275 | 0.0853275 | 0.0853275 | 0.0853275 | 0.0853275 | 0.08234574 | 0.07908792 | 0.07420185 | 0.07082301 | 0.06547664 | 0.05902084 | 0.04774037 | 0.02484761 | 0.005286309 | 0 | 0 | 0.000346406 | 0
1127 | 227.4691 | 0.0006352152 | -10 | 553.5 | -573.5 | 0 | 0 | 0.007449276 | 0.0225012 | 0.04551797 | 0.06362603 | 0.07146096 | 0.07360693 | 0.07523214 | 0.07908792 | 0.080635 | 0.08192037 | 0.08537763 | 0.08596272 | 0.08596272 | 0.08596272 | 0.08596272 | 0.08596272 | 0.08596272 | 0.08596272 | 0.08596272 | 0.08596272 | 0.08596272 | 0.08596272 | 0.08596272 | 0.08596272 | 0.08596272 | 0.08596272 | 0.08596272 | 0.08596272 | 0.08596272 | 0.08596272 | 0.08596272 | 0.08596272 | 0.08596272 | 0.08596272 | 0.08596272 | 0.08596272 | 0.08596272 | 0.08596272 | 0.08596272 | 0.08596272 | 0.08596272 | 0.08596272 | 0.08596272 | 0.08596272 | 0.08596272 | 0.08596272 | 0.08596272 | 0.08596272 | 0.08596272 | 0.08596272 | 0.08596272 | 0.0853275 | 0.08234574 | 0.07908792 | 0.07420185 | 0.07082301 | 0.06547664 | 0.05902084 | 0.04774037 | 0.02484761 | 0.005286309 | 0 | 0 | 0.0005653732 | 0
1127 | 241.2644 | 0.0006737391 | -20 | 543.5 | -583.5 | 0 | 0 | 0.007449276 | 0.0225012 | 0.04551797 | 0.06362603 | 0.07146096 | 0.07360693 | 0.07523214 | 0.07908792 | 0.080635 | 0.08259411 | 0.08605137 | 0.08663645 | 0.08663645 | 0.08663645 | 0.08663645 | 0.08663645 | 0.08663645 | 0.08663645 | 0.08663645 | 0.08663645 | 0.08663645 | 0.08663645 | 0.08663645 | 0.08663645 | 0.08663645 | 0.08663645 | 0.08663645 | 0.08663645 | 0.08663645 | 0.08663645 | 0.08663645 | 0.08663645 | 0.08663645 | 0.08663645 | 0.08663645 | 0.08663645 | 0.08663645 | 0.08663645 | 0.08663645 | 0.08663645 | 0.08663645 | 0.08663645 | 0.08663645 | 0.08663645 | 0.08663645 | 0.08663645 | 0.08663645 | 0.08663645 | 0.08663645 | 0.08663645 | 0.08663645 | 0.0853275 | 0.08234574 | 0.07908792 | 0.07420185 | 0.07082301 | 0.06547664 | 0.05902084 | 0.04774037 | 0.02484761 | 0.005286309 | 0 | 0 | 0.001762516 | 0
1127 | 220.0084 | 0.0006143811 | -30 | 533.5 | -593.5 | 0 | 0 | 0.007449276 | 0.0225012 | 0.04551797 | 0.06362603 | 0.07146096 | 0.07360693 | 0.07523214 | 0.07908792 | 0.08124938 | 0.08320849 | 0.08666576 | 0.08725084 | 0.08725084 | 0.08725084 | 0.08725084 | 0.08725084 | 0.08725084 | 0.08725084 | 0.08725084 | 0.08725084 | 0.08725084 | 0.08725084 | 0.08725084 | 0.08725084 | 0.08725084 | 0.08725084 | 0.08725084 | 0.08725084 | 0.08725084 | 0.08725084 | 0.08725084 | 0.08725084 | 0.08725084 | 0.08725084 | 0.08725084 | 0.08725084 | 0.08725084 | 0.08725084 | 0.08725084 | 0.08725084 | 0.08725084 | 0.08725084 | 0.08725084 | 0.08725084 | 0.08725084 | 0.08725084 | 0.08725084 | 0.08725084 | 0.08725084 | 0.08725084 | 0.08663645 | 0.0853275 | 0.08234574 | 0.07908792 | 0.07420185 | 0.07082301 | 0.06547664 | 0.05902084 | 0.04774037 | 0.02484761 | 0.005286309 | 0 | 0 | 0.003056402 | 0
1127 | 233.1211 | 0.0006509986 | -40 | 523.5 | -603.5 | 0 | 0 | 0.007449276 | 0.0225012 | 0.04551797 | 0.06362603 | 0.07146096 | 0.07360693 | 0.07523214 | 0.07908792 | 0.08190038 | 0.08385949 | 0.08731675 | 0.08790183 | 0.08790183 | 0.08790183 | 0.08790183 | 0.08790183 | 0.08790183 | 0.08790183 | 0.08790183 | 0.08790183 | 0.08790183 | 0.08790183 | 0.08790183 | 0.08790183 | 0.08790183 | 0.08790183 | 0.08790183 | 0.08790183 | 0.08790183 | 0.08790183 | 0.08790183 | 0.08790183 | 0.08790183 | 0.08790183 | 0.08790183 | 0.08790183 | 0.08790183 | 0.08790183 | 0.08790183 | 0.08790183 | 0.08790183 | 0.08790183 | 0.08790183 | 0.08790183 | 0.08790183 | 0.08790183 | 0.08790183 | 0.08790183 | 0.08790183 | 0.08790183 | 0.08663645 | 0.0853275 | 0.08234574 | 0.07908792 | 0.07420185 | 0.07082301 | 0.06547664 | 0.05902084 | 0.04774037 | 0.02484761 | 0.005286309 | 0 | 0 | 0.004216845 | 0
1127 | 219.1599 | 0.0006120115 | -30 | 533.5 | -593.5 | 0 | 0 | 0.007449276 | 0.0225012 | 0.04551797 | 0.06362603 | 0.07146096 | 0.07360693 | 0.07523214 | 0.07908792 | 0.08251239 | 0.0844715 | 0.08792877 | 0.08851385 | 0.08851385 | 0.08851385 | 0.08851385 | 0.08851385 | 0.08851385 | 0.08851385 | 0.08851385 | 0.08851385 | 0.08851385 | 0.08851385 | 0.08851385 | 0.08851385 | 0.08851385 | 0.08851385 | 0.08851385 | 0.08851385 | 0.08851385 | 0.08851385 | 0.08851385 | 0.08851385 | 0.08851385 | 0.08851385 | 0.08851385 | 0.08851385 | 0.08851385 | 0.08851385 | 0.08851385 | 0.08851385 | 0.08851385 | 0.08851385 | 0.08851385 | 0.08851385 | 0.08851385 | 0.08851385 | 0.08851385 | 0.08851385 | 0.08851385 | 0.08851385 | 0.08663645 | 0.0853275 | 0.08234574 | 0.07908792 | 0.07420185 | 0.07082301 | 0.06547664 | 0.05902084 | 0.04774037 | 0.02484761 | 0.005286309 | 0 | 0 | 0.003056402 | 0
1127 | 246.7417 | 0.0006890346 | -20 | 543.5 | -583.5 | 0 | 0 | 0.007449276 | 0.0225012 | 0.04551797 | 0.06362603 | 0.07146096 | 0.07360693 | 0.07523214 | 0.07908792 | 0.08251239 | 0.08516054 | 0.0886178 | 0.08920288 | 0.08920288 | 0.08920288 | 0.08920288 | 0.08920288 | 0.08920288 | 0.08920288 | 0.08920288 | 0.08920288 | 0.08920288 | 0.08920288 | 0.08920288 | 0.08920288 | 0.08920288 | 0.08920288 | 0.08920288 | 0.08920288 | 0.08920288 | 0.08920288 | 0.08920288 | 0.08920288 | 0.08920288 | 0.08920288 | 0.08920288 | 0.08920288 | 0.08920288 | 0.08920288 | 0.08920288 | 0.08920288 | 0.08920288 | 0.08920288 | 0.08920288 | 0.08920288 | 0.08920288 | 0.08920288 | 0.08920288 | 0.08920288 | 0.08920288 | 0.08920288 | 0.08732549 | 0.0853275 | 0.08234574 | 0.07908792 | 0.07420185 | 0.07082301 | 0.06547664 | 0.05902084 | 0.04774037 | 0.02484761 | 0.005286309 | 0 | 0 | 0.001762516 | 0
1127 | 234.3006 | 0.0006542925 | -10 | 553.5 | -573.5 | 0 | 0 | 0.007449276 | 0.0225012 | 0.04551797 | 0.06362603 | 0.07146096 | 0.07360693 | 0.07523214 | 0.07908792 | 0.08251239 | 0.08581483 | 0.08927209 | 0.08985717 | 0.08985717 | 0.08985717 | 0.08985717 | 0.08985717 | 0.08985717 | 0.08985717 | 0.08985717 | 0.08985717 | 0.08985717 | 0.08985717 | 0.08985717 | 0.08985717 | 0.08985717 | 0.08985717 | 0.08985717 | 0.08985717 | 0.08985717 | 0.08985717 | 0.08985717 | 0.08985717 | 0.08985717 | 0.08985717 | 0.08985717 | 0.08985717 | 0.08985717 | 0.08985717 | 0.08985717 | 0.08985717 | 0.08985717 | 0.08985717 | 0.08985717 | 0.08985717 | 0.08985717 | 0.08985717 | 0.08985717 | 0.08985717 | 0.08985717 | 0.08985717 | 0.08797978 | 0.0853275 | 0.08234574 | 0.07908792 | 0.07420185 | 0.07082301 | 0.06547664 | 0.05902084 | 0.04774037 | 0.02484761 | 0.005286309 | 0 | 0 | 0.0005653732 | 0.0004089228
1127 | 225.1029 | 0.0006286076 | 0 | 563.5 | -563.5 | 0 | 0 | 0.007449276 | 0.0225012 | 0.04551797 | 0.06362603 | 0.07146096 | 0.07360693 | 0.07523214 | 0.07908792 | 0.08251239 | 0.08644344 | 0.0899007 | 0.09048578 | 0.09048578 | 0.09048578 | 0.09048578 | 0.09048578 | 0.09048578 | 0.09048578 | 0.09048578 | 0.09048578 | 0.09048578 | 0.09048578 | 0.09048578 | 0.09048578 | 0.09048578 | 0.09048578 | 0.09048578 | 0.09048578 | 0.09048578 | 0.09048578 | 0.09048578 | 0.09048578 | 0.09048578 | 0.09048578 | 0.09048578 | 0.09048578 | 0.09048578 | 0.09048578 | 0.09048578 | 0.09048578 | 0.09048578 | 0.09048578 | 0.09048578 | 0.09048578 | 0.09048578 | 0.09048578 | 0.09048578 | 0.09048578 | 0.09048578 | 0.09048578 | 0.08860839 | 0.08595611 | 0.08234574 | 0.07908792 | 0.07420185 | 0.07082301 | 0.06547664 | 0.05902084 | 0.04774037 | 0.02484761 | 0.005286309 | 0 | 0 | 0.000346406 | 0.001111539
1127 | 227.1585 | 0.000634348 | 10 | 573.5 | -553.5 | 0 | 0 | 0.007449276 | 0.0225012 | 0.04551797 | 0.06362603 | 0.07146096 | 0.07360693 | 0.07523214 | 0.07908792 | 0.08251239 | 0.08644344 | 0.09053505 | 0.09112013 | 0.09112013 | 0.09112013 | 0.09112013 | 0.09112013 | 0.09112013 | 0.09112013 | 0.09112013 | 0.09112013 | 0.09112013 | 0.09112013 | 0.09112013 | 0.09112013 | 0.09112013 | 0.09112013 | 0.09112013 | 0.09112013 | 0.09112013 | 0.09112013 | 0.09112013 | 0.09112013 | 0.09112013 | 0.09112013 | 0.09112013 | 0.09112013 | 0.09112013 | 0.09112013 | 0.09112013 | 0.09112013 | 0.09112013 | 0.09112013 | 0.09112013 | 0.09112013 | 0.09112013 | 0.09112013 | 0.09112013 | 0.09112013 | 0.09112013 | 0.09112013 | 0.08924274 | 0.08659046 | 0.08234574 | 0.07908792 | 0.07420185 | 0.07082301 | 0.06547664 | 0.05902084 | 0.04774037 | 0.02484761 | 0.005286309 | 0 | 0 | 0.0001274389 | 0.001814156
1127 | 231.9384 | 0.0006476961 | 20 | 583.5 | -543.5 | 0 | 0 | 0.007449276 | 0.0225012 | 0.04551797 | 0.06362603 | 0.07146096 | 0.07360693 | 0.07523214 | 0.07908792 | 0.08251239 | 0.08644344 | 0.09118274 | 0.09176782 | 0.09176782 | 0.09176782 | 0.09176782 | 0.09176782 | 0.09176782 | 0.09176782 | 0.09176782 | 0.09176782 | 0.09176782 | 0.09176782 | 0.09176782 | 0.09176782 | 0.09176782 | 0.09176782 | 0.09176782 | 0.09176782 | 0.09176782 | 0.09176782 | 0.09176782 | 0.09176782 | 0.09176782 | 0.09176782 | 0.09176782 | 0.09176782 | 0.09176782 | 0.09176782 | 0.09176782 | 0.09176782 | 0.09176782 | 0.09176782 | 0.09176782 | 0.09176782 | 0.09176782 | 0.09176782 | 0.09176782 | 0.09176782 | 0.09176782 | 0.09176782 | 0.08989043 | 0.08723815 | 0.08234574 | 0.07908792 | 0.07420185 | 0.07082301 | 0.06547664 | 0.05902084 | 0.04774037 | 0.02484761 | 0.005286309 | 0 | 0 | 0 | 0.002780676
1127 | 233.2229 | 0.0006512831 | 30 | 593.5 | -533.5 | 0 | 0 | 0.007449276 | 0.0225012 | 0.04551797 | 0.06362603 | 0.07146096 | 0.07360693 | 0.07523214 | 0.07908792 | 0.08251239 | 0.08644344 | 0.09118274 | 0.09241911 | 0.09241911 | 0.09241911 | 0.09241911 | 0.09241911 | 0.09241911 | 0.09241911 | 0.09241911 | 0.09241911 | 0.09241911 | 0.09241911 | 0.09241911 | 0.09241911 | 0.09241911 | 0.09241911 | 0.09241911 | 0.09241911 | 0.09241911 | 0.09241911 | 0.09241911 | 0.09241911 | 0.09241911 | 0.09241911 | 0.09241911 | 0.09241911 | 0.09241911 | 0.09241911 | 0.09241911 | 0.09241911 | 0.09241911 | 0.09241911 | 0.09241911 | 0.09241911 | 0.09241911 | 0.09241911 | 0.09241911 | 0.09241911 | 0.09241911 | 0.09241911 | 0.09054172 | 0.08788943 | 0.08299702 | 0.07908792 | 0.07420185 | 0.07082301 | 0.06547664 | 0.05902084 | 0.04774037 | 0.02484761 | 0.005286309 | 0 | 0 | 0 | 0.003773296
1127 | 198.2274 | 0.0005535568 | 40 | 603.5 | -523.5 | 0 | 0 | 0.007449276 | 0.0225012 | 0.04551797 | 0.06362603 | 0.07146096 | 0.07360693 | 0.07523214 | 0.07908792 | 0.08251239 | 0.08644344 | 0.09118274 | 0.09297266 | 0.09297266 | 0.09297266 | 0.09297266 | 0.09297266 | 0.09297266 | 0.09297266 | 0.09297266 | 0.09297266 | 0.09297266 | 0.09297266 | 0.09297266 | 0.09297266 | 0.09297266 | 0.09297266 | 0.09297266 | 0.09297266 | 0.09297266 | 0.09297266 | 0.09297266 | 0.09297266 | 0.09297266 | 0.09297266 | 0.09297266 | 0.09297266 | 0.09297266 | 0.09297266 | 0.09297266 | 0.09297266 | 0.09297266 | 0.09297266 | 0.09297266 | 0.09297266 | 0.09297266 | 0.09297266 | 0.09297266 | 0.09297266 | 0.09297266 | 0.09297266 | 0.09109527 | 0.08844299 | 0.08355058 | 0.07908792 | 0.07420185 | 0.07082301 | 0.06547664 | 0.05902084 | 0.04774037 | 0.02484761 | 0.005286309 | 0 | 0 | 0 | 0.004965449
1127 | 255.7125 | 0.000714086 | 30 | 593.5 | -533.5 | 0 | 0 | 0.007449276 | 0.0225012 | 0.04551797 | 0.06362603 | 0.07146096 | 0.07360693 | 0.07523214 | 0.07908792 | 0.08251239 | 0.08644344 | 0.09118274 | 0.09368675 | 0.09368675 | 0.09368675 | 0.09368675 | 0.09368675 | 0.09368675 | 0.09368675 | 0.09368675 | 0.09368675 | 0.09368675 | 0.09368675 | 0.09368675 | 0.09368675 | 0.09368675 | 0.09368675 | 0.09368675 | 0.09368675 | 0.09368675 | 0.09368675 | 0.09368675 | 0.09368675 | 0.09368675 | 0.09368675 | 0.09368675 | 0.09368675 | 0.09368675 | 0.09368675 | 0.09368675 | 0.09368675 | 0.09368675 | 0.09368675 | 0.09368675 | 0.09368675 | 0.09368675 | 0.09368675 | 0.09368675 | 0.09368675 | 0.09368675 | 0.09368675 | 0.09180936 | 0.08915708 | 0.08426466 | 0.07908792 | 0.07420185 | 0.07082301 | 0.06547664 | 0.05902084 | 0.04774037 | 0.02484761 | 0.005286309 | 0 | 0 | 0 | 0.003773296
1127 | 240.8823 | 0.0006726722 | 20 | 583.5 | -543.5 | 0 | 0 | 0.007449276 | 0.0225012 | 0.04551797 | 0.06362603 | 0.07146096 | 0.07360693 | 0.07523214 | 0.07908792 | 0.08251239 | 0.08644344 | 0.09185542 | 0.09435942 | 0.09435942 | 0.09435942 | 0.09435942 | 0.09435942 | 0.09435942 | 0.09435942 | 0.09435942 | 0.09435942 | 0.09435942 | 0.09435942 | 0.09435942 | 0.09435942 | 0.09435942 | 0.09435942 | 0.09435942 | 0.09435942 | 0.09435942 | 0.09435942 | 0.09435942 | 0.09435942 | 0.09435942 | 0.09435942 | 0.09435942 | 0.09435942 | 0.09435942 | 0.09435942 | 0.09435942 | 0.09435942 | 0.09435942 | 0.09435942 | 0.09435942 | 0.09435942 | 0.09435942 | 0.09435942 | 0.09435942 | 0.09435942 | 0.09435942 | 0.09435942 | 0.09248203 | 0.08982975 | 0.08426466 | 0.07908792 | 0.07420185 | 0.07082301 | 0.06547664 | 0.05902084 | 0.04774037 | 0.02484761 | 0.005286309 | 0 | 0 | 0 | 0.002780676
1127 | 223.0392 | 0.0006228446 | 10 | 573.5 | -553.5 | 0 | 0 | 0.007449276 | 0.0225012 | 0.04551797 | 0.06362603 | 0.07146096 | 0.07360693 | 0.07523214 | 0.07908792 | 0.08251239 | 0.08644344 | 0.09247826 | 0.09498227 | 0.09498227 | 0.09498227 | 0.09498227 | 0.09498227 | 0.09498227 | 0.09498227 | 0.09498227 | 0.09498227 | 0.09498227 | 0.09498227 | 0.09498227 | 0.09498227 | 0.09498227 | 0.09498227 | 0.09498227 | 0.09498227 | 0.09498227 | 0.09498227 | 0.09498227 | 0.09498227 | 0.09498227 | 0.09498227 | 0.09498227 | 0.09498227 | 0.09498227 | 0.09498227 | 0.09498227 | 0.09498227 | 0.09498227 | 0.09498227 | 0.09498227 | 0.09498227 | 0.09498227 | 0.09498227 | 0.09498227 | 0.09498227 | 0.09498227 | 0.09498227 | 0.09310488 | 0.09045259 | 0.08426466 | 0.07908792 | 0.07420185 | 0.07082301 | 0.06547664 | 0.05902084 | 0.04774037 | 0.02484761 | 0.005286309 | 0 | 0 | 0.0005454085 | 0.001814156
1127 | 232.3705 | 0.0006489026 | 0 | 563.5 | -563.5 | 0 | 0 | 0.007449276 | 0.0225012 | 0.04551797 | 0.06362603 | 0.07146096 | 0.07360693 | 0.07523214 | 0.07908792 | 0.08251239 | 0.08709234 | 0.09312716 | 0.09563117 | 0.09563117 | 0.09563117 | 0.09563117 | 0.09563117 | 0.09563117 | 0.09563117 | 0.09563117 | 0.09563117 | 0.09563117 | 0.09563117 | 0.09563117 | 0.09563117 | 0.09563117 | 0.09563117 | 0.09563117 | 0.09563117 | 0.09563117 | 0.09563117 | 0.09563117 | 0.09563117 | 0.09563117 | 0.09563117 | 0.09563117 | 0.09563117 | 0.09563117 | 0.09563117 | 0.09563117 | 0.09563117 | 0.09563117 | 0.09563117 | 0.09563117 | 0.09563117 | 0.09563117 | 0.09563117 | 0.09563117 | 0.09563117 | 0.09563117 | 0.09563117 | 0.09375378 | 0.0911015 | 0.08426466 | 0.07908792 | 0.07420185 | 0.07082301 | 0.06547664 | 0.05902084 | 0.04774037 | 0.02484761 | 0.005286309 | 0 | 0 | 0.001482537 | 0.001111539
1127 | 226.4507 | 0.0006323713 | -10 | 553.5 | -573.5 | 0 | 0 | 0.007449276 | 0.0225012 | 0.04551797 | 0.06362603 | 0.07146096 | 0.07360693 | 0.07523214 | 0.07908792 | 0.08251239 | 0.08772471 | 0.09375953 | 0.09626354 | 0.09626354 | 0.09626354 | 0.09626354 | 0.09626354 | 0.09626354 | 0.09626354 | 0.09626354 | 0.09626354 | 0.09626354 | 0.09626354 | 0.09626354 | 0.09626354 | 0.09626354 | 0.09626354 | 0.09626354 | 0.09626354 | 0.09626354 | 0.09626354 | 0.09626354 | 0.09626354 | 0.09626354 | 0.09626354 | 0.09626354 | 0.09626354 | 0.09626354 | 0.09626354 | 0.09626354 | 0.09626354 | 0.09626354 | 0.09626354 | 0.09626354 | 0.09626354 | 0.09626354 | 0.09626354 | 0.09626354 | 0.09626354 | 0.09626354 | 0.09626354 | 0.09438615 | 0.0911015 | 0.08426466 | 0.07908792 | 0.07420185 | 0.07082301 | 0.06547664 | 0.05902084 | 0.04774037 | 0.02484761 | 0.005286309 | 0 | 0 | 0.002419665 | 0.0004089228
1127 | 227.4249 | 0.000635092 | -20 | 543.5 | -583.5 | 0 | 0 | 0.007449276 | 0.0225012 | 0.04551797 | 0.06362603 | 0.07146096 | 0.07360693 | 0.07523214 | 0.07908792 | 0.08251239 | 0.0883598 | 0.09439463 | 0.09689863 | 0.09689863 | 0.09689863 | 0.09689863 | 0.09689863 | 0.09689863 | 0.09689863 | 0.09689863 | 0.09689863 | 0.09689863 | 0.09689863 | 0.09689863 | 0.09689863 | 0.09689863 | 0.09689863 | 0.09689863 | 0.09689863 | 0.09689863 | 0.09689863 | 0.09689863 | 0.09689863 | 0.09689863 | 0.09689863 | 0.09689863 | 0.09689863 | 0.09689863 | 0.09689863 | 0.09689863 | 0.09689863 | 0.09689863 | 0.09689863 | 0.09689863 | 0.09689863 | 0.09689863 | 0.09689863 | 0.09689863 | 0.09689863 | 0.09689863 | 0.09689863 | 0.09502124 | 0.0911015 | 0.08426466 | 0.07908792 | 0.07420185 | 0.07082301 | 0.06547664 | 0.05902084 | 0.04774037 | 0.02484761 | 0.005286309 | 0 | 0 | 0.004559279 | 0
1127 | 226.6449 | 0.0006329136 | -30 | 533.5 | -593.5 | 0 | 0 | 0.007449276 | 0.0225012 | 0.04551797 | 0.06362603 | 0.07146096 | 0.07360693 | 0.07523214 | 0.07908792 | 0.08314531 | 0.08899272 | 0.09502754 | 0.09753155 | 0.09753155 | 0.09753155 | 0.09753155 | 0.09753155 | 0.09753155 | 0.09753155 | 0.09753155 | 0.09753155 | 0.09753155 | 0.09753155 | 0.09753155 | 0.09753155 | 0.09753155 | 0.09753155 | 0.09753155 | 0.09753155 | 0.09753155 | 0.09753155 | 0.09753155 | 0.09753155 | 0.09753155 | 0.09753155 | 0.09753155 | 0.09753155 | 0.09753155 | 0.09753155 | 0.09753155 | 0.09753155 | 0.09753155 | 0.09753155 | 0.09753155 | 0.09753155 | 0.09753155 | 0.09753155 | 0.09753155 | 0.09753155 | 0.09753155 | 0.09753155 | 0.09502124 | 0.0911015 | 0.08426466 | 0.07908792 | 0.07420185 | 0.07082301 | 0.06547664 | 0.05902084 | 0.04774037 | 0.02484761 | 0.005286309 | 0 | 0 | 0.006817821 | 0
1127 | 232.1402 | 0.0006482594 | -40 | 523.5 | -603.5 | 0 | 0 | 0.007449276 | 0.0225012 | 0.04551797 | 0.06362603 | 0.07146096 | 0.07360693 | 0.07523214 | 0.07908792 | 0.08379357 | 0.08964098 | 0.0956758 | 0.09817981 | 0.09817981 | 0.09817981 | 0.09817981 | 0.09817981 | 0.09817981 | 0.09817981 | 0.09817981 | 0.09817981 | 0.09817981 | 0.09817981 | 0.09817981 | 0.09817981 | 0.09817981 | 0.09817981 | 0.09817981 | 0.09817981 | 0.09817981 | 0.09817981 | 0.09817981 | 0.09817981 | 0.09817981 | 0.09817981 | 0.09817981 | 0.09817981 | 0.09817981 | 0.09817981 | 0.09817981 | 0.09817981 | 0.09817981 | 0.09817981 | 0.09817981 | 0.09817981 | 0.09817981 | 0.09817981 | 0.09817981 | 0.09817981 | 0.09817981 | 0.09817981 | 0.09502124 | 0.0911015 | 0.08426466 | 0.07908792 | 0.07420185 | 0.07082301 | 0.06547664 | 0.05902084 | 0.04774037 | 0.02484761 | 0.005286309 | 0 | 0 | 0.00905967 | 0
1127 | 239.6609 | 0.0006692613 | -30 | 533.5 | -593.5 | 0 | 0 | 0.007449276 | 0.0225012 | 0.04551797 | 0.06362603 | 0.07146096 | 0.07360693 | 0.07523214 | 0.07908792 | 0.08446283 | 0.09031024 | 0.09634506 | 0.09884907 | 0.09884907 | 0.09884907 | 0.09884907 | 0.09884907 | 0.09884907 | 0.09884907 | 0.09884907 | 0.09884907 | 0.09884907 | 0.09884907 | 0.09884907 | 0.09884907 | 0.09884907 | 0.09884907 | 0.09884907 | 0.09884907 | 0.09884907 | 0.09884907 | 0.09884907 | 0.09884907 | 0.09884907 | 0.09884907 | 0.09884907 | 0.09884907 | 0.09884907 | 0.09884907 | 0.09884907 | 0.09884907 | 0.09884907 | 0.09884907 | 0.09884907 | 0.09884907 | 0.09884907 | 0.09884907 | 0.09884907 | 0.09884907 | 0.09884907 | 0.09884907 | 0.09502124 | 0.0911015 | 0.08426466 | 0.07908792 | 0.07420185 | 0.07082301 | 0.06547664 | 0.05902084 | 0.04774037 | 0.02484761 | 0.005286309 | 0 | 0 | 0.006817821 | 0
1127 | 235.0781 | 0.0006564636 | -20 | 543.5 | -583.5 | 0 | 0 | 0.007449276 | 0.0225012 | 0.04551797 | 0.06362603 | 0.07146096 | 0.07360693 | 0.07523214 | 0.07908792 | 0.08446283 | 0.0909667 | 0.09700152 | 0.09950553 | 0.09950553 | 0.09950553 | 0.09950553 | 0.09950553 | 0.09950553 | 0.09950553 | 0.09950553 | 0.09950553 | 0.09950553 | 0.09950553 | 0.09950553 | 0.09950553 | 0.09950553 | 0.09950553 | 0.09950553 | 0.09950553 | 0.09950553 | 0.09950553 | 0.09950553 | 0.09950553 | 0.09950553 | 0.09950553 | 0.09950553 | 0.09950553 | 0.09950553 | 0.09950553 | 0.09950553 | 0.09950553 | 0.09950553 | 0.09950553 | 0.09950553 | 0.09950553 | 0.09950553 | 0.09950553 | 0.09950553 | 0.09950553 | 0.09950553 | 0.09950553 | 0.09567771 | 0.0911015 | 0.08426466 | 0.07908792 | 0.07420185 | 0.07082301 | 0.06547664 | 0.05902084 | 0.04774037 | 0.02484761 | 0.005286309 | 0 | 0 | 0.004559279 | 0
1127 | 234.7161 | 0.0006554528 | -10 | 553.5 | -573.5 | 0 | 0 | 0.007449276 | 0.0225012 | 0.04551797 | 0.06362603 | 0.07146096 | 0.07360693 | 0.07523214 | 0.07908792 | 0.08446283 | 0.09162215 | 0.09765698 | 0.100161 | 0.100161 | 0.100161 | 0.100161 | 0.100161 | 0.100161 | 0.100161 | 0.100161 | 0.100161 | 0.100161 | 0.100161 | 0.100161 | 0.100161 | 0.100161 | 0.100161 | 0.100161 | 0.100161 | 0.100161 | 0.100161 | 0.100161 | 0.100161 | 0.100161 | 0.100161 | 0.100161 | 0.100161 | 0.100161 | 0.100161 | 0.100161 | 0.100161 | 0.100161 | 0.100161 | 0.100161 | 0.100161 | 0.100161 | 0.100161 | 0.100161 | 0.100161 | 0.100161 | 0.100161 | 0.09633316 | 0.0911015 | 0.08426466 | 0.07908792 | 0.07420185 | 0.07082301 | 0.06547664 | 0.05902084 | 0.04774037 | 0.02484761 | 0.005286309 | 0 | 0 | 0.002419665 | 0.0008337554
1127 | 234.9549 | 0.0006561195 | 0 | 563.5 | -563.5 | 0 | 0 | 0.007449276 | 0.0225012 | 0.04551797 | 0.06362603 | 0.07146096 | 0.07360693 | 0.07523214 | 0.07908792 | 0.08446283 | 0.09227827 | 0.0983131 | 0.1008171 | 0.1008171 | 0.1008171 | 0.1008171 | 0.1008171 | 0.1008171 | 0.1008171 | 0.1008171 | 0.1008171 | 0.1008171 | 0.1008171 | 0.1008171 | 0.1008171 | 0.1008171 | 0.1008171 | 0.1008171 | 0.1008171 | 0.1008171 | 0.1008171 | 0.1008171 | 0.1008171 | 0.1008171 | 0.1008171 | 0.1008171 | 0.1008171 | 0.1008171 | 0.1008171 | 0.1008171 | 0.1008171 | 0.1008171 | 0.1008171 | 0.1008171 | 0.1008171 | 0.1008171 | 0.1008171 | 0.1008171 | 0.1008171 | 0.1008171 | 0.1008171 | 0.09698928 | 0.09175762 | 0.08426466 | 0.07908792 | 0.07420185 | 0.07082301 | 0.06547664 | 0.05902084 | 0.04774037 | 0.02484761 | 0.005286309 | 0 | 0 | 0.001482537 | 0.002266325
1127 | 232.4129 | 0.0006490211 | 10 | 573.5 | -553.5 | 0 | 0 | 0.007449276 | 0.0225012 | 0.04551797 | 0.06362603 | 0.07146096 | 0.07360693 | 0.07523214 | 0.07908792 | 0.08446283 | 0.09227827 | 0.09896212 | 0.1014661 | 0.1014661 | 0.1014661 | 0.1014661 | 0.1014661 | 0.1014661 | 0.1014661 | 0.1014661 | 0.1014661 | 0.1014661 | 0.1014661 | 0.1014661 | 0.1014661 | 0.1014661 | 0.1014661 | 0.1014661 | 0.1014661 | 0.1014661 | 0.1014661 | 0.1014661 | 0.1014661 | 0.1014661 | 0.1014661 | 0.1014661 | 0.1014661 | 0.1014661 | 0.1014661 | 0.1014661 | 0.1014661 | 0.1014661 | 0.1014661 | 0.1014661 | 0.1014661 | 0.1014661 | 0.1014661 | 0.1014661 | 0.1014661 | 0.1014661 | 0.1014661 | 0.0976383 | 0.09240664 | 0.08426466 | 0.07908792 | 0.07420185 | 0.07082301 | 0.06547664 | 0.05902084 | 0.04774037 | 0.02484761 | 0.005286309 | 0 | 0 | 0.0005454085 | 0.003698894
1127 | 233.0275 | 0.0006507373 | 20 | 583.5 | -543.5 | 0 | 0 | 0.007449276 | 0.0225012 | 0.04551797 | 0.06362603 | 0.07146096 | 0.07360693 | 0.07523214 | 0.07908792 | 0.08446283 | 0.09227827 | 0.09961286 | 0.1021169 | 0.1021169 | 0.1021169 | 0.1021169 | 0.1021169 | 0.1021169 | 0.1021169 | 0.1021169 | 0.1021169 | 0.1021169 | 0.1021169 | 0.1021169 | 0.1021169 | 0.1021169 | 0.1021169 | 0.1021169 | 0.1021169 | 0.1021169 | 0.1021169 | 0.1021169 | 0.1021169 | 0.1021169 | 0.1021169 | 0.1021169 | 0.1021169 | 0.1021169 | 0.1021169 | 0.1021169 | 0.1021169 | 0.1021169 | 0.1021169 | 0.1021169 | 0.1021169 | 0.1021169 | 0.1021169 | 0.1021169 | 0.1021169 | 0.1021169 | 0.1021169 | 0.09828904 | 0.09305737 | 0.08426466 | 0.07908792 | 0.07420185 | 0.07082301 | 0.06547664 | 0.05902084 | 0.04774037 | 0.02484761 | 0.005286309 | 0 | 0 | 0 | 0.005609566
1127 | 235.455 | 0.0006575162 | 30 | 593.5 | -533.5 | 0 | 0 | 0.007449276 | 0.0225012 | 0.04551797 | 0.06362603 | 0.07146096 | 0.07360693 | 0.07523214 | 0.07908792 | 0.08446283 | 0.09227827 | 0.09961286 | 0.1027744 | 0.1027744 | 0.1027744 | 0.1027744 | 0.1027744 | 0.1027744 | 0.1027744 | 0.1027744 | 0.1027744 | 0.1027744 | 0.1027744 | 0.1027744 | 0.1027744 | 0.1027744 | 0.1027744 | 0.1027744 | 0.1027744 | 0.1027744 | 0.1027744 | 0.1027744 | 0.1027744 | 0.1027744 | 0.1027744 | 0.1027744 | 0.1027744 | 0.1027744 | 0.1027744 | 0.1027744 | 0.1027744 | 0.1027744 | 0.1027744 | 0.1027744 | 0.1027744 | 0.1027744 | 0.1027744 | 0.1027744 | 0.1027744 | 0.1027744 | 0.1027744 | 0.09894655 | 0.09371489 | 0.08492218 | 0.07908792 | 0.07420185 | 0.07082301 | 0.06547664 | 0.05902084 | 0.04774037 | 0.02484761 | 0.005286309 | 0 | 0 | 0 | 0.007567523
1127 | 239.4381 | 0.000668639 | 40 | 603.5 | -523.5 | 0 | 0 | 0.007449276 | 0.0225012 | 0.04551797 | 0.06362603 | 0.07146096 | 0.07360693 | 0.07523214 | 0.07908792 | 0.08446283 | 0.09227827 | 0.09961286 | 0.103443 | 0.103443 | 0.103443 | 0.103443 | 0.103443 | 0.103443 | 0.103443 | 0.103443 | 0.103443 | 0.103443 | 0.103443 | 0.103443 | 0.103443 | 0.103443 | 0.103443 | 0.103443 | 0.103443 | 0.103443 | 0.103443 | 0.103443 | 0.103443 | 0.103443 | 0.103443 | 0.103443 | 0.103443 | 0.103443 | 0.103443 | 0.103443 | 0.103443 | 0.103443 | 0.103443 | 0.103443 | 0.103443 | 0.103443 | 0.103443 | 0.103443 | 0.103443 | 0.103443 | 0.103443 | 0.09961519 | 0.09438353 | 0.08559082 | 0.07908792 | 0.07420185 | 0.07082301 | 0.06547664 | 0.05902084 | 0.04774037 | 0.02484761 | 0.005286309 | 0 | 0 | 0 | 0.00984267
1127 | 240.7875 | 0.0006724074 | 30 | 593.5 | -533.5 | 0 | 0 | 0.007449276 | 0.0225012 | 0.04551797 | 0.06362603 | 0.07146096 | 0.07360693 | 0.07523214 | 0.07908792 | 0.08446283 | 0.09227827 | 0.09961286 | 0.1041154 | 0.1041154 | 0.1041154 | 0.1041154 | 0.1041154 | 0.1041154 | 0.1041154 | 0.1041154 | 0.1041154 | 0.1041154 | 0.1041154 | 0.1041154 | 0.1041154 | 0.1041154 | 0.1041154 | 0.1041154 | 0.1041154 | 0.1041154 | 0.1041154 | 0.1041154 | 0.1041154 | 0.1041154 | 0.1041154 | 0.1041154 | 0.1041154 | 0.1041154 | 0.1041154 | 0.1041154 | 0.1041154 | 0.1041154 | 0.1041154 | 0.1041154 | 0.1041154 | 0.1041154 | 0.1041154 | 0.1041154 | 0.1041154 | 0.1041154 | 0.1041154 | 0.1002876 | 0.09505594 | 0.08626322 | 0.07908792 | 0.07420185 | 0.07082301 | 0.06547664 | 0.05902084 | 0.04774037 | 0.02484761 | 0.005286309 | 0 | 0 | 0 | 0.007567523
1127 | 235.0014 | 0.0006562496 | 20 | 583.5 | -543.5 | 0 | 0 | 0.007449276 | 0.0225012 | 0.04551797 | 0.06362603 | 0.07146096 | 0.07360693 | 0.07523214 | 0.07908792 | 0.08446283 | 0.09227827 | 0.1002691 | 0.1047717 | 0.1047717 | 0.1047717 | 0.1047717 | 0.1047717 | 0.1047717 | 0.1047717 | 0.1047717 | 0.1047717 | 0.1047717 | 0.1047717 | 0.1047717 | 0.1047717 | 0.1047717 | 0.1047717 | 0.1047717 | 0.1047717 | 0.1047717 | 0.1047717 | 0.1047717 | 0.1047717 | 0.1047717 | 0.1047717 | 0.1047717 | 0.1047717 | 0.1047717 | 0.1047717 | 0.1047717 | 0.1047717 | 0.1047717 | 0.1047717 | 0.1047717 | 0.1047717 | 0.1047717 | 0.1047717 | 0.1047717 | 0.1047717 | 0.1047717 | 0.1047717 | 0.1009438 | 0.09571219 | 0.08626322 | 0.07908792 | 0.07420185 | 0.07082301 | 0.06547664 | 0.05902084 | 0.04774037 | 0.02484761 | 0.005286309 | 0 | 0 | 0 | 0.005609566
1127 | 221.5754 | 0.0006187571 | 10 | 573.5 | -553.5 | 0 | 0 | 0.007449276 | 0.0225012 | 0.04551797 | 0.06362603 | 0.07146096 | 0.07360693 | 0.07523214 | 0.07908792 | 0.08446283 | 0.09227827 | 0.1008879 | 0.1053904 | 0.1053904 | 0.1053904 | 0.1053904 | 0.1053904 | 0.1053904 | 0.1053904 | 0.1053904 | 0.1053904 | 0.1053904 | 0.1053904 | 0.1053904 | 0.1053904 | 0.1053904 | 0.1053904 | 0.1053904 | 0.1053904 | 0.1053904 | 0.1053904 | 0.1053904 | 0.1053904 | 0.1053904 | 0.1053904 | 0.1053904 | 0.1053904 | 0.1053904 | 0.1053904 | 0.1053904 | 0.1053904 | 0.1053904 | 0.1053904 | 0.1053904 | 0.1053904 | 0.1053904 | 0.1053904 | 0.1053904 | 0.1053904 | 0.1053904 | 0.1053904 | 0.1015626 | 0.09633094 | 0.08626322 | 0.07908792 | 0.07420185 | 0.07082301 | 0.06547664 | 0.05902084 | 0.04774037 | 0.02484761 | 0.005286309 | 0 | 0 | 0.0009807242 | 0.003698894
1127 | 234.7534 | 0.0006555571 | 0 | 563.5 | -563.5 | 0 | 0 | 0.007449276 | 0.0225012 | 0.04551797 | 0.06362603 | 0.07146096 | 0.07360693 | 0.07523214 | 0.07908792 | 0.08446283 | 0.09293383 | 0.1015434 | 0.106046 | 0.106046 | 0.106046 | 0.106046 | 0.106046 | 0.106046 | 0.106046 | 0.106046 | 0.106046 | 0.106046 | 0.106046 | 0.106046 | 0.106046 | 0.106046 | 0.106046 | 0.106046 | 0.106046 | 0.106046 | 0.106046 | 0.106046 | 0.106046 | 0.106046 | 0.106046 | 0.106046 | 0.106046 | 0.106046 | 0.106046 | 0.106046 | 0.106046 | 0.106046 | 0.106046 | 0.106046 | 0.106046 | 0.106046 | 0.106046 | 0.106046 | 0.106046 | 0.106046 | 0.106046 | 0.1022182 | 0.0969865 | 0.08626322 | 0.07908792 | 0.07420185 | 0.07082301 | 0.06547664 | 0.05902084 | 0.04774037 | 0.02484761 | 0.005286309 | 0 | 0 | 0.002665817 | 0.002266325
1127 | 245.9001 | 0.0006866845 | -10 | 553.5 | -573.5 | 0 | 0 | 0.007449276 | 0.0225012 | 0.04551797 | 0.06362603 | 0.07146096 | 0.07360693 | 0.07523214 | 0.07908792 | 0.08446283 | 0.09362051 | 0.1022301 | 0.1067327 | 0.1067327 | 0.1067327 | 0.1067327 | 0.1067327 | 0.1067327 | 0.1067327 | 0.1067327 | 0.1067327 | 0.1067327 | 0.1067327 | 0.1067327 | 0.1067327 | 0.1067327 | 0.1067327 | 0.1067327 | 0.1067327 | 0.1067327 | 0.1067327 | 0.1067327 | 0.1067327 | 0.1067327 | 0.1067327 | 0.1067327 | 0.1067327 | 0.1067327 | 0.1067327 | 0.1067327 | 0.1067327 | 0.1067327 | 0.1067327 | 0.1067327 | 0.1067327 | 0.1067327 | 0.1067327 | 0.1067327 | 0.1067327 | 0.1067327 | 0.1067327 | 0.1029048 | 0.0969865 | 0.08626322 | 0.07908792 | 0.07420185 | 0.07082301 | 0.06547664 | 0.05902084 | 0.04774037 | 0.02484761 | 0.005286309 | 0 | 0 | 0.00435091 | 0.0008337554
1127 | 239.6703 | 0.0006692877 | -20 | 543.5 | -583.5 | 0 | 0 | 0.007449276 | 0.0225012 | 0.04551797 | 0.06362603 | 0.07146096 | 0.07360693 | 0.07523214 | 0.07908792 | 0.08446283 | 0.0942898 | 0.1028994 | 0.107402 | 0.107402 | 0.107402 | 0.107402 | 0.107402 | 0.107402 | 0.107402 | 0.107402 | 0.107402 | 0.107402 | 0.107402 | 0.107402 | 0.107402 | 0.107402 | 0.107402 | 0.107402 | 0.107402 | 0.107402 | 0.107402 | 0.107402 | 0.107402 | 0.107402 | 0.107402 | 0.107402 | 0.107402 | 0.107402 | 0.107402 | 0.107402 | 0.107402 | 0.107402 | 0.107402 | 0.107402 | 0.107402 | 0.107402 | 0.107402 | 0.107402 | 0.107402 | 0.107402 | 0.107402 | 0.1035741 | 0.0969865 | 0.08626322 | 0.07908792 | 0.07420185 | 0.07082301 | 0.06547664 | 0.05902084 | 0.04774037 | 0.02484761 | 0.005286309 | 0 | 0 | 0.007434727 | 0
1127 | 234.946 | 0.0006560949 | -30 | 533.5 | -593.5 | 0 | 0 | 0.007449276 | 0.0225012 | 0.04551797 | 0.06362603 | 0.07146096 | 0.07360693 | 0.07523214 | 0.07908792 | 0.08511892 | 0.0949459 | 0.1035555 | 0.1080581 | 0.1080581 | 0.1080581 | 0.1080581 | 0.1080581 | 0.1080581 | 0.1080581 | 0.1080581 | 0.1080581 | 0.1080581 | 0.1080581 | 0.1080581 | 0.1080581 | 0.1080581 | 0.1080581 | 0.1080581 | 0.1080581 | 0.1080581 | 0.1080581 | 0.1080581 | 0.1080581 | 0.1080581 | 0.1080581 | 0.1080581 | 0.1080581 | 0.1080581 | 0.1080581 | 0.1080581 | 0.1080581 | 0.1080581 | 0.1080581 | 0.1080581 | 0.1080581 | 0.1080581 | 0.1080581 | 0.1080581 | 0.1080581 | 0.1080581 | 0.1080581 | 0.1035741 | 0.0969865 | 0.08626322 | 0.07908792 | 0.07420185 | 0.07082301 | 0.06547664 | 0.05902084 | 0.04774037 | 0.02484761 | 0.005286309 | 0 | 0 | 0.01065688 | 0
1127 | 241.5713 | 0.0006745961 | -40 | 523.5 | -603.5 | 0 | 0 | 0.007449276 | 0.0225012 | 0.04551797 | 0.06362603 | 0.07146096 | 0.07360693 | 0.07523214 | 0.07908792 | 0.08579352 | 0.09562049 | 0.1042301 | 0.1087327 | 0.1087327 | 0.1087327 | 0.1087327 | 0.1087327 | 0.1087327 | 0.1087327 | 0.1087327 | 0.1087327 | 0.1087327 | 0.1087327 | 0.1087327 | 0.1087327 | 0.1087327 | 0.1087327 | 0.1087327 | 0.1087327 | 0.1087327 | 0.1087327 | 0.1087327 | 0.1087327 | 0.1087327 | 0.1087327 | 0.1087327 | 0.1087327 | 0.1087327 | 0.1087327 | 0.1087327 | 0.1087327 | 0.1087327 | 0.1087327 | 0.1087327 | 0.1087327 | 0.1087327 | 0.1087327 | 0.1087327 | 0.1087327 | 0.1087327 | 0.1087327 | 0.1035741 | 0.0969865 | 0.08626322 | 0.07908792 | 0.07420185 | 0.07082301 | 0.06547664 | 0.05902084 | 0.04774037 | 0.02484761 | 0.005286309 | 0 | 0 | 0.01398746 | 0
1127 | 230.3231 | 0.0006431852 | -30 | 533.5 | -593.5 | 0 | 0 | 0.007449276 | 0.0225012 | 0.04551797 | 0.06362603 | 0.07146096 | 0.07360693 | 0.07523214 | 0.07908792 | 0.0864367 | 0.09626368 | 0.1048733 | 0.1093758 | 0.1093758 | 0.1093758 | 0.1093758 | 0.1093758 | 0.1093758 | 0.1093758 | 0.1093758 | 0.1093758 | 0.1093758 | 0.1093758 | 0.1093758 | 0.1093758 | 0.1093758 | 0.1093758 | 0.1093758 | 0.1093758 | 0.1093758 | 0.1093758 | 0.1093758 | 0.1093758 | 0.1093758 | 0.1093758 | 0.1093758 | 0.1093758 | 0.1093758 | 0.1093758 | 0.1093758 | 0.1093758 | 0.1093758 | 0.1093758 | 0.1093758 | 0.1093758 | 0.1093758 | 0.1093758 | 0.1093758 | 0.1093758 | 0.1093758 | 0.1093758 | 0.1035741 | 0.0969865 | 0.08626322 | 0.07908792 | 0.07420185 | 0.07082301 | 0.06547664 | 0.05902084 | 0.04774037 | 0.02484761 | 0.005286309 | 0 | 0 | 0.01065688 | 0
1127 | 238.1885 | 0.0006651497 | -20 | 543.5 | -583.5 | 0 | 0 | 0.007449276 | 0.0225012 | 0.04551797 | 0.06362603 | 0.07146096 | 0.07360693 | 0.07523214 | 0.07908792 | 0.0864367 | 0.09692883 | 0.1055384 | 0.110041 | 0.110041 | 0.110041 | 0.110041 | 0.110041 | 0.110041 | 0.110041 | 0.110041 | 0.110041 | 0.110041 | 0.110041 | 0.110041 | 0.110041 | 0.110041 | 0.110041 | 0.110041 | 0.110041 | 0.110041 | 0.110041 | 0.110041 | 0.110041 | 0.110041 | 0.110041 | 0.110041 | 0.110041 | 0.110041 | 0.110041 | 0.110041 | 0.110041 | 0.110041 | 0.110041 | 0.110041 | 0.110041 | 0.110041 | 0.110041 | 0.110041 | 0.110041 | 0.110041 | 0.110041 | 0.1042393 | 0.0969865 | 0.08626322 | 0.07908792 | 0.07420185 | 0.07082301 | 0.06547664 | 0.05902084 | 0.04774037 | 0.02484761 | 0.005286309 | 0 | 0 | 0.007434727 | 0
1127 | 232.5112 | 0.0006492955 | -10 | 553.5 | -573.5 | 0 | 0 | 0.007449276 | 0.0225012 | 0.04551797 | 0.06362603 | 0.07146096 | 0.07360693 | 0.07523214 | 0.07908792 | 0.0864367 | 0.09757812 | 0.1061877 | 0.1106903 | 0.1106903 | 0.1106903 | 0.1106903 | 0.1106903 | 0.1106903 | 0.1106903 | 0.1106903 | 0.1106903 | 0.1106903 | 0.1106903 | 0.1106903 | 0.1106903 | 0.1106903 | 0.1106903 | 0.1106903 | 0.1106903 | 0.1106903 | 0.1106903 | 0.1106903 | 0.1106903 | 0.1106903 | 0.1106903 | 0.1106903 | 0.1106903 | 0.1106903 | 0.1106903 | 0.1106903 | 0.1106903 | 0.1106903 | 0.1106903 | 0.1106903 | 0.1106903 | 0.1106903 | 0.1106903 | 0.1106903 | 0.1106903 | 0.1106903 | 0.1106903 | 0.1048886 | 0.0969865 | 0.08626322 | 0.07908792 | 0.07420185 | 0.07082301 | 0.06547664 | 0.05902084 | 0.04774037 | 0.02484761 | 0.005286309 | 0 | 0 | 0.00435091 | 0.001263694
1127 | 232.9094 | 0.0006504076 | 0 | 563.5 | -563.5 | 0 | 0 | 0.007449276 | 0.0225012 | 0.04551797 | 0.06362603 | 0.07146096 | 0.07360693 | 0.07523214 | 0.07908792 | 0.0864367 | 0.09822853 | 0.1068381 | 0.1113407 | 0.1113407 | 0.1113407 | 0.1113407 | 0.1113407 | 0.1113407 | 0.1113407 | 0.1113407 | 0.1113407 | 0.1113407 | 0.1113407 | 0.1113407 | 0.1113407 | 0.1113407 | 0.1113407 | 0.1113407 | 0.1113407 | 0.1113407 | 0.1113407 | 0.1113407 | 0.1113407 | 0.1113407 | 0.1113407 | 0.1113407 | 0.1113407 | 0.1113407 | 0.1113407 | 0.1113407 | 0.1113407 | 0.1113407 | 0.1113407 | 0.1113407 | 0.1113407 | 0.1113407 | 0.1113407 | 0.1113407 | 0.1113407 | 0.1113407 | 0.1113407 | 0.105539 | 0.09763691 | 0.08626322 | 0.07908792 | 0.07420185 | 0.07082301 | 0.06547664 | 0.05902084 | 0.04774037 | 0.02484761 | 0.005286309 | 0 | 0 | 0.002665817 | 0.00343499
1127 | 239.6081 | 0.0006691138 | 10 | 573.5 | -553.5 | 0 | 0 | 0.007449276 | 0.0225012 | 0.04551797 | 0.06362603 | 0.07146096 | 0.07360693 | 0.07523214 | 0.07908792 | 0.0864367 | 0.09822853 | 0.1075072 | 0.1120098 | 0.1120098 | 0.1120098 | 0.1120098 | 0.1120098 | 0.1120098 | 0.1120098 | 0.1120098 | 0.1120098 | 0.1120098 | 0.1120098 | 0.1120098 | 0.1120098 | 0.1120098 | 0.1120098 | 0.1120098 | 0.1120098 | 0.1120098 | 0.1120098 | 0.1120098 | 0.1120098 | 0.1120098 | 0.1120098 | 0.1120098 | 0.1120098 | 0.1120098 | 0.1120098 | 0.1120098 | 0.1120098 | 0.1120098 | 0.1120098 | 0.1120098 | 0.1120098 | 0.1120098 | 0.1120098 | 0.1120098 | 0.1120098 | 0.1120098 | 0.1120098 | 0.1062081 | 0.09830602 | 0.08626322 | 0.07908792 | 0.07420185 | 0.07082301 | 0.06547664 | 0.05902084 | 0.04774037 | 0.02484761 | 0.005286309 | 0 | 0 | 0.0009807242 | 0.005606285
1127 | 240.5715 | 0.0006718041 | 20 | 583.5 | -543.5 | 0 | 0 | 0.007449276 | 0.0225012 | 0.04551797 | 0.06362603 | 0.07146096 | 0.07360693 | 0.07523214 | 0.07908792 | 0.0864367 | 0.09822853 | 0.108179 | 0.1126816 | 0.1126816 | 0.1126816 | 0.1126816 | 0.1126816 | 0.1126816 | 0.1126816 | 0.1126816 | 0.1126816 | 0.1126816 | 0.1126816 | 0.1126816 | 0.1126816 | 0.1126816 | 0.1126816 | 0.1126816 | 0.1126816 | 0.1126816 | 0.1126816 | 0.1126816 | 0.1126816 | 0.1126816 | 0.1126816 | 0.1126816 | 0.1126816 | 0.1126816 | 0.1126816 | 0.1126816 | 0.1126816 | 0.1126816 | 0.1126816 | 0.1126816 | 0.1126816 | 0.1126816 | 0.1126816 | 0.1126816 | 0.1126816 | 0.1126816 | 0.1126816 | 0.1068799 | 0.09897783 | 0.08626322 | 0.07908792 | 0.07420185 | 0.07082301 | 0.06547664 | 0.05902084 | 0.04774037 | 0.02484761 | 0.005286309 | 0 | 0 | 0 | 0.008492904
1127 | 244.518 | 0.0006828249 | 30 | 593.5 | -533.5 | 0 | 0 | 0.007449276 | 0.0225012 | 0.04551797 | 0.06362603 | 0.07146096 | 0.07360693 | 0.07523214 | 0.07908792 | 0.0864367 | 0.09822853 | 0.108179 | 0.1133644 | 0.1133644 | 0.1133644 | 0.1133644 | 0.1133644 | 0.1133644 | 0.1133644 | 0.1133644 | 0.1133644 | 0.1133644 | 0.1133644 | 0.1133644 | 0.1133644 | 0.1133644 | 0.1133644 | 0.1133644 | 0.1133644 | 0.1133644 | 0.1133644 | 0.1133644 | 0.1133644 | 0.1133644 | 0.1133644 | 0.1133644 | 0.1133644 | 0.1133644 | 0.1133644 | 0.1133644 | 0.1133644 | 0.1133644 | 0.1133644 | 0.1133644 | 0.1133644 | 0.1133644 | 0.1133644 | 0.1133644 | 0.1133644 | 0.1133644 | 0.1133644 | 0.1075627 | 0.09966065 | 0.08694605 | 0.07908792 | 0.07420185 | 0.07082301 | 0.06547664 | 0.05902084 | 0.04774037 | 0.02484761 | 0.005286309 | 0 | 0 | 0 | 0.01145027
1127 | 242.9964 | 0.0006785757 | 40 | 603.5 | -523.5 | 0 | 0 | 0.007449276 | 0.0225012 | 0.04551797 | 0.06362603 | 0.07146096 | 0.07360693 | 0.07523214 | 0.07908792 | 0.0864367 | 0.09822853 | 0.108179 | 0.114043 | 0.114043 | 0.114043 | 0.114043 | 0.114043 | 0.114043 | 0.114043 | 0.114043 | 0.114043 | 0.114043 | 0.114043 | 0.114043 | 0.114043 | 0.114043 | 0.114043 | 0.114043 | 0.114043 | 0.114043 | 0.114043 | 0.114043 | 0.114043 | 0.114043 | 0.114043 | 0.114043 | 0.114043 | 0.114043 | 0.114043 | 0.114043 | 0.114043 | 0.114043 | 0.114043 | 0.114043 | 0.114043 | 0.114043 | 0.114043 | 0.114043 | 0.114043 | 0.114043 | 0.114043 | 0.1082413 | 0.1003392 | 0.08762463 | 0.07908792 | 0.07420185 | 0.07082301 | 0.06547664 | 0.05902084 | 0.04774037 | 0.02484761 | 0.005286309 | 0 | 0 | 0 | 0.01483629
1127 | 241.4923 | 0.0006743757 | 30 | 593.5 | -533.5 | 0 | 0 | 0.007449276 | 0.0225012 | 0.04551797 | 0.06362603 | 0.07146096 | 0.07360693 | 0.07523214 | 0.07908792 | 0.0864367 | 0.09822853 | 0.108179 | 0.1147174 | 0.1147174 | 0.1147174 | 0.1147174 | 0.1147174 | 0.1147174 | 0.1147174 | 0.1147174 | 0.1147174 | 0.1147174 | 0.1147174 | 0.1147174 | 0.1147174 | 0.1147174 | 0.1147174 | 0.1147174 | 0.1147174 | 0.1147174 | 0.1147174 | 0.1147174 | 0.1147174 | 0.1147174 | 0.1147174 | 0.1147174 | 0.1147174 | 0.1147174 | 0.1147174 | 0.1147174 | 0.1147174 | 0.1147174 | 0.1147174 | 0.1147174 | 0.1147174 | 0.1147174 | 0.1147174 | 0.1147174 | 0.1147174 | 0.1147174 | 0.1147174 | 0.1089157 | 0.1010136 | 0.088299 | 0.07908792 | 0.07420185 | 0.07082301 | 0.06547664 | 0.05902084 | 0.04774037 | 0.02484761 | 0.005286309 | 0 | 0 | 0 | 0.01145027
1127 | 245.0056 | 0.0006841865 | 20 | 583.5 | -543.5 | 0 | 0 | 0.007449276 | 0.0225012 | 0.04551797 | 0.06362603 | 0.07146096 | 0.07360693 | 0.07523214 | 0.07908792 | 0.0864367 | 0.09822853 | 0.1088632 | 0.1154016 | 0.1154016 | 0.1154016 | 0.1154016 | 0.1154016 | 0.1154016 | 0.1154016 | 0.1154016 | 0.1154016 | 0.1154016 | 0.1154016 | 0.1154016 | 0.1154016 | 0.1154016 | 0.1154016 | 0.1154016 | 0.1154016 | 0.1154016 | 0.1154016 | 0.1154016 | 0.1154016 | 0.1154016 | 0.1154016 | 0.1154016 | 0.1154016 | 0.1154016 | 0.1154016 | 0.1154016 | 0.1154016 | 0.1154016 | 0.1154016 | 0.1154016 | 0.1154016 | 0.1154016 | 0.1154016 | 0.1154016 | 0.1154016 | 0.1154016 | 0.1154016 | 0.1095999 | 0.1016978 | 0.088299 | 0.07908792 | 0.07420185 | 0.07082301 | 0.06547664 | 0.05902084 | 0.04774037 | 0.02484761 | 0.005286309 | 0 | 0 | 0 | 0.008492904
1127 | 239.7103 | 0.0006693992 | 10 | 573.5 | -553.5 | 0 | 0 | 0.007449276 | 0.0225012 | 0.04551797 | 0.06362603 | 0.07146096 | 0.07360693 | 0.07523214 | 0.07908792 | 0.0864367 | 0.09822853 | 0.1095326 | 0.116071 | 0.116071 | 0.116071 | 0.116071 | 0.116071 | 0.116071 | 0.116071 | 0.116071 | 0.116071 | 0.116071 | 0.116071 | 0.116071 | 0.116071 | 0.116071 | 0.116071 | 0.116071 | 0.116071 | 0.116071 | 0.116071 | 0.116071 | 0.116071 | 0.116071 | 0.116071 | 0.116071 | 0.116071 | 0.116071 | 0.116071 | 0.116071 | 0.116071 | 0.116071 | 0.116071 | 0.116071 | 0.116071 | 0.116071 | 0.116071 | 0.116071 | 0.116071 | 0.116071 | 0.116071 | 0.1102693 | 0.1023672 | 0.088299 | 0.07908792 | 0.07420185 | 0.07082301 | 0.06547664 | 0.05902084 | 0.04774037 | 0.02484761 | 0.005286309 | 0 | 0 | 0.001424146 | 0.005606285
1127 | 241.3683 | 0.0006740292 | 0 | 563.5 | -563.5 | 0 | 0 | 0.007449276 | 0.0225012 | 0.04551797 | 0.06362603 | 0.07146096 | 0.07360693 | 0.07523214 | 0.07908792 | 0.0864367 | 0.09890256 | 0.1102067 | 0.116745 | 0.116745 | 0.116745 | 0.116745 | 0.116745 | 0.116745 | 0.116745 | 0.116745 | 0.116745 | 0.116745 | 0.116745 | 0.116745 | 0.116745 | 0.116745 | 0.116745 | 0.116745 | 0.116745 | 0.116745 | 0.116745 | 0.116745 | 0.116745 | 0.116745 | 0.116745 | 0.116745 | 0.116745 | 0.116745 | 0.116745 | 0.116745 | 0.116745 | 0.116745 | 0.116745 | 0.116745 | 0.116745 | 0.116745 | 0.116745 | 0.116745 | 0.116745 | 0.116745 | 0.116745 | 0.1109433 | 0.1030412 | 0.088299 | 0.07908792 | 0.07420185 | 0.07082301 | 0.06547664 | 0.05902084 | 0.04774037 | 0.02484761 | 0.005286309 | 0 | 0 | 0.003871131 | 0.00343499
1127 | 242.5745 | 0.0006773975 | -10 | 553.5 | -573.5 | 0 | 0 | 0.007449276 | 0.0225012 | 0.04551797 | 0.06362603 | 0.07146096 | 0.07360693 | 0.07523214 | 0.07908792 | 0.0864367 | 0.09957996 | 0.1108841 | 0.1174224 | 0.1174224 | 0.1174224 | 0.1174224 | 0.1174224 | 0.1174224 | 0.1174224 | 0.1174224 | 0.1174224 | 0.1174224 | 0.1174224 | 0.1174224 | 0.1174224 | 0.1174224 | 0.1174224 | 0.1174224 | 0.1174224 | 0.1174224 | 0.1174224 | 0.1174224 | 0.1174224 | 0.1174224 | 0.1174224 | 0.1174224 | 0.1174224 | 0.1174224 | 0.1174224 | 0.1174224 | 0.1174224 | 0.1174224 | 0.1174224 | 0.1174224 | 0.1174224 | 0.1174224 | 0.1174224 | 0.1174224 | 0.1174224 | 0.1174224 | 0.1174224 | 0.1116207 | 0.1030412 | 0.088299 | 0.07908792 | 0.07420185 | 0.07082301 | 0.06547664 | 0.05902084 | 0.04774037 | 0.02484761 | 0.005286309 | 0 | 0 | 0.006318116 | 0.001263694
1127 | 241.7277 | 0.0006750329 | -20 | 543.5 | -583.5 | 0 | 0 | 0.007449276 | 0.0225012 | 0.04551797 | 0.06362603 | 0.07146096 | 0.07360693 | 0.07523214 | 0.07908792 | 0.0864367 | 0.100255 | 0.1115591 | 0.1180974 | 0.1180974 | 0.1180974 | 0.1180974 | 0.1180974 | 0.1180974 | 0.1180974 | 0.1180974 | 0.1180974 | 0.1180974 | 0.1180974 | 0.1180974 | 0.1180974 | 0.1180974 | 0.1180974 | 0.1180974 | 0.1180974 | 0.1180974 | 0.1180974 | 0.1180974 | 0.1180974 | 0.1180974 | 0.1180974 | 0.1180974 | 0.1180974 | 0.1180974 | 0.1180974 | 0.1180974 | 0.1180974 | 0.1180974 | 0.1180974 | 0.1180974 | 0.1180974 | 0.1180974 | 0.1180974 | 0.1180974 | 0.1180974 | 0.1180974 | 0.1180974 | 0.1122957 | 0.1030412 | 0.088299 | 0.07908792 | 0.07420185 | 0.07082301 | 0.06547664 | 0.05902084 | 0.04774037 | 0.02484761 | 0.005286309 | 0 | 0 | 0.01038817 | 0
1127 | 243.1966 | 0.000679135 | -30 | 533.5 | -593.5 | 0 | 0 | 0.007449276 | 0.0225012 | 0.04551797 | 0.06362603 | 0.07146096 | 0.07360693 | 0.07523214 | 0.07908792 | 0.08711584 | 0.1009341 | 0.1122382 | 0.1187766 | 0.1187766 | 0.1187766 | 0.1187766 | 0.1187766 | 0.1187766 | 0.1187766 | 0.1187766 | 0.1187766 | 0.1187766 | 0.1187766 | 0.1187766 | 0.1187766 | 0.1187766 | 0.1187766 | 0.1187766 | 0.1187766 | 0.1187766 | 0.1187766 | 0.1187766 | 0.1187766 | 0.1187766 | 0.1187766 | 0.1187766 | 0.1187766 | 0.1187766 | 0.1187766 | 0.1187766 | 0.1187766 | 0.1187766 | 0.1187766 | 0.1187766 | 0.1187766 | 0.1187766 | 0.1187766 | 0.1187766 | 0.1187766 | 0.1187766 | 0.1187766 | 0.1122957 | 0.1030412 | 0.088299 | 0.07908792 | 0.07420185 | 0.07082301 | 0.06547664 | 0.05902084 | 0.04774037 | 0.02484761 | 0.005286309 | 0 | 0 | 0.01461874 | 0
1127 | 242.5139 | 0.0006772284 | -40 | 523.5 | -603.5 | 0 | 0 | 0.007449276 | 0.0225012 | 0.04551797 | 0.06362603 | 0.07146096 | 0.07360693 | 0.07523214 | 0.07908792 | 0.08779307 | 0.1016114 | 0.1129154 | 0.1194538 | 0.1194538 | 0.1194538 | 0.1194538 | 0.1194538 | 0.1194538 | 0.1194538 | 0.1194538 | 0.1194538 | 0.1194538 | 0.1194538 | 0.1194538 | 0.1194538 | 0.1194538 | 0.1194538 | 0.1194538 | 0.1194538 | 0.1194538 | 0.1194538 | 0.1194538 | 0.1194538 | 0.1194538 | 0.1194538 | 0.1194538 | 0.1194538 | 0.1194538 | 0.1194538 | 0.1194538 | 0.1194538 | 0.1194538 | 0.1194538 | 0.1194538 | 0.1194538 | 0.1194538 | 0.1194538 | 0.1194538 | 0.1194538 | 0.1194538 | 0.1194538 | 0.1122957 | 0.1030412 | 0.088299 | 0.07908792 | 0.07420185 | 0.07082301 | 0.06547664 | 0.05902084 | 0.04774037 | 0.02484761 | 0.005286309 | 0 | 0 | 0.01907326 | 0
1127 | 239.2699 | 0.0006681695 | -30 | 533.5 | -593.5 | 0 | 0 | 0.007449276 | 0.0225012 | 0.04551797 | 0.06362603 | 0.07146096 | 0.07360693 | 0.07523214 | 0.07908792 | 0.08846124 | 0.1022795 | 0.1135836 | 0.120122 | 0.120122 | 0.120122 | 0.120122 | 0.120122 | 0.120122 | 0.120122 | 0.120122 | 0.120122 | 0.120122 | 0.120122 | 0.120122 | 0.120122 | 0.120122 | 0.120122 | 0.120122 | 0.120122 | 0.120122 | 0.120122 | 0.120122 | 0.120122 | 0.120122 | 0.120122 | 0.120122 | 0.120122 | 0.120122 | 0.120122 | 0.120122 | 0.120122 | 0.120122 | 0.120122 | 0.120122 | 0.120122 | 0.120122 | 0.120122 | 0.120122 | 0.120122 | 0.120122 | 0.120122 | 0.1122957 | 0.1030412 | 0.088299 | 0.07908792 | 0.07420185 | 0.07082301 | 0.06547664 | 0.05902084 | 0.04774037 | 0.02484761 | 0.005286309 | 0 | 0 | 0.01461874 | 0
1127 | 249.9338 | 0.0006979487 | -20 | 543.5 | -583.5 | 0 | 0 | 0.007449276 | 0.0225012 | 0.04551797 | 0.06362603 | 0.07146096 | 0.07360693 | 0.07523214 | 0.07908792 | 0.08846124 | 0.1029775 | 0.1142816 | 0.1208199 | 0.1208199 | 0.1208199 | 0.1208199 | 0.1208199 | 0.1208199 | 0.1208199 | 0.1208199 | 0.1208199 | 0.1208199 | 0.1208199 | 0.1208199 | 0.1208199 | 0.1208199 | 0.1208199 | 0.1208199 | 0.1208199 | 0.1208199 | 0.1208199 | 0.1208199 | 0.1208199 | 0.1208199 | 0.1208199 | 0.1208199 | 0.1208199 | 0.1208199 | 0.1208199 | 0.1208199 | 0.1208199 | 0.1208199 | 0.1208199 | 0.1208199 | 0.1208199 | 0.1208199 | 0.1208199 | 0.1208199 | 0.1208199 | 0.1208199 | 0.1208199 | 0.1129937 | 0.1030412 | 0.088299 | 0.07908792 | 0.07420185 | 0.07082301 | 0.06547664 | 0.05902084 | 0.04774037 | 0.02484761 | 0.005286309 | 0 | 0 | 0.01038817 | 0
1127 | 244.8756 | 0.0006838237 | -10 | 553.5 | -573.5 | 0 | 0 | 0.007449276 | 0.0225012 | 0.04551797 | 0.06362603 | 0.07146096 | 0.07360693 | 0.07523214 | 0.07908792 | 0.08846124 | 0.1036613 | 0.1149654 | 0.1215037 | 0.1215037 | 0.1215037 | 0.1215037 | 0.1215037 | 0.1215037 | 0.1215037 | 0.1215037 | 0.1215037 | 0.1215037 | 0.1215037 | 0.1215037 | 0.1215037 | 0.1215037 | 0.1215037 | 0.1215037 | 0.1215037 | 0.1215037 | 0.1215037 | 0.1215037 | 0.1215037 | 0.1215037 | 0.1215037 | 0.1215037 | 0.1215037 | 0.1215037 | 0.1215037 | 0.1215037 | 0.1215037 | 0.1215037 | 0.1215037 | 0.1215037 | 0.1215037 | 0.1215037 | 0.1215037 | 0.1215037 | 0.1215037 | 0.1215037 | 0.1215037 | 0.1136775 | 0.1030412 | 0.088299 | 0.07908792 | 0.07420185 | 0.07082301 | 0.06547664 | 0.05902084 | 0.04774037 | 0.02484761 | 0.005286309 | 0 | 0 | 0.006318116 | 0.001704666
1127 | 240.2887 | 0.0006710146 | 0 | 563.5 | -563.5 | 0 | 0 | 0.007449276 | 0.0225012 | 0.04551797 | 0.06362603 | 0.07146096 | 0.07360693 | 0.07523214 | 0.07908792 | 0.08846124 | 0.1043323 | 0.1156364 | 0.1221747 | 0.1221747 | 0.1221747 | 0.1221747 | 0.1221747 | 0.1221747 | 0.1221747 | 0.1221747 | 0.1221747 | 0.1221747 | 0.1221747 | 0.1221747 | 0.1221747 | 0.1221747 | 0.1221747 | 0.1221747 | 0.1221747 | 0.1221747 | 0.1221747 | 0.1221747 | 0.1221747 | 0.1221747 | 0.1221747 | 0.1221747 | 0.1221747 | 0.1221747 | 0.1221747 | 0.1221747 | 0.1221747 | 0.1221747 | 0.1221747 | 0.1221747 | 0.1221747 | 0.1221747 | 0.1221747 | 0.1221747 | 0.1221747 | 0.1221747 | 0.1221747 | 0.1143485 | 0.1037122 | 0.088299 | 0.07908792 | 0.07420185 | 0.07082301 | 0.06547664 | 0.05902084 | 0.04774037 | 0.02484761 | 0.005286309 | 0 | 0 | 0.003871131 | 0.004633646
1127 | 237.2995 | 0.000662667 | 10 | 573.5 | -553.5 | 0 | 0 | 0.007449276 | 0.0225012 | 0.04551797 | 0.06362603 | 0.07146096 | 0.07360693 | 0.07523214 | 0.07908792 | 0.08846124 | 0.1043323 | 0.1162991 | 0.1228374 | 0.1228374 | 0.1228374 | 0.1228374 | 0.1228374 | 0.1228374 | 0.1228374 | 0.1228374 | 0.1228374 | 0.1228374 | 0.1228374 | 0.1228374 | 0.1228374 | 0.1228374 | 0.1228374 | 0.1228374 | 0.1228374 | 0.1228374 | 0.1228374 | 0.1228374 | 0.1228374 | 0.1228374 | 0.1228374 | 0.1228374 | 0.1228374 | 0.1228374 | 0.1228374 | 0.1228374 | 0.1228374 | 0.1228374 | 0.1228374 | 0.1228374 | 0.1228374 | 0.1228374 | 0.1228374 | 0.1228374 | 0.1228374 | 0.1228374 | 0.1228374 | 0.1150112 | 0.1043749 | 0.088299 | 0.07908792 | 0.07420185 | 0.07082301 | 0.06547664 | 0.05902084 | 0.04774037 | 0.02484761 | 0.005286309 | 0 | 0 | 0.001424146 | 0.007562626
1127 | 218.1345 | 0.0006091481 | 20 | 583.5 | -543.5 | 0 | 0 | 0.007449276 | 0.0225012 | 0.04551797 | 0.06362603 | 0.07146096 | 0.07360693 | 0.07523214 | 0.07908792 | 0.08846124 | 0.1043323 | 0.1169082 | 0.1234466 | 0.1234466 | 0.1234466 | 0.1234466 | 0.1234466 | 0.1234466 | 0.1234466 | 0.1234466 | 0.1234466 | 0.1234466 | 0.1234466 | 0.1234466 | 0.1234466 | 0.1234466 | 0.1234466 | 0.1234466 | 0.1234466 | 0.1234466 | 0.1234466 | 0.1234466 | 0.1234466 | 0.1234466 | 0.1234466 | 0.1234466 | 0.1234466 | 0.1234466 | 0.1234466 | 0.1234466 | 0.1234466 | 0.1234466 | 0.1234466 | 0.1234466 | 0.1234466 | 0.1234466 | 0.1234466 | 0.1234466 | 0.1234466 | 0.1234466 | 0.1234466 | 0.1156203 | 0.104984 | 0.088299 | 0.07908792 | 0.07420185 | 0.07082301 | 0.06547664 | 0.05902084 | 0.04774037 | 0.02484761 | 0.005286309 | 0 | 0 | 0 | 0.01144862
1127 | 217.344 | 0.0006069407 | 30 | 593.5 | -533.5 | 0 | 0 | 0.007449276 | 0.0225012 | 0.04551797 | 0.06362603 | 0.07146096 | 0.07360693 | 0.07523214 | 0.07908792 | 0.08846124 | 0.1043323 | 0.1169082 | 0.1240535 | 0.1240535 | 0.1240535 | 0.1240535 | 0.1240535 | 0.1240535 | 0.1240535 | 0.1240535 | 0.1240535 | 0.1240535 | 0.1240535 | 0.1240535 | 0.1240535 | 0.1240535 | 0.1240535 | 0.1240535 | 0.1240535 | 0.1240535 | 0.1240535 | 0.1240535 | 0.1240535 | 0.1240535 | 0.1240535 | 0.1240535 | 0.1240535 | 0.1240535 | 0.1240535 | 0.1240535 | 0.1240535 | 0.1240535 | 0.1240535 | 0.1240535 | 0.1240535 | 0.1240535 | 0.1240535 | 0.1240535 | 0.1240535 | 0.1240535 | 0.1240535 | 0.1162273 | 0.105591 | 0.08890594 | 0.07908792 | 0.07420185 | 0.07082301 | 0.06547664 | 0.05902084 | 0.04774037 | 0.02484761 | 0.005286309 | 0 | 0 | 0 | 0.01542926
1127 | 224.5004 | 0.0006269251 | 40 | 603.5 | -523.5 | 0 | 0 | 0.007449276 | 0.0225012 | 0.04551797 | 0.06362603 | 0.07146096 | 0.07360693 | 0.07523214 | 0.07908792 | 0.08846124 | 0.1043323 | 0.1169082 | 0.1246804 | 0.1246804 | 0.1246804 | 0.1246804 | 0.1246804 | 0.1246804 | 0.1246804 | 0.1246804 | 0.1246804 | 0.1246804 | 0.1246804 | 0.1246804 | 0.1246804 | 0.1246804 | 0.1246804 | 0.1246804 | 0.1246804 | 0.1246804 | 0.1246804 | 0.1246804 | 0.1246804 | 0.1246804 | 0.1246804 | 0.1246804 | 0.1246804 | 0.1246804 | 0.1246804 | 0.1246804 | 0.1246804 | 0.1246804 | 0.1246804 | 0.1246804 | 0.1246804 | 0.1246804 | 0.1246804 | 0.1246804 | 0.1246804 | 0.1246804 | 0.1246804 | 0.1168542 | 0.1062179 | 0.08953287 | 0.07908792 | 0.07420185 | 0.07082301 | 0.06547664 | 0.05902084 | 0.04774037 | 0.02484761 | 0.005286309 | 0 | 0 | 0 | 0.01994868
1127 | 225.858 | 0.0006307162 | 30 | 593.5 | -533.5 | 0 | 0 | 0.007449276 | 0.0225012 | 0.04551797 | 0.06362603 | 0.07146096 | 0.07360693 | 0.07523214 | 0.07908792 | 0.08846124 | 0.1043323 | 0.1169082 | 0.1253111 | 0.1253111 | 0.1253111 | 0.1253111 | 0.1253111 | 0.1253111 | 0.1253111 | 0.1253111 | 0.1253111 | 0.1253111 | 0.1253111 | 0.1253111 | 0.1253111 | 0.1253111 | 0.1253111 | 0.1253111 | 0.1253111 | 0.1253111 | 0.1253111 | 0.1253111 | 0.1253111 | 0.1253111 | 0.1253111 | 0.1253111 | 0.1253111 | 0.1253111 | 0.1253111 | 0.1253111 | 0.1253111 | 0.1253111 | 0.1253111 | 0.1253111 | 0.1253111 | 0.1253111 | 0.1253111 | 0.1253111 | 0.1253111 | 0.1253111 | 0.1253111 | 0.1174849 | 0.1068486 | 0.09016358 | 0.07908792 | 0.07420185 | 0.07082301 | 0.06547664 | 0.05902084 | 0.04774037 | 0.02484761 | 0.005286309 | 0 | 0 | 0 | 0.01542926
1127 | 221.6417 | 0.0006189421 | 20 | 583.5 | -543.5 | 0 | 0 | 0.007449276 | 0.0225012 | 0.04551797 | 0.06362603 | 0.07146096 | 0.07360693 | 0.07523214 | 0.07908792 | 0.08846124 | 0.1043323 | 0.1175272 | 0.1259301 | 0.1259301 | 0.1259301 | 0.1259301 | 0.1259301 | 0.1259301 | 0.1259301 | 0.1259301 | 0.1259301 | 0.1259301 | 0.1259301 | 0.1259301 | 0.1259301 | 0.1259301 | 0.1259301 | 0.1259301 | 0.1259301 | 0.1259301 | 0.1259301 | 0.1259301 | 0.1259301 | 0.1259301 | 0.1259301 | 0.1259301 | 0.1259301 | 0.1259301 | 0.1259301 | 0.1259301 | 0.1259301 | 0.1259301 | 0.1259301 | 0.1259301 | 0.1259301 | 0.1259301 | 0.1259301 | 0.1259301 | 0.1259301 | 0.1259301 | 0.1259301 | 0.1181039 | 0.1074676 | 0.09016358 | 0.07908792 | 0.07420185 | 0.07082301 | 0.06547664 | 0.05902084 | 0.04774037 | 0.02484761 | 0.005286309 | 0 | 0 | 0 | 0.01144862
1127 | 219.6269 | 0.0006133158 | 10 | 573.5 | -553.5 | 0 | 0 | 0.007449276 | 0.0225012 | 0.04551797 | 0.06362603 | 0.07146096 | 0.07360693 | 0.07523214 | 0.07908792 | 0.08846124 | 0.1043323 | 0.1181405 | 0.1265434 | 0.1265434 | 0.1265434 | 0.1265434 | 0.1265434 | 0.1265434 | 0.1265434 | 0.1265434 | 0.1265434 | 0.1265434 | 0.1265434 | 0.1265434 | 0.1265434 | 0.1265434 | 0.1265434 | 0.1265434 | 0.1265434 | 0.1265434 | 0.1265434 | 0.1265434 | 0.1265434 | 0.1265434 | 0.1265434 | 0.1265434 | 0.1265434 | 0.1265434 | 0.1265434 | 0.1265434 | 0.1265434 | 0.1265434 | 0.1265434 | 0.1265434 | 0.1265434 | 0.1265434 | 0.1265434 | 0.1265434 | 0.1265434 | 0.1265434 | 0.1265434 | 0.1187172 | 0.1080809 | 0.09016358 | 0.07908792 | 0.07420185 | 0.07082301 | 0.06547664 | 0.05902084 | 0.04774037 | 0.02484761 | 0.005286309 | 0 | 0 | 0.001830278 | 0.007562626
1127 | 223.164 | 0.0006231932 | 0 | 563.5 | -563.5 | 0 | 0 | 0.007449276 | 0.0225012 | 0.04551797 | 0.06362603 | 0.07146096 | 0.07360693 | 0.07523214 | 0.07908792 | 0.08846124 | 0.1049555 | 0.1187637 | 0.1271666 | 0.1271666 | 0.1271666 | 0.1271666 | 0.1271666 | 0.1271666 | 0.1271666 | 0.1271666 | 0.1271666 | 0.1271666 | 0.1271666 | 0.1271666 | 0.1271666 | 0.1271666 | 0.1271666 | 0.1271666 | 0.1271666 | 0.1271666 | 0.1271666 | 0.1271666 | 0.1271666 | 0.1271666 | 0.1271666 | 0.1271666 | 0.1271666 | 0.1271666 | 0.1271666 | 0.1271666 | 0.1271666 | 0.1271666 | 0.1271666 | 0.1271666 | 0.1271666 | 0.1271666 | 0.1271666 | 0.1271666 | 0.1271666 | 0.1271666 | 0.1271666 | 0.1193404 | 0.1087041 | 0.09016358 | 0.07908792 | 0.07420185 | 0.07082301 | 0.06547664 | 0.05902084 | 0.04774037 | 0.02484761 | 0.005286309 | 0 | 0 | 0.004975086 | 0.004633646
1127 | 188.5549 | 0.0005265461 | -10 | 553.5 | -573.5 | 0 | 0 | 0.007449276 | 0.0225012 | 0.04551797 | 0.06362603 | 0.07146096 | 0.07360693 | 0.07523214 | 0.07908792 | 0.08846124 | 0.1054821 | 0.1192902 | 0.1276931 | 0.1276931 | 0.1276931 | 0.1276931 | 0.1276931 | 0.1276931 | 0.1276931 | 0.1276931 | 0.1276931 | 0.1276931 | 0.1276931 | 0.1276931 | 0.1276931 | 0.1276931 | 0.1276931 | 0.1276931 | 0.1276931 | 0.1276931 | 0.1276931 | 0.1276931 | 0.1276931 | 0.1276931 | 0.1276931 | 0.1276931 | 0.1276931 | 0.1276931 | 0.1276931 | 0.1276931 | 0.1276931 | 0.1276931 | 0.1276931 | 0.1276931 | 0.1276931 | 0.1276931 | 0.1276931 | 0.1276931 | 0.1276931 | 0.1276931 | 0.1276931 | 0.1198669 | 0.1087041 | 0.09016358 | 0.07908792 | 0.07420185 | 0.07082301 | 0.06547664 | 0.05902084 | 0.04774037 | 0.02484761 | 0.005286309 | 0 | 0 | 0.008119894 | 0.001704666
1127 | 227.3656 | 0.0006349261 | -20 | 543.5 | -583.5 | 0 | 0 | 0.007449276 | 0.0225012 | 0.04551797 | 0.06362603 | 0.07146096 | 0.07360693 | 0.07523214 | 0.07908792 | 0.08846124 | 0.106117 | 0.1199251 | 0.1283281 | 0.1283281 | 0.1283281 | 0.1283281 | 0.1283281 | 0.1283281 | 0.1283281 | 0.1283281 | 0.1283281 | 0.1283281 | 0.1283281 | 0.1283281 | 0.1283281 | 0.1283281 | 0.1283281 | 0.1283281 | 0.1283281 | 0.1283281 | 0.1283281 | 0.1283281 | 0.1283281 | 0.1283281 | 0.1283281 | 0.1283281 | 0.1283281 | 0.1283281 | 0.1283281 | 0.1283281 | 0.1283281 | 0.1283281 | 0.1283281 | 0.1283281 | 0.1283281 | 0.1283281 | 0.1283281 | 0.1283281 | 0.1283281 | 0.1283281 | 0.1283281 | 0.1205018 | 0.1087041 | 0.09016358 | 0.07908792 | 0.07420185 | 0.07082301 | 0.06547664 | 0.05902084 | 0.04774037 | 0.02484761 | 0.005286309 | 0 | 0 | 0.01310556 | 0
1127 | 216.01 | 0.0006032152 | -30 | 533.5 | -593.5 | 0 | 0 | 0.007449276 | 0.0225012 | 0.04551797 | 0.06362603 | 0.07146096 | 0.07360693 | 0.07523214 | 0.07908792 | 0.08906445 | 0.1067202 | 0.1205284 | 0.1289313 | 0.1289313 | 0.1289313 | 0.1289313 | 0.1289313 | 0.1289313 | 0.1289313 | 0.1289313 | 0.1289313 | 0.1289313 | 0.1289313 | 0.1289313 | 0.1289313 | 0.1289313 | 0.1289313 | 0.1289313 | 0.1289313 | 0.1289313 | 0.1289313 | 0.1289313 | 0.1289313 | 0.1289313 | 0.1289313 | 0.1289313 | 0.1289313 | 0.1289313 | 0.1289313 | 0.1289313 | 0.1289313 | 0.1289313 | 0.1289313 | 0.1289313 | 0.1289313 | 0.1289313 | 0.1289313 | 0.1289313 | 0.1289313 | 0.1289313 | 0.1289313 | 0.1205018 | 0.1087041 | 0.09016358 | 0.07908792 | 0.07420185 | 0.07082301 | 0.06547664 | 0.05902084 | 0.04774037 | 0.02484761 | 0.005286309 | 0 | 0 | 0.01827328 | 0
1127 | 228.6468 | 0.0006385039 | -40 | 523.5 | -603.5 | 0 | 0 | 0.007449276 | 0.0225012 | 0.04551797 | 0.06362603 | 0.07146096 | 0.07360693 | 0.07523214 | 0.07908792 | 0.08970296 | 0.1073587 | 0.1211669 | 0.1295698 | 0.1295698 | 0.1295698 | 0.1295698 | 0.1295698 | 0.1295698 | 0.1295698 | 0.1295698 | 0.1295698 | 0.1295698 | 0.1295698 | 0.1295698 | 0.1295698 | 0.1295698 | 0.1295698 | 0.1295698 | 0.1295698 | 0.1295698 | 0.1295698 | 0.1295698 | 0.1295698 | 0.1295698 | 0.1295698 | 0.1295698 | 0.1295698 | 0.1295698 | 0.1295698 | 0.1295698 | 0.1295698 | 0.1295698 | 0.1295698 | 0.1295698 | 0.1295698 | 0.1295698 | 0.1295698 | 0.1295698 | 0.1295698 | 0.1295698 | 0.1295698 | 0.1205018 | 0.1087041 | 0.09016358 | 0.07908792 | 0.07420185 | 0.07082301 | 0.06547664 | 0.05902084 | 0.04774037 | 0.02484761 | 0.005286309 | 0 | 0 | 0.02378372 | 0
1127 | 222.1696 | 0.0006204162 | -30 | 533.5 | -593.5 | 0 | 0 | 0.007449276 | 0.0225012 | 0.04551797 | 0.06362603 | 0.07146096 | 0.07360693 | 0.07523214 | 0.07908792 | 0.09032337 | 0.1079791 | 0.1217873 | 0.1301902 | 0.1301902 | 0.1301902 | 0.1301902 | 0.1301902 | 0.1301902 | 0.1301902 | 0.1301902 | 0.1301902 | 0.1301902 | 0.1301902 | 0.1301902 | 0.1301902 | 0.1301902 | 0.1301902 | 0.1301902 | 0.1301902 | 0.1301902 | 0.1301902 | 0.1301902 | 0.1301902 | 0.1301902 | 0.1301902 | 0.1301902 | 0.1301902 | 0.1301902 | 0.1301902 | 0.1301902 | 0.1301902 | 0.1301902 | 0.1301902 | 0.1301902 | 0.1301902 | 0.1301902 | 0.1301902 | 0.1301902 | 0.1301902 | 0.1301902 | 0.1301902 | 0.1205018 | 0.1087041 | 0.09016358 | 0.07908792 | 0.07420185 | 0.07082301 | 0.06547664 | 0.05902084 | 0.04774037 | 0.02484761 | 0.005286309 | 0 | 0 | 0.01827328 | 0
1127 | 227.6998 | 0.0006358595 | -20 | 543.5 | -583.5 | 0 | 0 | 0.007449276 | 0.0225012 | 0.04551797 | 0.06362603 | 0.07146096 | 0.07360693 | 0.07523214 | 0.07908792 | 0.09032337 | 0.108615 | 0.1224231 | 0.1308261 | 0.1308261 | 0.1308261 | 0.1308261 | 0.1308261 | 0.1308261 | 0.1308261 | 0.1308261 | 0.1308261 | 0.1308261 | 0.1308261 | 0.1308261 | 0.1308261 | 0.1308261 | 0.1308261 | 0.1308261 | 0.1308261 | 0.1308261 | 0.1308261 | 0.1308261 | 0.1308261 | 0.1308261 | 0.1308261 | 0.1308261 | 0.1308261 | 0.1308261 | 0.1308261 | 0.1308261 | 0.1308261 | 0.1308261 | 0.1308261 | 0.1308261 | 0.1308261 | 0.1308261 | 0.1308261 | 0.1308261 | 0.1308261 | 0.1308261 | 0.1308261 | 0.1211377 | 0.1087041 | 0.09016358 | 0.07908792 | 0.07420185 | 0.07082301 | 0.06547664 | 0.05902084 | 0.04774037 | 0.02484761 | 0.005286309 | 0 | 0 | 0.01310556 | 0
1127 | 229.6354 | 0.0006412647 | -10 | 553.5 | -573.5 | 0 | 0 | 0.007449276 | 0.0225012 | 0.04551797 | 0.06362603 | 0.07146096 | 0.07360693 | 0.07523214 | 0.07908792 | 0.09032337 | 0.1092562 | 0.1230644 | 0.1314673 | 0.1314673 | 0.1314673 | 0.1314673 | 0.1314673 | 0.1314673 | 0.1314673 | 0.1314673 | 0.1314673 | 0.1314673 | 0.1314673 | 0.1314673 | 0.1314673 | 0.1314673 | 0.1314673 | 0.1314673 | 0.1314673 | 0.1314673 | 0.1314673 | 0.1314673 | 0.1314673 | 0.1314673 | 0.1314673 | 0.1314673 | 0.1314673 | 0.1314673 | 0.1314673 | 0.1314673 | 0.1314673 | 0.1314673 | 0.1314673 | 0.1314673 | 0.1314673 | 0.1314673 | 0.1314673 | 0.1314673 | 0.1314673 | 0.1314673 | 0.1314673 | 0.121779 | 0.1087041 | 0.09016358 | 0.07908792 | 0.07420185 | 0.07082301 | 0.06547664 | 0.05902084 | 0.04774037 | 0.02484761 | 0.005286309 | 0 | 0 | 0.008119894 | 0.002110266
1127 | 231.7949 | 0.0006472952 | 0 | 563.5 | -563.5 | 0 | 0 | 0.007449276 | 0.0225012 | 0.04551797 | 0.06362603 | 0.07146096 | 0.07360693 | 0.07523214 | 0.07908792 | 0.09032337 | 0.1099035 | 0.1237117 | 0.1321146 | 0.1321146 | 0.1321146 | 0.1321146 | 0.1321146 | 0.1321146 | 0.1321146 | 0.1321146 | 0.1321146 | 0.1321146 | 0.1321146 | 0.1321146 | 0.1321146 | 0.1321146 | 0.1321146 | 0.1321146 | 0.1321146 | 0.1321146 | 0.1321146 | 0.1321146 | 0.1321146 | 0.1321146 | 0.1321146 | 0.1321146 | 0.1321146 | 0.1321146 | 0.1321146 | 0.1321146 | 0.1321146 | 0.1321146 | 0.1321146 | 0.1321146 | 0.1321146 | 0.1321146 | 0.1321146 | 0.1321146 | 0.1321146 | 0.1321146 | 0.1321146 | 0.1224263 | 0.1093514 | 0.09016358 | 0.07908792 | 0.07420185 | 0.07082301 | 0.06547664 | 0.05902084 | 0.04774037 | 0.02484761 | 0.005286309 | 0 | 0 | 0.004975086 | 0.005736153
1123 | 229.7546 | 0.0006415977 | 10 | 571.5 | -551.5 | 0 | 0 | 0.007449276 | 0.0225012 | 0.04551797 | 0.06362603 | 0.07146096 | 0.07360693 | 0.07523214 | 0.07908792 | 0.09032337 | 0.1099035 | 0.1243533 | 0.1327562 | 0.1327562 | 0.1327562 | 0.1327562 | 0.1327562 | 0.1327562 | 0.1327562 | 0.1327562 | 0.1327562 | 0.1327562 | 0.1327562 | 0.1327562 | 0.1327562 | 0.1327562 | 0.1327562 | 0.1327562 | 0.1327562 | 0.1327562 | 0.1327562 | 0.1327562 | 0.1327562 | 0.1327562 | 0.1327562 | 0.1327562 | 0.1327562 | 0.1327562 | 0.1327562 | 0.1327562 | 0.1327562 | 0.1327562 | 0.1327562 | 0.1327562 | 0.1327562 | 0.1327562 | 0.1327562 | 0.1327562 | 0.1327562 | 0.1327562 | 0.1327562 | 0.1230679 | 0.109993 | 0.09016358 | 0.07908792 | 0.07420185 | 0.07082301 | 0.06547664 | 0.05902084 | 0.04774037 | 0.02484761 | 0.005286309 | 0 | 0 | 0.001201317 | 0.008636863
1123 | 222.0618 | 0.0006201152 | 20 | 581.5 | -541.5 | 0 | 0 | 0.007449276 | 0.0225012 | 0.04551797 | 0.06362603 | 0.07146096 | 0.07360693 | 0.07523214 | 0.07908792 | 0.09032337 | 0.1099035 | 0.1249734 | 0.1333763 | 0.1333763 | 0.1333763 | 0.1333763 | 0.1333763 | 0.1333763 | 0.1333763 | 0.1333763 | 0.1333763 | 0.1333763 | 0.1333763 | 0.1333763 | 0.1333763 | 0.1333763 | 0.1333763 | 0.1333763 | 0.1333763 | 0.1333763 | 0.1333763 | 0.1333763 | 0.1333763 | 0.1333763 | 0.1333763 | 0.1333763 | 0.1333763 | 0.1333763 | 0.1333763 | 0.1333763 | 0.1333763 | 0.1333763 | 0.1333763 | 0.1333763 | 0.1333763 | 0.1333763 | 0.1333763 | 0.1333763 | 0.1333763 | 0.1333763 | 0.1333763 | 0.123688 | 0.1106131 | 0.09016358 | 0.07908792 | 0.07420185 | 0.07082301 | 0.06547664 | 0.05902084 | 0.04774037 | 0.02484761 | 0.005286309 | 0 | 0 | 0 | 0.01316261
1127 | 223.357 | 0.000623732 | 30 | 593.5 | -533.5 | 0 | 0 | 0.007449276 | 0.0225012 | 0.04551797 | 0.06362603 | 0.07146096 | 0.07360693 | 0.07523214 | 0.07908792 | 0.09032337 | 0.1099035 | 0.1249734 | 0.1340001 | 0.1340001 | 0.1340001 | 0.1340001 | 0.1340001 | 0.1340001 | 0.1340001 | 0.1340001 | 0.1340001 | 0.1340001 | 0.1340001 | 0.1340001 | 0.1340001 | 0.1340001 | 0.1340001 | 0.1340001 | 0.1340001 | 0.1340001 | 0.1340001 | 0.1340001 | 0.1340001 | 0.1340001 | 0.1340001 | 0.1340001 | 0.1340001 | 0.1340001 | 0.1340001 | 0.1340001 | 0.1340001 | 0.1340001 | 0.1340001 | 0.1340001 | 0.1340001 | 0.1340001 | 0.1340001 | 0.1340001 | 0.1340001 | 0.1340001 | 0.1340001 | 0.1243117 | 0.1112368 | 0.09078731 | 0.07908792 | 0.07420185 | 0.07082301 | 0.06547664 | 0.05902084 | 0.04774037 | 0.02484761 | 0.005286309 | 0 | 0 | 0 | 0.01903456
1127 | 230.1202 | 0.0006426186 | 40 | 603.5 | -523.5 | 0 | 0 | 0.007449276 | 0.0225012 | 0.04551797 | 0.06362603 | 0.07146096 | 0.07360693 | 0.07523214 | 0.07908792 | 0.09032337 | 0.1099035 | 0.1249734 | 0.1346427 | 0.1346427 | 0.1346427 | 0.1346427 | 0.1346427 | 0.1346427 | 0.1346427 | 0.1346427 | 0.1346427 | 0.1346427 | 0.1346427 | 0.1346427 | 0.1346427 | 0.1346427 | 0.1346427 | 0.1346427 | 0.1346427 | 0.1346427 | 0.1346427 | 0.1346427 | 0.1346427 | 0.1346427 | 0.1346427 | 0.1346427 | 0.1346427 | 0.1346427 | 0.1346427 | 0.1346427 | 0.1346427 | 0.1346427 | 0.1346427 | 0.1346427 | 0.1346427 | 0.1346427 | 0.1346427 | 0.1346427 | 0.1346427 | 0.1346427 | 0.1346427 | 0.1249543 | 0.1118794 | 0.09142993 | 0.07908792 | 0.07420185 | 0.07082301 | 0.06547664 | 0.05902084 | 0.04774037 | 0.02484761 | 0.005286309 | 0 | 0 | 0 | 0.02458472
1127 | 224.2706 | 0.0006262833 | 30 | 593.5 | -533.5 | 0 | 0 | 0.007449276 | 0.0225012 | 0.04551797 | 0.06362603 | 0.07146096 | 0.07360693 | 0.07523214 | 0.07908792 | 0.09032337 | 0.1099035 | 0.1249734 | 0.135269 | 0.135269 | 0.135269 | 0.135269 | 0.135269 | 0.135269 | 0.135269 | 0.135269 | 0.135269 | 0.135269 | 0.135269 | 0.135269 | 0.135269 | 0.135269 | 0.135269 | 0.135269 | 0.135269 | 0.135269 | 0.135269 | 0.135269 | 0.135269 | 0.135269 | 0.135269 | 0.135269 | 0.135269 | 0.135269 | 0.135269 | 0.135269 | 0.135269 | 0.135269 | 0.135269 | 0.135269 | 0.135269 | 0.135269 | 0.135269 | 0.135269 | 0.135269 | 0.135269 | 0.135269 | 0.1255806 | 0.1125057 | 0.09205622 | 0.07908792 | 0.07420185 | 0.07082301 | 0.06547664 | 0.05902084 | 0.04774037 | 0.02484761 | 0.005286309 | 0 | 0 | 0 | 0.01903456
1127 | 230.3032 | 0.0006431297 | 20 | 583.5 | -543.5 | 0 | 0 | 0.007449276 | 0.0225012 | 0.04551797 | 0.06362603 | 0.07146096 | 0.07360693 | 0.07523214 | 0.07908792 | 0.09032337 | 0.1099035 | 0.1256165 | 0.1359121 | 0.1359121 | 0.1359121 | 0.1359121 | 0.1359121 | 0.1359121 | 0.1359121 | 0.1359121 | 0.1359121 | 0.1359121 | 0.1359121 | 0.1359121 | 0.1359121 | 0.1359121 | 0.1359121 | 0.1359121 | 0.1359121 | 0.1359121 | 0.1359121 | 0.1359121 | 0.1359121 | 0.1359121 | 0.1359121 | 0.1359121 | 0.1359121 | 0.1359121 | 0.1359121 | 0.1359121 | 0.1359121 | 0.1359121 | 0.1359121 | 0.1359121 | 0.1359121 | 0.1359121 | 0.1359121 | 0.1359121 | 0.1359121 | 0.1359121 | 0.1359121 | 0.1262237 | 0.1131489 | 0.09205622 | 0.07908792 | 0.07420185 | 0.07082301 | 0.06547664 | 0.05902084 | 0.04774037 | 0.02484761 | 0.005286309 | 0 | 0 | 0 | 0.01414127
1127 | 228.4699 | 0.00063801 | 10 | 573.5 | -553.5 | 0 | 0 | 0.007449276 | 0.0225012 | 0.04551797 | 0.06362603 | 0.07146096 | 0.07360693 | 0.07523214 | 0.07908792 | 0.09032337 | 0.1099035 | 0.1262545 | 0.1365501 | 0.1365501 | 0.1365501 | 0.1365501 | 0.1365501 | 0.1365501 | 0.1365501 | 0.1365501 | 0.1365501 | 0.1365501 | 0.1365501 | 0.1365501 | 0.1365501 | 0.1365501 | 0.1365501 | 0.1365501 | 0.1365501 | 0.1365501 | 0.1365501 | 0.1365501 | 0.1365501 | 0.1365501 | 0.1365501 | 0.1365501 | 0.1365501 | 0.1365501 | 0.1365501 | 0.1365501 | 0.1365501 | 0.1365501 | 0.1365501 | 0.1365501 | 0.1365501 | 0.1365501 | 0.1365501 | 0.1365501 | 0.1365501 | 0.1365501 | 0.1365501 | 0.1268617 | 0.1137869 | 0.09205622 | 0.07908792 | 0.07420185 | 0.07082301 | 0.06547664 | 0.05902084 | 0.04774037 | 0.02484761 | 0.005286309 | 0 | 0 | 0.002242521 | 0.00936204
1127 | 224.0831 | 0.0006257597 | 0 | 563.5 | -563.5 | 0 | 0 | 0.007449276 | 0.0225012 | 0.04551797 | 0.06362603 | 0.07146096 | 0.07360693 | 0.07523214 | 0.07908792 | 0.09032337 | 0.1105293 | 0.1268803 | 0.1371759 | 0.1371759 | 0.1371759 | 0.1371759 | 0.1371759 | 0.1371759 | 0.1371759 | 0.1371759 | 0.1371759 | 0.1371759 | 0.1371759 | 0.1371759 | 0.1371759 | 0.1371759 | 0.1371759 | 0.1371759 | 0.1371759 | 0.1371759 | 0.1371759 | 0.1371759 | 0.1371759 | 0.1371759 | 0.1371759 | 0.1371759 | 0.1371759 | 0.1371759 | 0.1371759 | 0.1371759 | 0.1371759 | 0.1371759 | 0.1371759 | 0.1371759 | 0.1371759 | 0.1371759 | 0.1371759 | 0.1371759 | 0.1371759 | 0.1371759 | 0.1371759 | 0.1274875 | 0.1144126 | 0.09205622 | 0.07908792 | 0.07420185 | 0.07082301 | 0.06547664 | 0.05902084 | 0.04774037 | 0.02484761 | 0.005286309 | 0 | 0 | 0.00609565 | 0.005736153
1127 | 228.8154 | 0.0006389749 | -10 | 553.5 | -573.5 | 0 | 0 | 0.007449276 | 0.0225012 | 0.04551797 | 0.06362603 | 0.07146096 | 0.07360693 | 0.07523214 | 0.07908792 | 0.09032337 | 0.1111683 | 0.1275193 | 0.1378148 | 0.1378148 | 0.1378148 | 0.1378148 | 0.1378148 | 0.1378148 | 0.1378148 | 0.1378148 | 0.1378148 | 0.1378148 | 0.1378148 | 0.1378148 | 0.1378148 | 0.1378148 | 0.1378148 | 0.1378148 | 0.1378148 | 0.1378148 | 0.1378148 | 0.1378148 | 0.1378148 | 0.1378148 | 0.1378148 | 0.1378148 | 0.1378148 | 0.1378148 | 0.1378148 | 0.1378148 | 0.1378148 | 0.1378148 | 0.1378148 | 0.1378148 | 0.1378148 | 0.1378148 | 0.1378148 | 0.1378148 | 0.1378148 | 0.1378148 | 0.1378148 | 0.1281265 | 0.1144126 | 0.09205622 | 0.07908792 | 0.07420185 | 0.07082301 | 0.06547664 | 0.05902084 | 0.04774037 | 0.02484761 | 0.005286309 | 0 | 0 | 0.009948779 | 0.002110266
1127 | 230.9478 | 0.0006449297 | -20 | 543.5 | -583.5 | 0 | 0 | 0.007449276 | 0.0225012 | 0.04551797 | 0.06362603 | 0.07146096 | 0.07360693 | 0.07523214 | 0.07908792 | 0.09032337 | 0.1118132 | 0.1281642 | 0.1384598 | 0.1384598 | 0.1384598 | 0.1384598 | 0.1384598 | 0.1384598 | 0.1384598 | 0.1384598 | 0.1384598 | 0.1384598 | 0.1384598 | 0.1384598 | 0.1384598 | 0.1384598 | 0.1384598 | 0.1384598 | 0.1384598 | 0.1384598 | 0.1384598 | 0.1384598 | 0.1384598 | 0.1384598 | 0.1384598 | 0.1384598 | 0.1384598 | 0.1384598 | 0.1384598 | 0.1384598 | 0.1384598 | 0.1384598 | 0.1384598 | 0.1384598 | 0.1384598 | 0.1384598 | 0.1384598 | 0.1384598 | 0.1384598 | 0.1384598 | 0.1384598 | 0.1287714 | 0.1144126 | 0.09205622 | 0.07908792 | 0.07420185 | 0.07082301 | 0.06547664 | 0.05902084 | 0.04774037 | 0.02484761 | 0.005286309 | 0 | 0 | 0.01586421 | 0
1123 | 227.5461 | 0.0006354304 | -30 | 531.5 | -591.5 | 0 | 0 | 0.007449276 | 0.0225012 | 0.04551797 | 0.06362603 | 0.07146096 | 0.07360693 | 0.07523214 | 0.07908792 | 0.0909588 | 0.1124486 | 0.1287996 | 0.1390952 | 0.1390952 | 0.1390952 | 0.1390952 | 0.1390952 | 0.1390952 | 0.1390952 | 0.1390952 | 0.1390952 | 0.1390952 | 0.1390952 | 0.1390952 | 0.1390952 | 0.1390952 | 0.1390952 | 0.1390952 | 0.1390952 | 0.1390952 | 0.1390952 | 0.1390952 | 0.1390952 | 0.1390952 | 0.1390952 | 0.1390952 | 0.1390952 | 0.1390952 | 0.1390952 | 0.1390952 | 0.1390952 | 0.1390952 | 0.1390952 | 0.1390952 | 0.1390952 | 0.1390952 | 0.1390952 | 0.1390952 | 0.1390952 | 0.1390952 | 0.1390952 | 0.1287714 | 0.1144126 | 0.09205622 | 0.07908792 | 0.07420185 | 0.07082301 | 0.06547664 | 0.05902084 | 0.04774037 | 0.02484761 | 0.005286309 | 0 | 0 | 0.02075972 | 0
1123 | 246.6611 | 0.0006888097 | -40 | 521.5 | -601.5 | 0 | 0 | 0.007449276 | 0.0225012 | 0.04551797 | 0.06362603 | 0.07146096 | 0.07360693 | 0.07523214 | 0.07908792 | 0.09164761 | 0.1131374 | 0.1294885 | 0.139784 | 0.139784 | 0.139784 | 0.139784 | 0.139784 | 0.139784 | 0.139784 | 0.139784 | 0.139784 | 0.139784 | 0.139784 | 0.139784 | 0.139784 | 0.139784 | 0.139784 | 0.139784 | 0.139784 | 0.139784 | 0.139784 | 0.139784 | 0.139784 | 0.139784 | 0.139784 | 0.139784 | 0.139784 | 0.139784 | 0.139784 | 0.139784 | 0.139784 | 0.139784 | 0.139784 | 0.139784 | 0.139784 | 0.139784 | 0.139784 | 0.139784 | 0.139784 | 0.139784 | 0.139784 | 0.1287714 | 0.1144126 | 0.09205622 | 0.07908792 | 0.07420185 | 0.07082301 | 0.06547664 | 0.05902084 | 0.04774037 | 0.02484761 | 0.005286309 | 0 | 0 | 0.0269522 | 0
1123 | 224.3772 | 0.0006265811 | -30 | 531.5 | -591.5 | 0 | 0 | 0.007449276 | 0.0225012 | 0.04551797 | 0.06362603 | 0.07146096 | 0.07360693 | 0.07523214 | 0.07908792 | 0.09227419 | 0.113764 | 0.130115 | 0.1404106 | 0.1404106 | 0.1404106 | 0.1404106 | 0.1404106 | 0.1404106 | 0.1404106 | 0.1404106 | 0.1404106 | 0.1404106 | 0.1404106 | 0.1404106 | 0.1404106 | 0.1404106 | 0.1404106 | 0.1404106 | 0.1404106 | 0.1404106 | 0.1404106 | 0.1404106 | 0.1404106 | 0.1404106 | 0.1404106 | 0.1404106 | 0.1404106 | 0.1404106 | 0.1404106 | 0.1404106 | 0.1404106 | 0.1404106 | 0.1404106 | 0.1404106 | 0.1404106 | 0.1404106 | 0.1404106 | 0.1404106 | 0.1404106 | 0.1404106 | 0.1404106 | 0.1287714 | 0.1144126 | 0.09205622 | 0.07908792 | 0.07420185 | 0.07082301 | 0.06547664 | 0.05902084 | 0.04774037 | 0.02484761 | 0.005286309 | 0 | 0 | 0.02075972 | 0
1127 | 237.1623 | 0.000662284 | -20 | 543.5 | -583.5 | 0 | 0 | 0.007449276 | 0.0225012 | 0.04551797 | 0.06362603 | 0.07146096 | 0.07360693 | 0.07523214 | 0.07908792 | 0.09227419 | 0.1144263 | 0.1307773 | 0.1410729 | 0.1410729 | 0.1410729 | 0.1410729 | 0.1410729 | 0.1410729 | 0.1410729 | 0.1410729 | 0.1410729 | 0.1410729 | 0.1410729 | 0.1410729 | 0.1410729 | 0.1410729 | 0.1410729 | 0.1410729 | 0.1410729 | 0.1410729 | 0.1410729 | 0.1410729 | 0.1410729 | 0.1410729 | 0.1410729 | 0.1410729 | 0.1410729 | 0.1410729 | 0.1410729 | 0.1410729 | 0.1410729 | 0.1410729 | 0.1410729 | 0.1410729 | 0.1410729 | 0.1410729 | 0.1410729 | 0.1410729 | 0.1410729 | 0.1410729 | 0.1410729 | 0.1294337 | 0.1144126 | 0.09205622 | 0.07908792 | 0.07420185 | 0.07082301 | 0.06547664 | 0.05902084 | 0.04774037 | 0.02484761 | 0.005286309 | 0 | 0 | 0.01586421 | 0
1127 | 225.5695 | 0.0006299106 | -10 | 553.5 | -573.5 | 0 | 0 | 0.007449276 | 0.0225012 | 0.04551797 | 0.06362603 | 0.07146096 | 0.07360693 | 0.07523214 | 0.07908792 | 0.09227419 | 0.1150562 | 0.1314072 | 0.1417028 | 0.1417028 | 0.1417028 | 0.1417028 | 0.1417028 | 0.1417028 | 0.1417028 | 0.1417028 | 0.1417028 | 0.1417028 | 0.1417028 | 0.1417028 | 0.1417028 | 0.1417028 | 0.1417028 | 0.1417028 | 0.1417028 | 0.1417028 | 0.1417028 | 0.1417028 | 0.1417028 | 0.1417028 | 0.1417028 | 0.1417028 | 0.1417028 | 0.1417028 | 0.1417028 | 0.1417028 | 0.1417028 | 0.1417028 | 0.1417028 | 0.1417028 | 0.1417028 | 0.1417028 | 0.1417028 | 0.1417028 | 0.1417028 | 0.1417028 | 0.1417028 | 0.1300636 | 0.1144126 | 0.09205622 | 0.07908792 | 0.07420185 | 0.07082301 | 0.06547664 | 0.05902084 | 0.04774037 | 0.02484761 | 0.005286309 | 0 | 0 | 0.009948779 | 0.002535183
1127 | 228.4382 | 0.0006379215 | 0 | 563.5 | -563.5 | 0 | 0 | 0.007449276 | 0.0225012 | 0.04551797 | 0.06362603 | 0.07146096 | 0.07360693 | 0.07523214 | 0.07908792 | 0.09227419 | 0.1156941 | 0.1320452 | 0.1423407 | 0.1423407 | 0.1423407 | 0.1423407 | 0.1423407 | 0.1423407 | 0.1423407 | 0.1423407 | 0.1423407 | 0.1423407 | 0.1423407 | 0.1423407 | 0.1423407 | 0.1423407 | 0.1423407 | 0.1423407 | 0.1423407 | 0.1423407 | 0.1423407 | 0.1423407 | 0.1423407 | 0.1423407 | 0.1423407 | 0.1423407 | 0.1423407 | 0.1423407 | 0.1423407 | 0.1423407 | 0.1423407 | 0.1423407 | 0.1423407 | 0.1423407 | 0.1423407 | 0.1423407 | 0.1423407 | 0.1423407 | 0.1423407 | 0.1423407 | 0.1423407 | 0.1307015 | 0.1150505 | 0.09205622 | 0.07908792 | 0.07420185 | 0.07082301 | 0.06547664 | 0.05902084 | 0.04774037 | 0.02484761 | 0.005286309 | 0 | 0 | 0.00609565 | 0.006891168
1127 | 250.7531 | 0.0007002368 | 10 | 573.5 | -553.5 | 0 | 0 | 0.007449276 | 0.0225012 | 0.04551797 | 0.06362603 | 0.07146096 | 0.07360693 | 0.07523214 | 0.07908792 | 0.09227419 | 0.1156941 | 0.1327454 | 0.1430409 | 0.1430409 | 0.1430409 | 0.1430409 | 0.1430409 | 0.1430409 | 0.1430409 | 0.1430409 | 0.1430409 | 0.1430409 | 0.1430409 | 0.1430409 | 0.1430409 | 0.1430409 | 0.1430409 | 0.1430409 | 0.1430409 | 0.1430409 | 0.1430409 | 0.1430409 | 0.1430409 | 0.1430409 | 0.1430409 | 0.1430409 | 0.1430409 | 0.1430409 | 0.1430409 | 0.1430409 | 0.1430409 | 0.1430409 | 0.1430409 | 0.1430409 | 0.1430409 | 0.1430409 | 0.1430409 | 0.1430409 | 0.1430409 | 0.1430409 | 0.1430409 | 0.1314018 | 0.1157508 | 0.09205622 | 0.07908792 | 0.07420185 | 0.07082301 | 0.06547664 | 0.05902084 | 0.04774037 | 0.02484761 | 0.005286309 | 0 | 0 | 0.002242521 | 0.01124715
1127 | 241.7705 | 0.0006751524 | 20 | 583.5 | -543.5 | 0 | 0 | 0.007449276 | 0.0225012 | 0.04551797 | 0.06362603 | 0.07146096 | 0.07360693 | 0.07523214 | 0.07908792 | 0.09227419 | 0.1156941 | 0.1334205 | 0.1437161 | 0.1437161 | 0.1437161 | 0.1437161 | 0.1437161 | 0.1437161 | 0.1437161 | 0.1437161 | 0.1437161 | 0.1437161 | 0.1437161 | 0.1437161 | 0.1437161 | 0.1437161 | 0.1437161 | 0.1437161 | 0.1437161 | 0.1437161 | 0.1437161 | 0.1437161 | 0.1437161 | 0.1437161 | 0.1437161 | 0.1437161 | 0.1437161 | 0.1437161 | 0.1437161 | 0.1437161 | 0.1437161 | 0.1437161 | 0.1437161 | 0.1437161 | 0.1437161 | 0.1437161 | 0.1437161 | 0.1437161 | 0.1437161 | 0.1437161 | 0.1437161 | 0.1320769 | 0.1164259 | 0.09205622 | 0.07908792 | 0.07420185 | 0.07082301 | 0.06547664 | 0.05902084 | 0.04774037 | 0.02484761 | 0.005286309 | 0 | 0 | 0 | 0.01696943
1127 | 239.3587 | 0.0006684174 | 30 | 593.5 | -533.5 | 0 | 0 | 0.007449276 | 0.0225012 | 0.04551797 | 0.06362603 | 0.07146096 | 0.07360693 | 0.07523214 | 0.07908792 | 0.09227419 | 0.1156941 | 0.1334205 | 0.1443845 | 0.1443845 | 0.1443845 | 0.1443845 | 0.1443845 | 0.1443845 | 0.1443845 | 0.1443845 | 0.1443845 | 0.1443845 | 0.1443845 | 0.1443845 | 0.1443845 | 0.1443845 | 0.1443845 | 0.1443845 | 0.1443845 | 0.1443845 | 0.1443845 | 0.1443845 | 0.1443845 | 0.1443845 | 0.1443845 | 0.1443845 | 0.1443845 | 0.1443845 | 0.1443845 | 0.1443845 | 0.1443845 | 0.1443845 | 0.1443845 | 0.1443845 | 0.1443845 | 0.1443845 | 0.1443845 | 0.1443845 | 0.1443845 | 0.1443845 | 0.1443845 | 0.1327453 | 0.1170944 | 0.09272463 | 0.07908792 | 0.07420185 | 0.07082301 | 0.06547664 | 0.05902084 | 0.04774037 | 0.02484761 | 0.005286309 | 0 | 0 | 0 | 0.02282683
927 | 287.7493 | 0.0008035499 | 40 | 503.5 | -423.5 | 0 | 0 | 0.007449276 | 0.0225012 | 0.04551797 | 0.06362603 | 0.07146096 | 0.07360693 | 0.07523214 | 0.07908792 | 0.09227419 | 0.1156941 | 0.1334205 | 0.1443845 | 0.1443845 | 0.1443845 | 0.1443845 | 0.1451881 | 0.1451881 | 0.1451881 | 0.1451881 | 0.1451881 | 0.1451881 | 0.1451881 | 0.1451881 | 0.1451881 | 0.1451881 | 0.1451881 | 0.1451881 | 0.1451881 | 0.1451881 | 0.1451881 | 0.1451881 | 0.1451881 | 0.1451881 | 0.1451881 | 0.1451881 | 0.1451881 | 0.1451881 | 0.1451881 | 0.1451881 | 0.1451881 | 0.1451881 | 0.1451881 | 0.1451881 | 0.1451881 | 0.1451881 | 0.1451881 | 0.1451881 | 0.1451881 | 0.1451881 | 0.1443845 | 0.1327453 | 0.1170944 | 0.09272463 | 0.07908792 | 0.07420185 | 0.07082301 | 0.06547664 | 0.05902084 | 0.04774037 | 0.02484761 | 0.005286309 | 0 | 0 | 0 | 0
858 | 261.2823 | 0.0007296399 | 30 | 459 | -399 | 0 | 0 | 0.007449276 | 0.0225012 | 0.04551797 | 0.06362603 | 0.07146096 | 0.07360693 | 0.07523214 | 0.07908792 | 0.09227419 | 0.1156941 | 0.1334205 | 0.1443845 | 0.1443845 | 0.1443845 | 0.1443845 | 0.1451881 | 0.1459177 | 0.1459177 | 0.1459177 | 0.1459177 | 0.1459177 | 0.1459177 | 0.1459177 | 0.1459177 | 0.1459177 | 0.1459177 | 0.1459177 | 0.1459177 | 0.1459177 | 0.1459177 | 0.1459177 | 0.1459177 | 0.1459177 | 0.1459177 | 0.1459177 | 0.1459177 | 0.1459177 | 0.1459177 | 0.1459177 | 0.1459177 | 0.1459177 | 0.1459177 | 0.1459177 | 0.1459177 | 0.1459177 | 0.1459177 | 0.1459177 | 0.1459177 | 0.1451881 | 0.1443845 | 0.1327453 | 0.1170944 | 0.09272463 | 0.07908792 | 0.07420185 | 0.07082301 | 0.06547664 | 0.05902084 | 0.04774037 | 0.02484761 | 0.005286309 | 0 | 0 | 0 | 0
826 | 387.5347 | 0.001082204 | 20 | 433 | -393 | 0 | 0 | 0.007449276 | 0.0225012 | 0.04551797 | 0.06362603 | 0.07146096 | 0.07360693 | 0.07523214 | 0.07908792 | 0.09227419 | 0.1156941 | 0.1334205 | 0.1443845 | 0.1443845 | 0.1443845 | 0.1443845 | 0.1451881 | 0.1469999 | 0.1469999 | 0.1469999 | 0.1469999 | 0.1469999 | 0.1469999 | 0.1469999 | 0.1469999 | 0.1469999 | 0.1469999 | 0.1469999 | 0.1469999 | 0.1469999 | 0.1469999 | 0.1469999 | 0.1469999 | 0.1469999 | 0.1469999 | 0.1469999 | 0.1469999 | 0.1469999 | 0.1469999 | 0.1469999 | 0.1469999 | 0.1469999 | 0.1469999 | 0.1469999 | 0.1469999 | 0.1469999 | 0.1469999 | 0.1469999 | 0.1459177 | 0.1451881 | 0.1443845 | 0.1327453 | 0.1170944 | 0.09272463 | 0.07908792 | 0.07420185 | 0.07082301 | 0.06547664 | 0.05902084 | 0.04774037 | 0.02484761 | 0.005286309 | 0 | 0 | 0 | 0