## f6
Real Profile-FIRST FRESH GROUND |  |  |  | Real Profile-WORN |  |  |  | Real Profile - 2ND FRESH GROUND | [7 empty] | Real Profile-FIRST FRESH GROUND |  |  |  | Real Profile-WORN |  |  |  | Real Profile - 2ND FRESH GROUND
P | X | Real Profile |  | P | X | Real Profile |  | P | X | Real Profile | Top Wear, mm | top Total Metal Loss-Grinding |  |  |  | P | X | Real Profile |  | P | X | Real Profile |  | P | X | Real Profile | Bottom Wear, mm | Bottom Total Metal Loss-Grinding
0 | 107.5 | 731.627 | 0.058 | 0 | 110 | 731.685 | 731.627 | 0 | 110 | 730.937 | 0 | 0.69 |  |  |  | 0 | 107.5 | 731.915 | 0.065 | 0 | 110 | 731.98 | 731.915 | 0 | 110 | 731.161 | 0 | 0.754
1 | 132.5 | 731.631 |  | 1 | 135 | 731.672 | 731.614 | 1 | 135 | 730.941 | 0.017 | 0.673 |  |  |  | 1 | 132.5 | 731.916 |  | 1 | 135 | 731.961 | 731.896 | 1 | 135 | 731.165 | 0.02 | 0.731
2 | 157.5 | 731.633 |  | 2 | 160 | 731.664 | 731.606 | 2 | 160 | 730.944 | 0.027 | 0.662 |  |  |  | 2 | 157.5 | 731.918 |  | 2 | 160 | 731.943 | 731.878 | 2 | 160 | 731.167 | 0.04 | 0.711
3 | 182.5 | 731.634 |  | 3 | 185 | 731.652 | 731.594 | 3 | 185 | 730.947 | 0.04 | 0.647 |  |  |  | 3 | 182.5 | 731.92 |  | 3 | 185 | 731.946 | 731.881 | 3 | 185 | 731.17 | 0.039 | 0.711
4 | 207.5 | 731.636 |  | 4 | 210 | 731.645 | 731.587 | 4 | 210 | 730.949 | 0.049 | 0.638 |  |  |  | 4 | 207.5 | 731.919 |  | 4 | 210 | 731.941 | 731.876 | 4 | 210 | 731.173 | 0.043 | 0.703
5 | 232.5 | 731.639 |  | 5 | 235 | 731.625 | 731.567 | 5 | 235 | 730.952 | 0.072 | 0.615 |  |  |  | 5 | 232.5 | 731.923 |  | 5 | 235 | 731.902 | 731.837 | 5 | 235 | 731.176 | 0.086 | 0.661
6 | 257.5 | 731.641 |  | 6 | 260 | 731.561 | 731.503 | 6 | 260 | 730.956 | 0.138 | 0.547 |  | Top | Bottom | 6 | 257.5 | 731.923 |  | 6 | 260 | 731.84 | 731.775 | 6 | 260 | 731.18 | 0.148 | 0.595
7 | 282.5 | 731.642 |  | 7 | 285 | 731.473 | 731.415 | 7 | 285 | 730.956 | 0.227 | 0.459 | Max wear | 0.519 | 0.435 | 7 | 282.5 | 731.924 |  | 7 | 285 | 731.762 | 731.697 | 7 | 285 | 731.181 | 0.227 | 0.516
8 | 307.5 | 731.644 |  | 8 | 310 | 731.418 | 731.36 | 8 | 310 | 730.959 | 0.284 | 0.401 | min. Metal loss | 0.185 | 0.311 | 8 | 307.5 | 731.925 |  | 8 | 310 | 731.7 | 731.635 | 8 | 310 | 731.184 | 0.29 | 0.451
9 | 332.5 | 731.646 |  | 9 | 335 | 731.396 | 731.338 | 9 | 335 | 730.963 | 0.308 | 0.375 |  |  |  | 9 | 332.5 | 731.927 |  | 9 | 335 | 731.676 | 731.611 | 9 | 335 | 731.188 | 0.316 | 0.423
10 | 357.5 | 731.648 |  | 10 | 360 | 731.372 | 731.314 | 10 | 360 | 730.965 | 0.334 | 0.349 |  |  |  | 10 | 357.5 | 731.93 |  | 10 | 360 | 731.667 | 731.602 | 10 | 360 | 731.189 | 0.328 | 0.413
11 | 382.5 | 731.653 |  | 11 | 385 | 731.353 | 731.295 | 11 | 385 | 730.966 | 0.358 | 0.329 |  |  |  | 11 | 382.5 | 731.935 |  | 11 | 385 | 731.646 | 731.581 | 11 | 385 | 731.192 | 0.354 | 0.389
12 | 407.5 | 731.657 |  | 12 | 410 | 731.328 | 731.27 | 12 | 410 | 730.968 | 0.387 | 0.302 |  |  |  | 12 | 407.5 | 731.936 |  | 12 | 410 | 731.627 | 731.562 | 12 | 410 | 731.193 | 0.374 | 0.369
13 | 432.5 | 731.659 |  | 13 | 435 | 731.301 | 731.243 | 13 | 435 | 730.969 | 0.416 | 0.274 |  |  |  | 13 | 432.5 | 731.937 |  | 13 | 435 | 731.602 | 731.537 | 13 | 435 | 731.196 | 0.4 | 0.341
14 | 457.5 | 731.661 |  | 14 | 460 | 731.292 | 731.234 | 14 | 460 | 730.971 | 0.427 | 0.263 |  |  |  | 14 | 457.5 | 731.941 |  | 14 | 460 | 731.6 | 731.535 | 14 | 460 | 731.198 | 0.406 | 0.337
15 | 482.5 | 731.664 |  | 15 | 485 | 731.285 | 731.227 | 15 | 485 | 730.973 | 0.437 | 0.254 |  |  |  | 15 | 482.5 | 731.943 |  | 15 | 485 | 731.589 | 731.524 | 15 | 485 | 731.202 | 0.419 | 0.322
16 | 507.5 | 731.665 |  | 16 | 510 | 731.291 | 731.233 | 16 | 510 | 730.975 | 0.432 | 0.258 |  |  |  | 16 | 507.5 | 731.945 |  | 16 | 510 | 731.592 | 731.527 | 16 | 510 | 731.203 | 0.418 | 0.324
17 | 532.5 | 731.669 |  | 17 | 535 | 731.283 | 731.225 | 17 | 535 | 730.975 | 0.444 | 0.25 |  |  |  | 17 | 532.5 | 731.948 |  | 17 | 535 | 731.592 | 731.527 | 17 | 535 | 731.203 | 0.421 | 0.324
18 | 557.5 | 731.671 |  | 18 | 560 | 731.28 | 731.222 | 18 | 560 | 730.977 | 0.449 | 0.245 |  |  |  | 18 | 557.5 | 731.949 |  | 18 | 560 | 731.586 | 731.521 | 18 | 560 | 731.204 | 0.428 | 0.317
19 | 582.5 | 731.672 |  | 19 | 585 | 731.274 | 731.216 | 19 | 585 | 730.978 | 0.456 | 0.238 |  |  |  | 19 | 582.5 | 731.952 |  | 19 | 585 | 731.582 | 731.517 | 19 | 585 | 731.206 | 0.435 | 0.311
20 | 607.5 | 731.675 |  | 20 | 610 | 731.276 | 731.218 | 20 | 610 | 730.979 | 0.457 | 0.239 |  |  |  | 20 | 607.5 | 731.954 |  | 20 | 610 | 731.585 | 731.52 | 20 | 610 | 731.208 | 0.434 | 0.312
21 | 632.5 | 731.677 |  | 21 | 635 | 731.259 | 731.201 | 21 | 635 | 730.981 | 0.476 | 0.22 |  |  |  | 21 | 632.5 | 731.956 |  | 21 | 635 | 731.596 | 731.531 | 21 | 635 | 731.209 | 0.425 | 0.322
22 | 657.5 | 731.679 |  | 22 | 660 | 731.258 | 731.2 | 22 | 660 | 730.982 | 0.479 | 0.218 |  |  |  | 22 | 657.5 | 731.958 |  | 22 | 660 | 731.599 | 731.534 | 22 | 660 | 731.21 | 0.424 | 0.324
23 | 682.5 | 731.681 |  | 23 | 685 | 731.252 | 731.194 | 23 | 685 | 730.983 | 0.487 | 0.211 |  |  |  | 23 | 682.5 | 731.96 |  | 23 | 685 | 731.598 | 731.533 | 23 | 685 | 731.211 | 0.427 | 0.322
24 | 707.5 | 731.682 |  | 24 | 710 | 731.249 | 731.191 | 24 | 710 | 730.983 | 0.491 | 0.208 |  |  |  | 24 | 707.5 | 731.961 |  | 24 | 710 | 731.604 | 731.539 | 24 | 710 | 731.212 | 0.422 | 0.327
25 | 732.5 | 731.683 |  | 25 | 735 | 731.252 | 731.194 | 25 | 735 | 730.984 | 0.489 | 0.21 |  |  |  | 25 | 732.5 | 731.96 |  | 25 | 735 | 731.615 | 731.55 | 25 | 735 | 731.212 | 0.41 | 0.338
26 | 757.5 | 731.684 |  | 26 | 760 | 731.264 | 731.206 | 26 | 760 | 730.985 | 0.478 | 0.221 |  |  |  | 26 | 757.5 | 731.961 |  | 26 | 760 | 731.61 | 731.545 | 26 | 760 | 731.213 | 0.416 | 0.332
27 | 782.5 | 731.687 |  | 27 | 785 | 731.264 | 731.206 | 27 | 785 | 730.985 | 0.481 | 0.221 |  |  |  | 27 | 782.5 | 731.963 |  | 27 | 785 | 731.611 | 731.546 | 27 | 785 | 731.213 | 0.417 | 0.333
28 | 807.5 | 731.685 |  | 28 | 810 | 731.275 | 731.217 | 28 | 810 | 730.986 | 0.468 | 0.231 |  |  |  | 28 | 807.5 | 731.963 |  | 28 | 810 | 731.621 | 731.556 | 28 | 810 | 731.215 | 0.407 | 0.341
29 | 832.5 | 731.689 |  | 29 | 835 | 731.273 | 731.215 | 29 | 835 | 730.986 | 0.474 | 0.229 |  |  |  | 29 | 832.5 | 731.966 |  | 29 | 835 | 731.62 | 731.555 | 29 | 835 | 731.215 | 0.411 | 0.34
30 | 857.5 | 731.688 |  | 30 | 860 | 731.274 | 731.216 | 30 | 860 | 730.987 | 0.472 | 0.229 |  |  |  | 30 | 857.5 | 731.967 |  | 30 | 860 | 731.622 | 731.557 | 30 | 860 | 731.214 | 0.41 | 0.343
31 | 882.5 | 731.689 |  | 31 | 885 | 731.268 | 731.21 | 31 | 885 | 730.986 | 0.479 | 0.224 |  |  |  | 31 | 882.5 | 731.967 |  | 31 | 885 | 731.626 | 731.561 | 31 | 885 | 731.215 | 0.406 | 0.346
32 | 907.5 | 731.689 |  | 32 | 910 | 731.27 | 731.212 | 32 | 910 | 730.987 | 0.477 | 0.225 |  |  |  | 32 | 907.5 | 731.965 |  | 32 | 910 | 731.634 | 731.569 | 32 | 910 | 731.216 | 0.396 | 0.353
33 | 932.5 | 731.689 |  | 33 | 935 | 731.265 | 731.207 | 33 | 935 | 730.986 | 0.482 | 0.221 |  |  |  | 33 | 932.5 | 731.964 |  | 33 | 935 | 731.642 | 731.577 | 33 | 935 | 731.215 | 0.387 | 0.362
34 | 957.5 | 731.687 |  | 34 | 960 | 731.267 | 731.209 | 34 | 960 | 730.986 | 0.478 | 0.223 |  |  |  | 34 | 957.5 | 731.965 |  | 34 | 960 | 731.629 | 731.564 | 34 | 960 | 731.216 | 0.401 | 0.348
35 | 982.5 | 731.689 |  | 35 | 985 | 731.26 | 731.202 | 35 | 985 | 730.986 | 0.487 | 0.216 |  |  |  | 35 | 982.5 | 731.965 |  | 35 | 985 | 731.634 | 731.569 | 35 | 985 | 731.216 | 0.396 | 0.353
36 | 1007.5 | 731.688 |  | 36 | 1010 | 731.253 | 731.195 | 36 | 1010 | 730.985 | 0.493 | 0.21 |  |  |  | 36 | 1007.5 | 731.965 |  | 36 | 1010 | 731.632 | 731.567 | 36 | 1010 | 731.214 | 0.398 | 0.353
37 | 1032.5 | 731.687 |  | 37 | 1035 | 731.242 | 731.184 | 37 | 1035 | 730.983 | 0.503 | 0.201 |  |  |  | 37 | 1032.5 | 731.963 |  | 37 | 1035 | 731.632 | 731.567 | 37 | 1035 | 731.213 | 0.396 | 0.354
38 | 1057.5 | 731.688 |  | 38 | 1060 | 731.248 | 731.19 | 38 | 1060 | 730.983 | 0.498 | 0.207 |  |  |  | 38 | 1057.5 | 731.964 |  | 38 | 1060 | 731.63 | 731.565 | 38 | 1060 | 731.211 | 0.399 | 0.354
39 | 1082.5 | 731.686 |  | 39 | 1085 | 731.24 | 731.182 | 39 | 1085 | 730.983 | 0.504 | 0.199 |  |  |  | 39 | 1082.5 | 731.962 |  | 39 | 1085 | 731.628 | 731.563 | 39 | 1085 | 731.212 | 0.399 | 0.351
40 | 1107.5 | 731.687 |  | 40 | 1110 | 731.226 | 731.168 | 40 | 1110 | 730.983 | 0.519 | 0.185 |  |  |  | 40 | 1107.5 | 731.96 |  | 40 | 1110 | 731.617 | 731.552 | 40 | 1110 | 731.211 | 0.408 | 0.341
41 | 1132.5 | 731.684 |  | 41 | 1135 | 731.232 | 731.174 | 41 | 1135 | 730.981 | 0.51 | 0.193 |  |  |  | 41 | 1132.5 | 731.956 |  | 41 | 1135 | 731.619 | 731.554 | 41 | 1135 | 731.21 | 0.402 | 0.344
42 | 1157.5 | 731.683 |  | 42 | 1160 | 731.24 | 731.182 | 42 | 1160 | 730.979 | 0.501 | 0.203 |  |  |  | 42 | 1157.5 | 731.956 |  | 42 | 1160 | 731.611 | 731.546 | 42 | 1160 | 731.207 | 0.41 | 0.339
43 | 1182.5 | 731.681 |  | 43 | 1185 | 731.242 | 731.184 | 43 | 1185 | 730.978 | 0.497 | 0.206 |  |  |  | 43 | 1182.5 | 731.956 |  | 43 | 1185 | 731.616 | 731.551 | 43 | 1185 | 731.206 | 0.405 | 0.345
44 | 1207.5 | 731.679 |  | 44 | 1210 | 731.247 | 731.189 | 44 | 1210 | 730.976 | 0.49 | 0.213 |  |  |  | 44 | 1207.5 | 731.954 |  | 44 | 1210 | 731.615 | 731.55 | 44 | 1210 | 731.204 | 0.404 | 0.346
45 | 1232.5 | 731.679 |  | 45 | 1235 | 731.246 | 731.188 | 45 | 1235 | 730.974 | 0.491 | 0.214 |  |  |  | 45 | 1232.5 | 731.951 |  | 45 | 1235 | 731.615 | 731.55 | 45 | 1235 | 731.204 | 0.401 | 0.346
46 | 1257.5 | 731.677 |  | 46 | 1260 | 731.25 | 731.192 | 46 | 1260 | 730.974 | 0.485 | 0.218 |  |  |  | 46 | 1257.5 | 731.951 |  | 46 | 1260 | 731.616 | 731.551 | 46 | 1260 | 731.202 | 0.4 | 0.349
47 | 1282.5 | 731.675 |  | 47 | 1285 | 731.247 | 731.189 | 47 | 1285 | 730.972 | 0.486 | 0.217 |  |  |  | 47 | 1282.5 | 731.946 |  | 47 | 1285 | 731.614 | 731.549 | 47 | 1285 | 731.199 | 0.397 | 0.35
48 | 1307.5 | 731.673 |  | 48 | 1310 | 731.247 | 731.189 | 48 | 1310 | 730.97 | 0.484 | 0.219 |  |  |  | 48 | 1307.5 | 731.945 |  | 48 | 1310 | 731.615 | 731.55 | 48 | 1310 | 731.196 | 0.395 | 0.354
49 | 1332.5 | 731.67 |  | 49 | 1335 | 731.245 | 731.187 | 49 | 1335 | 730.968 | 0.483 | 0.219 |  |  |  | 49 | 1332.5 | 731.942 |  | 49 | 1335 | 731.611 | 731.546 | 49 | 1335 | 731.195 | 0.396 | 0.351
50 | 1357.5 | 731.666 |  | 50 | 1360 | 731.263 | 731.205 | 50 | 1360 | 730.965 | 0.461 | 0.24 |  |  |  | 50 | 1357.5 | 731.938 |  | 50 | 1360 | 731.613 | 731.548 | 50 | 1360 | 731.193 | 0.39 | 0.355
51 | 1382.5 | 731.665 |  | 51 | 1385 | 731.292 | 731.234 | 51 | 1385 | 730.964 | 0.431 | 0.27 |  |  |  | 51 | 1382.5 | 731.935 |  | 51 | 1385 | 731.624 | 731.559 | 51 | 1385 | 731.192 | 0.376 | 0.367
52 | 1407.5 | 731.663 |  | 52 | 1410 | 731.31 | 731.252 | 52 | 1410 | 730.963 | 0.411 | 0.289 |  |  |  | 52 | 1407.5 | 731.934 |  | 52 | 1410 | 731.632 | 731.567 | 52 | 1410 | 731.19 | 0.367 | 0.377
53 | 1432.5 | 731.661 |  | 53 | 1435 | 731.345 | 731.287 | 53 | 1435 | 730.96 | 0.374 | 0.327 |  |  |  | 53 | 1432.5 | 731.93 |  | 53 | 1435 | 731.661 | 731.596 | 53 | 1435 | 731.186 | 0.334 | 0.41
54 | 1457.5 | 731.66 |  | 54 | 1460 | 731.367 | 731.309 | 54 | 1460 | 730.957 | 0.351 | 0.352 |  |  |  | 54 | 1457.5 | 731.928 |  | 54 | 1460 | 731.672 | 731.607 | 54 | 1460 | 731.184 | 0.321 | 0.423
55 | 1482.5 | 731.657 |  | 55 | 1485 | 731.403 | 731.345 | 55 | 1485 | 730.955 | 0.312 | 0.39 |  |  |  | 55 | 1482.5 | 731.925 |  | 55 | 1485 | 731.686 | 731.621 | 55 | 1485 | 731.18 | 0.304 | 0.441
56 | 1507.5 | 731.655 |  | 56 | 1510 | 731.43 | 731.372 | 56 | 1510 | 730.951 | 0.283 | 0.421 |  |  |  | 56 | 1507.5 | 731.923 |  | 56 | 1510 | 731.699 | 731.634 | 56 | 1510 | 731.18 | 0.289 | 0.454
57 | 1532.5 | 731.65 |  | 57 | 1535 | 731.475 | 731.417 | 57 | 1535 | 730.95 | 0.233 | 0.467 |  |  |  | 57 | 1532.5 | 731.917 |  | 57 | 1535 | 731.739 | 731.674 | 57 | 1535 | 731.176 | 0.243 | 0.498
58 | 1557.5 | 731.646 |  | 58 | 1560 | 731.536 | 731.478 | 58 | 1560 | 730.946 | 0.168 | 0.532 |  |  |  | 58 | 1557.5 | 731.913 |  | 58 | 1560 | 731.823 | 731.758 | 58 | 1560 | 731.172 | 0.155 | 0.586
59 | 1582.5 | 731.643 |  | 59 | 1585 | 731.622 | 731.564 | 59 | 1585 | 730.942 | 0.079 | 0.622 |  |  |  | 59 | 1582.5 | 731.91 |  | 59 | 1585 | 731.885 | 731.82 | 59 | 1585 | 731.169 | 0.09 | 0.651
60 | 1607.5 | 731.64 |  | 60 | 1610 | 731.654 | 731.596 | 60 | 1610 | 730.939 | 0.044 | 0.657 |  |  |  | 60 | 1607.5 | 731.908 |  | 60 | 1610 | 731.903 | 731.838 | 60 | 1610 | 731.167 | 0.07 | 0.671
61 | 1632.5 | 731.637 |  | 61 | 1635 | 731.658 | 731.6 | 61 | 1635 | 730.936 | 0.037 | 0.664 |  |  |  | 61 | 1632.5 | 731.904 |  | 61 | 1635 | 731.911 | 731.846 | 61 | 1635 | 731.163 | 0.058 | 0.683
62 | 1657.5 | 731.635 |  | 62 | 1660 | 731.667 | 731.609 | 62 | 1660 | 730.931 | 0.026 | 0.678 |  |  |  | 62 | 1657.5 | 731.903 |  | 62 | 1660 | 731.925 | 731.86 | 62 | 1660 | 731.159 | 0.043 | 0.701
63 | 1682.5 | 731.631 |  | 63 | 1685 | 731.68 | 731.622 | 63 | 1685 | 730.926 | 0.009 | 0.696 |  |  |  | 63 | 1682.5 | 731.9 |  | 63 | 1685 | 731.928 | 731.863 | 63 | 1685 | 731.154 | 0.037 | 0.709
64 | 1707.5 | 731.621 |  | 64 | 1710 | 731.688 | 731.63 | 64 | 1710 | 730.924 | -0.009 | 0.706 |  |  |  | 64 | 1707.5 | 731.878 |  | 64 | 1710 | 731.949 | 731.884 | 64 | 1710 | 731.148 | -0.006 | 0.736
65 | 1732.5 | 731.631 | [13 empty] | 65 | 1732.5 | 731.901

## f7
Real Profile-FIRST FRESH GROUND |  |  | Real Profile-WORN |  |  | Real Profile - 2ND FRESH GROUND |  |  |  |  | Adjusted Profile-WORN |  |  |  | Real Profile-FIRST FRESH GROUND |  |  | Real Profile-WORN |  |  | Real Profile - 2ND FRESH GROUND |  |  |  |  | Adjusted Profile-WORN
P | X | Real Profile | P | X | Real Profile | P | X | Real Profile | Top Wear, mm | top Total Metal Loss-Grinding | Adjusted Profile |  |  |  | P | X | Real Profile | P | X | Real Profile | P | X | Real Profile | Bottom Wear, mm | Bottom Total Metal Loss-Grinding | Adjusted Profile
0 | 107.5 | 767.634 | 0 | 110 | 767.634 | 0 | 110 | 767.167 | 0 | 0.467 | 767.634 |  |  |  | 0 | 107.5 | 767.681 | 0 | 110 | 767.681 | 0 | 110 | 767.032 | 0 | 0.649 | 767.681
1 | 132.5 | 767.637 | 1 | 135 | 767.629 | 1 | 135 | 767.17 | 0.009390619 | 0.459 | 767.6276 |  |  |  | 1 | 132.5 | 767.686 | 1 | 135 | 767.658 | 1 | 135 | 767.037 | 0.02706249 | 0.621 | 767.6589
2 | 157.5 | 767.64 | 2 | 160 | 767.621 | 2 | 160 | 767.173 | 0.02178124 | 0.448 | 767.6182 |  |  |  | 2 | 157.5 | 767.687 | 2 | 160 | 767.65 | 2 | 160 | 767.038 | 0.03512499 | 0.612 | 767.6519
3 | 182.5 | 767.641 | 3 | 185 | 767.615 | 3 | 185 | 767.174 | 0.03017185 | 0.441 | 767.6108 |  |  |  | 3 | 182.5 | 767.689 | 3 | 185 | 767.637 | 3 | 185 | 767.04 | 0.04918748 | 0.597 | 767.6398
4 | 207.5 | 767.641 | 4 | 210 | 767.614 | 4 | 210 | 767.174 | 0.03256248 | 0.44 | 767.6084 |  |  |  | 4 | 207.5 | 767.691 | 4 | 210 | 767.621 | 4 | 210 | 767.042 | 0.06624998 | 0.579 | 767.6248
5 | 232.5 | 767.641 | 5 | 235 | 767.606 | 5 | 235 | 767.174 | 0.04195309 | 0.432 | 767.599 |  |  |  | 5 | 232.5 | 767.69 | 5 | 235 | 767.625 | 5 | 235 | 767.041 | 0.06031248 | 0.584 | 767.6297
6 | 257.5 | 767.64 | 6 | 260 | 767.54 | 6 | 260 | 767.173 | 0.1083437 | 0.367 | 767.5317 |  | Top | Bottom | 6 | 257.5 | 767.69 | 6 | 260 | 767.592 | 6 | 260 | 767.041 | 0.09237496 | 0.551 | 767.5976
7 | 282.5 | 767.639 | 7 | 285 | 767.491 | 7 | 285 | 767.172 | 0.1577342 | 0.319 | 767.4813 | Max wear | 0.3305466 | 0.4164373 | 7 | 282.5 | 767.69 | 7 | 285 | 767.529 | 7 | 285 | 767.041 | 0.1544374 | 0.488 | 767.5356
8 | 307.5 | 767.639 | 8 | 310 | 767.42 | 8 | 310 | 767.172 | 0.2301248 | 0.248 | 767.4089 | min. Metal loss | 0.17 | 0.196 | 8 | 307.5 | 767.69 | 8 | 310 | 767.419 | 8 | 310 | 767.041 | 0.2634999 | 0.378 | 767.4265
9 | 332.5 | 767.639 | 9 | 335 | 767.405 | 9 | 335 | 767.172 | 0.2465154 | 0.233 | 767.3925 |  |  |  | 9 | 332.5 | 767.69 | 9 | 335 | 767.4 | 9 | 335 | 767.041 | 0.2815624 | 0.359 | 767.4084
10 | 357.5 | 767.639 | 10 | 360 | 767.398 | 10 | 360 | 767.172 | 0.254906 | 0.226 | 767.3841 |  |  |  | 10 | 357.5 | 767.69 | 10 | 360 | 767.395 | 10 | 360 | 767.041 | 0.2856249 | 0.354 | 767.4044
11 | 382.5 | 767.639 | 11 | 385 | 767.385 | 11 | 385 | 767.172 | 0.2692966 | 0.213 | 767.3697 |  |  |  | 11 | 382.5 | 767.691 | 11 | 385 | 767.362 | 11 | 385 | 767.042 | 0.3186874 | 0.32 | 767.3723
12 | 407.5 | 767.638 | 12 | 410 | 767.373 | 12 | 410 | 767.171 | 0.2816872 | 0.202 | 767.3563 |  |  |  | 12 | 407.5 | 767.691 | 12 | 410 | 767.346 | 12 | 410 | 767.042 | 0.3337499 | 0.304 | 767.3573
13 | 432.5 | 767.637 | 13 | 435 | 767.358 | 13 | 435 | 767.17 | 0.2970778 | 0.188 | 767.3399 |  |  |  | 13 | 432.5 | 767.691 | 13 | 435 | 767.31 | 13 | 435 | 767.042 | 0.3688123 | 0.268 | 767.3222
14 | 457.5 | 767.638 | 14 | 460 | 767.355 | 14 | 460 | 767.171 | 0.3024685 | 0.184 | 767.3355 |  |  |  | 14 | 457.5 | 767.691 | 14 | 460 | 767.288 | 14 | 460 | 767.042 | 0.3898748 | 0.246 | 767.3011
15 | 482.5 | 767.637 | 15 | 485 | 767.351 | 15 | 485 | 767.17 | 0.3068591 | 0.181 | 767.3301 |  |  |  | 15 | 482.5 | 767.692 | 15 | 485 | 767.276 | 15 | 485 | 767.043 | 0.4019373 | 0.233 | 767.2901
16 | 507.5 | 767.637 | 16 | 510 | 767.351 | 16 | 510 | 767.17 | 0.3082497 | 0.181 | 767.3288 |  |  |  | 16 | 507.5 | 767.692 | 16 | 510 | 767.278 | 16 | 510 | 767.043 | 0.3989998 | 0.235 | 767.293
17 | 532.5 | 767.638 | 17 | 535 | 767.354 | 17 | 535 | 767.171 | 0.3076403 | 0.183 | 767.3304 |  |  |  | 17 | 532.5 | 767.694 | 17 | 535 | 767.279 | 17 | 535 | 767.045 | 0.3990623 | 0.234 | 767.2949
18 | 557.5 | 767.637 | 18 | 560 | 767.35 | 18 | 560 | 767.17 | 0.312031 | 0.18 | 767.325 |  |  |  | 18 | 557.5 | 767.693 | 18 | 560 | 767.279 | 18 | 560 | 767.044 | 0.3971248 | 0.235 | 767.2959
19 | 582.5 | 767.639 | 19 | 585 | 767.349 | 19 | 585 | 767.172 | 0.3164216 | 0.177 | 767.3226 |  |  |  | 19 | 582.5 | 767.693 | 19 | 585 | 767.274 | 19 | 585 | 767.044 | 0.4011873 | 0.23 | 767.2918
20 | 607.5 | 767.638 | 20 | 610 | 767.348 | 20 | 610 | 767.171 | 0.3178122 | 0.177 | 767.3202 |  |  |  | 20 | 607.5 | 767.693 | 20 | 610 | 767.271 | 20 | 610 | 767.044 | 0.4032498 | 0.227 | 767.2898
21 | 632.5 | 767.638 | 21 | 635 | 767.343 | 21 | 635 | 767.171 | 0.3242028 | 0.172 | 767.3138 |  |  |  | 21 | 632.5 | 767.694 | 21 | 635 | 767.267 | 21 | 635 | 767.045 | 0.4073123 | 0.222 | 767.2867
22 | 657.5 | 767.641 | 22 | 660 | 767.344 | 22 | 660 | 767.174 | 0.3275935 | 0.17 | 767.3134 |  |  |  | 22 | 657.5 | 767.695 | 22 | 660 | 767.265 | 22 | 660 | 767.046 | 0.4093748 | 0.219 | 767.2856
23 | 682.5 | 767.64 | 23 | 685 | 767.344 | 23 | 685 | 767.173 | 0.3279841 | 0.171 | 767.312 |  |  |  | 23 | 682.5 | 767.695 | 23 | 685 | 767.261 | 23 | 685 | 767.046 | 0.4124373 | 0.215 | 767.2826
24 | 707.5 | 767.641 | 24 | 710 | 767.345 | 24 | 710 | 767.174 | 0.3293747 | 0.171 | 767.3116 |  |  |  | 24 | 707.5 | 767.696 | 24 | 710 | 767.263 | 24 | 710 | 767.047 | 0.4104998 | 0.216 | 767.2855
25 | 732.5 | 767.641 | 25 | 735 | 767.346 | 25 | 735 | 767.174 | 0.3297653 | 0.172 | 767.3112 |  |  |  | 25 | 732.5 | 767.696 | 25 | 735 | 767.262 | 25 | 735 | 767.047 | 0.4105623 | 0.215 | 767.2854
26 | 757.5 | 767.64 | 26 | 760 | 767.348 | 26 | 760 | 767.173 | 0.328156 | 0.175 | 767.3118 |  |  |  | 26 | 757.5 | 767.697 | 26 | 760 | 767.267 | 26 | 760 | 767.048 | 0.4056248 | 0.219 | 767.2914
27 | 782.5 | 767.641 | 27 | 785 | 767.348 | 27 | 785 | 767.174 | 0.3305466 | 0.174 | 767.3105 |  |  |  | 27 | 782.5 | 767.698 | 27 | 785 | 767.273 | 27 | 785 | 767.049 | 0.3996873 | 0.224 | 767.2983
28 | 807.5 | 767.641 | 28 | 810 | 767.355 | 28 | 810 | 767.174 | 0.3249372 | 0.181 | 767.3161 |  |  |  | 28 | 807.5 | 767.697 | 28 | 810 | 767.278 | 28 | 810 | 767.048 | 0.3927498 | 0.23 | 767.3043
29 | 832.5 | 767.642 | 29 | 835 | 767.364 | 29 | 835 | 767.175 | 0.3183278 | 0.189 | 767.3237 |  |  |  | 29 | 832.5 | 767.699 | 29 | 835 | 767.262 | 29 | 835 | 767.05 | 0.4098123 | 0.212 | 767.2892
30 | 857.5 | 767.641 | 30 | 860 | 767.368 | 30 | 860 | 767.174 | 0.3147185 | 0.194 | 767.3263 |  |  |  | 30 | 857.5 | 767.701 | 30 | 860 | 767.259 | 30 | 860 | 767.052 | 0.4138748 | 0.207 | 767.2871
31 | 882.5 | 767.641 | 31 | 885 | 767.373 | 31 | 885 | 767.174 | 0.3111091 | 0.199 | 767.3299 |  |  |  | 31 | 882.5 | 767.698 | 31 | 885 | 767.261 | 31 | 885 | 767.049 | 0.4079373 | 0.212 | 767.2901
32 | 907.5 | 767.642 | 32 | 910 | 767.374 | 32 | 910 | 767.175 | 0.3124997 | 0.199 | 767.3295 |  |  |  | 32 | 907.5 | 767.701 | 32 | 910 | 767.258 | 32 | 910 | 767.052 | 0.4129998 | 0.206 | 767.288
33 | 932.5 | 767.641 | 33 | 935 | 767.373 | 33 | 935 | 767.174 | 0.3138903 | 0.199 | 767.3271 |  |  |  | 33 | 932.5 | 767.699 | 33 | 935 | 767.257 | 33 | 935 | 767.05 | 0.4110623 | 0.207 | 767.2879
34 | 957.5 | 767.642 | 34 | 960 | 767.376 | 34 | 960 | 767.175 | 0.313281 | 0.201 | 767.3287 |  |  |  | 34 | 957.5 | 767.701 | 34 | 960 | 767.256 | 34 | 960 | 767.052 | 0.4131248 | 0.204 | 767.2879
35 | 982.5 | 767.641 | 35 | 985 | 767.378 | 35 | 985 | 767.174 | 0.3116716 | 0.204 | 767.3293 |  |  |  | 35 | 982.5 | 767.703 | 35 | 985 | 767.256 | 35 | 985 | 767.054 | 0.4141873 | 0.202 | 767.2888
36 | 1007.5 | 767.641 | 36 | 1010 | 767.377 | 36 | 1010 | 767.174 | 0.3140622 | 0.203 | 767.3269 |  |  |  | 36 | 1007.5 | 767.702 | 36 | 1010 | 767.259 | 36 | 1010 | 767.053 | 0.4092498 | 0.206 | 767.2928
37 | 1032.5 | 767.64 | 37 | 1035 | 767.377 | 37 | 1035 | 767.173 | 0.3144528 | 0.204 | 767.3255 |  |  |  | 37 | 1032.5 | 767.702 | 37 | 1035 | 767.251 | 37 | 1035 | 767.053 | 0.4163123 | 0.198 | 767.2857
38 | 1057.5 | 767.639 | 38 | 1060 | 767.377 | 38 | 1060 | 767.172 | 0.3148435 | 0.205 | 767.3242 |  |  |  | 38 | 1057.5 | 767.701 | 38 | 1060 | 767.249 | 38 | 1060 | 767.052 | 0.4163748 | 0.197 | 767.2846
39 | 1082.5 | 767.639 | 39 | 1085 | 767.377 | 39 | 1085 | 767.172 | 0.3162341 | 0.205 | 767.3228 |  |  |  | 39 | 1082.5 | 767.701 | 39 | 1085 | 767.248 | 39 | 1085 | 767.052 | 0.4164373 | 0.196 | 767.2846
40 | 1107.5 | 767.638 | 40 | 1110 | 767.377 | 40 | 1110 | 767.171 | 0.3166247 | 0.206 | 767.3214 |  |  |  | 40 | 1107.5 | 767.7 | 40 | 1110 | 767.247 | 40 | 1110 | 767.051 | 0.4154998 | 0.196 | 767.2845
41 | 1132.5 | 767.639 | 41 | 1135 | 767.377 | 41 | 1135 | 767.172 | 0.3190153 | 0.205 | 767.32 |  |  |  | 41 | 1132.5 | 767.701 | 41 | 1135 | 767.249 | 41 | 1135 | 767.052 | 0.4135623 | 0.197 | 767.2874
42 | 1157.5 | 767.639 | 42 | 1160 | 767.378 | 42 | 1160 | 767.172 | 0.319406 | 0.206 | 767.3196 |  |  |  | 42 | 1157.5 | 767.7 | 42 | 1160 | 767.249 | 42 | 1160 | 767.051 | 0.4116248 | 0.198 | 767.2884
43 | 1182.5 | 767.638 | 43 | 1185 | 767.385 | 43 | 1185 | 767.171 | 0.3127966 | 0.214 | 767.3252 |  |  |  | 43 | 1182.5 | 767.7 | 43 | 1185 | 767.249 | 43 | 1185 | 767.051 | 0.4106873 | 0.198 | 767.2893
44 | 1207.5 | 767.637 | 44 | 1210 | 767.392 | 44 | 1210 | 767.17 | 0.3061872 | 0.222 | 767.3308 |  |  |  | 44 | 1207.5 | 767.699 | 44 | 1210 | 767.252 | 44 | 1210 | 767.05 | 0.4057498 | 0.202 | 767.2933
45 | 1232.5 | 767.637 | 45 | 1235 | 767.396 | 45 | 1235 | 767.17 | 0.3035779 | 0.226 | 767.3334 |  |  |  | 45 | 1232.5 | 767.698 | 45 | 1235 | 767.253 | 45 | 1235 | 767.049 | 0.4028123 | 0.204 | 767.2952
46 | 1257.5 | 767.638 | 46 | 1260 | 767.399 | 46 | 1260 | 767.171 | 0.3029685 | 0.228 | 767.335 |  |  |  | 46 | 1257.5 | 767.699 | 46 | 1260 | 767.257 | 46 | 1260 | 767.05 | 0.3988748 | 0.207 | 767.3001
47 | 1282.5 | 767.637 | 47 | 1285 | 767.399 | 47 | 1285 | 767.17 | 0.3033591 | 0.229 | 767.3336 |  |  |  | 47 | 1282.5 | 767.699 | 47 | 1285 | 767.254 | 47 | 1285 | 767.05 | 0.4009373 | 0.204 | 767.2981
48 | 1307.5 | 767.636 | 48 | 1310 | 767.399 | 48 | 1310 | 767.169 | 0.3037497 | 0.23 | 767.3323 |  |  |  | 48 | 1307.5 | 767.699 | 48 | 1310 | 767.257 | 48 | 1310 | 767.05 | 0.3969998 | 0.207 | 767.302
49 | 1332.5 | 767.636 | 49 | 1335 | 767.401 | 49 | 1335 | 767.169 | 0.3031404 | 0.232 | 767.3329 |  |  |  | 49 | 1332.5 | 767.698 | 49 | 1335 | 767.258 | 49 | 1335 | 767.049 | 0.3940623 | 0.209 | 767.3039
50 | 1357.5 | 767.635 | 50 | 1360 | 767.407 | 50 | 1360 | 767.168 | 0.297531 | 0.239 | 767.3375 |  |  |  | 50 | 1357.5 | 767.698 | 50 | 1360 | 767.254 | 50 | 1360 | 767.049 | 0.3971248 | 0.205 | 767.3009
51 | 1382.5 | 767.635 | 51 | 1385 | 767.421 | 51 | 1385 | 767.168 | 0.2849216 | 0.253 | 767.3501 |  |  |  | 51 | 1382.5 | 767.698 | 51 | 1385 | 767.272 | 51 | 1385 | 767.049 | 0.3781873 | 0.223 | 767.3198
52 | 1407.5 | 767.636 | 52 | 1410 | 767.434 | 52 | 1410 | 767.169 | 0.2743123 | 0.265 | 767.3617 |  |  |  | 52 | 1407.5 | 767.698 | 52 | 1410 | 767.287 | 52 | 1410 | 767.049 | 0.3622498 | 0.238 | 767.3358
53 | 1432.5 | 767.635 | 53 | 1435 | 767.459 | 53 | 1435 | 767.168 | 0.2497029 | 0.291 | 767.3853 |  |  |  | 53 | 1432.5 | 767.699 | 53 | 1435 | 767.3 | 53 | 1435 | 767.05 | 0.3493124 | 0.25 | 767.3497
54 | 1457.5 | 767.635 | 54 | 1460 | 767.471 | 54 | 1460 | 767.168 | 0.2390935 | 0.303 | 767.3959 |  |  |  | 54 | 1457.5 | 767.697 | 54 | 1460 | 767.325 | 54 | 1460 | 767.048 | 0.3213749 | 0.277 | 767.3756
55 | 1482.5 | 767.633 | 55 | 1485 | 767.479 | 55 | 1485 | 767.166 | 0.2304842 | 0.313 | 767.4025 |  |  |  | 55 | 1482.5 | 767.696 | 55 | 1485 | 767.34 | 55 | 1485 | 767.047 | 0.3044374 | 0.293 | 767.3916
56 | 1507.5 | 767.634 | 56 | 1510 | 767.488 | 56 | 1510 | 767.167 | 0.2238748 | 0.321 | 767.4101 |  |  |  | 56 | 1507.5 | 767.696 | 56 | 1510 | 767.358 | 56 | 1510 | 767.047 | 0.2854999 | 0.311 | 767.4105
57 | 1532.5 | 767.632 | 57 | 1535 | 767.51 | 57 | 1535 | 767.165 | 0.2012655 | 0.345 | 767.4307 |  |  |  | 57 | 1532.5 | 767.696 | 57 | 1535 | 767.378 | 57 | 1535 | 767.047 | 0.2645624 | 0.331 | 767.4314
58 | 1557.5 | 767.631 | 58 | 1560 | 767.581 | 58 | 1560 | 767.164 | 0.1306561 | 0.417 | 767.5003 |  |  |  | 58 | 1557.5 | 767.695 | 58 | 1560 | 767.43 | 58 | 1560 | 767.046 | 0.2106249 | 0.384 | 767.4844
59 | 1582.5 | 767.63 | 59 | 1585 | 767.645 | 59 | 1585 | 767.163 | 0.06704683 | 0.482 | 767.563 |  |  |  | 59 | 1582.5 | 767.694 | 59 | 1585 | 767.511 | 59 | 1585 | 767.045 | 0.1276874 | 0.466 | 767.5663
60 | 1607.5 | 767.628 | 60 | 1610 | 767.681 | 60 | 1610 | 767.161 | 0.03043749 | 0.52 | 767.5976 |  |  |  | 60 | 1607.5 | 767.694 | 60 | 1610 | 767.577 | 60 | 1610 | 767.045 | 0.06074998 | 0.532 | 767.6333
61 | 1632.5 | 767.626 | 61 | 1635 | 767.681 | 61 | 1635 | 767.159 | 0.02982812 | 0.522 | 767.5962 |  |  |  | 61 | 1632.5 | 767.692 | 61 | 1635 | 767.589 | 61 | 1635 | 767.043 | 0.04581248 | 0.546 | 767.6462
62 | 1657.5 | 767.624 | 62 | 1660 | 767.679 | 62 | 1660 | 767.157 | 0.03121874 | 0.522 | 767.5928 |  |  |  | 62 | 1657.5 | 767.689 | 62 | 1660 | 767.593 | 62 | 1660 | 767.04 | 0.03787499 | 0.553 | 767.6511
63 | 1682.5 | 767.619 | 63 | 1685 | 767.683 | 63 | 1685 | 767.152 | 0.02360937 | 0.531 | 767.5954 |  |  |  | 63 | 1682.5 | 767.687 | 63 | 1685 | 767.604 | 63 | 1685 | 767.038 | 0.02393749 | 0.566 | 767.6631
64 | 1707.5 | 767.615 | 64 | 1710 | 767.704 | 64 | 1710 | 767.148 | 1.069452e-08 | 0.556 | 767.615 |  |  |  | 64 | 1707.5 | 767.682 | 64 | 1710 | 767.622 | 64 | 1710 | 767.033 | -4.317826e-10 | 0.589 | 767.682

## Camp Data
CampaingNo_Stand6 | Serial | Date_St1PU_CampaignStartTimeWasReferencedByUsingThisColumn_ | CYLSCALEPRED_F1_DegreeC | CYLSCALEPRED_F2_DegreeC | NOLOADDUR_Sec | LOADDUR_Sec | NormHard | stripLength | CoilWt | WaterTemp_OC | TOPIDF1 | BOTIDF1 | TOPIDF2 | BOTIDF2 | TOPIDF3 | BOTIDF3 | TOPIDF4 | BOTIDF4 | TOPIDF5 | BOTIDF5 | TOPIDF6 | BOTIDF6 | TOPIDF7 | BOTIDF7 | TOPRMID | BOTRMID | TOPRMDIAM | RMTONNAGE | LineUPType | WEARKmF1 | WEARKmF2 | WEARKmF3 | WEARKmF4 | WEARKmF5 | WEARKmF6 | WEARKmF7 | RHFDOTemp | RMXTBulk | meas_FMETemp | MeasuredFMXT | FBKTemp_F1 | FBKTemp_F2 | FBKTemp_F3 | FBKTemp_F4 | FBKTemp_F5 | FBKTemp_F6 | FBKTemp_F7 | FBKTemp_F8 | timeGapPyroTime_RMX_FME__Sec | ActTimeBet_FMEPyroPU_ST1PU_Sec | ga1 | ga2 | ga3 | ga4 | ga5 | ga6 | ga7 | ga8 | AimHotVernThk | LEADSPD_F1 | TRAILSPD_F1 | LEADSPD_F2 | TRAILSPD_F2 | LEADSPD_F3 | TRAILSPD_F3 | LEADSPD_F4 | TRAILSPD_F4 | LEADSPD_F5 | TRAILSPD_F5 | LEADSPD_F6 | TRAILSPD_F6 | LEADSPD_F7 | TRAILSPD_F7 | F6OilFlowRate_Ml_min | BURWaterFlowL_min_F6 | Oil_ON___F6 | LEADSTRIPFLATNESS | AVERAGEFLATNESS | AVG_ABS_FLAT | AVG_LEAD_LEV_FLAT | AVG_LEAD_CENTRE_FLAT | HMOrderNumber | FurnaceNo | ONEFurnaceOPFlag | LaminarSprayFlag | FSU_TENS_Looper1 | FSU_TENS_Looper2 | FSU_TENS_Looper3 | FSU_TENS_Looper4 | FSU_TENS_Looper5 | FSU_TENS_Looper6 | ProgressiveTension_Looper1 | ProgressiveTension_Looper2 | ProgressiveTension_Looper3 | ProgressiveTension_Looper4 | ProgressiveTension_Looper5 | ProgressiveTension_Looper6 | AveAngle_Looper1 | AveAngle_Looper2 | AveAngle_Looper3 | AveAngle_Looper4 | AveAngle_Looper5 | AveAngle_Looper6 | Date | P_block | Page | Item | Serial_1 | Grade | ord_ga | ord_Wdt | GRT | FM | aimCr | LdCr | LeadFlat | FbkStandForce1 | FbkStandForce2 | FbkStandForce3 | FbkStandForce4 | FbkStandForce5 | FbkStandForce6 | FbkStandForce7 | RollBendingForce1 | RollBendingForce2 | RollBendingForce3 | RollBendingForce4 | RollBendingForce5 | RollBendingForce6 | RollBendingForce7 | Transfer_bar_thkness | InterstandThickness_massFlow_1 | InterstandThickness_massFlow_2 | InterstandThickness_massFlow_3 | InterstandThickness_massFlow_4 | InterstandThickness_massFlow_5 | InterstandThickness_massFlow_6 | ExtGA_thkness | TOP_WROLL_CRWN1 | TOP_WROLL_CRWN2 | TOP_WROLL_CRWN3 | TOP_WROLL_CRWN4 | TOP_WROLL_CRWN5 | TOP_WROLL_CRWN6 | TOP_WROLL_CRWN7 | CALC_BROLL_WEAR_CRWN1 | CALC_BROLL_WEAR_CRWN2 | CALC_BROLL_WEAR_CRWN3 | CALC_BROLL_WEAR_CRWN4 | CALC_BROLL_WEAR_CRWN5 | CALC_BROLL_WEAR_CRWN6 | CALC_BROLL_WEAR_CRWN7 | CALC_WROLL_THERM_CRWN1 | CALC_WROLL_THERM_CRWN2 | CALC_WROLL_THERM_CRWN3 | CALC_WROLL_THERM_CRWN4 | CALC_WROLL_THERM_CRWN5 | CALC_WROLL_THERM_CRWN6 | CALC_WROLL_THERM_CRWN7 | CALC_WROLL_WEAR_CRWN1 | CALC_WROLL_WEAR_CRWN2 | CALC_WROLL_WEAR_CRWN3 | CALC_WROLL_WEAR_CRWN4 | CALC_WROLL_WEAR_CRWN5 | CALC_WROLL_WEAR_CRWN6 | CALC_WROLL_WEAR_CRWN7 | LEARN_CRWN_ROLL_FORC_COEFF1 | LEARN_CRWN_ROLL_FORC_COEFF2 | LEARN_CRWN_ROLL_FORC_COEFF3 | LEARN_CRWN_ROLL_FORC_COEFF4 | LEARN_CRWN_ROLL_FORC_COEFF5 | LEARN_CRWN_ROLL_FORC_COEFF6 | LEARN_CRWN_ROLL_FORC_COEFF7 | LEARN_WROLL_CRWN_COEFF1 | LEARN_WROLL_CRWN_COEFF2 | LEARN_WROLL_CRWN_COEFF3 | LEARN_WROLL_CRWN_COEFF4 | LEARN_WROLL_CRWN_COEFF5 | LEARN_WROLL_CRWN_COEFF6 | LEARN_WROLL_CRWN_COEFF7 | LEARN_WROLL_THERM_WEAR_COEFF1 | LEARN_WROLL_THERM_WEAR_COEFF2 | LEARN_WROLL_THERM_WEAR_COEFF3 | LEARN_WROLL_THERM_WEAR_COEFF4 | LEARN_WROLL_THERM_WEAR_COEFF5 | LEARN_WROLL_THERM_WEAR_COEFF6 | LEARN_WROLL_THERM_WEAR_COEFF7 | LEARN_WROLL_BEND_FORC_COEFF1 | LEARN_WROLL_BEND_FORC_COEFF2 | LEARN_WROLL_BEND_FORC_COEFF3 | LEARN_WROLL_BEND_FORC_COEFF4 | LEARN_WROLL_BEND_FORC_COEFF5 | LEARN_WROLL_BEND_FORC_COEFF6 | LEARN_WROLL_BEND_FORC_COEFF7 | LEARN_BROLL_THERM_WEAR_COEFF1 | LEARN_BROLL_THERM_WEAR_COEFF2 | LEARN_BROLL_THERM_WEAR_COEFF3 | LEARN_BROLL_THERM_WEAR_COEFF4 | LEARN_BROLL_THERM_WEAR_COEFF5 | LEARN_BROLL_THERM_WEAR_COEFF6 | LEARN_BROLL_THERM_WEAR_COEFF7 | STAMP_RATIO1 | STAMP_RATIO2 | STAMP_RATIO3 | STAMP_RATIO4 | STAMP_RATIO5 | STAMP_RATIO6 | STAMP_RATIO7 | WROLL_SHIFT_POS1 | WROLL_SHIFT_POS2 | WROLL_SHIFT_POS3 | WROLL_SHIFT_POS4 | WROLL_SHIFT_POS5 | WROLL_SHIFT_POS6 | WROLL_SHIFT_POS7 | WROLL_SHIFT_POS_COEFF1 | WROLL_SHIFT_POS_COEFF2 | WROLL_SHIFT_POS_COEFF3 | WROLL_SHIFT_POS_COEFF4 | WROLL_SHIFT_POS_COEFF5 | WROLL_SHIFT_POS_COEFF6 | WROLL_SHIFT_POS_COEFF7 | F1TBRTyp | F1TBRDia | F1TBRCr | F1BBRTyp | F1BBRDia | F1BBRCr | F1TWRTyp | F1TWRDia | F1TWRCr | F1BWRTyp | F1BWRDia | F1BWRCr | F2TBRTyp | F2TBRDia | F2TBRCr | F2BBRTyp | F2BBRDia | F2BBRCr | F2TWRTyp | F2TWRDia | F2TWRCr | F2BWRTyp | F2BWRDia | F2BWRCr | F3TBRTyp | F3TBRDia | F3TBRCr | F3BBRTyp | F3BBRDia | F3BBRCr | F3TWRTyp | F3TWRDia | F3TWRCr | F3BWRTyp | F3BWRDia | F3BWRCr | F4TBRTyp | F4TBRDia | F4TBRCr | F4BBRTyp | F4BBRDia | F4BBRCr | F4TWRTyp | F4TWRDia | F4TWRCr | F4BWRTyp | F4BWRDia | F4BWRCr | F5TBRTyp | F5TBRDia | F5TBRCr | F5BBRTyp | F5BBRDia | F5BBRCr | F5TWRTyp | F5TWRDia | F5TWRCr | F5BWRTyp | F5BWRDia | F5BWRCr | F6TBRTyp | F6TBRDia | F6TBRCr | F6BBRTyp | F6BBRDia | F6BBRCr | F6TWRTyp | F6TWRDia | F6TWRCr | F6BWRTyp | F6BWRDia | F6BWRCr | F7TBRTyp | F7TBRDia | F7TBRCr | F7BBRTyp | F7BBRDia | F7BBRCr | F7TWRTyp | F7TWRDia | F7TWRCr | F7BWRTyp | F7BWRDia | F7BWRCr | WRCrownDueToStackDeflection1 | WRCrownDueToStackDeflection2 | WRCrownDueToStackDeflection3 | WRCrownDueToStackDeflection4 | WRCrownDueToStackDeflection5 | WRCrownDueToStackDeflection6 | WRCrownDueToStackDeflection7 | WRMechanicalCrown1 | WRMechanicalCrown2 | WRMechanicalCrown3 | WRMechanicalCrown4 | WRMechanicalCrown5 | WRMechanicalCrown6 | WRMechanicalCrown7 | WRThermalAndWearCrown1 | WRThermalAndWearCrown2 | WRThermalAndWearCrown3 | WRThermalAndWearCrown4 | WRThermalAndWearCrown5 | WRThermalAndWearCrown6 | WRThermalAndWearCrown7 | BURThermalWear1 | BURThermalWear2 | BURThermalWear3 | BURThermalWear4 | BURThermalWear5 | BURThermalWear6 | BURThermalWear7 | RollShiftPosition1 | RollShiftPosition2 | RollShiftPosition3 | RollShiftPosition4 | RollShiftPosition5 | RollShiftPosition6 | RollShiftPosition7 | RollBending1 | RollBending2 | RollBending3 | RollBending4 | RollBending5 | RollBending6 | RollBending7 | CM_i__LoadedRollGapCrown_1 | CM_i__LoadedRollGapCrown_2 | CM_i__LoadedRollGapCrown_3 | CM_i__LoadedRollGapCrown_4 | CM_i__LoadedRollGapCrown_5 | CM_i__LoadedRollGapCrown_6 | CM_i__LoadedRollGapCrown_7
208 | E12550 | 2017-04-20 18:35 | 61.3191 | 62.8866 | 403 | 51 | 1.173 | 501.3022 | 19221 | 30 | 239517 | 239707 | 139204 | 139212 | 139337 | 139295 | 221085 | 221093 | 220889 | 220897 | 215731 | 215756 | 215475 | 215483 | 294066 | 294017 | 1362.8101 | 27912.2559 | 5 | 123.0563 | 123.0563 | 123.0563 | 123.0563 | 123.0563 | 0.3632 | 0.3632 | 1191.6016 | 1118.4769 | 1060.5 | 902.6102 | 1067.689 | 1004.1183 | 984.5621 | 966.175 | 947.0697 | 935.5663 | 923.0169 | 908.7051 | 16 | 17 | 32.6818 | 21.7788 | 14.623 | 10.7508 | 8.1043 | 6.2731 | 4.8192 | 4.1055 | 4.0951 | 85.63 | 134.66 | 128.65 | 199.56 | 177.17 | 274.15 | 233.76 | 364.63 | 306.31 | 478.93 | 396.94 | 616.79 | 479.05 | 733.41 | 0 | 46.7 | 0 | 128.766663 | 123.346 | 123.346 | -160.1893 | 123.346 | 6112473 | 2 |  |  | 3.7114 | 6.8021 | 8.3514 | 10.14 | 11.4 | 14.9629 | 4.1421 | 7.6579 | 8.6684 | 11.4772 | 12.8246 | 17.6123 | 24.9157 | 25.0154 | 25.0318 | 25.0329 | 25.0556 | 24.7102 |  | 17183 | 678 | 1 |  | EA061 | 406 | 1194 | 9 | 5 | 35 | -9.166666 | 128.766663 | 1539.9928 | 1482.9785 | 1306.6215 | 1199.9642 | 1082.1714 | 1025.6143 | 929.6929 | 62.4314 | 60.4664 | 54.3057 | 56.52 | 55.7157 | 86.7086 | 58.9329 | 32.6818 | 21.7788 | 14.623 | 10.7508 | 8.1043 | 6.2731 | 4.8192 | 4.1055 | 0 | 0 | 0 | 0 | 0 | 0.1016 | 0.0254 | 0 | 0 | 0 | 0 | 0 | 0 | 0 | 0.128657 | 0.107414 | 0.093243 | 0.071463 | 0.073855 | -8e-06 | -1.4e-05 | -0.001893 | -0.006344 | -0.01548 | -0.010351 | -0.013928 | 0 | 0 | 0.081857 | 0.079851 | 0.077718 | 0.074782 | 0.079355 | 0.106933 | 0.1003 | -0.253249 | -0.250237 | -0.247909 | -0.246939 | -0.250752 | -0.260535 | -0.253716 | -1.378057 | -1.35472 | -1.336219 | -1.328737 | -1.358666 | -1.436654 | -1.383348 | -0.394542 | -0.367079 | -0.350722 | -0.347105 | -0.385774 | -0.540405 | -0.47364 | -0.379916 | -0.355724 | -0.33755 | -0.330044 | -0.360036 | -0.435861 | -0.382796 | 0.413487 | 0.383294 | 0.371165 | 0.311795 | 0.518294 | 0.426016 | 0.377153 | -15 | -15 | -15 | -15 | -15 | 0 | 0 | -1.662109 | -1.644307 | -1.631058 | -1.625382 | -1.648267 | 0 | 0 |  | 1452.829 | 0 |  | 1454.658 | 0 |  | 743.826 | 0 |  | 743.75 | 0 |  | 1407.922 | 0 |  | 1417.828 | 0 |  | 761.806 | 0 |  | 761.587 | 0 |  | 1406.3979 | 0 |  | 1433.068 | 0 |  | 774.301 | 0 |  | 774.526 | 0 |  | 1530.274 | 0 |  | 1531.137 | 0 |  | 779.996 | 0 |  | 779.997 | 0 |  | 1510.2841 | 0 |  | 1510.665 | 0 |  | 752.957 | 0 |  | 752.77 | 0 |  | 1517.9041 | 0 |  | 1518.234 | 0 |  | 731.689 | 0.102 |  | 731.964 | 0.102 |  | 1495.8571 | 0 |  | 1496.339 | 0 |  | 767.717 | 0.025 |  | 767.729 | 0.025 | 126.0592 | 118.4173 | 101.548 | 89.73572 | 85.87571 | 109.672 | 93.24819787 | 0 | 0 | 0 | 0 | 0 | -26.470356 | -6.4443864 | -174.688 | -136.9215504 | -103.9084 | -81.20178 | -81.42078 | 0.011493232 | 0.019366872 | 0 | 0 | 0 | 0 | 0 | 0 | 0 | 24.931635 | 24.664605 | 24.46587 | 24.38073 | 24.724005 | 0 | 0 | -24.63181 | -22.19595 | -19.0462 | -19.6183746 | -21.49367 | -46.85776 | -27.91298 | -48.329 | -16.03557 | 3.059278 | 13.2963 | 7.685271 | 36.35539 | 58.9102
208 | E12551 | 2017-04-20 18:36 | 61.1738 | 62.7568 | 28 | 52 | 1.1483 | 545.7568 | 19262 | 30 | 239517 | 239707 | 139204 | 139212 | 139337 | 139295 | 221085 | 221093 | 220889 | 220897 | 215731 | 215756 | 215475 | 215483 | 294066 | 294017 | 1362.8101 | 27931.9805 | 5 | 123.4925 | 123.4925 | 123.4925 | 123.4925 | 123.4925 | 0.7994 | 0.7994 | 1184.5703 | 1100.5673 | 1055.1666 | 890.7672 | 1047.452 | 982.4542 | 963.7245 | 946.2937 | 928.2584 | 917.7751 | 906.2399 | 891.9968 | 16 | 17.4 | 32.1724 | 21.321 | 14.0317 | 10.1075 | 7.4801 | 5.5912 | 4.2956 | 3.6007 | 3.5931 | 81.99 | 128.25 | 125.94 | 193.4 | 177.6 | 271.78 | 239.23 | 369.75 | 319.78 | 501.98 | 420.02 | 649.31 | 513.64 | 781.34 | 0 | 46.4 | 0 | 92.922226 | 67.7665 | 67.7665 | -91.4634 | 67.7665 | 2104525 | 1 |  |  | 3.8736 | 7.0607 | 8.6593 | 10.4971 | 12.1493 | 15.2293 | 4.4689 | 7.5934 | 9.118 | 11.1508 | 13.8115 | 16.3803 | 24.9144 | 24.8878 | 25.0231 | 25.0399 | 24.9944 | 24.8563 |  | 17183 | 678 | 2 |  | CC070 | 356 | 1254 | 8 | 5 | 35 | 4 | 92.922226 | 1614.7 | 1624.6072 | 1451.8715 | 1346.4071 | 1280.2858 | 1203.0714 | 1108.7 | 52.7757 | 53.9079 | 47.5743 | 48.5436 | 46.09 | 64.4257 | 87.76 | 32.1724 | 21.321 | 14.0317 | 10.1075 | 7.4801 | 5.5912 | 4.2956 | 3.6007 | 0 | 0 | 0 | 0 | 0 | 0.1016 | 0.0254 | 0 | 0 | 0 | 0 | 0 | 0 | 0 | 0.136981 | 0.113764 | 0.098885 | 0.075817 | 0.078553 | 0.002417 | 0.002012 | -0.002008 | -0.006701 | -0.016335 | -0.01092 | -0.0147 | -4e-06 | 6e-06 | 0.080062 | 0.078093 | 0.076004 | 0.07313 | 0.077587 | 0.104355 | 0.097857 | -0.278345 | -0.275128 | -0.272603 | -0.271586 | -0.275954 | -0.286937 | -0.279588 | -1.359133 | -1.33699 | -1.318746 | -1.311972 | -1.34245 | -1.422317 | -1.370655 | -0.439036 | -0.408266 | -0.389944 | -0.38584 | -0.428268 | -0.599845 | -0.524952 | -0.364328 | -0.341656 | -0.324549 | -0.317549 | -0.347766 | -0.421522 | -0.371312 | 0.408029 | 0.372801 | 0.342394 | 0.281983 | 0.458608 | 0.370561 | 0.322681 | -25 | -25 | -25 | -25 | -25 | 0 | 0 | -1.851956 | -1.832147 | -1.817958 | -1.812285 | -1.838472 | 0 | 0 |  | 1452.829 | 0 |  | 1454.658 | 0 |  | 743.826 | 0 |  | 743.75 | 0 |  | 1407.922 | 0 |  | 1417.828 | 0 |  | 761.806 | 0 |  | 761.587 | 0 |  | 1406.3979 | 0 |  | 1433.068 | 0 |  | 774.301 | 0 |  | 774.526 | 0 |  | 1530.274 | 0 |  | 1531.137 | 0 |  | 779.996 | 0 |  | 779.997 | 0 |  | 1510.2841 | 0 |  | 1510.665 | 0 |  | 752.957 | 0 |  | 752.77 | 0 |  | 1517.9041 | 0 |  | 1518.234 | 0 |  | 731.689 | 0.102 |  | 731.964 | 0.102 |  | 1495.8571 | 0 |  | 1496.339 | 0 |  | 767.717 | 0.025 |  | 767.729 | 0.025 | 129.2761114 | 126.8705 | 110.348 | 98.46275 | 99.33353 | 125.5465 | 108.4940559 | 0 | 0 | 0 | 0 | 0 | -29.1527992 | -7.1015352 | -183.4463 | -143.1422 | -108.8624823 | -85.14305 | -85.71945985 | -3.432050921 | -2.76598179 | 0 | 0 | 0 | 0 | 0 | 0 | 0 | 46.2989 | 45.803675 | 45.44895 | 45.307125 | 45.9618 | 0 | 0 | -23.17043 | -22.00876 | -18.55131 | -18.73006 | -19.73887212 | -38.64543 | -46.06978752 | -31.04168 | 7.523202 | 28.3832 | 39.89677 | 39.837 | 54.31623 | 52.55675139
208 | E12552 | 2017-04-20 18:37 | 61.3028 | 62.7948 | 18 | 52 | 1.1483 | 547.3552 | 19282 | 30 | 239517 | 239707 | 139204 | 139212 | 139337 | 139295 | 221085 | 221093 | 220889 | 220897 | 215731 | 215756 | 215475 | 215483 | 294066 | 294017 | 1362.8101 | 27951.7051 | 5 | 123.93 | 123.93 | 123.93 | 123.93 | 123.93 | 1.2369 | 1.2369 | 1176.3672 | 1118.4717 | 1071.3334 | 887.4921 | 1059.9099 | 993.3976 | 973.2842 | 954.3401 | 934.9527 | 923.2214 | 910.4433 | 894.8801 | 16 | 21.2 | 32.1745 | 21.0933 | 13.82 | 9.9563 | 7.3795 | 5.5347 | 4.2762 | 3.6018 | 3.5959 | 82.6 | 130.73 | 127.6 | 197.49 | 179.14 | 276.47 | 241.2 | 374.38 | 322 | 506.21 | 418.93 | 653.49 | 507.97 | 783.08 | 0 | 46.4 | 0 | 21.099998 | 16.1738 | 16.1738 | -8.4317 | 16.1738 | 2104495 | 2 |  |  | 3.8057 | 6.8943 | 8.4836 | 10.3429 | 12.0479 | 15.4721 | 4.2525 | 7.4902 | 9.2508 | 10.9918 | 13.023 | 17.5279 | 24.9181 | 24.9437 | 24.977 | 25.1319 | 25.0625 | 25.0404 |  | 17183 | 678 | 3 |  | CC070 | 356 | 1251 | 8 | 5 | 35 | 14.833333 | 21.099998 | 1600.4429 | 1579.8715 | 1400.2786 | 1306.6643 | 1234.9928 | 1173.1357 | 1026.0929 | 56.8357 | 55.6071 | 49.4129 | 48.2664 | 47.0843 | 49.3657 | 90.765 | 32.1745 | 21.0933 | 13.82 | 9.9563 | 7.3795 | 5.5347 | 4.2762 | 3.6018 | 0 | 0 | 0 | 0 | 0 | 0.1016 | 0.0254 | 0 | 0 | 0 | 0 | 0 | 0 | 0 | 0.129529 | 0.106519 | 0.091778 | 0.072907 | 0.075474 | 0.002594 | 0.002107 | -0.00199 | -0.006644 | -0.016177 | -0.010813 | -0.014586 | 1.1e-05 | 2.5e-05 | 0.080181 | 0.078211 | 0.07612 | 0.073237 | 0.077702 | 0.104531 | 0.098062 | -0.276658 | -0.273461 | -0.270919 | -0.269947 | -0.274291 | -0.285439 | -0.277876 | -1.353764 | -1.33194 | -1.313311 | -1.306551 | -1.337198 | -1.422113 | -1.368717 | -0.437198 | -0.406599 | -0.388396 | -0.384158 | -0.42645 | -0.597349 | -0.523739 | -0.364074 | -0.341311 | -0.3241 | -0.317478 | -0.347568 | -0.421278 | -0.369408 | 0.406998 | 0.370817 | 0.338777 | 0.278851 | 0.453737 | 0.368897 | 0.32376 | -35 | -35 | -35 | -35 | -35 | 0 | 0 | -1.83991 | -1.82023 | -1.806011 | -1.800231 | -1.826123 | 0 | 0 |  | 1452.829 | 0 |  | 1454.658 | 0 |  | 743.826 | 0 |  | 743.75 | 0 |  | 1407.922 | 0 |  | 1417.828 | 0 |  | 761.806 | 0 |  | 761.587 | 0 |  | 1406.3979 | 0 |  | 1433.068 | 0 |  | 774.301 | 0 |  | 774.526 | 0 |  | 1530.274 | 0 |  | 1531.137 | 0 |  | 779.996 | 0 |  | 779.997 | 0 |  | 1510.2841 | 0 |  | 1510.665 | 0 |  | 752.957 | 0 |  | 752.77 | 0 |  | 1517.9041 | 0 |  | 1518.234 | 0 |  | 731.689 | 0.102 |  | 731.964 | 0.102 |  | 1495.8571 | 0 |  | 1496.339 | 0 |  | 767.717 | 0.025 |  | 767.729 | 0.025 | 128.3251 | 123.5633 | 106.5892 | 95.69617 | 95.96141 | 122.629 | 100.6207 | 0 | 0 | 0 | 0 | 0 | -29.0006024 | -7.0580504 | -172.6577 | -133.0275075 | -99.28762 | -81.12898 | -81.41931 | -3.704604365 | -2.918104644 | 0 | 0 | 0 | 0 | 0 | 0 | 0 | 64.39685 | 63.70805 | 63.210385 | 63.008085 | 63.914305 | 0 | 0 | -24.84845 | -22.60979 | -19.19177 | -18.54192 | -20.0791 | -29.48855 | -47.53717 | -4.784199 | 31.63408 | 51.32019 | 59.03336 | 58.3773 | 60.43529 | 43.1074
208 | E12553 | 2017-04-20 18:39 | 61.3044 | 62.7542 | 24 | 52 | 1.1483 | 547.6143 | 19290 | 30 | 239517 | 239707 | 139204 | 139212 | 139337 | 139295 | 221085 | 221093 | 220889 | 220897 | 215731 | 215756 | 215475 | 215483 | 294066 | 294017 | 1362.8101 | 27971.4297 | 5 | 124.3678 | 124.3678 | 124.3678 | 124.3678 | 124.3678 | 1.6746 | 1.6746 | 1171.6797 | 1111.8182 | 1065.5 | 891.3564 | 1053.657 | 988.9139 | 970.0663 | 952.5767 | 934.5355 | 923.2483 | 910.8324 | 896.1175 | 16 | 18.4 | 32.3799 | 21.0901 | 13.7794 | 9.9203 | 7.3471 | 5.518 | 4.284 | 3.5999 | 3.5965 | 83.11 | 131.82 | 128.31 | 199.47 | 180.78 | 279.52 | 243.12 | 378.39 | 324.5 | 509.75 | 421.06 | 655.23 | 511.89 | 785.75 | 0 | 46.6 | 0 | 12.944445 | 9.495 | 9.495 | -7.1099 | 9.495 | 2104495 | 1 |  |  | 3.6807 | 6.9436 | 8.3786 | 10.3029 | 12.0193 | 14.9157 | 4.1148 | 7.3918 | 8.7377 | 10.7459 | 13.0738 | 16.0082 | 24.9496 | 24.8474 | 24.9934 | 25.0691 | 25.0328 | 24.8726 |  | 17183 | 678 | 4 |  | CC070 | 356 | 1251 | 8 | 5 | 35 | 11.666666 | 12.944445 | 1614.1 | 1582.0714 | 1404.4928 | 1309.5 | 1219.45 | 1134.3643 | 1056.95 | 58.0879 | 56.4393 | 52.5329 | 49.7571 | 46.2821 | 49.6393 | 102.8936 | 32.3799 | 21.0901 | 13.7794 | 9.9203 | 7.3471 | 5.518 | 4.284 | 3.5999 | 0 | 0 | 0 | 0 | 0 | 0.1016 | 0.0254 | 0 | 0 | 0 | 0 | 0 | 0 | 0 | 0.124713 | 0.101949 | 0.087357 | 0.070586 | 0.073083 | 0.003141 | 0.002555 | -0.00199 | -0.006645 | -0.016178 | -0.010813 | -0.014588 | 2.4e-05 | 4.3e-05 | 0.080155 | 0.078188 | 0.076099 | 0.073217 | 0.077683 | 0.104506 | 0.09799 | -0.276985 | -0.273744 | -0.271181 | -0.270217 | -0.274526 | -0.285675 | -0.278407 | -1.354098 | -1.331991 | -1.313237 | -1.306539 | -1.336914 | -1.421744 | -1.370439 | -0.43744 | -0.406934 | -0.388763 | -0.384497 | -0.426939 | -0.59807 | -0.523249 | -0.364422 | -0.341365 | -0.324033 | -0.317471 | -0.347286 | -0.420896 | -0.371079 | 0.407081 | 0.370878 | 0.338832 | 0.27897 | 0.454351 | 0.370256 | 0.323803 | -35 | -35 | -35 | -35 | -35 | 0 | 0 | -1.839717 | -1.820034 | -1.805745 | -1.799897 | -1.825727 | 0 | 0 |  | 1452.829 | 0 |  | 1454.658 | 0 |  | 743.826 | 0 |  | 743.75 | 0 |  | 1407.922 | 0 |  | 1417.828 | 0 |  | 761.806 | 0 |  | 761.587 | 0 |  | 1406.3979 | 0 |  | 1433.068 | 0 |  | 774.301 | 0 |  | 774.526 | 0 |  | 1530.274 | 0 |  | 1531.137 | 0 |  | 779.996 | 0 |  | 779.997 | 0 |  | 1510.2841 | 0 |  | 1510.665 | 0 |  | 752.957 | 0 |  | 752.77 | 0 |  | 1517.9041 | 0 |  | 1518.234 | 0 |  | 731.689 | 0.102 |  | 731.964 | 0.102 |  | 1495.8571 | 0 |  | 1496.339 | 0 |  | 767.717 | 0.025 |  | 767.729 | 0.025 | 129.3781855 | 123.699 | 106.8805 | 95.8776615 | 94.73053435 | 118.5479 | 103.5705305 | 0 | 0 | 0 | 0 | 0 | -29.02458 | -7.0715378 | -166.179 | -126.9441 | -93.4749 | -78.09576 | -78.20278443 | -4.49981976 | -3.560400522 | 0 | 0 | 0 | 0 | 0 | 0 | 0 | 64.390095 | 63.70119 | 63.201075 | 62.996395 | 63.900445 | 0 | 0 | -25.40997 | -22.96707 | -20.42285 | -19.13146 | -19.75963 | -29.68778 | -53.83897 | 2.17934067 | 37.48905 | 56.18383 | 61.64685 | 60.66856 | 55.3357 | 39.09962
208 | E12554 | 2017-04-20 18:40 | 61.2725 | 62.7196 | 29 | 55 | 1.1483 | 543.9536 | 19212 | 30 | 239517 | 239707 | 139204 | 139212 | 139337 | 139295 | 221085 | 221093 | 220889 | 220897 | 215731 | 215756 | 215475 | 215483 | 294066 | 294017 | 1362.8101 | 27987.2773 | 5 | 124.8025 | 124.8025 | 124.8025 | 124.8025 | 124.8025 | 2.1094 | 2.1094 | 1184.5703 | 1124.6759 | 1074 | 877.6784 | 1060.9275 | 990.9089 | 969.2271 | 949.0516 | 928.2864 | 915.012 | 900.665 | 883.7477 | 16 | 23 | 32.2943 | 20.8432 | 13.5532 | 9.7649 | 7.2447 | 5.4793 | 4.2666 | 3.6018 | 3.5914 | 77.52 | 129.64 | 121.11 | 197.87 | 170.96 | 277.87 | 229.41 | 375.75 | 305.46 | 503.62 | 394.88 | 645.55 | 475.7 | 764.95 | 0 | 46.7 | 0 | 3.9 | 3.9939 | 3.9939 | -1.0136 | 3.9939 | 2104525 | 2 |  |  | 3.6993 | 6.7507 | 8.3729 | 10.2836 | 12.1364 | 15.2993 | 4.1277 | 6.9369 | 8.6 | 10.8538 | 13.2385 | 16.0508 | 24.8531 | 24.9491 | 24.9924 | 25.0028 | 25.0316 | 24.9461 |  | 17183 | 678 | 5 |  | CC070 | 356 | 1254 | 8 | 5 | 35 | 15.666667 | 3.9 | 1709.2643 | 1680.0072 | 1475.0215 | 1376.4071 | 1270.9572 | 1230.3928 | 1131.25 | 55.7021 | 54.7679 | 56.4136 | 54.375 | 52.435 | 69.7907 | 112.6136 | 32.2943 | 20.8432 | 13.5532 | 9.7649 | 7.2447 | 5.4793 | 4.2666 | 3.6018 | 0 | 0 | 0 | 0 | 0 | 0.1016 | 0.0254 | 0 | 0 | 0 | 0 | 0 | 0 | 0 | 0.120887 | 0.098538 | 0.084232 | 0.068888 | 0.071327 | 0.004118 | 0.003428 | -0.001996 | -0.006662 | -0.016226 | -0.010845 | -0.01464 | 3.2e-05 | 5.8e-05 | 0.080052 | 0.078089 | 0.076004 | 0.073125 | 0.077589 | 0.104348 | 0.097864 | -0.278223 | -0.274964 | -0.272369 | -0.271399 | -0.275685 | -0.28699 | -0.279555 | -1.354559 | -1.332422 | -1.31352 | -1.30681 | -1.336901 | -1.422421 | -1.370179 | -0.43885 | -0.408255 | -0.390081 | -0.385805 | -0.42851 | -0.599855 | -0.525259 | -0.364906 | -0.341798 | -0.324317 | -0.317742 | -0.347293 | -0.421632 | -0.370854 | 0.406044 | 0.368577 | 0.333749 | 0.274863 | 0.447536 | 0.365909 | 0.322603 | -35 | -35 | -35 | -35 | -35 | 0 | 0 | -1.849221 | -1.829436 | -1.815072 | -1.809195 | -1.835157 | 0 | 0 |  | 1452.829 | 0 |  | 1454.658 | 0 |  | 743.826 | 0 |  | 743.75 | 0 |  | 1407.922 | 0 |  | 1417.828 | 0 |  | 761.806 | 0 |  | 761.587 | 0 |  | 1406.3979 | 0 |  | 1433.068 | 0 |  | 774.301 | 0 |  | 774.526 | 0 |  | 1530.274 | 0 |  | 1531.137 | 0 |  | 779.996 | 0 |  | 779.997 | 0 |  | 1510.2841 | 0 |  | 1510.665 | 0 |  | 752.957 | 0 |  | 752.77 | 0 |  | 1517.9041 | 0 |  | 1518.234 | 0 |  | 731.689 | 0.102 |  | 731.964 | 0.102 |  | 1495.8571 | 0 |  | 1496.339 | 0 |  | 767.717 | 0.025 |  | 767.729 | 0.025 | 136.83 | 131.1901 | 112.1075 | 100.6498 | 98.6123 | 128.389 | 110.70865 | 0 | 0 | 0 | 0 | 0 | -29.158184 | -7.100697 | -161.0449 | -122.4176 | -89.32724112 | -75.85117283 | -75.78491 | -5.90304715 | -4.776443994 | 0 | 0 | 0 | 0 | 0 | 0 | 0 | 64.722735 | 64.03026 | 63.52752 | 63.321825 | 64.230495 | 0 | 0 | -24.44487 | -22.35927 | -22.00587 | -20.97815 | -22.46892185 | -41.8643 | -59.15131 | 16.06302 | 50.44347 | 64.30194 | 67.14227 | 64.58896 | 51.4635 | 39.6802
208 | E12555 | 2017-04-20 18:41 | 61.0243 | 62.417 | 30 | 46 | 1.1483 | 434.1345 | 15356 | 30 | 239517 | 239707 | 139204 | 139212 | 139337 | 139295 | 221085 | 221093 | 220889 | 220897 | 215731 | 215756 | 215475 | 215483 | 294066 | 294017 | 1362.8101 | 28004.9141 | 5 | 125.1495 | 125.1495 | 125.1495 | 125.1495 | 125.1495 | 2.4564 | 2.4564 | 1171.6797 | 1115.4314 | 1068.8334 | 875.63 | 1057.0475 | 986.5195 | 965.3008 | 945.5795 | 925.228 | 912.3254 | 898.418 | 881.5435 | 16 | 19.4 | 32.3262 | 20.8466 | 13.6685 | 9.8536 | 7.3094 | 5.5058 | 4.2549 | 3.6023 | 3.5887 | 76.66 | 115.04 | 120.05 | 174.69 | 169.03 | 245.13 | 227.34 | 331.94 | 303.29 | 446.84 | 391.59 | 577.5 | 472.71 | 688.73 | 50.3 | 46.7 | 19.4012 | 4.688889 | 4.4338 | 4.4338 | -0.3449 | 4.4338 | 2104525 | 1 |  |  | 3.7793 | 7.0129 | 8.6521 | 10.5421 | 12.545 | 15.9007 | 4.1409 | 7.3348 | 9.1136 | 11.2182 | 13.397 | 17.353 | 24.9828 | 24.991 | 24.9912 | 25.0445 | 24.9361 | 25.0009 |  | 17183 | 678 | 6 |  | CC070 | 356 | 1254 | 8 | 5 | 35 | 17.166668 | 4.688889 | 1681.0215 | 1676.1072 | 1464.8643 | 1379.0286 | 1280.15 | 1251.1786 | 1069.3715 | 56.0814 | 55.2407 | 53.0621 | 53.8307 | 50.4914 | 61.62 | 105.2393 | 32.3262 | 20.8466 | 13.6685 | 9.8536 | 7.3094 | 5.5058 | 4.2549 | 3.6023 | 0 | 0 | 0 | 0 | 0 | 0.1016 | 0.0254 | 0 | 0 | 0 | 0 | 0 | 0 | 0 | 0.117119 | 0.095197 | 0.081153 | 0.067231 | 0.069614 | 0.00517 | 0.004413 | -0.001996 | -0.006663 | -0.016227 | -0.010845 | -0.014641 | 3.6e-05 | 7.1e-05 | 0.080075 | 0.078108 | 0.076023 | 0.073145 | 0.077606 | 0.104362 | 0.097919 | -0.277948 | -0.274731 | -0.272135 | -0.271147 | -0.275504 | -0.286787 | -0.279086 | -1.35461 | -1.332737 | -1.313806 | -1.306964 | -1.337974 | -1.422488 | -1.368255 | -0.438444 | -0.407772 | -0.389629 | -0.385408 | -0.427932 | -0.598862 | -0.525336 | -0.364956 | -0.342105 | -0.324586 | -0.317883 | -0.347781 | -0.422529 | -0.369896 | 0.406431 | 0.369163 | 0.334696 | 0.275234 | 0.447488 | 0.366045 | 0.322412 | -35 | -35 | -35 | -35 | -35 | -10 | 10 | -1.849668 | -1.829868 | -1.815669 | -1.809958 | -1.836078 | 0 | 0 |  | 1452.829 | 0 |  | 1454.658 | 0 |  | 743.826 | 0 |  | 743.75 | 0 |  | 1407.922 | 0 |  | 1417.828 | 0 |  | 761.806 | 0 |  | 761.587 | 0 |  | 1406.3979 | 0 |  | 1433.068 | 0 |  | 774.301 | 0 |  | 774.526 | 0 |  | 1530.274 | 0 |  | 1531.137 | 0 |  | 779.996 | 0 |  | 779.997 | 0 |  | 1510.2841 | 0 |  | 1510.665 | 0 |  | 752.957 | 0 |  | 752.77 | 0 |  | 1517.9041 | 0 |  | 1518.234 | 0 |  | 731.689 | 0.102 |  | 731.964 | 0.102 |  | 1495.8571 | 0 |  | 1496.339 | 0 |  | 767.717 | 0.025 |  | 767.729 | 0.025 | 134.6078 | 130.9174 | 111.3634 | 100.869 | 99.3473209 | 130.5755 | 104.7118 | 0 | 0 | 0 | 0 | 0 | -29.1375592 | -7.0887844 | -155.9468 | -117.9925 | -85.30017 | -73.69447 | -73.55244 | -7.405472528 | -6.13525542 | 0 | 0 | 0 | 0 | 0 | 0 | 0 | 64.73838 | 64.04538 | 63.548415 | 63.34853 | 64.26273 | 0 | 0 | -24.58855 | -22.52561 | -20.67453 | -20.74678 | -21.60689 | -36.90187644 | -55.28599 | 18.81086 | 54.44461 | 68.93709 | 69.77632 | 68.45072 | 57.13059 | 36.20176
208 | E12556 | 2017-04-20 18:43 | 60.9249 | 62.2537 | 35 | 48 | 1.1747 | 605.1187 | 17232 | 30 | 239517 | 239707 | 139204 | 139212 | 139337 | 139295 | 221085 | 221093 | 220889 | 220897 | 215731 | 215756 | 215475 | 215483 | 294066 | 294017 | 1362.8101 | 28004.9141 | 5 | 125.7625 | 125.7625 | 125.7625 | 125.7625 | 125.7625 | 3.0693 | 3.0693 | 1179.8828 | 1122.1968 | 1070.5 | 890.7129 | 1051.9578 | 985.2722 | 967.5385 | 950.3715 | 932.5135 | 922.0365 | 911.6899 | 896.0587 | 16 | 22.2 | 32.0901 | 19.775 | 12.3291 | 8.6577 | 6.2187 | 4.5366 | 3.3936 | 2.8194 | 2.8146 | 82.94 | 131.36 | 136.25 | 209.62 | 198.94 | 302.37 | 276.02 | 422.3 | 380.5 | 588.83 | 510.28 | 782.59 | 627.6 | 955.15 | 49.6 | 46.6 | 27.3637 | 8.590908 | 10.2212 | 10.2212 | -18.1285 | 10.2212 | 6214101 | 2 |  |  | 3.9307 | 7.295 | 8.775 | 10.7157 | 12.2586 | 15.5707 | 4.1688 | 7.7938 | 9.5516 | 11.3797 | 13.1203 | 15.65 | 24.9334 | 25.0064 | 24.9323 | 25.0846 | 24.9939 | 24.8659 |  | 17183 | 678 | 7 |  | EA061 | 279 | 1289 | 7 | 5 | 35 | 26.166666 | 8.590908 | 1861.6285 | 1867.0643 | 1630.1285 | 1526.5143 | 1402.0358 | 1461.5857 | 1287.1072 | 52.2636 | 51.4571 | 51.2414 | 50.7757 | 48.2957 | 54.1036 | 101.09 | 32.0901 | 19.775 | 12.3291 | 8.6577 | 6.2187 | 4.5366 | 3.3936 | 2.8194 | 0 | 0 | 0 | 0 | 0 | 0.1016 | 0.0254 | 0 | 0 | 0 | 0 | 0 | 0 | 0 | 0.121856 | 0.099588 | 0.08534 | 0.070103 | 0.072568 | 0.008731 | 0.007689 | -0.002051 | -0.006823 | -0.016835 | -0.011277 | -0.014946 | -0.000569 | -0.000269 | 0.078618 | 0.076685 | 0.074643 | 0.071818 | 0.076202 | 0.102317 | 0.095982 | -0.294062 | -0.29067 | -0.28786 | -0.286836 | -0.291363 | -0.303497 | -0.295484 | -1.345217 | -1.323565 | -1.304368 | -1.298097 | -1.327972 | -1.410371 | -1.357605 | -0.465993 | -0.433367 | -0.414261 | -0.409792 | -0.455159 | -0.636021 | -0.557325 | -0.355314 | -0.333135 | -0.315728 | -0.30918 | -0.33793 | -0.412845 | -0.362239 | 0.40041 | 0.354258 | 0.300858 | 0.239946 | 0.376993 | 0.29581 | 0.255538 | -35 | -35 | -35 | -35 | -35 | -20 | 20 | -1.966743 | -1.945454 | -1.930082 | -1.924285 | -1.952518 | 0 | 0 |  | 1452.829 | 0 |  | 1454.658 | 0 |  | 743.826 | 0 |  | 743.75 | 0 |  | 1407.922 | 0 |  | 1417.828 | 0 |  | 761.806 | 0 |  | 761.587 | 0 |  | 1406.3979 | 0 |  | 1433.068 | 0 |  | 774.301 | 0 |  | 774.526 | 0 |  | 1530.274 | 0 |  | 1531.137 | 0 |  | 779.996 | 0 |  | 779.997 | 0 |  | 1510.2841 | 0 |  | 1510.665 | 0 |  | 752.957 | 0 |  | 752.77 | 0 |  | 1517.9041 | 0 |  | 1518.234 | 0 |  | 731.689 | 0.102 |  | 731.964 | 0.102 |  | 1495.8571 | 0 |  | 1496.339 | 0 |  | 767.717 | 0.025 |  | 767.729 | 0.025 | 146.3575 | 143.1758 | 121.6777 | 109.6312 | 106.8379 | 149.5451 | 123.5391 | 0 | 0 | 0 | 0 | 0 | -30.8352952 | -7.5052936 | -161.1637 | -122.7805 | -89.35572984 | -76.36185 | -76.5204 | -11.51145 | -10.0734291 | 0 | 0 | 0 | 0 | 0 | 0 | 0 | 68.836005 | 68.09089 | 67.55287 | 67.349975 | 68.33813 | 0 | 0 | -24.35447 | -22.29981 | -21.22731 | -20.80748 | -21.98222 | -34.41103 | -56.33998425 | 29.67532 | 66.1864 | 78.64751 | 79.81185 | 76.67344 | 72.78729 | 49.62042
208 | E12557 | 2017-04-20 18:44 | 60.7542 | 61.9983 | 44 | 48 | 1.1747 | 608.2769 | 17309 | 30 | 239517 | 239707 | 139204 | 139212 | 139337 | 139295 | 221085 | 221093 | 220889 | 220897 | 215731 | 215756 | 215475 | 215483 | 294066 | 294017 | 1362.8101 | 28040.1895 | 5 | 126.3786 | 126.3786 | 126.3786 | 126.3786 | 126.3786 | 3.6854 | 3.6854 | 1155.2734 | 1095.9587 | 1063.5 | 883.8768 | 1043.0977 | 979.0911 | 961.4998 | 943.6556 | 925.0624 | 915.6399 | 904.5289 | 889.3289 | 16 | 17.6 | 32.6918 | 19.7543 | 12.2244 | 8.5225 | 6.1157 | 4.4117 | 3.3485 | 2.8172 | 2.8175 | 85.25 | 133.75 | 139.62 | 214.92 | 204.5 | 313.26 | 284.04 | 437.32 | 394.29 | 615.85 | 521.74 | 808.26 | 637.36 | 958.83 | 50.8 | 46.8 | 26.2514 | 18.427273 | 14.3135 | 14.3135 | -22.9839 | 14.3135 | 6214101 | 1 |  |  | 4.2214 | 7.4243 | 9.0886 | 10.9029 | 13.2493 | 17.3221 | 4.4683 | 8.127 | 9.5222 | 11.3968 | 13.5127 | 19.1937 | 24.7624 | 24.9719 | 24.9823 | 25.1706 | 25.0647 | 23.8542 |  | 17183 | 678 | 8 |  | EA061 | 279 | 1289 | 7 | 5 | 35 | 36.5 | 18.427273 | 1924.9857 | 1910.8857 | 1691.5 | 1541.2 | 1459.5929 | 1364.2786 | 1329.4928 | 52.6914 | 54.7986 | 51.3329 | 47.7643 | 46.6171 | 51.4207 | 96.5429 | 32.6918 | 19.7543 | 12.2244 | 8.5225 | 6.1157 | 4.4117 | 3.3485 | 2.8172 | 0 | 0 | 0 | 0 | 0 | 0.1016 | 0.0254 | 0 | 0 | 0 | 0 | 0 | 0 | 0 | 0.116401 | 0.095038 | 0.081285 | 0.068475 | 0.070878 | 0.008716 | 0.007661 | -0.00205 | -0.00682 | -0.016816 | -0.011264 | -0.014941 | -0.000741 | -0.000364 | 0.078628 | 0.076701 | 0.074653 | 0.071827 | 0.076208 | 0.102389 | 0.095988 | -0.293977 | -0.290518 | -0.287779 | -0.286754 | -0.291331 | -0.302798 | -0.295206 | -1.345936 | -1.323835 | -1.30508 | -1.298796 | -1.329018 | -1.403862 | -1.353928 | -0.465408 | -0.433011 | -0.413739 | -0.409281 | -0.454445 | -0.636717 | -0.556601 | -0.356038 | -0.333397 | -0.31639 | -0.309822 | -0.338957 | -0.410932 | -0.362993 | 0.399554 | 0.35307 | 0.299009 | 0.237988 | 0.371023 | 0.295179 | 0.255956 | -35 | -35 | -35 | -35 | -35 | -30 | 30 | -1.964558 | -1.943198 | -1.9277 | -1.921961 | -1.950281 | 0 | 0 |  | 1452.829 | 0 |  | 1454.658 | 0 |  | 743.826 | 0 |  | 743.75 | 0 |  | 1407.922 | 0 |  | 1417.828 | 0 |  | 761.806 | 0 |  | 761.587 | 0 |  | 1406.3979 | 0 |  | 1433.068 | 0 |  | 774.301 | 0 |  | 774.526 | 0 |  | 1530.274 | 0 |  | 1531.137 | 0 |  | 779.996 | 0 |  | 779.997 | 0 |  | 1510.2841 | 0 |  | 1510.665 | 0 |  | 752.957 | 0 |  | 752.77 | 0 |  | 1517.9041 | 0 |  | 1518.234 | 0 |  | 731.689 | 0.102 |  | 731.964 | 0.102 |  | 1495.8571 | 0 |  | 1496.339 | 0 |  | 767.717 | 0.025 |  | 767.729 | 0.025 | 151.3578 | 146.5668 | 126.2755495 | 110.6997724 | 111.2327 | 139.6871 | 127.6154 | 0 | 0 | 0 | 0 | 0 | -30.7642768 | -7.4982324 | -153.9091 | -116.7861 | -84.13720252 | -74.30542 | -74.34128 | -11.19579945 | -9.879612616 | 0 | 0 | 0 | 0 | 0 | 0 | 0 | 68.75953 | 68.01193 | 67.4695 | 67.268635 | 68.259835 | 0 | 0 | -24.523 | -23.7284 | -21.23842 | -19.54902 | -21.18491 | -32.74043 | -53.73587 | 41.68518 | 74.0643 | 88.36942 | 84.11397 | 83.9663 | 64.98661 | 56.50164
208 | E12558 | 2017-04-20 18:46 | 60.7801 | 61.8959 | 34 | 47 | 1.1747 | 608.2188 | 17308 | 30 | 239517 | 239707 | 139204 | 139212 | 139337 | 139295 | 221085 | 221093 | 220889 | 220897 | 215731 | 215756 | 215475 | 215483 | 294066 | 294017 | 1362.8101 | 28040.1895 | 5 | 126.9946 | 126.9946 | 126.9946 | 126.9946 | 126.9946 | 4.3015 | 4.3015 | 1174.0234 | 1109.5336 | 1065.5 | 889.194 | 1044.9943 | 982.1995 | 965.4106 | 947.9794 | 929.999 | 921.2192 | 910.6822 | 895.355 | 16 | 23.2 | 32.2793 | 19.4735 | 12.0367 | 8.4548 | 6.0783 | 4.3996 | 3.3333 | 2.8158 | 2.813 | 88.2 | 134.12 | 145.12 | 216.36 | 211.99 | 313.11 | 293.93 | 437.6 | 408.18 | 614.19 | 540.87 | 806.42 | 655.43 | 959.12 | 50.1 | 46.4 | 27.2321 | -11.918182 | -4.4875 | 11.2736 | -13.8583 | -4.4875 | 6214101 | 2 |  |  | 4.0264 | 7.4864 | 8.9943 | 10.7914 | 13.2621 | 16.7357 | 4.282 | 8.1131 | 9.9557 | 11.3295 | 14.9131 | 18.5705 | 24.9319 | 24.9791 | 24.9649 | 25.0919 | 25.1661 | 24.9347 |  | 17183 | 678 | 9 |  | EA061 | 279 | 1289 | 7 | 5 | 35 | 28.5 | -11.918182 | 1904.4928 | 1859.6571 | 1620.1215 | 1513.8143 | 1423.7357 | 1333.8143 | 1215.8643 | 53.37 | 53.4879 | 52.3286 | 51.6807 | 48.5107 | 61.4179 | 103.6329 | 32.2793 | 19.4735 | 12.0367 | 8.4548 | 6.0783 | 4.3996 | 3.3333 | 2.8158 | 0 | 0 | 0 | 0 | 0 | 0.1016 | 0.0254 | 0 | 0 | 0 | 0 | 0 | 0 | 0 | 0.112952 | 0.092078 | 0.078518 | 0.067283 | 0.06965 | 0.009639 | 0.008423 | -0.002052 | -0.006824 | -0.01684 | -0.011279 | -0.014949 | -0.001029 | -0.000529 | 0.078634 | 0.076709 | 0.074666 | 0.071839 | 0.07622 | 0.102418 | 0.09607 | -0.293913 | -0.29042 | -0.287603 | -0.286593 | -0.291188 | -0.302306 | -0.29437 | -1.345863 | -1.323542 | -1.304289 | -1.298096 | -1.328433 | -1.396371 | -1.344419 | -0.465372 | -0.433073 | -0.414002 | -0.409504 | -0.454635 | -0.637145 | -0.558215 | -0.355965 | -0.333116 | -0.315657 | -0.309182 | -0.338384 | -0.409986 | -0.359984 | 0.398583 | 0.370771 | 0.296615 | 0.236338 | 0.368097 | 0.292143 | 0.255386 | -35 | -35 | -35 | -35 | -35 | -40 | 40 | -1.96755 | -1.946199 | -1.930746 | -1.924983 | -1.953315 | 0 | 0 |  | 1452.829 | 0 |  | 1454.658 | 0 |  | 743.826 | 0 |  | 743.75 | 0 |  | 1407.922 | 0 |  | 1417.828 | 0 |  | 761.806 | 0 |  | 761.587 | 0 |  | 1406.3979 | 0 |  | 1433.068 | 0 |  | 774.301 | 0 |  | 774.526 | 0 |  | 1530.274 | 0 |  | 1531.137 | 0 |  | 779.996 | 0 |  | 779.997 | 0 |  | 1510.2841 | 0 |  | 1510.665 | 0 |  | 752.957 | 0 |  | 752.77 | 0 |  | 1517.9041 | 0 |  | 1518.234 | 0 |  | 731.689 | 0.102 |  | 731.964 | 0.102 |  | 1495.8571 | 0 |  | 1496.339 | 0 |  | 767.717 | 0.025 |  | 767.729 | 0.025 | 149.7579 | 142.6524 | 120.968 | 108.7509 | 108.5171 | 136.6066 | 116.8081 | 0 | 0 | 0 | 0 | 0 | -30.7142896 | -7.476998 | -149.2562067 | -112.8372 | -80.44594 | -72.69857 | -72.66661 | -12.02275431 | -10.61284 | 0 | 0 | 0 | 0 | 0 | 0 | 0 | 68.86425 | 68.116965 | 67.57611 | 67.374405 | 68.366025 | 0 | 0 | -24.83690364 | -23.16417 | -21.66415 | -21.16345 | -22.05466 | -39.13211 | -57.84944 | 44.52903 | 74.76799 | 86.43402 | 82.26329 | 82.16188 | 54.73744 | 40.8688
208 | E12559 | 2017-04-20 18:48 | 60.3016 | 61.4536 | 66 | 50 | 1.1747 | 651.4363 | 18502 | 30 | 239517 | 239707 | 139204 | 139212 | 139337 | 139295 | 221085 | 221093 | 220889 | 220897 | 215731 | 215756 | 215475 | 215483 | 294066 | 294017 | 1362.8101 | 28082.6953 | 5 | 127.6545 | 127.6545 | 127.6545 | 127.6545 | 127.6545 | 4.9613 | 4.9613 | 1147.0703 | 1082.5239 | 1050.8334 | 882.13 | 1040.8077 | 978.0679 | 961.9849 | 945.4708 | 928.0932 | 918.8806 | 908.5136 | 892.6057 | 15.8 | 17.6 | 32.1681 | 19.4918 | 12.1415 | 8.5614 | 6.1804 | 4.451 | 3.3469 | 2.8222 | 2.8152 | 89.34 | 137.38 | 146.7 | 220.22 | 212.66 | 317.26 | 294.6 | 441.06 | 408.31 | 618.72 | 542.05 | 818.16 | 659.84 | 981.94 | 49.9 | 46.8 | 30.5408 | -1.227273 | -3.8014 | 6.2601 | -24.7573 | -3.8014 | 6214101 | 1 |  |  | 4.01 | 7.4907 | 8.9843 | 10.7243 | 12.7593 | 16.4329 | 4.71 | 8.25 | 9.5383 | 11.38 | 14.0967 | 18.425 | 24.9199 | 25.0151 | 25.0348 | 25.0664 | 25.0109 | 24.8082 |  | 17183 | 678 | 10 |  | EA061 | 279 | 1289 | 7 | 5 | 35 | 38.5 | -1.227273 | 1946.2858 | 1902.7285 | 1652.45 | 1524.4143 | 1445.7428 | 1434.6929 | 1229.4143 | 51.3464 | 51.3864 | 51.2329 | 54.5 | 50.0136 | 78.0814 | 86.3021 | 32.1681 | 19.4918 | 12.1415 | 8.5614 | 6.1804 | 4.451 | 3.3469 | 2.8222 | 0 | 0 | 0 | 0 | 0 | 0.1016 | 0.0254 | 0 | 0 | 0 | 0 | 0 | 0 | 0 | 0.107591 | 0.087723 | 0.07485 | 0.065618 | 0.067897 | 0.009542 | 0.00829 | -0.002052 | -0.006824 | -0.016836 | -0.011276 | -0.014948 | -0.000704 | -0.000322 | 0.078744 | 0.076814 | 0.07477 | 0.071946 | 0.076326 | 0.102529 | 0.096225 | -0.292823 | -0.289341 | -0.286515 | -0.285415 | -0.290114 | -0.301663 | -0.293425 | -1.347514 | -1.324762 | -1.305363 | -1.298563 | -1.330091 | -1.405102 | -1.351167 | -0.463207 | -0.430984 | -0.412059 | -0.407826 | -0.452502 | -0.633291 | -0.555995 | -0.357058 | -0.334305 | -0.316667 | -0.309618 | -0.339466 | -0.41281 | -0.360382 | 0.398485 | 0.371373 | 0.297554 | 0.237536 | 0.370432 | 0.29338 | 0.255593 | -35 | -35 | -35 | -35 | -35 | -30 | 30 | -1.966709 | -1.945406 | -1.930016 | -1.924232 | -1.952537 | 0 | 0 |  | 1452.829 | 0 |  | 1454.658 | 0 |  | 743.826 | 0 |  | 743.75 | 0 |  | 1407.922 | 0 |  | 1417.828 | 0 |  | 761.806 | 0 |  | 761.587 | 0 |  | 1406.3979 | 0 |  | 1433.068 | 0 |  | 774.301 | 0 |  | 774.526 | 0 |  | 1530.274 | 0 |  | 1531.137 | 0 |  | 779.996 | 0 |  | 779.997 | 0 |  | 1510.2841 | 0 |  | 1510.665 | 0 |  | 752.957 | 0 |  | 752.77 | 0 |  | 1517.9041 | 0 |  | 1518.234 | 0 |  | 731.689 | 0.102 |  | 731.964 | 0.102 |  | 1495.8571 | 0 |  | 1496.339 | 0 |  | 767.717 | 0.025 |  | 767.729 | 0.025 | 153.2583 | 146.1562 | 123.5536865 | 109.6755 | 110.3478 | 147.0976 | 118.3004 | 0 | 0 | 0 | 0 | 0 | -30.6489608 | -7.452995 | -142.2153 | -107.1719 | -75.72933 | -70.56651 | -70.42699 | -12.41829 | -10.7661 | 0 | 0 | 0 | 0 | 0 | 0 | 0 | 68.834815 | 68.08921 | 67.55056 | 67.34812 | 68.338795 | 0 | 0 | -23.78401 | -22.14672 | -21.11098 | -22.226517 | -22.63125 | -49.44825 | -47.98354 | 56.09385 | 84.92676 | 94.26394 | 84.2306 | 85.62832 | 54.58213 | 52.09776
208 | E12560 | 2017-04-20 18:49 | 59.7471 | 61.1496 | 44 | 50 | 1.1747 | 567.2468 | 23453 | 30 | 239517 | 239707 | 139204 | 139212 | 139337 | 139295 | 221085 | 221093 | 220889 | 220897 | 215731 | 215756 | 215475 | 215483 | 294066 | 294017 | 1362.8101 | 28082.6953 | 5 | 128.0654 | 128.0654 | 128.0654 | 128.0654 | 128.0654 | 5.3723 | 5.3723 | 1165.8203 | 1092.8785 | 1057.8334 | 908.2421 | 1047.2351 | 994.6349 | 979.5328 | 964.8542 | 949.4791 | 940.7032 | 931.6467 | 919.7189 | 15.8 | 22 | 32.2684 | 22.2698 | 15.1121 | 11.1405 | 8.3744 | 6.3582 | 4.9032 | 4.105 | 4.104 | 98.58 | 147.5 | 145.26 | 216.62 | 198.94 | 297.26 | 264.16 | 396.89 | 349.61 | 528.98 | 454.69 | 683.21 | 551.99 | 823.47 | 49.2 | 46.6 | 25.7447 | 4.74 | 4.3994 | 4.3994 | -0.4554 | 4.3994 | 5801366 | 2 |  |  | 3.9571 | 6.9014 | 8.3693 | 10.1143 | 11.5829 | 14.8 | 4.66 | 7.69 | 9.57 | 11.472 | 13.01 | 16.68 | 24.8991 | 25.0193 | 25.0511 | 25.1144 | 24.9094 | 25.0197 |  | 17183 | 678 | 11 |  | EA061 | 406 | 1292 | 9 | 5 | 35 | 19.200001 | 4.74 | 1577.3785 | 1641.75 | 1464.7 | 1341.2928 | 1225.1143 | 1232.2 | 1130.0857 | 54.29 | 58.0157 | 57.555 | 55.0679 | 51.9736 | 77.0979 | 90.425 | 32.2684 | 22.2698 | 15.1121 | 11.1405 | 8.3744 | 6.3582 | 4.9032 | 4.105 | 0 | 0 | 0 | 0 | 0 | 0.1016 | 0.0254 | 0 | 0 | 0 | 0 | 0 | 0 | 0 | 0.104692 | 0.085166 | 0.072555 | 0.064636 | 0.066896 | 0.010555 | 0.00915 | -0.002056 | -0.006834 | -0.016889 | -0.011309 | -0.014964 | -0.000538 | -0.000207 | 0.078716 | 0.076771 | 0.074718 | 0.071895 | 0.076287 | 0.102513 | 0.096151 | -0.292912 | -0.289617 | -0.286944 | -0.285822 | -0.290356 | -0.302155 | -0.294285 | -1.341064 | -1.319248 | -1.301301 | -1.294001 | -1.324708 | -1.404409 | -1.352811 | -0.467542 | -0.434422 | -0.414993 | -0.410709 | -0.456272 | -0.638422 | -0.559254 | -0.350568 | -0.329546 | -0.31289 | -0.305954 | -0.334181 | -0.407112 | -0.35772 | 0.40744 | 0.375587 | 0.353883 | 0.294903 | 0.484684 | 0.395559 | 0.34782 | -35 | -35 | -35 | -35 | -35 | -20 | 20 | -1.971594 | -1.950561 | -1.935447 | -1.929255 | -1.956881 | 0 | 0 |  | 1452.829 | 0 |  | 1454.658 | 0 |  | 743.826 | 0 |  | 743.75 | 0 |  | 1407.922 | 0 |  | 1417.828 | 0 |  | 761.806 | 0 |  | 761.587 | 0 |  | 1406.3979 | 0 |  | 1433.068 | 0 |  | 774.301 | 0 |  | 774.526 | 0 |  | 1530.274 | 0 |  | 1531.137 | 0 |  | 779.996 | 0 |  | 779.997 | 0 |  | 1510.2841 | 0 |  | 1510.665 | 0 |  | 752.957 | 0 |  | 752.77 | 0 |  | 1517.9041 | 0 |  | 1518.234 | 0 |  | 731.689 | 0.102 |  | 731.964 | 0.102 |  | 1495.8571 | 0 |  | 1496.339 | 0 |  | 767.717 | 0.025 |  | 767.729 | 0.025 | 124.1649 | 126.0388 | 109.4394546 | 96.43225 | 93.46029 | 126.3165186 | 108.6589 | 0 | 0 | 0 | 0 | 0 | -30.698948 | -7.474839 | -137.6414 | -103.3393 | -72.43822 | -69.00519 | -68.79474 | -14.06796 | -12.09819 | 0 | 0 | 0 | 0 | 0 | 0 | 0 | 69.00579 | 68.269635 | 67.740645 | 67.523925 | 68.490835 | 0 | 0 | -25.38285518 | -25.2033 | -23.88492 | -22.61688 | -23.7141 | -49.221 | -50.57054295 | 30.14642 | 65.76579 | 80.85696 | 72.3341 | 69.4423 | 32.32861 | 38.5153
208 | E12561 | 2017-04-20 18:51 | 59.0831 | 60.6227 | 59 | 49 | 1.1747 | 576.7504 | 23858 | 30 | 239517 | 239707 | 139204 | 139212 | 139337 | 139295 | 221085 | 221093 | 220889 | 220897 | 215731 | 215756 | 215475 | 215483 | 294066 | 294017 | 1362.8101 | 28106.7715 | 5 | 128.4832 | 128.4832 | 128.4832 | 128.4832 | 128.4832 | 5.7901 | 5.7901 | 1135.3516 | 1058.072 | 1018.1667 | 895.2252 | 1026.4218 | 978.1053 | 964.3325 | 950.6458 | 936.3101 | 928.3375 | 919.7458 | 908.2039 | 15.8 | 17 | 32.8666 | 22.3454 | 15.2344 | 11.2362 | 8.4139 | 6.3347 | 4.8983 | 4.1038 | 4.1017 | 102.49 | 152.9 | 151.2 | 223.08 | 207.27 | 306.31 | 276.35 | 410.3 | 368.78 | 551.69 | 477.66 | 712.63 | 579.91 | 854.64 | 48.8 | 46.7 | 24.4589 | 5.87 | 5.4382 | 5.4382 | -0.9315 | 5.4382 | 5801366 | 1 |  |  | 3.9757 | 7.1029 | 8.4486 | 10.1543 | 12.0457 | 15.5057 | 4.728 | 7.642 | 9.33 | 11.392 | 13.194 | 17.664 | 24.9674 | 25.0331 | 25.0631 | 25.0059 | 24.9639 | 24.8051 |  | 17183 | 678 | 12 |  | EA061 | 406 | 1292 | 9 | 5 | 35 | 31 | 5.87 | 1718.3715 | 1700.0072 | 1509.7572 | 1391.9357 | 1275.35 | 1265.6643 | 1187.4286 | 54.5529 | 52.945 | 54.2743 | 54.3164 | 50.8136 | 74.9229 | 84.1614 | 32.8666 | 22.3454 | 15.2344 | 11.2362 | 8.4139 | 6.3347 | 4.8983 | 4.1038 | 0 | 0 | 0 | 0 | 0 | 0.1016 | 0.0254 | 0 | 0 | 0 | 0 | 0 | 0 | 0 | 0.100704 | 0.082042 | 0.069972 | 0.063351 | 0.065582 | 0.010734 | 0.009301 | -0.002056 | -0.006835 | -0.01689 | -0.01131 | -0.014966 | -0.000169 | 2.5e-05 | 0.078659 | 0.076721 | 0.074672 | 0.07185 | 0.076235 | 0.102444 | 0.096078 | -0.293536 | -0.290181 | -0.287462 | -0.286349 | -0.290966 | -0.302797 | -0.29496 | -1.342126 | -1.320332 | -1.301733 | -1.294507 | -1.32607 | -1.407518 | -1.355993 | -0.467674 | -0.434765 | -0.415357 | -0.411039 | -0.456505 | -0.639117 | -0.559632 | -0.351627 | -0.330043 | -0.313287 | -0.306414 | -0.334981 | -0.40733 | -0.358268 | 0.407886 | 0.376441 | 0.355709 | 0.295492 | 0.482715 | 0.395607 | 0.347664 | -35 | -35 | -35 | -35 | -35 | -10 | 10 | -1.972039 | -1.950925 | -1.93592 | -1.92985 | -1.957602 | 0 | 0 |  | 1452.829 | 0 |  | 1454.658 | 0 |  | 743.826 | 0 |  | 743.75 | 0 |  | 1407.922 | 0 |  | 1417.828 | 0 |  | 761.806 | 0 |  | 761.587 | 0 |  | 1406.3979 | 0 |  | 1433.068 | 0 |  | 774.301 | 0 |  | 774.526 | 0 |  | 1530.274 | 0 |  | 1531.137 | 0 |  | 779.996 | 0 |  | 779.997 | 0 |  | 1510.2841 | 0 |  | 1510.665 | 0 |  | 752.957 | 0 |  | 752.77 | 0 |  | 1517.9041 | 0 |  | 1518.234 | 0 |  | 731.689 | 0.102 |  | 731.964 | 0.102 |  | 1495.8571 | 0 |  | 1496.339 | 0 |  | 767.717 | 0.025 |  | 767.729 | 0.025 | 135.1654 | 130.4263 | 112.7366 | 100.0106 | 97.22630725 | 129.6597 | 114.0858 | 0 | 0 | 0 | 0 | 0 | -30.7641752 | -7.491984 | -132.398 | -99.29821 | -69.09859 | -67.36744 | -67.12035912 | -14.87042767 | -12.64599 | 0 | 0 | 0 | 0 | 0 | 0 | 0 | 69.021365 | 68.282375 | 67.7572 | 67.54475 | 68.51607 | 0 | 0 | -25.51297 | -23.01863 | -22.54321 | -22.32616 | -23.19666 | -47.8845 | -47.09941 | 46.27573 | 76.39179 | 88.85199 | 77.86173 | 75.42536 | 36.14061 | 46.84838
208 | E12562 | 2017-04-20 18:53 | 58.7593 | 60.3569 | 45 | 50 | 1.1747 | 544.2578 | 22516 | 30 | 239517 | 239707 | 139204 | 139212 | 139337 | 139295 | 221085 | 221093 | 220889 | 220897 | 215731 | 215756 | 215475 | 215483 | 294066 | 294017 | 1362.8101 | 28152.7402 | 5 | 128.8775 | 128.8775 | 128.8775 | 128.8775 | 128.8775 | 6.1844 | 6.1844 | 1165.8203 | 1092.6616 | 1056 | 901.0736 | 1047.7229 | 992.5682 | 975.9406 | 960.0585 | 943.6553 | 934.2462 | 923.443 | 910.4064 | 15.8 | 20 | 32.5165 | 21.6761 | 14.7743 | 10.8911 | 8.179 | 6.1893 | 4.8089 | 4.1084 | 4.0973 | 95.43 | 146.89 | 141.46 | 216.51 | 193.99 | 296.4 | 258.27 | 396.46 | 343.3 | 529.73 | 438.93 | 677.91 | 528.38 | 796.97 | 49.7 | 46.6 | 26.4957 | 5.27 | 5.5402 | 5.5402 | -0.4467 | 5.5402 | 5801366 | 2 |  |  | 3.9636 | 6.905 | 8.2521 | 9.9357 | 12.0293 | 15.705 | 4.3212 | 7.6577 | 9.0327 | 11.4519 | 13.125 | 18.6308 | 24.8214 | 24.9541 | 25.043 | 25.1919 | 25.078 | 24.7524 |  | 17183 | 678 | 13 |  | EA061 | 406 | 1292 | 9 | 5 | 35 | 23.4 | 5.27 | 1674.1929 | 1599.45 | 1445.4286 | 1344.3715 | 1257.6643 | 1157.4928 | 1086.1143 | 51.885 | 53.1607 | 54.0036 | 53.825 | 50.8686 | 71.0764 | 83.2807 | 32.5165 | 21.6761 | 14.7743 | 10.8911 | 8.179 | 6.1893 | 4.8089 | 4.1084 | 0 | 0 | 0 | 0 | 0 | 0.1016 | 0.0254 | 0 | 0 | 0 | 0 | 0 | 0 | 0 | 0.097813 | 0.079706 | 0.067999 | 0.062368 | 0.0646 | 0.011335 | 0.009871 | -0.002057 | -0.006836 | -0.016897 | -0.011314 | -0.014969 | -0.000185 | 2.3e-05 | 0.078678 | 0.076755 | 0.074703 | 0.071876 | 0.076259 | 0.10253 | 0.096182 | -0.293352 | -0.289786 | -0.287086 | -0.286027 | -0.290691 | -0.302257 | -0.294268 | -1.342351 | -1.319185 | -1.300694 | -1.293811 | -1.325698 | -1.40617 | -1.353501 | -0.467283 | -0.434983 | -0.415526 | -0.411067 | -0.456386 | -0.64012 | -0.561187 | -0.351856 | -0.328949 | -0.312326 | -0.305779 | -0.334617 | -0.404961 | -0.355217 | 0.405841 | 0.373416 | 0.349228 | 0.290223 | 0.474874 | 0.392512 | 0.347304 | -35 | -35 | -35 | -35 | -35 | 0 | 0 | -1.972277 | -1.951154 | -1.93601 | -1.929774 | -1.957373 | 0 | 0 |  | 1452.829 | 0 |  | 1454.658 | 0 |  | 743.826 | 0 |  | 743.75 | 0 |  | 1407.922 | 0 |  | 1417.828 | 0 |  | 761.806 | 0 |  | 761.587 | 0 |  | 1406.3979 | 0 |  | 1433.068 | 0 |  | 774.301 | 0 |  | 774.526 | 0 |  | 1530.274 | 0 |  | 1531.137 | 0 |  | 779.996 | 0 |  | 779.997 | 0 |  | 1510.2841 | 0 |  | 1510.665 | 0 |  | 752.957 | 0 |  | 752.77 | 0 |  | 1517.9041 | 0 |  | 1518.234 | 0 |  | 731.689 | 0.102 |  | 731.964 | 0.102 |  | 1495.8571 | 0 |  | 1496.339 | 0 |  | 767.717 | 0.025 |  | 767.729 | 0.025 | 131.7221 | 122.7658 | 107.9779 | 96.62805 | 95.90822 | 118.6777 | 104.4646 | 0 | 0 | 0 | 0 | 0 | -30.7093112 | -7.4744072 | -128.5382 | -96.12901095 | -66.46806 | -66.05423 | -65.79572 | -15.6787955 | -13.39154 | 0 | 0 | 0 | 0 | 0 | 0 | 0 | 69.029695 | 68.29039 | 67.76035 | 67.54209 | 68.508055 | 0 | 0 | -24.24498 | -23.124 | -22.4399 | -22.12568 | -23.21572 | -45.49743 | -46.73605 | 47.9687 | 71.80316 | 86.83024 | 75.99023 | 75.40484 | 26.7922 | 36.86265
208 | E12563 | 2017-04-20 18:54 | 58.8046 | 60.4031 | 39 | 60 | 1.2401 | 484.928 | 22914 | 30 | 239517 | 239707 | 139204 | 139212 | 139337 | 139295 | 221085 | 221093 | 220889 | 220897 | 215731 | 215756 | 215475 | 215483 | 294066 | 294017 | 1362.8101 | 28175.9336 | 5 | 129.2176 | 129.2176 | 129.2176 | 129.2176 | 129.2176 | 6.5245 | 6.5245 | 1145.8984 | 1074.343 | 1031.5 | 861.5025 | 1030.9105 | 969.9465 | 949.7091 | 930.0955 | 909.6443 | 897.0557 | 883.9 | 867.7842 | 16.2 | 17.4 | 32.3566 | 21.5374 | 14.552 | 10.742 | 8.1872 | 6.3722 | 5.1015 | 4.3554 | 4.3686 | 77.52 | 112.99 | 117.46 | 167.4 | 160.46 | 229.25 | 210.64 | 301.27 | 273.9 | 392.63 | 344.61 | 491.35 | 406.77 | 577.95 | 50.8 | 46.7 | 36.478 | 6.885715 | 4.9399 | 4.9399 | -11.9538 | 4.9399 | 1103959 | 1 |  |  | 4.1329 | 7.5771 | 9.3014 | 11.2529 | 13.2307 | 17.4929 | 4.6312 | 7.8141 | 9.9719 | 12.3469 | 14.3891 | 19.1391 | 24.982 | 24.9976 | 25.0246 | 25.1707 | 24.9184 | 24.9933 |  | 17183 | 678 | 14 |  | CC174 | 429 | 1387 | 9 | 1 | 35 | 38 | 6.885715 | 2035.8214 | 2062.1428 | 1790.2572 | 1673.45 | 1542.9714 | 1607.1714 | 1535.1143 | 60.6186 | 60.2029 | 54.8707 | 51.9321 | 48.5786 | 66.9607 | 73.2807 | 32.3566 | 21.5374 | 14.552 | 10.742 | 8.1872 | 6.3722 | 5.1015 | 4.3554 | 0 | 0 | 0 | 0 | 0 | 0.1016 | 0.0254 | 0 | 0 | 0 | 0 | 0 | 0 | 0 | 0.118797 | 0.099045 | 0.08652 | 0.077366 | 0.080216 | 0.020165 | 0.01804 | -0.002319 | -0.007667 | -0.018508 | -0.012317 | -0.016642 | -0.008937 | -0.005229 | 0.073561 | 0.071744 | 0.069832 | 0.067186 | 0.071289 | 0.095544 | 0.089556 | -0.336135 | -0.332406 | -0.329216 | -0.32807 | -0.333292 | -0.346967 | -0.338393 | -1.307254 | -1.287029 | -1.26849 | -1.262513 | -1.292546 | -1.369951 | -1.321897 | -0.545867 | -0.507224 | -0.484813 | -0.479523 | -0.532666 | -0.746037 | -0.65174 | -0.316213 | -0.297188 | -0.281779 | -0.276055 | -0.301639 | -0.367961 | -0.325629 | 0.398806 | 0.362008 | 0.326533 | 0.272685 | 0.452221 | 0.377365 | 0.338766 | -35 | -35 | -35 | -35 | -35 | 10 | -10 | -2.277088 | -2.252697 | -2.23495 | -2.228443 | -2.26076 | 0 | 0 |  | 1452.829 | 0 |  | 1454.658 | 0 |  | 743.826 | 0 |  | 743.75 | 0 |  | 1407.922 | 0 |  | 1417.828 | 0 |  | 761.806 | 0 |  | 761.587 | 0 |  | 1406.3979 | 0 |  | 1433.068 | 0 |  | 774.301 | 0 |  | 774.526 | 0 |  | 1530.274 | 0 |  | 1531.137 | 0 |  | 779.996 | 0 |  | 779.997 | 0 |  | 1510.2841 | 0 |  | 1510.665 | 0 |  | 752.957 | 0 |  | 752.77 | 0 |  | 1517.9041 | 0 |  | 1518.234 | 0 |  | 731.689 | 0.102 |  | 731.964 | 0.102 |  | 1495.8571 | 0 |  | 1496.339 | 0 |  | 767.717 | 0.025 |  | 767.729 | 0.025 | 149.7571 | 147.9464 | 125.0172 | 112.4324117 | 109.9969 | 153.5556 | 137.4787 | 0 | 0 | 0 | 0 | 0 | -35.2518472 | -8.5951822 | -152.2663 | -117.6061 | -86.27254188 | -82.12521 | -82.17232 | -15.38181 | -16.93482 | 0 | 0 | 0 | 0 | 0 | 0 | 0 | 79.69808 | 78.844395 | 78.22325 | 77.995505 | 79.1266 | 0 | 0 | -33.08969 | -30.53636 | -26.60203 | -24.90264 | -25.87617 | -49.95516 | -47.75996 | 44.09911 | 78.64828 | 90.36592 | 83.40007 | 81.075 | 52.96677 | 64.18873
208 | E12564 | 2017-04-20 18:56 | 59.2057 | 60.6333 | 30 | 62 | 1.2401 | 487.2774 | 22947 | 31 | 239517 | 239707 | 139204 | 139212 | 139337 | 139295 | 221085 | 221093 | 220889 | 220897 | 215731 | 215756 | 215475 | 215483 | 294066 | 294017 | 1362.8101 | 28175.9336 | 5 | 129.5616 | 129.5616 | 129.5616 | 129.5616 | 129.5616 | 6.8685 | 6.8685 | 1182.2266 | 1106.9987 | 1071.3334 | 859.9314 | 1059.5891 | 993.5192 | 968.1554 | 942.8858 | 917.1124 | 903.2477 | 887.2485 | 869.2292 | 15.8 | 18.2 | 32.0237 | 20.5041 | 13.7762 | 10.1922 | 7.7759 | 6.0639 | 4.9378 | 4.3415 | 4.3446 | 77.86 | 115.89 | 119.51 | 172.94 | 163.82 | 237.09 | 213.98 | 312.15 | 276.78 | 403.99 | 340.26 | 496.98 | 395 | 572.05 | 50.7 | 46.3 | 37.2154 | 0.985714 | 2.8444 | 3.3014 | -0.9636 | 2.8444 | 1103959 | 2 |  |  | 4.2129 | 7.6343 | 9.6807 | 11.7336 | 14.5457 | 18.9243 | 4.647 | 7.9561 | 9.8848 | 12.4258 | 15.4955 | 20.6682 | 24.8182 | 25.0493 | 25.0717 | 25.1001 | 25.0071 | 25.6521 |  | 17183 | 678 | 15 |  | CC174 | 429 | 1387 | 9 | 1 | 35 | 33.5 | 0.985714 | 1992.1428 | 1914.1215 | 1713.0857 | 1621.8643 | 1522.3785 | 1438.7214 | 1323.7072 | 54.9586 | 53.2471 | 52.9257 | 56.6536 | 53.6721 | 72.2414 | 73.3671 | 32.0237 | 20.5041 | 13.7762 | 10.1922 | 7.7759 | 6.0639 | 4.9378 | 4.3415 | 0 | 0 | 0 | 0 | 0 | 0.1016 | 0.0254 | 0 | 0 | 0 | 0 | 0 | 0 | 0 | 0.111237 | 0.092036 | 0.079612 | 0.073647 | 0.076351 | 0.018724 | 0.016718 | -0.002319 | -0.007668 | -0.018509 | -0.012318 | -0.016644 | -0.009103 | -0.0053 | 0.073572 | 0.071766 | 0.069847 | 0.0672 | 0.071296 | 0.095645 | 0.089699 | -0.335937 | -0.332032 | -0.328944 | -0.327814 | -0.333104 | -0.346017 | -0.337071 | -1.306104 | -1.284918 | -1.266946 | -1.261059 | -1.290719 | -1.36254 | -1.312589 | -0.546514 | -0.508335 | -0.485591 | -0.480249 | -0.533078 | -0.749074 | -0.655785 | -0.315157 | -0.295342 | -0.280471 | -0.274839 | -0.300967 | -0.363801 | -0.320082 | 0.394906 | 0.355636 | 0.314421 | 0.262727 | 0.436383 | 0.370729 | 0.337271 | -35 | -35 | -35 | -35 | -35 | 20 | -20 | -2.277709 | -2.252998 | -2.235178 | -2.228685 | -2.261057 | 0 | 0 |  | 1452.829 | 0 |  | 1454.658 | 0 |  | 743.826 | 0 |  | 743.75 | 0 |  | 1407.922 | 0 |  | 1417.828 | 0 |  | 761.806 | 0 |  | 761.587 | 0 |  | 1406.3979 | 0 |  | 1433.068 | 0 |  | 774.301 | 0 |  | 774.526 | 0 |  | 1530.274 | 0 |  | 1531.137 | 0 |  | 779.996 | 0 |  | 779.997 | 0 |  | 1510.2841 | 0 |  | 1510.665 | 0 |  | 752.957 | 0 |  | 752.77 | 0 |  | 1517.9041 | 0 |  | 1518.234 | 0 |  | 731.689 | 0.102 |  | 731.964 | 0.102 |  | 1495.8571 | 0 |  | 1496.339 | 0 |  | 767.717 | 0.025 |  | 767.729 | 0.025 | 146.5659 | 137.3688 | 119.6539 | 108.9893 | 108.5395 | 137.6065 | 118.7352 | 0 | 0 | 0 | 0 | 0 | -35.1553272 | -8.5616034 | -142.2582 | -108.406 | -77.4142 | -77.33949 | -77.06496 | -13.10899734 | -14.98714 | 0 | 0 | 0 | 0 | 0 | 0 | 0 | 79.719815 | 78.85493 | 78.23123 | 78.003975 | 79.136995 | 0 | 0 | -30.03564 | -27.06736 | -25.70024 | -27.20783 | -28.61142 | -54.11415 | -48.11304 | 53.99187 | 80.75045 | 94.77068 | 82.44593 | 82.00012 | 35.22803 | 47.07342
208 | E12565 | 2017-04-20 18:58 | 59.1505 | 60.5379 | 50 | 59 | 1.2401 | 489.9636 | 23006 | 31 | 239517 | 239707 | 139204 | 139212 | 139337 | 139295 | 221085 | 221093 | 220889 | 220897 | 215731 | 215756 | 215475 | 215483 | 294066 | 294017 | 1362.8101 | 28222.3496 | 5 | 129.9093 | 129.9093 | 129.9093 | 129.9093 | 129.9093 | 7.2162 | 7.2162 | 1150.5859 | 1078.1831 | 1033.8334 | 866.7949 | 1035.9569 | 976.4203 | 956.5714 | 936.8035 | 916.218 | 903.2966 | 888.8557 | 871.5179 | 16 | 17.6 | 32.5459 | 20.9334 | 14.0472 | 10.3489 | 7.863 | 6.1136 | 4.9271 | 4.3286 | 4.3334 | 81.73 | 117.86 | 125.06 | 175.95 | 171.87 | 241.32 | 225.7 | 318.54 | 291.69 | 413.75 | 362.31 | 513.91 | 421.99 | 591.43 | 49.9 | 46.7 | 35.337 | 0 | 1.5421 | 2.9381 | -1.9975 | 1.5421 | 1103959 | 1 |  |  | 4.2721 | 7.7921 | 9.5757 | 11.97 | 14.1914 | 18.7829 | 4.6452 | 8.2129 | 10.1468 | 13.1323 | 15.2016 | 20.2887 | 24.9317 | 25.0005 | 25.0328 | 24.9979 | 25.0884 | 25.1516 |  | 17183 | 678 | 16 |  | CC174 | 429 | 1387 | 9 | 1 | 35 | 38.5 | 0 | 2142.5642 | 2074.9644 | 1778.3572 | 1658.15 | 1504.4714 | 1485.7858 | 1278.6929 | 60.3029 | 57.6914 | 57.2986 | 54.7771 | 52.445 | 66.575 | 72.255 | 32.5459 | 20.9334 | 14.0472 | 10.3489 | 7.863 | 6.1136 | 4.9271 | 4.3286 | 0 | 0 | 0 | 0 | 0 | 0.1016 | 0.0254 | 0 | 0 | 0 | 0 | 0 | 0 | 0 | 0.1057 | 0.087102 | 0.075115 | 0.070831 | 0.073418 | 0.017875 | 0.015923 | -0.002319 | -0.007668 | -0.018511 | -0.012318 | -0.016646 | -0.008877 | -0.00515 | 0.073552 | 0.071746 | 0.069837 | 0.067193 | 0.0713 | 0.095604 | 0.089698 | -0.336313 | -0.332406 | -0.329155 | -0.327991 | -0.333088 | -0.346138 | -0.336856 | -1.308401 | -1.287195 | -1.268325 | -1.262249 | -1.290865 | -1.360521 | -1.308459 | -0.545195 | -0.507102 | -0.484861 | -0.47962 | -0.532949 | -0.747551 | -0.655476 | -0.317266 | -0.297336 | -0.281642 | -0.275837 | -0.301101 | -0.365796 | -0.320413 | 0.395899 | 0.357253 | 0.317552 | 0.264472 | 0.4397 | 0.370775 | 0.336569 | -35 | -35 | -35 | -35 | -35 | 30 | -30 | -2.278036 | -2.25326 | -2.235354 | -2.228866 | -2.261276 | 0 | 0 |  | 1452.829 | 0 |  | 1454.658 | 0 |  | 743.826 | 0 |  | 743.75 | 0 |  | 1407.922 | 0 |  | 1417.828 | 0 |  | 761.806 | 0 |  | 761.587 | 0 |  | 1406.3979 | 0 |  | 1433.068 | 0 |  | 774.301 | 0 |  | 774.526 | 0 |  | 1530.274 | 0 |  | 1531.137 | 0 |  | 779.996 | 0 |  | 779.997 | 0 |  | 1510.2841 | 0 |  | 1510.665 | 0 |  | 752.957 | 0 |  | 752.77 | 0 |  | 1517.9041 | 0 |  | 1518.234 | 0 |  | 731.689 | 0.102 |  | 731.964 | 0.102 |  | 1495.8571 | 0 |  | 1496.339 | 0 |  | 767.717 | 0.025 |  | 767.729 | 0.025 | 157.5899 | 148.8704 | 124.1951 | 111.4161 | 107.2688 | 142.0471 | 114.6962 | 0 | 0 | 0 | 0 | 0 | -35.1676208 | -8.5561424 | -135.2638 | -102.247 | -71.7922683 | -73.85798 | -73.28498778 | -12.24197 | -14.09603 | 0 | 0 | 0 | 0 | 0 | 0 | 0 | 79.73126 | 78.8641 | 78.23739 | 78.01031 | 79.14466 | 0 | 0 | -32.87684 | -29.25542 | -27.78186 | -26.27219 | -27.95051 | -49.76821 | -47.36141838 | 69.1805 | 96.23202 | 102.8584 | 89.29621 | 85.17797 | 44.86927 | 44.68261
208 | E12566 | 2017-04-20 18:59 | 59.3981 | 60.6764 | 35 | 61 | 1.2401 | 490.8044 | 23049 | 31 | 239517 | 239707 | 139204 | 139212 | 139337 | 139295 | 221085 | 221093 | 220889 | 220897 | 215731 | 215756 | 215475 | 215483 | 294066 | 294017 | 1362.8101 | 28222.3496 | 5 | 130.2576 | 130.2576 | 130.2576 | 130.2576 | 130.2576 | 7.5645 | 7.5645 | 1182.2266 | 1108.1342 | 1073.8334 | 875.79 | 1059.1212 | 994.8632 | 972.6535 | 951.1908 | 928.9883 | 915.2087 | 899.3014 | 881.6154 | 16 | 17.6 | 32.0268 | 20.4763 | 13.8351 | 10.2475 | 7.8222 | 6.076 | 4.9032 | 4.3304 | 4.3329 | 80.12 | 117.57 | 122.38 | 174.49 | 167.7 | 238.24 | 219.67 | 313.62 | 283.41 | 408.73 | 349.51 | 504.26 | 406.35 | 581.16 | 49.4 | 46.7 | 36.2267 | 0.885714 | 1.148 | 1.148 | -0.0796 | 1.148 | 1103959 | 2 |  |  | 4.2286 | 7.6443 | 9.4814 | 11.6914 | 14.2043 | 18.3957 | 4.4328 | 7.8812 | 9.6703 | 12.4828 | 15.1469 | 20.7516 | 24.8233 | 25.0621 | 25.055 | 25.0866 | 24.9531 | 25.3229 |  | 17183 | 678 | 17 |  | CC174 | 429 | 1387 | 9 | 1 | 35 | 27 | 0.885714 | 1985.2072 | 1897.2285 | 1663.1428 | 1542.5643 | 1448.2214 | 1334.2 | 1222.25 | 59.6857 | 60.6786 | 61.485 | 63.4314 | 54.21 | 68.8557 | 72.2864 | 32.0268 | 20.4763 | 13.8351 | 10.2475 | 7.8222 | 6.076 | 4.9032 | 4.3304 | 0 | 0 | 0 | 0 | 0 | 0.1016 | 0.0254 | 0 | 0 | 0 | 0 | 0 | 0 | 0 | 0.102644 | 0.084207 | 0.07241 | 0.069098 | 0.071613 | 0.017682 | 0.015692 | -0.002319 | -0.007669 | -0.018512 | -0.012319 | -0.016648 | -0.008465 | -0.004898 | 0.073588 | 0.071785 | 0.06987 | 0.067226 | 0.071328 | 0.095704 | 0.089779 | -0.335876 | -0.331898 | -0.328739 | -0.327519 | -0.332762 | -0.34503 | -0.335904 | -1.306695 | -1.285106 | -1.266735 | -1.259981 | -1.289765 | -1.350124 | -1.29951 | -0.545984 | -0.508047 | -0.485513 | -0.480327 | -0.533383 | -0.749633 | -0.657074 | -0.315715 | -0.295521 | -0.280305 | -0.27441 | -0.300125 | -0.36269 | -0.318125 | 0.394555 | 0.355844 | 0.315287 | 0.263013 | 0.437028 | 0.370274 | 0.336542 | -35 | -35 | -35 | -35 | -35 | 40 | -40 | -2.277537 | -2.252808 | -2.235041 | -2.22854 | -2.26089 | 0 | 0 |  | 1452.829 | 0 |  | 1454.658 | 0 |  | 743.826 | 0 |  | 743.75 | 0 |  | 1407.922 | 0 |  | 1417.828 | 0 |  | 761.806 | 0 |  | 761.587 | 0 |  | 1406.3979 | 0 |  | 1433.068 | 0 |  | 774.301 | 0 |  | 774.526 | 0 |  | 1530.274 | 0 |  | 1531.137 | 0 |  | 779.996 | 0 |  | 779.997 | 0 |  | 1510.2841 | 0 |  | 1510.665 | 0 |  | 752.957 | 0 |  | 752.77 | 0 |  | 1517.9041 | 0 |  | 1518.234 | 0 |  | 731.689 | 0.102 |  | 731.964 | 0.102 |  | 1495.8571 | 0 |  | 1496.339 | 0 |  | 767.717 | 0.025 |  | 767.729 | 0.025 | 146.0874 | 136.1925 | 116.2038 | 103.7004 | 103.2987 | 127.6882768 | 109.7324 | 0 | 0 | 0 | 0 | 0 | -35.055048 | -8.5319616 | -131.0942 | -98.35944 | -68.27448303 | -71.54046 | -70.89193 | -12.44409 | -14.02691094 | 0 | 0 | 0 | 0 | 0 | 0 | 0 | 79.713795 | 78.84828 | 78.226435 | 77.9989 | 79.13115 | 0 | 0 | -32.58744 | -30.82758 | -29.85177 | -30.46781 | -28.91469243 | -51.6165 | -47.49751 | 62.11961 | 85.8538 | 96.30397 | 79.69105 | 82.62326 | 28.57263 | 39.676
208 | E12567 | 2017-04-20 19:02 | 58.6187 | 59.9241 | 86 | 52 | 1.2401 | 425.1641 | 22068 | 30 | 239517 | 239707 | 139204 | 139212 | 139337 | 139295 | 221085 | 221093 | 220889 | 220897 | 215731 | 215756 | 215475 | 215483 | 294066 | 294017 | 1362.8101 | 28270.6973 | 5 | 130.5512 | 130.5512 | 130.5512 | 130.5512 | 130.5512 | 7.858 | 7.858 | 1142.3828 | 1068.5958 | 1015.5 | 863.8115 | 1025.26 | 968.5898 | 950.0813 | 931.8032 | 912.8911 | 901.3462 | 888.2005 | 872.4926 | 16.6 | 17 | 32.8045 | 21.4152 | 14.5054 | 10.7474 | 8.1945 | 6.3393 | 5.0625 | 4.4163 | 4.4118 | 82.74 | 113.25 | 125.41 | 167.38 | 171.88 | 228.71 | 225.07 | 301.79 | 291.49 | 393.92 | 364.9 | 493.86 | 427.71 | 569.89 | 49.8 | 46.6 | 25.4658 | 1.6 | 2.8276 | 4.47 | -2.3498 | 2.8276 | 1105792 | 1 |  |  | 4.3921 | 7.9443 | 9.6636 | 11.8079 | 13.9421 | 18.5664 | 4.7016 | 8.5262 | 10.0311 | 13.0377 | 14.5705 | 20.441 | 24.9092 | 25.1264 | 25.1565 | 25.0544 | 25.1654 | 24.8345 |  | 17183 | 678 | 18 |  | CC174 | 437 | 1501 | 9 | 1 | 25 | 23.333332 | 1.6 | 2204.1929 | 2110.1643 | 1848.7072 | 1706.5358 | 1571.6215 | 1469.65 | 1368.3286 | 46.0336 | 43.2671 | 38.3907 | 38.3879 | 46.8907 | 66.97 | 69.9043 | 32.8045 | 21.4152 | 14.5054 | 10.7474 | 8.1945 | 6.3393 | 5.0625 | 4.4163 | 0 | 0 | 0 | 0 | 0 | 0.1016 | 0.0254 | 0 | 0 | 0 | 0 | 0 | 0 | 0 | 0.12177 | 0.101622 | 0.089526 | 0.083765 | 0.086481 | 0.028085 | 0.025362 | -0.002591 | -0.008499 | -0.020583 | -0.013691 | -0.018353 | -0.017663 | -0.01047 | 0.064635 | 0.06305 | 0.061371 | 0.05905 | 0.062655 | 0.083826 | 0.078626 | -0.388431 | -0.383874 | -0.380347 | -0.379059 | -0.385067 | -0.39927 | -0.38883 | -1.256569 | -1.236001 | -1.220609 | -1.216338 | -1.244699 | -1.300308 | -1.252114 | -0.680098 | -0.632719 | -0.60483 | -0.59853 | -0.664796 | -0.935539 | -0.819423 | -0.263594 | -0.246883 | -0.23402 | -0.22894 | -0.250231 | -0.303177 | -0.266355 | 0.388546 | 0.365677 | 0.303385 | 0.25205 | 0.416319 | 0.347584 | 0.313581 | -35 | -35 | -30 | -25 | -25 | 30 | -30 | -2.58667 | -2.558137 | -2.537859 | -2.531318 | -2.568178 | 0 | 0 |  | 1452.829 | 0 |  | 1454.658 | 0 |  | 743.826 | 0 |  | 743.75 | 0 |  | 1407.922 | 0 |  | 1417.828 | 0 |  | 761.806 | 0 |  | 761.587 | 0 |  | 1406.3979 | 0 |  | 1433.068 | 0 |  | 774.301 | 0 |  | 774.526 | 0 |  | 1530.274 | 0 |  | 1531.137 | 0 |  | 779.996 | 0 |  | 779.997 | 0 |  | 1510.2841 | 0 |  | 1510.665 | 0 |  | 752.957 | 0 |  | 752.77 | 0 |  | 1517.9041 | 0 |  | 1518.234 | 0 |  | 731.689 | 0.102 |  | 731.964 | 0.102 |  | 1495.8571 | 0 |  | 1496.339 | 0 |  | 767.717 | 0.025 |  | 767.729 | 0.025 | 142.468 | 133.0459 | 113.457 | 100.7709 | 98.46995 | 123.1948809 | 107.5862 | 0 | 0 | 0 | 0 | 0 | -40.565832 | -9.876282 | -149.7566 | -115.1001 | -84.15245 | -85.23367 | -84.79885 | -13.55181 | -18.64648 | 0 | 0 | 0 | 0 | 0 | 0 | 0 | 90.53345 | 89.534795 | 76.13577 | 63.28295 | 64.20445 | 0 | 0 | -31.30736 | -27.37592 | -23.21985 | -22.97631 | -31.17275 | -62.65304683 | -57.28119 | 51.93746 | 80.10462 | 82.22049 | 55.84391 | 46.70279 | 6.424192094 | 21.78225
208 | E12568 | 2017-04-20 19:03 | 59.0444 | 60.289 | 36 | 57 | 1.1619 | 763.3196 | 25302 | 30 | 239517 | 239707 | 139204 | 139212 | 139337 | 139295 | 221085 | 221093 | 220889 | 220897 | 215731 | 215756 | 215475 | 215483 | 294066 | 294017 | 1362.8101 | 28270.6973 | 5 | 131.3275 | 131.3275 | 131.3275 | 131.3275 | 131.3275 | 8.6343 | 8.6343 | 1181.0547 | 1101.5947 | 1050.8334 | 886.6537 | 1053.8857 | 987.7485 | 971.572 | 954.4783 | 936.8383 | 926.644 | 915.6419 | 899.6635 | 16.6 | 17.2 | 32.1104 | 19.3982 | 11.6691 | 8.1491 | 5.9064 | 4.3355 | 3.2986 | 2.7389 | 2.7394 | 87.18 | 131.71 | 146.16 | 216.02 | 214.65 | 313.12 | 297.04 | 435.29 | 406.01 | 603.47 | 537.97 | 789.14 | 659.14 | 963.89 | 49.5 | 46.4 | 35.9706 | -19.109091 | -15.129 | 15.129 | -5.7688 | -15.129 | 6105017 | 2 |  |  | 3.9143 | 7.0993 | 8.865 | 10.9164 | 12.3236 | 15.8029 | 4.2984 | 7.7581 | 9.5694 | 12.421 | 13.4387 | 17.6339 | 24.83 | 25.0966 | 25.016 | 24.9902 | 25.1364 | 24.9189 |  | 17183 | 679 | 1 |  | CC100 | 269 | 1549 | 7 | 1 | 25 | 14.833333 | -19.109091 | 2341.8643 | 2300.3428 | 1896.4214 | 1780.8715 | 1689.7643 | 1681.1643 | 1486.2072 | 35.1714 | 32.2021 | 31.5564 | 33.2543 | 32.955 | 62.7593 | 56.8979 | 32.1104 | 19.3982 | 11.6691 | 8.1491 | 5.9064 | 4.3355 | 3.2986 | 2.7389 | 0 | 0 | 0 | 0 | 0 | 0.1016 | 0.0254 | 0 | 0 | 0 | 0 | 0 | 0 | 0 | 0.123966 | 0.103348 | 0.090873 | 0.084754 | 0.087523 | 0.029805 | 0.027044 | -0.002675 | -0.008758 | -0.021126 | -0.014026 | -0.018779 | -0.022637 | -0.01331 | 0.059952 | 0.058476 | 0.05693 | 0.054774 | 0.058116 | 0.077601 | 0.072798 | -0.410556 | -0.405887 | -0.401929 | -0.400596 | -0.40691 | -0.422624 | -0.411439 | -1.236677 | -1.217061 | -1.20154 | -1.19709 | -1.224104 | -1.283567 | -1.235433 | -0.726817 | -0.675719 | -0.646851 | -0.639925 | -0.710624 | -0.999005 | -0.875473 | -0.24253 | -0.227596 | -0.214905 | -0.210432 | -0.230154 | -0.280364 | -0.245935 | 0.375449 | 0.311026 | 0.243311 | 0.191485 | 0.297769 | 0.233731 | 0.202985 | -35 | -35 | -30 | -25 | -25 | 20 | -20 | -2.681652 | -2.652635 | -2.629173 | -2.622263 | -2.660933 | 0 | 0 |  | 1452.829 | 0 |  | 1454.658 | 0 |  | 743.826 | 0 |  | 743.75 | 0 |  | 1407.922 | 0 |  | 1417.828 | 0 |  | 761.806 | 0 |  | 761.587 | 0 |  | 1406.3979 | 0 |  | 1433.068 | 0 |  | 774.301 | 0 |  | 774.526 | 0 |  | 1530.274 | 0 |  | 1531.137 | 0 |  | 779.996 | 0 |  | 779.997 | 0 |  | 1510.2841 | 0 |  | 1510.665 | 0 |  | 752.957 | 0 |  | 752.77 | 0 |  | 1517.9041 | 0 |  | 1518.234 | 0 |  | 731.689 | 0.102 |  | 731.964 | 0.102 |  | 1495.8571 | 0 |  | 1496.339 | 0 |  | 767.717 | 0.025 |  | 767.729 | 0.025 | 140.3994 | 134.5148 | 107.9633 | 97.54546 | 98.20234 | 130.46 | 108.1929 | 0 | 0 | 0 | 0 | 0 | -42.9385984 | -10.4505506 | -149.9978 | -115.1218 | -83.80381038 | -84.66778152 | -84.14981 | -9.200608256 | -16.96744 | 0 | 0 | 0 | 0 | 0 | 0 | 0 | 93.85782 | 92.842225 | 78.87519 | 65.556575 | 66.523325 | 0 | 0 | -25.56317 | -21.75957 | -20.41229 | -21.28026 | -23.41861392 | -62.69685 | -49.81258 | 58.69631 | 90.4757 | 82.62236 | 57.15399 | 57.15725 | 15.62397 | 30.96235
208 | E12569 | 2017-04-20 19:05 | 58.9688 | 60.2208 | 60 | 62 | 1.2401 | 586.6947 | 26761 | 30 | 239517 | 239707 | 139204 | 139212 | 139337 | 139295 | 221085 | 221093 | 220889 | 220897 | 215731 | 215756 | 215475 | 215483 | 294066 | 294017 | 1362.8101 | 28297.7559 | 5 | 131.8394 | 131.8394 | 131.8394 | 131.8394 | 131.8394 | 9.1463 | 9.1463 | 1168.1641 | 1089.5039 | 1032.1666 | 870.3495 | 1038.9836 | 977.9774 | 957.2311 | 938.0263 | 918.0355 | 906.5349 | 894.3418 | 878.0023 | 17.4 | 17.2 | 32.6552 | 20.7468 | 13.7078 | 9.8209 | 7.2967 | 5.5375 | 4.3177 | 3.6482 | 3.6431 | 77.76 | 116.03 | 120.99 | 175.16 | 169.91 | 246.43 | 227.57 | 333.84 | 302.28 | 446.61 | 389.88 | 572.32 | 467.06 | 682.86 | 49 | 46.4 | 38.9419 | 2.2625 | 3.1881 | 4.0585 | -25.3513 | 3.1881 | 1105844 | 1 |  |  | 4.3086 | 7.7557 | 9.71 | 11.815 | 13.4679 | 17.2614 | 4.6925 | 8.106 | 9.9269 | 12.7239 | 14.3418 | 17.7806 | 24.8 | 24.9495 | 25.0935 | 24.9246 | 25.0459 | 25.0921 |  | 17183 | 679 | 2 |  | CC174 | 361 | 1602 | 8 | 1 | 25 | 15.333333 | 2.2625 | 2430.0286 | 2287.9358 | 2092.9358 | 1934.8785 | 1777.4572 | 1797.7428 | 1607.4714 | 42.1079 | 42.49 | 39.6786 | 40.0471 | 38.6743 | 46.0621 | 55.0157 | 32.6552 | 20.7468 | 13.7078 | 9.8209 | 7.2967 | 5.5375 | 4.3177 | 3.6482 | 0 | 0 | 0 | 0 | 0 | 0.1016 | 0.0254 | 0 | 0 | 0 | 0 | 0 | 0 | 0 | 0.123964 | 0.103417 | 0.091013 | 0.085373 | 0.088116 | 0.031946 | 0.028968 | -0.002773 | -0.008992 | -0.021639 | -0.014345 | -0.019206 | -0.023303 | -0.013671 | 0.054168 | 0.052847 | 0.051428 | 0.049481 | 0.052504 | 0.069961 | 0.065628 | -0.43451 | -0.429198 | -0.425656 | -0.424216 | -0.430811 | -0.447627 | -0.43584 | -1.215505 | -1.19477 | -1.182053 | -1.177561 | -1.203777 | -1.262854 | -1.215734 | -0.77996 | -0.726321 | -0.693324 | -0.685997 | -0.762091 | -1.071815 | -0.939117 | -0.220252 | -0.205746 | -0.195847 | -0.191712 | -0.209445 | -0.255483 | -0.224271 | 0.376804 | 0.333165 | 0.26858 | 0.21767 | 0.349795 | 0.282167 | 0.24874 | -35 | -35 | -30 | -25 | -25 | 10 | -10 | -2.747963 | -2.715843 | -2.694247 | -2.68673 | -2.725764 | 0 | 0 |  | 1452.829 | 0 |  | 1454.658 | 0 |  | 743.826 | 0 |  | 743.75 | 0 |  | 1407.922 | 0 |  | 1417.828 | 0 |  | 761.806 | 0 |  | 761.587 | 0 |  | 1406.3979 | 0 |  | 1433.068 | 0 |  | 774.301 | 0 |  | 774.526 | 0 |  | 1530.274 | 0 |  | 1531.137 | 0 |  | 779.996 | 0 |  | 779.997 | 0 |  | 1510.2841 | 0 |  | 1510.665 | 0 |  | 752.957 | 0 |  | 752.77 | 0 |  | 1517.9041 | 0 |  | 1518.234 | 0 |  | 731.689 | 0.102 |  | 731.964 | 0.102 |  | 1495.8571 | 0 |  | 1496.339 | 0 |  | 767.717 | 0.025 |  | 767.729 | 0.025 | 131.6298 | 120.9105 | 107.6355 | 95.73972 | 93.32361 | 125.7719 | 105.4951 | 0 | 0 | 0 | 0 | 0 | -45.4789032 | -11.070336 | -147.3083 | -112.8162 | -82.00374 | -83.6398 | -82.95227307 | -10.91485 | -18.59708 | 0 | 0 | 0 | 0 | 0 | 0 | 0 | 96.178705 | 95.054505 | 80.82741 | 67.16825 | 68.1441 | 0 | 0 | -32.84248 | -30.86137929 | -27.51013 | -27.47219 | -29.47334 | -49.37005 | -51.66618 | 47.65775 | 72.28751 | 78.94904 | 51.79598 | 49.0421 | 20.00808 | 24.16153
208 | E12570 | 2017-04-20 19:07 | 59.2148 | 60.4313 | 47 | 65 | 1.2401 | 589.6263 | 26528 | 30 | 239517 | 239707 | 139204 | 139212 | 139337 | 139295 | 221085 | 221093 | 220889 | 220897 | 215731 | 215756 | 215475 | 215483 | 294066 | 294017 | 1362.8101 | 28324.9883 | 5 | 132.354 | 132.354 | 132.354 | 132.354 | 132.354 | 9.6608 | 9.6608 | 1190.4297 | 1110.4884 | 1059 | 863.1204 | 1065.2079 | 996.7494 | 972.4748 | 950.02 | 926.9972 | 913.3125 | 898.0878 | 879.8153 | 16.6 | 17.6 | 32.2515 | 20.232 | 13.2774 | 9.5696 | 7.1242 | 5.4195 | 4.2608 | 3.6534 | 3.6379 | 74.32 | 115.95 | 117.38 | 175.68 | 165.15 | 245.31 | 220.69 | 331.5 | 292.3 | 443.13 | 369.18 | 563.67 | 439.08 | 665.52 | 50.7 | 46.5 | 42.3013 | -0.45 | 0.9095 | 3.0811 | -0.6737 | 0.9095 | 1105844 | 2 |  |  | 3.9771 | 7.43 | 9.355 | 11.3814 | 13.6814 | 17.1821 | 4.1457 | 7.7171 | 9.6171 | 12.79 | 14.35 | 18.6514 | 24.9374 | 24.9926 | 25.1661 | 25.1378 | 24.9664 | 24.9125 |  | 17183 | 679 | 3 |  | CC174 | 361 | 1602 | 8 | 1 | 25 | 14.166667 | -0.45 | 2387.8 | 2220.8928 | 1995.1072 | 1888.6857 | 1757.15 | 1683.35 | 1447.95 | 41.8021 | 41.5907 | 41.8257 | 45.5171 | 43.12 | 47.3807 | 52.6564 | 32.2515 | 20.232 | 13.2774 | 9.5696 | 7.1242 | 5.4195 | 4.2608 | 3.6534 | 0 | 0 | 0 | 0 | 0 | 0.1016 | 0.0254 | 0 | 0 | 0 | 0 | 0 | 0 | 0 | 0.114855 | 0.095279 | 0.083272 | 0.081811 | 0.084071 | 0.029153 | 0.026354 | -0.002774 | -0.008993 | -0.021641 | -0.014345 | -0.019209 | -0.023345 | -0.013675 | 0.054117 | 0.052796 | 0.051382 | 0.049435 | 0.052452 | 0.069932 | 0.065618 | -0.43441 | -0.429138 | -0.425481 | -0.424097 | -0.43081 | -0.447181 | -0.435142 | -1.213929 | -1.193371 | -1.180219 | -1.175949 | -1.202851 | -1.260363 | -1.212307 | -0.781709 | -0.727817 | -0.695089 | -0.687567 | -0.763536 | -1.075798 | -0.943545 | -0.219103 | -0.204768 | -0.194631 | -0.19065 | -0.208515 | -0.253157 | -0.221552 | 0.374388 | 0.325744 | 0.262359 | 0.212501 | 0.341604 | 0.280519 | 0.24844 | -35 | -35 | -30 | -25 | -25 | 0 | 0 | -2.745372 | -2.713668 | -2.69277 | -2.685596 | -2.724802 | 0 | 0 |  | 1452.829 | 0 |  | 1454.658 | 0 |  | 743.826 | 0 |  | 743.75 | 0 |  | 1407.922 | 0 |  | 1417.828 | 0 |  | 761.806 | 0 |  | 761.587 | 0 |  | 1406.3979 | 0 |  | 1433.068 | 0 |  | 774.301 | 0 |  | 774.526 | 0 |  | 1530.274 | 0 |  | 1531.137 | 0 |  | 779.996 | 0 |  | 779.997 | 0 |  | 1510.2841 | 0 |  | 1510.665 | 0 |  | 752.957 | 0 |  | 752.77 | 0 |  | 1517.9041 | 0 |  | 1518.234 | 0 |  | 731.689 | 0.102 |  | 731.964 | 0.102 |  | 1495.8571 | 0 |  | 1496.339 | 0 |  | 767.717 | 0.025 |  | 767.729 | 0.025 | 129.2205726 | 117.2543 | 102.5126 | 93.36718 | 92.1660318 | 117.7200322 | 95.0115831 | 0 | 0 | 0 | 0 | 0 | -45.4335896 | -11.0526068 | -136.0584 | -102.9712 | -72.73808 | -79.33658 | -78.01932 | -7.320188304 | -15.37084 | 0 | 0 | 0 | 0 | 0 | 0 | 0 | 96.08802 | 94.97838 | 80.7831 | 67.1399 | 68.12005 | 0 | 0 | -32.67708 | -30.27042 | -29.07258 | -31.29606 | -32.92367232 | -50.97206 | -49.68368 | 56.57314 | 78.99101 | 81.48504 | 49.87445 | 49.34309 | 13.99419 | 18.90445
208 | E12571 | 2017-04-20 19:13 | 55.6278 | 56.7565 | 332 | 48 | 1.1747 | 499.4358 | 25164 | 30 | 239517 | 239707 | 139204 | 139212 | 139337 | 139295 | 221085 | 221093 | 220889 | 220897 | 215731 | 215756 | 215475 | 215483 | 294066 | 294017 | 1362.8101 | 28350.5605 | 5 | 132.7158 | 132.7158 | 132.7158 | 132.7158 | 132.7158 | 10.0227 | 10.0227 | 1182.2266 | 1102.0515 | 1064 | 898.0915 | 1037.6893 | 982.2441 | 964.798 | 949.2421 | 932.8528 | 923.4413 | 913.9923 | 901.7646 | 16.4 | 27.2 | 32.287 | 21.8006 | 15.1532 | 11.1245 | 8.3955 | 6.3548 | 4.8831 | 4.1037 | 4.1024 | 93.55 | 140.63 | 136.38 | 202.7 | 187.79 | 279.39 | 249.73 | 371.58 | 330.52 | 493.33 | 429.76 | 638.8 | 521.75 | 764.97 | 50.1 | 46.5 | 20.0684 | 3.322222 | 3.809 | 3.809 | -0.1831 | 3.809 | 6110017 | 2 |  |  | 3.9686 | 7.2057 | 8.5979 | 10.4671 | 11.84 | 16.0171 | 4.2679 | 7.5981 | 9.334 | 11.4208 | 12.917 | 17.1132 | 24.9304 | 24.8901 | 25.0079 | 25.0868 | 25.1883 | 25.679 |  | 17183 | 679 | 5 |  | EA061 | 406 | 1572 | 9 | 5 | 25 | 29.799999 | 3.322222 | 2073.207 | 1949.5714 | 1821.2357 | 1652.2643 | 1535.8715 | 1598.7 | 1420.1215 | 60.7557 | 64.5879 | 69.2279 | 69.4057 | 46.0457 | 43.9836 | 54.4521 | 32.287 | 21.8006 | 15.1532 | 11.1245 | 8.3955 | 6.3548 | 4.8831 | 4.1037 | 0 | 0 | 0 | 0 | 0 | 0.1016 | 0.0254 | 0 | 0 | 0 | 0 | 0 | 0 | 0 | 0.086628 | 0.072133 | 0.063178 | 0.07054 | 0.072155 | 0.020549 | 0.018766 | -0.002696 | -0.008816 | -0.021271 | -0.014159 | -0.01892 | -0.022135 | -0.012988 | 0.057415 | 0.056018 | 0.054511 | 0.052454 | 0.055655 | 0.074262 | 0.069646 | -0.420916 | -0.415658 | -0.412307 | -0.410742 | -0.417245 | -0.433589 | -0.422378 | -1.22417 | -1.202481 | -1.190055 | -1.18513 | -1.212246 | -1.272604 | -1.226069 | -0.753089 | -0.701504 | -0.669387 | -0.662893 | -0.736126 | -1.03454 | -0.905663 | -0.230255 | -0.214883 | -0.204729 | -0.199861 | -0.218586 | -0.266962 | -0.234862 | 0.385102 | 0.363007 | 0.299241 | 0.245815 | 0.398534 | 0.321364 | 0.280714 | -35 | -35 | -30 | -25 | -25 | -10 | 10 | -2.709692 | -2.678885 | -2.660242 | -2.653358 | -2.692196 | 0 | 0 |  | 1452.829 | 0 |  | 1454.658 | 0 |  | 743.826 | 0 |  | 743.75 | 0 |  | 1407.922 | 0 |  | 1417.828 | 0 |  | 761.806 | 0 |  | 761.587 | 0 |  | 1406.3979 | 0 |  | 1433.068 | 0 |  | 774.301 | 0 |  | 774.526 | 0 |  | 1530.274 | 0 |  | 1531.137 | 0 |  | 779.996 | 0 |  | 779.997 | 0 |  | 1510.2841 | 0 |  | 1510.665 | 0 |  | 752.957 | 0 |  | 752.77 | 0 |  | 1517.9041 | 0 |  | 1518.234 | 0 |  | 731.689 | 0.102 |  | 731.964 | 0.102 |  | 1495.8571 | 0 |  | 1496.339 | 0 |  | 767.717 | 0.025 |  | 767.729 | 0.025 | 119.0332 | 109.2111 | 99.27738 | 86.66787 | 85.47893 | 118.7226594 | 98.90578 | 0 | 0 | 0 | 0 | 0 | -44.0526424 | -10.7284012 | -102.747 | -76.13749 | -49.87163 | -66.81881453 | -64.53391581 | 2.018349944 | -7.084226682 | 0 | 0 | 0 | 0 | 0 | 0 | 0 | 94.83922 | 93.760975 | 79.80726 | 66.33395 | 67.3049 | 0 | 0 | -45.75445 | -45.30867 | -46.34026 | -46.00855 | -33.89544 | -45.50279 | -49.31525 | 65.37091 | 81.52591 | 82.87275 | 40.17445 | 54.35448 | 31.1855734 | 31.7779
208 | E12572 | 2017-04-20 19:18 | 53.5838 | 55.0874 | 194 | 50 | 1.1747 | 544.5634 | 27420 | 30 | 239517 | 239707 | 139204 | 139212 | 139337 | 139295 | 221085 | 221093 | 220889 | 220897 | 215731 | 215756 | 215475 | 215483 | 294066 | 294017 | 1362.8101 | 28378.3555 | 5 | 133.1103 | 133.1103 | 133.1103 | 133.1103 | 133.1103 | 10.4172 | 10.4172 | 1191.6016 | 1105.7917 | 1071.3334 | 902.8312 | 1048.8948 | 994.7877 | 977.911 | 963.0021 | 947.347 | 938.7467 | 929.2396 | 916.8812 | 16.6 | 29 | 32.0648 | 21.6664 | 15.1355 | 11.1119 | 8.3381 | 6.2756 | 4.8332 | 4.1088 | 4.1035 | 96.47 | 148.28 | 141.18 | 212.45 | 194.9 | 291.38 | 260.28 | 389.51 | 347.69 | 521.49 | 446.88 | 674.67 | 537.67 | 804.69 | 48.9 | 46.6 | 23.9741 | 0.74 | 1.4751 | 3.6053 | -0.6355 | 1.4751 | 6110017 | 2 |  |  | 3.9436 | 6.8693 | 8.2236 | 9.9429 | 11.8643 | 15.6107 | 4.1569 | 7.2784 | 8.8745 | 11.4529 | 13.2176 | 18.6549 | 25.0099 | 25.0136 | 25.1356 | 25.138 | 25.0581 | 24.5887 |  | 17183 | 679 | 7 |  | EA061 | 406 | 1572 | 9 | 5 | 25 | 25 | 0.74 | 2061.2285 | 1908.7858 | 1801.9642 | 1656.0143 | 1539.35 | 1536.6215 | 1326.4071 | 76.5807 | 82.7786 | 95.99 | 96.9907 | 55.0307 | 50.0071 | 55.9471 | 32.0648 | 21.6664 | 15.1355 | 11.1119 | 8.3381 | 6.2756 | 4.8332 | 4.1088 | 0 | 0 | 0 | 0 | 0 | 0.1016 | 0.0254 | 0 | 0 | 0 | 0 | 0 | 0 | 0 | 0.078046 | 0.06507 | 0.057163 | 0.066855 | 0.06838 | 0.018687 | 0.017166 | -0.002696 | -0.008815 | -0.021266 | -0.014156 | -0.01892 | -0.02154 | -0.012639 | 0.057709 | 0.056306 | 0.05479 | 0.052721 | 0.055938 | 0.074681 | 0.070086 | -0.419504 | -0.414212 | -0.410927 | -0.409388 | -0.415923 | -0.431641 | -0.419888 | -1.224315 | -1.202408 | -1.190205 | -1.185127 | -1.212952 | -1.268972 | -1.220282 | -0.751189 | -0.69989 | -0.667677 | -0.66105 | -0.734085 | -1.033109 | -0.906823 | -0.23071 | -0.215158 | -0.205136 | -0.200383 | -0.219149 | -0.266596 | -0.232867 | 0.384712 | 0.361781 | 0.297716 | 0.243606 | 0.391519 | 0.318781 | 0.280851 | -35 | -35 | -30 | -25 | -25 | -20 | 20 | -2.708192 | -2.677682 | -2.659184 | -2.652358 | -2.691155 | 0 | 0 |  | 1452.829 | 0 |  | 1454.658 | 0 |  | 743.826 | 0 |  | 743.75 | 0 |  | 1407.922 | 0 |  | 1417.828 | 0 |  | 761.806 | 0 |  | 761.587 | 0 |  | 1406.3979 | 0 |  | 1433.068 | 0 |  | 774.301 | 0 |  | 774.526 | 0 |  | 1530.274 | 0 |  | 1531.137 | 0 |  | 779.996 | 0 |  | 779.997 | 0 |  | 1510.2841 | 0 |  | 1510.665 | 0 |  | 752.957 | 0 |  | 752.77 | 0 |  | 1517.9041 | 0 |  | 1518.234 | 0 |  | 731.689 | 0.102 |  | 731.964 | 0.102 |  | 1495.8571 | 0 |  | 1496.339 | 0 |  | 767.717 | 0.025 |  | 767.729 | 0.025 | 118.9514 | 107.4761 | 98.72962 | 87.30673 | 86.1081603 | 114.7564 | 92.96257 | 0 | 0 | 0 | 0 | 0 | -43.8547256 | -10.6651552 | -92.25213525 | -67.64146204 | -42.72479 | -62.45501 | -59.99260592 | 3.620377116 | -5.524216614 | 0 | 0 | 0 | 0 | 0 | 0 | 0 | 94.78672 | 93.71887 | 79.77552 | 66.30895 | 67.278875 | 0 | 0 | -57.52658 | -57.93591 | -64.09031523 | -64.1157 | -40.39721 | -51.66279 | -50.73412 | 63.95944 | 75.61759 | 71.69003 | 27.04497 | 52.99722 | 22.8593 | 26.03908
208 | E12573 | 2017-04-20 19:21 | 51.8268 | 53.4592 | 184 | 39 | 1.1118 | 430.5036 | 18650 | 30 | 239517 | 239707 | 139204 | 139212 | 139337 | 139295 | 221085 | 221093 | 220889 | 220897 | 215731 | 215756 | 215475 | 215483 | 294066 | 294017 | 1362.8101 | 28396.9902 | 5 | 133.447 | 133.447 | 133.447 | 133.447 | 133.447 | 10.7539 | 10.7539 | 1211.5234 | 1130.0265 | 1079 | 892.7941 | 1043.2966 | 985.4072 | 966.7584 | 950.0568 | 933.1992 | 923.7726 | 913.2313 | 900.0897 | 16 | 38.2 | 32.5632 | 21.1576 | 14.3233 | 10.2981 | 7.6002 | 5.6088 | 4.3283 | 3.6009 | 3.606 | 93.43 | 128.07 | 140.34 | 188.83 | 197 | 264.21 | 267.62 | 359.12 | 361.29 | 489.33 | 473.17 | 634.73 | 577.57 | 766.65 | 48.7 | 46.5 | 5.9639 | 16.73 | 12.1368 | 13.4921 | 21.0842 | 12.1368 | 6108015 | 2 |  |  | 3.7979 | 6.8 | 8.2464 | 9.9586 | 11.8693 | 14.815 | 4.2407 | 7.6333 | 9.05 | 10.7111 | 13.6259 | 15.7481 | 24.902 | 24.944 | 25.0604 | 25.045 | 24.9979 | 24.9133 |  | 17183 | 679 | 9 |  | CC040 | 356 | 1540 | 8 | 8 | 25 | 21 | 16.73 | 2071.1001 | 1905.7786 | 1784.8286 | 1622.7643 | 1540.4429 | 1449.2142 | 1361.1929 | 79.63 | 85.7857 | 97.815 | 98.1779 | 53.8179 | 47.3343 | 59.0564 | 32.5632 | 21.1576 | 14.3233 | 10.2981 | 7.6002 | 5.6088 | 4.3283 | 3.6009 | 0 | 0 | 0 | 0 | 0 | 0.1016 | 0.0254 | 0 | 0 | 0 | 0 | 0 | 0 | 0 | 0.067854 | 0.056507 | 0.04944 | 0.06153 | 0.062981 | 0.01597 | 0.01467 | -0.002666 | -0.008733 | -0.021096 | -0.013992 | -0.01873 | -0.020474 | -0.011943 | 0.061143 | 0.059659 | 0.058055 | 0.055863 | 0.059268 | 0.079221 | 0.074271 | -0.404741 | -0.39959 | -0.396347 | -0.394887 | -0.401291 | -0.416014 | -0.405555 | -1.238992 | -1.216626 | -1.203964 | -1.198936 | -1.227757 | -1.280345 | -1.234679 | -0.685271 | -0.638612 | -0.609428 | -0.603311 | -0.669739 | -0.942791 | -0.824267 | -0.245721 | -0.229018 | -0.218133 | -0.213148 | -0.233346 | -0.283113 | -0.249997 | 0.384986 | 0.35628 | 0.289248 | 0.233743 | 0.371226 | 0.297576 | 0.258071 | -35 | -35 | -30 | -25 | -25 | -30 | 30 | -2.65809 | -2.627996 | -2.609705 | -2.603033 | -2.641207 | 0 | 0 |  | 1452.829 | 0 |  | 1454.658 | 0 |  | 743.826 | 0 |  | 743.75 | 0 |  | 1407.922 | 0 |  | 1417.828 | 0 |  | 761.806 | 0 |  | 761.587 | 0 |  | 1406.3979 | 0 |  | 1433.068 | 0 |  | 774.301 | 0 |  | 774.526 | 0 |  | 1530.274 | 0 |  | 1531.137 | 0 |  | 779.996 | 0 |  | 779.997 | 0 |  | 1510.2841 | 0 |  | 1510.665 | 0 |  | 752.957 | 0 |  | 752.77 | 0 |  | 1517.9041 | 0 |  | 1518.234 | 0 |  | 731.689 | 0.102 |  | 731.964 | 0.102 |  | 1495.8571 | 0 |  | 1496.339 | 0 |  | 767.717 | 0.025 |  | 767.729 | 0.025 | 126.6333 | 113.6968 | 103.6182 | 90.65248 | 91.29897 | 114.8082 | 101.0972 | 0 | 0 | 0 | 0 | 0 | -42.2670224 | -10.301097 | -80.76741 | -58.12309 | -34.12516 | -56.99502 | -54.32948 | 5.76667388 | -3.366969633 | 0 | 0 | 0 | 0 | 0 | 0 | 0 | 93.03315 | 91.97986 | 78.29115 | 65.075825 | 66.030175 | 0 | 0 | -54.56812973 | -54.78378 | -59.61119982 | -59.23181 | -36.04395 | -44.62635 | -48.67824 | 84.33088 | 92.76984 | 88.17302 | 39.50148 | 66.95572 | 33.6815 | 38.75085
208 | E12574 | 2017-04-20 19:25 | 49.78 | 51.7909 | 197 | 36 | 1.1118 | 399.558 | 19821 | 30 | 239517 | 239707 | 139204 | 139212 | 139337 | 139295 | 221085 | 221093 | 220889 | 220897 | 215731 | 215756 | 215475 | 215483 | 294066 | 294017 | 1362.8101 | 28417.209 | 5 | 133.7172 | 133.7172 | 133.7172 | 133.7172 | 133.7172 | 11.024 | 11.024 | 1210.3516 | 1129.1738 | 1074.3334 | 920.618 | 1057.9476 | 1009.0809 | 993.2323 | 979.0536 | 964.7043 | 956.5228 | 947.9277 | 936.8754 | 16.2 | 34.6 | 32.3458 | 21.9316 | 15.2958 | 11.2694 | 8.4933 | 6.421 | 4.9303 | 4.1085 | 4.1148 | 108.87 | 125.28 | 158.03 | 179.81 | 216.51 | 245.95 | 288.31 | 327.71 | 383.53 | 437.05 | 500.81 | 568.54 | 609.75 | 687.71 | 0 | 46.6 | 0 | 0.88 | 0.7151 | 0.8532 | 0.1806 | 0.7151 | 2103230 | 2 |  |  | 3.6807 | 6.2757 | 7.6264 | 9.3 | 10.8071 | 13.7786 | 3.836 | 7.016 | 8.318 | 10.748 | 12.078 | 15.86 | 24.862 | 25.0639 | 25.1039 | 25.054 | 25.0888 | 24.9846 |  | 17183 | 679 | 11 |  | CC040 | 406 | 1546 | 9 | 8 | 25 | 16.25 | 0.88 | 1854.3143 | 1701.0857 | 1568.35 | 1445.4857 | 1355.0143 | 1294.5857 | 1175.5571 | 76.5921 | 80.0621 | 90.9107 | 90.7779 | 52.6964 | 47.8121 | 66.005 | 32.3458 | 21.9316 | 15.2958 | 11.2694 | 8.4933 | 6.421 | 4.9303 | 4.1085 | 0 | 0 | 0 | 0 | 0 | 0.1016 | 0.0254 | 0 | 0 | 0 | 0 | 0 | 0 | 0 | 0.062482 | 0.05174 | 0.045393 | 0.059625 | 0.060983 | 0.015221 | 0.014086 | -0.002672 | -0.008749 | -0.021115 | -0.014017 | -0.018773 | -0.020586 | -0.011999 | 0.060539 | 0.059067 | 0.057479 | 0.055306 | 0.05868 | 0.078445 | 0.073571 | -0.406764 | -0.401703 | -0.398384 | -0.396996 | -0.403369 | -0.417756 | -0.406961 | -1.232635 | -1.211225 | -1.198019 | -1.193348 | -1.221755 | -1.267786 | -1.221817 | -0.693995 | -0.646486 | -0.616991 | -0.61057 | -0.677997 | -0.95436 | -0.835744 | -0.240192 | -0.224086 | -0.213364 | -0.208703 | -0.228273 | -0.277316 | -0.243862 | 0.388234 | 0.37133 | 0.306998 | 0.252706 | 0.408694 | 0.329641 | 0.286885 | -35 | -35 | -30 | -25 | -25 | -40 | 40 | -2.666164 | -2.636731 | -2.618689 | -2.611863 | -2.649798 | 0 | 0 |  | 1452.829 | 0 |  | 1454.658 | 0 |  | 743.826 | 0 |  | 743.75 | 0 |  | 1407.922 | 0 |  | 1417.828 | 0 |  | 761.806 | 0 |  | 761.587 | 0 |  | 1406.3979 | 0 |  | 1433.068 | 0 |  | 774.301 | 0 |  | 774.526 | 0 |  | 1530.274 | 0 |  | 1531.137 | 0 |  | 779.996 | 0 |  | 779.997 | 0 |  | 1510.2841 | 0 |  | 1510.665 | 0 |  | 752.957 | 0 |  | 752.77 | 0 |  | 1517.9041 | 0 |  | 1518.234 | 0 |  | 731.689 | 0.102 |  | 731.964 | 0.102 |  | 1495.8571 | 0 |  | 1496.339 | 0 |  | 767.717 | 0.025 |  | 767.729 | 0.025 | 112.2583 | 100.478 | 90.14718965 | 79.94403 | 79.51224 | 101.5538 | 86.48691 | 0 | 0 | 0 | 0 | 0 | -42.4440096 | -10.3368094 | -73.72389935 | -52.07177 | -29.08551 | -54.42622 | -51.57027855 | 6.80167189 | -2.549932079 | 0 | 0 | 0 | 0 | 0 | 0 | 0 | 93.31574 | 92.285585 | 78.56067 | 65.296575 | 66.24495 | 0 | 0 | -53.15453 | -51.75903 | -56.09108 | -55.42626 | -35.728 | -45.62996 | -55.16328272 | 78.69564 | 88.93281 | 83.53127 | 35.38813 | 58.45891 | 20.28148 | 18.43689
208 | E12575 | 2017-04-20 19:30 | 48.1256 | 50.415 | 225 | 51 | 1.1118 | 558.611 | 27414 | 30 | 239517 | 239707 | 139204 | 139212 | 139337 | 139295 | 221085 | 221093 | 220889 | 220897 | 215731 | 215756 | 215475 | 215483 | 294066 | 294017 | 1362.8101 | 28445.041 | 5 | 134.0949 | 134.0949 | 134.0949 | 134.0949 | 134.0949 | 11.4017 | 11.4017 | 1208.0078 | 1122.1029 | 1064.6666 | 903.2532 | 1049.0664 | 996.1954 | 978.9675 | 963.6661 | 948.3898 | 939.2036 | 930.0948 | 918.382 | 15.8 | 36.8 | 32.3555 | 21.873 | 15.2959 | 11.276 | 8.4873 | 6.4575 | 4.9565 | 4.1071 | 4.1181 | 100.27 | 128.9 | 145.64 | 183.1 | 199.98 | 250.29 | 265.5 | 333.6 | 352.97 | 442.64 | 460.18 | 575.87 | 560.48 | 700.55 | 50.7 | 46.6 | 22.1085 | 2 | 2.2993 | 2.2993 | -0.4899 | 2.2993 | 2103380 | 2 |  |  | 3.5786 | 6.1693 | 7.6514 | 9.1421 | 10.58 | 13.4971 | 4.328 | 7.108 | 8.468 | 10.746 | 12.004 | 15.016 | 24.8244 | 25.029 | 25.0676 | 25.0417 | 24.9876 | 25.0021 |  | 17183 | 679 | 13 |  | CC040 | 406 | 1532 | 9 | 8 | 25 | 28.200001 | 2 | 1920.7142 | 1766.7 | 1668.05 | 1529.95 | 1400.9286 | 1427.2 | 1314.6285 | 64.0164 | 65.6171 | 76.08 | 74.7643 | 49.625 | 47.7971 | 65.3121 | 32.3555 | 21.873 | 15.2959 | 11.276 | 8.4873 | 6.4575 | 4.9565 | 4.1071 | 0 | 0 | 0 | 0 | 0 | 0.1016 | 0.0254 | 0 | 0 | 0 | 0 | 0 | 0 | 0 | 0.054601 | 0.04542 | 0.039937 | 0.056019 | 0.057466 | 0.013865 | 0.012949 | -0.00266 | -0.008714 | -0.021077 | -0.013923 | -0.018647 | -0.020424 | -0.01189 | 0.061809 | 0.060308 | 0.058683 | 0.056464 | 0.059913 | 0.080077 | 0.075089 | -0.401292 | -0.396234 | -0.393071 | -0.391733 | -0.397911 | -0.412927 | -0.402404 | -1.239557 | -1.217743 | -1.204949 | -1.200635 | -1.22871 | -1.283174 | -1.237157 | -0.680729 | -0.634328 | -0.605077 | -0.598766 | -0.665218 | -0.934543 | -0.817698 | -0.246937 | -0.230178 | -0.219503 | -0.21473 | -0.234519 | -0.286169 | -0.252151 | 0.388972 | 0.352556 | 0.308595 | 0.254465 | 0.4121 | 0.332549 | 0.289831 | -35 | -35 | -30 | -25 | -25 | -30 | 30 | -2.642332 | -2.613225 | -2.595325 | -2.588468 | -2.625962 | 0 | 0 |  | 1452.829 | 0 |  | 1454.658 | 0 |  | 743.826 | 0 |  | 743.75 | 0 |  | 1407.922 | 0 |  | 1417.828 | 0 |  | 761.806 | 0 |  | 761.587 | 0 |  | 1406.3979 | 0 |  | 1433.068 | 0 |  | 774.301 | 0 |  | 774.526 | 0 |  | 1530.274 | 0 |  | 1531.137 | 0 |  | 779.996 | 0 |  | 779.997 | 0 |  | 1510.2841 | 0 |  | 1510.665 | 0 |  | 752.957 | 0 |  | 752.77 | 0 |  | 1517.9041 | 0 |  | 1518.234 | 0 |  | 731.689 | 0.102 |  | 731.964 | 0.102 |  | 1495.8571 | 0 |  | 1496.339 | 0 |  | 767.717 | 0.025 |  | 767.729 | 0.025 | 118.7174 | 106.5461436 | 97.88617815 | 86.3870968 | 83.93384 | 114.2858944 | 98.71414 | 0 | 0 | 0 | 0 | 0 | -41.9533832 | -10.2210616 | -64.38383 | -44.69847 | -22.72533814 | -50.54193096 | -47.69729349 | 8.416338266 | -1.310149263 | 0 | 0 | 0 | 0 | 0 | 0 | 0 | 92.48162 | 91.462875 | 77.85975 | 64.7117 | 65.64905 | 0 | 0 | -43.57782 | -41.62276 | -46.03425816 | -44.76632 | -33.01144325 | -44.66845 | -53.40557 | 103.2374 | 111.6878 | 106.9863 | 55.79054 | 68.87415 | 36.0804 | 33.77736
208 | E12576 | 2017-04-20 19:33 | 46.888 | 49.343 | 165 | 35 | 1.1146 | 396.5068 | 19440 | 30 | 239517 | 239707 | 139204 | 139212 | 139337 | 139295 | 221085 | 221093 | 220889 | 220897 | 215731 | 215756 | 215475 | 215483 | 294066 | 294017 | 1362.8101 | 28464.627 | 5 | 134.3735 | 134.3735 | 134.3735 | 134.3735 | 134.3735 | 11.6804 | 11.6804 | 1203.3203 | 1120.757 | 1066.8334 | 921.5274 | 1058.7646 | 1009.3384 | 993.6035 | 979.5691 | 965.2775 | 957.3777 | 948.7715 | 937.8176 | 16 | 29.8 | 32.2991 | 21.8611 | 15.2383 | 11.2326 | 8.4478 | 6.3861 | 4.9044 | 4.0882 | 4.0996 | 107.44 | 140.45 | 156.48 | 201.16 | 214.62 | 275.45 | 285.99 | 367.84 | 381.22 | 490.46 | 494.88 | 638.62 | 599.8 | 773.12 | 0 | 46.6 | 0 | 0.84 | 0.9768 | 2.104 | 0.2139 | 0.9768 | 1105876 | 2 |  |  | 3.6836 | 6.3443 | 7.6293 | 9.31 | 10.9529 | 13.98 | 4.714 | 7.07 | 8.304 | 10.978 | 12.546 | 16.046 | 24.7238 | 25.0597 | 25.1041 | 25.0171 | 25.0842 | 25.2079 |  | 17183 | 679 | 15 |  | CC041 | 404 | 1535 | 9 | 8 | 25 | 26.5 | 0.84 | 1837.2285 | 1675.5072 | 1555.7357 | 1456.2572 | 1365.6 | 1266.7142 | 1179.7357 | 82.8164 | 83.5579 | 98.0164 | 97.2579 | 54.4364 | 48.3164 | 66.2564 | 32.2991 | 21.8611 | 15.2383 | 11.2326 | 8.4478 | 6.3861 | 4.9044 | 4.0882 | 0 | 0 | 0 | 0 | 0 | 0.1016 | 0.0254 | 0 | 0 | 0 | 0 | 0 | 0 | 0 | 0.051825 | 0.043129 | 0.037928 | 0.054489 | 0.055861 | 0.013425 | 0.012533 | -0.002663 | -0.008723 | -0.021088 | -0.013954 | -0.018687 | -0.020547 | -0.011954 | 0.061581 | 0.060082 | 0.058464 | 0.056252 | 0.059683 | 0.07983 | 0.074852 | -0.402011 | -0.397026 | -0.393827 | -0.392467 | -0.398735 | -0.413507 | -0.403021 | -1.236706 | -1.215297 | -1.2024 | -1.19777 | -1.225656 | -1.282589 | -1.236687 | -0.684375 | -0.637475 | -0.60816 | -0.601795 | -0.668193 | -0.941385 | -0.823547 | -0.244486 | -0.228142 | -0.21747 | -0.212757 | -0.23277 | -0.28194 | -0.248605 | 0.388308 | 0.371094 | 0.306596 | 0.252134 | 0.406977 | 0.329781 | 0.288134 | -35 | -35 | -30 | -25 | -25 | -20 | 20 | -2.648115 | -2.618894 | -2.600965 | -2.594159 | -2.631822 | 0 | 0 |  | 1452.829 | 0 |  | 1454.658 | 0 |  | 743.826 | 0 |  | 743.75 | 0 |  | 1407.922 | 0 |  | 1417.828 | 0 |  | 761.806 | 0 |  | 761.587 | 0 |  | 1406.3979 | 0 |  | 1433.068 | 0 |  | 774.301 | 0 |  | 774.526 | 0 |  | 1530.274 | 0 |  | 1531.137 | 0 |  | 779.996 | 0 |  | 779.997 | 0 |  | 1510.2841 | 0 |  | 1510.665 | 0 |  | 752.957 | 0 |  | 752.77 | 0 |  | 1517.9041 | 0 |  | 1518.234 | 0 |  | 731.689 | 0.102 |  | 731.964 | 0.102 |  | 1495.8571 | 0 |  | 1496.339 | 0 |  | 767.717 | 0.025 |  | 767.729 | 0.025 | 113.1384 | 100.6678 | 90.95453 | 81.91738 | 81.5031048 | 101.1218 | 88.30558 | 0 | 0 | 0 | 0 | 0 | -42.0123112 | -10.2367334 | -60.79894 | -41.81351 | -20.248416 | -48.55160695 | -45.56254 | 9.134598858 | -0.716041773 | 0 | 0 | 0 | 0 | 0 | 0 | 0 | 92.684025 | 91.66129 | 78.02895 | 64.853975 | 65.79555 | 0 | 0 | -56.67747375 | -53.26607 | -59.60965 | -58.52932 | -36.37402 | -45.48433 | -54.56526 | 88.34598 | 97.24953 | 89.12541 | 39.69043 | 65.3621 | 22.75974803 | 22.78754
208 | E12577 | 2017-04-20 19:36 | 47.0496 | 49.3233 | 97 | 48 | 1.1118 | 505.2859 | 25711 | 30 | 239517 | 239707 | 139204 | 139212 | 139337 | 139295 | 221085 | 221093 | 220889 | 220897 | 215731 | 215756 | 215475 | 215483 | 294066 | 294017 | 1362.8101 | 28490.748 | 5 | 134.7152 | 134.7152 | 134.7152 | 134.7152 | 134.7152 | 12.022 | 12.022 | 1215.0391 | 1127.043 | 1077.1666 | 899.3688 | 1035.4713 | 981.1817 | 964.1814 | 949.598 | 934.5861 | 925.0585 | 915.7057 | 903.1049 | 16.4 | 36.8 | 32.2521 | 21.8654 | 15.2632 | 11.2512 | 8.4669 | 6.422 | 4.8954 | 4.1044 | 4.1255 | 96.04 | 128.11 | 139.4 | 182.66 | 191.34 | 249.36 | 252.64 | 332.15 | 336.18 | 442.87 | 438.31 | 577.98 | 533.63 | 695.73 | 50.4 | 46.5 | 20.8562 | -17.0875 | -11.2222 | 11.2667 | 1.3285 | -11.2222 | 2103007 | 1 |  |  | 3.67 | 6.4979 | 7.8771 | 9.32 | 10.87 | 14.0386 | 4.9235 | 7.0882 | 8.6627 | 10.4 | 11.3451 | 15.3216 | 24.7447 | 24.8723 | 24.9546 | 24.9755 | 24.9004 | 25.0248 |  | 17183 | 679 | 4 |  | CC040 | 406 | 1591 | 9 | 8 | 25 | 19.4 | -17.0875 | 1973.3785 | 1830.1714 | 1718.1 | 1597.1929 | 1487.5072 | 1495.8 | 1256.2 | 82.9743 | 88.0929 | 103.9 | 101.6214 | 54.6629 | 45.5936 | 62.7586 | 32.2521 | 21.8654 | 15.2632 | 11.2512 | 8.4669 | 6.422 | 4.8954 | 4.1044 | 0 | 0 | 0 | 0 | 0 | 0.1016 | 0.0254 | 0 | 0 | 0 | 0 | 0 | 0 | 0 | 0.056079 | 0.047134 | 0.040948 | 0.058091 | 0.059548 | 0.016422 | 0.015271 | -0.002745 | -0.008926 | -0.021611 | -0.014304 | -0.019121 | -0.023272 | -0.013572 | 0.055587 | 0.054236 | 0.052775 | 0.050778 | 0.053877 | 0.071856 | 0.067422 | -0.428039 | -0.422673 | -0.4193 | -0.417863 | -0.424471 | -0.44102 | -0.429165 | -1.216059 | -1.19478 | -1.182235 | -1.177714 | -1.204874 | -1.264001 | -1.215992 | -0.736643 | -0.686353 | -0.654704 | -0.647833 | -0.719511 | -1.011595 | -0.887237 | -0.222311 | -0.207308 | -0.197702 | -0.193452 | -0.211479 | -0.258259 | -0.226027 | 0.383977 | 0.360986 | 0.298236 | 0.245489 | 0.397031 | 0.319032 | 0.278296 | -35 | -35 | -30 | -25 | -25 | -10 | 10 | -2.728236 | -2.697958 | -2.679482 | -2.672589 | -2.711539 | 0 | 0 |  | 1452.829 | 0 |  | 1454.658 | 0 |  | 743.826 | 0 |  | 743.75 | 0 |  | 1407.922 | 0 |  | 1417.828 | 0 |  | 761.806 | 0 |  | 761.587 | 0 |  | 1406.3979 | 0 |  | 1433.068 | 0 |  | 774.301 | 0 |  | 774.526 | 0 |  | 1530.274 | 0 |  | 1531.137 | 0 |  | 779.996 | 0 |  | 779.997 | 0 |  | 1510.2841 | 0 |  | 1510.665 | 0 |  | 752.957 | 0 |  | 752.77 | 0 |  | 1517.9041 | 0 |  | 1518.234 | 0 |  | 731.689 | 0.102 |  | 731.964 | 0.102 |  | 1495.8571 | 0 |  | 1496.339 | 0 |  | 767.717 | 0.025 |  | 767.729 | 0.025 | 109.6942 | 99.26118 | 90.6727275 | 81.10226 | 80.14243 | 107.4822048 | 84.6955164 | 0 | 0 | 0 | 0 | 0 | -44.807632 | -10.900791 | -64.85729 | -45.65015424 | -22.86088 | -51.56856 | -48.70944 | 8.65840685 | -2.065970408 | 0 | 0 | 0 | 0 | 0 | 0 | 0 | 95.48826 | 94.42853 | 80.38446 | 66.814725 | 67.788475 | 0 | 0 | -61.12244 | -60.46283 | -68.0237456 | -65.8337 | -39.33056 | -46.12226 | -55.68175 | 79.20272 | 87.57673 | 80.17256 | 30.51473 | 59.8909 | 25.21072 | 16.047
208 | E12578 | 2017-04-20 19:43 | 44.4506 | 46.848 | 376 | 52 | 1.1747 | 542.948 | 27311 | 30 | 239517 | 239707 | 139204 | 139212 | 139337 | 139295 | 221085 | 221093 | 220889 | 220897 | 215731 | 215756 | 215475 | 215483 | 294066 | 294017 | 1362.8101 | 28518.5938 | 5 | 135.1085 | 135.1085 | 135.1085 | 135.1085 | 135.1085 | 12.4154 | 12.4154 | 1205.6641 | 1121.6533 | 1087.8334 | 896.8132 | 1042.0179 | 984.7766 | 966.6376 | 950.6774 | 934.4764 | 925.2604 | 915.8975 | 903.9038 | 16 | 37 | 32.0984 | 21.7744 | 15.2635 | 11.2266 | 8.429 | 6.3864 | 4.905 | 4.1033 | 4.1199 | 91.4 | 144.73 | 133.64 | 207.13 | 183.46 | 283.33 | 243.67 | 378.16 | 324.36 | 504.56 | 421.43 | 652.62 | 511.99 | 787.24 | 49 | 46.4 | 29.9894 | 0.166667 | 0.9152 | 1.9758 | -1.0702 | 0.9152 | 6110017 | 1 |  |  | 3.8529 | 7.0357 | 8.4229 | 10.125 | 11.6364 | 15.0514 | 4.5151 | 7.7038 | 9.1566 | 11.2981 | 13.0057 | 16.9415 | 25.0281 | 24.9523 | 25.0389 | 24.9812 | 25.0514 | 24.9236 |  | 17183 | 679 | 6 |  | EA061 | 406 | 1572 | 9 | 5 | 25 | 30 | 0.166667 | 2049.6785 | 1903.4214 | 1825.85 | 1665.7858 | 1528.2072 | 1573.8 | 1468.5571 | 112.175 | 122.1136 | 122.9836 | 122.765 | 70.4307 | 51.5864 | 55.1914 | 32.0984 | 21.7744 | 15.2635 | 11.2266 | 8.429 | 6.3864 | 4.905 | 4.1033 | 0 | 0 | 0 | 0 | 0 | 0.1016 | 0.0254 | 0 | 0 | 0 | 0 | 0 | 0 | 0 | 0.043375 | 0.036478 | 0.032319 | 0.052087 | 0.053224 | 0.012699 | 0.011986 | -0.002698 | -0.008821 | -0.021299 | -0.014148 | -0.018943 | -0.023154 | -0.013479 | 0.05769 | 0.056288 | 0.054769 | 0.052699 | 0.055918 | 0.074625 | 0.06997 | -0.419651 | -0.414346 | -0.411257 | -0.409755 | -0.416112 | -0.432397 | -0.421417 | -1.224584 | -1.202629 | -1.192331 | -1.187194 | -1.213396 | -1.274205 | -1.22831 | -0.751071 | -0.699815 | -0.667399 | -0.6606 | -0.733839 | -1.031489 | -0.902206 | -0.230882 | -0.21529 | -0.20545 | -0.200854 | -0.21944 | -0.267859 | -0.236231 | 0.385428 | 0.364375 | 0.300957 | 0.247247 | 0.399889 | 0.322438 | 0.281786 | -35 | -35 | -25 | -20 | -25 | 0 | 0 | -2.708612 | -2.677983 | -2.660483 | -2.65344 | -2.691397 | 0 | 0 |  | 1452.829 | 0 |  | 1454.658 | 0 |  | 743.826 | 0 |  | 743.75 | 0 |  | 1407.922 | 0 |  | 1417.828 | 0 |  | 761.806 | 0 |  | 761.587 | 0 |  | 1406.3979 | 0 |  | 1433.068 | 0 |  | 774.301 | 0 |  | 774.526 | 0 |  | 1530.274 | 0 |  | 1531.137 | 0 |  | 779.996 | 0 |  | 779.997 | 0 |  | 1510.2841 | 0 |  | 1510.665 | 0 |  | 752.957 | 0 |  | 752.77 | 0 |  | 1517.9041 | 0 |  | 1518.234 | 0 |  | 731.689 | 0.102 |  | 731.964 | 0.102 |  | 1495.8571 | 0 |  | 1496.339 | 0 |  | 767.717 | 0.025 |  | 767.729 | 0.025 | 118.246 | 107.1398 | 99.99997865 | 87.78525 | 85.45429 | 117.444825 | 102.7549 | 0 | 0 | 0 | 0 | 0 | -43.9315352 | -10.7039918 | -49.8124 | -33.26111 | -13.13948762 | -45.04095 | -41.59643 | 13.32181 | 1.83386683 | 0 | 0 | 0 | 0 | 0 | 0 | 0 | 94.80142 | 93.729405 | 66.512075 | 53.0688 | 67.284925 | 0 | 0 | -84.25139 | -85.45693 | -82.07913 | -81.098559 | -51.68479 | -53.2108 | -49.79401 | 78.98358 | 82.15115 | 71.29343 | 14.71453 | 59.45799 | 33.6243 | 44.0908
208 | E12579 | 2017-04-20 19:46 | 44.3543 | 46.4544 | 146 | 41 | 1.1118 | 459.8991 | 20237 | 30 | 239517 | 239707 | 139204 | 139212 | 139337 | 139295 | 221085 | 221093 | 220889 | 220897 | 215731 | 215756 | 215475 | 215483 | 294066 | 294017 | 1362.8101 | 28539.1309 | 5 | 135.4682 | 135.4682 | 135.4682 | 135.4682 | 135.4682 | 12.7751 | 12.7751 | 1226.7578 | 1144.9602 | 1087.5 | 896.1361 | 1049.4584 | 990.5681 | 971.9782 | 955.4307 | 938.9436 | 929.7094 | 919.862 | 906.9981 | 16 | 44.2 | 32.1691 | 20.8616 | 14.2344 | 10.2823 | 7.5829 | 5.6432 | 4.3312 | 3.5984 | 3.6168 | 93.98 | 131.5 | 141.44 | 193.45 | 198.11 | 269.71 | 268.5 | 365.87 | 363.26 | 495.65 | 475.24 | 645.45 | 578.92 | 783.51 | 49.3 | 46.3 | 10.6299 | -3.08 | -2.0357 | 2.6929 | 1.0329 | -2.0357 | 6107885 | 1 |  |  | 3.6729 | 6.7071 | 8.1786 | 9.9014 | 11.7171 | 14.8029 | 3.9407 | 7.4222 | 8.8759 | 10.8296 | 13.0222 | 16.0722 | 25.0731 | 25.0379 | 25.0383 | 24.9576 | 25.0838 | 25.0436 |  | 17183 | 679 | 8 |  | CC040 | 356 | 1566 | 8 | 8 | 25 | 23.6 | -3.08 | 2088.1001 | 1926.8071 | 1789.5786 | 1665.8715 | 1535.0643 | 1493.4143 | 1367.8 | 113.6486 | 122.5179 | 113.0243 | 112.1836 | 70.4743 | 50.97 | 56.8636 | 32.1691 | 20.8616 | 14.2344 | 10.2823 | 7.5829 | 5.6432 | 4.3312 | 3.5984 | 0 | 0 | 0 | 0 | 0 | 0.1016 | 0.0254 | 0 | 0 | 0 | 0 | 0 | 0 | 0 | 0.041765 | 0.034893 | 0.030878 | 0.049962 | 0.051346 | 0.012587 | 0.011829 | -0.002692 | -0.008804 | -0.02123 | -0.014113 | -0.018901 | -0.023406 | -0.013602 | 0.058417 | 0.056997 | 0.055464 | 0.053365 | 0.056624 | 0.075608 | 0.070904 | -0.416646 | -0.411393 | -0.408201 | -0.406801 | -0.4131 | -0.428914 | -0.417873 | -1.22764 | -1.20569 | -1.194847 | -1.19028 | -1.216295 | -1.275396 | -1.228844 | -0.710688 | -0.662147 | -0.631833 | -0.6252 | -0.694483 | -0.977277 | -0.855333 | -0.233977 | -0.218218 | -0.2079 | -0.203436 | -0.222292 | -0.270367 | -0.238021 | 0.382652 | 0.350692 | 0.284474 | 0.229601 | 0.364295 | 0.291885 | 0.253718 | -35 | -35 | -25 | -20 | -25 | 10 | -10 | -2.700547 | -2.669938 | -2.65239 | -2.645408 | -2.683338 | 0 | 0 |  | 1452.829 | 0 |  | 1454.658 | 0 |  | 743.826 | 0 |  | 743.75 | 0 |  | 1407.922 | 0 |  | 1417.828 | 0 |  | 761.806 | 0 |  | 761.587 | 0 |  | 1406.3979 | 0 |  | 1433.068 | 0 |  | 774.301 | 0 |  | 774.526 | 0 |  | 1530.274 | 0 |  | 1531.137 | 0 |  | 779.996 | 0 |  | 779.997 | 0 |  | 1510.2841 | 0 |  | 1510.665 | 0 |  | 752.957 | 0 |  | 752.77 | 0 |  | 1517.9041 | 0 |  | 1518.234 | 0 |  | 731.689 | 0.102 |  | 731.964 | 0.102 |  | 1495.8571 | 0 |  | 1496.339 | 0 |  | 767.717 | 0.025 |  | 767.729 | 0.025 | 121.9805 | 109.8222 | 99.25719 | 88.89923 | 86.92148 | 112.9141 | 96.9824912 | 0 | 0 | 0 | 0 | 0 | -43.5776624 | -10.6139742 | -47.96757772 | -31.45524641 | -11.52788 | -42.67034772 | -39.46269 | 13.79851 | 2.178740412 | 0 | 0 | 0 | 0 | 0 | 0 | 0 | 94.519145 | 93.44783 | 66.30975 | 52.90816 | 67.08345 | 0 | 0 | -80.7687 | -81.12486 | -71.41248 | -70.13718672 | -48.9432 | -49.81180869 | -48.63731 | 87.76341 | 90.68995 | 82.62657 | 28.99986 | 65.59904 | 33.32311 | 39.90994
208 | E12580 | 2017-04-20 19:50 | 44.0121 | 45.7922 | 174 | 39 | 1.1118 | 425.9079 | 18447 | 30 | 239517 | 239707 | 139204 | 139212 | 139337 | 139295 | 221085 | 221093 | 220889 | 220897 | 215731 | 215756 | 215475 | 215483 | 294066 | 294017 | 1362.8101 | 28557.6758 | 5 | 135.8013 | 135.8013 | 135.8013 | 135.8013 | 135.8013 | 13.1082 | 13.1082 | 1226.7578 | 1132.5238 | 1082.8334 | 893.3779 | 1040 | 981.8438 | 963.4218 | 946.9517 | 930.6121 | 921.6164 | 911.7043 | 899.124 | 16 | 39.2 | 32.5202 | 21.017 | 14.3373 | 10.3524 | 7.6109 | 5.643 | 4.3374 | 3.598 | 3.6217 | 93 | 126.89 | 139.9 | 186.23 | 195.47 | 259.46 | 265.25 | 353.39 | 360.88 | 481.53 | 471.92 | 627.47 | 575 | 761.64 | 48.6 | 46.5 | 5.5866 | 2.49 | 2.1028 | 3.7809 | -0.5773 | 2.1028 | 6108015 | 1 |  |  | 3.7521 | 6.8221 | 8.2514 | 9.9743 | 11.9179 | 15.0257 | 4.4 | 7.4241 | 8.9667 | 10.6889 | 13.3481 | 15.8685 | 24.9918 | 24.9987 | 25.0091 | 25.0679 | 25.0772 | 24.9349 |  | 17183 | 679 | 10 |  | CC040 | 356 | 1540 | 8 | 8 | 25 | 27.4 | 2.49 | 2079.0356 | 1902.0215 | 1785.7142 | 1662.7072 | 1531.0857 | 1456.8286 | 1374.0857 | 121.6529 | 122.775 | 122.9079 | 121.6964 | 75.1493 | 51.7086 | 58.4821 | 32.5202 | 21.017 | 14.3373 | 10.3524 | 7.6109 | 5.643 | 4.3374 | 3.598 | 0 | 0 | 0 | 0 | 0 | 0.1016 | 0.0254 | 0 | 0 | 0 | 0 | 0 | 0 | 0 | 0.037401 | 0.031055 | 0.027348 | 0.046875 | 0.047992 | 0.011214 | 0.010558 | -0.002667 | -0.008734 | -0.021076 | -0.013911 | -0.018746 | -0.022936 | -0.013323 | 0.061041 | 0.059559 | 0.057956 | 0.055763 | 0.059169 | 0.079076 | 0.074122 | -0.405264 | -0.400116 | -0.397052 | -0.39566 | -0.401808 | -0.416944 | -0.406596 | -1.238877 | -1.216558 | -1.206046 | -1.201055 | -1.227636 | -1.28525 | -1.23974 | -0.685988 | -0.639251 | -0.609949 | -0.603555 | -0.670451 | -0.943529 | -0.824347 | -0.245511 | -0.228856 | -0.218074 | -0.213381 | -0.233146 | -0.283094 | -0.250458 | 0.384902 | 0.357258 | 0.29055 | 0.234741 | 0.371694 | 0.298321 | 0.259002 | -35 | -35 | -25 | -20 | -25 | 20 | -20 | -2.658455 | -2.628289 | -2.610998 | -2.604125 | -2.641467 | 0 | 0 |  | 1452.829 | 0 |  | 1454.658 | 0 |  | 743.826 | 0 |  | 743.75 | 0 |  | 1407.922 | 0 |  | 1417.828 | 0 |  | 761.806 | 0 |  | 761.587 | 0 |  | 1406.3979 | 0 |  | 1433.068 | 0 |  | 774.301 | 0 |  | 774.526 | 0 |  | 1530.274 | 0 |  | 1531.137 | 0 |  | 779.996 | 0 |  | 779.997 | 0 |  | 1510.2841 | 0 |  | 1510.665 | 0 |  | 752.957 | 0 |  | 752.77 | 0 |  | 1517.9041 | 0 |  | 1518.234 | 0 |  | 731.689 | 0.102 |  | 731.964 | 0.102 |  | 1495.8571 | 0 |  | 1496.339 | 0 |  | 767.717 | 0.025 |  | 767.729 | 0.025 | 126.9064 | 113.2825 | 103.4929 | 92.71754 | 90.59281 | 115.2002 | 101.85 | 0 | 0 | 0 | 0 | 0 | -42.3615104 | -10.3275384 | -43.03115 | -27.15479 | -7.564320512 | -39.59157702 | -35.90344 | 15.0657005 | 3.4278811 | 0 | 0 | 0 | 0 | 0 | 0 | 0 | 93.045925 | 91.990115 | 65.27495 | 52.0825 | 66.036675 | 0 | 0 | -83.45243 | -78.48404 | -74.96755 | -73.45047 | -50.38392 | -48.78856 | -48.20954 | 93.46875 | 99.63378 | 86.23593 | 31.75799 | 70.34212 | 39.1158 | 46.74078
208 | E12581 | 2017-04-20 19:53 | 43.9731 | 45.617 | 161 | 51 | 1.1118 | 529.61 | 25989 | 30 | 239517 | 239707 | 139204 | 139212 | 139337 | 139295 | 221085 | 221093 | 220889 | 220897 | 215731 | 215756 | 215475 | 215483 | 294066 | 294017 | 1362.8101 | 28584.2324 | 5 | 136.1594 | 136.1594 | 136.1594 | 136.1594 | 136.1594 | 13.4663 | 13.4663 | 1213.8672 | 1131.6112 | 1081.5 | 893.3903 | 1049.78 | 992.3582 | 973.2787 | 956.2244 | 939.1563 | 928.6764 | 918.1507 | 904.9547 | 16 | 38.8 | 32.4831 | 21.8212 | 15.132 | 11.1326 | 8.3691 | 6.3844 | 4.9078 | 4.1071 | 4.1342 | 94.33 | 130.2 | 137.72 | 186.53 | 188.88 | 255.43 | 250.74 | 340.25 | 333.24 | 449.86 | 431.78 | 583.77 | 524.16 | 703.49 | 49.1 | 46.4 | 26.3874 | 2.47 | 2.0174 | 2.7958 | -0.109 | 2.0174 | 2102428 | 1 |  |  | 3.6821 | 6.6529 | 8.0686 | 9.7314 | 11.3293 | 14.3957 | 4.2132 | 7.2245 | 8.7321 | 11.134 | 12.1585 | 15.5264 | 24.9825 | 24.9339 | 25.0169 | 25.0226 | 25.0087 | 24.972 |  | 17183 | 679 | 12 |  | CC040 | 406 | 1532 | 9 | 8 | 25 | 24.4 | 2.47 | 1913.0428 | 1774.8 | 1666.95 | 1530.25 | 1386.1643 | 1385.85 | 1246.7285 | 97.685 | 98.2043 | 96.5686 | 96.4764 | 78.3629 | 51.845 | 59.5936 | 32.4831 | 21.8212 | 15.132 | 11.1326 | 8.3691 | 6.3844 | 4.9078 | 4.1071 | 0 | 0 | 0 | 0 | 0 | 0.1016 | 0.0254 | 0 | 0 | 0 | 0 | 0 | 0 | 0 | 0.035627 | 0.028994 | 0.025951 | 0.045284 | 0.046434 | 0.010902 | 0.01028 | -0.002659 | -0.008672 | -0.020775 | -0.013793 | -0.018659 | -0.022567 | -0.013025 | 0.061834 | 0.060326 | 0.058702 | 0.056483 | 0.059935 | 0.080116 | 0.075142 | -0.401371 | -0.396552 | -0.39339 | -0.39184 | -0.397782 | -0.412761 | -0.401975 | -1.242512 | -1.222609 | -1.210066 | -1.203212 | -1.228483 | -1.283421 | -1.235521 | -0.680617 | -0.63381 | -0.604661 | -0.598455 | -0.664996 | -0.934593 | -0.818493 | -0.246925 | -0.230606 | -0.219831 | -0.214943 | -0.234622 | -0.28598 | -0.251363 | 0.388674 | 0.371545 | 0.307238 | 0.253152 | 0.410208 | 0.332432 | 0.290757 | -30 | -25 | -15 | -15 | -25 | 30 | -30 | -2.644807 | -2.616518 | -2.598886 | -2.591156 | -2.627389 | 0 | 0 |  | 1452.829 | 0 |  | 1454.658 | 0 |  | 743.826 | 0 |  | 743.75 | 0 |  | 1407.922 | 0 |  | 1417.828 | 0 |  | 761.806 | 0 |  | 761.587 | 0 |  | 1406.3979 | 0 |  | 1433.068 | 0 |  | 774.301 | 0 |  | 774.526 | 0 |  | 1530.274 | 0 |  | 1531.137 | 0 |  | 779.996 | 0 |  | 779.997 | 0 |  | 1510.2841 | 0 |  | 1510.665 | 0 |  | 752.957 | 0 |  | 752.77 | 0 |  | 1517.9041 | 0 |  | 1518.234 | 0 |  | 731.689 | 0.102 |  | 731.964 | 0.102 |  | 1495.8571 | 0 |  | 1496.339 | 0 |  | 767.717 | 0.025 |  | 767.729 | 0.025 | 118.2911 | 107.0665848 | 97.8532989 | 86.43311075 | 83.07976 | 111.0287586 | 93.68167 | 0 | 0 | 0 | 0 | 0 | -41.9365176 | -10.210165 | -40.96314 | -24.84586 | -6.263301616 | -37.89035 | -34.12112 | 14.97111 | 3.391505145 | 0 | 0 | 0 | 0 | 0 | 0 | 0 | 79.34421 | 65.41295 | 38.98329 | 38.86734 | 65.684725 | 0 | 0 | -66.48607 | -62.24287 | -58.39127 | -57.73678 | -52.11102 | -48.45397 | -48.77694 | 90.18609 | 85.39081 | 72.18202 | 29.67332 | 62.53235 | 35.60937288 | 38.08607
208 | E12582 | 2017-04-20 19:56 | 43.7299 | 45.2847 | 141 | 36 | 1.1118 | 398.7016 | 19771 | 30 | 239517 | 239707 | 139204 | 139212 | 139337 | 139295 | 221085 | 221093 | 220889 | 220897 | 215731 | 215756 | 215475 | 215483 | 294066 | 294017 | 1362.8101 | 28604.4004 | 5 | 136.429 | 136.429 | 136.429 | 136.429 | 136.429 | 13.7359 | 13.7359 | 1215.0391 | 1133.4598 | 1082.3334 | 922.9445 | 1056.5864 | 1008.4044 | 993.008 | 979.0715 | 965.1983 | 957.2827 | 949.1794 | 938.4736 | 16 | 36.8 | 32.3326 | 21.88 | 15.2734 | 11.2801 | 8.4748 | 6.4432 | 4.9323 | 4.1114 | 4.1334 | 110.15 | 123.66 | 159.54 | 177.34 | 217.64 | 242 | 289.51 | 322.63 | 385.56 | 428.51 | 500.85 | 559.03 | 609.47 | 677.36 | 0 | 46.5 | 0 | 3.640001 | 3.2416 | 3.7221 | -1.0299 | 3.2416 | 2103230 | 1 |  |  | 3.4907 | 6.3271 | 7.5329 | 9.0907 | 10.6979 | 13.4121 | 3.706 | 6.894 | 8.134 | 10.75 | 11.738 | 15.076 | 24.9979 | 25.0201 | 25.0875 | 24.9763 | 25.0154 | 25.0542 |  | 17183 | 679 | 14 |  | CC040 | 406 | 1546 | 9 | 8 | 25 | 19.25 | 3.640001 | 1921.5857 | 1740.4214 | 1598.9572 | 1508.15 | 1371.9928 | 1325.9143 | 1201.0571 | 100.9457 | 94.0107 | 94.0971 | 98.3521 | 81.9636 | 53.0364 | 61.5821 | 32.3326 | 21.88 | 15.2734 | 11.2801 | 8.4748 | 6.4432 | 4.9323 | 4.1114 | 0 | 0 | 0 | 0 | 0 | 0.1016 | 0.0254 | 0 | 0 | 0 | 0 | 0 | 0 | 0 | 0.035645 | 0.029563 | 0.026413 | 0.045264 | 0.046381 | 0.011194 | 0.010491 | -0.00267 | -0.008736 | -0.020949 | -0.013906 | -0.018792 | -0.023227 | -0.013429 | 0.060543 | 0.059071 | 0.057484 | 0.055306 | 0.058685 | 0.078437 | 0.073566 | -0.407127 | -0.402126 | -0.39886 | -0.397409 | -0.403398 | -0.418005 | -0.407096 | -1.236481 | -1.216195 | -1.203605 | -1.197153 | -1.221658 | -1.269615 | -1.222164 | -0.693298 | -0.645948 | -0.616456 | -0.609745 | -0.677491 | -0.95317 | -0.834716 | -0.24084 | -0.224584 | -0.213863 | -0.209499 | -0.228727 | -0.278204 | -0.2446 | 0.387648 | 0.370402 | 0.306965 | 0.252511 | 0.408414 | 0.330328 | 0.288014 | -30 | -25 | -15 | -15 | -25 | 40 | -40 | -2.666628 | -2.638283 | -2.620502 | -2.61257 | -2.648918 | 0 | 0 |  | 1452.829 | 0 |  | 1454.658 | 0 |  | 743.826 | 0 |  | 743.75 | 0 |  | 1407.922 | 0 |  | 1417.828 | 0 |  | 761.806 | 0 |  | 761.587 | 0 |  | 1406.3979 | 0 |  | 1433.068 | 0 |  | 774.301 | 0 |  | 774.526 | 0 |  | 1530.274 | 0 |  | 1531.137 | 0 |  | 779.996 | 0 |  | 779.997 | 0 |  | 1510.2841 | 0 |  | 1510.665 | 0 |  | 752.957 | 0 |  | 752.77 | 0 |  | 1517.9041 | 0 |  | 1518.234 | 0 |  | 731.689 | 0.102 |  | 731.964 | 0.102 |  | 1495.8571 | 0 |  | 1496.339 | 0 |  | 767.717 | 0.025 |  | 767.729 | 0.025 | 116.3386 | 102.8084 | 91.91446 | 83.4097439 | 80.5154 | 104.0007 | 88.35697 | 0 | 0 | 0 | 0 | 0 | -42.469308 | -10.3402384 | -40.77296 | -25.32969 | -6.57649772 | -37.54032 | -33.70432 | 15.27728 | 3.590717832 | 0 | 0 | 0 | 0 | 0 | 0 | 0 | 79.99884 | 65.957075 | 39.30753 | 39.18855 | 66.22295 | 0 | 0 | -69.98545 | -60.72602 | -58.00672 | -59.9697 | -55.5296 | -50.55271 | -51.40356 | 85.57899 | 82.70979 | 66.63877 | 25.08827 | 57.50442 | 26.256 | 30.20388
208 | E12583 | 2017-04-20 19:59 | 43.2758 | 44.8123 | 160 | 36 | 1.1146 | 386.0807 | 18920 | 30 | 239517 | 239707 | 139204 | 139212 | 139337 | 139295 | 221085 | 221093 | 220889 | 220897 | 215731 | 215756 | 215475 | 215483 | 294066 | 294017 | 1362.8101 | 28623.4941 | 5 | 136.7003 | 136.7003 | 136.7003 | 136.7003 | 136.7003 | 14.0072 | 14.0072 | 1216.2109 | 1131.524 | 1079.1666 | 924.1346 | 1067.1992 | 1012.9241 | 995.5385 | 979.9851 | 964.3422 | 955.1711 | 945.7607 | 934.048 | 16 | 23.6 | 32.1185 | 21.577 | 15.1032 | 11.1064 | 8.3807 | 6.3975 | 4.8967 | 4.0841 | 4.1139 | 100.6 | 133.96 | 146.97 | 191.36 | 201.26 | 262.82 | 267.19 | 349.1 | 354.72 | 462.37 | 460.71 | 601.95 | 558.95 | 730.39 | 0 | 46.5 | 0 | 1.85 | 2.1303 | 2.1484 | -0.6161 | 2.1303 | 1106341 | 1 |  |  | 3.4779 | 6.3143 | 7.6186 | 9.27 | 10.6964 | 13.7157 | 3.884 | 7.146 | 8.262 | 10.944 | 12.082 | 15.256 | 25.0734 | 24.9549 | 25.0923 | 25.0631 | 24.9213 | 24.9884 |  | 17183 | 679 | 16 |  | CC041 | 404 | 1535 | 9 | 8 | 25 | 26 | 1.85 | 1871.2572 | 1687.9642 | 1564.3071 | 1450.3643 | 1332.4071 | 1320.3429 | 1228.1643 | 95.8 | 87.6686 | 88.2336 | 96.02 | 80.22 | 52.615 | 59.7779 | 32.1185 | 21.577 | 15.1032 | 11.1064 | 8.3807 | 6.3975 | 4.8967 | 4.0841 | 0 | 0 | 0 | 0 | 0 | 0.1016 | 0.0254 | 0 | 0 | 0 | 0 | 0 | 0 | 0 | 0.032768 | 0.027095 | 0.024589 | 0.043584 | 0.044377 | 0.010832 | 0.010166 | -0.002662 | -0.008692 | -0.020807 | -0.013814 | -0.018707 | -0.022969 | -0.013252 | 0.061592 | 0.060098 | 0.058483 | 0.056272 | 0.05971 | 0.079831 | 0.074855 | -0.40245 | -0.397437 | -0.394206 | -0.39265 | -0.398595 | -0.413502 | -0.40296 | -1.241289 | -1.220619 | -1.207974 | -1.200973 | -1.225672 | -1.280474 | -1.234169 | -0.683071 | -0.636626 | -0.607566 | -0.60129 | -0.668016 | -0.939465 | -0.821948 | -0.245708 | -0.228906 | -0.217971 | -0.213162 | -0.23281 | -0.283356 | -0.249756 | 0.387699 | 0.369706 | 0.305671 | 0.251978 | 0.408497 | 0.330499 | 0.288873 | -30 | -25 | -15 | -15 | -25 | 30 | -30 | -2.649894 | -2.621729 | -2.604048 | -2.596155 | -2.632274 | 0 | 0 |  | 1452.829 | 0 |  | 1454.658 | 0 |  | 743.826 | 0 |  | 743.75 | 0 |  | 1407.922 | 0 |  | 1417.828 | 0 |  | 761.806 | 0 |  | 761.587 | 0 |  | 1406.3979 | 0 |  | 1433.068 | 0 |  | 774.301 | 0 |  | 774.526 | 0 |  | 1530.274 | 0 |  | 1531.137 | 0 |  | 779.996 | 0 |  | 779.997 | 0 |  | 1510.2841 | 0 |  | 1510.665 | 0 |  | 752.957 | 0 |  | 752.77 | 0 |  | 1517.9041 | 0 |  | 1518.234 | 0 |  | 731.689 | 0.102 |  | 731.964 | 0.102 |  | 1495.8571 | 0 |  | 1496.339 | 0 |  | 767.717 | 0.025 |  | 767.729 | 0.025 | 115.2545 | 101.4433 | 91.48537 | 81.6149 | 79.55803 | 105.4043 | 91.93424 | 0 | 0 | 0 | 0 | 0 | -42.0118032 | -10.235184 | -37.37025 | -22.46305 | -4.568557668 | -35.75296621 | -31.46300024 | 15.54111 | 3.808645534 | 0 | 0 | 0 | 0 | 0 | 0 | 0 | 79.49682 | 65.543225 | 39.06072 | 38.942325 | 65.80685 | 0 | 0 | -65.4382018 | -55.81211 | -53.60774 | -57.7358658 | -53.58824352 | -49.42995 | -49.13433 | 91.94285 | 88.71134 | 72.3698 | 27.06839 | 60.31363 | 29.50365 | 36.37337
208 | E12584 | 2017-04-20 20:01 | 44.772 | 45.6827 | 51 | 52 | 1.2171 | 469.9685 | 26836 | 30 | 239517 | 239707 | 139204 | 139212 | 139337 | 139295 | 221085 | 221093 | 220889 | 220897 | 215731 | 215756 | 215475 | 215483 | 294066 | 294017 | 1362.8101 | 28650.7207 | 5 | 136.9752 | 136.9752 | 136.9752 | 136.9752 | 136.9752 | 14.2821 | 14.2821 | 1197.4609 | 1111.094 | 1052.8334 | 902.7826 | 1054.8672 | 999.8511 | 982.9982 | 967.7678 | 952.217 | 939.8903 | 927.6566 | 912.6246 | 15.8 | 22 | 32.172 | 21.8225 | 15.3538 | 11.5655 | 8.9044 | 6.9731 | 5.5238 | 4.7654 | 4.8168 | 95.46 | 128.41 | 138.38 | 182.17 | 186.37 | 244.24 | 241.65 | 318.56 | 311.3 | 410.65 | 390.86 | 517.17 | 462.15 | 605.01 | 0 | 46.4 | 25.7406 | 1.9125 | 2.093 | 2.302 | -2.338 | 2.093 | 1105545 | 2 |  |  | 2.6943 | 4.9686 | 5.9886 | 7.335 | 8.4579 | 11.2943 | 2.8235 | 5.4941 | 6.4137 | 8.7275 | 9.3353 | 13.1824 | 24.9773 | 24.946 | 25.1117 | 24.9198 | 24.897 | 24.7572 |  | 17183 | 679 | 17 |  | CC170 | 470 | 1534 | 10 | 1 | 25 | 30 | 1.9125 | 2001.7858 | 1843.8143 | 1699.9572 | 1589.2858 | 1475.4286 | 1463.1215 | 1230.3928 | 94.7707 | 95.3021 | 96.9064 | 96.0943 | 86.4379 | 54.9414 | 61.9107 | 32.172 | 21.8225 | 15.3538 | 11.5655 | 8.9044 | 6.9731 | 5.5238 | 4.7654 | 0 | 0 | 0 | 0 | 0 | 0.1016 | 0.0254 | 0 | 0 | 0 | 0 | 0 | 0 | 0 | 0.032851 | 0.02743 | 0.024495 | 0.042994 | 0.043944 | 0.010644 | 0.009928 | -0.002642 | -0.008648 | -0.020767 | -0.013783 | -0.018697 | -0.022767 | -0.013178 | 0.061593 | 0.060093 | 0.058479 | 0.056263 | 0.059699 | 0.079789 | 0.074874 | -0.402999 | -0.397962 | -0.394643 | -0.393225 | -0.399117 | -0.414406 | -0.403168 | -1.246801 | -1.224333 | -1.21082 | -1.204461 | -1.228311 | -1.287777 | -1.238322 | -0.713886 | -0.664861 | -0.634617 | -0.627676 | -0.697298 | -0.980402 | -0.860293 | -0.246827 | -0.230455 | -0.219353 | -0.214916 | -0.234767 | -0.28577 | -0.249824 | 0.389055 | 0.353475 | 0.314692 | 0.263948 | 0.439474 | 0.366754 | 0.32892 | -20 | -20 | -10 | -10 | -25 | 20 | -20 | -2.651134 | -2.622101 | -2.603664 | -2.59604 | -2.631667 | 0 | 0 |  | 1452.829 | 0 |  | 1454.658 | 0 |  | 743.826 | 0 |  | 743.75 | 0 |  | 1407.922 | 0 |  | 1417.828 | 0 |  | 761.806 | 0 |  | 761.587 | 0 |  | 1406.3979 | 0 |  | 1433.068 | 0 |  | 774.301 | 0 |  | 774.526 | 0 |  | 1530.274 | 0 |  | 1531.137 | 0 |  | 779.996 | 0 |  | 779.997 | 0 |  | 1510.2841 | 0 |  | 1510.665 | 0 |  | 752.957 | 0 |  | 752.77 | 0 |  | 1517.9041 | 0 |  | 1518.234 | 0 |  | 731.689 | 0.102 |  | 731.964 | 0.102 |  | 1495.8571 | 0 |  | 1496.339 | 0 |  | 767.717 | 0.025 |  | 767.729 | 0.025 | 123.296 | 110.8003 | 99.4118 | 89.41799 | 88.08161 | 116.741 | 92.12443 | 0 | 0 | 0 | 0 | 0 | -42.1036496 | -10.2404672 | -37.66461 | -22.99542 | -4.51393696 | -35.18351 | -31.01117 | 15.61172 | 4.0245465 | 0 | 0 | 0 | 0 | 0 | 0 | 0 | 53.02268 | 52.44202 | 26.03664 | 25.9604 | 65.791675 | 0 | 0 | -67.65548 | -63.36265 | -61.49845 | -60.31609 | -60.27297 | -53.86466 | -53.26134 | 70.99859 | 76.88428 | 59.43605129 | 19.87879 | 62.58914 | 36.38441 | 32.64717
208 | E12585 | 2017-04-20 20:04 | 45.9152 | 46.4418 | 105 | 61 | 1.1118 | 824.5208 | 27914 | 30 | 239517 | 239707 | 139204 | 139212 | 139337 | 139295 | 221085 | 221093 | 220889 | 220897 | 215731 | 215756 | 215475 | 215483 | 294066 | 294017 | 1362.8101 | 28706.4453 | 5 | 137.7546 | 137.7546 | 137.7546 | 137.7546 | 137.7546 | 15.0615 | 15.0615 | 1232.6172 | 1136.9111 | 1078.8334 | 896.0049 | 1070.8444 | 1006.1037 | 986.2729 | 967.8014 | 949.3966 | 939.3829 | 929.4137 | 915.4973 | 16 | 27.2 | 32.3296 | 19.2335 | 12.2447 | 8.535 | 6.1772 | 4.5541 | 3.4398 | 2.8212 | 2.8572 | 89.48 | 147.24 | 145.98 | 228.95 | 212.18 | 331.52 | 292.27 | 458.67 | 400.52 | 630.04 | 533.06 | 830.17 | 656.01 | 1026.91 | 0 | 46.7 | 0 | -10.381819 | -8.5793 | 8.8579 | -5.8736 | -8.5793 | 6112006 | 1 |  |  | 3.5393 | 6.6893 | 8.4607 | 10.3671 | 11.9129 | 14.8171 | 4.2656 | 6.9902 | 9.1426 | 11.4246 | 13.1344 | 15.8689 | 25.0101 | 25.0601 | 24.9404 | 25.0617 | 25.1454 | 25.1037 |  | 17183 | 679 | 18 |  | CC040 | 279 | 1537 | 7 | 8 | 25 | 26.5 | -10.381819 | 2286.7144 | 2062.9285 | 1828.5857 | 1684.45 | 1543.0143 | 1546.4642 | 1443.7428 | 81.4 | 76.9614 | 75.2507 | 96.0893 | 84.5121 | 53.935 | 56.4507 | 32.3296 | 19.2335 | 12.2447 | 8.535 | 6.1772 | 4.5541 | 3.4398 | 2.8212 | 0 | 0 | 0 | 0 | 0 | 0.1016 | 0.0254 | 0 | 0 | 0 | 0 | 0 | 0 | 0 | 0.034132 | 0.028316 | 0.025255 | 0.042738 | 0.04371 | 0.01163 | 0.0108 | -0.002651 | -0.008677 | -0.020836 | -0.013821 | -0.018751 | -0.022143 | -0.012813 | 0.061075 | 0.059594 | 0.058002 | 0.055808 | 0.059221 | 0.079121 | 0.074193 | -0.406002 | -0.400764 | -0.397145 | -0.395693 | -0.401531 | -0.417159 | -0.406485 | -1.248147 | -1.224948 | -1.209647 | -1.203872 | -1.227466 | -1.289264 | -1.242478 | -0.684019 | -0.63756 | -0.609173 | -0.602799 | -0.669989 | -0.941656 | -0.823921 | -0.247229 | -0.230337 | -0.218625 | -0.213912 | -0.233336 | -0.284359 | -0.250535 | 0.377051 | 0.323525 | 0.254869 | 0.201825 | 0.314739 | 0.246718 | 0.212046 | -20 | -20 | -15 | -10 | -25 | 10 | -10 | -2.662345 | -2.63143 | -2.611793 | -2.604443 | -2.641016 | 0 | 0 |  | 1452.829 | 0 |  | 1454.658 | 0 |  | 743.826 | 0 |  | 743.75 | 0 |  | 1407.922 | 0 |  | 1417.828 | 0 |  | 761.806 | 0 |  | 761.587 | 0 |  | 1406.3979 | 0 |  | 1433.068 | 0 |  | 774.301 | 0 |  | 774.526 | 0 |  | 1530.274 | 0 |  | 1531.137 | 0 |  | 779.996 | 0 |  | 779.997 | 0 |  | 1510.2841 | 0 |  | 1510.665 | 0 |  | 752.957 | 0 |  | 752.77 | 0 |  | 1517.9041 | 0 |  | 1518.234 | 0 |  | 731.689 | 0.102 |  | 731.964 | 0.102 |  | 1495.8571 | 0 |  | 1496.339 | 0 |  | 767.717 | 0.025 |  | 767.729 | 0.025 | 139.6611 | 122.9382 | 106.0616 | 94.0057856 | 91.37885 | 122.3578 | 107.1156 | 0 | 0 | 0 | 0 | 0 | -42.3833544 | -10.324719 | -39.29292 | -24.05675 | -5.345430093 | -34.81237 | -30.63632 | 13.55403 | 2.501108214 | 0 | 0 | 0 | 0 | 0 | 0 | 0 | 53.2469 | 52.6286 | 39.176895 | 26.04443 | 66.0254 | 0 | 0 | -55.6791466 | -49.06751 | -45.84069 | -57.92253 | -56.62218 | -50.78821636 | -46.51092 | 97.93592 | 102.4425 | 94.0524 | 27.31532 | 70.14575 | 42.74026 | 52.78108
208 | E12586 | 2017-04-20 20:05 | 47.9163 | 47.6968 | 24 | 58 | 1.1619 | 617.9352 | 26629 | 30 | 239517 | 239707 | 139204 | 139212 | 139337 | 139295 | 221085 | 221093 | 220889 | 220897 | 215731 | 215756 | 215475 | 215483 | 294066 | 294017 | 1362.8101 | 28706.4453 | 5 | 138.266 | 138.266 | 138.266 | 138.266 | 138.266 | 15.5728 | 15.5728 | 1199.8047 | 1113.0597 | 1062.1666 | 892.4895 | 1064.7666 | 997.9349 | 977.4039 | 958.4969 | 939.5535 | 928.1268 | 916.1075 | 901.1918 | 15.8 | 17.4 | 32.3569 | 20.4406 | 13.574 | 9.792 | 7.2382 | 5.5253 | 4.2905 | 3.597 | 3.6332 | 85.4 | 134.89 | 131.87 | 201.88 | 186.04 | 282.98 | 249.23 | 381.74 | 332.7 | 506.63 | 429 | 651.95 | 517.51 | 786.44 | 0 | 46.5 | 0 | 8.68889 | 7.0231 | 7.0231 | -3.6082 | 7.0231 | 6225636 | 2 |  |  | 3.7979 | 6.9529 | 8.7286 | 10.7043 | 12.1814 | 15.5429 | 4.3148 | 7.5344 | 8.9082 | 12.1328 | 13.3049 | 16.4344 | 24.8891 | 24.9564 | 24.946 | 25.0271 | 24.9786 | 25.0921 |  | 17183 | 680 | 1 |  | CC100 | 356 | 1530 | 8 | 1 | 25 | 29.166666 | 8.68889 | 2104.8572 | 1932.3071 | 1757.0571 | 1654.1929 | 1466.7928 | 1426.1714 | 1350.2858 | 76.8086 | 74.7943 | 97.4514 | 95.9529 | 89.2443 | 54.1279 | 54.0914 | 32.3569 | 20.4406 | 13.574 | 9.792 | 7.2382 | 5.5253 | 4.2905 | 3.597 | 0 | 0 | 0 | 0 | 0 | 0.1016 | 0.0254 | 0 | 0 | 0 | 0 | 0 | 0 | 0 | 0.036357 | 0.029266 | 0.025371 | 0.042131 | 0.043247 | 0.012212 | 0.01124 | -0.002655 | -0.008691 | -0.020777 | -0.013801 | -0.018711 | -0.021313 | -0.01232 | 0.06144 | 0.059944 | 0.058337 | 0.056122 | 0.059563 | 0.079611 | 0.074648 | -0.403758 | -0.398717 | -0.395479 | -0.394185 | -0.399779 | -0.415194 | -0.404628 | -1.24508 | -1.222921 | -1.211103 | -1.205676 | -1.228049 | -1.289891 | -1.243333 | -0.714348 | -0.665372 | -0.635275 | -0.628083 | -0.698693 | -0.982725 | -0.85966 | -0.247132 | -0.230672 | -0.219398 | -0.215212 | -0.23415 | -0.284746 | -0.251048 | 0.382521 | 0.346769 | 0.28104 | 0.22834 | 0.367687 | 0.297091 | 0.260463 | -25 | -25 | -10 | -5 | -25 | 0 | 0 | -2.653849 | -2.624169 | -2.605912 | -2.598624 | -2.634391 | 0 | 0 |  | 1452.829 | 0 |  | 1454.658 | 0 |  | 743.826 | 0 |  | 743.75 | 0 |  | 1407.922 | 0 |  | 1417.828 | 0 |  | 761.806 | 0 |  | 761.587 | 0 |  | 1406.3979 | 0 |  | 1433.068 | 0 |  | 774.301 | 0 |  | 774.526 | 0 |  | 1530.274 | 0 |  | 1531.137 | 0 |  | 779.996 | 0 |  | 779.997 | 0 |  | 1510.2841 | 0 |  | 1510.665 | 0 |  | 752.957 | 0 |  | 752.77 | 0 |  | 1517.9041 | 0 |  | 1518.234 | 0 |  | 731.689 | 0.102 |  | 731.964 | 0.102 |  | 1495.8571 | 0 |  | 1496.339 | 0 |  | 767.717 | 0.025 |  | 767.729 | 0.025 | 129.3224 | 115.8302 | 102.5014 | 92.83661 | 87.36658 | 113.5389 | 100.7961 | 0 | 0 | 0 | 0 | 0 | -42.1837104 | -10.2775512 | -41.96168616 | -25.1616 | -5.563807182 | -34.15680108 | -30.13141 | 11.7393 | 1.34279964 | 0 | 0 | 0 | 0 | 0 | 0 | 0 | 66.346225 | 65.604225 | 26.05912 | 12.99312 | 65.859775 | 0 | 0 | -54.86807 | -49.76603 | -61.90844 | -60.26639 | -62.35437 | -53.19284 | -46.50021 | 98.8389 | 106.5068 | 61.08831 | 11.40655 | 60.74058 | 29.90168 | 45.36117
208 | E12587 | 2017-04-20 20:07 | 48.6845 | 48.1868 | 50 | 42 | 1.1619 | 415.2459 | 17922 | 30 | 239517 | 239707 | 139204 | 139212 | 139337 | 139295 | 221085 | 221093 | 220889 | 220897 | 215731 | 215756 | 215475 | 215483 | 294066 | 294017 | 1362.8101 | 28724.7949 | 5 | 138.6096 | 138.6096 | 138.6096 | 138.6096 | 138.6096 | 15.9165 | 15.9165 | 1224.4141 | 1141.5498 | 1104 | 906.6473 | 1065.5249 | 998.8943 | 979.8229 | 962.7434 | 945.4722 | 935.1976 | 924.2124 | 910.6363 | 16 | 25.2 | 32.1498 | 20.3456 | 13.5554 | 9.8165 | 7.2983 | 5.5483 | 4.2865 | 3.5896 | 3.6321 | 85.81 | 115.16 | 131.32 | 173.02 | 184.48 | 241.34 | 247.07 | 326.08 | 331.14 | 433.22 | 426.48 | 559.44 | 514.42 | 675.56 | 0 | 46.5 | 0 | 15.600001 | 12.0395 | 12.0395 | -8.5682 | 12.0395 | 6225637 | 1 |  |  | 3.7714 | 6.8986 | 8.455 | 10.3557 | 11.9343 | 15.3279 | 4.1918 | 7.5459 | 9.0213 | 11.7639 | 12.9934 | 15.9541 | 24.9158 | 24.8793 | 25.0216 | 25.0179 | 25.1367 | 24.836 |  | 17183 | 680 | 2 |  | CC100 | 356 | 1531 | 8 | 1 | 25 | 22.166668 | 15.600001 | 2046.4928 | 1873.2858 | 1678.6714 | 1588.9286 | 1448.5786 | 1386.6643 | 1308.1 | 89.9236 | 90.7957 | 94.8 | 96.0421 | 91.9136 | 54.0843 | 55.7979 | 32.1498 | 20.3456 | 13.5554 | 9.8165 | 7.2983 | 5.5483 | 4.2865 | 3.5896 | 0 | 0 | 0 | 0 | 0 | 0.1016 | 0.0254 | 0 | 0 | 0 | 0 | 0 | 0 | 0 | 0.038581 | 0.030774 | 0.026565 | 0.041967 | 0.043125 | 0.012533 | 0.011475 | -0.002655 | -0.008691 | -0.020778 | -0.013802 | -0.018714 | -0.020807 | -0.011966 | 0.061565 | 0.060069 | 0.058459 | 0.056244 | 0.059681 | 0.079778 | 0.074781 | -0.403136 | -0.398036 | -0.394769 | -0.393386 | -0.399216 | -0.414492 | -0.404214 | -1.245329 | -1.222875 | -1.210908 | -1.205132 | -1.228526 | -1.289296 | -1.243923 | -0.713344 | -0.664641 | -0.634674 | -0.627768 | -0.697535 | -0.981328 | -0.857426 | -0.24747 | -0.230778 | -0.219394 | -0.21492 | -0.234636 | -0.285131 | -0.252218 | 0.382476 | 0.346897 | 0.282032 | 0.229218 | 0.367761 | 0.297318 | 0.260401 | -25 | -25 | -10 | -5 | -25 | -10 | 10 | -2.653068 | -2.623565 | -2.605461 | -2.598195 | -2.633926 | 0 | 0 |  | 1452.829 | 0 |  | 1454.658 | 0 |  | 743.826 | 0 |  | 743.75 | 0 |  | 1407.922 | 0 |  | 1417.828 | 0 |  | 761.806 | 0 |  | 761.587 | 0 |  | 1406.3979 | 0 |  | 1433.068 | 0 |  | 774.301 | 0 |  | 774.526 | 0 |  | 1530.274 | 0 |  | 1531.137 | 0 |  | 779.996 | 0 |  | 779.997 | 0 |  | 1510.2841 | 0 |  | 1510.665 | 0 |  | 752.957 | 0 |  | 752.77 | 0 |  | 1517.9041 | 0 |  | 1518.234 | 0 |  | 731.689 | 0.102 |  | 731.964 | 0.102 |  | 1495.8571 | 0 |  | 1496.339 | 0 |  | 767.717 | 0.025 |  | 767.729 | 0.025 | 125.9923 | 112.5264 | 98.13345 | 89.3677 | 86.45262 | 110.6253 | 97.8210261 | 0 | 0 | 0 | 0 | 0 | -42.1123872 | -10.2670356 | -44.73969 | -27.00475 | -7.007524596 | -33.94254278 | -29.98955 | 10.66764 | 0.610766193 | 0 | 0 | 0 | 0 | 0 | 0 | 0 | 66.3267 | 65.589125 | 26.05461 | 12.990975 | 65.84815 | 0 | 0 | -64.14646 | -60.34654 | -60.1670952 | -60.29216 | -64.11295 | -53.07444 | -47.84257 | 83.43288 | 90.76424 | 57.01344 | 8.123975 | 58.19827 | 26.10611 | 40.32219
208 | E12588 | 2017-04-20 20:09 | 49.2074 | 48.7377 | 77 | 56 | 1.1747 | 622.605 | 25580 | 30 | 239517 | 239707 | 139204 | 139212 | 139337 | 139295 | 221085 | 221093 | 220889 | 220897 | 215731 | 215756 | 215475 | 215483 | 294066 | 294017 | 1362.8101 | 28750.7168 | 5 | 139.1202 | 139.1202 | 139.1202 | 139.1202 | 139.1202 | 16.4271 | 16.4271 | 1189.2578 | 1105.1678 | 1073 | 889.8342 | 1050.0176 | 987.1013 | 967.5474 | 950.1664 | 931.9845 | 921.5208 | 910.9415 | 898.2511 | 15.8 | 23.2 | 32.4144 | 21.036 | 14.1473 | 10.1993 | 7.5735 | 5.7235 | 4.403 | 3.6677 | 3.7236 | 86.67 | 141.7 | 130.28 | 210.26 | 183.34 | 294.31 | 245.72 | 398.08 | 329.54 | 537.54 | 428.34 | 701.98 | 522.81 | 838.48 | 0 | 46.6 | 0 | 1.89 | 0.0531 | 7.1864 | 0.0542 | 0.0531 | 6211144 | 2 |  |  | 3.9971 | 7.1457 | 8.76 | 10.6807 | 12.555 | 15.5143 | 4.4288 | 7.6881 | 9.3237 | 11.5085 | 13.7831 | 17.2661 | 24.9207 | 24.9849 | 25.0072 | 25.0419 | 25.0151 | 24.8932 |  | 17183 | 680 | 3 |  | EA061 | 361 | 1435 | 8 | 5 | 25 | 49.666664 | 1.89 | 2003.2858 | 1852.3785 | 1744.5929 | 1569.3643 | 1416.6143 | 1400.8214 | 1463.9785 | 94.7064 | 95.825 | 97.7421 | 98.9036 | 96.785 | 59.3329 | 61.4821 | 32.4144 | 21.036 | 14.1473 | 10.1993 | 7.5735 | 5.7235 | 4.403 | 3.6677 | 0 | 0 | 0 | 0 | 0 | 0.1016 | 0.0254 | 0 | 0 | 0 | 0 | 0 | 0 | 0 | 0.02743 | 0.020835 | 0.016889 | 0.034274 | 0.035189 | 0.007776 | 0.006994 | -0.002462 | -0.008054 | -0.019431 | -0.012923 | -0.017577 | -0.01794 | -0.010242 | 0.070184 | 0.068477 | 0.066636 | 0.064123 | 0.068043 | 0.091156 | 0.085413 | -0.358486 | -0.354037 | -0.351096 | -0.349611 | -0.354843 | -0.368528 | -0.35971 | -1.292812 | -1.270713 | -1.256263 | -1.248657 | -1.274063 | -1.338371 | -1.293122 | -0.616583 | -0.574444 | -0.548153 | -0.542815 | -0.60325 | -0.846571 | -0.738606 | -0.294047 | -0.274271 | -0.261287 | -0.25508 | -0.278326 | -0.3387 | -0.300832 | 0.393454 | 0.354913 | 0.308748 | 0.252722 | 0.408046 | 0.329628 | 0.286597 | -20 | -15 | -5 | -5 | -20 | -20 | 20 | -2.419242 | -2.392657 | -2.375653 | -2.368635 | -2.402051 | 0 | 0 |  | 1452.829 | 0 |  | 1454.658 | 0 |  | 743.826 | 0 |  | 743.75 | 0 |  | 1407.922 | 0 |  | 1417.828 | 0 |  | 761.806 | 0 |  | 761.587 | 0 |  | 1406.3979 | 0 |  | 1433.068 | 0 |  | 774.301 | 0 |  | 774.526 | 0 |  | 1530.274 | 0 |  | 1531.137 | 0 |  | 779.996 | 0 |  | 779.997 | 0 |  | 1510.2841 | 0 |  | 1510.665 | 0 |  | 752.957 | 0 |  | 752.77 | 0 |  | 1517.9041 | 0 |  | 1518.234 | 0 |  | 731.689 | 0.102 |  | 731.964 | 0.102 |  | 1495.8571 | 0 |  | 1496.339 | 0 |  | 767.717 | 0.025 |  | 767.729 | 0.025 | 140.5986 | 126.8453 | 116.2527 | 100.6323 | 96.39069 | 127.6933 | 125.0428 | 0 | 0 | 0 | 0 | 0 | -37.4424448 | -9.136634 | -32.27893 | -16.24098 | 3.193420546 | -26.66008 | -22.4388 | 13.6032 | 4.200060256 | 0 | 0 | 0 | 0 | 0 | 0 | 0 | 48.38484 | 35.889855 | 11.878265 | 11.843175 | 48.04102 | 0 | 0 | -58.39436 | -55.0460963 | -53.57763 | -53.68636 | -58.38555125 | -50.22951 | -45.41105 | 98.31016434 | 91.4481 | 77.74675 | 32.12909 | 63.60736 | 53.62452 | 74.69517
208 | E12589 | 2017-04-20 20:11 | 50.2119 | 49.4794 | 51 | 53 | 1.1118 | 679.674 | 17902 | 30 | 239517 | 239707 | 139204 | 139212 | 139337 | 139295 | 221085 | 221093 | 220889 | 220897 | 215731 | 215756 | 215475 | 215483 | 294066 | 294017 | 1362.8101 | 28789.2891 | 5 | 139.7987 | 139.7987 | 139.7987 | 139.7987 | 139.7987 | 17.1056 | 17.1056 | 1231.4453 | 1145.3927 | 1093.6666 | 889.3636 | 1069.8391 | 998.6033 | 976.7465 | 956.2703 | 940.0683 | 928.5916 | 917.6929 | 901.1946 | 16 | 22 | 30.4389 | 17.8928 | 11.2553 | 7.8558 | 5.6584 | 4.1459 | 3.0984 | 2.5679 | 2.6031 | 88.2 | 132.05 | 144.38 | 208.02 | 210.7 | 302.93 | 291.87 | 420.61 | 403.63 | 583.32 | 538.86 | 776.81 | 659.66 | 949.28 | 0 | 46.4 | 0 | 11.890909 | 13.13 | 13.13 | -4.8686 | 13.13 | 6223249 | 1 |  |  | 3.7464 | 7.0929 | 8.6386 | 10.4771 | 12.1121 | 15.3564 | 4.2365 | 7.454 | 9.2889 | 11.6492 | 13.4016 | 16.2333 | 25.0187 | 24.9539 | 24.9404 | 25.1465 | 24.937 | 24.9109 |  | 17183 | 680 | 4 |  | CC040 | 254 | 1311 | 6 | 8 | 35 | 39.833336 | 11.890909 | 1952.85 | 1760.35 | 1560.3 | 1465.3785 | 1356.1357 | 1394.5286 | 1167.6857 | 85.9936 | 85.1371 | 96.2486 | 97.5436 | 94.0471 | 55.5993 | 71.9071 | 30.4389 | 17.8928 | 11.2553 | 7.8558 | 5.6584 | 4.1459 | 3.0984 | 2.5679 | 0 | 0 | 0 | 0 | 0 | 0.1016 | 0.0254 | 0 | 0 | 0 | 0 | 0 | 0 | 0 | 0.019949 | 0.014101 | 0.009802 | 0.02742 | 0.028268 | 0.004228 | 0.003567 | -0.002116 | -0.007045 | -0.017476 | -0.011662 | -0.015431 | -0.001495 | -0.00047 | 0.077687 | 0.075809 | 0.073782 | 0.070989 | 0.075321 | 0.101121 | 0.094891 | -0.303498 | -0.299581 | -0.296925 | -0.295842 | -0.300445 | -0.312151 | -0.303717 | -1.345731 | -1.321788 | -1.305807 | -1.29899 | -1.327194 | -1.39467 | -1.34169 | -0.482285 | -0.449738 | -0.42961 | -0.424968 | -0.471929 | -0.660089 | -0.579212 | -0.348294 | -0.32399 | -0.30767 | -0.301301 | -0.329493 | -0.401961 | -0.351424 | 0.390556 | 0.352411 | 0.279819 | 0.221902 | 0.345501 | 0.270922 | 0.234652 | -20 | -15 | 0 | 0 | -15 | -30 | 30 | -2.040478 | -2.018182 | -2.003496 | -1.99746 | -2.026364 | 0 | 0 |  | 1452.829 | 0 |  | 1454.658 | 0 |  | 743.826 | 0 |  | 743.75 | 0 |  | 1407.922 | 0 |  | 1417.828 | 0 |  | 761.806 | 0 |  | 761.587 | 0 |  | 1406.3979 | 0 |  | 1433.068 | 0 |  | 774.301 | 0 |  | 774.526 | 0 |  | 1530.274 | 0 |  | 1531.137 | 0 |  | 779.996 | 0 |  | 779.997 | 0 |  | 1510.2841 | 0 |  | 1510.665 | 0 |  | 752.957 | 0 |  | 752.77 | 0 |  | 1517.9041 | 0 |  | 1518.234 | 0 |  | 731.689 | 0.102 |  | 731.964 | 0.102 |  | 1495.8571 | 0 |  | 1496.339 | 0 |  | 767.717 | 0.025 |  | 767.729 | 0.025 | 151.7111 | 133.4504 | 115.1220546 | 104.0258 | 102.1455 | 141.0161 | 110.8029 | 0 | 0 | 0 | 0 | 0 | -31.7145416 | -7.7144118 | -23.99842 | -9.326536128 | 10.02076 | -20.46948442 | -17.03719 | -3.81163311 | -4.15521393 | 0 | 0 | 0 | 0 | 0 | 0 | 0 | 40.80956 | 30.27273 | 0 | 0 | 30.39546 | 0 | 0 | -41.47342 | -38.28939 | -41.34936 | -41.45291 | -44.38355 | -36.70049 | -41.64946 | 127.0488 | 116.1072 | 83.79346 | 42.10336 | 71.12021 | 68.78947 | 57.28378
208 | E12590 | 2017-04-20 20:12 | 51.6156 | 50.5202 | 40 | 63 | 1.2539 | 642.9538 | 20066 | 30 | 239517 | 239707 | 139204 | 139212 | 139337 | 139295 | 221085 | 221093 | 220889 | 220897 | 215731 | 215756 | 215475 | 215483 | 294066 | 294017 | 1362.8101 | 28789.2891 | 5 | 140.4327 | 140.4327 | 140.4327 | 140.4327 | 140.4327 | 17.7395 | 17.7395 | 1178.7109 | 1102.5934 | 1076.1666 | 866.692 | 1049.9033 | 976.5028 | 954.3961 | 933.9635 | 912.9767 | 901.7589 | 889.7599 | 874.1177 | 15.8 | 17.6 | 32.3933 | 19.4943 | 12.4037 | 8.6814 | 6.3327 | 4.7246 | 3.6726 | 3.0712 | 3.1147 | 73.53 | 111.71 | 119.55 | 176.52 | 172.92 | 254.16 | 234.93 | 350 | 317.88 | 480.78 | 414.12 | 622.65 | 501.68 | 737.5 | 0 | 46.5 | 0 | 15.155555 | 11.5299 | 11.5299 | -21.3915 | 11.5299 | 2501051 | 2 |  |  | 4.3114 | 8.1486 | 10.08 | 12.3157 | 14.11 | 18.4157 | 4.4603 | 8.3301 | 10.4438 | 12.6534 | 14.7137 | 20.3274 | 24.8862 | 24.8904 | 24.9964 | 24.9988 | 24.8394 | 24.5893 |  | 17183 | 680 | 5 |  | EA170 | 305 | 1295 | 7 | 1 | 35 | 56.333332 | 15.155555 | 2074.9714 | 2048.3928 | 1877.1571 | 1746.5 | 1596.1643 | 1564.0215 | 1624.7428 | 91.7629 | 94.5121 | 102.8079 | 101.9479 | 95.1543 | 57.9464 | 86.4714 | 32.3933 | 19.4943 | 12.4037 | 8.6814 | 6.3327 | 4.7246 | 3.6726 | 3.0712 | 0 | 0 | 0 | 0 | 0 | 0.1016 | 0.0254 | 0 | 0 | 0 | 0 | 0 | 0 | 0 | 0.022401 | 0.015965 | 0.010395 | 0.026528 | 0.027563 | 0.004834 | 0.004063 | -0.002093 | -0.006984 | -0.017158 | -0.011451 | -0.015321 | -0.001783 | -0.000658 | 0.078308 | 0.076386 | 0.074336 | 0.071522 | 0.075891 | 0.101902 | 0.095485 | -0.297626 | -0.29421 | -0.291666 | -0.2906 | -0.295103 | -0.306084 | -0.298761 | -1.352534 | -1.331578 | -1.315298 | -1.308422 | -1.337433 | -1.396863 | -1.349915 | -0.470358 | -0.437523 | -0.417676 | -0.413177 | -0.459038 | -0.642661 | -0.560754 | -0.354901 | -0.332544 | -0.316441 | -0.309891 | -0.338464 | -0.411242 | -0.365163 | 0.399061 | 0.355104 | 0.303666 | 0.245389 | 0.392563 | 0.3165 | 0.276743 | -20 | -10 | 0 | 0 | -10 | -40 | 40 | -1.991073 | -1.969388 | -1.954246 | -1.948574 | -1.976873 | 0 | 0 |  | 1452.829 | 0 |  | 1454.658 | 0 |  | 743.826 | 0 |  | 743.75 | 0 |  | 1407.922 | 0 |  | 1417.828 | 0 |  | 761.806 | 0 |  | 761.587 | 0 |  | 1406.3979 | 0 |  | 1433.068 | 0 |  | 774.301 | 0 |  | 774.526 | 0 |  | 1530.274 | 0 |  | 1531.137 | 0 |  | 779.996 | 0 |  | 779.997 | 0 |  | 1510.2841 | 0 |  | 1510.665 | 0 |  | 752.957 | 0 |  | 752.77 | 0 |  | 1517.9041 | 0 |  | 1518.234 | 0 |  | 731.689 | 0.102 |  | 731.964 | 0.102 |  | 1495.8571 | 0 |  | 1496.339 | 0 |  | 767.717 | 0.025 |  | 767.729 | 0.025 | 162.4869 | 156.4685 | 139.5404 | 124.913173 | 121.1345 | 159.3769 | 155.1386 | 0 | 0 | 0 | 0 | 0 | -31.0981344 | -7.5885294 | -27.46726 | -11.9589 | 8.895360374 | -19.72708 | -16.37285 | -4.261829013 | -4.596460575 | 0 | 0 | 0 | 0 | 0 | 0 | 0 | 39.82146 | 19.69388 | 0 | 0 | 19.76873 | 0 | 0 | -43.16141 | -41.35122 | -42.94039 | -42.12253 | -43.67944 | -37.23989 | -48.48918 | 131.6796 | 122.8523 | 105.4953 | 63.06357 | 80.85094 | 86.77706 | 94.46439
208 | E12591 | 2017-04-20 20:14 | 53.2845 | 51.8178 | 47 | 77 | 1.2539 | 796.5223 | 24836 | 30 | 239517 | 239707 | 139204 | 139212 | 139337 | 139295 | 221085 | 221093 | 220889 | 220897 | 215731 | 215756 | 215475 | 215483 | 294066 | 294017 | 1362.8101 | 28835.3848 | 5 | 141.218 | 141.218 | 141.218 | 141.218 | 141.218 | 18.5249 | 18.5249 | 1216.2109 | 1128.8411 | 1099.1666 | 860.5623 | 1078.1854 | 997.7502 | 969.1136 | 941.5565 | 913.8545 | 900.5652 | 886.5169 | 867.8055 | 15.8 | 17.6 | 32.1656 | 18.5547 | 11.6807 | 8.2725 | 6.1211 | 4.6265 | 3.6025 | 3.0759 | 3.1136 | 72.93 | 122.95 | 120.53 | 197.92 | 173.87 | 283.02 | 235.51 | 385.71 | 316.49 | 520.07 | 402.89 | 663.25 | 477.96 | 784.2 | 0 | 46.3 | 0 | -16.222221 | -10.9188 | 14.9088 | 1.847 | -10.9188 | 2501051 | 1 |  |  | 4.3564 | 8.0921 | 10.1814 | 12.2714 | 14.7864 | 18.6229 | 4.5649 | 8.2299 | 10.4662 | 13.0532 | 14.6558 | 19.0182 | 24.8998 | 24.9644 | 25.093 | 25.0511 | 24.9672 | 24.993 |  | 17183 | 680 | 6 |  | EA170 | 305 | 1295 | 7 | 1 | 35 | 47.333336 | -16.222221 | 2073.1287 | 1945.5857 | 1799.8785 | 1662.5358 | 1575.8357 | 1591.9429 | 1427.5 | 102.6279 | 104.2007 | 105.1414 | 103.0164 | 94.6579 | 60.1293 | 88.285 | 32.1656 | 18.5547 | 11.6807 | 8.2725 | 6.1211 | 4.6265 | 3.6025 | 3.0759 | 0 | 0 | 0 | 0 | 0 | 0.1016 | 0.0254 | 0 | 0 | 0 | 0 | 0 | 0 | 0 | 0.026405 | 0.01934 | 0.012468 | 0.026373 | 0.027945 | 0.006624 | 0.005627 | -0.002108 | -0.007022 | -0.017279 | -0.011529 | -0.015373 | -0.000955 | -0.000135 | 0.07834 | 0.076435 | 0.074382 | 0.071568 | 0.075923 | 0.101931 | 0.09562 | -0.2974 | -0.293665 | -0.291112 | -0.290025 | -0.29481 | -0.30616 | -0.298104 | -1.354662 | -1.33045 | -1.313652 | -1.30668 | -1.338182 | -1.40431 | -1.35234 | -0.469978 | -0.437821 | -0.417899 | -0.413465 | -0.458667 | -0.641701 | -0.562279 | -0.354827 | -0.331051 | -0.315128 | -0.308441 | -0.338381 | -0.411939 | -0.361472 | 0.39465 | 0.364432 | 0.292394 | 0.236367 | 0.378948 | 0.310464 | 0.276662 | -10 | -5 | 5 | 5 | 0 | -30 | 30 | -1.991518 | -1.96929 | -1.953965 | -1.948312 | -1.976958 | 0 | 0 |  | 1452.829 | 0 |  | 1454.658 | 0 |  | 743.826 | 0 |  | 743.75 | 0 |  | 1407.922 | 0 |  | 1417.828 | 0 |  | 761.806 | 0 |  | 761.587 | 0 |  | 1406.3979 | 0 |  | 1433.068 | 0 |  | 774.301 | 0 |  | 774.526 | 0 |  | 1530.274 | 0 |  | 1531.137 | 0 |  | 779.996 | 0 |  | 779.997 | 0 |  | 1510.2841 | 0 |  | 1510.665 | 0 |  | 752.957 | 0 |  | 752.77 | 0 |  | 1517.9041 | 0 |  | 1518.234 | 0 |  | 731.689 | 0.102 |  | 731.964 | 0.102 |  | 1495.8571 | 0 |  | 1496.339 | 0 |  | 767.717 | 0.025 |  | 767.729 | 0.025 | 162.4089 | 148.7108 | 133.8786 | 118.9844 | 119.6422 | 162.2683 | 136.49755 | 0 | 0 | 0 | 0 | 0 | -31.105856 | -7.5718416 | -32.91422 | -16.3884831 | 6.319979772 | -19.39635792 | -16.82362 | -7.96103339 | -7.42705128 | 0 | 0 | 0 | 0 | 0 | 0 | 0 | 19.91518 | 9.84645 | -9.769825 | -9.74156 | 0 | 0 | 0 | -48.23286 | -45.62125 | -43.93849 | -42.59368 | -43.41646 | -38.58503 | -49.6408 | 101.177 | 96.54756 | 86.49023 | 47.25277 | 59.40209 | 84.61641 | 71.85786
208 | E12592 | 2017-04-20 20:16 | 55.5397 | 53.4273 | 17 | 79 | 1.2852 | 723.929 | 20308 | 30 | 239517 | 239707 | 139204 | 139212 | 139337 | 139295 | 221085 | 221093 | 220889 | 220897 | 215731 | 215756 | 215475 | 215483 | 294066 | 294017 | 1362.8101 | 28856.1543 | 5 | 141.9931 | 141.9931 | 141.9931 | 141.9931 | 141.9931 | 19.3 | 19.3 | 1205.6641 | 1121.1849 | 1058.6666 | 838.8401 | 1076.6495 | 995.3153 | 970.4288 | 945.5035 | 921.1732 | 905.5648 | 889.4665 | 869.5569 | 16 | 17.6 | 32.9944 | 18.6993 | 11.6466 | 8.2262 | 5.9452 | 4.4521 | 3.4332 | 2.8168 | 2.8527 | 66.51 | 91.22 | 112.04 | 147.56 | 162.12 | 211.86 | 224.53 | 296.24 | 302.42 | 405.71 | 390.54 | 525.46 | 478.48 | 628.04 | 0 | 46.4 | 0 | -88.300003 | -57.8545 | 57.9245 | 136.7295 | -57.8545 | 2901019 | 2 |  |  | 4.4264 | 7.8364 | 9.2893 | 11.1229 | 12.355 | 15.7714 | 4.5892 | 8.0747 | 9.4217 | 11.541 | 12.6723 | 17.1337 | 24.934 | 25.0234 | 25.0181 | 25.0774 | 25.1507 | 24.634 |  | 17183 | 680 | 7 |  | CC017 | 279 | 1275 | 7 | 4 | 30 | 38.833336 | -88.300003 | 2139.3643 | 1947.2572 | 1613.9642 | 1525.3357 | 1273.2928 | 1048.6 | 995.2857 | 95.5479 | 97.9821 | 92.74 | 92.04 | 86.87 | 46.2493 | 78.3536 | 32.9944 | 18.6993 | 11.6466 | 8.2262 | 5.9452 | 4.4521 | 3.4332 | 2.8168 | 0 | 0 | 0 | 0 | 0 | 0.1016 | 0.0254 | 0 | 0 | 0 | 0 | 0 | 0 | 0 | 0.027559 | 0.019786 | 0.012763 | 0.025253 | 0.026599 | 0.006173 | 0.005169 | -0.00207 | -0.006894 | -0.016837 | -0.011239 | -0.015167 | -0.000114 | 0.000365 | 0.079253 | 0.077334 | 0.075284 | 0.072428 | 0.076872 | 0.103364 | 0.096996 | -0.287968 | -0.284223 | -0.281376 | -0.280427 | -0.284589 | -0.295326 | -0.287332 | -1.36514 | -1.339656 | -1.319894 | -1.31351 | -1.342353 | -1.411356 | -1.357505 | -0.451103 | -0.420558 | -0.402341 | -0.397798 | -0.442656 | -0.620719 | -0.544853 | -0.365104 | -0.339927 | -0.321424 | -0.315235 | -0.342643 | -0.414264 | -0.362101 | 0.396441 | 0.366352 | 0.293944 | 0.234172 | 0.375348 | 0.303669 | 0.261781 | -5 | 0 | 10 | 10 | 5 | -20 | 20 | -1.925348 | -1.903569 | -1.887313 | -1.8817 | -1.908324 | 0 | 0 |  | 1452.829 | 0 |  | 1454.658 | 0 |  | 743.826 | 0 |  | 743.75 | 0 |  | 1407.922 | 0 |  | 1417.828 | 0 |  | 761.806 | 0 |  | 761.587 | 0 |  | 1406.3979 | 0 |  | 1433.068 | 0 |  | 774.301 | 0 |  | 774.526 | 0 |  | 1530.274 | 0 |  | 1531.137 | 0 |  | 779.996 | 0 |  | 779.997 | 0 |  | 1510.2841 | 0 |  | 1510.665 | 0 |  | 752.957 | 0 |  | 752.77 | 0 |  | 1517.9041 | 0 |  | 1518.234 | 0 |  | 731.689 | 0.102 |  | 731.964 | 0.102 |  | 1495.8571 | 0 |  | 1496.339 | 0 |  | 767.717 | 0.025 |  | 767.729 | 0.025 | 169.551 | 150.5892 | 121.5057 | 110.477 | 97.88056 | 108.3874904 | 96.53873 | 0 | 0 | 0 | 0 | 0 | -30.0051216 | -7.2982328 | -34.79605346 | -17.27085 | 5.377248156 | -18.40752914 | -15.34578 | -8.551406004 | -7.51243267 | 0 | 0 | 0 | 0 | 0 | 0 | 0 | 9.62674 | 0 | -18.87313 | -18.817 | -9.54162 | 0 | 0 | -43.10194 | -41.20716 | -37.31310434 | -36.61332792 | -38.45352672 | -28.70782 | -42.69119 | 101.2798 | 92.11119 | 70.69669 | 36.63916 | 34.53964 | 41.12314 | 39.03687
208 | E12593 | 2017-04-20 20:17 | 57.5294 | 54.9966 | 20 | 82 | 1.2852 | 725.6193 | 20326 | 30 | 239517 | 239707 | 139204 | 139212 | 139337 | 139295 | 221085 | 221093 | 220889 | 220897 | 215731 | 215756 | 215475 | 215483 | 294066 | 294017 | 1362.8101 | 28876.8945 | 5 | 142.77 | 142.77 | 142.77 | 142.77 | 142.77 | 20.0769 | 20.0769 | 1238.4766 | 1165.7893 | 1109.5 | 849.9459 | 1090.9033 | 1006.9401 | 982.0386 | 957.1316 | 932.58 | 917.6168 | 902.4662 | 885.7682 | 15.8 | 28.4 | 32.4642 | 18.4594 | 11.4003 | 8.0444 | 5.9093 | 4.4674 | 3.4702 | 2.8088 | 2.853 | 64.82 | 89.72 | 109.45 | 145.49 | 157.37 | 208.2 | 215.03 | 290.23 | 288.23 | 392.65 | 369.34 | 507.66 | 462.05 | 606.83 | 0 | 46.3 | 0 | -21.071428 | -14.9263 | 22.3989 | 120.5564 | -14.9263 | 2901019 | 1 |  |  | 4.3321 | 7.8964 | 9.4329 | 11.1507 | 12.4814 | 14.405 | 4.6471 | 7.9941 | 9.5376 | 11.2635 | 12.92 | 13.9459 | 24.9216 | 24.9064 | 24.9494 | 25.0037 | 25.1261 | 24.8142 |  | 17183 | 680 | 8 |  | CC017 | 279 | 1275 | 7 | 4 | 30 | 34.166664 | -21.071428 | 2098.8357 | 1955.6357 | 1597.7 | 1452.9857 | 1300.1357 | 1138.9572 | 1106.2357 | 99.3386 | 98.5207 | 97.775 | 94.7657 | 93.0421 | 52.2414 | 66.4471 | 32.4642 | 18.4594 | 11.4003 | 8.0444 | 5.9093 | 4.4674 | 3.4702 | 2.8088 | 0 | 0 | 0 | 0 | 0 | 0.1016 | 0.0254 | 0 | 0 | 0 | 0 | 0 | 0 | 0 | 0.033699 | 0.024245 | 0.01511 | 0.025313 | 0.027189 | 0.007454 | 0.006284 | -0.00208 | -0.006948 | -0.016941 | -0.011306 | -0.015266 | 2e-05 | 0.000454 | 0.079165 | 0.077238 | 0.075198 | 0.072352 | 0.076783 | 0.1032 | 0.096731 | -0.288915 | -0.285233 | -0.282264 | -0.281243 | -0.285496 | -0.296742 | -0.289425 | -1.363459 | -1.337727 | -1.317118 | -1.310459 | -1.339382 | -1.414492 | -1.365108 | -0.453504 | -0.422432 | -0.404401 | -0.400041 | -0.444855 | -0.622782 | -0.544046 | -0.363256 | -0.339028 | -0.319945 | -0.313301 | -0.341214 | -0.414506 | -0.366863 | 0.395928 | 0.364465 | 0.2935 | 0.236343 | 0.380204 | 0.310217 | 0.261802 | 0 | 10 | 15 | 15 | 15 | -10 | 10 | -1.924741 | -1.902786 | -1.886668 | -1.881029 | -1.907296 | 0 | 0 |  | 1452.829 | 0 |  | 1454.658 | 0 |  | 743.826 | 0 |  | 743.75 | 0 |  | 1407.922 | 0 |  | 1417.828 | 0 |  | 761.806 | 0 |  | 761.587 | 0 |  | 1406.3979 | 0 |  | 1433.068 | 0 |  | 774.301 | 0 |  | 774.526 | 0 |  | 1530.274 | 0 |  | 1531.137 | 0 |  | 779.996 | 0 |  | 779.997 | 0 |  | 1510.2841 | 0 |  | 1510.665 | 0 |  | 752.957 | 0 |  | 752.77 | 0 |  | 1517.9041 | 0 |  | 1518.234 | 0 |  | 731.689 | 0.102 |  | 731.964 | 0.102 |  | 1495.8571 | 0 |  | 1496.339 | 0 |  | 767.717 | 0.025 |  | 767.729 | 0.025 | 166.1543 | 151.0494 | 120.1438446 | 105.1264 | 99.82832 | 117.5404 | 107.0073 | 0 | 0 | 0 | 0 | 0 | -30.1489872 | -7.351395 | -43.11121 | -23.13866 | 2.411643058 | -18.3556 | -15.96945 | -10.57191 | -9.198097704 | 0 | 0 | 0 | 0 | 0 | 0 | 0 | 0 | -19.02786 | -28.30002 | -28.215435 | -28.60944 | 0 | 0 | -45.05045 | -41.6183 | -39.54031 | -37.91017 | -41.39024 | -32.535 | -36.15028 | 77.99267 | 67.26457 | 54.71516 | 20.64522 | 13.85918 | 44.28448 | 54.30751
208 | E12594 | 2017-04-20 20:19 | 59.7357 | 56.6052 | 10 | 81 | 1.2852 | 725.7209 | 20721 | 30 | 239517 | 239707 | 139204 | 139212 | 139337 | 139295 | 221085 | 221093 | 220889 | 220897 | 215731 | 215756 | 215475 | 215483 | 294066 | 294017 | 1362.8101 | 28897.5938 | 5 | 143.547 | 143.547 | 143.547 | 143.547 | 143.547 | 20.8539 | 20.8539 | 0 | 1112.2264 | 1045.1666 | 808.8322 | 1071.6237 | 986.0106 | 958.3478 | 929.6849 | 900.3036 | 880.5811 | 858.1678 | 836.149 | 16 | 17.6 | 34.3484 | 19.4056 | 11.8752 | 8.2511 | 5.8366 | 4.2744 | 3.366 | 2.8666 | 2.8485 | 61.01 | 89.6 | 103.96 | 144.91 | 151.56 | 213.87 | 208.83 | 301.84 | 281.76 | 409.16 | 358.93 | 525.52 | 442.33 | 626.7 | 0 | 46.4 | 0 | 0 | 23.0933 | 23.0933 | 54.6397 | 23.0933 | 2901018 | 2 |  |  | 4.2214 | 7.7371 | 9.6186 | 11.6457 | 14.4764 | 17.8179 | 4.7033 | 8.178 | 10.0637 | 11.8538 | 15.1319 | 19.6407 | 24.9725 | 24.9626 | 25.3503 | 25.0551 | 24.5867 | 22.7744 |  | 17183 | 680 | 9 |  | CC017 | 279 | 1275 | 7 | 4 | 30 | 15.5 | 0 | 2144.3643 | 1947.5072 | 1566.3643 | 1310.1285 | 1057.65 | 872.8857 | 950.6857 | 96.0757 | 92.925 | 87.2164 | 76.9064 | 76.7179 | 69.0114 | 71.9314 | 34.3484 | 19.4056 | 11.8752 | 8.2511 | 5.8366 | 4.2744 | 3.366 | 2.8666 | 0 | 0 | 0 | 0 | 0 | 0.1016 | 0.0254 | 0 | 0 | 0 | 0 | 0 | 0 | 0 | 0.038728 | 0.02614 | 0.017316 | 0.025592 | 0.027658 | 0.009056 | 0.007799 | -0.002094 | -0.007036 | -0.017025 | -0.01136 | -0.015356 | 2e-06 | 0.000453 | 0 | 0 | 0 | 0 | 0 | 0 | 0 | 0 | 0 | 0 | 0 | 0 | 0 | 0 | 0 | 0 | 0 | 0 | 0 | 0 | 0 | 0 | 0 | 0 | 0 | 0 | 0 | 0 | 0 | 0 | 0 | 0 | 0 | 0 | 0 | 0.396503 | 0.364883 | 0.291258 | 0.232859 | 0.372402 | 0.305416 | 0.261456 | 10 | 20 | 20 | 20 | 20 | 0 | 0 | -1.926483 | -1.903501 | -1.887047 | -1.881436 | -1.908044 | 0 | 0 |  | 1452.829 | 0 |  | 1454.658 | 0 |  | 743.826 | 0 |  | 743.75 | 0 |  | 1407.922 | 0 |  | 1417.828 | 0 |  | 761.806 | 0 |  | 761.587 | 0 |  | 1406.3979 | 0 |  | 1433.068 | 0 |  | 774.301 | 0 |  | 774.526 | 0 |  | 1530.274 | 0 |  | 1531.137 | 0 |  | 779.996 | 0 |  | 779.997 | 0 |  | 1510.2841 | 0 |  | 1510.665 | 0 |  | 752.957 | 0 |  | 752.77 | 0 |  | 1517.9041 | 0 |  | 1518.234 | 0 |  | 731.689 | 0.102 |  | 731.964 | 0.102 |  | 1495.8571 | 0 |  | 1496.339 | 0 |  | 767.717 | 0.025 |  | 767.729 | 0.025 | 0 | 0 | 0 | 0 | 0 | 0 | 0 | 0 | 0 | 0 | 0 | 0 | 0 | 0 | 0 | 0 | 0 | 0 | 0 | 0 | 0 | 0 | 0 | 0 | 0 | 0 | 0 | 0 | -19.26483 | -38.07002 | -37.74094 | -37.62872 | -38.16088 | 0 | 0 | 0 | 0 | 0 | 0 | 0 | 0 | 0 | -19.26483 | -38.07002 | -37.74094 | -37.62872 | -38.16088 | 0 | 0
208 | E12595 | 2017-04-20 20:20 | 61.7243 | 58.0912 | 17 | 84 | 1.2852 | 723.194 | 20015 | 30 | 239517 | 239707 | 139204 | 139212 | 139337 | 139295 | 221085 | 221093 | 220889 | 220897 | 215731 | 215756 | 215475 | 215483 | 294066 | 294017 | 1362.8101 | 28918.2832 | 5 | 144.3213 | 144.3213 | 144.3213 | 144.3213 | 144.3213 | 21.6282 | 21.6282 | 0 | 1148.8788 | 1088.5 | 824.1564 | 1094.1693 | 1003.5632 | 974.2439 | 945.1039 | 916.0729 | 896.7779 | 874.8409 | 852.3988 | 16 | 21.6 | 33.4291 | 18.2773 | 11.1194 | 7.7901 | 5.6613 | 4.2617 | 3.3766 | 2.8362 | 2.8523 | 60.49 | 91.17 | 104.37 | 150.05 | 152.62 | 217.19 | 209.16 | 301.37 | 280.33 | 402.03 | 354.95 | 510.97 | 432.77 | 603.38 | 0 | 46.3 | 0 | 32.549999 | 41.7041 | 41.7041 | 55.0333 | 41.7041 | 2901019 | 1 |  |  | 4.315 | 7.7971 | 9.6743 | 11.4707 | 13.8057 | 17.6264 | 4.4978 | 8.0602 | 9.8634 | 11.5333 | 14.1968 | 19.3258 | 24.9696 | 24.9376 | 25.0606 | 25.2259 | 24.8191 | 25.1049 |  | 17183 | 680 | 10 |  | CC017 | 279 | 1275 | 7 | 4 | 30 | 21.333332 | 32.549999 | 2198.6072 | 2003.2715 | 1620.2786 | 1411.4143 | 1092.0929 | 815.3786 | 988.5714 | 86.4214 | 80.0829 | 65.0407 | 59.2593 | 44.5807 | 61.7614 | 55.3143 | 33.4291 | 18.2773 | 11.1194 | 7.7901 | 5.6613 | 4.2617 | 3.3766 | 2.8362 | 0 | 0 | 0 | 0 | 0 | 0.1016 | 0.0254 | 0 | 0 | 0 | 0 | 0 | 0 | 0 | 0.040755 | 0.028904 | 0.019414 | 0.025871 | 0.027543 | 0.01112 | 0.00983 | -0.002094 | -0.007037 | -0.017027 | -0.01136 | -0.01527 | -0.000174 | 0.000352 | 0.079199 | 0.077277 | 0.075235 | 0.0724 | 0.076851 | 0.10355 | 0.097016 | -0.288535 | -0.284703 | -0.281805 | -0.280603 | -0.284703 | -0.29442 | -0.28743 | -1.36457 | -1.336544 | -1.317197 | -1.309167 | -1.338275 | -1.40336 | -1.35602 | -0.451797 | -0.421026 | -0.403048 | -0.399146 | -0.444501 | -0.628631 | -0.548063 | -0.365244 | -0.340482 | -0.321369 | -0.313658 | -0.34012 | -0.402965 | -0.358384 | 0.394922 | 0.358958 | 0.286041 | 0.229003 | 0.367702 | 0.303427 | 0.261736 | 10 | 20 | 20 | 20 | 15 | 10 | -10 | -1.925944 | -1.903128 | -1.886946 | -1.881342 | -1.908336 | 0 | 0 |  | 1452.829 | 0 |  | 1454.658 | 0 |  | 743.826 | 0 |  | 743.75 | 0 |  | 1407.922 | 0 |  | 1417.828 | 0 |  | 761.806 | 0 |  | 761.587 | 0 |  | 1406.3979 | 0 |  | 1433.068 | 0 |  | 774.301 | 0 |  | 774.526 | 0 |  | 1530.274 | 0 |  | 1531.137 | 0 |  | 779.996 | 0 |  | 779.997 | 0 |  | 1510.2841 | 0 |  | 1510.665 | 0 |  | 752.957 | 0 |  | 752.77 | 0 |  | 1517.9041 | 0 |  | 1518.234 | 0 |  | 731.689 | 0.102 |  | 731.964 | 0.102 |  | 1495.8571 | 0 |  | 1496.339 | 0 |  | 767.717 | 0.025 |  | 767.729 | 0.025 | 174.1275 | 154.8068 | 121.9017 | 102.1864 | 83.92843 | 84.43245403 | 95.90724 | 0 | 0 | 0 | 0 | 0 | -29.913072 | -7.300722 | -52.75564077 | -29.22621 | -3.144149239 | -18.99732 | -16.42465 | -15.36117856 | -13.80699564 | 0 | 0 | 0 | 0 | 0 | 0 | 0 | -19.25944 | -38.06256 | -37.73892 | -37.62684 | -28.62504 | 0 | 0 | -39.04493 | -33.71698 | -26.21452 | -23.65311 | -19.81617 | -38.82513 | -30.31572 | 63.06748 | 53.80106 | 54.80407 | 21.90912 | 19.06258 | 0.3330728266 | 44.4838
208 | E12596 | 2017-04-20 20:22 | 63.2333 | 59.1928 | 10 | 76 | 1.2852 | 715.2648 | 20142 | 30 | 239517 | 239707 | 139204 | 139212 | 139337 | 139295 | 221085 | 221093 | 220889 | 220897 | 215731 | 215756 | 215475 | 215483 | 294066 | 294017 | 1362.8101 | 28938.9824 | 5 | 145.0871 | 145.0871 | 145.0871 | 145.0871 | 145.0871 | 22.394 | 22.394 | 0 | 1105.7532 | 1040.5 | 828.8289 | 1067.2758 | 984.7285 | 958.4351 | 932.4473 | 906.6652 | 889.9962 | 874.0563 | 855.6663 | 16 | 17.8 | 32.6922 | 18.8275 | 12.0743 | 8.6275 | 6.3201 | 4.6906 | 3.5221 | 2.8186 | 2.8493 | 65.34 | 93.59 | 107.69 | 146.64 | 153.18 | 208.31 | 208.75 | 287.06 | 281.9 | 387.03 | 381.43 | 512.49 | 485.13 | 635.45 | 0 | 46.4 | 0 | 38.5 | 34.3875 | 34.3875 | 26.9521 | 34.3875 | 2901018 | 2 |  |  | 4.3721 | 7.7443 | 9.3707 | 10.65 | 11.3121 | 14.0893 | 4.7854 | 7.9841 | 9.5159 | 10.9537 | 11.2159 | 14.6866 | 24.9106 | 24.9576 | 25.1047 | 25.1802 | 24.8337 | 24.5488 |  | 17183 | 680 | 11 |  | CC017 | 279 | 1275 | 7 | 4 | 30 | 32.666664 | 38.5 | 2112.5642 | 1867.6285 | 1524.3429 | 1324.85 | 1133.9857 | 1149.9785 | 1282.6215 | 83.3114 | 76.085 | 61.2193 | 49.7679 | 39.2707 | 57.6664 | 70.8236 | 32.6922 | 18.8275 | 12.0743 | 8.6275 | 6.3201 | 4.6906 | 3.5221 | 2.8186 | 0 | 0 | 0 | 0 | 0 | 0.1016 | 0.0254 | 0 | 0 | 0 | 0 | 0 | 0 | 0 | 0.042887 | 0.031968 | 0.020966 | 0.026086 | 0.027766 | 0.0121 | 0.010838 | -0.002094 | -0.006989 | -0.016946 | -0.011307 | -0.015183 | -0.000654 | 7.3e-05 | 0.079088 | 0.077179 | 0.075138 | 0.072294 | 0.076723 | 0.103159 | 0.096663 | -0.289724 | -0.28582 | -0.282946 | -0.281902 | -0.286186 | -0.297042 | -0.289901 | -1.362899 | -1.335758 | -1.316739 | -1.309632 | -1.339334 | -1.408883 | -1.360774 | -0.45443 | -0.423878 | -0.405687 | -0.401308 | -0.446337 | -0.625785 | -0.546011 | -0.36354 | -0.337967 | -0.31916 | -0.312541 | -0.340217 | -0.411708 | -0.365585 | 0.399065 | 0.356293 | 0.309297 | 0.250179 | 0.400977 | 0.312414 | 0.261501 | 10 | 15 | 15 | 15 | 10 | 20 | -20 | -1.924864 | -1.902802 | -1.886978 | -1.881345 | -1.907993 | 0 | 0 |  | 1452.829 | 0 |  | 1454.658 | 0 |  | 743.826 | 0 |  | 743.75 | 0 |  | 1407.922 | 0 |  | 1417.828 | 0 |  | 761.806 | 0 |  | 761.587 | 0 |  | 1406.3979 | 0 |  | 1433.068 | 0 |  | 774.301 | 0 |  | 774.526 | 0 |  | 1530.274 | 0 |  | 1531.137 | 0 |  | 779.996 | 0 |  | 779.997 | 0 |  | 1510.2841 | 0 |  | 1510.665 | 0 |  | 752.957 | 0 |  | 752.77 | 0 |  | 1517.9041 | 0 |  | 1518.234 | 0 |  | 731.689 | 0.102 |  | 731.964 | 0.102 |  | 1495.8571 | 0 |  | 1496.339 | 0 |  | 767.717 | 0.025 |  | 767.729 | 0.025 | 167.0785 | 144.1417 | 114.5361 | 95.7787059 | 87.00278 | 118.6306 | 123.982 | 0 | 0 | 0 | 0 | 0 | -30.1794672 | -7.3634854 | -55.59674 | -33.3659 | -5.29329078 | -19.35505 | -16.85284 | -16.12607 | -14.84741 | 0 | 0 | 0 | 0 | 0 | 0 | 0 | -19.24864 | -28.54203 | -28.30467 | -28.220175 | -19.07993 | 0 | 0 | -37.8592 | -32.25075763 | -24.83587 | -19.97226 | -17.52797 | -36.08677 | -38.67046 | 54.3739 | 49.98301 | 56.10224 | 28.23122 | 33.54205 | 36.23832 | 63.10069
208 | E12597 | 2017-04-20 20:23 | 64.6958 | 60.3673 | 10 | 81 | 1.2852 | 717.7863 | 20204 | 30 | 239517 | 239707 | 139204 | 139212 | 139337 | 139295 | 221085 | 221093 | 220889 | 220897 | 215731 | 215756 | 215475 | 215483 | 294066 | 294017 | 1362.8101 | 28959.7422 | 5 | 145.8557 | 145.8557 | 145.8557 | 145.8557 | 145.8557 | 23.1625 | 23.1625 | 1236.1328 | 1141.3439 | 1081.8334 | 833.7857 | 1090.991 | 999.1937 | 970.8573 | 943.4332 | 916.2065 | 898.4442 | 881.3418 | 860.7332 | 16 | 19.4 | 32.1252 | 18.5893 | 11.8299 | 8.4219 | 6.1921 | 4.6224 | 3.4628 | 2.82 | 2.8462 | 63.43 | 90.97 | 103.81 | 142.99 | 148.21 | 202.81 | 202.29 | 277.8 | 272.52 | 375.21 | 364.14 | 496.03 | 454.86 | 611.23 | 0 | 46.4 | 0 | -7.9625 | 2.104 | 13.232 | 37.2205 | 2.104 | 2901019 | 1 |  |  | 4.2714 | 7.4129 | 9.0671 | 10.3614 | 11.1279 | 14.485 | 4.4128 | 7.7209 | 9.2953 | 10.786 | 11.0872 | 14.6163 | 24.9746 | 25.0121 | 25.0385 | 25.1347 | 24.946 | 24.6148 |  | 17183 | 680 | 12 |  | CC017 | 279 | 1275 | 7 | 4 | 30 | 25.833334 | -7.9625 | 2014.0571 | 1860.95 | 1546.1357 | 1376.2357 | 1134.8357 | 1056.8143 | 1052.2072 | 95.2271 | 96.385 | 88.25 | 81.675 | 48.8714 | 52.5064 | 75.1571 | 32.1252 | 18.5893 | 11.8299 | 8.4219 | 6.1921 | 4.6224 | 3.4628 | 2.82 | 0 | 0 | 0 | 0 | 0 | 0.1016 | 0.0254 | 0 | 0 | 0 | 0 | 0 | 0 | 0 | 0.045165 | 0.033042 | 0.022751 | 0.026527 | 0.028258 | 0.013285 | 0.011965 | -0.002095 | -0.006992 | -0.016851 | -0.011245 | -0.015178 | -0.002075 | -0.000762 | 0.079133 | 0.077208 | 0.075161 | 0.072321 | 0.076753 | 0.103215 | 0.096826 | -0.289211 | -0.285506 | -0.282725 | -0.28163 | -0.285869 | -0.296412 | -0.28857 | -1.361629 | -1.335782 | -1.317737 | -1.310541 | -1.339709 | -1.403485 | -1.350856 | -0.454574 | -0.423473 | -0.405137 | -0.400947 | -0.445992 | -0.625539 | -0.548405 | -0.362268 | -0.337993 | -0.319558 | -0.312507 | -0.340048 | -0.411123 | -0.360575 | 0.396922 | 0.352176 | 0.301245 | 0.243467 | 0.390188 | 0.306985 | 0.261206 | 10 | 15 | 10 | 10 | 5 | 30 | -30 | -1.924702 | -1.902867 | -1.88761 | -1.881901 | -1.908171 | 0 | 0 |  | 1452.829 | 0 |  | 1454.658 | 0 |  | 743.826 | 0 |  | 743.75 | 0 |  | 1407.922 | 0 |  | 1417.828 | 0 |  | 761.806 | 0 |  | 761.587 | 0 |  | 1406.3979 | 0 |  | 1433.068 | 0 |  | 774.301 | 0 |  | 774.526 | 0 |  | 1530.274 | 0 |  | 1531.137 | 0 |  | 779.996 | 0 |  | 779.997 | 0 |  | 1510.2841 | 0 |  | 1510.665 | 0 |  | 752.957 | 0 |  | 752.77 | 0 |  | 1517.9041 | 0 |  | 1518.234 | 0 |  | 731.689 | 0.102 |  | 731.964 | 0.102 |  | 1495.8571 | 0 |  | 1496.339 | 0 |  | 767.717 | 0.025 |  | 767.729 | 0.025 | 159.3784 | 143.6802276 | 116.2091 | 99.53074 | 87.10204 | 109.0791 | 101.881 | 0 | 0 | 0 | 0 | 0 | -30.1154592 | -7.329678 | -58.64536103 | -34.7971211 | -7.7746483 | -20.02769 | -17.52339372 | -15.73306685 | -15.13364 | 0 | 0 | 0 | 0 | 0 | 0 | 0 | -19.24702 | -28.543005 | -18.8761 | -18.81901 | -9.540855 | 0 | 0 | -43.28776 | -40.81645 | -35.75334025 | -32.74735 | -21.79625 | -32.8448 | -41.21653 | 38.19824 | 39.52366 | 53.80502 | 27.9367 | 38.24154 | 30.38576 | 38.20117
208 | E12598 | 2017-04-20 20:25 | 65.8979 | 61.3184 | 10 | 77 | 1.2852 | 716.4807 | 20161 | 30 | 239517 | 239707 | 139204 | 139212 | 139337 | 139295 | 221085 | 221093 | 220889 | 220897 | 215731 | 215756 | 215475 | 215483 | 294066 | 294017 | 1362.8101 | 28980.4316 | 5 | 146.6228 | 146.6228 | 146.6228 | 146.6228 | 146.6228 | 23.9296 | 23.9296 | 0 | 1111.7786 | 1040.3334 | 828.7045 | 1069.0295 | 983.793 | 957.3987 | 931.3244 | 905.3387 | 888.5894 | 872.0485 | 854.6717 | 16 | 18 | 31.8138 | 18.6321 | 12.0083 | 8.6272 | 6.3202 | 4.7085 | 3.5662 | 2.8185 | 2.8464 | 65.51 | 91.51 | 106.47 | 141.94 | 151.47 | 201.34 | 205.48 | 279.27 | 277.25 | 377.51 | 372.9 | 501 | 476.21 | 629.7 | 0 | 46.4 | 0 | 27.155556 | 22.3985 | 22.3985 | -0.941 | 22.3985 | 2901018 | 2 |  |  | 4.395 | 7.7507 | 9.2393 | 10.6193 | 11.3943 | 15.3321 | 4.5537 | 8.0732 | 9.4488 | 10.8537 | 11.7329 | 16.4744 | 24.9269 | 25.0375 | 25.1062 | 24.9946 | 24.77 | 22.8767 |  | 17183 | 680 | 13 |  | CC017 | 279 | 1275 | 7 | 4 | 30 | 28.833334 | 27.155556 | 2056.05 | 1829.8143 | 1471.9286 | 1271.3928 | 1056.8429 | 1076.4286 | 1380.1428 | 99.435 | 93.9921 | 88.8236 | 79.2429 | 41.9279 | 61.8729 | 81.22 | 31.8138 | 18.6321 | 12.0083 | 8.6272 | 6.3202 | 4.7085 | 3.5662 | 2.8185 | 0 | 0 | 0 | 0 | 0 | 0.1016 | 0.0254 | 0 | 0 | 0 | 0 | 0 | 0 | 0 | 0.047569 | 0.034101 | 0.024371 | 0.026836 | 0.028861 | 0.015016 | 0.013535 | -0.002095 | -0.006993 | -0.016852 | -0.011245 | -0.01518 | -0.004949 | -0.002462 | 0.079129 | 0.077209 | 0.075168 | 0.072325 | 0.076762 | 0.103261 | 0.096658 | -0.289265 | -0.285493 | -0.282636 | -0.281569 | -0.28575 | -0.295835 | -0.289372 | -1.361999 | -1.335602 | -1.317163 | -1.31005 | -1.338825 | -1.394765 | -1.351373 | -0.454501 | -0.423566 | -0.405444 | -0.401157 | -0.44639 | -0.626752 | -0.544584 | -0.362476 | -0.337819 | -0.31888 | -0.312056 | -0.339179 | -0.409086 | -0.367326 | 0.397965 | 0.355298 | 0.307823 | 0.249686 | 0.400264 | 0.313677 | 0.261215 | 10 | 15 | 10 | 10 | 5 | 40 | -40 | -1.925407 | -1.903422 | -1.888023 | -1.882361 | -1.908806 | 0 | 0 |  | 1452.829 | 0 |  | 1454.658 | 0 |  | 743.826 | 0 |  | 743.75 | 0 |  | 1407.922 | 0 |  | 1417.828 | 0 |  | 761.806 | 0 |  | 761.587 | 0 |  | 1406.3979 | 0 |  | 1433.068 | 0 |  | 774.301 | 0 |  | 774.526 | 0 |  | 1530.274 | 0 |  | 1531.137 | 0 |  | 779.996 | 0 |  | 779.997 | 0 |  | 1510.2841 | 0 |  | 1510.665 | 0 |  | 752.957 | 0 |  | 752.77 | 0 |  | 1517.9041 | 0 |  | 1518.234 | 0 |  | 731.689 | 0.102 |  | 731.964 | 0.102 |  | 1495.8571 | 0 |  | 1496.339 | 0 |  | 767.717 | 0.025 |  | 767.729 | 0.025 | 162.6932 | 141.2781 | 110.6419 | 91.95348426 | 81.12537 | 111.1531 | 133.4018 | 0 | 0 | 0 | 0 | 0 | -30.056836 | -7.3500488 | -61.93554 | -36.2055 | -9.903748597 | -20.42498955 | -18.31646 | -14.0411 | -14.96375 | 0 | 0 | 0 | 0 | 0 | 0 | 0 | -19.25407 | -28.55133 | -18.88023 | -18.82361 | -9.54403 | 0 | 0 | -45.19331 | -39.81186 | -36.013 | -31.78884 | -18.7162 | -38.77896 | -44.23111248 | 36.31026 | 36.70945 | 45.84495 | 20.91604 | 34.54868 | 28.27619 | 66.85693
208 | E12599 | 2017-04-20 20:26 | 67.0381 | 62.3269 | 10 | 80 | 1.2852 | 714.9254 | 20142 | 30 | 239517 | 239707 | 139204 | 139212 | 139337 | 139295 | 221085 | 221093 | 220889 | 220897 | 215731 | 215756 | 215475 | 215483 | 294066 | 294017 | 1362.8101 | 29001.1016 | 5 | 147.3882 | 147.3882 | 147.3882 | 147.3882 | 147.3882 | 24.6951 | 24.6951 | 1233.7891 | 1137.2836 | 1076.6666 | 835.3116 | 1085.0543 | 994.847 | 966.8002 | 939.5587 | 912.1689 | 894.2573 | 877.2476 | 856.1226 | 16.2 | 18.6 | 32.2732 | 18.8963 | 12.0607 | 8.5895 | 6.3088 | 4.6867 | 3.4761 | 2.8225 | 2.8477 | 63.91 | 90.72 | 104.4 | 143.03 | 148.4 | 202.38 | 201.92 | 277.75 | 273.69 | 374.73 | 369.38 | 496.47 | 461.33 | 616.36 | 0 | 46.3 | 0 | -10.75 | 1.701 | 13.5541 | 36.7208 | 1.701 | 2901018 | 1 |  |  | 4.2886 | 7.4336 | 8.9943 | 10.1857 | 10.7457 | 16.2936 | 4.4835 | 7.6847 | 9.3247 | 10.4341 | 10.7788 | 17.7929 | 24.9254 | 25.0158 | 25.0261 | 25.0856 | 24.9416 | 21.7638 |  | 17183 | 680 | 14 |  | CC017 | 279 | 1275 | 7 | 4 | 30 | 22.5 | -10.75 | 1989.7142 | 1847.4429 | 1541.6571 | 1376.95 | 1121.0571 | 1084.2357 | 1034.5643 | 95.6071 | 96.3543 | 82.375 | 75.9886 | 48.4486 | 53.99 | 87.5507 | 32.2732 | 18.8963 | 12.0607 | 8.5895 | 6.3088 | 4.6867 | 3.4761 | 2.8225 | 0 | 0 | 0 | 0 | 0 | 0.1016 | 0.0254 | 0 | 0 | 0 | 0 | 0 | 0 | 0 | 0.049751 | 0.035461 | 0.025873 | 0.027126 | 0.029597 | 0.015537 | 0.014015 | -0.002095 | -0.006993 | -0.016851 | -0.011244 | -0.015181 | -0.002013 | -0.000705 | 0.079146 | 0.07722 | 0.075172 | 0.07233 | 0.076766 | 0.103218 | 0.09686 | -0.289066 | -0.285366 | -0.282597 | -0.281525 | -0.285725 | -0.296402 | -0.288351 | -1.361411 | -1.335482 | -1.317617 | -1.310465 | -1.33938 | -1.404478 | -1.350439 | -0.454617 | -0.42348 | -0.405134 | -0.400865 | -0.446008 | -0.625118 | -0.548827 | -0.361886 | -0.337706 | -0.319302 | -0.312437 | -0.339724 | -0.411562 | -0.359651 | 0.396873 | 0.353444 | 0.304023 | 0.246307 | 0.39312 | 0.306679 | 0.261325 | 10 | 15 | 10 | 10 | 5 | 30 | -30 | -1.924327 | -1.902578 | -1.887375 | -1.881624 | -1.907774 | 0 | 0 |  | 1452.829 | 0 |  | 1454.658 | 0 |  | 743.826 | 0 |  | 743.75 | 0 |  | 1407.922 | 0 |  | 1417.828 | 0 |  | 761.806 | 0 |  | 761.587 | 0 |  | 1406.3979 | 0 |  | 1433.068 | 0 |  | 774.301 | 0 |  | 774.526 | 0 |  | 1530.274 | 0 |  | 1531.137 | 0 |  | 779.996 | 0 |  | 779.997 | 0 |  | 1510.2841 | 0 |  | 1510.665 | 0 |  | 752.957 | 0 |  | 752.77 | 0 |  | 1517.9041 | 0 |  | 1518.234 | 0 |  | 731.689 | 0.102 |  | 731.964 | 0.102 |  | 1495.8571 | 0 |  | 1496.339 | 0 |  | 767.717 | 0.025 |  | 767.729 | 0.025 | 157.4779 | 142.6595 | 115.8894 | 99.5947935 | 86.05907 | 111.9126 | 100.2079 | 0 | 0 | 0 | 0 | 0 | -30.1144432 | -7.3241154 | -64.8794 | -38.0185 | -11.88754 | -20.81280513 | -19.30850208 | -18.99416 | -17.97434309 | 0 | 0 | 0 | 0 | 0 | 0 | 0 | -19.24327 | -28.53867 | -18.87375 | -18.81624 | -9.53887 | 0 | 0 | -43.46461 | -40.80412 | -33.37291325 | -30.46117 | -21.60846 | -33.75012082 | -48.05019 | 29.89063 | 35.29825 | 51.75524 | 29.50458 | 35.60323 | 29.05392 | 26.85925
208 | E12600 | 2017-04-20 20:28 | 67.9065 | 63.1643 | 11 | 77 | 1.2852 | 713.2032 | 20105 | 30 | 239517 | 239707 | 139204 | 139212 | 139337 | 139295 | 221085 | 221093 | 220889 | 220897 | 215731 | 215756 | 215475 | 215483 | 294066 | 294017 | 1362.8101 | 29021.8125 | 5 | 148.1518 | 148.1518 | 148.1518 | 148.1518 | 148.1518 | 25.4587 | 25.4587 | 1223.2422 | 1125.6055 | 1057.3334 | 838.2038 | 1075.4371 | 991.5016 | 965.7818 | 940.7296 | 915.5795 | 899.7758 | 885.4882 | 867.8627 | 16 | 20.8 | 32.0242 | 19.0023 | 12.2227 | 8.7981 | 6.4453 | 4.7928 | 3.5639 | 2.8202 | 2.8442 | 66.23 | 91 | 107.21 | 141.59 | 151.89 | 200.65 | 205.54 | 275.56 | 279.01 | 375.09 | 376.45 | 501.85 | 482.76 | 629.86 | 0 | 46.3 | 0 | 1.466667 | 4.6851 | 7.903 | 15.1219 | 4.6851 | 2901017 | 2 |  |  | 4.2957 | 7.4571 | 9.0436 | 10.1629 | 10.9643 | 13.4714 | 4.4741 | 7.8543 | 9.1037 | 10.4099 | 10.8704 | 13.9568 | 24.9474 | 25.0462 | 25.1548 | 25.1264 | 24.9299 | 24.5109 |  | 17183 | 680 | 15 |  | CC017 | 279 | 1275 | 7 | 4 | 30 | 29.666666 | 1.466667 | 2012.8429 | 1840.3572 | 1501.4357 | 1359.8857 | 1124.6285 | 1150.2858 | 1279.8785 | 87.8893 | 82.3543 | 54.3057 | 49.2936 | 34.5021 | 46.9136 | 78.8193 | 32.0242 | 19.0023 | 12.2227 | 8.7981 | 6.4453 | 4.7928 | 3.5639 | 2.8202 | 0 | 0 | 0 | 0 | 0 | 0.1016 | 0.0254 | 0 | 0 | 0 | 0 | 0 | 0 | 0 | 0.051846 | 0.037217 | 0.027434 | 0.027464 | 0.030387 | 0.016821 | 0.015189 | -0.002105 | -0.007044 | -0.01686 | -0.011249 | -0.015186 | -0.000571 | 0.000163 | 0.079053 | 0.077131 | 0.075088 | 0.072245 | 0.076661 | 0.103028 | 0.096594 | -0.29001 | -0.286219 | -0.283528 | -0.282499 | -0.2869 | -0.298022 | -0.290506 | -1.359526 | -1.332457 | -1.316656 | -1.309809 | -1.339893 | -1.410944 | -1.360457 | -0.456359 | -0.425192 | -0.406818 | -0.402412 | -0.447189 | -0.626051 | -0.547444 | -0.361211 | -0.336874 | -0.318405 | -0.311835 | -0.340306 | -0.413454 | -0.364939 | 0.398335 | 0.356342 | 0.309947 | 0.251866 | 0.402373 | 0.314344 | 0.260988 | 15 | 20 | 10 | 10 | 5 | 20 | -20 | -1.92508 | -1.903151 | -1.888393 | -1.882665 | -1.908882 | 0 | 0 |  | 1452.829 | 0 |  | 1454.658 | 0 |  | 743.826 | 0 |  | 743.75 | 0 |  | 1407.922 | 0 |  | 1417.828 | 0 |  | 761.806 | 0 |  | 761.587 | 0 |  | 1406.3979 | 0 |  | 1433.068 | 0 |  | 774.301 | 0 |  | 774.526 | 0 |  | 1530.274 | 0 |  | 1531.137 | 0 |  | 779.996 | 0 |  | 779.997 | 0 |  | 1510.2841 | 0 |  | 1510.665 | 0 |  | 752.957 | 0 |  | 752.77 | 0 |  | 1517.9041 | 0 |  | 1518.234 | 0 |  | 731.689 | 0.102 |  | 731.964 | 0.102 |  | 1495.8571 | 0 |  | 1496.339 | 0 |  | 767.717 | 0.025 |  | 767.729 | 0.025 | 159.1213 | 141.9486 | 112.7398 | 98.24494 | 86.21515 | 118.5116 | 123.6286 | 0 | 0 | 0 | 0 | 0 | -30.2790352 | -7.3788524 | -67.62418 | -40.20423 | -13.92232 | -21.23855 | -20.36771 | -22.92784 | -20.88574 | 0 | 0 | 0 | 0 | 0 | 0 | 0 | -28.8762 | -38.06302 | -18.88393 | -18.82665 | -9.54441 | 0 | 0 | -40.10907 | -35.01639 | -22.09254 | -19.83634 | -15.42896 | -29.37031 | -43.14915 | 22.51181 | 28.66496 | 57.84102 | 38.3434 | 40.87406 | 35.93446 | 52.21484
208 | E12601 | 2017-04-20 20:29 | 68.9484 | 64.0625 | 10 | 81 | 1.2852 | 718.1116 | 20231 | 30 | 239517 | 239707 | 139204 | 139212 | 139337 | 139295 | 221085 | 221093 | 220889 | 220897 | 215731 | 215756 | 215475 | 215483 | 294066 | 294017 | 1362.8101 | 29021.8125 | 5 | 148.9207 | 148.9207 | 148.9207 | 148.9207 | 148.9207 | 26.2275 | 26.2275 | 1223.2422 | 1132.4546 | 1073.5 | 825.8925 | 1084.8306 | 988.2708 | 960.1213 | 932.3103 | 904.096 | 885.3956 | 866.3259 | 845.8902 | 16 | 19.2 | 32.1749 | 18.5981 | 11.8169 | 8.4038 | 6.1486 | 4.561 | 3.4568 | 2.8221 | 2.8409 | 62.67 | 89.32 | 103.51 | 140.48 | 147.97 | 200.27 | 201.72 | 277.34 | 271.11 | 377.66 | 357.99 | 499.94 | 451.06 | 613.42 | 0 | 46.4 | 0 | 0 | 9.5367 | 9.8071 | -3.23 | 9.5367 | 2901019 | 1 |  |  | 4.2379 | 7.5286 | 9.2864 | 10.7214 | 11.6714 | 15.9243 | 4.3667 | 7.7954 | 9.5621 | 10.8126 | 11.9943 | 16.8667 | 25.0031 | 25.0087 | 25.0319 | 25.1073 | 24.7239 | 22.6526 |  | 17183 | 680 | 16 |  | CC017 | 279 | 1275 | 7 | 4 | 30 | 18.333332 | 0 | 2039.1215 | 1872.7142 | 1539.8572 | 1338.7572 | 1060.5428 | 1000.6572 | 1125.6215 | 70.7057 | 63.2879 | 60.7636 | 54.2057 | 43.8371 | 61.63 | 79.2793 | 32.1749 | 18.5981 | 11.8169 | 8.4038 | 6.1486 | 4.561 | 3.4568 | 2.8221 | 0 | 0 | 0 | 0 | 0 | 0.1016 | 0.0254 | 0 | 0 | 0 | 0 | 0 | 0 | 0 | 0.053814 | 0.04004 | 0.028799 | 0.027759 | 0.031048 | 0.01751 | 0.015806 | -0.002105 | -0.007045 | -0.016863 | -0.01125 | -0.015188 | -3.7e-05 | 0.000489 | 0.079122 | 0.077198 | 0.075154 | 0.072316 | 0.076765 | 0.103303 | 0.096788 | -0.289273 | -0.285527 | -0.282804 | -0.281682 | -0.285684 | -0.296232 | -0.289172 | -1.360585 | -1.333982 | -1.317663 | -1.310185 | -1.337716 | -1.407138 | -1.359371 | -0.454708 | -0.423603 | -0.405358 | -0.401215 | -0.446958 | -0.628363 | -0.547964 | -0.36229 | -0.338003 | -0.319344 | -0.31218 | -0.338163 | -0.40671 | -0.361587 | 0.396403 | 0.371086 | 0.29977 | 0.242455 | 0.389466 | 0.309971 | 0.260715 | 15 | 20 | 10 | 10 | 5 | 10 | -10 | -1.925926 | -1.903842 | -1.888965 | -1.883293 | -1.909702 | 0 | 0 |  | 1452.829 | 0 |  | 1454.658 | 0 |  | 743.826 | 0 |  | 743.75 | 0 |  | 1407.922 | 0 |  | 1417.828 | 0 |  | 761.806 | 0 |  | 761.587 | 0 |  | 1406.3979 | 0 |  | 1433.068 | 0 |  | 774.301 | 0 |  | 774.526 | 0 |  | 1530.274 | 0 |  | 1531.137 | 0 |  | 779.996 | 0 |  | 779.997 | 0 |  | 1510.2841 | 0 |  | 1510.665 | 0 |  | 752.957 | 0 |  | 752.77 | 0 |  | 1517.9041 | 0 |  | 1518.234 | 0 |  | 731.689 | 0.102 |  | 731.964 | 0.102 |  | 1495.8571 | 0 |  | 1496.339 | 0 |  | 767.717 | 0.025 |  | 767.729 | 0.025 | 161.3394 | 144.5698 | 115.7264 | 96.81357 | 81.41257 | 103.3709 | 108.9467 | 0 | 0 | 0 | 0 | 0 | -30.0971712 | -7.3449688 | -70.35449 | -44.01473609 | -15.72763 | -21.62984 | -21.21617576 | -24.58692 | -22.15095 | 0 | 0 | 0 | 0 | 0 | 0 | 0 | -28.88889 | -38.07684 | -18.88965 | -18.83293 | -9.54851 | 0 | 0 | -32.15045 | -26.80894 | -24.63101 | -21.74814 | -19.59334 | -38.72601169 | -43.4422 | 29.94554 | 35.66927 | 56.47814 | 34.60265 | 31.05454 | 9.960786 | 36.00853
208 | E12602 | 2017-04-20 20:32 | 68.4857 | 64.0692 | 69 | 78 | 1.2852 | 710.8143 | 19933 | 29 | 239517 | 239707 | 139204 | 139212 | 139337 | 139295 | 221085 | 221093 | 220889 | 220897 | 215731 | 215756 | 215475 | 215483 | 294066 | 294017 | 1362.8101 | 29042.4824 | 5 | 149.6817 | 149.6817 | 149.6817 | 149.6817 | 149.6817 | 26.9886 | 26.9886 | 1211.5234 | 1135.6649 | 1075.1666 | 845.3469 | 1092.1467 | 1005.6533 | 979.0652 | 954.1932 | 929.1492 | 913.9943 | 901.7489 | 885.5426 | 16 | 17.8 | 31.7175 | 18.5997 | 12.0143 | 8.6418 | 6.4295 | 4.8459 | 3.5845 | 2.7997 | 2.8431 | 65.34 | 90.84 | 105.72 | 141.61 | 150.17 | 200.39 | 203.26 | 274.52 | 276.03 | 371.98 | 374.31 | 498.74 | 475.18 | 623.62 | 0 | 46.4 | 0 | 0 | -51.8108 | 55.1314 | 42.4799 | -51.8108 | 2901019 | 2 |  |  | 4.2907 | 7.3814 | 8.8007 | 9.7679 | 10.0407 | 13.4114 | 4.4386 | 7.5096 | 8.9482 | 9.7759 | 10.9072 | 14.1855 | 24.9348 | 25.0346 | 25.0175 | 24.961 | 25.1517 | 24.7059 |  | 17183 | 680 | 17 |  | CC017 | 279 | 1275 | 7 | 4 | 30 | 34.333336 | 0 | 2032.9 | 1839.75 | 1539.0714 | 1389.6 | 1251.95 | 1324.0072 | 1305.7715 | 64.0007 | 61.3664 | 56.0521 | 55.2821 | 41.2757 | 42.5607 | 50.575 | 31.7175 | 18.5997 | 12.0143 | 8.6418 | 6.4295 | 4.8459 | 3.5845 | 2.7997 | 0 | 0 | 0 | 0 | 0 | 0.1016 | 0.0254 | 0 | 0 | 0 | 0 | 0 | 0 | 0 | 0.055404 | 0.041116 | 0.031387 | 0.028998 | 0.031995 | 0.018334 | 0.016668 | -0.002098 | -0.006962 | -0.016819 | -0.011221 | -0.015194 | 0.000149 | 0.000603 | 0 | 0 | 0 | 0 | 0 | 0 | 0 | 0 | 0 | 0 | 0 | 0 | 0 | 0 | 0 | 0 | 0 | 0 | 0 | 0 | 0 | 0 | 0 | 0 | 0 | 0 | 0 | 0 | 0 | 0 | 0 | 0 | 0 | 0 | 0 | 0.397727 | 0.355366 | 0.308493 | 0.2509 | 0.399511 | 0.309954 | 0.260824 | 10 | 10 | 0 | 0 | 0 | 0 | 0 | -1.925802 | -1.904514 | -1.889279 | -1.883433 | -1.909163 | 0 | 0 |  | 1452.829 | 0 |  | 1454.658 | 0 |  | 743.826 | 0 |  | 743.75 | 0 |  | 1407.922 | 0 |  | 1417.828 | 0 |  | 761.806 | 0 |  | 761.587 | 0 |  | 1406.3979 | 0 |  | 1433.068 | 0 |  | 774.301 | 0 |  | 774.526 | 0 |  | 1530.274 | 0 |  | 1531.137 | 0 |  | 779.996 | 0 |  | 779.997 | 0 |  | 1510.2841 | 0 |  | 1510.665 | 0 |  | 752.957 | 0 |  | 752.77 | 0 |  | 1517.9041 | 0 |  | 1518.234 | 0 |  | 731.689 | 0.102 |  | 731.964 | 0.102 |  | 1495.8571 | 0 |  | 1496.339 | 0 |  | 767.717 | 0.025 |  | 767.729 | 0.025 | 0 | 0 | 0 | 0 | 0 | 0 | 0 | 0 | 0 | 0 | 0 | 0 | 0 | 0 | 0 | 0 | 0 | 0 | 0 | 0 | 0 | 0 | 0 | 0 | 0 | 0 | 0 | 0 | -19.25802 | -19.04514 | 0 | 0 | 0 | 0 | 0 | 0 | 0 | 0 | 0 | 0 | 0 | 0 | -19.25802 | -19.04514 | 0 | 0 | 0 | 0 | 0
208 | E12603 | 2017-04-20 20:34 | 68.3618 | 64.2712 | 59 | 82 | 1.2852 | 709.5753 | 20000 | 29 | 239517 | 239707 | 139204 | 139212 | 139337 | 139295 | 221085 | 221093 | 220889 | 220897 | 215731 | 215756 | 215475 | 215483 | 294066 | 294017 | 1362.8101 | 29063.123 | 5 | 150.4415 | 150.4415 | 150.4415 | 150.4415 | 150.4415 | 27.7483 | 27.7483 | 1208.0078 | 1124.9478 | 1071.1666 | 825.8566 | 1078.4109 | 989.3199 | 961.5326 | 935.3157 | 908.9044 | 892.5865 | 878.7253 | 859.4055 | 16.2 | 17.6 | 32.2327 | 19.1278 | 12.3951 | 8.9072 | 6.5532 | 4.8485 | 3.5477 | 2.8226 | 2.8339 | 60.2 | 86.84 | 97.96 | 134.8 | 139.2 | 190.1 | 188.75 | 260.52 | 257.06 | 353.08 | 349.71 | 476.36 | 443.72 | 602.5 | 0 | 46.6 | 0 | -23.937502 | -11.9943 | 17.6562 | -1.7366 | -11.9943 | 2901019 | 1 |  |  | 4.2636 | 7.4014 | 8.9364 | 9.935 | 10.4407 | 14.8993 | 4.3831 | 7.5292 | 9.1562 | 10.2674 | 11.4652 | 17.1764 | 24.9853 | 24.9773 | 25.0763 | 25.0804 | 25.0601 | 25.4097 |  | 17183 | 680 | 18 |  | CC017 | 279 | 1275 | 7 | 4 | 30 | 26.5 | -23.937502 | 1987.1072 | 1849.7643 | 1541.6786 | 1371.8857 | 1166.1428 | 1283.9714 | 1222.5929 | 72.115 | 74.8693 | 76.7229 | 70.1707 | 41.3564 | 52.6664 | 69.5286 | 32.2327 | 19.1278 | 12.3951 | 8.9072 | 6.5532 | 4.8485 | 3.5477 | 2.8226 | 0 | 0 | 0 | 0 | 0 | 0.1016 | 0.0254 | 0 | 0 | 0 | 0 | 0 | 0 | 0 | 0.055849 | 0.041152 | 0.033311 | 0.029575 | 0.032322 | 0.019423 | 0.01765 | -0.002098 | -0.006963 | -0.016821 | -0.011222 | -0.015195 | 7.5e-05 | 0.000553 | 0.079134 | 0.077209 | 0.075159 | 0.072317 | 0.076732 | 0.103081 | 0.096751 | -0.289186 | -0.285532 | -0.282783 | -0.28171 | -0.286152 | -0.297607 | -0.289399 | -1.361154 | -1.336256 | -1.318274 | -1.311118 | -1.341268 | -1.416474 | -1.361177 | -0.45494 | -0.423789 | -0.405326 | -0.401056 | -0.445465 | -0.622672 | -0.546888 | -0.361626 | -0.337441 | -0.31929 | -0.312425 | -0.341447 | -0.416558 | -0.363301 | 0.39793 | 0.355683 | 0.308954 | 0.251153 | 0.399515 | 0.309421 | 0.260098 | 10 | 10 | 0 | 0 | 0 | -10 | 10 | -1.926629 | -1.905197 | -1.889902 | -1.884144 | -1.910116 | 0 | 0 |  | 1452.829 | 0 |  | 1454.658 | 0 |  | 743.826 | 0 |  | 743.75 | 0 |  | 1407.922 | 0 |  | 1417.828 | 0 |  | 761.806 | 0 |  | 761.587 | 0 |  | 1406.3979 | 0 |  | 1433.068 | 0 |  | 774.301 | 0 |  | 774.526 | 0 |  | 1530.274 | 0 |  | 1531.137 | 0 |  | 779.996 | 0 |  | 779.997 | 0 |  | 1510.2841 | 0 |  | 1510.665 | 0 |  | 752.957 | 0 |  | 752.77 | 0 |  | 1517.9041 | 0 |  | 1518.234 | 0 |  | 731.689 | 0.102 |  | 731.964 | 0.102 |  | 1495.8571 | 0 |  | 1496.339 | 0 |  | 767.717 | 0.025 |  | 767.729 | 0.025 | 157.2477 | 142.8185 | 115.871 | 99.21066 | 89.48047 | 132.3531 | 118.2871 | 0 | 0 | 0 | 0 | 0 | -30.2368712 | -7.3507346 | -73.16339 | -45.68526 | -21.73833826 | -24.06295 | -22.9719 | -27.61841 | -24.7775 | 0 | 0 | 0 | 0 | 0 | 0 | 0 | -19.26629 | -19.05197 | 0 | 0 | 0 | 0 | 0 | -32.8079981 | -31.72879 | -31.09779 | -28.14238 | -18.42283 | -32.79389 | -38.02436 | 32.01006 | 46.35244 | 63.0349 | 47.00533 | 48.08574 | 41.70388 | 48.13449
208 | E12604 | 2017-04-20 20:36 | 68.4279 | 64.6239 | 52 | 82 | 1.2852 | 713.112 | 20108 | 29 | 239517 | 239707 | 139204 | 139212 | 139337 | 139295 | 221085 | 221093 | 220889 | 220897 | 215731 | 215756 | 215475 | 215483 | 294066 | 294017 | 1362.8101 | 29083.7422 | 5 | 151.205 | 151.205 | 151.205 | 151.205 | 151.205 | 28.5118 | 28.5118 | 1216.2109 | 1141.356 | 1082.5 | 832.1364 | 1091.9669 | 1002.9518 | 975.2508 | 948.7977 | 922.2101 | 905.4654 | 889.6316 | 871.0936 | 16 | 18.4 | 32.3224 | 18.8375 | 11.9779 | 8.5342 | 6.2781 | 4.6955 | 3.556 | 2.8192 | 2.8336 | 61.74 | 90 | 101.14 | 141.95 | 143.57 | 201.64 | 195.64 | 276.93 | 263.56 | 379.31 | 346.61 | 497.45 | 441.42 | 608.43 | 0 | 46.5 | 0 | -15.662501 | -3.4176 | 12.3757 | 22.5119 | -3.4176 | 2901017 | 2 |  |  | 4.2707 | 7.5564 | 9.08 | 10.3771 | 11.2664 | 14.6857 | 4.5573 | 7.7978 | 9.3573 | 10.7888 | 11.318 | 15.7472 | 24.9435 | 24.9121 | 25.0528 | 24.9927 | 25.2899 | 25.1057 |  | 17183 | 681 | 1 |  | CC017 | 279 | 1275 | 7 | 4 | 30 | 31.166666 | -15.662501 | 2024.6929 | 1903.7072 | 1600.9857 | 1441.4071 | 1246.7 | 1144.4357 | 1217.9928 | 64.1129 | 65.3529 | 61.4586 | 57.6179 | 46.3564 | 45.0879 | 57.6171 | 32.3224 | 18.8375 | 11.9779 | 8.5342 | 6.2781 | 4.6955 | 3.556 | 2.8192 | 0 | 0 | 0 | 0 | 0 | 0.1016 | 0.0254 | 0 | 0 | 0 | 0 | 0 | 0 | 0 | 0.056779 | 0.041684 | 0.034922 | 0.030092 | 0.0326 | 0.019436 | 0.017683 | -0.002099 | -0.006965 | -0.016825 | -0.011224 | -0.015197 | -0.000408 | 0.000236 | 0.079038 | 0.077114 | 0.075066 | 0.072226 | 0.076644 | 0.102994 | 0.096571 | -0.290232 | -0.286571 | -0.283814 | -0.28276 | -0.287114 | -0.298255 | -0.290692 | -1.360782 | -1.335811 | -1.317964 | -1.310963 | -1.340419 | -1.411129 | -1.360632 | -0.456555 | -0.425256 | -0.406747 | -0.402405 | -0.447259 | -0.626017 | -0.547602 | -0.361237 | -0.337172 | -0.319005 | -0.312281 | -0.340616 | -0.414041 | -0.365104 | 0.396221 | 0.371789 | 0.301402 | 0.244117 | 0.391259 | 0.312084 | 0.26003 | 10 | 10 | 0 | 0 | 0 | -20 | 20 | -1.927516 | -1.906008 | -1.890668 | -1.884943 | -1.911027 | 0 | 0 |  | 1452.829 | 0 |  | 1454.658 | 0 |  | 743.826 | 0 |  | 743.75 | 0 |  | 1407.922 | 0 |  | 1417.828 | 0 |  | 761.806 | 0 |  | 761.587 | 0 |  | 1406.3979 | 0 |  | 1433.068 | 0 |  | 774.301 | 0 |  | 774.526 | 0 |  | 1530.274 | 0 |  | 1531.137 | 0 |  | 779.996 | 0 |  | 779.997 | 0 |  | 1510.2841 | 0 |  | 1510.665 | 0 |  | 752.957 | 0 |  | 752.77 | 0 |  | 1517.9041 | 0 |  | 1518.234 | 0 |  | 731.689 | 0.102 |  | 731.964 | 0.102 |  | 1495.8571 | 0 |  | 1496.339 | 0 |  | 767.717 | 0.025 |  | 767.729 | 0.025 | 160.0277 | 146.8025 | 120.1796 | 104.1071 | 95.5520748 | 117.87 | 117.6228 | 0 | 0 | 0 | 0 | 0 | -30.302708 | -7.3835768 | -74.40755976 | -46.37802 | -23.85119 | -24.73525 | -23.32731 | -26.85096 | -24.38116 | 0 | 0 | 0 | 0 | 0 | 0 | 0 | -19.27516 | -19.06008 | 0 | 0 | 0 | 0 | 0 | -29.27107 | -27.79171 | -24.9981 | -23.18573 | -20.73332 | -28.22579 | -31.55124 | 37.07389 | 53.57266 | 71.3303 | 56.18609 | 51.49145 | 32.49055 | 54.3068
208 | E12605 | 2017-04-20 20:39 | 68.6625 | 64.9766 | 52 | 83 | 1.2852 | 719.5387 | 20330 | 29 | 239517 | 239707 | 139204 | 139212 | 139337 | 139295 | 221085 | 221093 | 220889 | 220897 | 215731 | 215756 | 215475 | 215483 | 294066 | 294017 | 1362.8101 | 29104.5527 | 5 | 151.9754 | 151.9754 | 151.9754 | 151.9754 | 151.9754 | 29.2822 | 29.2822 | 1196.2891 | 1126.8901 | 1070 | 817.7457 | 1083.4556 | 992.5449 | 964.0485 | 936.0492 | 908.1066 | 890.3208 | 871.0295 | 850.7548 | 16 | 17.8 | 32.639 | 18.6015 | 11.7363 | 8.2989 | 6.0234 | 4.4538 | 3.4752 | 2.8249 | 2.8308 | 59.36 | 89.65 | 99.6 | 143.29 | 143.22 | 208.19 | 194.83 | 287.77 | 262.32 | 392.27 | 340.26 | 506.84 | 428.94 | 614.81 | 0 | 46.4 | 0 | 13.5625 | 17.4123 | 17.4123 | -9.02 | 17.4123 | 2901017 | 1 |  |  | 4.4357 | 7.8993 | 9.5621 | 10.9914 | 12.5979 | 15.535 | 4.6315 | 8.0326 | 9.813 | 11.0804 | 13.0913 | 16.9957 | 24.9618 | 24.9231 | 25.0108 | 25.1819 | 25.0518 | 25.567 |  | 17183 | 681 | 2 |  | CC017 | 279 | 1275 | 7 | 4 | 30 | 24.666668 | 13.5625 | 2098.5 | 1943.7572 | 1612.6285 | 1420.4143 | 1155.1857 | 945.5143 | 1207.4857 | 72.5514 | 77.6093 | 80.05 | 69.2186 | 42.2957 | 52.4421 | 54.9829 | 32.639 | 18.6015 | 11.7363 | 8.2989 | 6.0234 | 4.4538 | 3.4752 | 2.8249 | 0 | 0 | 0 | 0 | 0 | 0.1016 | 0.0254 | 0 | 0 | 0 | 0 | 0 | 0 | 0 | 0.057876 | 0.042423 | 0.036296 | 0.030536 | 0.032823 | 0.019964 | 0.018275 | -0.0021 | -0.006967 | -0.016827 | -0.011224 | -0.015199 | -0.001748 | -0.000643 | 0.078996 | 0.077077 | 0.075036 | 0.072193 | 0.076618 | 0.103135 | 0.096606 | -0.290716 | -0.286992 | -0.284163 | -0.283166 | -0.287397 | -0.297244 | -0.290302 | -1.361766 | -1.336409 | -1.318109 | -1.311487 | -1.340095 | -1.399147 | -1.352314 | -0.456553 | -0.425415 | -0.407086 | -0.402588 | -0.447829 | -0.631232 | -0.549894 | -0.362218 | -0.337741 | -0.319131 | -0.312759 | -0.340306 | -0.406045 | -0.361977 | 0.395639 | 0.367412 | 0.296541 | 0.239216 | 0.383261 | 0.310055 | 0.259792 | 10 | 10 | 0 | 0 | 0 | -30 | 30 | -1.929522 | -1.907588 | -1.89179 | -1.886165 | -1.912676 | 0 | 0 |  | 1452.829 | 0 |  | 1454.658 | 0 |  | 743.826 | 0 |  | 743.75 | 0 |  | 1407.922 | 0 |  | 1417.828 | 0 |  | 761.806 | 0 |  | 761.587 | 0 |  | 1406.3979 | 0 |  | 1433.068 | 0 |  | 774.301 | 0 |  | 774.526 | 0 |  | 1530.274 | 0 |  | 1531.137 | 0 |  | 779.996 | 0 |  | 779.997 | 0 |  | 1510.2841 | 0 |  | 1510.665 | 0 |  | 752.957 | 0 |  | 752.77 | 0 |  | 1517.9041 | 0 |  | 1518.234 | 0 |  | 731.689 | 0.102 |  | 731.964 | 0.102 |  | 1495.8571 | 0 |  | 1496.339 | 0 |  | 767.717 | 0.025 |  | 767.729 | 0.025 | 165.773106 | 149.819 | 121.0052 | 102.544 | 88.50802 | 97.51562 | 116.6504 | 0 | 0 | 0 | 0 | 0 | -30.1999904 | -7.3736708 | -75.95386 | -47.38372 | -25.66226 | -25.32744 | -23.61783428 | -25.48686 | -23.844 | 0 | 0 | 0 | 0 | 0 | 0 | 0 | -19.29522 | -19.07588 | 0 | 0 | 0 | 0 | 0 | -33.12356 | -33.01616 | -32.5872343 | -27.86658 | -18.94124 | -33.10313 | -30.23477 | 37.40047 | 50.34322 | 62.75569 | 49.34995 | 45.94894 | 8.725634 | 55.19793
208 | E12606 | 2017-04-20 20:41 | 68.8382 | 65.3287 | 51 | 84 | 1.2852 | 722.565 | 20390 | 29 | 239517 | 239707 | 139204 | 139212 | 139337 | 139295 | 221085 | 221093 | 220889 | 220897 | 215731 | 215756 | 215475 | 215483 | 294066 | 294017 | 1362.8101 | 29125.4023 | 5 | 152.749 | 152.749 | 152.749 | 152.749 | 152.749 | 30.0558 | 30.0558 | 1217.3828 | 1144.1995 | 1086.5 | 827.9794 | 1090.7415 | 998.4763 | 970.1596 | 943.0034 | 915.9032 | 898.9071 | 883.7543 | 864.7094 | 16 | 18.6 | 31.9859 | 18.5215 | 11.8234 | 8.4791 | 6.2432 | 4.6837 | 3.5166 | 2.8222 | 2.8301 | 60.12 | 88.36 | 99.3 | 139.33 | 141.53 | 197.23 | 191.44 | 271.45 | 257.12 | 370.73 | 341.78 | 489.67 | 433 | 600.23 | 0 | 46.4 | 0 | -13.0375 | -6.5398 | 8.0143 | 8.326 | -6.5398 | 2901018 | 2 |  |  | 4.2957 | 7.6521 | 9.2493 | 10.6114 | 10.9593 | 13.7857 | 4.4648 | 7.9077 | 9.6582 | 10.8956 | 11.4451 | 14.433 | 24.9656 | 24.9712 | 25.0372 | 25.1862 | 25.2499 | 24.5794 |  | 17183 | 681 | 3 |  | CC017 | 279 | 1275 | 7 | 4 | 30 | 31.833334 | -13.0375 | 2039.5215 | 1900.3 | 1567.3429 | 1434.4429 | 1243.9143 | 1203.9143 | 1142.1 | 68.0957 | 69.0064 | 68.26 | 65.6236 | 49.2864 | 47.9586 | 56.375 | 31.9859 | 18.5215 | 11.8234 | 8.4791 | 6.2432 | 4.6837 | 3.5166 | 2.8222 | 0 | 0 | 0 | 0 | 0 | 0.1016 | 0.0254 | 0 | 0 | 0 | 0 | 0 | 0 | 0 | 0.058952 | 0.043171 | 0.037452 | 0.030904 | 0.033011 | 0.021085 | 0.01949 | -0.0021 | -0.006968 | -0.01683 | -0.011225 | -0.0152 | -0.003458 | -0.001701 | 0.079022 | 0.077099 | 0.075056 | 0.072216 | 0.076633 | 0.102961 | 0.096601 | -0.290407 | -0.286735 | -0.283921 | -0.282881 | -0.287227 | -0.297978 | -0.290041 | -1.360957 | -1.335927 | -1.317712 | -1.310813 | -1.340176 | -1.400034 | -1.347727 | -0.456671 | -0.425389 | -0.407022 | -0.402637 | -0.447541 | -0.625981 | -0.548942 | -0.36141 | -0.337282 | -0.318772 | -0.312143 | -0.340411 | -0.414603 | -0.363125 | 0.396002 | 0.370773 | 0.300638 | 0.243951 | 0.392141 | 0.309427 | 0.259716 | 10 | 10 | 0 | 0 | 0 | -40 | 40 | -1.92851 | -1.906901 | -1.89148 | -1.885791 | -1.912 | 0 | 0 |  | 1452.829 | 0 |  | 1454.658 | 0 |  | 743.826 | 0 |  | 743.75 | 0 |  | 1407.922 | 0 |  | 1417.828 | 0 |  | 761.806 | 0 |  | 761.587 | 0 |  | 1406.3979 | 0 |  | 1433.068 | 0 |  | 774.301 | 0 |  | 774.526 | 0 |  | 1530.274 | 0 |  | 1531.137 | 0 |  | 779.996 | 0 |  | 779.997 | 0 |  | 1510.2841 | 0 |  | 1510.665 | 0 |  | 752.957 | 0 |  | 752.77 | 0 |  | 1517.9041 | 0 |  | 1518.234 | 0 |  | 731.689 | 0.102 |  | 731.964 | 0.102 |  | 1495.8571 | 0 |  | 1496.339 | 0 |  | 767.717 | 0.025 |  | 767.729 | 0.025 | 161.1671 | 146.5112297 | 117.6385 | 103.5897 | 95.32488 | 123.9562 | 110.3280021 | 0 | 0 | 0 | 0 | 0 | -30.2745648 | -7.3670414 | -77.37313 | -48.36457 | -27.17386 | -25.79549 | -23.86987 | -24.6784 | -23.97472 | 0 | 0 | 0 | 0 | 0 | 0 | 0 | -19.2851 | -19.06901 | 0 | 0 | 0 | 0 | 0 | -31.09733 | -29.35456 | -27.78332172 | -26.42249 | -22.05768 | -30.02117 | -30.94660525 | 33.41151 | 49.72309 | 62.68131 | 51.37175 | 49.39733 | 38.98208 | 48.03964
208 | E12607 | 2017-04-20 20:43 | 68.9567 | 65.5565 | 55 | 82 | 1.2852 | 718.6142 | 20320 | 29 | 239517 | 239707 | 139204 | 139212 | 139337 | 139295 | 221085 | 221093 | 220889 | 220897 | 215731 | 215756 | 215475 | 215483 | 294066 | 294017 | 1362.8101 | 29167.0117 | 5 | 153.5184 | 153.5184 | 153.5184 | 153.5184 | 153.5184 | 30.8252 | 30.8252 | 1196.2891 | 1126.7867 | 1067.1666 | 821.0139 | 1076.4344 | 987.471 | 960.4105 | 933.8749 | 907.3837 | 890.3672 | 873.3237 | 854.373 | 16 | 18.4 | 32.481 | 18.5695 | 11.7796 | 8.3641 | 6.0992 | 4.5734 | 3.5083 | 2.8243 | 2.8297 | 59.96 | 90.26 | 100.26 | 143.38 | 143.4 | 204.26 | 195.35 | 283.29 | 262.74 | 387.17 | 342.52 | 505.17 | 433.83 | 616.62 | 0 | 46.5 | 0 | 10.6625 | 12.3885 | 12.3885 | 0.0505 | 12.3885 | 2901019 | 1 |  |  | 4.4364 | 7.8986 | 9.5693 | 10.9564 | 12.3779 | 15.5193 | 4.6758 | 8.2275 | 10.0132 | 11.2264 | 12.6626 | 16.8912 | 25.0046 | 24.9941 | 25.0402 | 25.1756 | 24.8464 | 25.2049 |  | 17183 | 681 | 4 |  | CC017 | 279 | 1275 | 7 | 4 | 30 | 23.333332 | 10.6625 | 2087.1357 | 1945.3643 | 1608.1428 | 1427.8286 | 1132.9357 | 1057.4214 | 1242.4071 | 79.4771 | 85.6521 | 89.76 | 82.07 | 47.0271 | 47.7607 | 54.5586 | 32.481 | 18.5695 | 11.7796 | 8.3641 | 6.0992 | 4.5734 | 3.5083 | 2.8243 | 0 | 0 | 0 | 0 | 0 | 0.1016 | 0.0254 | 0 | 0 | 0 | 0 | 0 | 0 | 0 | 0.060023 | 0.043969 | 0.038525 | 0.031175 | 0.033222 | 0.020997 | 0.019421 | -0.002101 | -0.006971 | -0.016854 | -0.011241 | -0.015203 | -0.00172 | -0.000609 | 0.078946 | 0.077028 | 0.074987 | 0.072148 | 0.076577 | 0.102985 | 0.096513 | -0.29124 | -0.287512 | -0.284689 | -0.283659 | -0.287809 | -0.29828 | -0.291052 | -1.361251 | -1.335916 | -1.317566 | -1.310788 | -1.338875 | -1.401473 | -1.353641 | -0.457571 | -0.426358 | -0.407929 | -0.403513 | -0.449123 | -0.630494 | -0.550402 | -0.361692 | -0.337261 | -0.318815 | -0.312239 | -0.339135 | -0.409055 | -0.36272 | 0.395797 | 0.369153 | 0.298176 | 0.2408 | 0.386342 | 0.310734 | 0.259626 | 10 | 10 | 5 | 5 | 0 | -30 | 30 | -1.930761 | -1.908792 | -1.892884 | -1.887259 | -1.913871 | 0 | 0 |  | 1452.829 | 0 |  | 1454.658 | 0 |  | 743.826 | 0 |  | 743.75 | 0 |  | 1407.922 | 0 |  | 1417.828 | 0 |  | 761.806 | 0 |  | 761.587 | 0 |  | 1406.3979 | 0 |  | 1433.068 | 0 |  | 774.301 | 0 |  | 774.526 | 0 |  | 1530.274 | 0 |  | 1531.137 | 0 |  | 779.996 | 0 |  | 779.997 | 0 |  | 1510.2841 | 0 |  | 1510.665 | 0 |  | 752.957 | 0 |  | 752.77 | 0 |  | 1517.9041 | 0 |  | 1518.234 | 0 |  | 731.689 | 0.102 |  | 731.964 | 0.102 |  | 1495.8571 | 0 |  | 1496.339 | 0 |  | 767.717 | 0.025 |  | 767.729 | 0.025 | 164.771 | 149.8475 | 120.5898 | 103.015 | 86.75682 | 108.8985 | 119.9084 | 0 | 0 | 0 | 0 | 0 | -30.305248 | -7.3927208 | -78.84638 | -49.42622 | -28.55297 | -26.12925 | -24.12519 | -27.0162 | -25.46469 | 0 | 0 | 0 | 0 | 0 | 0 | 0 | -19.30761 | -19.08792 | -9.46442 | -9.436295 | 0 | 0 | 0 | -36.36642 | -36.51846 | -36.61570704 | -33.11631191 | -21.12095 | -30.11283 | -30.02916 | 30.25061 | 44.81492 | 45.9567 | 34.33312 | 41.51068 | 21.46427 | 57.02186
208 | E12608 | 2017-04-20 20:45 | 69.9811 | 66.4207 | 11 | 84 | 1.2852 | 723.6173 | 20403 | 29 | 239517 | 239707 | 139204 | 139212 | 139337 | 139295 | 221085 | 221093 | 220889 | 220897 | 215731 | 215756 | 215475 | 215483 | 294066 | 294017 | 1362.8101 | 29187.9512 | 5 | 154.2932 | 154.2932 | 154.2932 | 154.2932 | 154.2932 | 31.6 | 31.6 | 1217.3828 | 1143.2562 | 1082 | 826.2734 | 1089.0887 | 998.6497 | 970.2771 | 942.6937 | 914.947 | 897.1291 | 879.4299 | 859.4294 | 16 | 18.8 | 32.3083 | 18.5946 | 11.7275 | 8.3385 | 6.1047 | 4.5548 | 3.4781 | 2.8234 | 2.8293 | 60.79 | 89.7 | 100.22 | 141.89 | 142.74 | 202.41 | 194.08 | 278.64 | 260.33 | 379.82 | 342.74 | 494.57 | 433.02 | 601.61 | 0 | 46.3 | 0 | -1.75 | -1.4009 | 8.4687 | 13.1392 | -1.4009 | 2901017 | 2 |  |  | 4.2564 | 7.675 | 9.3679 | 10.7507 | 11.6736 | 13.98 | 4.4648 | 7.6758 | 9.6198 | 10.844 | 12.378 | 14.3341 | 24.9354 | 24.8761 | 25.0532 | 25.1598 | 25.1167 | 24.6518 |  | 17183 | 681 | 5 |  | CC017 | 279 | 1275 | 7 | 4 | 30 | 24 | -1.75 | 2060.2644 | 1919.6428 | 1583.75 | 1412.3143 | 1196.0929 | 1028.9429 | 1128.0929 | 68.0729 | 68.675 | 57.8429 | 51.6464 | 46.3086 | 50.0414 | 60.4493 | 32.3083 | 18.5946 | 11.7275 | 8.3385 | 6.1047 | 4.5548 | 3.4781 | 2.8234 | 0 | 0 | 0 | 0 | 0 | 0.1016 | 0.0254 | 0 | 0 | 0 | 0 | 0 | 0 | 0 | 0.06128 | 0.044509 | 0.039312 | 0.031304 | 0.033285 | 0.021717 | 0.020098 | -0.002101 | -0.00697 | -0.016851 | -0.011239 | -0.015203 | -0.000323 | 0.000321 | 0.079076 | 0.077152 | 0.075108 | 0.072266 | 0.076692 | 0.10316 | 0.096701 | -0.289841 | -0.286167 | -0.283347 | -0.282298 | -0.286574 | -0.297097 | -0.289736 | -1.361799 | -1.336694 | -1.318262 | -1.311273 | -1.340405 | -1.407192 | -1.357968 | -0.455386 | -0.424219 | -0.405907 | -0.401566 | -0.446559 | -0.62732 | -0.548181 | -0.362266 | -0.338024 | -0.319468 | -0.312754 | -0.340601 | -0.409963 | -0.362569 | 0.395236 | 0.368236 | 0.298013 | 0.24152 | 0.388408 | 0.309298 | 0.259628 | 10 | 10 | 5 | 5 | 0 | -20 | 20 | -1.92892 | -1.907295 | -1.891791 | -1.886106 | -1.912402 | 0 | 0 |  | 1452.829 | 0 |  | 1454.658 | 0 |  | 743.826 | 0 |  | 743.75 | 0 |  | 1407.922 | 0 |  | 1417.828 | 0 |  | 761.806 | 0 |  | 761.587 | 0 |  | 1406.3979 | 0 |  | 1433.068 | 0 |  | 774.301 | 0 |  | 774.526 | 0 |  | 1530.274 | 0 |  | 1531.137 | 0 |  | 779.996 | 0 |  | 779.997 | 0 |  | 1510.2841 | 0 |  | 1510.665 | 0 |  | 752.957 | 0 |  | 752.77 | 0 |  | 1517.9041 | 0 |  | 1518.234 | 0 |  | 731.689 | 0.102 |  | 731.964 | 0.102 |  | 1495.8571 | 0 |  | 1496.339 | 0 |  | 767.717 | 0.025 |  | 767.729 | 0.025 | 162.9175 | 148.1043 | 118.952295 | 102.0623 | 91.73076 | 106.1457 | 109.0877 | 0 | 0 | 0 | 0 | 0 | -30.1850552 | -7.3592944 | -80.5899 | -50.17816 | -29.60948 | -26.31069 | -24.23720321 | -30.10547 | -27.72835 | 0 | 0 | 0 | 0 | 0 | 0 | 0 | -19.2892 | -19.07295 | -9.458955 | -9.43053 | 0 | 0 | 0 | -30.99945 | -29.13324 | -23.47884 | -20.73944 | -20.67952 | -31.39197 | -33.13716 | 32.03892 | 49.71994 | 56.40502 | 45.58164 | 46.81403 | 14.46326 | 40.86291
208 | E12609 | 2017-04-20 20:47 | 70.7225 | 67.1047 | 15 | 83 | 1.2852 | 724.0479 | 20446 | 29 | 239517 | 239707 | 139204 | 139212 | 139337 | 139295 | 221085 | 221093 | 220889 | 220897 | 215731 | 215756 | 215475 | 215483 | 294066 | 294017 | 1362.8101 | 29208.7402 | 5 | 155.0684 | 155.0684 | 155.0684 | 155.0684 | 155.0684 | 32.3752 | 32.3752 | 1199.8047 | 1130.0005 | 1071.3334 | 824.7168 | 1076.6998 | 988.3279 | 961.1695 | 934.7581 | 908.2238 | 891.4252 | 875.3314 | 856.326 | 16 | 18.2 | 32.2278 | 18.7216 | 11.9169 | 8.5158 | 6.2244 | 4.6162 | 3.5058 | 2.8224 | 2.8268 | 60.4 | 90.58 | 100.04 | 142.66 | 142.66 | 202.26 | 193.41 | 278.95 | 260.04 | 381.34 | 347.07 | 500.19 | 440.22 | 613.07 | 0 | 46.2 | 0 | 1 | 2.8318 | 4.4234 | 10.1813 | 2.8318 | 2901019 | 1 |  |  | 4.445 | 7.8421 | 9.4671 | 10.8393 | 11.5 | 14.1043 | 4.6461 | 8.1022 | 9.6236 | 11.0449 | 11.6067 | 15.0348 | 24.9996 | 24.9638 | 25.0525 | 24.9969 | 25.084 | 24.6179 |  | 17183 | 681 | 6 |  | CC017 | 279 | 1275 | 7 | 4 | 30 | 22.833332 | 1 | 2054.5928 | 1912 | 1586.1786 | 1431.0714 | 1188.75 | 1092.4928 | 1222.1571 | 58.8071 | 59.6236 | 57.0657 | 50.8743 | 37.81 | 47.5336 | 61.9 | 32.2278 | 18.7216 | 11.9169 | 8.5158 | 6.2244 | 4.6162 | 3.5058 | 2.8224 | 0 | 0 | 0 | 0 | 0 | 0.1016 | 0.0254 | 0 | 0 | 0 | 0 | 0 | 0 | 0 | 0.06354 | 0.045992 | 0.041154 | 0.031757 | 0.033708 | 0.022215 | 0.020584 | -0.002102 | -0.006975 | -0.016861 | -0.011245 | -0.015207 | 0.000186 | 0.000675 | 0.079001 | 0.077081 | 0.075038 | 0.072196 | 0.076613 | 0.103014 | 0.096577 | -0.290647 | -0.286936 | -0.284122 | -0.283099 | -0.287454 | -0.298324 | -0.290833 | -1.361171 | -1.335902 | -1.317564 | -1.310773 | -1.340339 | -1.411209 | -1.361053 | -0.456848 | -0.425654 | -0.407247 | -0.402814 | -0.447755 | -0.628272 | -0.549322 | -0.361621 | -0.337255 | -0.318816 | -0.312295 | -0.340538 | -0.411121 | -0.363026 | 0.39649 | 0.352171 | 0.302167 | 0.244925 | 0.393125 | 0.310116 | 0.259344 | 10 | 10 | 5 | 5 | 0 | -10 | 10 | -1.930968 | -1.90914 | -1.893422 | -1.887779 | -1.914281 | 0 | 0 |  | 1452.829 | 0 |  | 1454.658 | 0 |  | 743.826 | 0 |  | 743.75 | 0 |  | 1407.922 | 0 |  | 1417.828 | 0 |  | 761.806 | 0 |  | 761.587 | 0 |  | 1406.3979 | 0 |  | 1433.068 | 0 |  | 774.301 | 0 |  | 774.526 | 0 |  | 1530.274 | 0 |  | 1531.137 | 0 |  | 779.996 | 0 |  | 779.997 | 0 |  | 1510.2841 | 0 |  | 1510.665 | 0 |  | 752.957 | 0 |  | 752.77 | 0 |  | 1517.9041 | 0 |  | 1518.234 | 0 |  | 731.689 | 0.102 |  | 731.964 | 0.102 |  | 1495.8571 | 0 |  | 1496.339 | 0 |  | 767.717 | 0.025 |  | 767.729 | 0.025 | 162.3149 | 147.378872 | 119.0237 | 103.3176 | 91.07370375 | 112.5421 | 118.0323 | 0 | 0 | 0 | 0 | 0 | -30.3097184 | -7.3871582 | -83.62762 | -52.12289 | -32.00758 | -26.88658 | -24.79761 | -31.61249 | -28.93463 | 0 | 0 | 0 | 0 | 0 | 0 | 0 | -19.30968 | -19.0914 | -9.46711 | -9.438895 | 0 | 0 | 0 | -26.86591 | -25.37902 | -23.23984 | -20.49288 | -16.92961655 | -29.86403 | -34.0030318 | 32.51168 | 50.78556 | 54.30914 | 46.49928 | 49.34648 | 20.75581 | 47.70745
208 | E12610 | 2017-04-20 20:48 | 71.4011 | 67.7833 | 15 | 83 | 1.2852 | 722.8548 | 20393 | 29 | 239517 | 239707 | 139204 | 139212 | 139337 | 139295 | 221085 | 221093 | 220889 | 220897 | 215731 | 215756 | 215475 | 215483 | 294066 | 294017 | 1362.8101 | 29229.4609 | 5 | 155.8423 | 155.8423 | 155.8423 | 155.8423 | 155.8423 | 33.1492 | 33.1492 | 1218.5547 | 1145.0187 | 1089 | 826.951 | 1093.7795 | 1003.0421 | 974.4249 | 946.6477 | 918.5499 | 900.3041 | 882.7015 | 862.1072 | 16 | 19.6 | 32.1823 | 18.623 | 11.7742 | 8.3985 | 6.1694 | 4.5995 | 3.4919 | 2.8241 | 2.823 | 61.26 | 91.15 | 101.3 | 144.31 | 144.25 | 204.6 | 196 | 282.4 | 263.09 | 385.35 | 347.46 | 503.18 | 438.88 | 612.12 | 0 | 46.1 | 0 | -10.1625 | -6.6775 | 9.4526 | 11.0115 | -6.6775 | 2901018 | 2 |  |  | 4.2707 | 7.56 | 9.2736 | 10.6057 | 11.4943 | 13.8814 | 4.55 | 7.6811 | 9.6233 | 11.0011 | 12.0089 | 14.4378 | 24.9257 | 24.9354 | 25.0479 | 25.2215 | 25.1896 | 24.6691 |  | 17183 | 681 | 7 |  | CC017 | 279 | 1275 | 7 | 4 | 30 | 20.833332 | -10.1625 | 2032.1143 | 1888.4928 | 1549.6571 | 1392.2858 | 1187.3715 | 1024.35 | 1065.7142 | 60.1486 | 58.6286 | 55.2164 | 53.75 | 45.7907 | 46.745 | 55.6414 | 32.1823 | 18.623 | 11.7742 | 8.3985 | 6.1694 | 4.5995 | 3.4919 | 2.8241 | 0 | 0 | 0 | 0 | 0 | 0.1016 | 0.0254 | 0 | 0 | 0 | 0 | 0 | 0 | 0 | 0.065821 | 0.047671 | 0.042596 | 0.032253 | 0.034068 | 0.022873 | 0.021197 | -0.002097 | -0.006951 | -0.016832 | -0.011225 | -0.015137 | 0.00025 | 0.00074 | 0.079063 | 0.07714 | 0.075097 | 0.072259 | 0.076683 | 0.103131 | 0.09672 | -0.289996 | -0.286333 | -0.283459 | -0.282358 | -0.286651 | -0.297492 | -0.289795 | -1.361927 | -1.337078 | -1.317761 | -1.310437 | -1.339515 | -1.411237 | -1.359468 | -0.455829 | -0.42463 | -0.406333 | -0.40212 | -0.447099 | -0.627558 | -0.549524 | -0.361835 | -0.337619 | -0.319003 | -0.311989 | -0.339935 | -0.410147 | -0.360802 | 0.395454 | 0.368409 | 0.298255 | 0.241726 | 0.388593 | 0.308698 | 0.259108 | 5 | 5 | -5 | -5 | -5 | 0 | 0 | -1.92935 | -1.907779 | -1.89212 | -1.886407 | -1.912568 | 0 | 0 |  | 1452.829 | 0 |  | 1454.658 | 0 |  | 743.826 | 0 |  | 743.75 | 0 |  | 1407.922 | 0 |  | 1417.828 | 0 |  | 761.806 | 0 |  | 761.587 | 0 |  | 1406.3979 | 0 |  | 1433.068 | 0 |  | 774.301 | 0 |  | 774.526 | 0 |  | 1530.274 | 0 |  | 1531.137 | 0 |  | 779.996 | 0 |  | 779.997 | 0 |  | 1510.2841 | 0 |  | 1510.665 | 0 |  | 752.957 | 0 |  | 752.77 | 0 |  | 1517.9041 | 0 |  | 1518.234 | 0 |  | 731.689 | 0.102 |  | 731.964 | 0.102 |  | 1495.8571 | 0 |  | 1496.339 | 0 |  | 767.717 | 0.025 |  | 767.729 | 0.025 | 160.6651 | 145.6783 | 116.3746 | 100.6052 | 91.05121 | 105.6422 | 103.0759 | 0 | 0 | 0 | 0 | 0 | -30.2251872 | -7.360793 | -86.78744 | -54.44581616 | -33.95079 | -27.55587 | -25.35836 | -32.63203 | -29.82265 | 0 | 0 | 0 | 0 | 0 | 0 | 0 | -9.64675 | -9.538895 | 9.4606 | 9.432035 | 9.56284 | 0 | 0 | -27.41748 | -24.89546 | -22.43625 | -21.61395 | -20.47298 | -29.33519871 | -30.57628 | 36.81339 | 56.79816 | 69.44816 | 60.8674 | 54.78271 | 13.44982 | 35.31615
208 | E12611 | 2017-04-20 20:50 | 72.0872 | 68.347 | 10 | 82 | 1.2852 | 717.9004 | 20258 | 29 | 239517 | 239707 | 139204 | 139212 | 139337 | 139295 | 221085 | 221093 | 220889 | 220897 | 215731 | 215756 | 215475 | 215483 | 294066 | 294017 | 1362.8101 | 29250.0117 | 5 | 156.6109 | 156.6109 | 156.6109 | 156.6109 | 156.6109 | 33.9178 | 33.9178 | 1197.4609 | 1121.493 | 1058 | 819.6725 | 1064.5349 | 970.4375 | 943.5019 | 916.9805 | 889.9858 | 872.6791 | 855.7749 | 838.2372 | 16.2 | 19 | 31.7719 | 18.5537 | 11.9706 | 8.5982 | 6.2837 | 4.6661 | 3.5337 | 2.8208 | 2.8198 | 59.99 | 88.1 | 98.3 | 137.3 | 139.95 | 194.43 | 190.63 | 268.49 | 257.18 | 366.45 | 342.73 | 487.99 | 439.71 | 607.86 | 0 | 46.2 | 0 | 0 | 42.3169 | 42.3169 | -26.7826 | 42.3169 | 2901019 | 1 |  |  | 4.4736 | 7.9379 | 9.5186 | 10.9936 | 11.7757 | 14.0471 | 4.6789 | 8.1356 | 9.9278 | 11.0222 | 12.0967 | 14.84 | 24.9611 | 24.9949 | 25.1526 | 24.9541 | 24.7137 | 24.6791 |  | 17183 | 681 | 8 |  | CC017 | 279 | 1275 | 7 | 4 | 30 | 25.333332 | 0 | 2019.8071 | 1870.7214 | 1525.5143 | 1314.2928 | 1090.1643 | 1114.1786 | 1381.2858 | 55.9914 | 55.8507 | 50.2107 | 44.765 | 39.7421 | 62.1164 | 58.2707 | 31.7719 | 18.5537 | 11.9706 | 8.5982 | 6.2837 | 4.6661 | 3.5337 | 2.8208 | 0 | 0 | 0 | 0 | 0 | 0.1016 | 0.0254 | 0 | 0 | 0 | 0 | 0 | 0 | 0 | 0.069941 | 0.050716 | 0.043849 | 0.03269 | 0.034454 | 0.024098 | 0.022336 | -0.002087 | -0.006915 | -0.016857 | -0.011241 | -0.015046 | -4e-05 | 0.000581 | 0.079028 | 0.077108 | 0.075067 | 0.072235 | 0.076669 | 0.103131 | 0.096534 | -0.290392 | -0.286693 | -0.283772 | -0.282591 | -0.286725 | -0.29753 | -0.291044 | -1.362125 | -1.337118 | -1.317155 | -1.309124 | -1.337097 | -1.408333 | -1.36448 | -0.4563 | -0.425167 | -0.406894 | -0.402838 | -0.448362 | -0.629523 | -0.546918 | -0.36189 | -0.337453 | -0.318738 | -0.311352 | -0.338182 | -0.407959 | -0.366442 | 0.397497 | 0.353918 | 0.305369 | 0.247221 | 0.39608 | 0.312912 | 0.258861 | 0 | 0 | -10 | -10 | -10 | 10 | -10 | -1.93078 | -1.90887 | -1.892566 | -1.886932 | -1.913422 | 0 | 0 |  | 1452.829 | 0 |  | 1454.658 | 0 |  | 743.826 | 0 |  | 743.75 | 0 |  | 1407.922 | 0 |  | 1417.828 | 0 |  | 761.806 | 0 |  | 761.587 | 0 |  | 1406.3979 | 0 |  | 1433.068 | 0 |  | 774.301 | 0 |  | 774.526 | 0 |  | 1530.274 | 0 |  | 1531.137 | 0 |  | 779.996 | 0 |  | 779.997 | 0 |  | 1510.2841 | 0 |  | 1510.665 | 0 |  | 752.957 | 0 |  | 752.77 | 0 |  | 1517.9041 | 0 |  | 1518.234 | 0 |  | 731.689 | 0.102 |  | 731.964 | 0.102 |  | 1495.8571 | 0 |  | 1496.339 | 0 |  | 767.717 | 0.025 |  | 767.729 | 0.025 | 159.6213 | 144.2476 | 114.5158 | 94.93794 | 83.58181 | 114.9064 | 133.341 | 0 | 0 | 0 | 0 | 0 | -30.229048 | -7.3925176 | -92.42562975 | -58.56711 | -35.55264776 | -28.0794 | -25.95038 | -33.88168 | -31.26978816 | 0 | 0 | 0 | 0 | 0 | 0 | 0 | 0 | 0 | 18.92566 | 18.86932 | 19.13422 | 0 | 0 | -25.54887582 | -23.74587 | -20.43043 | -18.03304307 | -17.81885 | -39.1037 | -31.86929 | 41.64681 | 61.93461 | 77.45836 | 67.69482 | 58.9468 | 11.69193 | 62.80944
208 | E12612 | 2017-04-20 20:51 | 72.4088 | 68.8296 | 13 | 79 | 1.2852 | 707.459 | 19922 | 29 | 239517 | 239707 | 139204 | 139212 | 139337 | 139295 | 221085 | 221093 | 220889 | 220897 | 215731 | 215756 | 215475 | 215483 | 294066 | 294017 | 1362.8101 | 29270.7012 | 5 | 157.3684 | 157.3684 | 157.3684 | 157.3684 | 157.3684 | 34.6753 | 34.6753 | 1219.7266 | 1148.4673 | 1090.3334 | 844.7754 | 1091.2211 | 1004.2335 | 977.3799 | 951.8192 | 926.1289 | 910.4429 | 896.9146 | 878.2734 | 16 | 20.4 | 31.8973 | 18.9459 | 12.1448 | 8.7056 | 6.427 | 4.7805 | 3.5289 | 2.8158 | 2.8202 | 63.92 | 90.32 | 103.68 | 141.14 | 147.33 | 199.15 | 200.59 | 272.25 | 274.6 | 373.16 | 371.04 | 496.21 | 464.93 | 617.99 | 0 | 46.3 | 0 | 0 | -10.3474 | 20.1042 | 74.5009 | -10.3474 | 2901019 | 2 |  |  | 4.1279 | 7.3236 | 8.7121 | 9.6479 | 10.1829 | 14.0493 | 4.3471 | 7.6082 | 9.0212 | 10.1212 | 10.5094 | 14.7918 | 24.9295 | 24.9651 | 24.9859 | 25.0139 | 25.0506 | 24.6454 |  | 17183 | 681 | 9 |  | CC017 | 279 | 1275 | 7 | 4 | 30 | 35.833336 | 0 | 1991.5 | 1867.2285 | 1565.4071 | 1451.7572 | 1352.9642 | 1338.0857 | 1127.0857 | 63.3486 | 61.4214 | 60.0171 | 56.8221 | 49.7 | 45.1 | 40.7286 | 31.8973 | 18.9459 | 12.1448 | 8.7056 | 6.427 | 4.7805 | 3.5289 | 2.8158 | 0 | 0 | 0 | 0 | 0 | 0.1016 | 0.0254 | 0 | 0 | 0 | 0 | 0 | 0 | 0 | 0.073301 | 0.053344 | 0.043565 | 0.032791 | 0.034562 | 0.02462 | 0.02289 | -0.002088 | -0.006919 | -0.016862 | -0.011243 | -0.015056 | -0.001047 | -8e-06 | 0 | 0 | 0 | 0 | 0 | 0 | 0 | 0 | 0 | 0 | 0 | 0 | 0 | 0 | 0 | 0 | 0 | 0 | 0 | 0 | 0 | 0 | 0 | 0 | 0 | 0 | 0 | 0 | 0 | 0 | 0 | 0 | 0 | 0 | 0 | 0.396824 | 0.353757 | 0.305348 | 0.246998 | 0.390713 | 0.304234 | 0.258788 | 0 | 0 | -10 | -10 | -10 | 20 | -20 | -1.929829 | -1.908505 | -1.892695 | -1.886829 | -1.912586 | 0 | 0 |  | 1452.829 | 0 |  | 1454.658 | 0 |  | 743.826 | 0 |  | 743.75 | 0 |  | 1407.922 | 0 |  | 1417.828 | 0 |  | 761.806 | 0 |  | 761.587 | 0 |  | 1406.3979 | 0 |  | 1433.068 | 0 |  | 774.301 | 0 |  | 774.526 | 0 |  | 1530.274 | 0 |  | 1531.137 | 0 |  | 779.996 | 0 |  | 779.997 | 0 |  | 1510.2841 | 0 |  | 1510.665 | 0 |  | 752.957 | 0 |  | 752.77 | 0 |  | 1517.9041 | 0 |  | 1518.234 | 0 |  | 731.689 | 0.102 |  | 731.964 | 0.102 |  | 1495.8571 | 0 |  | 1496.339 | 0 |  | 767.717 | 0.025 |  | 767.729 | 0.025 | 0 | 0 | 0 | 0 | 0 | 0 | 0 | 0 | 0 | 0 | 0 | 0 | 0 | 0 | 0 | 0 | 0 | 0 | 0 | 0 | 0 | 0 | 0 | 0 | 0 | 0 | 0 | 0 | 0 | 0 | 18.92695 | 18.86829 | 19.12586 | 0 | 0 | 0 | 0 | 0 | 0 | 0 | 0 | 0 | 0 | 0 | 18.92695 | 18.86829 | 19.12586 | 0 | 0
208 | E12613 | 2017-04-20 20:53 | 72.8554 | 69.3085 | 11 | 81 | 1.2852 | 712.8113 | 20172 | 29 | 239517 | 239707 | 139204 | 139212 | 139337 | 139295 | 221085 | 221093 | 220889 | 220897 | 215731 | 215756 | 215475 | 215483 | 294066 | 294017 | 1362.8101 | 29291.4004 | 5 | 158.1316 | 158.1316 | 158.1316 | 158.1316 | 158.1316 | 35.4384 | 35.4384 | 1197.4609 | 1122.0142 | 1062 | 823.5194 | 1069.3958 | 981.8256 | 954.3178 | 927.6169 | 900.5184 | 883.4479 | 867.3263 | 846.978 | 16.2 | 17.8 | 32.365 | 19.1333 | 12.3548 | 8.8677 | 6.437 | 4.7114 | 3.4764 | 2.8277 | 2.811 | 60.56 | 88.11 | 98.49 | 136.38 | 140.31 | 193.59 | 191.39 | 267.3 | 262.73 | 361.55 | 357.76 | 487.58 | 449.34 | 612.64 | 0 | 46.2 | 0 | 4.5125 | 6.3151 | 6.5089 | -3.1115 | 6.3151 | 2901018 | 1 |  |  | 4.27 | 7.5079 | 8.92 | 9.9093 | 10.7786 | 13.9729 | 4.4618 | 7.6483 | 9.2978 | 10.264 | 11.3888 | 15.3045 | 24.9451 | 24.9912 | 25.122 | 25.0369 | 24.8187 | 24.9256 |  | 17183 | 681 | 10 |  | CC017 | 279 | 1275 | 7 | 4 | 30 | 26.666666 | 4.5125 | 1999.45 | 1821.8143 | 1504.2357 | 1310.4714 | 1127.2357 | 1220.6357 | 1157.7428 | 77.0521 | 81.7979 | 85.8107 | 77.4371 | 44.2814 | 63.4879 | 55.1221 | 32.365 | 19.1333 | 12.3548 | 8.8677 | 6.437 | 4.7114 | 3.4764 | 2.8277 | 0 | 0 | 0 | 0 | 0 | 0.1016 | 0.0254 | 0 | 0 | 0 | 0 | 0 | 0 | 0 | 0.075618 | 0.055165 | 0.043169 | 0.032629 | 0.034369 | 0.025182 | 0.023418 | -0.002076 | -0.006885 | -0.016842 | -0.011237 | -0.015005 | -0.003606 | -0.001538 | 0.078988 | 0.077073 | 0.075029 | 0.072191 | 0.07661 | 0.103007 | 0.096642 | -0.290796 | -0.287047 | -0.284114 | -0.283057 | -0.28736 | -0.298087 | -0.290104 | -1.361288 | -1.33606 | -1.315245 | -1.308239 | -1.337264 | -1.403343 | -1.349702 | -0.457245 | -0.426176 | -0.407724 | -0.403374 | -0.448496 | -0.629005 | -0.551688 | -0.361257 | -0.336563 | -0.318199 | -0.311483 | -0.339379 | -0.410395 | -0.359495 | 0.397752 | 0.355274 | 0.307723 | 0.248611 | 0.392322 | 0.304332 | 0.258144 | -5 | -5 | -15 | -15 | -15 | 30 | -30 | -1.929766 | -1.908222 | -1.892031 | -1.886306 | -1.912415 | 0 | 0 |  | 1452.829 | 0 |  | 1454.658 | 0 |  | 743.826 | 0 |  | 743.75 | 0 |  | 1407.922 | 0 |  | 1417.828 | 0 |  | 761.806 | 0 |  | 761.587 | 0 |  | 1406.3979 | 0 |  | 1433.068 | 0 |  | 774.301 | 0 |  | 774.526 | 0 |  | 1530.274 | 0 |  | 1531.137 | 0 |  | 779.996 | 0 |  | 779.997 | 0 |  | 1510.2841 | 0 |  | 1510.665 | 0 |  | 752.957 | 0 |  | 752.77 | 0 |  | 1517.9041 | 0 |  | 1518.234 | 0 |  | 731.689 | 0.102 |  | 731.964 | 0.102 |  | 1495.8571 | 0 |  | 1496.339 | 0 |  | 767.717 | 0.025 |  | 767.729 | 0.025 | 157.9325566 | 140.4127 | 112.8613 | 94.60424 | 86.35753 | 125.734 | 111.8866 | 0 | 0 | 0 | 0 | 0 | -30.2856392 | -7.3686416 | -100.1118 | -64.5049768 | -34.62646 | -27.98585 | -25.89478 | -30.27853 | -29.53147976 | 0 | 0 | 0 | 0 | 0 | 0 | 0 | 9.64883 | 9.54111 | 28.380465 | 28.29459 | 28.686225 | 0 | 0 | -35.23169 | -34.8603 | -34.98708 | -31.23611 | -19.86003 | -39.93421 | -30.4102 | 32.23786 | 50.58852 | 71.62823 | 63.67687 | 69.28894 | 25.23565 | 44.57626
208 | E12614 | 2017-04-20 20:54 | 73.1701 | 69.8076 | 13 | 82 | 1.2852 | 716.4848 | 20219 | 29 | 239517 | 239707 | 139204 | 139212 | 139337 | 139295 | 221085 | 221093 | 220889 | 220897 | 215731 | 215756 | 215475 | 215483 | 294066 | 294017 | 1362.8101 | 29312.1113 | 5 | 158.8987 | 158.8987 | 158.8987 | 158.8987 | 158.8987 | 36.2056 | 36.2056 | 1218.5547 | 1149.0864 | 1095.8334 | 833.632 | 1090.8608 | 1000.8303 | 973.118 | 946.7192 | 920.1224 | 903.5613 | 888.6473 | 869.1426 | 16 | 21.6 | 32.1838 | 19.2201 | 12.3576 | 8.8726 | 6.5343 | 4.8133 | 3.5408 | 2.822 | 2.8147 | 60.43 | 86.8 | 98.13 | 135.4 | 138.97 | 191.9 | 189.19 | 265.54 | 258.09 | 363.11 | 349.19 | 486.81 | 443.19 | 603.91 | 0 | 46.5 | 0 | -1.8125 | -4.1043 | 9.6241 | 19.1519 | -4.1043 | 2901019 | 2 |  |  | 4.2107 | 7.2464 | 8.7521 | 9.6314 | 10.2521 | 14.4479 | 4.3727 | 7.117 | 8.9182 | 9.9716 | 10.3591 | 16.042 | 24.9362 | 24.9767 | 25.0342 | 25.1631 | 25.0516 | 25.1108 |  | 17183 | 681 | 11 |  | CC017 | 279 | 1275 | 7 | 4 | 30 | 32.333336 | -1.8125 | 1908.7214 | 1831.25 | 1525.8071 | 1387.7643 | 1268.7357 | 1176.7285 | 1077.2786 | 95.9243 | 95.1414 | 93.2571 | 89.58 | 51.2743 | 44.9271 | 46.5121 | 32.1838 | 19.2201 | 12.3576 | 8.8726 | 6.5343 | 4.8133 | 3.5408 | 2.822 | 0 | 0 | 0 | 0 | 0 | 0.1016 | 0.0254 | 0 | 0 | 0 | 0 | 0 | 0 | 0 | 0.077792 | 0.056745 | 0.043407 | 0.032469 | 0.034212 | 0.026417 | 0.024498 | -0.002077 | -0.006885 | -0.016843 | -0.011237 | -0.015006 | -0.00794 | -0.004131 | 0.079053 | 0.077119 | 0.075072 | 0.07223 | 0.076635 | 0.102988 | 0.09666 | -0.290055 | -0.286543 | -0.283663 | -0.282616 | -0.287133 | -0.297812 | -0.289594 | -1.359781 | -1.336134 | -1.315945 | -1.308678 | -1.339171 | -1.400409 | -1.345178 | -0.457188 | -0.425504 | -0.407014 | -0.402591 | -0.446999 | -0.625962 | -0.549738 | -0.359847 | -0.33664 | -0.318421 | -0.311886 | -0.341251 | -0.414187 | -0.361393 | 0.397742 | 0.355007 | 0.307635 | 0.249313 | 0.39571 | 0.308063 | 0.258415 | -5 | -5 | -15 | -15 | -15 | 40 | -40 | -1.92917 | -1.907822 | -1.89174 | -1.885899 | -1.911706 | 0 | 0 |  | 1452.829 | 0 |  | 1454.658 | 0 |  | 743.826 | 0 |  | 743.75 | 0 |  | 1407.922 | 0 |  | 1417.828 | 0 |  | 761.806 | 0 |  | 761.587 | 0 |  | 1406.3979 | 0 |  | 1433.068 | 0 |  | 774.301 | 0 |  | 774.526 | 0 |  | 1530.274 | 0 |  | 1531.137 | 0 |  | 779.996 | 0 |  | 779.997 | 0 |  | 1510.2841 | 0 |  | 1510.665 | 0 |  | 752.957 | 0 |  | 752.77 | 0 |  | 1517.9041 | 0 |  | 1518.234 | 0 |  | 731.689 | 0.102 |  | 731.964 | 0.102 |  | 1495.8571 | 0 |  | 1496.339 | 0 |  | 767.717 | 0.025 |  | 767.729 | 0.025 | 150.8902 | 141.2242 | 114.5454 | 100.2382 | 97.22956 | 121.1889 | 104.1297 | 0 | 0 | 0 | 0 | 0 | -30.2576992 | -7.3556876 | -102.9558 | -66.61964124 | -34.95676298 | -27.78585 | -25.72012 | -25.87536 | -27.39724 | 0 | 0 | 0 | 0 | 0 | 0 | 0 | 9.64585 | 9.53911 | 28.3761 | 28.288485 | 28.67559 | 0 | 0 | -43.85544 | -40.48305 | -37.95695 | -36.06410178 | -22.91956 | -28.12266 | -25.56947 | 13.72475 | 43.66059 | 70.00778 | 64.67675 | 77.26547 | 36.9332 | 43.80735
208 | E12615 | 2017-04-20 20:56 | 73.4611 | 70.1585 | 14 | 79 | 1.2852 | 717.686 | 20286 | 29 | 239517 | 239707 | 139204 | 139212 | 139337 | 139295 | 221085 | 221093 | 220889 | 220897 | 215731 | 215756 | 215475 | 215483 | 294066 | 294017 | 1362.8101 | 29332.8809 | 5 | 159.6671 | 159.6671 | 159.6671 | 159.6671 | 159.6671 | 36.974 | 36.974 | 1197.4609 | 1119.769 | 1053.8334 | 823.721 | 1066.4691 | 981.0088 | 954.6247 | 928.3829 | 901.608 | 884.4409 | 866.8218 | 848.1576 | 16 | 17.6 | 32.2996 | 18.9098 | 12.139 | 8.6882 | 6.3103 | 4.6354 | 3.5063 | 2.8252 | 2.8103 | 61.83 | 91.22 | 102.13 | 142.02 | 145.25 | 201.09 | 197.91 | 280.25 | 267.12 | 385.66 | 354.89 | 511.01 | 456.08 | 628.41 | 0 | 46.4 | 0 | 9.8125 | 11.1936 | 15.4411 | -0.1812 | 11.1936 | 2901019 | 1 |  |  | 4.4179 | 7.8043 | 9.4543 | 10.7786 | 11.8286 | 14.0157 | 4.6713 | 8.0885 | 9.7874 | 10.8207 | 12.7425 | 15.8184 | 24.9534 | 24.9504 | 25.1541 | 25.0366 | 24.9082 | 24.7939 |  | 17183 | 681 | 12 |  | CC017 | 279 | 1275 | 7 | 4 | 30 | 21.333332 | 9.8125 | 2014.0857 | 1834.4286 | 1508.4714 | 1307.8928 | 1102.1428 | 1067.1857 | 1256.0072 | 91.7029 | 93.0143 | 86.62 | 77.9457 | 50.3021 | 63.7529 | 54.355 | 32.2996 | 18.9098 | 12.139 | 8.6882 | 6.3103 | 4.6354 | 3.5063 | 2.8252 | 0 | 0 | 0 | 0 | 0 | 0.1016 | 0.0254 | 0 | 0 | 0 | 0 | 0 | 0 | 0 | 0.079767 | 0.058229 | 0.044466 | 0.03262 | 0.034155 | 0.026417 | 0.024495 | -0.002077 | -0.00692 | -0.016841 | -0.011228 | -0.015011 | -0.003618 | -0.001523 | 0.079006 | 0.077091 | 0.075051 | 0.072211 | 0.076638 | 0.103132 | 0.096599 | -0.290609 | -0.286856 | -0.283964 | -0.282904 | -0.287046 | -0.297253 | -0.290341 | -1.361696 | -1.336502 | -1.317025 | -1.309939 | -1.336979 | -1.399539 | -1.352875 | -0.456736 | -0.425739 | -0.40741 | -0.403063 | -0.448402 | -0.6309 | -0.549507 | -0.36167 | -0.336869 | -0.318249 | -0.311532 | -0.338859 | -0.406446 | -0.362516 | 0.397251 | 0.353811 | 0.304851 | 0.24654 | 0.394185 | 0.312482 | 0.258017 | -5 | 0 | -5 | -5 | -15 | 30 | -30 | -1.932065 | -1.910261 | -1.894215 | -1.888571 | -1.914491 | 0 | 0 |  | 1452.829 | 0 |  | 1454.658 | 0 |  | 743.826 | 0 |  | 743.75 | 0 |  | 1407.922 | 0 |  | 1417.828 | 0 |  | 761.806 | 0 |  | 761.587 | 0 |  | 1406.3979 | 0 |  | 1433.068 | 0 |  | 774.301 | 0 |  | 774.526 | 0 |  | 1530.274 | 0 |  | 1531.137 | 0 |  | 779.996 | 0 |  | 779.997 | 0 |  | 1510.2841 | 0 |  | 1510.665 | 0 |  | 752.957 | 0 |  | 752.77 | 0 |  | 1517.9041 | 0 |  | 1518.234 | 0 |  | 731.689 | 0.102 |  | 731.964 | 0.102 |  | 1495.8571 | 0 |  | 1496.339 | 0 |  | 767.717 | 0.025 |  | 767.729 | 0.025 | 159.1249 | 141.4179 | 113.2123 | 94.44425 | 84.46602 | 110.061 | 121.329 | 0 | 0 | 0 | 0 | 0 | -30.2009048 | -7.3746614 | -105.7902 | -68.57458 | -36.38282 | -28.02222 | -25.59513 | -31.90809 | -31.0782445 | 0 | 0 | 0 | 0 | 0 | 0 | 0 | 9.660325 | 0 | 9.471075 | 9.442855 | 28.717365 | 0 | 0 | -41.88402 | -39.59982 | -35.2898542 | -31.41703 | -22.55556 | -40.22170461 | -29.86845 | 21.111 | 33.24354 | 51.01069 | 44.44786 | 65.0327 | 7.730297 | 53.00768
208 | E12616 | 2017-04-20 20:58 | 73.6956 | 70.5801 | 15 | 83 | 1.2852 | 717.7101 | 20241 | 29 | 239517 | 239707 | 139204 | 139212 | 139337 | 139295 | 221085 | 221093 | 220889 | 220897 | 215731 | 215756 | 215475 | 215483 | 294066 | 294017 | 1362.8101 | 29353.6406 | 5 | 160.4356 | 160.4356 | 160.4356 | 160.4356 | 160.4356 | 37.7424 | 37.7424 | 1218.5547 | 1147.2396 | 1092.8334 | 833.4634 | 1089.4637 | 999.3873 | 971.6185 | 945.108 | 918.4678 | 901.6927 | 887.6973 | 868.5965 | 16 | 20.6 | 32.1332 | 19.0114 | 12.169 | 8.7224 | 6.4067 | 4.7813 | 3.5332 | 2.8198 | 2.814 | 60.57 | 88.52 | 99.22 | 138.71 | 140.67 | 196.68 | 190.82 | 269.42 | 258.9 | 366.72 | 349.97 | 486.97 | 443.15 | 604.77 | 0 | 46.3 | 0 | -20.275 | -11.602 | 14.8318 | 24.6577 | -11.602 | 2901019 | 2 |  |  | 4.2186 | 7.3907 | 8.8857 | 10.0321 | 10.2971 | 13.8864 | 4.4494 | 7.2528 | 8.8124 | 10.4337 | 10.4337 | 14.936 | 24.8829 | 24.9934 | 25.0317 | 25.1044 | 25.0795 | 25.0605 |  | 17183 | 681 | 13 |  | CC017 | 279 | 1275 | 7 | 4 | 30 | 32.666664 | -20.275 | 1981.8785 | 1889.6 | 1572.6215 | 1460.9071 | 1300.1643 | 1279.6714 | 1144.4928 | 73.125 | 60.7736 | 63.9593 | 63.6693 | 51.3214 | 41.7971 | 40.5086 | 32.1332 | 19.0114 | 12.169 | 8.7224 | 6.4067 | 4.7813 | 3.5332 | 2.8198 | 0 | 0 | 0 | 0 | 0 | 0.1016 | 0.0254 | 0 | 0 | 0 | 0 | 0 | 0 | 0 | 0.081344 | 0.059444 | 0.046642 | 0.033112 | 0.03413 | 0.027201 | 0.025286 | -0.002089 | -0.00692 | -0.01685 | -0.011233 | -0.015012 | -0.000954 | 9.1e-05 | 0.079027 | 0.077097 | 0.075049 | 0.072206 | 0.076618 | 0.102898 | 0.096574 | -0.29036 | -0.2868 | -0.284008 | -0.283003 | -0.287339 | -0.298901 | -0.290696 | -1.360661 | -1.336574 | -1.317848 | -1.311172 | -1.33937 | -1.413916 | -1.358966 | -0.457202 | -0.425613 | -0.407052 | -0.402575 | -0.447283 | -0.624869 | -0.548627 | -0.360419 | -0.336962 | -0.318889 | -0.312472 | -0.341206 | -0.416921 | -0.363872 | 0.39688 | 0.353369 | 0.304716 | 0.247271 | 0.39459 | 0.306695 | 0.258303 | 0 | 0 | 0 | 0 | -15 | 20 | -20 | -1.930263 | -1.908855 | -1.893295 | -1.887486 | -1.912783 | 0 | 0 |  | 1452.829 | 0 |  | 1454.658 | 0 |  | 743.826 | 0 |  | 743.75 | 0 |  | 1407.922 | 0 |  | 1417.828 | 0 |  | 761.806 | 0 |  | 761.587 | 0 |  | 1406.3979 | 0 |  | 1433.068 | 0 |  | 774.301 | 0 |  | 774.526 | 0 |  | 1530.274 | 0 |  | 1531.137 | 0 |  | 779.996 | 0 |  | 779.997 | 0 |  | 1510.2841 | 0 |  | 1510.665 | 0 |  | 752.957 | 0 |  | 752.77 | 0 |  | 1517.9041 | 0 |  | 1518.234 | 0 |  | 731.689 | 0.102 |  | 731.964 | 0.102 |  | 1495.8571 | 0 |  | 1496.339 | 0 |  | 767.717 | 0.025 |  | 767.729 | 0.025 | 156.6219 | 145.6824912 | 118.0237 | 105.4863 | 99.61599 | 131.6756 | 110.5282 | 0 | 0 | 0 | 0 | 0 | -30.3683416 | -7.3836784 | -107.8392 | -70.20221 | -39.26133 | -28.68713 | -25.60607566 | -37.11105 | -34.48648 | 0 | 0 | 0 | 0 | 0 | 0 | 0 | 0 | 0 | 0 | 0 | 28.691745 | 0 | 0 | -33.43289625 | -25.86603 | -26.03476 | -25.63167 | -22.95519 | -26.11771 | -22.22411 | 15.34983 | 49.61424 | 52.72758 | 51.16746 | 79.74647 | 38.07852 | 46.43398
208 | E12617 | 2017-04-20 20:59 | 74.1514 | 71.0003 | 13 | 82 | 1.2852 | 719.7519 | 20383 | 29 | 239517 | 239707 | 139204 | 139212 | 139337 | 139295 | 221085 | 221093 | 220889 | 220897 | 215731 | 215756 | 215475 | 215483 | 294066 | 294017 | 1362.8101 | 29374.5898 | 5 | 161.2062 | 161.2062 | 161.2062 | 161.2062 | 161.2062 | 38.513 | 38.513 | 1191.6016 | 1115.9496 | 1054 | 813.8298 | 1067.4479 | 979.8226 | 953.0604 | 926.3535 | 899.0439 | 881.3841 | 862.4489 | 842.7781 | 16.2 | 17.6 | 32.5749 | 18.6935 | 11.8662 | 8.4206 | 6.0719 | 4.5019 | 3.4698 | 2.8291 | 2.81 | 59.88 | 88.89 | 99.87 | 140.34 | 143.42 | 200.6 | 195.62 | 280.09 | 264.06 | 386.27 | 344.05 | 505.93 | 434.93 | 614.27 | 0 | 46.3 | 0 | 29.362499 | 28.5342 | 28.5342 | -1.1356 | 28.5342 | 2901019 | 1 |  |  | 4.5157 | 8.01 | 9.6986 | 11.1221 | 12.7864 | 15.485 | 4.7396 | 8.011 | 10.0714 | 11.2802 | 13.3 | 17.4846 | 24.9785 | 24.8934 | 25.1331 | 25.1162 | 24.9538 | 25.1203 |  | 17183 | 681 | 14 |  | CC017 | 279 | 1275 | 7 | 4 | 30 | 15.5 | 29.362499 | 2082.207 | 1924.5072 | 1578.9357 | 1366.7643 | 1127.9357 | 991.5357 | 1206.5072 | 63.1893 | 74.245 | 82.1871 | 71.8664 | 45.585 | 60.6671 | 44.1729 | 32.5749 | 18.6935 | 11.8662 | 8.4206 | 6.0719 | 4.5019 | 3.4698 | 2.8291 | 0 | 0 | 0 | 0 | 0 | 0.1016 | 0.0254 | 0 | 0 | 0 | 0 | 0 | 0 | 0 | 0.083093 | 0.060743 | 0.048365 | 0.033631 | 0.034298 | 0.027295 | 0.025438 | -0.002078 | -0.006922 | -0.016856 | -0.011236 | -0.015066 | 5.7e-05 | 0.000703 | 0.078952 | 0.077034 | 0.074993 | 0.072156 | 0.076585 | 0.1031 | 0.09657 | -0.291206 | -0.287496 | -0.284636 | -0.283569 | -0.287685 | -0.297885 | -0.290968 | -1.361984 | -1.3371 | -1.317975 | -1.310907 | -1.338134 | -1.405124 | -1.358616 | -0.45733 | -0.426154 | -0.407734 | -0.403406 | -0.448969 | -0.632992 | -0.551317 | -0.36195 | -0.337457 | -0.319003 | -0.312227 | -0.339201 | -0.404656 | -0.360891 | 0.395865 | 0.368694 | 0.297088 | 0.239657 | 0.382798 | 0.308196 | 0.257937 | -5 | 0 | 0 | 0 | -10 | 10 | -10 | -1.934088 | -1.911983 | -1.895584 | -1.889959 | -1.916372 | 0 | 0 |  | 1452.829 | 0 |  | 1454.658 | 0 |  | 743.826 | 0 |  | 743.75 | 0 |  | 1407.922 | 0 |  | 1417.828 | 0 |  | 761.806 | 0 |  | 761.587 | 0 |  | 1406.3979 | 0 |  | 1433.068 | 0 |  | 774.301 | 0 |  | 774.526 | 0 |  | 1530.274 | 0 |  | 1531.137 | 0 |  | 779.996 | 0 |  | 779.997 | 0 |  | 1510.2841 | 0 |  | 1510.665 | 0 |  | 752.957 | 0 |  | 752.77 | 0 |  | 1517.9041 | 0 |  | 1518.234 | 0 |  | 731.689 | 0.102 |  | 731.964 | 0.102 |  | 1495.8571 | 0 |  | 1496.339 | 0 |  | 767.717 | 0.025 |  | 767.729 | 0.025 | 164.3944 | 148.2525 | 118.4091 | 98.62024 | 86.38296 | 102.2273 | 116.5124 | 0 | 0 | 0 | 0 | 0 | -30.265116 | -7.3905872 | -110.3411 | -71.9640591 | -41.52807 | -29.35776 | -25.73499 | -38.43295 | -35.51558 | 0 | 0 | 0 | 0 | 0 | 0 | 0 | 9.67044 | 0 | 0 | 0 | 19.16372 | 0 | 0 | -28.89836 | -31.63980373 | -33.51048 | -28.99134 | -20.46625 | -38.40179 | -24.35327 | 34.82535 | 44.64862 | 43.37058 | 40.27115 | 59.34543 | -4.872526 | 49.25296
208 | E12618 | 2017-04-20 21:01 | 74.4143 | 71.3973 | 13 | 82 | 1.2852 | 727.7848 | 20121 | 29 | 239517 | 239707 | 139204 | 139212 | 139337 | 139295 | 221085 | 221093 | 220889 | 220897 | 215731 | 215756 | 215475 | 215483 | 294066 | 294017 | 1362.8101 | 29374.5898 | 5 | 161.9854 | 161.9854 | 161.9854 | 161.9854 | 161.9854 | 39.2923 | 39.2923 | 1217.3828 | 1147.6011 | 1093.6666 | 838.1915 | 1087.3025 | 999.8812 | 972.9335 | 946.9068 | 920.605 | 904.3111 | 889.6245 | 871.0334 | 16.2 | 20.4 | 32.1002 | 18.8265 | 12.0515 | 8.6302 | 6.3576 | 4.726 | 3.5298 | 2.8216 | 2.8125 | 62.2 | 89.12 | 101.66 | 139.82 | 144.11 | 198.49 | 195.31 | 275.11 | 263.51 | 377.43 | 356.08 | 499.4 | 451.17 | 613.69 | 0 | 46.4 | 0 | 0.0875 | 5.4374 | 8.8737 | 7.9015 | 5.4374 | 2901019 | 2 |  |  | 4.2743 | 7.55 | 9.085 | 10.1279 | 10.6643 | 13.685 | 4.392 | 7.7273 | 9.308 | 10.558 | 11.6023 | 14.5557 | 24.9789 | 25.018 | 25.0069 | 25.0939 | 25.1944 | 24.7101 |  | 17183 | 681 | 15 |  | CC017 | 279 | 1275 | 7 | 4 | 30 | 24.833332 | 0.0875 | 1984.75 | 1878.5 | 1568.1857 | 1431.0714 | 1310.2715 | 1178.2357 | 1164.6571 | 61.1243 | 59.6036 | 58.255 | 53.7286 | 48.355 | 41.8157 | 46.5393 | 32.1002 | 18.8265 | 12.0515 | 8.6302 | 6.3576 | 4.726 | 3.5298 | 2.8216 | 0 | 0 | 0 | 0 | 0 | 0.1016 | 0.0254 | 0 | 0 | 0 | 0 | 0 | 0 | 0 | 0.084709 | 0.061838 | 0.049739 | 0.034141 | 0.034361 | 0.027658 | 0.025827 | -0.002078 | -0.006923 | -0.01688 | -0.011252 | -0.015067 | 0.000356 | 0.000883 | 0.079037 | 0.077106 | 0.07506 | 0.072218 | 0.076626 | 0.102974 | 0.09659 | -0.290254 | -0.286694 | -0.283867 | -0.282848 | -0.287298 | -0.298565 | -0.290736 | -1.360635 | -1.336687 | -1.317587 | -1.310864 | -1.340569 | -1.415296 | -1.362701 | -0.456954 | -0.425412 | -0.406927 | -0.402499 | -0.447022 | -0.626023 | -0.548432 | -0.360609 | -0.337071 | -0.318839 | -0.312311 | -0.341433 | -0.414339 | -0.36387 | 0.396303 | 0.352474 | 0.303457 | 0.246401 | 0.394333 | 0.307076 | 0.258129 | -5 | 0 | 5 | 5 | -10 | 0 | 0 | -1.931267 | -1.909856 | -1.894189 | -1.888425 | -1.91425 | 0 | 0 |  | 1452.829 | 0 |  | 1454.658 | 0 |  | 743.826 | 0 |  | 743.75 | 0 |  | 1407.922 | 0 |  | 1417.828 | 0 |  | 761.806 | 0 |  | 761.587 | 0 |  | 1406.3979 | 0 |  | 1433.068 | 0 |  | 774.301 | 0 |  | 774.526 | 0 |  | 1530.274 | 0 |  | 1531.137 | 0 |  | 779.996 | 0 |  | 779.997 | 0 |  | 1510.2841 | 0 |  | 1510.665 | 0 |  | 752.957 | 0 |  | 752.77 | 0 |  | 1517.9041 | 0 |  | 1518.234 | 0 |  | 731.689 | 0.102 |  | 731.964 | 0.102 |  | 1495.8571 | 0 |  | 1496.339 | 0 |  | 767.717 | 0.025 |  | 767.729 | 0.025 | 156.8687 | 144.843621 | 117.708 | 103.3491 | 100.4009 | 121.3276 | 112.4942 | 0 | 0 | 0 | 0 | 0 | -30.334204 | -7.3846944 | -112.4306 | -73.40417 | -43.29459 | -30.00437 | -25.86494 | -39.6481 | -36.39774371 | 0 | 0 | 0 | 0 | 0 | 0 | 0 | 9.656335 | 0 | -9.470945 | -9.442125 | 19.1425 | 0 | 0 | -27.93099 | -25.35609 | -23.70553 | -21.62571 | -21.61574881 | -26.17759 | -25.52364 | 26.1634 | 46.08337 | 41.23695 | 42.27692 | 72.06268 | 25.16775 | 43.18815
208 | E12619 | 2017-04-20 21:35 | 69.5409 | 63.9714 | 1962 | 82 | 1.2852 | 718.0275 | 20292 | 29 | 239517 | 239707 | 139204 | 139212 | 139337 | 139295 | 221085 | 221093 | 220889 | 220897 | 215731 | 215756 | 215475 | 215483 | 294066 | 294017 | 1362.8101 | 29395.3398 | 5 | 162.7542 | 162.7542 | 162.7542 | 162.7542 | 162.7542 | 40.061 | 40.061 | 1209.1797 | 1130.9977 | 1073.1666 | 820.0495 | 1065.7251 | 973.6608 | 945.5055 | 918.2164 | 891.7488 | 875.0282 | 858.168 | 840.9218 | 16 | 24.8 | 31.7819 | 17.7787 | 11.4885 | 8.2939 | 6.1449 | 4.6578 | 3.5445 | 2.8284 | 2.8095 | 61.58 | 91.06 | 102.34 | 143.41 | 147.13 | 205.49 | 199.91 | 281.93 | 268.68 | 374.09 | 352.1 | 494.88 | 442.14 | 613.03 | 0 | 46.5 | 0 | 0 | 12.8167 | 12.8167 | -19.6727 | 12.8167 | 2901019 | 1 |  |  | 4.6107 | 8.1686 | 9.8257 | 11.5143 | 12.6543 | 15.6293 | 4.7618 | 8.4955 | 10.4798 | 11.9315 | 13.2416 | 16.4854 | 25.1997 | 24.9589 | 25.509 | 25.0524 | 24.8506 | 25.1511 |  | 17183 | 681 | 16 |  | CC017 | 279 | 1275 | 7 | 4 | 30 | 21 | 0 | 2099.5356 | 1835.3643 | 1470.8643 | 1183.6929 | 981.6429 | 1117.9214 | 1352.8572 | 63.6979 | 63.89 | 43.6607 | 39.4886 | 37.9229 | 61.9771 | 53.7614 | 31.7819 | 17.7787 | 11.4885 | 8.2939 | 6.1449 | 4.6578 | 3.5445 | 2.8284 | 0 | 0 | 0 | 0 | 0 | 0.1016 | 0.0254 | 0 | 0 | 0 | 0 | 0 | 0 | 0 | 0.034531 | 0.028061 | 0.024913 | 0.026875 | 0.027244 | 0.013895 | 0.014084 | -0.002076 | -0.006913 | -0.01685 | -0.011231 | -0.015039 | 0.00025 | 0.000815 | 0 | 0 | 0 | 0 | 0 | 0 | 0 | 0 | 0 | 0 | 0 | 0 | 0 | 0 | 0 | 0 | 0 | 0 | 0 | 0 | 0 | 0 | 0 | 0 | 0 | 0 | 0 | 0 | 0 | 0 | 0 | 0 | 0 | 0 | 0 | 0.395009 | 0.367038 | 0.296567 | 0.239672 | 0.38453 | 0.307386 | 0.258218 | -5 | 0 | 5 | 5 | -10 | -10 | 10 | -1.929621 | -1.907546 | -1.891082 | -1.885464 | -1.911895 | 0 | 0 |  | 1452.829 | 0 |  | 1454.658 | 0 |  | 743.826 | 0 |  | 743.75 | 0 |  | 1407.922 | 0 |  | 1417.828 | 0 |  | 761.806 | 0 |  | 761.587 | 0 |  | 1406.3979 | 0 |  | 1433.068 | 0 |  | 774.301 | 0 |  | 774.526 | 0 |  | 1530.274 | 0 |  | 1531.137 | 0 |  | 779.996 | 0 |  | 779.997 | 0 |  | 1510.2841 | 0 |  | 1510.665 | 0 |  | 752.957 | 0 |  | 752.77 | 0 |  | 1517.9041 | 0 |  | 1518.234 | 0 |  | 731.689 | 0.102 |  | 731.964 | 0.102 |  | 1495.8571 | 0 |  | 1496.339 | 0 |  | 767.717 | 0.025 |  | 767.729 | 0.025 | 0 | 0 | 0 | 0 | 0 | 0 | 0 | 0 | 0 | 0 | 0 | 0 | 0 | 0 | 0 | 0 | 0 | 0 | 0 | 0 | 0 | 0 | 0 | 0 | 0 | 0 | 0 | 0 | 9.648105 | 0 | -9.45541 | -9.42732 | 19.11895 | 0 | 0 | 0 | 0 | 0 | 0 | 0 | 0 | 0 | 9.648105 | 0 | -9.45541 | -9.42732 | 19.11895 | 0 | 0
208 | E12620 | 2017-04-20 21:40 | 67.2665 | 62.0986 | 225 | 79 | 1.2852 | 714.6813 | 20161 | 29 | 239517 | 239707 | 139204 | 139212 | 139337 | 139295 | 221085 | 221093 | 220889 | 220897 | 215731 | 215756 | 215475 | 215483 | 294066 | 294017 | 1362.8101 | 29436.8496 | 5 | 163.5194 | 163.5194 | 163.5194 | 163.5194 | 163.5194 | 40.8262 | 40.8262 | 1199.8047 | 1132.2765 | 1072.5 | 833.6895 | 1076.8647 | 990.4328 | 964.0137 | 938.7089 | 914.1165 | 899.5056 | 886.462 | 868.1812 | 16 | 18.6 | 32.2864 | 18.6703 | 12.0411 | 8.6183 | 6.3844 | 4.7282 | 3.4903 | 2.8219 | 2.8276 | 63.43 | 89.84 | 104.51 | 140.97 | 148.21 | 200.14 | 202.63 | 274.94 | 276.05 | 374.79 | 372.09 | 500.45 | 462.85 | 622.26 | 49.9 | 46.5 | 0 | -39.437504 | -22.7609 | 22.7886 | 11.8198 | -22.7609 | 2901019 | 2 |  |  | 4.1707 | 7.2964 | 8.7471 | 9.8207 | 10.3971 | 14.8857 | 4.407 | 7.6209 | 9.2733 | 10.243 | 10.6593 | 15.7663 | 24.9928 | 25.0078 | 25.0721 | 25.2066 | 25.1039 | 25.1023 |  | 17183 | 681 | 17 |  | CC017 | 279 | 1275 | 7 | 4 | 30 | 40.666664 | -39.437504 | 2038.3071 | 1855.5215 | 1546.95 | 1377.8785 | 1243.4429 | 1228.2572 | 1067.0286 | 78.1721 | 83.4614 | 77.7893 | 73.8957 | 53.465 | 43.02 | 42.2486 | 32.2864 | 18.6703 | 12.0411 | 8.6183 | 6.3844 | 4.7282 | 3.4903 | 2.8219 | 0 | 0 | 0 | 0 | 0 | 0.1016 | 0.0254 | 0 | 0 | 0 | 0 | 0 | 0 | 0 | 0.035316 | 0.028128 | 0.024733 | 0.026533 | 0.026943 | 0.013397 | 0.01361 | -0.002076 | -0.006913 | -0.016851 | -0.011232 | -0.015041 | -0.000625 | 0.000257 | 0.079077 | 0.077161 | 0.075113 | 0.072277 | 0.076681 | 0.103026 | 0.096713 | -0.289844 | -0.28609 | -0.283274 | -0.282144 | -0.28668 | -0.297946 | -0.289661 | -1.361988 | -1.336697 | -1.317572 | -1.310113 | -1.340497 | -1.412662 | -1.357324 | -0.455545 | -0.424655 | -0.406173 | -0.40205 | -0.446257 | -0.62422 | -0.548574 | -0.361976 | -0.337087 | -0.318912 | -0.311692 | -0.341362 | -0.415628 | -0.361957 | 0.396244 | 0.352973 | 0.303788 | 0.245179 | 0.389253 | 0.303917 | 0.259602 | -5 | 0 | 5 | 5 | -10 | -20 | 20 | -1.92656 | -1.905289 | -1.889697 | -1.883881 | -1.909497 | 0 | 0 |  | 1452.829 | 0 |  | 1454.658 | 0 |  | 743.826 | 0 |  | 743.75 | 0 |  | 1407.922 | 0 |  | 1417.828 | 0 |  | 761.806 | 0 |  | 761.587 | 0 |  | 1406.3979 | 0 |  | 1433.068 | 0 |  | 774.301 | 0 |  | 774.526 | 0 |  | 1530.274 | 0 |  | 1531.137 | 0 |  | 779.996 | 0 |  | 779.997 | 0 |  | 1510.2841 | 0 |  | 1510.665 | 0 |  | 752.957 | 0 |  | 752.77 | 0 |  | 1517.9041 | 0 |  | 1518.234 | 0 |  | 731.689 | 0.102 |  | 731.964 | 0.102 |  | 1495.8571 | 0 |  | 1496.339 | 0 |  | 767.717 | 0.025 |  | 767.729 | 0.025 | 161.1832 | 143.1739 | 116.1961 | 99.58892 | 95.34845 | 126.5424 | 103.1955 | 0 | 0 | 0 | 0 | 0 | -30.2713136 | -7.3573894 | -45.27248112 | -28.35803 | -10.3851 | -20.04604 | -15.9546 | -18.04252 | -18.82201 | 0 | 0 | 0 | 0 | 0 | 0 | 0 | 9.6328 | 0 | -9.448485 | -9.419405 | 19.09497 | 0 | 0 | -35.61091 | -35.4423 | -31.59591 | -29.70977 | -23.85913 | -26.8539444 | -23.17648 | 89.93262 | 79.37357 | 64.76655 | 40.41371 | 74.62969 | 51.37465 | 53.83965
208 | E12621 | 2017-04-20 21:42 | 68.458 | 63.1712 | 12 | 84 | 1.2852 | 721.433 | 20326 | 29 | 239517 | 239707 | 139204 | 139212 | 139337 | 139295 | 221085 | 221093 | 220889 | 220897 | 215731 | 215756 | 215475 | 215483 | 294066 | 294017 | 1362.8101 | 29457.5391 | 5 | 164.2918 | 164.2918 | 164.2918 | 164.2918 | 164.2918 | 41.5986 | 41.5986 | 1216.2109 | 1136.2487 | 1080 | 824.2069 | 1086.196 | 995.8924 | 967.0052 | 938.64 | 910.8622 | 892.7354 | 872.9729 | 852.7585 | 16 | 17.8 | 32.6719 | 18.6199 | 11.704 | 8.2369 | 5.9868 | 4.4427 | 3.4768 | 2.8249 | 2.8295 | 60.66 | 88.89 | 101.06 | 141.92 | 144.74 | 202.88 | 197.48 | 282.46 | 264.92 | 387.02 | 345.37 | 498.58 | 432.83 | 604.6 | 0 | 46.3 | 0 | 9.725 | 10.9758 | 12.1 | 10.8133 | 10.9758 | 2901018 | 1 |  |  | 4.26 | 7.5971 | 9.2879 | 10.7671 | 12.0079 | 17.2593 | 4.4747 | 7.7264 | 9.3824 | 10.9374 | 12.7264 | 17.3747 | 24.9109 | 24.9219 | 25.0426 | 25.0733 | 24.9654 | 21.6196 |  | 17183 | 681 | 18 |  | CC017 | 279 | 1275 | 7 | 4 | 30 | 29.5 | 9.725 | 2058.5715 | 1927.8143 | 1618.6143 | 1426.7142 | 1137.9143 | 870.6214 | 1155.3 | 94.6721 | 95.8064 | 96.5971 | 87.0964 | 64.3807 | 55.5029 | 44.1214 | 32.6719 | 18.6199 | 11.704 | 8.2369 | 5.9868 | 4.4427 | 3.4768 | 2.8249 | 0 | 0 | 0 | 0 | 0 | 0.1016 | 0.0254 | 0 | 0 | 0 | 0 | 0 | 0 | 0 | 0.039632 | 0.030371 | 0.025885 | 0.026504 | 0.026707 | 0.013687 | 0.013706 | -0.002087 | -0.006948 | -0.016891 | -0.011258 | -0.015042 | -0.002907 | -0.001178 | 0.079145 | 0.07722 | 0.075172 | 0.072328 | 0.076764 | 0.103394 | 0.096809 | -0.289136 | -0.285467 | -0.282624 | -0.281574 | -0.285747 | -0.295243 | -0.288628 | -1.363414 | -1.338275 | -1.318726 | -1.31172 | -1.340212 | -1.397487 | -1.35294 | -0.453823 | -0.422779 | -0.404442 | -0.400122 | -0.445209 | -0.628873 | -0.546821 | -0.363208 | -0.338868 | -0.320479 | -0.313732 | -0.34108 | -0.404884 | -0.362557 | 0.394951 | 0.36635 | 0.295442 | 0.238035 | 0.38261 | 0.308261 | 0.259749 | 0 | 5 | 10 | 10 | -10 | -30 | 30 | -1.927784 | -1.906085 | -1.890166 | -1.88449 | -1.910715 | 0 | 0 |  | 1452.829 | 0 |  | 1454.658 | 0 |  | 743.826 | 0 |  | 743.75 | 0 |  | 1407.922 | 0 |  | 1417.828 | 0 |  | 761.806 | 0 |  | 761.587 | 0 |  | 1406.3979 | 0 |  | 1433.068 | 0 |  | 774.301 | 0 |  | 774.526 | 0 |  | 1530.274 | 0 |  | 1531.137 | 0 |  | 779.996 | 0 |  | 779.997 | 0 |  | 1510.2841 | 0 |  | 1510.665 | 0 |  | 752.957 | 0 |  | 752.77 | 0 |  | 1517.9041 | 0 |  | 1518.234 | 0 |  | 731.689 | 0.102 |  | 731.964 | 0.102 |  | 1495.8571 | 0 |  | 1496.339 | 0 |  | 767.717 | 0.025 |  | 767.729 | 0.025 | 162.9256 | 148.8658 | 121.6745 | 103.1914 | 87.35085 | 90.01703 | 111.8434377 | 0 | 0 | 0 | 0 | 0 | -29.9966888 | -7.3311512 | -51.18937863 | -31.34642 | -11.86062 | -19.99848312 | -15.63357298 | -15.06490986 | -16.94963232 | 0 | 0 | 0 | 0 | 0 | 0 | 0 | 0 | -9.530425 | -18.90166 | -18.8449 | 19.10715 | 0 | 0 | -42.96438 | -40.50493 | -39.06792 | -34.84919 | -28.66287 | -34.90428 | -24.12651 | 68.77189 | 67.48405 | 51.84427 | 29.49882 | 62.16156 | 10.05116 | 63.43615
208 | E12622 | 2017-04-20 21:43 | 69.449 | 64.0482 | 10 | 82 | 1.2852 | 710.7075 | 20037 | 29 | 239517 | 239707 | 139204 | 139212 | 139337 | 139295 | 221085 | 221093 | 220889 | 220897 | 215731 | 215756 | 215475 | 215483 | 294066 | 294017 | 1362.8101 | 29478.25 | 5 | 165.0527 | 165.0527 | 165.0527 | 165.0527 | 165.0527 | 42.3596 | 42.3596 | 1209.1797 | 1138.9846 | 1081.3334 | 826.5868 | 1081.5255 | 987.1263 | 957.547 | 928.8069 | 900.6271 | 881.9933 | 864.4097 | 846.4504 | 16 | 18.8 | 31.9295 | 18.6316 | 12.007 | 8.6304 | 6.3473 | 4.7498 | 3.5649 | 2.8213 | 2.8261 | 58.84 | 87.67 | 96.89 | 136.99 | 137.59 | 195.99 | 185.81 | 268.14 | 249.37 | 360.37 | 336.93 | 480.38 | 431.68 | 604.26 | 0 | 46.4 | 0 | 51.362499 | 40.5148 | 40.5148 | -9.0597 | 40.5148 | 2901018 | 2 |  |  | 4.3621 | 7.7379 | 9.3729 | 10.73 | 11.0593 | 16.4193 | 4.588 | 7.9359 | 9.487 | 10.8098 | 10.9565 | 16.65 | 24.9546 | 24.9846 | 25.015 | 25.0574 | 24.8671 | 22.8062 |  | 17183 | 682 | 1 |  | CC017 | 279 | 1275 | 7 | 4 | 30 | 28.5 | 51.362499 | 1970.6 | 1839.4214 | 1500.6428 | 1306.8071 | 1030.7928 | 1091.5857 | 1310.2643 | 93.5821 | 92.9407 | 91.4543 | 83.44 | 77.1107 | 62.0257 | 52.3307 | 31.9295 | 18.6316 | 12.007 | 8.6304 | 6.3473 | 4.7498 | 3.5649 | 2.8213 | 0 | 0 | 0 | 0 | 0 | 0.1016 | 0.0254 | 0 | 0 | 0 | 0 | 0 | 0 | 0 | 0.044705 | 0.032488 | 0.026425 | 0.026488 | 0.026642 | 0.015192 | 0.015035 | -0.002087 | -0.006948 | -0.016891 | -0.011257 | -0.015043 | -0.005826 | -0.002985 | 0.079089 | 0.077165 | 0.075124 | 0.072286 | 0.076737 | 0.103211 | 0.096621 | -0.28972 | -0.286045 | -0.283128 | -0.282011 | -0.285959 | -0.296257 | -0.289725 | -1.361962 | -1.336861 | -1.316986 | -1.309451 | -1.336361 | -1.393931 | -1.350185 | -0.455523 | -0.424354 | -0.406142 | -0.401953 | -0.447907 | -0.62821 | -0.546038 | -0.361736 | -0.337503 | -0.318713 | -0.311651 | -0.337298 | -0.408227 | -0.366182 | 0.397103 | 0.353744 | 0.305751 | 0.248873 | 0.400856 | 0.312847 | 0.259486 | 0 | 5 | 10 | 10 | -10 | -40 | 40 | -1.927753 | -1.906065 | -1.890151 | -1.88447 | -1.910683 | 0 | 0 |  | 1452.829 | 0 |  | 1454.658 | 0 |  | 743.826 | 0 |  | 743.75 | 0 |  | 1407.922 | 0 |  | 1417.828 | 0 |  | 761.806 | 0 |  | 761.587 | 0 |  | 1406.3979 | 0 |  | 1433.068 | 0 |  | 774.301 | 0 |  | 774.526 | 0 |  | 1530.274 | 0 |  | 1531.137 | 0 |  | 779.996 | 0 |  | 779.997 | 0 |  | 1510.2841 | 0 |  | 1510.665 | 0 |  | 752.957 | 0 |  | 752.77 | 0 |  | 1517.9041 | 0 |  | 1518.234 | 0 |  | 731.689 | 0.102 |  | 731.964 | 0.102 |  | 1495.8571 | 0 |  | 1496.339 | 0 |  | 767.717 | 0.025 |  | 767.729 | 0.025 | 155.8527834 | 141.939 | 112.7343 | 94.46386 | 79.09995 | 112.6637 | 126.599 | 0 | 0 | 0 | 0 | 0 | -30.0997112 | -7.359015 | -58.0441 | -34.14342994 | -12.55614 | -19.94425 | -15.50045 | -13.05556 | -16.26972925 | 0 | 0 | 0 | 0 | 0 | 0 | 0 | 0 | -9.530325 | -18.90151 | -18.8447 | 19.10683 | 0 | 0 | -42.6288 | -39.43976 | -37.14343 | -33.53895832 | -34.53842 | -38.96516 | -28.57455 | 55.17989 | 58.82544 | 44.1332 | 22.13595 | 48.1679 | 30.54322 | 74.39575
208 | E12623 | 2017-04-20 21:45 | 70.27 | 65.0353 | 10 | 83 | 1.2852 | 716.0362 | 20198 | 29 | 239517 | 239707 | 139204 | 139212 | 139337 | 139295 | 221085 | 221093 | 220889 | 220897 | 215731 | 215756 | 215475 | 215483 | 294066 | 294017 | 1362.8101 | 29499.0703 | 5 | 165.8194 | 165.8194 | 165.8194 | 165.8194 | 165.8194 | 43.1262 | 43.1262 | 1222.0703 | 1138.5696 | 1083.5 | 828.2083 | 1089.3732 | 997.7703 | 969.5018 | 940.9387 | 912.9183 | 895.1038 | 877.7441 | 857.3735 | 16 | 18.2 | 32.7862 | 19.4655 | 12.2014 | 8.7712 | 6.4382 | 4.7231 | 3.5153 | 2.8248 | 2.8262 | 59.57 | 87.29 | 98.26 | 138.92 | 138.99 | 195.96 | 187.88 | 269.03 | 255.64 | 366.6 | 346.75 | 485.22 | 438.85 | 605.13 | 0 | 46.4 | 0 | 15.349999 | 10.7343 | 10.7343 | 13.2592 | 10.7343 | 2901019 | 1 |  |  | 4.275 | 7.4186 | 8.9986 | 9.8036 | 10.5864 | 17.18 | 4.4267 | 7.6267 | 9.0678 | 9.7478 | 11.0156 | 17.7044 | 24.9198 | 24.9562 | 25.0205 | 25.1621 | 24.9446 | 21.6613 |  | 17183 | 682 | 2 |  | CC017 | 279 | 1275 | 7 | 4 | 30 | 30 | 15.349999 | 1938.8143 | 1921.4714 | 1501.2142 | 1360.5072 | 1159.0358 | 1100.3429 | 1108.8 | 67.2229 | 87.875 | 82.8571 | 76.0721 | 71.66 | 53.145 | 59.2764 | 32.7862 | 19.4655 | 12.2014 | 8.7712 | 6.4382 | 4.7231 | 3.5153 | 2.8248 | 0 | 0 | 0 | 0 | 0 | 0.1016 | 0.0254 | 0 | 0 | 0 | 0 | 0 | 0 | 0 | 0.048939 | 0.035397 | 0.027208 | 0.02644 | 0.026914 | 0.015987 | 0.01572 | -0.002077 | -0.00695 | -0.016896 | -0.01126 | -0.015141 | -0.002866 | -0.001138 | 0.079129 | 0.077187 | 0.075157 | 0.072309 | 0.076728 | 0.103183 | 0.096794 | -0.289256 | -0.285829 | -0.28275 | -0.281764 | -0.286172 | -0.296648 | -0.288837 | -1.361265 | -1.337918 | -1.31695 | -1.31027 | -1.340592 | -1.403915 | -1.351917 | -0.455235 | -0.423445 | -0.405706 | -0.401184 | -0.445795 | -0.625576 | -0.548365 | -0.361257 | -0.33852 | -0.318681 | -0.312402 | -0.340991 | -0.411577 | -0.36106 | 0.398029 | 0.353391 | 0.305945 | 0.249022 | 0.396055 | 0.308152 | 0.259462 | -5 | 5 | 10 | 10 | -5 | -30 | 30 | -1.926965 | -1.906469 | -1.889899 | -1.884079 | -1.910093 | 0 | 0 |  | 1452.829 | 0 |  | 1454.658 | 0 |  | 743.826 | 0 |  | 743.75 | 0 |  | 1407.922 | 0 |  | 1417.828 | 0 |  | 761.806 | 0 |  | 761.587 | 0 |  | 1406.3979 | 0 |  | 1433.068 | 0 |  | 774.301 | 0 |  | 774.526 | 0 |  | 1530.274 | 0 |  | 1531.137 | 0 |  | 779.996 | 0 |  | 779.997 | 0 |  | 1510.2841 | 0 |  | 1510.665 | 0 |  | 752.957 | 0 |  | 752.77 | 0 |  | 1517.9041 | 0 |  | 1518.234 | 0 |  | 731.689 | 0.102 |  | 731.964 | 0.102 |  | 1495.8571 | 0 |  | 1496.339 | 0 |  | 767.717 | 0.025 |  | 767.729 | 0.025 | 153.4164 | 148.3126 | 112.8268 | 98.37692 | 88.9305 | 113.5367 | 107.3251872 | 0 | 0 | 0 | 0 | 0 | -30.1394368 | -7.3364598 | -63.79160043 | -38.05975 | -13.5803884 | -19.8898986 | -15.78279 | -18.42077 | -19.71365 | 0 | 0 | 0 | 0 | 0 | 0 | 0 | 9.634825 | -9.532345 | -18.89899 | -18.84079 | 9.550465 | 0 | 0 | -30.60222 | -37.21023 | -33.61562 | -30.51891 | -31.9456697 | -33.24623652 | -32.5051 | 68.65744 | 63.51029 | 46.73175 | 29.12732 | 50.7525 | 31.73024 | 47.76997062
208 | E12624 | 2017-04-20 21:46 | 71.0193 | 65.9206 | 10 | 84 | 1.2852 | 712.6373 | 20130 | 29 | 239517 | 239707 | 139204 | 139212 | 139337 | 139295 | 221085 | 221093 | 220889 | 220897 | 215731 | 215756 | 215475 | 215483 | 294066 | 294017 | 1362.8101 | 29519.7695 | 5 | 166.5824 | 166.5824 | 166.5824 | 166.5824 | 166.5824 | 43.8892 | 43.8892 | 1212.6953 | 1143.6731 | 1087 | 826.1735 | 1083.1213 | 988.6208 | 960.5975 | 932.4103 | 904.7673 | 887.4175 | 870.4918 | 853.0359 | 16.2 | 19.8 | 32.1403 | 19.1158 | 12.0829 | 8.7124 | 6.4206 | 4.7543 | 3.5812 | 2.8201 | 2.8236 | 57.92 | 86.22 | 95.79 | 136.39 | 136.19 | 193.2 | 183.49 | 266.2 | 246.99 | 360.85 | 332 | 477.12 | 427.48 | 598.8 | 50.4 | 46.2 | 51.7903 | 12.5875 | 11.8781 | 11.8781 | -5.1124 | 11.8781 | 2901019 | 2 |  |  | 4.375 | 7.6186 | 9.2543 | 10.2886 | 10.995 | 16.03 | 4.5196 | 7.9348 | 9.3957 | 10.6293 | 11.4261 | 16.8054 | 24.9555 | 24.9628 | 25.0519 | 25.1691 | 24.8941 | 22.2189 |  | 17183 | 682 | 3 |  | CC017 | 279 | 1275 | 7 | 4 | 30 | 28.666666 | 12.5875 | 1978.5857 | 1959.4143 | 1545.3928 | 1400.4143 | 1181.7572 | 1097.7572 | 1371.6285 | 66.09 | 86.4136 | 80.665 | 74.44 | 73.1979 | 45.8664 | 69.1157 | 32.1403 | 19.1158 | 12.0829 | 8.7124 | 6.4206 | 4.7543 | 3.5812 | 2.8201 | 0 | 0 | 0 | 0 | 0 | 0.1016 | 0.0254 | 0 | 0 | 0 | 0 | 0 | 0 | 0 | 0.052542 | 0.038236 | 0.028217 | 0.026481 | 0.027463 | 0.017433 | 0.01697 | -0.002077 | -0.00695 | -0.016895 | -0.011258 | -0.015142 | -0.000526 | 0.000354 | 0.078969 | 0.07703 | 0.075002 | 0.072161 | 0.076576 | 0.102983 | 0.096431 | -0.290977 | -0.287535 | -0.284478 | -0.283466 | -0.287833 | -0.298492 | -0.291773 | -1.360357 | -1.337067 | -1.316373 | -1.309561 | -1.339475 | -1.406833 | -1.362038 | -0.458082 | -0.426076 | -0.408128 | -0.403633 | -0.448718 | -0.630037 | -0.548226 | -0.360319 | -0.337682 | -0.318139 | -0.311749 | -0.339823 | -0.409601 | -0.36644 | 0.398335 | 0.353596 | 0.306004 | 0.249416 | 0.400121 | 0.313938 | 0.259273 | -5 | 5 | 10 | 10 | -5 | -20 | 20 | -1.927649 | -1.907091 | -1.890257 | -1.884555 | -1.910883 | 0 | 0 |  | 1452.829 | 0 |  | 1454.658 | 0 |  | 743.826 | 0 |  | 743.75 | 0 |  | 1407.922 | 0 |  | 1417.828 | 0 |  | 761.806 | 0 |  | 761.587 | 0 |  | 1406.3979 | 0 |  | 1433.068 | 0 |  | 774.301 | 0 |  | 774.526 | 0 |  | 1530.274 | 0 |  | 1531.137 | 0 |  | 779.996 | 0 |  | 779.997 | 0 |  | 1510.2841 | 0 |  | 1510.665 | 0 |  | 752.957 | 0 |  | 752.77 | 0 |  | 1517.9041 | 0 |  | 1518.234 | 0 |  | 731.689 | 0.102 |  | 731.964 | 0.102 |  | 1495.8571 | 0 |  | 1496.339 | 0 |  | 767.717 | 0.025 |  | 767.729 | 0.025 | 156.2469 | 150.9337 | 115.9076 | 101.0553 | 90.49424 | 113.0503 | 132.2675 | 0 | 0 | 0 | 0 | 0 | -30.3267872 | -7.4110342 | -68.65042 | -41.83148 | -14.90398 | -19.93545 | -16.50367 | -23.78533 | -23.59595 | 0 | 0 | 0 | 0 | 0 | 0 | 0 | 9.638245 | -9.535455 | -18.90257 | -18.84555 | 9.554415 | 0 | 0 | -30.27463938 | -36.81876 | -32.92164512 | -30.04644052 | -32.84522 | -28.89753 | -37.89102 | 66.96012 | 62.74799 | 49.17936 | 32.22786 | 50.69976758 | 30.04069 | 63.3695
208 | E12625 | 2017-04-20 21:48 | 71.7322 | 66.7622 | 11 | 83 | 1.2852 | 715.6505 | 20211 | 30 | 239517 | 239707 | 139204 | 139212 | 139337 | 139295 | 221085 | 221093 | 220889 | 220897 | 215731 | 215756 | 215475 | 215483 | 294066 | 294017 | 1362.8101 | 29540.6895 | 5 | 167.3486 | 167.3486 | 167.3486 | 167.3486 | 167.3486 | 44.6554 | 44.6554 | 1225.5859 | 1142.3573 | 1088.1666 | 827.4742 | 1085.2848 | 993.3533 | 966.2748 | 938.6636 | 911.2988 | 893.7584 | 877.433 | 857.8318 | 16.2 | 18.8 | 32.3678 | 19.0183 | 11.9544 | 8.5922 | 6.335 | 4.7209 | 3.5063 | 2.8268 | 2.8242 | 58.83 | 87.05 | 98.36 | 138.3 | 139.7 | 195.08 | 188.81 | 266.79 | 254.17 | 357.76 | 340.72 | 477.25 | 432.52 | 600.69 | 50 | 46.4 | 53.6492 | -50.325001 | -28.1291 | 29.7085 | 24.4269 | -28.1291 | 2901019 | 1 |  |  | 4.3271 | 7.705 | 9.3729 | 10.5114 | 11.0529 | 15.4193 | 4.5457 | 7.787 | 9.462 | 10.7717 | 11.3337 | 17.0413 | 25.0141 | 24.9814 | 25.0232 | 25.0259 | 25.0149 | 24.8894 |  | 17183 | 682 | 4 |  | CC017 | 279 | 1275 | 7 | 4 | 30 | 24.833332 | -50.325001 | 1937.4071 | 1920.9071 | 1507.9071 | 1343.4785 | 1091.7072 | 1109.2285 | 1092.85 | 59.0607 | 77.0564 | 67.5036 | 61.3836 | 69.505 | 35.2614 | 70.3071 | 32.3678 | 19.0183 | 11.9544 | 8.5922 | 6.335 | 4.7209 | 3.5063 | 2.8268 | 0 | 0 | 0 | 0 | 0 | 0.1016 | 0.0254 | 0 | 0 | 0 | 0 | 0 | 0 | 0 | 0.055747 | 0.040751 | 0.029342 | 0.026628 | 0.028276 | 0.018088 | 0.017576 | -0.002077 | -0.006951 | -0.016898 | -0.01126 | -0.015144 | 0.000353 | 0.000919 | 0.079103 | 0.07716 | 0.075131 | 0.072289 | 0.076721 | 0.103153 | 0.096784 | -0.289546 | -0.286129 | -0.283052 | -0.281978 | -0.286211 | -0.297242 | -0.289276 | -1.361184 | -1.337931 | -1.316994 | -1.309741 | -1.338923 | -1.411268 | -1.357811 | -0.455669 | -0.42381 | -0.406045 | -0.401746 | -0.446936 | -0.626347 | -0.549513 | -0.361172 | -0.338529 | -0.318722 | -0.311916 | -0.339277 | -0.411176 | -0.359941 | 0.397308 | 0.371261 | 0.301921 | 0.245825 | 0.394511 | 0.309325 | 0.259299 | -5 | 5 | 10 | 10 | -5 | -10 | 10 | -1.928104 | -1.907531 | -1.890629 | -1.88494 | -1.911328 | 0 | 0 |  | 1452.829 | 0 |  | 1454.658 | 0 |  | 743.826 | 0 |  | 743.75 | 0 |  | 1407.922 | 0 |  | 1417.828 | 0 |  | 761.806 | 0 |  | 761.587 | 0 |  | 1406.3979 | 0 |  | 1433.068 | 0 |  | 774.301 | 0 |  | 774.526 | 0 |  | 1530.274 | 0 |  | 1531.137 | 0 |  | 779.996 | 0 |  | 779.997 | 0 |  | 1510.2841 | 0 |  | 1510.665 | 0 |  | 752.957 | 0 |  | 752.77 | 0 |  | 1517.9041 | 0 |  | 1518.234 | 0 |  | 731.689 | 0.102 |  | 731.964 | 0.102 |  | 1495.8571 | 0 |  | 1496.339 | 0 |  | 767.717 | 0.025 |  | 767.729 | 0.025 | 153.2547 | 148.2172 | 113.2906 | 97.11872 | 83.75687 | 114.4202 | 105.7703944 | 0 | 0 | 0 | 0 | 0 | -30.1997872 | -7.3476104 | -73.05474528 | -45.2220678 | -16.38867 | -20.1281 | -17.58274 | -26.02519 | -25.11271 | 0 | 0 | 0 | 0 | 0 | 0 | 0 | 9.64052 | -9.537655 | -18.90629 | -18.8494 | 9.55664 | 0 | 0 | -26.91213 | -32.65727 | -27.4095 | -24.66062 | -31.06428668 | -22.08587 | -38.63467 | 62.92836 | 60.8002 | 50.58611 | 33.4806 | 44.66648 | 36.10939 | 34.6754
208 | E12626 | 2017-04-20 21:49 | 72.3167 | 67.493 | 10 | 82 | 1.2852 | 717.5141 | 20275 | 30 | 239517 | 239707 | 139204 | 139212 | 139337 | 139295 | 221085 | 221093 | 220889 | 220897 | 215731 | 215756 | 215475 | 215483 | 294066 | 294017 | 1362.8101 | 29561.5586 | 5 | 168.1168 | 168.1168 | 168.1168 | 168.1168 | 168.1168 | 45.4237 | 45.4237 | 1212.6953 | 1144.2333 | 1088.1666 | 832.7606 | 1083.1252 | 991.4298 | 963.851 | 935.9623 | 908.4139 | 890.902 | 873.8782 | 855.9844 | 16.2 | 18.4 | 32.3637 | 19.0586 | 12.0281 | 8.6719 | 6.4027 | 4.7952 | 3.5921 | 2.8204 | 2.8245 | 60.08 | 89.05 | 99.21 | 141.66 | 140.06 | 199.56 | 188.9 | 273.21 | 253.71 | 370.68 | 340.14 | 489.35 | 440.51 | 614.82 | 50.7 | 46.2 | 50.8841 | 2.5125 | 1.7424 | 5.5516 | -0.8502 | 1.7424 | 2901019 | 2 |  |  | 4.4014 | 7.5514 | 9.1993 | 10.2179 | 10.7743 | 13.3279 | 4.6056 | 7.8478 | 9.3822 | 10.5289 | 11.2656 | 13.5867 | 24.8879 | 24.9527 | 25.0293 | 25.1511 | 25.1198 | 24.6563 |  | 17183 | 682 | 5 |  | CC017 | 279 | 1275 | 7 | 4 | 30 | 26.666666 | 2.5125 | 1985.2715 | 1952.0857 | 1557.6428 | 1445.0358 | 1238.8143 | 1128.5286 | 1333.2214 | 53.1507 | 57.5186 | 52.2257 | 49.2029 | 71.0779 | 47.4729 | 64.8079 | 32.3637 | 19.0586 | 12.0281 | 8.6719 | 6.4027 | 4.7952 | 3.5921 | 2.8204 | 0 | 0 | 0 | 0 | 0 | 0.1016 | 0.0254 | 0 | 0 | 0 | 0 | 0 | 0 | 0 | 0.058907 | 0.043212 | 0.030614 | 0.026968 | 0.029199 | 0.018974 | 0.018382 | -0.002079 | -0.006965 | -0.016936 | -0.011284 | -0.015166 | 0.000458 | 0.001002 | 0.078925 | 0.07699 | 0.074963 | 0.07212 | 0.076536 | 0.102903 | 0.096384 | -0.29144 | -0.287953 | -0.28489 | -0.283917 | -0.288268 | -0.299264 | -0.292328 | -1.359957 | -1.336408 | -1.315722 | -1.309176 | -1.338928 | -1.411092 | -1.364593 | -0.458948 | -0.426995 | -0.409005 | -0.404396 | -0.449632 | -0.630742 | -0.549468 | -0.35991 | -0.337044 | -0.317534 | -0.311395 | -0.339288 | -0.410007 | -0.365664 | 0.397705 | 0.353206 | 0.30581 | 0.249618 | 0.401094 | 0.315212 | 0.259037 | -5 | 5 | 10 | 10 | -5 | 0 | 0 | -1.93164 | -1.911061 | -1.894314 | -1.888553 | -1.914822 | 0 | 0 |  | 1452.829 | 0 |  | 1454.658 | 0 |  | 743.826 | 0 |  | 743.75 | 0 |  | 1407.922 | 0 |  | 1417.828 | 0 |  | 761.806 | 0 |  | 761.587 | 0 |  | 1406.3979 | 0 |  | 1433.068 | 0 |  | 774.301 | 0 |  | 774.526 | 0 |  | 1530.274 | 0 |  | 1531.137 | 0 |  | 779.996 | 0 |  | 779.997 | 0 |  | 1510.2841 | 0 |  | 1510.665 | 0 |  | 752.957 | 0 |  | 752.77 | 0 |  | 1517.9041 | 0 |  | 1518.234 | 0 |  | 731.689 | 0.102 |  | 731.964 | 0.102 |  | 1495.8571 | 0 |  | 1496.339 | 0 |  | 767.717 | 0.025 |  | 767.729 | 0.025 | 156.6876 | 150.2911 | 116.7656 | 104.216 | 94.81389 | 116.129 | 128.5012 | 0 | 0 | 0 | 0 | 0 | -30.4052224 | -7.4251312 | -77.28364 | -48.44078 | -17.99645 | -20.53312 | -18.78918 | -27.42034 | -26.45127 | 0 | 0 | 0 | 0 | 0 | 0 | 0 | 9.6582 | -9.555305 | -18.94314 | -18.88553 | 9.57411 | 0 | 0 | -24.39341 | -24.56015 | -21.36057 | -19.89746 | -31.9589 | -29.94315 | -35.60987 | 64.66871 | 67.73483766 | 58.46542 | 44.89988 | 53.63993 | 28.36026449 | 59.01494
208 | E12627 | 2017-04-20 21:51 | 73.0109 | 68.2829 | 10 | 85 | 1.2852 | 720.4083 | 20333 | 30 | 239517 | 239707 | 139204 | 139212 | 139337 | 139295 | 221085 | 221093 | 220889 | 220897 | 215731 | 215756 | 215475 | 215483 | 294066 | 294017 | 1362.8101 | 29582.1387 | 5 | 168.8881 | 168.8881 | 168.8881 | 168.8881 | 168.8881 | 46.195 | 46.195 | 1226.7578 | 1141.563 | 1084.6666 | 824.4257 | 1090.7665 | 996.8643 | 968.1509 | 939.2307 | 910.4992 | 891.7283 | 874.3357 | 854.3517 | 16.2 | 18.2 | 32.2324 | 18.6858 | 11.709 | 8.4188 | 6.2337 | 4.7047 | 3.5161 | 2.825 | 2.8221 | 58.46 | 87.46 | 97.96 | 140.2 | 139.77 | 197.69 | 188.49 | 268.85 | 251.98 | 357.85 | 335.31 | 474.08 | 424.89 | 597.27 | 50.4 | 46.4 | 53.8365 | -10.7 | -3.0554 | 8.1091 | 14.6307 | -3.0554 | 2901019 | 1 |  |  | 4.3314 | 7.6 | 9.3521 | 10.6393 | 11.2521 | 14.9464 | 4.5277 | 7.7904 | 9.5787 | 10.8245 | 11.5947 | 15.9 | 25.0316 | 25.0065 | 25.0597 | 25.1164 | 24.9909 | 25.2113 |  | 17183 | 682 | 6 |  | CC017 | 279 | 1275 | 7 | 4 | 30 | 25.666666 | -10.7 | 2016.5857 | 1958.9 | 1539.8643 | 1347.9714 | 1098.3785 | 1154.6929 | 1194.4857 | 52.35 | 51.2114 | 46.9136 | 40.4607 | 60.4543 | 49.1471 | 63.6207 | 32.2324 | 18.6858 | 11.709 | 8.4188 | 6.2337 | 4.7047 | 3.5161 | 2.825 | 0 | 0 | 0 | 0 | 0 | 0.1016 | 0.0254 | 0 | 0 | 0 | 0 | 0 | 0 | 0 | 0.061197 | 0.043451 | 0.031451 | 0.027033 | 0.029748 | 0.020189 | 0.019554 | -0.002078 | -0.006954 | -0.016906 | -0.011264 | -0.015149 | 0.000138 | 0.000807 | 0.079052 | 0.077114 | 0.075084 | 0.072247 | 0.07668 | 0.103083 | 0.096656 | -0.290104 | -0.28663 | -0.283568 | -0.282463 | -0.286658 | -0.297792 | -0.290207 | -1.361491 | -1.337903 | -1.316998 | -1.309653 | -1.338575 | -1.411541 | -1.360414 | -0.456206 | -0.424448 | -0.406586 | -0.402379 | -0.447776 | -0.627212 | -0.548728 | -0.361473 | -0.338496 | -0.318868 | -0.311835 | -0.338881 | -0.41127 | -0.362585 | 0.396301 | 0.367458 | 0.298469 | 0.243092 | 0.391723 | 0.309281 | 0.259089 | -5 | 5 | 10 | 10 | -5 | 10 | -10 | -1.928663 | -1.908092 | -1.891234 | -1.885527 | -1.911886 | 0 | 0 |  | 1452.829 | 0 |  | 1454.658 | 0 |  | 743.826 | 0 |  | 743.75 | 0 |  | 1407.922 | 0 |  | 1417.828 | 0 |  | 761.806 | 0 |  | 761.587 | 0 |  | 1406.3979 | 0 |  | 1433.068 | 0 |  | 774.301 | 0 |  | 774.526 | 0 |  | 1530.274 | 0 |  | 1531.137 | 0 |  | 779.996 | 0 |  | 779.997 | 0 |  | 1510.2841 | 0 |  | 1510.665 | 0 |  | 752.957 | 0 |  | 752.77 | 0 |  | 1517.9041 | 0 |  | 1518.234 | 0 |  | 731.689 | 0.102 |  | 731.964 | 0.102 |  | 1495.8571 | 0 |  | 1496.339 | 0 |  | 767.717 | 0.025 |  | 767.729 | 0.025 | 159.4151 | 151.0586146 | 115.6192 | 97.38689 | 84.22366338 | 119.0292 | 115.4542 | 0 | 0 | 0 | 0 | 0 | -30.2556672 | -7.3712578 | -80.48999 | -48.82945 | -19.15573591 | -20.65192 | -19.54186 | -28.69239 | -27.69939 | 0 | 0 | 0 | 0 | 0 | 0 | 0 | 9.643315 | -9.54046 | -18.91234 | -18.85527 | 9.55943 | 0 | 0 | -23.8823841 | -21.73658 | -19.07441 | -16.28054 | -27.06998 | -30.82565 | -34.91046 | 64.68608 | 70.95213 | 58.47668 | 41.59917 | 47.17125 | 29.2555 | 45.4731
208 | E12628 | 2017-04-20 21:53 | 73.4431 | 68.8885 | 10 | 81 | 1.2852 | 709.0887 | 20022 | 30 | 239517 | 239707 | 139204 | 139212 | 139337 | 139295 | 221085 | 221093 | 220889 | 220897 | 215731 | 215756 | 215475 | 215483 | 294066 | 294017 | 1362.8101 | 29602.8086 | 5 | 169.6473 | 169.6473 | 169.6473 | 169.6473 | 169.6473 | 46.9542 | 46.9542 | 1212.6953 | 1141.5819 | 1085.6666 | 833.7668 | 1083.7072 | 987.563 | 960.9744 | 933.7441 | 906.5836 | 889.444 | 872.6385 | 854.6774 | 16 | 19.8 | 32.3597 | 18.8787 | 11.8586 | 8.526 | 6.3117 | 4.7238 | 3.5483 | 2.8204 | 2.8234 | 60.17 | 89.39 | 100.64 | 142.91 | 142.71 | 202.02 | 192.64 | 276.72 | 258.41 | 375.88 | 345.06 | 494.71 | 442.19 | 616.36 | 49.2 | 46.3 | 51.1273 | 15.45 | 13.6903 | 13.6903 | 1.057 | 13.6903 | 2901019 | 2 |  |  | 4.39 | 7.73 | 9.3814 | 10.5614 | 11.12 | 13.8321 | 4.6112 | 7.736 | 9.6517 | 10.8011 | 11.027 | 14.509 | 24.8718 | 24.9901 | 25.0304 | 25.1706 | 24.9416 | 24.7263 |  | 17183 | 682 | 7 |  | CC017 | 279 | 1275 | 7 | 4 | 30 | 30.833334 | 15.45 | 2011.05 | 1974.7928 | 1571.6929 | 1441.9286 | 1266.4714 | 1116.8715 | 1298.2072 | 51.77 | 51.7214 | 51.3914 | 48.0429 | 60.2993 | 60.5471 | 55.1729 | 32.3597 | 18.8787 | 11.8586 | 8.526 | 6.3117 | 4.7238 | 3.5483 | 2.8204 | 0 | 0 | 0 | 0 | 0 | 0.1016 | 0.0254 | 0 | 0 | 0 | 0 | 0 | 0 | 0 | 0.063806 | 0.04473 | 0.032832 | 0.027556 | 0.030365 | 0.020723 | 0.02006 | -0.002078 | -0.006919 | -0.016863 | -0.011235 | -0.015148 | -0.001134 | 1.3e-05 | 0.07897 | 0.077034 | 0.075007 | 0.072166 | 0.076578 | 0.102985 | 0.096459 | -0.290982 | -0.287515 | -0.28445 | -0.283437 | -0.287825 | -0.29848 | -0.291557 | -1.360891 | -1.337623 | -1.316988 | -1.31032 | -1.339952 | -1.40754 | -1.360864 | -0.457745 | -0.425877 | -0.407978 | -0.403519 | -0.448441 | -0.629708 | -0.54852 | -0.360856 | -0.337926 | -0.31828 | -0.311811 | -0.340233 | -0.409938 | -0.365675 | 0.397189 | 0.371499 | 0.302789 | 0.246818 | 0.396776 | 0.312525 | 0.259206 | -5 | 0 | 5 | 5 | -5 | 20 | -20 | -1.928401 | -1.907903 | -1.891191 | -1.885484 | -1.911628 | 0 | 0 |  | 1452.829 | 0 |  | 1454.658 | 0 |  | 743.826 | 0 |  | 743.75 | 0 |  | 1407.922 | 0 |  | 1417.828 | 0 |  | 761.806 | 0 |  | 761.587 | 0 |  | 1406.3979 | 0 |  | 1433.068 | 0 |  | 774.301 | 0 |  | 774.526 | 0 |  | 1530.274 | 0 |  | 1531.137 | 0 |  | 779.996 | 0 |  | 779.997 | 0 |  | 1510.2841 | 0 |  | 1510.665 | 0 |  | 752.957 | 0 |  | 752.77 | 0 |  | 1517.9041 | 0 |  | 1518.234 | 0 |  | 731.689 | 0.102 |  | 731.964 | 0.102 |  | 1495.8571 | 0 |  | 1496.339 | 0 |  | 767.717 | 0.025 |  | 767.729 | 0.025 | 158.8126185 | 152.1262 | 117.888 | 104.0582 | 96.98385 | 115.021 | 125.2238 | 0 | 0 | 0 | 0 | 0 | -30.325568 | -7.4055478 | -84.00508 | -50.57686 | -21.03098 | -21.38573272 | -20.39005 | -27.57230106 | -27.31662 | 0 | 0 | 0 | 0 | 0 | 0 | 0 | 9.642005 | 0 | -9.455955 | -9.42742 | 9.55814 | 0 | 0 | -23.69745865 | -22.02695 | -20.96656 | -19.38622 | -27.04068 | -38.12699 | -30.26344 | 60.75209 | 79.52237 | 66.43447 | 53.85884 | 59.11126 | 18.99615 | 60.23816
208 | E12629 | 2017-04-20 21:54 | 73.7969 | 69.5224 | 10 | 81 | 1.2852 | 770.4554 | 20171 | 30 | 239517 | 239707 | 139204 | 139212 | 139337 | 139295 | 221085 | 221093 | 220889 | 220897 | 215731 | 215756 | 215475 | 215483 | 294066 | 294017 | 1362.8101 | 29623.7188 | 5 | 170.5092 | 170.5092 | 170.5092 | 170.5092 | 170.5092 | 47.8161 | 47.8161 | 1227.9297 | 1140.0939 | 1084.3334 | 831.7715 | 1085.4651 | 993.0552 | 967.1734 | 939.1559 | 911.4135 | 893.3466 | 875.9403 | 856.6264 | 16 | 19 | 30.7008 | 18.1146 | 11.1553 | 7.999 | 5.8904 | 4.431 | 3.2868 | 2.6204 | 2.6176 | 64.61 | 92.73 | 108.54 | 149.8 | 154.93 | 212.15 | 211.32 | 290.79 | 283.8 | 393.42 | 377.75 | 523.2 | 483.22 | 659.25 | 48.8 | 46.5 | 51.5789 | 3 | 1.5963 | 5.7973 | 5.207 | 1.5963 | 2901021 | 1 |  |  | 4.365 | 7.6964 | 9.2907 | 10.66 | 11.24 | 15.0329 | 4.5464 | 8.0929 | 9.5179 | 11.169 | 11.4 | 16.0702 | 24.9409 | 25.0141 | 25.0139 | 25.1948 | 24.9923 | 24.8783 |  | 17183 | 682 | 8 |  | CC017 | 259 | 1275 | 6 | 4 | 30 | 32.166664 | 3 | 1966.8071 | 1975.1285 | 1523.8928 | 1385.3857 | 1125.5643 | 1126.7715 | 1171.5286 | 57.1964 | 56.1129 | 57.7493 | 54.0321 | 64.2529 | 47.3221 | 65.8886 | 30.7008 | 18.1146 | 11.1553 | 7.999 | 5.8904 | 4.431 | 3.2868 | 2.6204 | 0 | 0 | 0 | 0 | 0 | 0.1016 | 0.0254 | 0 | 0 | 0 | 0 | 0 | 0 | 0 | 0.066449 | 0.047175 | 0.035642 | 0.028549 | 0.03116 | 0.021526 | 0.020777 | -0.002082 | -0.006894 | -0.01687 | -0.011239 | -0.015172 | -0.004894 | -0.002353 | 0.079084 | 0.077133 | 0.075109 | 0.072269 | 0.076708 | 0.10313 | 0.096683 | -0.28972 | -0.286444 | -0.283331 | -0.28226 | -0.286353 | -0.297113 | -0.289638 | -1.360473 | -1.33871 | -1.317892 | -1.310768 | -1.338517 | -1.403859 | -1.353348 | -0.455985 | -0.423818 | -0.40621 | -0.401918 | -0.447435 | -0.626879 | -0.548051 | -0.361098 | -0.339113 | -0.318933 | -0.312104 | -0.338781 | -0.410924 | -0.362961 | 0.393235 | 0.356166 | 0.288297 | 0.232487 | 0.372685 | 0.292999 | 0.242871 | -10 | -5 | 0 | 0 | -5 | 30 | -30 | -1.932823 | -1.91241 | -1.895546 | -1.889841 | -1.916154 | 0 | 0 |  | 1452.829 | 0 |  | 1454.658 | 0 |  | 743.826 | 0 |  | 743.75 | 0 |  | 1407.922 | 0 |  | 1417.828 | 0 |  | 761.806 | 0 |  | 761.587 | 0 |  | 1406.3979 | 0 |  | 1433.068 | 0 |  | 774.301 | 0 |  | 774.526 | 0 |  | 1530.274 | 0 |  | 1531.137 | 0 |  | 779.996 | 0 |  | 779.997 | 0 |  | 1510.2841 | 0 |  | 1510.665 | 0 |  | 752.957 | 0 |  | 752.77 | 0 |  | 1517.9041 | 0 |  | 1518.234 | 0 |  | 731.689 | 0.102 |  | 731.964 | 0.102 |  | 1495.8571 | 0 |  | 1496.339 | 0 |  | 767.717 | 0.025 |  | 767.729 | 0.025 | 155.543 | 152.3476 | 114.4581 | 100.1204 | 86.33979 | 116.2039 | 113.2669 | 0 | 0 | 0 | 0 | 0 | -30.1866808 | -7.3568052 | -87.56957 | -53.92457751 | -24.73947 | -22.68939408 | -21.40021 | -23.34898 | -24.93408 | 0 | 0 | 0 | 0 | 0 | 0 | 0 | 19.32823 | 9.56205 | 0 | 0 | 9.58077 | 0 | 0 | -26.0807 | -23.78166 | -23.45834 | -21.71647 | -28.749 | -29.66523 | -36.11031 | 61.22094 | 84.2034 | 66.26025 | 55.71457 | 45.77135 | 33.00305 | 44.8657
208 | E12630 | 2017-04-20 21:56 | 74.1414 | 70.076 | 11 | 80 | 1.2852 | 775.2482 | 20345 | 30 | 239517 | 239707 | 139204 | 139212 | 139337 | 139295 | 221085 | 221093 | 220889 | 220897 | 215731 | 215756 | 215475 | 215483 | 294066 | 294017 | 1362.8101 | 29644.4785 | 5 | 171.3765 | 171.3765 | 171.3765 | 171.3765 | 171.3765 | 48.6833 | 48.6833 | 1209.1797 | 1139.0182 | 1083.1666 | 836.5843 | 1083.2599 | 994.3427 | 968.4698 | 940.7357 | 913.2381 | 895.8239 | 878.0736 | 859.6046 | 16.2 | 17.4 | 31.1428 | 18.0984 | 11.245 | 8.0639 | 5.9373 | 4.3882 | 3.2914 | 2.6188 | 2.6216 | 65.53 | 95.17 | 109.67 | 153.07 | 155.86 | 218.19 | 210.69 | 299.5 | 283.72 | 406.47 | 380.37 | 535.78 | 488.41 | 665.83 | 50.3 | 46.5 | 50.1652 | 9.644444 | 9.8143 | 9.8143 | 8.2823 | 9.8143 | 2901021 | 2 |  |  | 4.3821 | 7.615 | 9.2486 | 10.3979 | 11.2021 | 17.385 | 4.6072 | 7.9386 | 9.4096 | 10.7843 | 11.5096 | 17.1301 | 24.9262 | 25.0212 | 25.0739 | 25.0741 | 24.9476 | 20.1334 |  | 17183 | 682 | 9 |  | CC017 | 259 | 1275 | 6 | 4 | 30 | 30.833334 | 9.644444 | 1990.3857 | 1981.0286 | 1547.8429 | 1413.5215 | 1227.8 | 1059.7072 | 1223.0215 | 68.0193 | 72.3314 | 79.5536 | 75.0936 | 65.4614 | 44.0664 | 67.6421 | 31.1428 | 18.0984 | 11.245 | 8.0639 | 5.9373 | 4.3882 | 3.2914 | 2.6188 | 0 | 0 | 0 | 0 | 0 | 0.1016 | 0.0254 | 0 | 0 | 0 | 0 | 0 | 0 | 0 | 0.066135 | 0.049199 | 0.037781 | 0.029215 | 0.031706 | 0.022792 | 0.021925 | -0.002082 | -0.006894 | -0.016871 | -0.011238 | -0.015172 | -0.010505 | -0.005772 | 0.078917 | 0.076979 | 0.074957 | 0.072118 | 0.076527 | 0.102931 | 0.09642 | -0.291506 | -0.288096 | -0.284992 | -0.283982 | -0.28838 | -0.298448 | -0.291437 | -1.359553 | -1.337063 | -1.316444 | -1.309766 | -1.339334 | -1.394895 | -1.347791 | -0.458923 | -0.426863 | -0.409056 | -0.40456 | -0.449581 | -0.631751 | -0.550528 | -0.360146 | -0.33751 | -0.317582 | -0.311182 | -0.339586 | -0.408448 | -0.363903 | 0.393175 | 0.358162 | 0.290632 | 0.235518 | 0.376464 | 0.294703 | 0.243185 | -10 | -5 | 0 | 0 | -5 | 40 | -40 | -1.932692 | -1.912288 | -1.895477 | -1.889759 | -1.916031 | 0 | 0 |  | 1452.829 | 0 |  | 1454.658 | 0 |  | 743.826 | 0 |  | 743.75 | 0 |  | 1407.922 | 0 |  | 1417.828 | 0 |  | 761.806 | 0 |  | 761.587 | 0 |  | 1406.3979 | 0 |  | 1433.068 | 0 |  | 774.301 | 0 |  | 774.526 | 0 |  | 1530.274 | 0 |  | 1531.137 | 0 |  | 779.996 | 0 |  | 779.997 | 0 |  | 1510.2841 | 0 |  | 1510.665 | 0 |  | 752.957 | 0 |  | 752.77 | 0 |  | 1517.9041 | 0 |  | 1518.234 | 0 |  | 731.689 | 0.102 |  | 731.964 | 0.102 |  | 1495.8571 | 0 |  | 1496.339 | 0 |  | 767.717 | 0.025 |  | 767.729 | 0.025 | 157.0753 | 152.4976 | 116.0217 | 101.9403 | 93.9598506 | 109.0767 | 117.9237 | 0 | 0 | 0 | 0 | 0 | -30.3223168 | -7.4024998 | -87.08345 | -56.56445 | -27.52684404 | -23.54566 | -22.14455 | -17.13907 | -21.77087 | 0 | 0 | 0 | 0 | 0 | 0 | 0 | 19.32692 | 9.56144 | 0 | 0 | 9.580155 | 0 | 0 | -31.21562 | -30.8756 | -32.54188 | -30.37987 | -29.4302 | -27.83899 | -37.23887 | 58.10312 | 74.61899 | 55.95294 | 48.01481 | 51.96526 | 33.77634 | 51.5115
208 | E12631 | 2017-04-20 21:57 | 74.3856 | 70.5632 | 13 | 80 | 1.2852 | 774.457 | 20255 | 30 | 239517 | 239707 | 139204 | 139212 | 139337 | 139295 | 221085 | 221093 | 220889 | 220897 | 215731 | 215756 | 215475 | 215483 | 294066 | 294017 | 1362.8101 | 29665.2676 | 5 | 172.2429 | 172.2429 | 172.2429 | 172.2429 | 172.2429 | 49.5497 | 49.5497 | 1222.0703 | 1141.0286 | 1089.5 | 841.1705 | 1089.1025 | 999.8394 | 974.4622 | 947.4749 | 920.6336 | 903.9838 | 889.7328 | 871.5644 | 16.2 | 17.6 | 30.5765 | 17.7477 | 11.0346 | 7.9352 | 5.8937 | 4.4349 | 3.2901 | 2.6164 | 2.6199 | 66.09 | 95.42 | 110.84 | 154.36 | 157.73 | 218.45 | 212.81 | 298.04 | 285.53 | 405.02 | 383.77 | 534.02 | 489.79 | 665.32 | 50.3 | 46.4 | 49.8677 | -13.622222 | -8.7175 | 13.2289 | 52.4459 | -8.7175 | 2901021 | 1 |  |  | 4.3921 | 7.6507 | 9.2721 | 10.5293 | 10.5729 | 13.8543 | 4.6 | 7.8458 | 9.4687 | 10.9024 | 11.2988 | 15.0217 | 24.9305 | 25.0054 | 25.0047 | 25.0601 | 25.2196 | 24.7156 |  | 17183 | 682 | 10 |  | CC017 | 259 | 1275 | 6 | 4 | 30 | 36 | -13.622222 | 2006.6285 | 1966.7572 | 1545.1072 | 1421.9143 | 1298.6643 | 1283.8429 | 1180.1215 | 70.0514 | 72.455 | 79.3364 | 78.4057 | 74.5029 | 44.5929 | 57.4793 | 30.5765 | 17.7477 | 11.0346 | 7.9352 | 5.8937 | 4.4349 | 3.2901 | 2.6164 | 0 | 0 | 0 | 0 | 0 | 0.1016 | 0.0254 | 0 | 0 | 0 | 0 | 0 | 0 | 0 | 0.066392 | 0.050919 | 0.039506 | 0.029838 | 0.032212 | 0.022803 | 0.021937 | -0.002083 | -0.006894 | -0.016871 | -0.011238 | -0.015173 | -0.004806 | -0.00228 | 0.079063 | 0.077122 | 0.075095 | 0.072253 | 0.076666 | 0.102972 | 0.096616 | -0.289952 | -0.286558 | -0.283481 | -0.282446 | -0.286867 | -0.298115 | -0.290138 | -1.360727 | -1.338202 | -1.317641 | -1.310753 | -1.340536 | -1.408752 | -1.355734 | -0.456126 | -0.424268 | -0.406538 | -0.40215 | -0.446744 | -0.624122 | -0.547364 | -0.36135 | -0.338624 | -0.3187 | -0.312089 | -0.340937 | -0.416602 | -0.364712 | 0.392271 | 0.355649 | 0.288211 | 0.233836 | 0.374449 | 0.291985 | 0.243052 | -10 | -5 | 0 | 0 | -5 | 30 | -30 | -1.932433 | -1.912047 | -1.895336 | -1.889591 | -1.915789 | 0 | 0 |  | 1452.829 | 0 |  | 1454.658 | 0 |  | 743.826 | 0 |  | 743.75 | 0 |  | 1407.922 | 0 |  | 1417.828 | 0 |  | 761.806 | 0 |  | 761.587 | 0 |  | 1406.3979 | 0 |  | 1433.068 | 0 |  | 774.301 | 0 |  | 774.526 | 0 |  | 1530.274 | 0 |  | 1531.137 | 0 |  | 779.996 | 0 |  | 779.997 | 0 |  | 1510.2841 | 0 |  | 1510.665 | 0 |  | 752.957 | 0 |  | 752.77 | 0 |  | 1517.9041 | 0 |  | 1518.234 | 0 |  | 731.689 | 0.102 |  | 731.964 | 0.102 |  | 1495.8571 | 0 |  | 1496.339 | 0 |  | 767.717 | 0.025 |  | 767.729 | 0.025 | 158.6501 | 151.6802 | 116.0298 | 102.7376 | 99.5634 | 132.1999 | 114.0186 | 0 | 0 | 0 | 0 | 0 | -30.288484 | -7.3695052 | -87.50699 | -58.91434305 | -29.8248 | -24.3800058 | -22.84139 | -25.35331 | -26.64966 | 0 | 0 | 0 | 0 | 0 | 0 | 0 | 19.32433 | 9.560235 | 0 | 0 | 9.578945 | 0 | 0 | -31.95226 | -30.74033794 | -32.25326 | -31.53085 | -33.28372 | -27.83141 | -31.4621 | 58.51514 | 71.5858 | 53.95176 | 46.82672 | 53.01723 | 48.72667 | 48.53735
208 | E12632 | 2017-04-20 21:59 | 74.8796 | 71.1791 | 14 | 85 | 1.2852 | 769.2309 | 20198 | 29 | 239517 | 239707 | 139204 | 139212 | 139337 | 139295 | 221085 | 221093 | 220889 | 220897 | 215731 | 215756 | 215475 | 215483 | 294066 | 294017 | 1362.8101 | 29665.2676 | 5 | 173.1034 | 173.1034 | 173.1034 | 173.1034 | 173.1034 | 50.4102 | 50.4102 | 1210.3516 | 1138.5199 | 1089 | 818.8068 | 1086.3374 | 992.2134 | 964.5698 | 934.6617 | 904.9062 | 885.2971 | 864.3774 | 844.4333 | 16 | 17.8 | 31.8213 | 17.8283 | 10.8391 | 7.6754 | 5.5852 | 4.1808 | 3.237 | 2.6187 | 2.6176 | 59.71 | 90.35 | 103.26 | 148.87 | 149.44 | 214.96 | 203.57 | 297.35 | 272.87 | 402.19 | 353.43 | 520.76 | 447.12 | 638.53 | 50.9 | 46.5 | 53.3208 | 19.687502 | 19.076 | 19.076 | -5.7603 | 19.076 | 2901021 | 2 |  |  | 4.4036 | 7.9714 | 9.7271 | 11.265 | 12.7814 | 15.89 | 4.5849 | 8.3258 | 9.8581 | 11.5387 | 13.6634 | 16.8054 | 24.9935 | 24.9734 | 24.9993 | 25.1774 | 24.8871 | 25.9631 |  | 17183 | 682 | 11 |  | CC017 | 259 | 1275 | 6 | 4 | 30 | 15.833333 | 19.687502 | 2111.9714 | 2076.1001 | 1614.9642 | 1464.7214 | 1126.1 | 969.6 | 1289.1786 | 76.6543 | 82.3179 | 91.7214 | 85.85 | 70.79 | 67.37 | 58.79 | 31.8213 | 17.8283 | 10.8391 | 7.6754 | 5.5852 | 4.1808 | 3.237 | 2.6187 | 0 | 0 | 0 | 0 | 0 | 0.1016 | 0.0254 | 0 | 0 | 0 | 0 | 0 | 0 | 0 | 0.067234 | 0.0524 | 0.040953 | 0.03047 | 0.032741 | 0.023755 | 0.022769 | -0.002084 | -0.006895 | -0.016879 | -0.011242 | -0.01518 | -0.00123 | -8e-06 | 0.078912 | 0.076976 | 0.074956 | 0.072117 | 0.076563 | 0.103059 | 0.096449 | -0.291604 | -0.288171 | -0.285042 | -0.284026 | -0.287916 | -0.298091 | -0.291732 | -1.361268 | -1.338604 | -1.317813 | -1.311089 | -1.337271 | -1.401314 | -1.358977 | -0.457939 | -0.426011 | -0.408316 | -0.403846 | -0.450218 | -0.634245 | -0.550476 | -0.361866 | -0.338985 | -0.31885 | -0.312392 | -0.337664 | -0.403899 | -0.363541 | 0.391897 | 0.349223 | 0.280064 | 0.22555 | 0.361258 | 0.291262 | 0.242798 | -10 | -5 | 0 | 0 | -5 | 20 | -20 | -1.935697 | -1.915153 | -1.897416 | -1.891789 | -1.918478 | 0 | 0 |  | 1452.829 | 0 |  | 1454.658 | 0 |  | 743.826 | 0 |  | 743.75 | 0 |  | 1407.922 | 0 |  | 1417.828 | 0 |  | 761.806 | 0 |  | 761.587 | 0 |  | 1406.3979 | 0 |  | 1433.068 | 0 |  | 774.301 | 0 |  | 774.526 | 0 |  | 1530.274 | 0 |  | 1531.137 | 0 |  | 779.996 | 0 |  | 779.997 | 0 |  | 1510.2841 | 0 |  | 1510.665 | 0 |  | 752.957 | 0 |  | 752.77 | 0 |  | 1517.9041 | 0 |  | 1518.234 | 0 |  | 731.689 | 0.102 |  | 731.964 | 0.102 |  | 1495.8571 | 0 |  | 1496.339 | 0 |  | 767.717 | 0.025 |  | 767.729 | 0.025 | 166.6599 | 159.8099 | 121.0513 | 105.6313 | 86.2175943 | 99.9260064 | 124.34 | 0 | 0 | 0 | 0 | 0 | -30.2860456 | -7.4099928 | -88.6866102 | -60.91317502 | -31.72503 | -25.20962 | -23.48382 | -31.56459785 | -30.93168 | 0 | 0 | 0 | 0 | 0 | 0 | 0 | 19.35697 | 9.575765 | 0 | 0 | 9.59239 | 0 | 0 | -35.10299 | -35.06833 | -37.45132 | -34.6701791 | -31.87093222 | -42.72908565 | -32.36248404 | 62.22725 | 73.40414 | 51.87491 | 45.75151 | 40.45524 | -4.6537227 | 53.63583
208 | E12633 | 2017-04-20 22:02 | 73.6354 | 70.5641 | 86 | 81 | 1.2852 | 769.4659 | 20171 | 29 | 239517 | 239707 | 139204 | 139212 | 139337 | 139295 | 221085 | 221093 | 220889 | 220897 | 215731 | 215756 | 215475 | 215483 | 294066 | 294017 | 1362.8101 | 29685.998 | 5 | 173.9642 | 173.9642 | 173.9642 | 173.9642 | 173.9642 | 51.271 | 51.271 | 1217.3828 | 1139.958 | 1088.1666 | 830.9776 | 1078.0503 | 989.1823 | 963.993 | 937.4543 | 910.8047 | 894.1058 | 879.6871 | 861.0526 | 16 | 20.8 | 30.8652 | 17.8552 | 11.1448 | 8.018 | 5.9552 | 4.4754 | 3.2959 | 2.6202 | 2.6211 | 64.85 | 94.84 | 108.53 | 152.17 | 154.53 | 216.79 | 208.13 | 294.15 | 281.22 | 391.55 | 380.45 | 520.66 | 481.78 | 659.74 | 49.3 | 46.7 | 50.6579 | -35.099998 | -21.9709 | 23.7042 | -7.4735 | -21.9709 | 2901021 | 2 |  |  | 4.4721 | 7.795 | 9.5214 | 10.4579 | 11.04 | 17.5121 | 4.7048 | 8.144 | 9.8405 | 10.9238 | 12.2905 | 18.1583 | 24.8941 | 25.0073 | 25.0991 | 25.1955 | 25.0464 | 22.5267 |  | 17183 | 682 | 12 |  | CC017 | 259 | 1275 | 6 | 4 | 30 | 27.833334 | -35.099998 | 2023.7357 | 1945.6143 | 1514.5072 | 1337.7928 | 1124.8785 | 1201.5286 | 1171.1143 | 53.0321 | 51.4157 | 46.0907 | 42.7393 | 49.7771 | 45.1143 | 58.2679 | 30.8652 | 17.8552 | 11.1448 | 8.018 | 5.9552 | 4.4754 | 3.2959 | 2.6202 | 0 | 0 | 0 | 0 | 0 | 0.1016 | 0.0254 | 0 | 0 | 0 | 0 | 0 | 0 | 0 | 0.066366 | 0.051991 | 0.04132 | 0.031164 | 0.033087 | 0.023256 | 0.022489 | -0.002083 | -0.006914 | -0.016863 | -0.01123 | -0.015175 | 0.000268 | 0.00094 | 0.079044 | 0.07711 | 0.075086 | 0.07225 | 0.076668 | 0.103018 | 0.096656 | -0.290158 | -0.286656 | -0.283561 | -0.282438 | -0.286802 | -0.298215 | -0.290221 | -1.360889 | -1.337393 | -1.316857 | -1.309395 | -1.338962 | -1.413793 | -1.359978 | -0.456293 | -0.424661 | -0.406982 | -0.402817 | -0.447688 | -0.626065 | -0.549092 | -0.36151 | -0.338233 | -0.318164 | -0.311035 | -0.339318 | -0.413596 | -0.362172 | 0.392044 | 0.356225 | 0.289197 | 0.235007 | 0.374198 | 0.289841 | 0.243134 | -10 | -10 | -5 | -5 | -5 | 10 | -10 | -1.933286 | -1.912645 | -1.895794 | -1.890109 | -1.916561 | 0 | 0 |  | 1452.829 | 0 |  | 1454.658 | 0 |  | 743.826 | 0 |  | 743.75 | 0 |  | 1407.922 | 0 |  | 1417.828 | 0 |  | 761.806 | 0 |  | 761.587 | 0 |  | 1406.3979 | 0 |  | 1433.068 | 0 |  | 774.301 | 0 |  | 774.526 | 0 |  | 1530.274 | 0 |  | 1531.137 | 0 |  | 779.996 | 0 |  | 779.997 | 0 |  | 1510.2841 | 0 |  | 1510.665 | 0 |  | 752.957 | 0 |  | 752.77 | 0 |  | 1517.9041 | 0 |  | 1518.234 | 0 |  | 731.689 | 0.102 |  | 731.964 | 0.102 |  | 1495.8571 | 0 |  | 1496.339 | 0 |  | 767.717 | 0.025 |  | 767.729 | 0.025 | 159.9642 | 150.0263 | 113.7183 | 96.6555298 | 86.24218 | 123.7791 | 113.1952 | 0 | 0 | 0 | 0 | 0 | -30.298644 | -7.3716134 | -87.48203 | -60.28566 | -32.20637 | -26.10147993 | -23.98349 | -33.25807 | -31.86292 | 0 | 0 | 0 | 0 | 0 | 0 | 0 | 19.33286 | 19.12645 | 9.47897 | 9.450545 | 9.582805 | 0 | 0 | -24.19818 | -21.83424 | -18.75809 | -17.21612 | -22.28461 | -28.24448 | -31.99444 | 67.61682 | 87.03286 | 72.2328 | 62.78848 | 49.55689 | 31.97788 | 41.96625
208 | E12634 | 2017-04-20 22:04 | 72.4716 | 69.9737 | 85 | 79 | 1.2852 | 769.2773 | 20181 | 29 | 239517 | 239707 | 139204 | 139212 | 139337 | 139295 | 221085 | 221093 | 220889 | 220897 | 215731 | 215756 | 215475 | 215483 | 294066 | 294017 | 1362.8101 | 29706.7383 | 5 | 174.8248 | 174.8248 | 174.8248 | 174.8248 | 174.8248 | 52.1316 | 52.1316 | 1224.4141 | 1143.9994 | 1088.6666 | 837.0723 | 1079.6924 | 991.7932 | 967.1644 | 941.153 | 915.0264 | 899.2065 | 884.41 | 867.5661 | 16 | 22.4 | 30.4707 | 17.7019 | 11.0823 | 7.9675 | 5.9429 | 4.416 | 3.3125 | 2.6182 | 2.6206 | 66.52 | 95.12 | 111.28 | 153.32 | 158.36 | 217.97 | 214.68 | 300.58 | 288.1 | 407.06 | 382.7 | 536.36 | 491.43 | 667.76 | 51 | 46.4 | 50.4016 | 1.5 | 1.8378 | 5.8707 | 3.4266 | 1.8378 | 2901021 | 2 |  |  | 4.385 | 7.5943 | 9.2386 | 10.4814 | 11.0229 | 13.7071 | 4.5793 | 7.7927 | 9.6585 | 10.9476 | 11.4463 | 15.1439 | 24.9506 | 25.043 | 25.1413 | 25.1052 | 25.1281 | 24.6507 |  | 17183 | 682 | 13 |  | CC017 | 259 | 1275 | 6 | 4 | 30 | 26 | 1.5 | 2032.8928 | 1967.35 | 1552.4572 | 1387.3071 | 1273.4357 | 1179.0286 | 1307.4429 | 51.2036 | 50.5321 | 47.7386 | 47.2657 | 52.9479 | 55.9421 | 49.3471 | 30.4707 | 17.7019 | 11.0823 | 7.9675 | 5.9429 | 4.416 | 3.3125 | 2.6182 | 0 | 0 | 0 | 0 | 0 | 0.1016 | 0.0254 | 0 | 0 | 0 | 0 | 0 | 0 | 0 | 0.064783 | 0.049492 | 0.040812 | 0.031348 | 0.033113 | 0.022893 | 0.022173 | -0.002084 | -0.006917 | -0.01687 | -0.011233 | -0.015184 | 0.000622 | 0.001174 | 0.078929 | 0.076999 | 0.074972 | 0.072144 | 0.076536 | 0.102859 | 0.096408 | -0.291394 | -0.287865 | -0.284829 | -0.283652 | -0.2883 | -0.299517 | -0.292144 | -1.36016 | -1.33659 | -1.316545 | -1.308769 | -1.340103 | -1.413732 | -1.364327 | -0.458384 | -0.426644 | -0.408693 | -0.404637 | -0.448968 | -0.628969 | -0.549381 | -0.360757 | -0.337446 | -0.317868 | -0.31046 | -0.340379 | -0.412726 | -0.365412 | 0.392365 | 0.356287 | 0.288656 | 0.233352 | 0.373638 | 0.294788 | 0.242991 | -10 | -10 | -5 | -5 | -5 | 0 | 0 | -1.93442 | -1.913792 | -1.897109 | -1.891384 | -1.917745 | 0 | 0 |  | 1452.829 | 0 |  | 1454.658 | 0 |  | 743.826 | 0 |  | 743.75 | 0 |  | 1407.922 | 0 |  | 1417.828 | 0 |  | 761.806 | 0 |  | 761.587 | 0 |  | 1406.3979 | 0 |  | 1433.068 | 0 |  | 774.301 | 0 |  | 774.526 | 0 |  | 1530.274 | 0 |  | 1531.137 | 0 |  | 779.996 | 0 |  | 779.997 | 0 |  | 1510.2841 | 0 |  | 1510.665 | 0 |  | 752.957 | 0 |  | 752.77 | 0 |  | 1517.9041 | 0 |  | 1518.234 | 0 |  | 731.689 | 0.102 |  | 731.964 | 0.102 |  | 1495.8571 | 0 |  | 1496.339 | 0 |  | 767.717 | 0.025 |  | 767.729 | 0.025 | 160.4542 | 151.484 | 116.3908 | 100.0859 | 97.46367 | 121.2737 | 126.048 | 0 | 0 | 0 | 0 | 0 | -30.4309272 | -7.4204576 | -85.28067184 | -56.90531925 | -31.52072039 | -26.32589 | -24.02671 | -33.24390798 | -31.85294 | 0 | 0 | 0 | 0 | 0 | 0 | 0 | 19.3442 | 19.13792 | 9.485545 | 9.45692 | 9.588725 | 0 | 0 | -23.47091 | -21.55922 | -19.51043 | -19.12545 | -23.77191 | -35.18585 | -27.11036 | 71.04681 | 92.15737 | 74.84521 | 64.09146 | 59.25378 | 22.41302 | 59.6642
208 | E12635 | 2017-04-20 22:07 | 71.2596 | 69.2593 | 101 | 80 | 1.2852 | 768.7625 | 20129 | 29 | 239517 | 239707 | 139204 | 139212 | 139337 | 139295 | 221085 | 221093 | 220889 | 220897 | 215731 | 215756 | 215475 | 215483 | 294066 | 294017 | 1362.8101 | 29727.3984 | 5 | 175.6848 | 175.6848 | 175.6848 | 175.6848 | 175.6848 | 52.9916 | 52.9916 | 1231.4453 | 1149.1228 | 1094.6666 | 831.3483 | 1076.2469 | 987.532 | 963.4135 | 937.2402 | 911.0287 | 894.3394 | 877.952 | 860.4128 | 16 | 25.6 | 30.5894 | 17.6393 | 10.8473 | 7.7612 | 5.7317 | 4.3021 | 3.2836 | 2.6181 | 2.6232 | 65.94 | 96.63 | 111.48 | 156.91 | 159.88 | 224.07 | 217.7 | 306.64 | 290.53 | 416.72 | 380.09 | 542.76 | 481.18 | 668.71 | 49.1 | 46.6 | 51.2905 | 5.133333 | 8.0985 | 8.5624 | 19.0686 | 8.0985 | 2901021 | 2 |  |  | 4.4536 | 7.8729 | 9.5479 | 11.0214 | 11.9893 | 15.7879 | 4.6512 | 8.2571 | 9.725 | 11.4988 | 12.2857 | 16.981 | 24.9294 | 25.0324 | 25.1296 | 25.266 | 25.0467 | 25.4034 |  | 17183 | 682 | 14 |  | CC017 | 259 | 1275 | 6 | 4 | 30 | 28.666666 | 5.133333 | 2028.2 | 2020.9928 | 1578.2928 | 1419.0929 | 1201.0143 | 1060.9572 | 1267.0143 | 52.335 | 52.4464 | 47.8836 | 46.9279 | 48.0071 | 52.4107 | 52.5614 | 30.5894 | 17.6393 | 10.8473 | 7.7612 | 5.7317 | 4.3021 | 3.2836 | 2.6181 | 0 | 0 | 0 | 0 | 0 | 0.1016 | 0.0254 | 0 | 0 | 0 | 0 | 0 | 0 | 0 | 0.063082 | 0.047769 | 0.040193 | 0.031396 | 0.032872 | 0.023065 | 0.022458 | -0.002086 | -0.006933 | -0.016891 | -0.011251 | -0.01518 | 0.000381 | 0.001023 | 0.079039 | 0.077097 | 0.075072 | 0.072237 | 0.076657 | 0.10308 | 0.09657 | -0.29017 | -0.286767 | -0.283662 | -0.282529 | -0.286944 | -0.297831 | -0.290794 | -1.359869 | -1.336999 | -1.316035 | -1.308515 | -1.339573 | -1.410731 | -1.363362 | -0.456346 | -0.42443 | -0.406718 | -0.402581 | -0.447524 | -0.627823 | -0.547371 | -0.361557 | -0.338916 | -0.318934 | -0.311736 | -0.339859 | -0.410626 | -0.36538 | 0.391314 | 0.35034 | 0.282347 | 0.227246 | 0.365168 | 0.291988 | 0.24325 | -15 | -15 | -15 | -15 | -5 | -10 | 10 | -1.934154 | -1.913475 | -1.896195 | -1.890543 | -1.917664 | 0 | 0 |  | 1452.829 | 0 |  | 1454.658 | 0 |  | 743.826 | 0 |  | 743.75 | 0 |  | 1407.922 | 0 |  | 1417.828 | 0 |  | 761.806 | 0 |  | 761.587 | 0 |  | 1406.3979 | 0 |  | 1433.068 | 0 |  | 774.301 | 0 |  | 774.526 | 0 |  | 1530.274 | 0 |  | 1531.137 | 0 |  | 779.996 | 0 |  | 779.997 | 0 |  | 1510.2841 | 0 |  | 1510.665 | 0 |  | 752.957 | 0 |  | 752.77 | 0 |  | 1517.9041 | 0 |  | 1518.234 | 0 |  | 731.689 | 0.102 |  | 731.964 | 0.102 |  | 1495.8571 | 0 |  | 1496.339 | 0 |  | 767.717 | 0.025 |  | 767.729 | 0.025 | 160.3068998 | 155.8125 | 118.4856 | 102.511 | 92.06615 | 109.3635 | 122.3556 | 0 | 0 | 0 | 0 | 0 | -30.2596296 | -7.3861676 | -82.94657 | -54.59769 | -30.66624757 | -26.36003 | -23.69973 | -33.076 | -32.0131 | 0 | 0 | 0 | 0 | 0 | 0 | 0 | 29.01231 | 28.702125 | 28.442925 | 28.358145 | 9.58832 | 0 | 0 | -23.88286791 | -22.25983 | -19.47512 | -18.89228 | -21.48433 | -32.90464 | -28.77059 | 82.48977 | 107.6571 | 96.78715 | 85.61684 | 56.47042 | 13.1232 | 54.18571
208 | E12636 | 2017-04-20 22:10 | 70.3151 | 68.7056 | 98 | 81 | 1.2852 | 774.4135 | 20308 | 29 | 239517 | 239707 | 139204 | 139212 | 139337 | 139295 | 221085 | 221093 | 220889 | 220897 | 215731 | 215756 | 215475 | 215483 | 294066 | 294017 | 1362.8101 | 29748.1992 | 5 | 176.5511 | 176.5511 | 176.5511 | 176.5511 | 176.5511 | 53.8579 | 53.8579 | 1233.7891 | 1154.0443 | 1098.8334 | 824.9299 | 1078.0612 | 989.0482 | 963.8883 | 936.6158 | 909.29 | 891.4439 | 874.5327 | 855.0356 | 16.2 | 27.6 | 30.9171 | 17.6831 | 10.823 | 7.7379 | 5.7158 | 4.3024 | 3.2434 | 2.6224 | 2.6256 | 64.96 | 96.32 | 110.61 | 156.92 | 158.01 | 224.76 | 214.91 | 306.72 | 287.15 | 405.34 | 375.82 | 532.25 | 474.57 | 665.91 | 49.7 | 46.6 | 50.8143 | -8.488889 | -2.0067 | 8.0534 | 3.501 | -2.0067 | 2901021 | 2 |  |  | 4.4421 | 7.7629 | 9.4457 | 10.9164 | 11.9457 | 15.6114 | 4.6353 | 8.1024 | 9.7094 | 11.3847 | 12.7341 | 17.1553 | 24.9959 | 25.0164 | 25.1084 | 25.1799 | 25.0292 | 25.2511 |  | 17183 | 682 | 15 |  | CC017 | 259 | 1275 | 6 | 4 | 30 | 27.333334 | -8.488889 | 2052.9644 | 2001.5786 | 1542.4857 | 1352.6357 | 1082.8572 | 1087.7142 | 1119.6643 | 51.6671 | 51.0829 | 47.4386 | 44.3079 | 43.1236 | 57.4429 | 52.6943 | 30.9171 | 17.6831 | 10.823 | 7.7379 | 5.7158 | 4.3024 | 3.2434 | 2.6224 | 0 | 0 | 0 | 0 | 0 | 0.1016 | 0.0254 | 0 | 0 | 0 | 0 | 0 | 0 | 0 | 0.062025 | 0.046798 | 0.038431 | 0.030693 | 0.032701 | 0.022289 | 0.021828 | -0.002088 | -0.006938 | -0.016899 | -0.011255 | -0.015188 | -0.001106 | 7e-05 | 0.07904 | 0.077103 | 0.075081 | 0.072248 | 0.07668 | 0.103095 | 0.096697 | -0.290164 | -0.286697 | -0.283552 | -0.282394 | -0.286656 | -0.297594 | -0.289827 | -1.360256 | -1.336958 | -1.315726 | -1.308044 | -1.338121 | -1.407547 | -1.35547 | -0.456089 | -0.424369 | -0.406765 | -0.402692 | -0.448084 | -0.627876 | -0.550047 | -0.361947 | -0.338877 | -0.318647 | -0.311305 | -0.338393 | -0.410333 | -0.360544 | 0.390767 | 0.348928 | 0.281618 | 0.226964 | 0.364508 | 0.290985 | 0.243348 | -15 | -15 | -15 | -15 | -5 | -20 | 20 | -1.935178 | -1.914507 | -1.897372 | -1.891692 | -1.918759 | 0 | 0 |  | 1452.829 | 0 |  | 1454.658 | 0 |  | 743.826 | 0 |  | 743.75 | 0 |  | 1407.922 | 0 |  | 1417.828 | 0 |  | 761.806 | 0 |  | 761.587 | 0 |  | 1406.3979 | 0 |  | 1433.068 | 0 |  | 774.301 | 0 |  | 774.526 | 0 |  | 1530.274 | 0 |  | 1531.137 | 0 |  | 779.996 | 0 |  | 779.997 | 0 |  | 1510.2841 | 0 |  | 1510.665 | 0 |  | 752.957 | 0 |  | 752.77 | 0 |  | 1517.9041 | 0 |  | 1518.234 | 0 |  | 731.689 | 0.102 |  | 731.964 | 0.102 |  | 1495.8571 | 0 |  | 1496.339 | 0 |  | 767.717 | 0.025 |  | 767.729 | 0.025 | 162.2663 | 154.3277 | 115.8114 | 97.72522 | 83.03349 | 112.1379 | 108.2682 | 0 | 0 | 0 | 0 | 0 | -30.2355504 | -7.3616058 | -81.52966 | -53.29114588 | -28.33021 | -25.42576 | -23.43451 | -29.81607 | -29.68208206 | 0 | 0 | 0 | 0 | 0 | 0 | 0 | 29.02767 | 28.717605 | 28.46058 | 28.37538 | 9.593795 | 0 | 0 | -23.5648 | -21.678 | -19.29636 | -17.84244 | -19.323 | -36.06702 | -28.98434 | 86.19952 | 108.0762 | 96.64537 | 82.83241 | 49.86978 | 16.01926 | 42.24015
208 | E12637 | 2017-04-20 22:13 | 69.5466 | 68.2873 | 84 | 80 | 1.2852 | 772.3116 | 20211 | 29 | 239517 | 239707 | 139204 | 139212 | 139337 | 139295 | 221085 | 221093 | 220889 | 220897 | 215731 | 215756 | 215475 | 215483 | 294066 | 294017 | 1362.8101 | 29768.9395 | 5 | 177.4151 | 177.4151 | 177.4151 | 177.4151 | 177.4151 | 54.7219 | 54.7219 | 1233.7891 | 1152.9601 | 1099 | 833.9738 | 1076.9025 | 987.4891 | 962.7371 | 936.4231 | 910.2403 | 893.8472 | 878.482 | 861.6141 | 16.2 | 26.4 | 30.5066 | 17.7404 | 11.0426 | 7.9309 | 5.8629 | 4.3861 | 3.3103 | 2.6201 | 2.6264 | 64.96 | 95.99 | 109.71 | 153.99 | 155.79 | 219.2 | 211.25 | 299.82 | 283.48 | 404.08 | 375.06 | 533.37 | 481.58 | 664.65 | 49 | 46.6 | 50.5284 | 12.2 | 13.9603 | 13.9603 | -16.8613 | 13.9603 | 2901021 | 2 |  |  | 4.37 | 7.7043 | 9.2207 | 10.5593 | 11.2079 | 13.62 | 4.5405 | 7.8607 | 9.5012 | 10.9036 | 12.0381 | 14.6298 | 24.9237 | 25.0244 | 25.1304 | 25.2299 | 25.0261 | 24.9021 |  | 17183 | 682 | 16 |  | CC017 | 259 | 1275 | 6 | 4 | 30 | 33.166664 | 12.2 | 2017.9642 | 1964.8 | 1529.5643 | 1369.9357 | 1154.4071 | 1111.7072 | 1331.9572 | 52.6243 | 50.5329 | 48.5021 | 45.1179 | 40.8093 | 56.8243 | 53.6793 | 30.5066 | 17.7404 | 11.0426 | 7.9309 | 5.8629 | 4.3861 | 3.3103 | 2.6201 | 0 | 0 | 0 | 0 | 0 | 0.1016 | 0.0254 | 0 | 0 | 0 | 0 | 0 | 0 | 0 | 0.061603 | 0.04629 | 0.037604 | 0.030096 | 0.0325 | 0.022077 | 0.021684 | -0.002087 | -0.006935 | -0.016895 | -0.011252 | -0.015183 | -0.004498 | -0.002074 | 0.079089 | 0.077151 | 0.075125 | 0.072286 | 0.076705 | 0.103127 | 0.096621 | -0.289632 | -0.286169 | -0.28306 | -0.281963 | -0.286409 | -0.297078 | -0.290013 | -1.360082 | -1.336777 | -1.315745 | -1.308447 | -1.339726 | -1.404167 | -1.356726 | -0.455501 | -0.423825 | -0.40616 | -0.40194 | -0.446692 | -0.626109 | -0.546037 | -0.36178 | -0.33871 | -0.318667 | -0.311674 | -0.340067 | -0.411842 | -0.366178 | 0.392441 | 0.355455 | 0.28833 | 0.233154 | 0.3735 | 0.295642 | 0.243479 | -15 | -15 | -15 | -15 | -5 | -30 | 30 | -1.933423 | -1.912814 | -1.895993 | -1.890251 | -1.917104 | 0 | 0 |  | 1452.829 | 0 |  | 1454.658 | 0 |  | 743.826 | 0 |  | 743.75 | 0 |  | 1407.922 | 0 |  | 1417.828 | 0 |  | 761.806 | 0 |  | 761.587 | 0 |  | 1406.3979 | 0 |  | 1433.068 | 0 |  | 774.301 | 0 |  | 774.526 | 0 |  | 1530.274 | 0 |  | 1531.137 | 0 |  | 779.996 | 0 |  | 779.997 | 0 |  | 1510.2841 | 0 |  | 1510.665 | 0 |  | 752.957 | 0 |  | 752.77 | 0 |  | 1517.9041 | 0 |  | 1518.234 | 0 |  | 731.689 | 0.102 |  | 731.964 | 0.102 |  | 1495.8571 | 0 |  | 1496.339 | 0 |  | 767.717 | 0.025 |  | 767.729 | 0.025 | 159.5988 | 151.5862848 | 114.9085 | 99.02717 | 88.5488 | 114.647 | 128.695 | 0 | 0 | 0 | 0 | 0 | -30.1831248 | -7.3663302 | -80.94664 | -52.60886 | -27.24776 | -24.65638 | -23.20004 | -24.68385 | -26.60539686 | 0 | 0 | 0 | 0 | 0 | 0 | 0 | 29.001345 | 28.69221 | 28.439895 | 28.353765 | 9.58552 | 0 | 0 | -23.97042 | -21.41711 | -19.69961 | -18.13469 | -18.22919 | -35.57821 | -29.31088 | 83.68305 | 106.2525 | 96.40104 | 84.58987 | 56.70509 | 24.20185 | 65.41243
208 | E12638 | 2017-04-20 22:16 | 68.5397 | 67.6426 | 106 | 80 | 1.2852 | 774.1556 | 20294 | 29 | 239517 | 239707 | 139204 | 139212 | 139337 | 139295 | 221085 | 221093 | 220889 | 220897 | 215731 | 215756 | 215475 | 215483 | 294066 | 294017 | 1362.8101 | 29789.7188 | 5 | 178.2811 | 178.2811 | 178.2811 | 178.2811 | 178.2811 | 55.588 | 55.588 | 1238.4766 | 1157.6436 | 1102.1666 | 834.283 | 1075.8945 | 989.0206 | 964.9185 | 939.3485 | 913.7429 | 897.8495 | 882.5986 | 865.2999 | 16.2 | 29.2 | 30.8196 | 17.882 | 11.0219 | 7.8503 | 5.7863 | 4.2979 | 3.2772 | 2.6224 | 2.6261 | 65.7 | 96.94 | 110.93 | 157.24 | 158.46 | 225.38 | 215.76 | 309.96 | 289.32 | 419.93 | 382.38 | 547.17 | 486.39 | 672.8 | 50.3 | 46.6 | 49.2706 | -13.68889 | -6.573 | 8.6168 | 9.9449 | -6.573 | 2901021 | 2 |  |  | 4.3757 | 7.7293 | 9.2786 | 10.7293 | 11.46 | 14.4436 | 4.5571 | 7.8036 | 9.5143 | 11.069 | 11.6667 | 16.1357 | 24.9494 | 25.0092 | 25.0658 | 25.1026 | 25.0156 | 24.517 |  | 17183 | 682 | 17 |  | CC017 | 259 | 1275 | 6 | 4 | 30 | 37 | -13.68889 | 2016.4357 | 1997.9857 | 1577.2142 | 1422.2786 | 1238.6428 | 1080.8214 | 1249.1428 | 65.5207 | 70.0443 | 73.7207 | 70.1479 | 47.86 | 38.0843 | 58.5571 | 30.8196 | 17.882 | 11.0219 | 7.8503 | 5.7863 | 4.2979 | 3.2772 | 2.6224 | 0 | 0 | 0 | 0 | 0 | 0.1016 | 0.0254 | 0 | 0 | 0 | 0 | 0 | 0 | 0 | 0.060642 | 0.045669 | 0.037073 | 0.02971 | 0.03237 | 0.022389 | 0.022184 | -0.002089 | -0.006939 | -0.016902 | -0.011255 | -0.01519 | -0.008915 | -0.004843 | 0.079018 | 0.077079 | 0.07505 | 0.072211 | 0.076621 | 0.103008 | 0.09655 | -0.290378 | -0.286942 | -0.283895 | -0.282831 | -0.287369 | -0.297701 | -0.290358 | -1.359286 | -1.336229 | -1.315667 | -1.308606 | -1.340407 | -1.397558 | -1.348631 | -0.456995 | -0.425116 | -0.407213 | -0.40289 | -0.447525 | -0.627569 | -0.548212 | -0.360967 | -0.338174 | -0.318591 | -0.311819 | -0.340736 | -0.41202 | -0.364697 | 0.3922 | 0.354214 | 0.286063 | 0.23068 | 0.369449 | 0.292592 | 0.243389 | -15 | -15 | -15 | -15 | -5 | -40 | 40 | -1.934795 | -1.914153 | -1.897199 | -1.89149 | -1.918451 | 0 | 0 |  | 1452.829 | 0 |  | 1454.658 | 0 |  | 743.826 | 0 |  | 743.75 | 0 |  | 1407.922 | 0 |  | 1417.828 | 0 |  | 761.806 | 0 |  | 761.587 | 0 |  | 1406.3979 | 0 |  | 1433.068 | 0 |  | 774.301 | 0 |  | 774.526 | 0 |  | 1530.274 | 0 |  | 1531.137 | 0 |  | 779.996 | 0 |  | 779.997 | 0 |  | 1510.2841 | 0 |  | 1510.665 | 0 |  | 752.957 | 0 |  | 752.77 | 0 |  | 1517.9041 | 0 |  | 1518.234 | 0 |  | 731.689 | 0.102 |  | 731.964 | 0.102 |  | 1495.8571 | 0 |  | 1496.339 | 0 |  | 767.717 | 0.025 |  | 767.729 | 0.025 | 159.3347 | 154.0027 | 118.3699 | 102.7042 | 94.90605 | 111.3333 | 120.6047 | 0 | 0 | 0 | 0 | 0 | -30.2464216 | -7.3750932 | -79.59027 | -51.75214917 | -26.53832 | -24.15032373 | -23.02819226 | -18.8307 | -23.38661 | 0 | 0 | 0 | 0 | 0 | 0 | 0 | 29.021925 | 28.712295 | 28.457985 | 28.37235 | 9.592255 | 0 | 0 | -29.94263 | -29.77695 | -30.02003 | -28.26189 | -21.4185465 | -23.90053 | -32.1017 | 78.82374 | 101.1859 | 90.26956 | 78.6643 | 60.05157 | 38.35561 | 57.74133
208 | E12639 | 2017-04-20 22:20 | 67.6453 | 67.0018 | 115 | 82 | 1.2852 | 775.6481 | 20303 | 28 | 239517 | 239707 | 139204 | 139212 | 139337 | 139295 | 221085 | 221093 | 220889 | 220897 | 215731 | 215756 | 215475 | 215483 | 294066 | 294017 | 1362.8101 | 29810.4785 | 5 | 179.1488 | 179.1488 | 179.1488 | 179.1488 | 179.1488 | 56.4557 | 56.4557 | 1243.1641 | 1159.1266 | 1108.5 | 826.7233 | 1080.1637 | 990.2042 | 965.4933 | 938.977 | 912.4702 | 895.7591 | 879.4825 | 861.7517 | 16.2 | 29.4 | 30.8 | 17.5542 | 10.7241 | 7.6675 | 5.6534 | 4.2442 | 3.2254 | 2.6166 | 2.6224 | 64.47 | 96.63 | 110.33 | 157.37 | 157.93 | 225.53 | 214.91 | 308.64 | 286.6 | 413.98 | 373.71 | 540.87 | 471.23 | 661.72 | 50.1 | 46.4 | 51.2638 | 6.766667 | 8.9348 | 8.9348 | -0.0215 | 8.9348 | 2901021 | 2 |  |  | 4.38 | 7.8564 | 9.4293 | 10.9193 | 13.2421 | 14.8757 | 4.5235 | 7.9082 | 9.6553 | 11.3106 | 13.5129 | 16.1412 | 24.9081 | 25.1222 | 25.1026 | 25.1323 | 28.1376 | 24.4206 |  | 17183 | 682 | 18 |  | CC017 | 259 | 1275 | 6 | 4 | 30 | 33.833336 | 6.766667 | 2080.1072 | 2050.2214 | 1589.5215 | 1439.0143 | 1234.1143 | 1141.2643 | 1198.1643 | 85.3793 | 91.7771 | 94.805 | 93.8379 | 61.0007 | 58.5779 | 47.2171 | 30.8 | 17.5542 | 10.7241 | 7.6675 | 5.6534 | 4.2442 | 3.2254 | 2.6166 | 0 | 0 | 0 | 0 | 0 | 0.1016 | 0.0254 | 0 | 0 | 0 | 0 | 0 | 0 | 0 | 0.05947 | 0.044707 | 0.036319 | 0.029319 | 0.032097 | 0.021556 | 0.021387 | -0.002088 | -0.006937 | -0.016898 | -0.011252 | -0.015187 | -0.004441 | -0.00202 | 0.079064 | 0.077122 | 0.075097 | 0.072259 | 0.076676 | 0.103089 | 0.0966 | -0.289903 | -0.286484 | -0.283381 | -0.282288 | -0.286751 | -0.297363 | -0.290226 | -1.360322 | -1.337161 | -1.316346 | -1.309079 | -1.340494 | -1.404446 | -1.356956 | -0.455703 | -0.423849 | -0.406198 | -0.401966 | -0.446694 | -0.626369 | -0.546574 | -0.362017 | -0.339309 | -0.319225 | -0.312254 | -0.340763 | -0.412133 | -0.365872 | 0.390704 | 0.347863 | 0.280201 | 0.225811 | 0.362639 | 0.290848 | 0.24314 | -15 | -15 | -15 | -15 | -5 | -30 | 30 | -1.934368 | -1.913718 | -1.896675 | -1.890986 | -1.917996 | 0 | 0 |  | 1452.829 | 0 |  | 1454.658 | 0 |  | 743.826 | 0 |  | 743.75 | 0 |  | 1407.922 | 0 |  | 1417.828 | 0 |  | 761.806 | 0 |  | 761.587 | 0 |  | 1406.3979 | 0 |  | 1433.068 | 0 |  | 774.301 | 0 |  | 774.526 | 0 |  | 1530.274 | 0 |  | 1531.137 | 0 |  | 779.996 | 0 |  | 779.997 | 0 |  | 1510.2841 | 0 |  | 1510.665 | 0 |  | 752.957 | 0 |  | 752.77 | 0 |  | 1517.9041 | 0 |  | 1518.234 | 0 |  | 731.689 | 0.102 |  | 731.964 | 0.102 |  | 1495.8571 | 0 |  | 1496.339 | 0 |  | 767.717 | 0.025 |  | 767.729 | 0.025 | 164.4616 | 158.1172 | 119.3683 | 103.9817 | 94.62695 | 117.6518 | 115.7427 | 0 | 0 | 0 | 0 | 0 | -30.2120808 | -7.3717404 | -78.058 | -50.50457097 | -25.56476 | -23.65113 | -22.66775354 | -24.03709329 | -26.28017 | 0 | 0 | 0 | 0 | 0 | 0 | 0 | 29.01552 | 28.70577 | 28.450125 | 28.36479 | 9.58998 | 0 | 0 | -38.9076 | -38.89963 | -38.50960139 | -37.71965 | -27.24865 | -36.69138 | -25.80764 | 76.51152 | 97.41874 | 83.74406 | 70.97575 | 54.30053 | 26.71124 | 56.28312
208 | E12640 | 2017-04-20 22:22 | 67.2831 | 66.8074 | 86 | 84 | 1.2852 | 774.9048 | 20303 | 28 | 239517 | 239707 | 139204 | 139212 | 139337 | 139295 | 221085 | 221093 | 220889 | 220897 | 215731 | 215756 | 215475 | 215483 | 294066 | 294017 | 1362.8101 | 29831.1484 | 5 | 180.0157 | 180.0157 | 180.0157 | 180.0157 | 180.0157 | 57.3225 | 57.3225 | 1245.5078 | 1165.2969 | 1108.8334 | 835.3813 | 1096.5001 | 1002.3229 | 976.3098 | 948.5799 | 921.4514 | 904.2388 | 887.6409 | 869.0521 | 16.2 | 19.2 | 30.3014 | 17.0769 | 10.4823 | 7.5064 | 5.4985 | 4.1778 | 3.2251 | 2.6222 | 2.6214 | 63.35 | 95.99 | 109.48 | 157.69 | 157.3 | 225.49 | 213.12 | 311.92 | 283.57 | 422.5 | 366.82 | 544.03 | 458.76 | 656.11 | 50.7 | 46.5 | 53.4691 | -13.3375 | -6.8319 | 10.7643 | 9.3756 | -6.8319 | 2901021 | 2 |  |  | 4.3807 | 7.6893 | 9.3214 | 10.9271 | 11.9957 | 14.6264 | 4.5697 | 7.873 | 9.6258 | 11.4202 | 12.7404 | 15.3438 | 24.9627 | 25.0601 | 25.0529 | 25.0916 | 25.4325 | 24.698 |  | 17183 | 683 | 1 |  | CC017 | 259 | 1275 | 6 | 4 | 40 | 43 | -13.3375 | 2061.2715 | 2014.8429 | 1560.5358 | 1482.4572 | 1222.6714 | 1055.2 | 1110.7643 | 89.2136 | 94.8471 | 95.04 | 96.335 | 69.6664 | 54.755 | 46.09 | 30.3014 | 17.0769 | 10.4823 | 7.5064 | 5.4985 | 4.1778 | 3.2251 | 2.6222 | 0 | 0 | 0 | 0 | 0 | 0.1016 | 0.0254 | 0 | 0 | 0 | 0 | 0 | 0 | 0 | 0.076227 | 0.059477 | 0.049093 | 0.032202 | 0.034688 | 0.028313 | 0.025293 | -0.000627 | -0.001971 | -0.004989 | -0.003228 | -0.004579 | -0.006459 | -0.003103 | 0.081132 | 0.078619 | 0.076495 | 0.073594 | 0.078203 | 0.104064 | 0.09751 | -0.271235 | -0.267447 | -0.264836 | -0.264165 | -0.268314 | -0.277047 | -0.270815 | -1.379272 | -1.351676 | -1.332114 | -1.327259 | -1.357563 | -1.415241 | -1.370416 | -0.425779 | -0.391254 | -0.373724 | -0.369136 | -0.411428 | -0.565084 | -0.501188 | -0.379709 | -0.351642 | -0.33296 | -0.32804 | -0.358525 | -0.423663 | -0.37852 | 0.404282 | 0.366233 | 0.328019 | 0.268767 | 0.443035 | 0.368379 | 0.333698 | 5 | -5 | -10 | -10 | 10 | -30 | 30 | -1.797962 | -1.774846 | -1.760378 | -1.755648 | -1.781855 | 0 | 0 |  | 1452.829 | 0 |  | 1454.658 | 0 |  | 743.826 | 0 |  | 743.75 | 0 |  | 1407.922 | 0 |  | 1417.828 | 0 |  | 761.806 | 0 |  | 761.587 | 0 |  | 1406.3979 | 0 |  | 1433.068 | 0 |  | 774.301 | 0 |  | 774.526 | 0 |  | 1530.274 | 0 |  | 1531.137 | 0 |  | 779.996 | 0 |  | 779.997 | 0 |  | 1510.2841 | 0 |  | 1510.665 | 0 |  | 752.957 | 0 |  | 752.77 | 0 |  | 1517.9041 | 0 |  | 1518.234 | 0 |  | 731.689 | 0.102 |  | 731.964 | 0.102 |  | 1495.8571 | 0 |  | 1496.339 | 0 |  | 767.717 | 0.025 |  | 767.729 | 0.025 | 167.2351 | 158.4049 | 119.3732 | 109.1 | 95.61657 | 109.8083328 | 108.3106 | 0 | 0 | 0 | 0 | 0 | -28.1479752 | -6.878701 | -104.2729632 | -77.72948 | -58.75156 | -38.456 | -40.87486 | -30.92868 | -30.40953104 | 0 | 0 | 0 | 0 | 0 | 0 | 0 | -8.98981 | 8.87423 | 17.60378 | 17.55648 | -17.81855 | 0 | 0 | -37.98528 | -37.10931 | -35.51872896 | -35.56071656 | -28.66271 | -30.94117442 | -23.09975492 | 15.98703 | 52.44038 | 42.70668 | 52.63972 | 8.260449508 | 19.79051 | 47.92264
208 | E12641 | 2017-04-20 22:25 | 67.4783 | 67.2057 | 62 | 89 | 1.2533 | 915.185 | 21983 | 28 | 239517 | 239707 | 139204 | 139212 | 139337 | 139295 | 221085 | 221093 | 220889 | 220897 | 215731 | 215756 | 215475 | 215483 | 294066 | 294017 | 1362.8101 | 29876.4336 | 5 | 181.278 | 181.278 | 181.278 | 181.278 | 181.278 | 58.5848 | 58.5848 | 1218.5547 | 1122.3937 | 1076.3334 | 836.1345 | 1066.9749 | 981.522 | 959.8137 | 934.475 | 908.7109 | 892.3244 | 875.4413 | 861.4829 | 15.8 | 18.2 | 30.8504 | 17.6527 | 10.4791 | 7.3481 | 5.24 | 3.9011 | 3.069 | 2.4382 | 2.4436 | 64.87 | 92.57 | 111.66 | 158.69 | 161.75 | 231.44 | 222.78 | 323.93 | 302.62 | 438.22 | 395.58 | 572.38 | 506.35 | 719.54 | 49.8 | 46.2 | 56.7102 | 0 | 30.5737 | 30.5737 | -17.6316 | 30.5737 | 2901020 | 1 |  |  | 4.4457 | 7.87 | 9.4671 | 11.05 | 12.7036 | 14.3136 | 4.6149 | 7.7425 | 9.4736 | 11.3253 | 14.3092 | 15.8805 | 24.962 | 24.9082 | 25.0961 | 24.8282 | 24.6688 | 24.4997 |  | 17183 | 683 | 2 |  | CC019A | 241 | 1251 | 6 | 4 | 30 | 25 | 0 | 2469.457 | 2283.5857 | 1673 | 1388.0643 | 1203.3357 | 1156.0786 | 1746.7928 | 74.4657 | 76.6236 | 67.9636 | 50.7479 | 59.3014 | 86.14 | 48.2171 | 30.8504 | 17.6527 | 10.4791 | 7.3481 | 5.24 | 3.9011 | 3.069 | 2.4382 | 0 | 0 | 0 | 0 | 0 | 0.1016 | 0.0254 | 0 | 0 | 0 | 0 | 0 | 0 | 0 | 0.05658 | 0.041843 | 0.033322 | 0.026811 | 0.029428 | 0.019961 | 0.019807 | -0.002025 | -0.006792 | -0.016622 | -0.011082 | -0.014887 | 0.001352 | 0.001652 | 0 | 0 | 0 | 0 | 0 | 0 | 0 | 0 | 0 | 0 | 0 | 0 | 0 | 0 | 0 | 0 | 0 | 0 | 0 | 0 | 0 | 0 | 0 | 0 | 0 | 0 | 0 | 0 | 0 | 0 | 0 | 0 | 0 | 0 | 0 | 0.391952 | 0.349444 | 0.279345 | 0.223145 | 0.354141 | 0.282465 | 0.232624 | -15 | -10 | -10 | -10 | -5 | -10 | 10 | -1.878179 | -1.858501 | -1.841724 | -1.836287 | -1.862244 | 0 | 0 |  | 1452.829 | 0 |  | 1454.658 | 0 |  | 743.826 | 0 |  | 743.75 | 0 |  | 1407.922 | 0 |  | 1417.828 | 0 |  | 761.806 | 0 |  | 761.587 | 0 |  | 1406.3979 | 0 |  | 1433.068 | 0 |  | 774.301 | 0 |  | 774.526 | 0 |  | 1530.274 | 0 |  | 1531.137 | 0 |  | 779.996 | 0 |  | 779.997 | 0 |  | 1510.2841 | 0 |  | 1510.665 | 0 |  | 752.957 | 0 |  | 752.77 | 0 |  | 1517.9041 | 0 |  | 1518.234 | 0 |  | 731.689 | 0.102 |  | 731.964 | 0.102 |  | 1495.8571 | 0 |  | 1496.339 | 0 |  | 767.717 | 0.025 |  | 767.729 | 0.025 | 0 | 0 | 0 | 0 | 0 | 0 | 0 | 0 | 0 | 0 | 0 | 0 | 0 | 0 | 0 | 0 | 0 | 0 | 0 | 0 | 0 | 0 | 0 | 0 | 0 | 0 | 0 | 0 | 28.172685 | 18.58501 | 18.41724 | 18.36287 | 9.31122 | 0 | 0 | 0 | 0 | 0 | 0 | 0 | 0 | 0 | 28.172685 | 18.58501 | 18.41724 | 18.36287 | 9.31122 | 0 | 0
208 | E12642 | 2017-04-20 22:27 | 68.7548 | 68.2303 | 10 | 87 | 1.2533 | 917.9758 | 22005 | 28 | 239517 | 239707 | 139204 | 139212 | 139337 | 139295 | 221085 | 221093 | 220889 | 220897 | 215731 | 215756 | 215475 | 215483 | 294066 | 294017 | 1362.8101 | 29898.9727 | 5 | 182.5441 | 182.5441 | 182.5441 | 182.5441 | 182.5441 | 59.851 | 59.851 | 1204.4922 | 1116.2268 | 1070 | 826.3383 | 1065.875 | 981.8008 | 958.5124 | 931.5259 | 903.678 | 885.1946 | 866.2585 | 849.2484 | 15.8 | 18.6 | 31.3457 | 17.9061 | 10.5988 | 7.3855 | 5.2628 | 3.8865 | 3.0365 | 2.4368 | 2.4421 | 64.89 | 96.64 | 112.93 | 161.43 | 163.74 | 235.04 | 225.81 | 326.1 | 306.93 | 447.66 | 402.33 | 586.2 | 515.62 | 729.07 | 50.1 | 46.4 | 55.1995 | 45.285713 | 52.1688 | 52.1688 | 46.4227 | 52.1688 | 2901020 | 2 |  |  | 4.4707 | 7.7707 | 9.4307 | 11.3271 | 12.2371 | 13.7857 | 4.5791 | 7.8384 | 9.1826 | 12.1395 | 12.1686 | 14.7535 | 24.8928 | 24.9677 | 24.977 | 25.027 | 24.7386 | 24.7454 |  | 17183 | 683 | 3 |  | CC019A | 241 | 1251 | 6 | 4 | 30 | 22.666668 | 45.285713 | 2427.4072 | 2173.9285 | 1570.7 | 1277.8357 | 1174.6285 | 1108.1714 | 1551.6072 | 59.9 | 58.5143 | 44.4329 | 32.5593 | 63.065 | 82.625 | 43.1821 | 31.3457 | 17.9061 | 10.5988 | 7.3855 | 5.2628 | 3.8865 | 3.0365 | 2.4368 | 0 | 0 | 0 | 0 | 0 | 0.1016 | 0.0254 | 0 | 0 | 0 | 0 | 0 | 0 | 0 | 0.059464 | 0.043144 | 0.034264 | 0.026735 | 0.029079 | 0.020146 | 0.01995 | -0.002021 | -0.00677 | -0.01653 | -0.011032 | -0.014838 | 0.00152 | 0.001761 | 0.07974 | 0.077812 | 0.075787 | 0.072937 | 0.077435 | 0.104222 | 0.097448 | -0.282423 | -0.278752 | -0.275446 | -0.274196 | -0.278029 | -0.288471 | -0.282864 | -1.372933 | -1.347991 | -1.324157 | -1.315577 | -1.343732 | -1.415526 | -1.376211 | -0.437983 | -0.408474 | -0.392081 | -0.38848 | -0.433138 | -0.608224 | -0.52612 | -0.374663 | -0.348557 | -0.326536 | -0.318227 | -0.343838 | -0.414456 | -0.376695 | 0.39261 | 0.351133 | 0.280696 | 0.224155 | 0.355567 | 0.283368 | 0.23313 | -15 | -10 | -15 | -15 | -5 | 0 | 0 | -1.868552 | -1.848972 | -1.831931 | -1.826529 | -1.85269 | 0 | 0 |  | 1452.829 | 0 |  | 1454.658 | 0 |  | 743.826 | 0 |  | 743.75 | 0 |  | 1407.922 | 0 |  | 1417.828 | 0 |  | 761.806 | 0 |  | 761.587 | 0 |  | 1406.3979 | 0 |  | 1433.068 | 0 |  | 774.301 | 0 |  | 774.526 | 0 |  | 1530.274 | 0 |  | 1531.137 | 0 |  | 779.996 | 0 |  | 779.997 | 0 |  | 1510.2841 | 0 |  | 1510.665 | 0 |  | 752.957 | 0 |  | 752.77 | 0 |  | 1517.9041 | 0 |  | 1518.234 | 0 |  | 731.689 | 0.102 |  | 731.964 | 0.102 |  | 1495.8571 | 0 |  | 1496.339 | 0 |  | 767.717 | 0.025 |  | 767.729 | 0.025 | 193.5615 | 169.1577 | 119.0386409 | 93.2015 | 90.95736 | 115.4958 | 151.201 | 0 | 0 | 0 | 0 | 0 | -29.3086536 | -7.1847456 | -78.86539 | -49.03182 | -23.4826 | -20.65851 | -19.13609 | -30.66879 | -29.87892 | 0 | 0 | 0 | 0 | 0 | 0 | 0 | 28.02828 | 18.48972 | 27.478965 | 27.397935 | 9.26345 | 0 | 0 | -26.2351817 | -23.90157 | -17.4213 | -12.64864 | -27.31584797 | -50.254508 | -22.71897 | 116.4892 | 114.714 | 105.6137 | 87.29229 | 53.76887 | 5.263892 | 91.41839
208 | E12643 | 2017-04-20 22:28 | 69.4197 | 69.0477 | 15 | 88 | 1.2533 | 922.0085 | 22011 | 28 | 239517 | 239707 | 139204 | 139212 | 139337 | 139295 | 221085 | 221093 | 220889 | 220897 | 215731 | 215756 | 215475 | 215483 | 294066 | 294017 | 1362.8101 | 29917.5332 | 5 | 183.8158 | 183.8158 | 183.8158 | 183.8158 | 183.8158 | 61.1227 | 61.1227 | 1210.3516 | 1115.7699 | 1073 | 829.7865 | 1063.7279 | 975.8 | 951.9284 | 925.9869 | 900.002 | 884.5402 | 870.4695 | 851.3927 | 15.6 | 18.2 | 30.9237 | 19.1359 | 11.7892 | 8.3001 | 5.8002 | 4.1584 | 3.0254 | 2.4382 | 2.4375 | 61.61 | 87.93 | 103.6 | 143.94 | 151.1 | 207.94 | 213.64 | 295.51 | 307.01 | 417.91 | 420.13 | 575.91 | 527.74 | 733.67 | 50.1 | 46.3 | 55.5556 | 20.262501 | 30.3471 | 30.3471 | 43.2341 | 30.3471 | 2901020 | 1 |  |  | 4.6621 | 7.8864 | 9.1064 | 10.2479 | 11.9936 | 14.9271 | 4.7831 | 7.5699 | 9.1325 | 11.4518 | 14.1036 | 17.2687 | 24.9758 | 25.034 | 25.1411 | 24.9597 | 24.6471 | 25.002 |  | 17183 | 683 | 4 |  | CC019A | 241 | 1251 | 6 | 4 | 30 | 29.5 | 20.262501 | 2131.457 | 2025.9143 | 1524.4357 | 1353.0857 | 1323.1571 | 1499.0929 | 1347.1215 | 49.5657 | 44.94 | 36.7429 | 29.59 | 52.3229 | 76.8614 | 49.36 | 30.9237 | 19.1359 | 11.7892 | 8.3001 | 5.8002 | 4.1584 | 3.0254 | 2.4382 | 0 | 0 | 0 | 0 | 0 | 0.1016 | 0.0254 | 0 | 0 | 0 | 0 | 0 | 0 | 0 | 0.063875 | 0.044824 | 0.036724 | 0.026964 | 0.028595 | 0.020812 | 0.020596 | -0.002008 | -0.006708 | -0.016384 | -0.010911 | -0.014756 | 0.001488 | 0.001736 | 0.080028 | 0.078072 | 0.076027 | 0.073151 | 0.077638 | 0.10436 | 0.097881 | -0.278873 | -0.275546 | -0.272427 | -0.271401 | -0.27557 | -0.286612 | -0.279142 | -1.369805 | -1.347385 | -1.324561 | -1.317203 | -1.349021 | -1.425436 | -1.372649 | -0.434236 | -0.404215 | -0.387574 | -0.383433 | -0.426645 | -0.596216 | -0.522132 | -0.373291 | -0.349071 | -0.327971 | -0.32107 | -0.349041 | -0.425617 | -0.374129 | 0.400115 | 0.353519 | 0.301401 | 0.236652 | 0.35923 | 0.276268 | 0.233814 | -20 | -15 | -20 | -20 | -5 | 10 | -10 | -1.852709 | -1.833385 | -1.815964 | -1.810623 | -1.837169 | 0 | 0 |  | 1452.829 | 0 |  | 1454.658 | 0 |  | 743.826 | 0 |  | 743.75 | 0 |  | 1407.922 | 0 |  | 1417.828 | 0 |  | 761.806 | 0 |  | 761.587 | 0 |  | 1406.3979 | 0 |  | 1433.068 | 0 |  | 774.301 | 0 |  | 774.526 | 0 |  | 1530.274 | 0 |  | 1531.137 | 0 |  | 779.996 | 0 |  | 779.997 | 0 |  | 1510.2841 | 0 |  | 1510.665 | 0 |  | 752.957 | 0 |  | 752.77 | 0 |  | 1517.9041 | 0 |  | 1518.234 | 0 |  | 731.689 | 0.102 |  | 731.964 | 0.102 |  | 1495.8571 | 0 |  | 1496.339 | 0 |  | 767.717 | 0.025 |  | 767.729 | 0.025 | 170.5762 | 158.1672 | 115.8983 | 98.97957 | 102.7273 | 156.4453 | 131.8576 | 0 | 0 | 0 | 0 | 0 | -29.1197792 | -7.0902068 | -84.74573 | -51.35692666 | -26.94157074 | -21.14506 | -18.6691 | -31.7872228 | -30.654 | 0 | 0 | 0 | 0 | 0 | 0 | 0 | 37.05418 | 27.500775 | 36.31928 | 36.21246 | 9.185845 | 0 | 0 | -21.52321 | -18.1654221 | -14.24059 | -11.34578247 | -22.3233 | -45.826 | -25.77243552 | 101.3615 | 116.1456 | 111.0354 | 102.7012 | 70.92071 | 49.71234 | 68.34096
208 | E12644 | 2017-04-20 22:30 | 69.6127 | 69.2422 | 12 | 66 | 1.2401 | 652.3168 | 18062 | 28 | 239517 | 239707 | 139204 | 139212 | 139337 | 139295 | 221085 | 221093 | 220889 | 220897 | 215731 | 215756 | 215475 | 215483 | 294066 | 294017 | 1362.8101 | 29931.998 | 5 | 184.5031 | 184.5031 | 184.5031 | 184.5031 | 184.5031 | 61.81 | 61.81 | 1226.7578 | 1127.7753 | 1077 | 857.1183 | 1077.7474 | 997.8891 | 970.7142 | 944.6806 | 918.2722 | 904.1375 | 888.8752 | 870.1244 | 15.8 | 17.8 | 31.5198 | 19.1437 | 11.8169 | 8.3224 | 6.1444 | 4.5104 | 3.4644 | 2.8775 | 2.8949 | 66.15 | 104.6 | 110.88 | 169.93 | 160.16 | 243.37 | 219.39 | 332.11 | 299.57 | 459.97 | 393.85 | 602.23 | 478.48 | 725.29 | 49.9 | 46.4 | 42.352 | 19.333334 | 19.8016 | 19.8016 | -21.4484 | 19.8016 | 1105326 | 2 |  |  | 4.0886 | 7.6164 | 9.2664 | 11.325 | 13.0871 | 16.4943 | 4.1926 | 7.5716 | 9.2383 | 11.7049 | 12.8148 | 18.4716 | 24.9744 | 24.9941 | 25.0298 | 24.9893 | 24.9089 | 24.9991 |  | 17183 | 683 | 5 |  | CC174 | 282 | 1229 | 7 | 1 | 35 | 33 | 19.333334 | 1858.7357 | 1909.6072 | 1685.4143 | 1594.5072 | 1599.3286 | 1498.7214 | 1436.9143 | 54.7579 | 60.74 | 64.4393 | 62.2007 | 55.8857 | 49.8993 | 74.4221 | 31.5198 | 19.1437 | 11.8169 | 8.3224 | 6.1444 | 4.5104 | 3.4644 | 2.8775 | 0 | 0 | 0 | 0 | 0 | 0.1016 | 0.0254 | 0 | 0 | 0 | 0 | 0 | 0 | 0 | 0.058819 | 0.04331 | 0.034251 | 0.024407 | 0.025833 | 0.019439 | 0.019138 | -0.001962 | -0.006554 | -0.015985 | -0.010643 | -0.014463 | 0.001604 | 0.001778 | 0.080879 | 0.078882 | 0.076774 | 0.073862 | 0.078347 | 0.105382 | 0.098811 | -0.267818 | -0.264822 | -0.262391 | -0.261481 | -0.266102 | -0.276358 | -0.269315 | -1.369868 | -1.348258 | -1.330402 | -1.323251 | -1.360316 | -1.433497 | -1.381419 | -0.418076 | -0.388509 | -0.371178 | -0.366955 | -0.406759 | -0.569609 | -0.498253 | -0.375298 | -0.352649 | -0.334756 | -0.328391 | -0.361093 | -0.436858 | -0.385199 | 0.403188 | 0.357749 | 0.308487 | 0.249002 | 0.395607 | 0.318161 | 0.275949 | -25 | -25 | -25 | -25 | -10 | 20 | -20 | -1.775518 | -1.756649 | -1.742474 | -1.737309 | -1.764112 | 0 | 0 |  | 1452.829 | 0 |  | 1454.658 | 0 |  | 743.826 | 0 |  | 743.75 | 0 |  | 1407.922 | 0 |  | 1417.828 | 0 |  | 761.806 | 0 |  | 761.587 | 0 |  | 1406.3979 | 0 |  | 1433.068 | 0 |  | 774.301 | 0 |  | 774.526 | 0 |  | 1530.274 | 0 |  | 1531.137 | 0 |  | 779.996 | 0 |  | 779.997 | 0 |  | 1510.2841 | 0 |  | 1510.665 | 0 |  | 752.957 | 0 |  | 752.77 | 0 |  | 1517.9041 | 0 |  | 1518.234 | 0 |  | 731.689 | 0.102 |  | 731.964 | 0.102 |  | 1495.8571 | 0 |  | 1496.339 | 0 |  | 767.717 | 0.025 |  | 767.729 | 0.025 | 150.3327 | 150.6336 | 129.396 | 117.7735 | 125.3026 | 157.9383 | 141.9829 | 0 | 0 | 0 | 0 | 0 | -28.0779728 | -6.840601 | -77.88658 | -49.55657 | -24.30112 | -18.21323 | -15.46679292 | -30.16508 | -28.89376 | 0 | 0 | 0 | 0 | 0 | 0 | 0 | 44.38795 | 43.916225 | 43.56185 | 43.432725 | 17.64112 | 0 | 0 | -22.89296 | -23.59803666 | -23.91845 | -22.82486 | -22.73201 | -28.42309 | -37.08103 | 93.94109 | 121.3953 | 124.7383 | 120.1681 | 104.7449 | 71.27212 | 69.16754
208 | E12645 | 2017-04-20 22:32 | 69.202 | 68.923 | 27 | 54 | 1.2401 | 514.1006 | 13761 | 28 | 239517 | 239707 | 139204 | 139212 | 139337 | 139295 | 221085 | 221093 | 220889 | 220897 | 215731 | 215756 | 215475 | 215483 | 294066 | 294017 | 1362.8101 | 29931.998 | 5 | 185.0473 | 185.0473 | 185.0473 | 185.0473 | 185.0473 | 62.3541 | 62.3541 | 1216.2109 | 1128.6023 | 1079.8334 | 862.6423 | 1066.9147 | 989.5387 | 964.5485 | 939.5643 | 913.8734 | 899.54 | 884.7778 | 865.877 | 16 | 18.2 | 31.6962 | 18.6697 | 11.3994 | 8.0264 | 5.9536 | 4.4529 | 3.4033 | 2.856 | 2.8706 | 67.74 | 98.34 | 115.5 | 161.47 | 167.34 | 232.74 | 227.55 | 316.38 | 306.61 | 427.34 | 395.52 | 558.4 | 481.18 | 672.86 | 50 | 46.4 | 28.2849 | -0.955555 | 0.7906 | 2.9544 | -1.9322 | 0.7906 | 1105327 | 1 |  |  | 4.2986 | 7.9729 | 10.0621 | 12.1893 | 14.1079 | 17.3329 | 4.4524 | 8.2646 | 10.0732 | 12.4524 | 14.1317 | 18.0598 | 24.9412 | 24.9689 | 25.0277 | 25.0611 | 24.9199 | 25.0382 |  | 17183 | 683 | 6 |  | CC174 | 282 | 1229 | 7 | 1 | 35 | 36.333336 | -0.955555 | 1941.2214 | 1928.2285 | 1639.3214 | 1527.3143 | 1497.5929 | 1511.2786 | 1325.3214 | 51.91 | 55.9207 | 54.4729 | 54.0757 | 50.5229 | 35.9164 | 79.1671 | 31.6962 | 18.6697 | 11.3994 | 8.0264 | 5.9536 | 4.4529 | 3.4033 | 2.856 | 0 | 0 | 0 | 0 | 0 | 0.1016 | 0.0254 | 0 | 0 | 0 | 0 | 0 | 0 | 0 | 0.061208 | 0.045424 | 0.035941 | 0.02479 | 0.026226 | 0.020904 | 0.020508 | -0.001963 | -0.006554 | -0.015986 | -0.010643 | -0.014465 | 0.000972 | 0.001381 | 0.080849 | 0.078865 | 0.076771 | 0.073865 | 0.078356 | 0.105351 | 0.098833 | -0.268177 | -0.265037 | -0.262446 | -0.261455 | -0.266005 | -0.276391 | -0.269036 | -1.371694 | -1.349051 | -1.330056 | -1.322322 | -1.358856 | -1.429585 | -1.375287 | -0.417493 | -0.388347 | -0.371434 | -0.367417 | -0.407466 | -0.569409 | -0.499065 | -0.377204 | -0.353439 | -0.334425 | -0.327509 | -0.35961 | -0.437732 | -0.383835 | 0.400832 | 0.352372 | 0.299417 | 0.242654 | 0.387994 | 0.314906 | 0.27401 | -25 | -25 | -25 | -25 | -10 | 30 | -30 | -1.776433 | -1.757492 | -1.743084 | -1.738003 | -1.76492 | 0 | 0 |  | 1452.829 | 0 |  | 1454.658 | 0 |  | 743.826 | 0 |  | 743.75 | 0 |  | 1407.922 | 0 |  | 1417.828 | 0 |  | 761.806 | 0 |  | 761.587 | 0 |  | 1406.3979 | 0 |  | 1433.068 | 0 |  | 774.301 | 0 |  | 774.526 | 0 |  | 1530.274 | 0 |  | 1531.137 | 0 |  | 779.996 | 0 |  | 779.997 | 0 |  | 1510.2841 | 0 |  | 1510.665 | 0 |  | 752.957 | 0 |  | 752.77 | 0 |  | 1517.9041 | 0 |  | 1518.234 | 0 |  | 731.689 | 0.102 |  | 731.964 | 0.102 |  | 1495.8571 | 0 |  | 1496.339 | 0 |  | 767.717 | 0.025 |  | 767.729 | 0.025 | 156.9458 | 152.0697 | 125.8523 | 112.8151 | 117.3454 | 159.2147 | 130.9855 | 0 | 0 | 0 | 0 | 0 | -28.0813256 | -6.8335144 | -81.26601103 | -52.43761237 | -26.54126748 | -18.70689 | -15.98151 | -31.27360146 | -30.10366 | 0 | 0 | 0 | 0 | 0 | 0 | 0 | 44.410825 | 43.9373 | 43.5771 | 43.450075 | 17.6492 | 0 | 0 | -21.67206163 | -21.71664 | -20.23309 | -19.86833 | -20.58636 | -20.45112 | -39.50953 | 98.41856 | 121.8528 | 122.6551 | 117.6899 | 98.42672 | 79.40866 | 54.53879
208 | E12646 | 2017-04-20 22:33 | 68.283 | 68.3452 | 48 | 55 | 1.1324 | 726.0403 | 19287 | 28 | 239517 | 239707 | 139204 | 139212 | 139337 | 139295 | 221085 | 221093 | 220889 | 220897 | 215731 | 215756 | 215475 | 215483 | 294066 | 294017 | 1362.8101 | 29971.4512 | 5 | 185.7289 | 185.7289 | 185.7289 | 185.7289 | 185.7289 | 63.0358 | 63.0358 | 1220.8984 | 1128.8793 | 1086.8334 | 896.5771 | 1064.4429 | 996.6419 | 977.0448 | 957.3935 | 937.3809 | 926.2591 | 914.9516 | 900.93 | 15.8 | 22.4 | 31.9961 | 19.6728 | 12.2192 | 8.5338 | 6.2268 | 4.6007 | 3.4505 | 2.8199 | 2.8203 | 85.05 | 142.94 | 139.21 | 227.66 | 202.19 | 330.01 | 278.52 | 453.28 | 381.33 | 620 | 506.87 | 821.3 | 626.76 | 1019.88 | 49.8 | 46.8 | 32.7238 | 5.072728 | 4.6389 | 4.6389 | -1.0906 | 4.6389 | 2103771 | 2 |  |  | 3.6679 | 7.0007 | 8.4964 | 10.4086 | 11.9236 | 15.1064 | 3.7984 | 7.581 | 9.0571 | 11.3762 | 12.6238 | 15.654 | 24.9514 | 24.893 | 24.9814 | 24.9609 | 25.0855 | 24.9127 |  | 17183 | 683 | 7 |  | CC071 | 279 | 1202 | 7 | 5 | 35 | 29.166666 | 5.072728 | 1631.8429 | 1648.8286 | 1411.95 | 1329.4143 | 1269.9857 | 1177.8143 | 1154.5857 | 53.6636 | 53.0571 | 55.5729 | 54.62 | 54.6514 | 34.9729 | 75.275 | 31.9961 | 19.6728 | 12.2192 | 8.5338 | 6.2268 | 4.6007 | 3.4505 | 2.8199 | 0 | 0 | 0 | 0 | 0 | 0.1016 | 0.0254 | 0 | 0 | 0 | 0 | 0 | 0 | 0 | 0.055615 | 0.040984 | 0.032106 | 0.022247 | 0.023565 | 0.018921 | 0.019008 | -0.001905 | -0.00637 | -0.01555 | -0.010356 | -0.014057 | 0.000983 | 0.001352 | 0.08157 | 0.07956 | 0.077444 | 0.074512 | 0.079056 | 0.106449 | 0.099764 | -0.257614 | -0.254658 | -0.25218 | -0.25128 | -0.255545 | -0.26503 | -0.258526 | -1.371976 | -1.349233 | -1.329974 | -1.323169 | -1.359791 | -1.423348 | -1.37322 | -0.401538 | -0.373245 | -0.356893 | -0.352987 | -0.391917 | -0.54855 | -0.478973 | -0.379255 | -0.356082 | -0.337122 | -0.330264 | -0.361372 | -0.437887 | -0.388059 | 0.405845 | 0.362727 | 0.317035 | 0.255664 | 0.405561 | 0.322223 | 0.276591 | -30 | -30 | -30 | -30 | -15 | 40 | -40 | -1.690562 | -1.672417 | -1.659084 | -1.653695 | -1.679412 | 0 | 0 |  | 1452.829 | 0 |  | 1454.658 | 0 |  | 743.826 | 0 |  | 743.75 | 0 |  | 1407.922 | 0 |  | 1417.828 | 0 |  | 761.806 | 0 |  | 761.587 | 0 |  | 1406.3979 | 0 |  | 1433.068 | 0 |  | 774.301 | 0 |  | 774.526 | 0 |  | 1530.274 | 0 |  | 1531.137 | 0 |  | 779.996 | 0 |  | 779.997 | 0 |  | 1510.2841 | 0 |  | 1510.665 | 0 |  | 752.957 | 0 |  | 752.77 | 0 |  | 1517.9041 | 0 |  | 1518.234 | 0 |  | 731.689 | 0.102 |  | 731.964 | 0.102 |  | 1495.8571 | 0 |  | 1496.339 | 0 |  | 767.717 | 0.025 |  | 767.729 | 0.025 | 133.1094 | 131.1808 | 109.3470558 | 99.05732 | 100.4 | 125.3772 | 115.1861 | 0 | 0 | 0 | 0 | 0 | -26.927048 | -6.5665604 | -73.68883096 | -46.70235 | -22.01905 | -15.7338 | -12.92889 | -28.33032 | -27.9587592 | 0 | 0 | 0 | 0 | 0 | 0 | 0 | 50.71686 | 50.17251 | 49.77252 | 49.61085 | 25.19118 | 0 | 0 | -21.54797 | -19.8033 | -19.83358 | -19.28014994 | -21.41881 | -19.18438 | -36.05469 | 88.58948 | 114.8477 | 117.2669 | 113.6542 | 91.24346 | 50.9354 | 44.60608
208 | E12647 | 2017-04-20 22:35 | 67.7425 | 67.9809 | 35 | 56 | 1.1324 | 722.9377 | 19192 | 28 | 239517 | 239707 | 139204 | 139212 | 139337 | 139295 | 221085 | 221093 | 220889 | 220897 | 215731 | 215756 | 215475 | 215483 | 294066 | 294017 | 1362.8101 | 29991.1777 | 5 | 186.4076 | 186.4076 | 186.4076 | 186.4076 | 186.4076 | 63.7145 | 63.7145 | 1218.5547 | 1118.3253 | 1074.8334 | 894.6 | 1059.2103 | 990.2274 | 970.4107 | 951.3943 | 931.7221 | 919.7967 | 908.4489 | 894.1962 | 15.8 | 17.6 | 31.886 | 19.518 | 12.2665 | 8.6012 | 6.275 | 4.657 | 3.4753 | 2.8198 | 2.8186 | 82.62 | 140.34 | 134.96 | 221.48 | 196.45 | 319.94 | 269.55 | 440.25 | 369.09 | 598.28 | 494.32 | 796.76 | 611.9 | 997.05 | 50.2 | 46.7 | 35.1429 | 3.69 | 3.4117 | 3.4117 | -1.2669 | 3.4117 | 2103772 | 1 |  |  | 3.7993 | 6.815 | 8.5543 | 10.4893 | 11.7771 | 15.2379 | 4.4692 | 7.2523 | 8.8846 | 11.9062 | 13.0092 | 16.1123 | 24.9407 | 25.0128 | 24.9809 | 25.1001 | 25.1274 | 24.8671 |  | 17183 | 683 | 8 |  | CC071 | 279 | 1202 | 7 | 5 | 35 | 30.166666 | 3.69 | 1701.6857 | 1649.4214 | 1436.5643 | 1348.8286 | 1265.5857 | 1264.2572 | 1234.8357 | 50.9536 | 51.0057 | 52.0579 | 52.875 | 52.3586 | 32.05 | 71.0171 | 31.886 | 19.518 | 12.2665 | 8.6012 | 6.275 | 4.657 | 3.4753 | 2.8198 | 0 | 0 | 0 | 0 | 0 | 0.1016 | 0.0254 | 0 | 0 | 0 | 0 | 0 | 0 | 0 | 0.057287 | 0.042625 | 0.033432 | 0.022935 | 0.023951 | 0.01926 | 0.019097 | -0.001902 | -0.006356 | -0.015527 | -0.010338 | -0.014044 | 0.00157 | 0.001725 | 0.081568 | 0.079573 | 0.077453 | 0.074521 | 0.079069 | 0.106423 | 0.099731 | -0.257431 | -0.254323 | -0.251901 | -0.250958 | -0.255237 | -0.265259 | -0.258828 | -1.371246 | -1.34774 | -1.328852 | -1.321333 | -1.35893 | -1.432414 | -1.383093 | -0.400312 | -0.372586 | -0.35612 | -0.35227 | -0.391221 | -0.546722 | -0.477214 | -0.381361 | -0.356699 | -0.338117 | -0.331107 | -0.362017 | -0.440449 | -0.390698 | 0.405745 | 0.363704 | 0.318008 | 0.257186 | 0.407944 | 0.322099 | 0.276452 | -35 | -35 | -35 | -35 | -20 | 30 | -30 | -1.689814 | -1.671677 | -1.658367 | -1.652996 | -1.679199 | 0 | 0 |  | 1452.829 | 0 |  | 1454.658 | 0 |  | 743.826 | 0 |  | 743.75 | 0 |  | 1407.922 | 0 |  | 1417.828 | 0 |  | 761.806 | 0 |  | 761.587 | 0 |  | 1406.3979 | 0 |  | 1433.068 | 0 |  | 774.301 | 0 |  | 774.526 | 0 |  | 1530.274 | 0 |  | 1531.137 | 0 |  | 779.996 | 0 |  | 779.997 | 0 |  | 1510.2841 | 0 |  | 1510.665 | 0 |  | 752.957 | 0 |  | 752.77 | 0 |  | 1517.9041 | 0 |  | 1518.234 | 0 |  | 731.689 | 0.102 |  | 731.964 | 0.102 |  | 1495.8571 | 0 |  | 1496.339 | 0 |  | 767.717 | 0.025 |  | 767.729 | 0.025 | 138.8031 | 131.2494 | 111.2662 | 100.5161 | 100.0686 | 134.546 | 123.1514 | 0 | 0 | 0 | 0 | 0 | -26.9503144 | -6.5742312 | -75.94645971 | -48.88118206 | -23.79309506 | -16.64483 | -13.46291951 | -29.83718362 | -28.79876 | 0 | 0 | 0 | 0 | 0 | 0 | 0 | 59.14349 | 58.508695 | 58.042845 | 57.85486 | 33.58398 | 0 | 0 | -20.39734 | -19.00401 | -18.53886 | -18.62627625 | -20.48378 | -17.5224401 | -33.89035 | 101.6028 | 121.8729 | 126.9771 | 123.0998 | 99.70587 | 60.23611 | 53.88805
208 | E12648 | 2017-04-20 22:36 | 67.147 | 67.6043 | 41 | 56 | 1.1324 | 726.5538 | 19262 | 28 | 239517 | 239707 | 139204 | 139212 | 139337 | 139295 | 221085 | 221093 | 220889 | 220897 | 215731 | 215756 | 215475 | 215483 | 294066 | 294017 | 1362.8101 | 30009.7363 | 5 | 187.0898 | 187.0898 | 187.0898 | 187.0898 | 187.0898 | 64.3966 | 64.3966 | 1226.7578 | 1132.3569 | 1088.3334 | 890.6731 | 1064.2429 | 994.0386 | 973.644 | 954.1226 | 933.9763 | 922.0811 | 910.3911 | 894.597 | 16 | 23.2 | 32.07 | 19.6535 | 12.1878 | 8.4928 | 6.1899 | 4.5689 | 3.4073 | 2.8208 | 2.8236 | 81.2 | 140.48 | 132.8 | 225.14 | 194.1 | 327.6 | 266.54 | 450.96 | 365.28 | 619.54 | 486.32 | 822.62 | 600.26 | 1010.84 | 50.2 | 46.4 | 36.8371 | 4.22 | 4.4525 | 4.492 | 0.0154 | 4.4525 | 2103771 | 2 |  |  | 3.8129 | 6.9936 | 8.8057 | 10.6707 | 12.1707 | 15.7371 | 4.1061 | 7.4955 | 8.9773 | 11.5788 | 13.0091 | 17.2818 | 24.894 | 24.9231 | 24.936 | 25.1 | 25.016 | 25.0455 |  | 17183 | 683 | 9 |  | CC071 | 279 | 1202 | 7 | 5 | 35 | 27 | 4.22 | 1711.3429 | 1675.9572 | 1456 | 1353.7786 | 1297.3715 | 1278.8 | 1107.1072 | 54.5929 | 53.8136 | 55.3971 | 54.7314 | 55.0586 | 30.9736 | 71.0586 | 32.07 | 19.6535 | 12.1878 | 8.4928 | 6.1899 | 4.5689 | 3.4073 | 2.8208 | 0 | 0 | 0 | 0 | 0 | 0.1016 | 0.0254 | 0 | 0 | 0 | 0 | 0 | 0 | 0 | 0.058244 | 0.043561 | 0.034295 | 0.023197 | 0.024413 | 0.019824 | 0.019484 | -0.001899 | -0.006347 | -0.015498 | -0.010319 | -0.014047 | 0.001937 | 0.001954 | 0.081627 | 0.079625 | 0.077503 | 0.074569 | 0.079115 | 0.106487 | 0.099914 | -0.25649 | -0.253488 | -0.251098 | -0.250146 | -0.254383 | -0.264611 | -0.257518 | -1.370586 | -1.348203 | -1.329873 | -1.321879 | -1.357976 | -1.437723 | -1.383386 | -0.399043 | -0.371218 | -0.354812 | -0.350945 | -0.389598 | -0.544494 | -0.477655 | -0.381273 | -0.357145 | -0.338542 | -0.33161 | -0.362993 | -0.441454 | -0.386401 | 0.405922 | 0.363352 | 0.316861 | 0.25615 | 0.405799 | 0.321757 | 0.277201 | -35 | -35 | -35 | -35 | -25 | 20 | -20 | -1.685896 | -1.667795 | -1.654582 | -1.649303 | -1.674939 | 0 | 0 |  | 1452.829 | 0 |  | 1454.658 | 0 |  | 743.826 | 0 |  | 743.75 | 0 |  | 1407.922 | 0 |  | 1417.828 | 0 |  | 761.806 | 0 |  | 761.587 | 0 |  | 1406.3979 | 0 |  | 1433.068 | 0 |  | 774.301 | 0 |  | 774.526 | 0 |  | 1530.274 | 0 |  | 1531.137 | 0 |  | 779.996 | 0 |  | 779.997 | 0 |  | 1510.2841 | 0 |  | 1510.665 | 0 |  | 752.957 | 0 |  | 752.77 | 0 |  | 1517.9041 | 0 |  | 1518.234 | 0 |  | 731.689 | 0.102 |  | 731.964 | 0.102 |  | 1495.8571 | 0 |  | 1496.339 | 0 |  | 767.717 | 0.025 |  | 767.729 | 0.025 | 139.6918 | 133.4481 | 112.844368 | 100.9499 | 102.6415 | 136.1755756 | 110.6155 | 0 | 0 | 0 | 0 | 0 | -26.8844776 | -6.5409572 | -77.22566817 | -50.17203 | -24.99762 | -17.02316 | -14.07678 | -31.28629 | -29.65703 | 0 | 0 | 0 | 0 | 0 | 0 | 0 | 59.00636 | 58.372825 | 57.91037 | 57.725605 | 41.873475 | 0 | 0 | -21.78491 | -19.97658 | -19.65556 | -19.20771 | -21.45072 | -16.86494 | -33.9415 | 99.68756 | 121.6723 | 126.1016 | 122.4447 | 108.9875 | 61.13987 | 40.47603
208 | E12649 | 2017-04-20 22:38 | 67.1305 | 67.6102 | 23 | 59 | 1.1483 | 772.8439 | 18164 | 28 | 239517 | 239707 | 139204 | 139212 | 139337 | 139295 | 221085 | 221093 | 220889 | 220897 | 215731 | 215756 | 215475 | 215483 | 294066 | 294017 | 1362.8101 | 30028.3047 | 5 | 187.8782 | 187.8782 | 187.8782 | 187.8782 | 187.8782 | 65.1851 | 65.1851 | 1218.5547 | 1137.6998 | 1084.1666 | 883 | 1067.699 | 992.7332 | 971.6904 | 950.588 | 929.0282 | 915.9467 | 903.5829 | 887.18 | 15.8 | 18.2 | 30.1961 | 18.0897 | 11.0067 | 7.7017 | 5.5872 | 4.1289 | 3.103 | 2.5664 | 2.5702 | 83.78 | 139.08 | 140.68 | 224.92 | 205.69 | 326.91 | 282.33 | 452.02 | 385.02 | 620.02 | 513.8 | 822.87 | 631.92 | 1006.95 | 50.5 | 46.4 | 39.604 | 2.945455 | 3.0814 | 3.0814 | 0.4357 | 3.0814 | 6112253 | 1 |  |  | 3.865 | 7.2721 | 9.0886 | 11.0036 | 12.3143 | 16.7243 | 4.4662 | 7.7508 | 10.1815 | 11.64 | 13.8277 | 18.5554 | 24.9902 | 24.9812 | 24.8761 | 25.1316 | 25.1352 | 25.1463 |  | 17183 | 683 | 10 |  | CC070 | 254 | 1169 | 6 | 5 | 35 | 37.5 | 2.945455 | 1737.2858 | 1683.4071 | 1415.8143 | 1355.1643 | 1259.6929 | 1255.6857 | 1136.0143 | 53.455 | 52.9657 | 50.3729 | 51.63 | 49.3729 | 27.545 | 67.6979 | 30.1961 | 18.0897 | 11.0067 | 7.7017 | 5.5872 | 4.1289 | 3.103 | 2.5664 | 0 | 0 | 0 | 0 | 0 | 0.1016 | 0.0254 | 0 | 0 | 0 | 0 | 0 | 0 | 0 | 0.051959 | 0.038167 | 0.029505 | 0.019873 | 0.021325 | 0.017266 | 0.016858 | -0.001799 | -0.006028 | -0.014724 | -0.009812 | -0.013454 | 0.002118 | 0.002019 | 0.082326 | 0.080312 | 0.07818 | 0.075216 | 0.079807 | 0.107487 | 0.100814 | -0.243808 | -0.240902 | -0.238532 | -0.237684 | -0.241559 | -0.25155 | -0.244991 | -1.379421 | -1.35648 | -1.337255 | -1.329658 | -1.363148 | -1.449851 | -1.396127 | -0.375889 | -0.349817 | -0.334609 | -0.330822 | -0.367414 | -0.513112 | -0.44941 | -0.390344 | -0.365217 | -0.345417 | -0.338775 | -0.370361 | -0.450678 | -0.396112 | 0.402514 | 0.35553 | 0.303591 | 0.244689 | 0.387912 | 0.306169 | 0.264042 | -35 | -35 | -35 | -35 | -30 | 10 | -10 | -1.587984 | -1.570952 | -1.55835 | -1.553378 | -1.576962 | 0 | 0 |  | 1452.829 | 0 |  | 1454.658 | 0 |  | 743.826 | 0 |  | 743.75 | 0 |  | 1407.922 | 0 |  | 1417.828 | 0 |  | 761.806 | 0 |  | 761.587 | 0 |  | 1406.3979 | 0 |  | 1433.068 | 0 |  | 774.301 | 0 |  | 774.526 | 0 |  | 1530.274 | 0 |  | 1531.137 | 0 |  | 779.996 | 0 |  | 779.997 | 0 |  | 1510.2841 | 0 |  | 1510.665 | 0 |  | 752.957 | 0 |  | 752.77 | 0 |  | 1517.9041 | 0 |  | 1518.234 | 0 |  | 731.689 | 0.102 |  | 731.964 | 0.102 |  | 1495.8571 | 0 |  | 1496.339 | 0 |  | 767.717 | 0.025 |  | 767.729 | 0.025 | 143.0238 | 135.1978 | 110.6884 | 101.93 | 100.5323 | 134.9699 | 114.5261 | 0 | 0 | 0 | 0 | 0 | -25.55748 | -6.2227714 | -69.19175736 | -43.59591072 | -19.76597 | -13.37769 | -10.72934 | -28.10391 | -26.35469 | 0 | 0 | 0 | 0 | 0 | 0 | 0 | 55.57944 | 54.98332 | 54.54225 | 54.36823 | 47.30886 | 0 | 0 | -20.09315 | -18.5283 | -16.85523 | -17.08033986 | -18.14029 | -14.13367004 | -30.42411 | 109.3183 | 128.0569 | 128.6094 | 125.8402 | 118.9715 | 67.17483 | 51.52457
208 | E12650 | 2017-04-20 22:39 | 66.8071 | 67.4716 | 32 | 57 | 1.1483 | 772.9306 | 18150 | 28 | 239517 | 239707 | 139204 | 139212 | 139337 | 139295 | 221085 | 221093 | 220889 | 220897 | 215731 | 215756 | 215475 | 215483 | 294066 | 294017 | 1362.8101 | 30046.8633 | 5 | 188.6668 | 188.6668 | 188.6668 | 188.6668 | 188.6668 | 65.9737 | 65.9737 | 1236.1328 | 1160.9817 | 1106.5 | 886.6077 | 1069.0099 | 996.4053 | 976.0065 | 955.1362 | 937.3624 | 924.2239 | 911.9479 | 895.5615 | 16 | 31.2 | 30.2523 | 18.3503 | 11.1587 | 7.7872 | 5.64 | 4.1519 | 3.1153 | 2.5667 | 2.5736 | 86.74 | 136.84 | 144.59 | 222.67 | 211.38 | 322.31 | 290.81 | 445.99 | 399.29 | 614.29 | 531.24 | 815.83 | 659.79 | 1007.85 | 49.4 | 46.4 | 36.572 | 2.927273 | 3.5333 | 3.5333 | 1.4227 | 3.5333 | 6112253 | 2 |  |  | 3.9329 | 7.2371 | 8.9079 | 10.8086 | 12.4857 | 15.385 | 4.427 | 7.6333 | 9.2968 | 11.681 | 13.4381 | 16.8333 | 24.8806 | 24.9759 | 24.9421 | 25.0192 | 24.9161 | 24.987 |  | 17183 | 683 | 11 |  | CC070 | 254 | 1169 | 6 | 5 | 35 | 38.666664 | 2.927273 | 1792.4572 | 1749.3643 | 1486.1786 | 1384.6285 | 1279.5786 | 1298.3715 | 1201.2643 | 51.3914 | 50.7879 | 54.8543 | 52.0193 | 50.7229 | 30.2643 | 67.2507 | 30.2523 | 18.3503 | 11.1587 | 7.7872 | 5.64 | 4.1519 | 3.1153 | 2.5667 | 0 | 0 | 0 | 0 | 0 | 0.1016 | 0.0254 | 0 | 0 | 0 | 0 | 0 | 0 | 0 | 0.054331 | 0.040165 | 0.031275 | 0.020297 | 0.022102 | 0.018458 | 0.017905 | -0.001797 | -0.006021 | -0.014707 | -0.0098 | -0.013429 | 0.00216 | 0.002062 | 0.082336 | 0.08032 | 0.078189 | 0.075227 | 0.079821 | 0.107486 | 0.100809 | -0.2435 | -0.240604 | -0.238243 | -0.237356 | -0.241204 | -0.251297 | -0.244776 | -1.380611 | -1.357698 | -1.338508 | -1.330588 | -1.363928 | -1.452197 | -1.398771 | -0.374802 | -0.348791 | -0.333614 | -0.329938 | -0.366493 | -0.511506 | -0.447893 | -0.391614 | -0.366457 | -0.34665 | -0.339675 | -0.371165 | -0.452353 | -0.397795 | 0.403914 | 0.357999 | 0.30747 | 0.247511 | 0.390816 | 0.309653 | 0.264628 | -35 | -35 | -35 | -35 | -30 | 0 | 0 | -1.584385 | -1.567396 | -1.554785 | -1.549785 | -1.573294 | 0 | 0 |  | 1452.829 | 0 |  | 1454.658 | 0 |  | 743.826 | 0 |  | 743.75 | 0 |  | 1407.922 | 0 |  | 1417.828 | 0 |  | 761.806 | 0 |  | 761.587 | 0 |  | 1406.3979 | 0 |  | 1433.068 | 0 |  | 774.301 | 0 |  | 774.526 | 0 |  | 1530.274 | 0 |  | 1531.137 | 0 |  | 779.996 | 0 |  | 779.997 | 0 |  | 1510.2841 | 0 |  | 1510.665 | 0 |  | 752.957 | 0 |  | 752.77 | 0 |  | 1517.9041 | 0 |  | 1518.234 | 0 |  | 731.689 | 0.102 |  | 731.964 | 0.102 |  | 1495.8571 | 0 |  | 1496.339 | 0 |  | 767.717 | 0.025 |  | 767.729 | 0.025 | 147.5838 | 140.5089 | 116.2028 | 104.1614 | 102.1372 | 139.5568 | 121.0983 | 0 | 0 | 0 | 0 | 0 | -25.5317752 | -6.2173104 | -72.52902 | -46.35724 | -22.1764 | -13.96718 | -11.82935 | -29.9414 | -27.92926 | 0 | 0 | 0 | 0 | 0 | 0 | 0 | 55.453475 | 54.85886 | 54.417475 | 54.242475 | 47.19882 | 0 | 0 | -19.2616 | -17.71436 | -18.30016 | -17.16314 | -18.58959 | -15.48037 | -30.12112 | 111.2466 | 131.2962 | 130.1437 | 127.2736 | 118.9171 | 68.60322 | 56.83056
208 | E12651 | 2017-04-20 22:41 | 66.6277 | 67.396 | 21 | 55 | 1.1483 | 725.8102 | 18173 | 28 | 239517 | 239707 | 139204 | 139212 | 139337 | 139295 | 221085 | 221093 | 220889 | 220897 | 215731 | 215756 | 215475 | 215483 | 294066 | 294017 | 1362.8101 | 30067.9023 | 5 | 189.368 | 189.368 | 189.368 | 189.368 | 189.368 | 66.6749 | 66.6749 | 1212.6953 | 1137.6038 | 1085.6666 | 900.6667 | 1063.9707 | 997.2541 | 978.8629 | 960.8436 | 941.9571 | 931.1727 | 920.1177 | 906.0903 | 16 | 21.2 | 32.0901 | 19.9664 | 12.3349 | 8.646 | 6.3199 | 4.6011 | 3.4489 | 2.8196 | 2.8239 | 85.95 | 140.78 | 140.43 | 225.63 | 204.41 | 325.5 | 281.83 | 447.96 | 387.81 | 618.43 | 517.93 | 820.44 | 643.19 | 1016.97 | 50 | 46.8 | 33.8136 | 5.463636 | 5.3209 | 5.3209 | -1.1252 | 5.3209 | 5801645 | 1 |  |  | 3.7857 | 7.0457 | 8.6757 | 10.4986 | 12.2114 | 15.4507 | 4.2129 | 7.4581 | 9.6371 | 11.4452 | 13.4726 | 16.1452 | 24.9436 | 25.0127 | 24.9634 | 25.1156 | 24.9751 | 24.9449 |  | 17183 | 683 | 12 |  | CC070 | 279 | 1132 | 7 | 5 | 35 | 40 | 5.463636 | 1621.25 | 1566.2715 | 1344.25 | 1241.3357 | 1221.75 | 1133.6072 | 1110.6643 | 55.5321 | 55.1379 | 48.2886 | 49.8586 | 48.91 | 29.2443 | 65.5864 | 32.0901 | 19.9664 | 12.3349 | 8.646 | 6.3199 | 4.6011 | 3.4489 | 2.8196 | 0 | 0 | 0 | 0 | 0 | 0.1016 | 0.0254 | 0 | 0 | 0 | 0 | 0 | 0 | 0 | 0.047691 | 0.034595 | 0.026426 | 0.017035 | 0.018871 | 0.016297 | 0.015771 | -0.001665 | -0.005673 | -0.013963 | -0.009303 | -0.012676 | 0.001939 | 0.001869 | 0.082944 | 0.080916 | 0.078762 | 0.075786 | 0.080397 | 0.108424 | 0.101621 | -0.229491 | -0.226745 | -0.224575 | -0.223669 | -0.227363 | -0.236676 | -0.230868 | -1.385285 | -1.362154 | -1.343357 | -1.334823 | -1.366938 | -1.455398 | -1.404691 | -0.351661 | -0.327296 | -0.312912 | -0.30964 | -0.343468 | -0.480263 | -0.419439 | -0.396215 | -0.370609 | -0.351015 | -0.343358 | -0.376759 | -0.456319 | -0.404161 | 0.4126 | 0.373379 | 0.33764 | 0.2734 | 0.434149 | 0.345029 | 0.295879 | -35 | -35 | -35 | -35 | -35 | -10 | 10 | -1.478909 | -1.463031 | -1.451224 | -1.446379 | -1.467497 | 0 | 0 |  | 1452.829 | 0 |  | 1454.658 | 0 |  | 743.826 | 0 |  | 743.75 | 0 |  | 1407.922 | 0 |  | 1417.828 | 0 |  | 761.806 | 0 |  | 761.587 | 0 |  | 1406.3979 | 0 |  | 1433.068 | 0 |  | 774.301 | 0 |  | 774.526 | 0 |  | 1530.274 | 0 |  | 1531.137 | 0 |  | 779.996 | 0 |  | 779.997 | 0 |  | 1510.2841 | 0 |  | 1510.665 | 0 |  | 752.957 | 0 |  | 752.77 | 0 |  | 1517.9041 | 0 |  | 1518.234 | 0 |  | 731.689 | 0.102 |  | 731.964 | 0.102 |  | 1495.8571 | 0 |  | 1496.339 | 0 |  | 767.717 | 0.025 |  | 767.729 | 0.025 | 134.47296 | 126.7364 | 105.8758185 | 94.07587 | 98.22503475 | 122.9102 | 112.8668 | 0 | 0 | 0 | 0 | 0 | -24.0462816 | -5.8640472 | -63.75912741 | -39.39622 | -16.74226 | -10.32085 | -8.46818091 | -26.54064 | -24.77874924 | 0 | 0 | 0 | 0 | 0 | 0 | 0 | 51.761815 | 51.206085 | 50.79284 | 50.623265 | 51.362395 | 0 | 0 | -19.52847 | -18.04641 | -15.11008 | -15.43822 | -16.79901988 | -14.04496 | -27.50949 | 102.9472 | 120.4999 | 124.8163 | 118.9401 | 124.3202 | 58.27835 | 54.71453
208 | E12652 | 2017-04-20 22:42 | 66.0552 | 67.1244 | 47 | 60 | 1.1572 | 819.988 | 20545 | 28 | 239517 | 239707 | 139204 | 139212 | 139337 | 139295 | 221085 | 221093 | 220889 | 220897 | 215731 | 215756 | 215475 | 215483 | 294066 | 294017 | 1362.8101 | 30088.9434 | 5 | 190.1793 | 190.1793 | 190.1793 | 190.1793 | 190.1793 | 67.4862 | 67.4862 | 1222.0703 | 1146.9449 | 1090 | 898.3731 | 1066.5924 | 1000.5494 | 981.8909 | 963.2827 | 944.0131 | 933.8244 | 924.0733 | 910.7646 | 16 | 32.2 | 32.115 | 20.0575 | 12.3031 | 8.6362 | 6.3084 | 4.6412 | 3.4639 | 2.8211 | 2.8231 | 87.02 | 145.89 | 142.92 | 234.26 | 208.47 | 338.72 | 287.11 | 465.44 | 394.24 | 639.68 | 527.68 | 849.4 | 654.02 | 1058.84 | 50.2 | 46.3 | 37.5993 | 5.072728 | 5.035 | 5.035 | -0.9905 | 5.035 | 5801645 | 2 |  |  | 3.7479 | 6.9821 | 8.59 | 10.485 | 11.9371 | 15.2643 | 4.18 | 7.39 | 9.2733 | 11.565 | 12.8167 | 16.0883 | 24.9724 | 24.9541 | 24.9406 | 25.001 | 25.0111 | 24.961 |  | 17183 | 683 | 13 |  | CC061 | 279 | 1132 | 7 | 5 | 35 | 43.166664 | 5.072728 | 1686.0143 | 1625.1929 | 1402 | 1300.0143 | 1249.3928 | 1228.1143 | 1195.1 | 66.5557 | 59.9143 | 62.4036 | 60.4971 | 55.5336 | 35.0093 | 68.7464 | 32.115 | 20.0575 | 12.3031 | 8.6362 | 6.3084 | 4.6412 | 3.4639 | 2.8211 | 0 | 0 | 0 | 0 | 0 | 0.1016 | 0.0254 | 0 | 0 | 0 | 0 | 0 | 0 | 0 | 0.050282 | 0.037087 | 0.028809 | 0.017728 | 0.019644 | 0.017899 | 0.017248 | -0.001673 | -0.00569 | -0.014009 | -0.009333 | -0.012717 | 0.001946 | 0.001883 | 0.082933 | 0.080892 | 0.078739 | 0.07576 | 0.080375 | 0.108352 | 0.101573 | -0.229932 | -0.227307 | -0.225134 | -0.224263 | -0.227901 | -0.237313 | -0.231404 | -1.384468 | -1.362419 | -1.343646 | -1.33542 | -1.366993 | -1.453972 | -1.402863 | -0.352735 | -0.327964 | -0.313543 | -0.310171 | -0.344237 | -0.480669 | -0.420119 | -0.39534 | -0.370904 | -0.351326 | -0.343974 | -0.37684 | -0.458097 | -0.404887 | 0.412871 | 0.373103 | 0.336433 | 0.27257 | 0.433015 | 0.343598 | 0.295501 | -35 | -35 | -35 | -35 | -35 | -20 | 20 | -1.481939 | -1.466025 | -1.454151 | -1.449265 | -1.470284 | 0 | 0 |  | 1452.829 | 0 |  | 1454.658 | 0 |  | 743.826 | 0 |  | 743.75 | 0 |  | 1407.922 | 0 |  | 1417.828 | 0 |  | 761.806 | 0 |  | 761.587 | 0 |  | 1406.3979 | 0 |  | 1433.068 | 0 |  | 774.301 | 0 |  | 774.526 | 0 |  | 1530.274 | 0 |  | 1531.137 | 0 |  | 779.996 | 0 |  | 779.997 | 0 |  | 1510.2841 | 0 |  | 1510.665 | 0 |  | 752.957 | 0 |  | 752.77 | 0 |  | 1517.9041 | 0 |  | 1518.234 | 0 |  | 731.689 | 0.102 |  | 731.964 | 0.102 |  | 1495.8571 | 0 |  | 1496.339 | 0 |  | 767.717 | 0.025 |  | 767.729 | 0.025 | 139.8262 | 131.4651 | 110.392078 | 98.48908 | 100.4199463 | 133.0686 | 121.3898923 | 0 | 0 | 0 | 0 | 0 | -24.1110008 | -5.8776616 | -67.29761 | -42.77587 | -19.8859608 | -11.2108509 | -9.469160511 | -28.85407434 | -26.83817 | 0 | 0 | 0 | 0 | 0 | 0 | 0 | 51.867865 | 51.310875 | 50.895285 | 50.724275 | 51.45994 | 0 | 0 | -23.47652 | -19.64973 | -19.56621 | -18.76445 | -19.11672 | -16.82789 | -28.88167 | 100.92 | 120.3504 | 121.8352 | 119.2381 | 123.294 | 63.27568 | 59.79239
208 | E12653 | 2017-04-20 22:44 | 66.137 | 67.291 | 21 | 61 | 1.1146 | 825.5019 | 20645 | 29 | 239517 | 239707 | 139204 | 139212 | 139337 | 139295 | 221085 | 221093 | 220889 | 220897 | 215731 | 215756 | 215475 | 215483 | 294066 | 294017 | 1362.8101 | 30107.5117 | 5 | 190.9853 | 190.9853 | 190.9853 | 190.9853 | 190.9853 | 68.2922 | 68.2922 | 1205.6641 | 1125.8126 | 1070.8334 | 894.8911 | 1068.3778 | 1002.5767 | 983.0713 | 963.5928 | 943.5336 | 932.5229 | 921.5419 | 906.8567 | 16 | 21.2 | 32.457 | 20.0327 | 12.2491 | 8.5679 | 6.2359 | 4.5811 | 3.4183 | 2.8213 | 2.8252 | 87.52 | 141.71 | 144.13 | 228.04 | 210.02 | 331.2 | 289.44 | 455.15 | 396.1 | 626.25 | 526.26 | 832.54 | 653.33 | 1021.98 | 49 | 46.5 | 40.0171 | 6.427272 | 6.1913 | 6.2217 | 3.958 | 6.1913 | 5801645 | 1 |  |  | 3.69 | 6.8493 | 8.5764 | 10.4529 | 12.0843 | 15.29 | 4.0098 | 7.4492 | 9.282 | 11.4 | 12.8967 | 17.1541 | 24.9371 | 24.9347 | 24.9951 | 25.0216 | 24.9501 | 24.919 |  | 17183 | 683 | 14 |  | CC041 | 279 | 1132 | 7 | 8 | 35 | 41.5 | 6.427272 | 1695.2285 | 1580.05 | 1370.6857 | 1281.7214 | 1218.7142 | 1192.4785 | 1067.5786 | 57.9086 | 54.6857 | 55.6243 | 53.5093 | 51.0221 | 32.01 | 68.1836 | 32.457 | 20.0327 | 12.2491 | 8.5679 | 6.2359 | 4.5811 | 3.4183 | 2.8213 | 0 | 0 | 0 | 0 | 0 | 0.1016 | 0.0254 | 0 | 0 | 0 | 0 | 0 | 0 | 0 | 0.05212 | 0.038593 | 0.030078 | 0.01817 | 0.02009 | 0.018388 | 0.01772 | -0.00167 | -0.005683 | -0.013987 | -0.009319 | -0.012698 | 0.001899 | 0.001865 | 0.082951 | 0.080924 | 0.078768 | 0.075786 | 0.080405 | 0.108409 | 0.101698 | -0.229369 | -0.226588 | -0.224438 | -0.223595 | -0.227227 | -0.236405 | -0.230147 | -1.385751 | -1.361897 | -1.343261 | -1.335256 | -1.367271 | -1.448965 | -1.394618 | -0.351513 | -0.327197 | -0.31277 | -0.309341 | -0.343365 | -0.479574 | -0.420442 | -0.39606 | -0.370337 | -0.350913 | -0.343786 | -0.376472 | -0.45739 | -0.401132 | 0.412284 | 0.372158 | 0.334498 | 0.271126 | 0.432234 | 0.345027 | 0.295826 | -35 | -35 | -35 | -35 | -35 | -30 | 30 | -1.480314 | -1.464408 | -1.452445 | -1.447483 | -1.468568 | 0 | 0 |  | 1452.829 | 0 |  | 1454.658 | 0 |  | 743.826 | 0 |  | 743.75 | 0 |  | 1407.922 | 0 |  | 1417.828 | 0 |  | 761.806 | 0 |  | 761.587 | 0 |  | 1406.3979 | 0 |  | 1433.068 | 0 |  | 774.301 | 0 |  | 774.526 | 0 |  | 1530.274 | 0 |  | 1531.137 | 0 |  | 779.996 | 0 |  | 779.997 | 0 |  | 1510.2841 | 0 |  | 1510.665 | 0 |  | 752.957 | 0 |  | 752.77 | 0 |  | 1517.9041 | 0 |  | 1518.234 | 0 |  | 731.689 | 0.102 |  | 731.964 | 0.102 |  | 1495.8571 | 0 |  | 1496.339 | 0 |  | 767.717 | 0.025 |  | 767.729 | 0.025 | 140.6209 | 127.8639662 | 107.9662 | 97.13654 | 97.99072 | 129.2754 | 108.5706 | 0 | 0 | 0 | 0 | 0 | -24.018748 | -5.8457338 | -69.91113795 | -44.82003027 | -21.61441 | -11.81835 | -10.10687 | -29.39515 | -27.31359353 | 0 | 0 | 0 | 0 | 0 | 0 | 0 | 51.81099 | 51.25428 | 50.835575 | 50.661905 | 51.39988 | 0 | 0 | -20.35563 | -17.893 | -17.39761 | -16.55262 | -17.5192 | -15.35116374 | -28.66725 | 102.1651 | 116.4052 | 119.7897 | 119.4275 | 121.7645 | 60.51034 | 46.74403
208 | E12654 | 2017-04-20 22:45 | 65.9566 | 67.1367 | 26 | 55 | 1.1483 | 723.0062 | 18108 | 29 | 239517 | 239707 | 139204 | 139212 | 139337 | 139295 | 221085 | 221093 | 220889 | 220897 | 215731 | 215756 | 215475 | 215483 | 294066 | 294017 | 1362.8101 | 30126.0801 | 5 | 191.6838 | 191.6838 | 191.6838 | 191.6838 | 191.6838 | 68.9907 | 68.9907 | 1219.7266 | 1146.8077 | 1091.3334 | 889.9257 | 1064.6077 | 996.1729 | 975.4291 | 954.9465 | 933.7845 | 921.6505 | 909.9766 | 894.7944 | 16 | 30.2 | 32.2387 | 19.7894 | 12.2846 | 8.6262 | 6.282 | 4.6136 | 3.4524 | 2.8175 | 2.8235 | 84.55 | 140.31 | 138.59 | 223.62 | 201.76 | 322.55 | 278.01 | 445.07 | 381.32 | 617.32 | 508.57 | 818.5 | 630.22 | 1014.88 | 50.9 | 46.4 | 34.6525 | 6.618182 | 6.1877 | 6.1877 | -0.8484 | 6.1877 | 5801645 | 2 |  |  | 3.795 | 7.05 | 8.6543 | 10.53 | 12.0929 | 15.8786 | 4.2921 | 7.6508 | 9.2238 | 11.4206 | 13.5222 | 17.3952 | 24.9814 | 24.9831 | 24.9166 | 25.1683 | 25.0682 | 25.0991 |  | 17183 | 683 | 15 |  | CC070 | 279 | 1132 | 7 | 5 | 35 | 37.666664 | 6.618182 | 1649.0428 | 1565.9572 | 1359.2858 | 1282.3286 | 1220.3286 | 1220.4785 | 1151.4071 | 51.6007 | 51.7629 | 50.7314 | 53.1636 | 51.175 | 30.2471 | 64.52 | 32.2387 | 19.7894 | 12.2846 | 8.6262 | 6.282 | 4.6136 | 3.4524 | 2.8175 | 0 | 0 | 0 | 0 | 0 | 0.1016 | 0.0254 | 0 | 0 | 0 | 0 | 0 | 0 | 0 | 0.054294 | 0.040489 | 0.031771 | 0.018811 | 0.020731 | 0.019545 | 0.018821 | -0.001673 | -0.00569 | -0.014006 | -0.00933 | -0.012714 | 0.001746 | 0.001779 | 0.082939 | 0.080915 | 0.078758 | 0.075776 | 0.080395 | 0.108374 | 0.101608 | -0.229574 | -0.226782 | -0.224646 | -0.223799 | -0.227429 | -0.236436 | -0.23049 | -1.385635 | -1.362107 | -1.343615 | -1.335575 | -1.36755 | -1.442338 | -1.391427 | -0.35161 | -0.32737 | -0.312892 | -0.309472 | -0.343526 | -0.479505 | -0.419345 | -0.396599 | -0.370563 | -0.351276 | -0.344111 | -0.376777 | -0.45847 | -0.404594 | 0.412393 | 0.37237 | 0.335367 | 0.271799 | 0.432452 | 0.343857 | 0.295557 | -35 | -35 | -35 | -35 | -35 | -40 | 40 | -1.481764 | -1.465855 | -1.454004 | -1.449137 | -1.470288 | 0 | 0 |  | 1452.829 | 0 |  | 1454.658 | 0 |  | 743.826 | 0 |  | 743.75 | 0 |  | 1407.922 | 0 |  | 1417.828 | 0 |  | 761.806 | 0 |  | 761.587 | 0 |  | 1406.3979 | 0 |  | 1433.068 | 0 |  | 774.301 | 0 |  | 774.526 | 0 |  | 1530.274 | 0 |  | 1531.137 | 0 |  | 779.996 | 0 |  | 779.997 | 0 |  | 1510.2841 | 0 |  | 1510.665 | 0 |  | 752.957 | 0 |  | 752.77 | 0 |  | 1517.9041 | 0 |  | 1518.234 | 0 |  | 731.689 | 0.102 |  | 731.964 | 0.102 |  | 1495.8571 | 0 |  | 1496.339 | 0 |  | 767.717 | 0.025 |  | 767.729 | 0.025 | 136.77 | 126.7094 | 107.0546 | 97.16973 | 98.10832 | 132.2681 | 116.9922 | 0 | 0 | 0 | 0 | 0 | -24.0218976 | -5.854446 | -72.9135 | -47.39996 | -23.86932 | -12.66259 | -10.96364835 | -30.70882 | -28.6633962 | 0 | 0 | 0 | 0 | 0 | 0 | 0 | 51.86174 | 51.304925 | 50.89014 | 50.719795 | 51.46008 | 0 | 0 | -18.14332 | -16.94562 | -15.87345 | -16.45265 | -17.57994305 | -14.50364 | -27.0561394 | 97.57488 | 113.6688 | 118.202 | 118.7743 | 121.0248 | 63.03379 | 55.41819
208 | E12655 | 2017-04-20 22:47 | 65.6447 | 66.9162 | 34 | 55 | 1.1483 | 724.1312 | 18126 | 29 | 239517 | 239707 | 139204 | 139212 | 139337 | 139295 | 221085 | 221093 | 220889 | 220897 | 215731 | 215756 | 215475 | 215483 | 294066 | 294017 | 1362.8101 | 30144.6484 | 5 | 192.3834 | 192.3834 | 192.3834 | 192.3834 | 192.3834 | 69.6903 | 69.6903 | 1197.4609 | 1130.9479 | 1080.8334 | 896.413 | 1064.5345 | 996.9933 | 977.6601 | 958.4524 | 938.5962 | 927.2132 | 915.5002 | 900.65 | 16.2 | 21.2 | 32.2652 | 19.7859 | 12.2019 | 8.5399 | 6.2188 | 4.561 | 3.4411 | 2.8188 | 2.8268 | 85.36 | 140.01 | 141 | 223.93 | 205.61 | 324.69 | 283.21 | 447.92 | 388.96 | 619.46 | 515.34 | 819.34 | 637.06 | 1012.9 | 49.8 | 46.4 | 33.8136 | 5.254545 | 4.5515 | 4.5515 | -0.4809 | 4.5515 | 5801645 | 1 |  |  | 3.8193 | 6.9964 | 8.7479 | 10.7493 | 12.345 | 16.1521 | 4.2048 | 7.6333 | 9.1762 | 11.9825 | 14.1952 | 18.0254 | 24.9092 | 25.0549 | 25.0055 | 25.1846 | 25.0516 | 25.2239 |  | 17183 | 683 | 16 |  | CC070 | 279 | 1132 | 7 | 5 | 35 | 34.833336 | 5.254545 | 1600.65 | 1543.3785 | 1337.3928 | 1242.0714 | 1188.7 | 1145.5786 | 1090.1857 | 51.305 | 52.2214 | 49.3779 | 50.4621 | 49.1236 | 28.9286 | 63.665 | 32.2652 | 19.7859 | 12.2019 | 8.5399 | 6.2188 | 4.561 | 3.4411 | 2.8188 | 0 | 0 | 0 | 0 | 0 | 0.1016 | 0.0254 | 0 | 0 | 0 | 0 | 0 | 0 | 0 | 0.055751 | 0.041848 | 0.033057 | 0.01937 | 0.021265 | 0.019471 | 0.018757 | -0.001672 | -0.005688 | -0.014001 | -0.009326 | -0.012709 | 0.002 | 0.00195 | 0.082948 | 0.080919 | 0.078765 | 0.075787 | 0.080405 | 0.108428 | 0.101659 | -0.229455 | -0.226711 | -0.224544 | -0.223661 | -0.227316 | -0.236382 | -0.230431 | -1.385016 | -1.361903 | -1.34314 | -1.334797 | -1.36738 | -1.44726 | -1.395973 | -0.351742 | -0.327367 | -0.312971 | -0.309641 | -0.343699 | -0.480322 | -0.420084 | -0.395921 | -0.370348 | -0.350795 | -0.343332 | -0.375974 | -0.456146 | -0.402532 | 0.412397 | 0.371939 | 0.33391 | 0.270511 | 0.429879 | 0.343764 | 0.295879 | -35 | -35 | -35 | -35 | -35 | -30 | 30 | -1.481459 | -1.465555 | -1.453745 | -1.44891 | -1.470057 | 0 | 0 |  | 1452.829 | 0 |  | 1454.658 | 0 |  | 743.826 | 0 |  | 743.75 | 0 |  | 1407.922 | 0 |  | 1417.828 | 0 |  | 761.806 | 0 |  | 761.587 | 0 |  | 1406.3979 | 0 |  | 1433.068 | 0 |  | 774.301 | 0 |  | 774.526 | 0 |  | 1530.274 | 0 |  | 1531.137 | 0 |  | 779.996 | 0 |  | 779.997 | 0 |  | 1510.2841 | 0 |  | 1510.665 | 0 |  | 752.957 | 0 |  | 752.77 | 0 |  | 1517.9041 | 0 |  | 1518.234 | 0 |  | 731.689 | 0.102 |  | 731.964 | 0.102 |  | 1495.8571 | 0 |  | 1496.339 | 0 |  | 767.717 | 0.025 |  | 767.729 | 0.025 | 132.7707162 | 124.8886 | 105.3397 | 94.13287 | 95.5774235 | 124.2128 | 110.8272 | 0 | 0 | 0 | 0 | 0 | -24.0164112 | -5.8529474 | -74.90028 | -49.24641248 | -25.59487584 | -13.4067 | -11.69930328 | -31.07411946 | -28.90641 | 0 | 0 | 0 | 0 | 0 | 0 | 0 | 51.851065 | 51.294425 | 50.881075 | 50.71185 | 51.451995 | 0 | 0 | -18.04612331 | -17.09556 | -15.45385 | -15.62514 | -16.88373 | -13.89504 | -26.74464786 | 91.67538 | 109.8411 | 115.1721 | 115.8129 | 118.4464 | 55.22722 | 49.32318
208 | E12656 | 2017-04-20 22:48 | 65.3572 | 66.7191 | 33 | 55 | 1.1483 | 724.9437 | 18154 | 29 | 239517 | 239707 | 139204 | 139212 | 139337 | 139295 | 221085 | 221093 | 220889 | 220897 | 215731 | 215756 | 215475 | 215483 | 294066 | 294017 | 1362.8101 | 30163.207 | 5 | 193.0838 | 193.0838 | 193.0838 | 193.0838 | 193.0838 | 70.3906 | 70.3906 | 1212.6953 | 1144.8018 | 1097 | 890.2687 | 1065.4031 | 997.8156 | 977.712 | 957.5524 | 936.7054 | 925.1096 | 913.2394 | 898.0314 | 16 | 31.4 | 32.4836 | 19.8601 | 12.1818 | 8.4952 | 6.1747 | 4.5362 | 3.4234 | 2.8194 | 2.8297 | 85.23 | 141.13 | 140.54 | 226.71 | 205.36 | 329.76 | 282.53 | 455.05 | 387.4 | 625.91 | 512.77 | 826.32 | 634.52 | 1014.88 | 50.4 | 46.7 | 34.6191 | 4.936364 | 4.5359 | 4.5359 | -0.6268 | 4.5359 | 5801645 | 2 |  |  | 3.735 | 6.9921 | 8.7079 | 10.4907 | 12.2757 | 15.3929 | 3.9677 | 7.521 | 9.2758 | 11.3 | 13.4097 | 16.7194 | 24.8482 | 24.9327 | 24.9105 | 25.0445 | 25.0449 | 25.1357 |  | 17183 | 683 | 17 |  | CC070 | 279 | 1132 | 7 | 5 | 35 | 33.833336 | 4.936364 | 1624.9143 | 1569.55 | 1363.1643 | 1258.5929 | 1213.0286 | 1166.35 | 1085.3857 | 52.4193 | 51.3821 | 56.0743 | 55.4157 | 53.1207 | 31.9821 | 62.1764 | 32.4836 | 19.8601 | 12.1818 | 8.4952 | 6.1747 | 4.5362 | 3.4234 | 2.8194 | 0 | 0 | 0 | 0 | 0 | 0.1016 | 0.0254 | 0 | 0 | 0 | 0 | 0 | 0 | 0 | 0.056785 | 0.043006 | 0.034046 | 0.019918 | 0.021782 | 0.020095 | 0.019312 | -0.001673 | -0.00569 | -0.014005 | -0.009328 | -0.012712 | 0.002138 | 0.002047 | 0.082943 | 0.080914 | 0.078759 | 0.075779 | 0.080398 | 0.10841 | 0.101667 | -0.229579 | -0.226811 | -0.224659 | -0.223791 | -0.227442 | -0.236704 | -0.230615 | -1.385739 | -1.362018 | -1.343379 | -1.335174 | -1.367711 | -1.452779 | -1.400047 | -0.351835 | -0.327455 | -0.313017 | -0.309645 | -0.343721 | -0.480266 | -0.420469 | -0.396054 | -0.370471 | -0.35104 | -0.343711 | -0.376331 | -0.456742 | -0.40198 | 0.412238 | 0.371726 | 0.333368 | 0.270394 | 0.429776 | 0.344259 | 0.296106 | -35 | -35 | -35 | -35 | -35 | -20 | 20 | -1.481552 | -1.465641 | -1.453751 | -1.448848 | -1.46994 | 0 | 0 |  | 1452.829 | 0 |  | 1454.658 | 0 |  | 743.826 | 0 |  | 743.75 | 0 |  | 1407.922 | 0 |  | 1417.828 | 0 |  | 761.806 | 0 |  | 761.587 | 0 |  | 1406.3979 | 0 |  | 1433.068 | 0 |  | 774.301 | 0 |  | 774.526 | 0 |  | 1530.274 | 0 |  | 1531.137 | 0 |  | 779.996 | 0 |  | 779.997 | 0 |  | 1510.2841 | 0 |  | 1510.665 | 0 |  | 752.957 | 0 |  | 752.77 | 0 |  | 1517.9041 | 0 |  | 1518.234 | 0 |  | 731.689 | 0.102 |  | 731.964 | 0.102 |  | 1495.8571 | 0 |  | 1496.339 | 0 |  | 767.717 | 0.025 |  | 767.729 | 0.025 | 134.7753 | 126.9985687 | 107.3615 | 95.37491 | 97.52507 | 126.4440035 | 110.3479 | 0 | 0 | 0 | 0 | 0 | -24.0491264 | -5.857621 | -76.37085 | -50.82506 | -26.92266 | -14.13949266 | -12.40513877 | -32.29964 | -29.9036 | 0 | 0 | 0 | 0 | 0 | 0 | 0 | 51.85432 | 51.297435 | 50.881285 | 50.70968 | 51.4479 | 0 | 0 | -18.44294 | -16.82533 | -17.55221 | -17.15919 | -18.2587 | -15.35992 | -26.14325 | 91.81579 | 110.6456 | 113.7679 | 114.7859 | 118.3091 | 54.73533 | 48.44343
208 | E12657 | 2017-04-20 22:50 | 65.1163 | 66.5687 | 30 | 55 | 1.1483 | 724.8488 | 18158 | 29 | 239517 | 239707 | 139204 | 139212 | 139337 | 139295 | 221085 | 221093 | 220889 | 220897 | 215731 | 215756 | 215475 | 215483 | 294066 | 294017 | 1362.8101 | 30181.7656 | 5 | 193.784 | 193.784 | 193.784 | 193.784 | 193.784 | 71.0909 | 71.0909 | 1189.2578 | 1120.6772 | 1069.1666 | 893.1634 | 1060.8372 | 994.4599 | 975.3334 | 956.2104 | 936.2621 | 925.2401 | 914.4016 | 900.3561 | 16 | 18.2 | 32.0759 | 19.9458 | 12.3131 | 8.6298 | 6.254 | 4.6106 | 3.4594 | 2.8175 | 2.8274 | 87.06 | 138.14 | 143.38 | 221.54 | 209.04 | 321.19 | 288.3 | 443.79 | 396.86 | 611.02 | 526.74 | 813.24 | 653.82 | 1012.88 | 49.7 | 46.4 | 33.5577 | 6.027273 | 5.739 | 5.739 | -0.3733 | 5.739 | 5801645 | 1 |  |  | 3.7457 | 6.9036 | 8.6614 | 10.5786 | 12.2357 | 15.6921 | 4.4508 | 7.4754 | 9.5016 | 11.8754 | 13.6934 | 17.3459 | 25.0782 | 25.0298 | 24.9389 | 25.0451 | 25.0102 | 24.9923 |  | 17183 | 683 | 18 |  | CC070 | 279 | 1132 | 7 | 5 | 35 | 36.666664 | 6.027273 | 1611.1786 | 1581.7214 | 1388.5571 | 1272.5286 | 1199.85 | 1210.35 | 1167.9071 | 55.5236 | 52.7964 | 52.4493 | 51.995 | 48.865 | 29.3136 | 63.765 | 32.0759 | 19.9458 | 12.3131 | 8.6298 | 6.254 | 4.6106 | 3.4594 | 2.8175 | 0 | 0 | 0 | 0 | 0 | 0.1016 | 0.0254 | 0 | 0 | 0 | 0 | 0 | 0 | 0 | 0.05787 | 0.044019 | 0.034922 | 0.020418 | 0.022265 | 0.020803 | 0.019953 | -0.001674 | -0.005694 | -0.014016 | -0.009334 | -0.01272 | 0.0022 | 0.002099 | 0.082934 | 0.080902 | 0.078743 | 0.075766 | 0.080387 | 0.108359 | 0.101583 | -0.22977 | -0.227052 | -0.224944 | -0.224051 | -0.227682 | -0.237196 | -0.231268 | -1.3852 | -1.362339 | -1.344097 | -1.335672 | -1.368023 | -1.457302 | -1.40575 | -0.352122 | -0.327642 | -0.313076 | -0.309768 | -0.343921 | -0.480018 | -0.419601 | -0.396132 | -0.370813 | -0.351772 | -0.344216 | -0.376673 | -0.458455 | -0.405071 | 0.412897 | 0.372936 | 0.33585 | 0.272097 | 0.432109 | 0.345242 | 0.295842 | -35 | -35 | -35 | -35 | -35 | -10 | 10 | -1.482273 | -1.466357 | -1.454492 | -1.449609 | -1.470763 | 0 | 0 |  | 1452.829 | 0 |  | 1454.658 | 0 |  | 743.826 | 0 |  | 743.75 | 0 |  | 1407.922 | 0 |  | 1417.828 | 0 |  | 761.806 | 0 |  | 761.587 | 0 |  | 1406.3979 | 0 |  | 1433.068 | 0 |  | 774.301 | 0 |  | 774.526 | 0 |  | 1530.274 | 0 |  | 1531.137 | 0 |  | 779.996 | 0 |  | 779.997 | 0 |  | 1510.2841 | 0 |  | 1510.665 | 0 |  | 752.957 | 0 |  | 752.77 | 0 |  | 1517.9041 | 0 |  | 1518.234 | 0 |  | 731.689 | 0.102 |  | 731.964 | 0.102 |  | 1495.8571 | 0 |  | 1496.339 | 0 |  | 767.717 | 0.025 |  | 767.729 | 0.025 | 133.6215 | 127.9644 | 109.3392 | 96.4144 | 96.45234195 | 131.1523 | 118.6395 | 0 | 0 | 0 | 0 | 0 | -24.0991136 | -5.8742072 | -77.8426992 | -52.21164 | -28.09969 | -14.80459 | -13.05778 | -33.52232 | -30.999599 | 0 | 0 | 0 | 0 | 0 | 0 | 0 | 51.879555 | 51.322495 | 50.90722 | 50.736315 | 51.476705 | 0 | 0 | -19.55108 | -17.29832 | -16.42062 | -16.10638716 | -16.8057 | -14.07106 | -26.75586 | 88.10726 | 109.777 | 115.7261 | 116.2397 | 118.0656 | 59.45983 | 55.00984
208 | E12658 | 2017-04-20 22:51 | 64.8063 | 66.3998 | 35 | 55 | 1.1483 | 727.3647 | 18200 | 29 | 239517 | 239707 | 139204 | 139212 | 139337 | 139295 | 221085 | 221093 | 220889 | 220897 | 215731 | 215756 | 215475 | 215483 | 294066 | 294017 | 1362.8101 | 30200.334 | 5 | 194.4867 | 194.4867 | 194.4867 | 194.4867 | 194.4867 | 71.7936 | 71.7936 | 1216.2109 | 1140.7699 | 1088.3334 | 890.1244 | 1065.1754 | 998.408 | 978.8333 | 958.9645 | 938.4695 | 927.2674 | 914.6132 | 899.3227 | 16 | 27.4 | 32.4661 | 20.0375 | 12.1486 | 8.4771 | 6.1403 | 4.4673 | 3.4023 | 2.8189 | 2.8312 | 86.42 | 141.09 | 142.91 | 228.37 | 208.56 | 332.64 | 288.06 | 460.62 | 395.9 | 634.74 | 522.5 | 831.71 | 643.29 | 1014.93 | 50.3 | 46.8 | 34.4894 | 4.690909 | 3.9178 | 3.9612 | -0.6419 | 3.9178 | 5801645 | 2 |  |  | 3.7821 | 7.0929 | 8.7679 | 10.6743 | 12.8879 | 16.4986 | 4.1226 | 7.779 | 9.3371 | 10.8419 | 14.5048 | 18.5984 | 24.9294 | 24.9734 | 24.9808 | 25.1354 | 25.1261 | 24.7466 |  | 17183 | 684 | 1 |  | CC070 | 279 | 1132 | 7 | 5 | 35 | 33.333336 | 4.690909 | 1617.4857 | 1592.0358 | 1373.6857 | 1266.9286 | 1232.2214 | 1076.1357 | 1059.8928 | 52.6057 | 52.9371 | 49.0279 | 48.7657 | 46.67 | 28.3614 | 59.4879 | 32.4661 | 20.0375 | 12.1486 | 8.4771 | 6.1403 | 4.4673 | 3.4023 | 2.8189 | 0 | 0 | 0 | 0 | 0 | 0.1016 | 0.0254 | 0 | 0 | 0 | 0 | 0 | 0 | 0 | 0.058637 | 0.04478 | 0.035657 | 0.020799 | 0.022631 | 0.020915 | 0.020063 | -0.001671 | -0.005684 | -0.013991 | -0.009317 | -0.012697 | 0.002216 | 0.002122 | 0.082953 | 0.08092 | 0.078768 | 0.075787 | 0.0804 | 0.108475 | 0.101685 | -0.229312 | -0.226581 | -0.224404 | -0.223544 | -0.22728 | -0.236324 | -0.230441 | -1.385826 | -1.362389 | -1.343523 | -1.335365 | -1.369054 | -1.4548 | -1.403405 | -0.35139 | -0.326953 | -0.312604 | -0.309222 | -0.343062 | -0.480589 | -0.420023 | -0.396139 | -0.370849 | -0.351175 | -0.343892 | -0.377155 | -0.454531 | -0.401854 | 0.412409 | 0.371419 | 0.33318 | 0.269395 | 0.427735 | 0.343673 | 0.29634 | -35 | -35 | -35 | -35 | -35 | 0 | 0 | -1.480707 | -1.464813 | -1.453038 | -1.448233 | -1.469396 | 0 | 0 |  | 1452.829 | 0 |  | 1454.658 | 0 |  | 743.826 | 0 |  | 743.75 | 0 |  | 1407.922 | 0 |  | 1417.828 | 0 |  | 761.806 | 0 |  | 761.587 | 0 |  | 1406.3979 | 0 |  | 1433.068 | 0 |  | 774.301 | 0 |  | 774.526 | 0 |  | 1530.274 | 0 |  | 1531.137 | 0 |  | 779.996 | 0 |  | 779.997 | 0 |  | 1510.2841 | 0 |  | 1510.665 | 0 |  | 752.957 | 0 |  | 752.77 | 0 |  | 1517.9041 | 0 |  | 1518.234 | 0 |  | 731.689 | 0.102 |  | 731.964 | 0.102 |  | 1495.8571 | 0 |  | 1496.339 | 0 |  | 767.717 | 0.025 |  | 767.729 | 0.025 | 134.1753 | 128.8275 | 108.2025 | 96.01672 | 99.07060056 | 116.7338 | 107.7752 | 0 | 0 | 0 | 0 | 0 | -24.0105184 | -5.8532014 | -78.94496 | -53.26396 | -29.10877 | -15.33266093 | -13.60018 | -33.6509788 | -31.13454 | 0 | 0 | 0 | 0 | 0 | 0 | 0 | 51.824745 | 51.268455 | 50.85633 | 50.688155 | 51.42886 | 0 | 0 | -18.48512 | -17.30794 | -15.32632 | -15.07943 | -16.01070354 | -13.63018 | -24.98629 | 88.56996 | 109.5241 | 114.6237 | 116.2928 | 120.8886 | 45.44215 | 45.80117
208 | E12659 | 2017-04-20 22:53 | 64.424 | 66.1605 | 37 | 54 | 1.1483 | 723.269 | 18111 | 29 | 239517 | 239707 | 139204 | 139212 | 139337 | 139295 | 221085 | 221093 | 220889 | 220897 | 215731 | 215756 | 215475 | 215483 | 294066 | 294017 | 1362.8101 | 30218.9023 | 5 | 195.1855 | 195.1855 | 195.1855 | 195.1855 | 195.1855 | 72.4923 | 72.4923 | 1198.6328 | 1126.0785 | 1072.1666 | 895.9307 | 1059.3939 | 993.6074 | 975.7023 | 958.0484 | 939.4749 | 928.4579 | 917.6892 | 903.9649 | 16 | 21.2 | 32.118 | 20.0913 | 12.3788 | 8.6824 | 6.3017 | 4.6158 | 3.465 | 2.8182 | 2.8291 | 87.34 | 138.8 | 143.48 | 222.94 | 209.19 | 321.93 | 288.26 | 445.13 | 396.56 | 613.74 | 530.59 | 813.65 | 659.53 | 1012.92 | 51.4 | 46.7 | 33.8192 | 5.3 | 5.1848 | 5.1848 | -1.3087 | 5.1848 | 5801645 | 1 |  |  | 3.6536 | 7.0229 | 8.6586 | 10.4436 | 12.0364 | 15.4857 | 4.1738 | 7.6295 | 9.1033 | 11.9311 | 13.3852 | 15.7918 | 24.9683 | 25.0376 | 25.0233 | 25.1158 | 25.0283 | 24.8876 |  | 17183 | 684 | 2 |  | CC070 | 279 | 1132 | 7 | 5 | 35 | 36 | 5.3 | 1612.5929 | 1602.2572 | 1386.5571 | 1274.85 | 1209.4714 | 1188.7072 | 1175.4785 | 52.6793 | 53.1436 | 51.9514 | 52.4029 | 51.3657 | 30.37 | 59.5379 | 32.118 | 20.0913 | 12.3788 | 8.6824 | 6.3017 | 4.6158 | 3.465 | 2.8182 | 0 | 0 | 0 | 0 | 0 | 0.1016 | 0.0254 | 0 | 0 | 0 | 0 | 0 | 0 | 0 | 0.059584 | 0.045683 | 0.036517 | 0.021306 | 0.023125 | 0.021524 | 0.020675 | -0.001675 | -0.005695 | -0.014019 | -0.009335 | -0.012721 | 0.002119 | 0.002074 | 0.082934 | 0.0809 | 0.078747 | 0.075772 | 0.08039 | 0.108376 | 0.101557 | -0.229765 | -0.22704 | -0.224877 | -0.223964 | -0.22764 | -0.237082 | -0.231353 | -1.38603 | -1.36269 | -1.343976 | -1.335388 | -1.368503 | -1.456943 | -1.40681 | -0.351966 | -0.327457 | -0.31304 | -0.309781 | -0.343868 | -0.480145 | -0.419015 | -0.396377 | -0.371177 | -0.351648 | -0.343931 | -0.376583 | -0.45784 | -0.406341 | 0.413405 | 0.373542 | 0.337914 | 0.273816 | 0.435421 | 0.345399 | 0.295976 | -35 | -35 | -35 | -35 | -35 | 10 | -10 | -1.482403 | -1.46647 | -1.454605 | -1.449721 | -1.470872 | 0 | 0 |  | 1452.829 | 0 |  | 1454.658 | 0 |  | 743.826 | 0 |  | 743.75 | 0 |  | 1407.922 | 0 |  | 1417.828 | 0 |  | 761.806 | 0 |  | 761.587 | 0 |  | 1406.3979 | 0 |  | 1433.068 | 0 |  | 774.301 | 0 |  | 774.526 | 0 |  | 1530.274 | 0 |  | 1531.137 | 0 |  | 779.996 | 0 |  | 779.997 | 0 |  | 1510.2841 | 0 |  | 1510.665 | 0 |  | 752.957 | 0 |  | 752.77 | 0 |  | 1517.9041 | 0 |  | 1518.234 | 0 |  | 731.689 | 0.102 |  | 731.964 | 0.102 |  | 1495.8571 | 0 |  | 1496.339 | 0 |  | 767.717 | 0.025 |  | 767.729 | 0.025 | 133.7388 | 129.6226 | 109.1872 | 96.5979342 | 97.22941 | 128.8273 | 119.3781 | 0 | 0 | 0 | 0 | 0 | -24.0875312 | -5.8763662 | -80.26361127 | -54.49124772 | -30.23677 | -15.98593 | -14.23791 | -34.4465 | -32.00352069 | 0 | 0 | 0 | 0 | 0 | 0 | 0 | 51.884105 | 51.32645 | 50.911175 | 50.740235 | 51.48052 | 0 | 0 | -18.54132 | -17.40224 | -16.26287 | -16.23342 | -17.66302 | -14.58200365 | -24.94727 | 86.81795 | 109.0556 | 113.5987 | 115.1188 | 116.809 | 55.71129 | 56.55091
208 | E12660 | 2017-04-20 22:54 | 64.0773 | 65.9393 | 41 | 55 | 1.1483 | 726.3162 | 18181 | 29 | 239517 | 239707 | 139204 | 139212 | 139337 | 139295 | 221085 | 221093 | 220889 | 220897 | 215731 | 215756 | 215475 | 215483 | 294066 | 294017 | 1362.8101 | 30238.6289 | 5 | 195.8872 | 195.8872 | 195.8872 | 195.8872 | 195.8872 | 73.194 | 73.194 | 1210.3516 | 1139.776 | 1087.6666 | 894.8663 | 1065.5122 | 998.0876 | 978.4391 | 958.8282 | 938.3947 | 927.0823 | 915.603 | 899.6826 | 15.8 | 24.4 | 32.5603 | 20.0318 | 12.2021 | 8.5082 | 6.1902 | 4.5055 | 3.3831 | 2.8207 | 2.8308 | 84.81 | 140.51 | 140.19 | 226.79 | 204.74 | 330.57 | 282.98 | 456.57 | 389.9 | 632.9 | 517.15 | 835.05 | 636.61 | 1014.95 | 49.3 | 46.5 | 34.9664 | 3.672727 | 3.6895 | 3.6895 | -0.8281 | 3.6895 | 5801645 | 2 |  |  | 3.8214 | 7.1436 | 8.78 | 10.6 | 12.6086 | 16.2114 | 4.1079 | 7.8571 | 9.1349 | 11.2524 | 13.4873 | 18.4619 | 24.8795 | 24.9546 | 24.9609 | 25.2249 | 24.9546 | 24.8848 |  | 17183 | 684 | 3 |  | CC070 | 279 | 1132 | 7 | 5 | 35 | 35.166664 | 3.672727 | 1636.45 | 1594.45 | 1366.6215 | 1263.9 | 1238.8143 | 1192.6714 | 1003.1143 | 50.8393 | 51.9714 | 47.9 | 50.4086 | 49.3386 | 28.2321 | 56.8714 | 32.5603 | 20.0318 | 12.2021 | 8.5082 | 6.1902 | 4.5055 | 3.3831 | 2.8207 | 0 | 0 | 0 | 0 | 0 | 0.1016 | 0.0254 | 0 | 0 | 0 | 0 | 0 | 0 | 0 | 0.05973 | 0.04607 | 0.036881 | 0.021562 | 0.023347 | 0.022019 | 0.02114 | -0.001667 | -0.005676 | -0.013969 | -0.0093 | -0.012675 | 0.001797 | 0.001886 | 0.082951 | 0.080922 | 0.078771 | 0.075791 | 0.080403 | 0.108404 | 0.101758 | -0.229265 | -0.226505 | -0.224305 | -0.223435 | -0.22714 | -0.236461 | -0.229875 | -1.386324 | -1.362627 | -1.343553 | -1.335308 | -1.367971 | -1.454366 | -1.39676 | -0.35107 | -0.326732 | -0.312455 | -0.3091 | -0.342889 | -0.478961 | -0.421058 | -0.39668 | -0.371093 | -0.351202 | -0.343831 | -0.377214 | -0.458058 | -0.398979 | 0.412914 | 0.372361 | 0.335031 | 0.270853 | 0.429234 | 0.342915 | 0.29646 | -35 | -35 | -35 | -35 | -35 | 20 | -20 | -1.479242 | -1.463321 | -1.451585 | -1.446806 | -1.467957 | 0 | 0 |  | 1452.829 | 0 |  | 1454.658 | 0 |  | 743.826 | 0 |  | 743.75 | 0 |  | 1407.922 | 0 |  | 1417.828 | 0 |  | 761.806 | 0 |  | 761.587 | 0 |  | 1406.3979 | 0 |  | 1433.068 | 0 |  | 774.301 | 0 |  | 774.526 | 0 |  | 1530.274 | 0 |  | 1531.137 | 0 |  | 779.996 | 0 |  | 779.997 | 0 |  | 1510.2841 | 0 |  | 1510.665 | 0 |  | 752.957 | 0 |  | 752.77 | 0 |  | 1517.9041 | 0 |  | 1518.234 | 0 |  | 731.689 | 0.102 |  | 731.964 | 0.102 |  | 1495.8571 | 0 |  | 1496.339 | 0 |  | 767.717 | 0.025 |  | 767.729 | 0.025 | 135.7452 | 129.0260829 | 107.6501 | 95.7922449 | 99.60439 | 129.2904 | 102.0749 | 0 | 0 | 0 | 0 | 0 | -24.0244376 | -5.838825 | -80.49413 | -55.04196 | -30.78349 | -16.37355 | -14.59899 | -34.63718 | -32.16179576 | 0 | 0 | 0 | 0 | 0 | 0 | 0 | 51.77347 | 51.216235 | 50.805475 | 50.63821 | 51.378495 | 0 | 0 | -17.84815 | -16.98072 | -14.9665945 | -15.58129826 | -16.91766 | -13.52207 | -23.94616 | 89.17635 | 108.2196 | 112.7055 | 114.4756 | 119.4662 | 57.10666 | 40.12813
208 | E12661 | 2017-04-20 22:56 | 63.8313 | 65.8681 | 43 | 60 | 1.173 | 816.0476 | 19412 | 29 | 239517 | 239707 | 139204 | 139212 | 139337 | 139295 | 221085 | 221093 | 220889 | 220897 | 215731 | 215756 | 215475 | 215483 | 294066 | 294017 | 1362.8101 | 30258.3555 | 5 | 196.7137 | 196.7137 | 196.7137 | 196.7137 | 196.7137 | 74.0206 | 74.0206 | 1196.2891 | 1121.1317 | 1055.6666 | 892.2426 | 1065.9071 | 1000.1702 | 981.4175 | 962.8468 | 943.479 | 933.0041 | 921.8449 | 908.6027 | 15.8 | 19.4 | 32.3399 | 20.1264 | 12.2812 | 8.5787 | 6.1975 | 4.5615 | 3.4455 | 2.8157 | 2.8299 | 87.48 | 144.78 | 144.32 | 234.46 | 211.18 | 341.44 | 291.54 | 471.49 | 400.79 | 648.53 | 530.12 | 857.3 | 659.58 | 1051.87 | 50.7 | 46.7 | 39.7717 | 5.227273 | 6.2475 | 6.2475 | -2.2122 | 6.2475 | 5401380 | 1 |  |  | 3.64 | 6.91 | 8.6621 | 10.4629 | 12.2243 | 15.1043 | 4.4867 | 7.6567 | 9.1367 | 11.4717 | 12.9083 | 16.545 | 25.0261 | 24.9244 | 25.0126 | 25.0179 | 24.9941 | 24.7924 |  | 17183 | 684 | 4 |  | EA061 | 279 | 1077 | 7 | 5 | 35 | 37.833336 | 5.227273 | 1563.3928 | 1518.55 | 1357.6357 | 1243.2214 | 1158.8071 | 1074.8286 | 1141.7928 | 59.6021 | 58.775 | 64.285 | 57.3964 | 53.8393 | 32.2529 | 62.7514 | 32.3399 | 20.1264 | 12.2812 | 8.5787 | 6.1975 | 4.5615 | 3.4455 | 2.8157 | 0 | 0 | 0 | 0 | 0 | 0.1016 | 0.0254 | 0 | 0 | 0 | 0 | 0 | 0 | 0 | 0.047458 | 0.03575 | 0.027931 | 0.015672 | 0.017109 | 0.017042 | 0.016233 | -0.001105 | -0.003758 | -0.009097 | -0.006019 | -0.008162 | 0.001861 | 0.001817 | 0.083504 | 0.08146 | 0.079285 | 0.076285 | 0.080938 | 0.109313 | 0.102407 | -0.207738 | -0.205271 | -0.203376 | -0.202591 | -0.205847 | -0.214079 | -0.209013 | -1.392763 | -1.369678 | -1.351438 | -1.343184 | -1.375059 | -1.456799 | -1.407405 | -0.314839 | -0.292978 | -0.279926 | -0.276911 | -0.307463 | -0.42957 | -0.374461 | -0.403686 | -0.377775 | -0.358468 | -0.350979 | -0.383988 | -0.465185 | -0.414041 | 0.417527 | 0.379822 | 0.350662 | 0.284966 | 0.454812 | 0.365993 | 0.313213 | -35 | -35 | -35 | -35 | -35 | 30 | -30 | -1.323827 | -1.309558 | -1.298676 | -1.294112 | -1.312833 | 0 | 0 |  | 1452.829 | 0 |  | 1454.658 | 0 |  | 743.826 | 0 |  | 743.75 | 0 |  | 1407.922 | 0 |  | 1417.828 | 0 |  | 761.806 | 0 |  | 761.587 | 0 |  | 1406.3979 | 0 |  | 1433.068 | 0 |  | 774.301 | 0 |  | 774.526 | 0 |  | 1530.274 | 0 |  | 1531.137 | 0 |  | 779.996 | 0 |  | 779.997 | 0 |  | 1510.2841 | 0 |  | 1510.665 | 0 |  | 752.957 | 0 |  | 752.77 | 0 |  | 1517.9041 | 0 |  | 1518.234 | 0 |  | 731.689 | 0.102 |  | 731.964 | 0.102 |  | 1495.8571 | 0 |  | 1496.339 | 0 |  | 767.717 | 0.025 |  | 767.729 | 0.025 | 130.5496 | 123.701083 | 107.6401 | 94.83914 | 93.79153 | 117.4927 | 116.9276 | 0 | 0 | 0 | 0 | 0 | -21.7504264 | -5.3089302 | -64.55874 | -43.81874 | -25.45298 | -12.96576 | -12.30265 | -27.53787 | -25.40366025 | 0 | 0 | 0 | 0 | 0 | 0 | 0 | 46.333945 | 45.83453 | 45.45366 | 45.29392 | 45.949155 | 0 | 0 | -18.76507 | -17.21978195 | -17.99504291 | -15.89369 | -16.55359 | -13.85488 | -23.49795 | 93.55969 | 108.4971 | 109.6458 | 111.2736 | 110.8844 | 54.34956 | 62.71703
208 | E12662 | 2017-04-20 22:57 | 63.9045 | 65.9836 | 30 | 60 | 1.173 | 815.8724 | 19407 | 29 | 239517 | 239707 | 139204 | 139212 | 139337 | 139295 | 221085 | 221093 | 220889 | 220897 | 215731 | 215756 | 215475 | 215483 | 294066 | 294017 | 1362.8101 | 30272.9629 | 5 | 197.5401 | 197.5401 | 197.5401 | 197.5401 | 197.5401 | 74.847 | 74.847 | 1211.5234 | 1132.1896 | 1073.5 | 888.1089 | 1067.7635 | 999.1163 | 979.1892 | 959.3098 | 938.7648 | 927.4758 | 916.5208 | 901.2237 | 16 | 24.4 | 32.2731 | 19.8926 | 12.0953 | 8.4948 | 6.1597 | 4.5385 | 3.3933 | 2.8205 | 2.8292 | 83.73 | 145.56 | 139.78 | 236.65 | 204.09 | 343.36 | 281.34 | 473.21 | 385.62 | 649.19 | 512.34 | 862.46 | 629.29 | 1052.84 | 50.5 | 46.5 | 38.5627 | 6.2 | 6.425 | 6.425 | -0.7711 | 6.425 | 5401380 | 2 |  |  | 3.6993 | 7.0993 | 8.7857 | 10.835 | 12.3593 | 16.0521 | 4.0921 | 7.7841 | 9.2444 | 11.8111 | 13.5333 | 17.8905 | 25.0115 | 24.9686 | 24.9883 | 24.9745 | 24.9218 | 24.9571 |  | 17183 | 684 | 5 |  | EA061 | 279 | 1077 | 7 | 5 | 35 | 35.5 | 6.2 | 1558 | 1537.8643 | 1352.0072 | 1241.7142 | 1165.6929 | 1152.55 | 1024.3 | 65.4221 | 70.0736 | 72.1436 | 66.5371 | 52.9921 | 32.3436 | 64.6207 | 32.2731 | 19.8926 | 12.0953 | 8.4948 | 6.1597 | 4.5385 | 3.3933 | 2.8205 | 0 | 0 | 0 | 0 | 0 | 0.1016 | 0.0254 | 0 | 0 | 0 | 0 | 0 | 0 | 0 | 0.049907 | 0.037943 | 0.029878 | 0.016213 | 0.017673 | 0.018238 | 0.017423 | -0.001105 | -0.003758 | -0.009097 | -0.006018 | -0.008161 | 0.001724 | 0.001744 | 0.083507 | 0.081463 | 0.079291 | 0.07629 | 0.080941 | 0.10928 | 0.102525 | -0.207458 | -0.204971 | -0.203048 | -0.202278 | -0.205545 | -0.21372 | -0.207998 | -1.393645 | -1.369924 | -1.35138 | -1.343255 | -1.375286 | -1.451764 | -1.396152 | -0.314248 | -0.292435 | -0.279487 | -0.276442 | -0.306899 | -0.42815 | -0.375531 | -0.40398 | -0.378025 | -0.358398 | -0.35104 | -0.384222 | -0.467218 | -0.40934 | 0.417096 | 0.378086 | 0.347554 | 0.282307 | 0.451108 | 0.361002 | 0.313155 | -35 | -35 | -35 | -35 | -35 | 40 | -40 | -1.323909 | -1.309671 | -1.298873 | -1.294365 | -1.313191 | 0 | 0 |  | 1452.829 | 0 |  | 1454.658 | 0 |  | 743.826 | 0 |  | 743.75 | 0 |  | 1407.922 | 0 |  | 1417.828 | 0 |  | 761.806 | 0 |  | 761.587 | 0 |  | 1406.3979 | 0 |  | 1433.068 | 0 |  | 774.301 | 0 |  | 774.526 | 0 |  | 1530.274 | 0 |  | 1531.137 | 0 |  | 779.996 | 0 |  | 779.997 | 0 |  | 1510.2841 | 0 |  | 1510.665 | 0 |  | 752.957 | 0 |  | 752.77 | 0 |  | 1517.9041 | 0 |  | 1518.234 | 0 |  | 731.689 | 0.102 |  | 731.964 | 0.102 |  | 1495.8571 | 0 |  | 1496.339 | 0 |  | 767.717 | 0.025 |  | 767.729 | 0.025 | 130.103906 | 125.279 | 107.202 | 94.73038 | 94.35235 | 125.950664 | 105.0163575 | 0 | 0 | 0 | 0 | 0 | -21.713952 | -5.2831492 | -68.01266329 | -46.83085194 | -28.08302778 | -13.69448 | -13.08172 | -28.98011 | -26.76005 | 0 | 0 | 0 | 0 | 0 | 0 | 0 | 46.336815 | 45.838485 | 45.460555 | 45.302775 | 45.961685 | 0 | 0 | -20.55876 | -20.49197 | -20.1632 | -18.39365 | -16.26322 | -13.84791234 | -24.26708 | 87.86929 | 103.7947 | 104.4163 | 107.945 | 110.9691 | 61.40869 | 48.70609
208 | E12663 | 2017-04-20 22:59 | 63.6486 | 65.7096 | 27 | 47 | 1.173 | 610.9323 | 14260 | 29 | 239517 | 239707 | 139204 | 139212 | 139337 | 139295 | 221085 | 221093 | 220889 | 220897 | 215731 | 215756 | 215475 | 215483 | 294066 | 294017 | 1362.8101 | 30288.8027 | 5 | 198.1589 | 198.1589 | 198.1589 | 198.1589 | 198.1589 | 75.4658 | 75.4658 | 1188.0859 | 1117.075 | 1064.5 | 888.5671 | 1047.7231 | 983.4713 | 966.2905 | 949.1271 | 930.8861 | 920.222 | 908.8774 | 895.7188 | 16 | 22.4 | 32.3363 | 20.1638 | 12.2475 | 8.6249 | 6.2616 | 4.5678 | 3.4699 | 2.8179 | 2.8284 | 87.42 | 129.58 | 145.05 | 210.02 | 210.64 | 304.36 | 290.83 | 422.32 | 399.22 | 587.61 | 531.85 | 776.23 | 659.48 | 950.04 | 50.5 | 46.8 | 28.0447 | 11.6 | 9.9271 | 9.9271 | -2.97 | 9.9271 | 6212693 | 1 |  |  | 3.7843 | 7.2179 | 8.8457 | 10.7643 | 12.5993 | 15.7579 | 4.49 | 7.7833 | 9.6433 | 11.7217 | 14.8067 | 16.0417 | 24.9126 | 25.0161 | 25.0102 | 25.1651 | 25.0186 | 24.8533 |  | 17183 | 684 | 6 |  | EA061 | 279 | 1054 | 7 | 5 | 35 | 36 | 11.6 | 1520.75 | 1474.0072 | 1273.9 | 1177.3643 | 1119.4071 | 1018.6 | 1123.4429 | 59.6479 | 59.4129 | 55.1243 | 58.0207 | 47.13 | 27.1071 | 62.6493 | 32.3363 | 20.1638 | 12.2475 | 8.6249 | 6.2616 | 4.5678 | 3.4699 | 2.8179 | 0 | 0 | 0 | 0 | 0 | 0.1016 | 0.0254 | 0 | 0 | 0 | 0 | 0 | 0 | 0 | 0.047208 | 0.035732 | 0.02793 | 0.014589 | 0.015959 | 0.016699 | 0.015798 | -0.000957 | -0.003209 | -0.007827 | -0.005129 | -0.007008 | 0.001864 | 0.001792 | 0.083591 | 0.081548 | 0.079378 | 0.076379 | 0.081033 | 0.109527 | 0.102563 | -0.198983 | -0.196592 | -0.19471 | -0.193928 | -0.197103 | -0.204898 | -0.200257 | -1.395856 | -1.372444 | -1.353508 | -1.344936 | -1.37783 | -1.458081 | -1.411095 | -0.299787 | -0.279043 | -0.266779 | -0.263982 | -0.293001 | -0.409505 | -0.356314 | -0.406861 | -0.380453 | -0.360329 | -0.352486 | -0.386065 | -0.466953 | -0.417593 | 0.419403 | 0.382111 | 0.357388 | 0.290927 | 0.465075 | 0.372368 | 0.320158 | -35 | -35 | -35 | -35 | -35 | 30 | -30 | -1.26667 | -1.253044 | -1.242692 | -1.238365 | -1.256369 | 0 | 0 |  | 1452.829 | 0 |  | 1454.658 | 0 |  | 743.826 | 0 |  | 743.75 | 0 |  | 1407.922 | 0 |  | 1417.828 | 0 |  | 761.806 | 0 |  | 761.587 | 0 |  | 1406.3979 | 0 |  | 1433.068 | 0 |  | 774.301 | 0 |  | 774.526 | 0 |  | 1530.274 | 0 |  | 1531.137 | 0 |  | 779.996 | 0 |  | 779.997 | 0 |  | 1510.2841 | 0 |  | 1510.665 | 0 |  | 752.957 | 0 |  | 752.77 | 0 |  | 1517.9041 | 0 |  | 1518.234 | 0 |  | 731.689 | 0.102 |  | 731.964 | 0.102 |  | 1495.8571 | 0 |  | 1496.339 | 0 |  | 767.717 | 0.025 |  | 767.729 | 0.025 | 127.121 | 120.2023 | 101.1196342 | 89.92591 | 90.70892 | 111.5642022 | 115.2237 | 0 | 0 | 0 | 0 | 0 | -20.8176368 | -5.0865278 | -64.55974 | -44.636 | -27.20957 | -12.72309456 | -12.33295633 | -27.06636 | -24.82116105 | 0 | 0 | 0 | 0 | 0 | 0 | 0 | 44.33345 | 43.85654 | 43.49422 | 43.342775 | 43.972915 | 0 | 0 | -17.88166 | -16.57875 | -14.70601 | -15.31642 | -13.80913713 | -11.10049 | -22.32282 | 89.01306 | 102.8441 | 102.6983 | 105.2292 | 108.5397 | 52.57971 | 62.99316
208 | E12664 | 2017-04-20 23:00 | 63.2301 | 65.4014 | 43 | 51 | 1.173 | 665.3867 | 15526 | 29 | 239517 | 239707 | 139204 | 139212 | 139337 | 139295 | 221085 | 221093 | 220889 | 220897 | 215731 | 215756 | 215475 | 215483 | 294066 | 294017 | 1362.8101 | 30304.6426 | 5 | 198.8329 | 198.8329 | 198.8329 | 198.8329 | 198.8329 | 76.1397 | 76.1397 | 1205.6641 | 1132.4395 | 1073 | 888.37 | 1065.3011 | 997.4225 | 977.674 | 957.6722 | 936.85 | 925.4221 | 914.4641 | 899.283 | 16 | 23.4 | 32.3622 | 20.0644 | 12.1559 | 8.5479 | 6.2124 | 4.5656 | 3.4133 | 2.8206 | 2.8316 | 84.85 | 133.59 | 141.66 | 217.75 | 206.63 | 316.3 | 284.28 | 435.86 | 391.22 | 600.12 | 520.91 | 800.01 | 638.91 | 981.81 | 50 | 46.4 | 30.5155 | 3.9 | 3.3781 | 3.3781 | -0.3584 | 3.3781 | 6212693 | 2 |  |  | 3.7007 | 7.0471 | 8.6829 | 10.5664 | 12.1607 | 15.975 | 4.2855 | 7.929 | 9.3226 | 11.7468 | 13.8016 | 16.9548 | 24.9509 | 24.9133 | 25.0056 | 25.1794 | 24.9873 | 24.997 |  | 17183 | 684 | 7 |  | EA061 | 279 | 1054 | 7 | 5 | 35 | 31.833334 | 3.9 | 1529.7643 | 1494.8357 | 1285.4357 | 1188.8143 | 1120.4642 | 1137.1 | 1012.9 | 57.7821 | 61.6579 | 64.8421 | 64.9164 | 53.36 | 35.0164 | 80.2114 | 32.3622 | 20.0644 | 12.1559 | 8.5479 | 6.2124 | 4.5656 | 3.4133 | 2.8206 | 0 | 0 | 0 | 0 | 0 | 0.1016 | 0.0254 | 0 | 0 | 0 | 0 | 0 | 0 | 0 | 0.049848 | 0.038328 | 0.030367 | 0.015367 | 0.01674 | 0.017295 | 0.016372 | -0.000958 | -0.003214 | -0.007835 | -0.005136 | -0.007025 | 0.00191 | 0.001823 | 0.083599 | 0.081554 | 0.079382 | 0.076381 | 0.081036 | 0.10947 | 0.102681 | -0.198878 | -0.196479 | -0.194611 | -0.193844 | -0.197007 | -0.205211 | -0.199834 | -1.395906 | -1.372002 | -1.353189 | -1.344771 | -1.377553 | -1.465483 | -1.411045 | -0.299833 | -0.279058 | -0.266763 | -0.263929 | -0.292971 | -0.408434 | -0.357911 | -0.406234 | -0.37998 | -0.359998 | -0.352316 | -0.385761 | -0.469663 | -0.412446 | 0.419048 | 0.380781 | 0.354317 | 0.288584 | 0.460473 | 0.368143 | 0.320313 | -35 | -35 | -35 | -35 | -35 | 20 | -20 | -1.267474 | -1.25381 | -1.243267 | -1.238811 | -1.25677 | 0 | 0 |  | 1452.829 | 0 |  | 1454.658 | 0 |  | 743.826 | 0 |  | 743.75 | 0 |  | 1407.922 | 0 |  | 1417.828 | 0 |  | 761.806 | 0 |  | 761.587 | 0 |  | 1406.3979 | 0 |  | 1433.068 | 0 |  | 774.301 | 0 |  | 774.526 | 0 |  | 1530.274 | 0 |  | 1531.137 | 0 |  | 779.996 | 0 |  | 779.997 | 0 |  | 1510.2841 | 0 |  | 1510.665 | 0 |  | 752.957 | 0 |  | 752.77 | 0 |  | 1517.9041 | 0 |  | 1518.234 | 0 |  | 731.689 | 0.102 |  | 731.964 | 0.102 |  | 1495.8571 | 0 |  | 1496.339 | 0 |  | 767.717 | 0.025 |  | 767.729 | 0.025 | 127.8868 | 121.9098 | 102.0405 | 90.80283 | 90.79794 | 124.478337 | 104.0055849 | 0 | 0 | 0 | 0 | 0 | -20.8494376 | -5.0757836 | -68.24584434 | -48.17648 | -30.49005 | -13.75835 | -13.38293 | -28.1446 | -25.67396 | 0 | 0 | 0 | 0 | 0 | 0 | 0 | 44.36159 | 43.88335 | 43.514345 | 43.358385 | 43.98695 | 0 | 0 | -17.32498 | -17.20613 | -17.29747 | -17.13332 | -15.63293256 | -14.30189 | -28.70854 | 86.67753 | 100.4106 | 97.76727 | 103.2695 | 105.769 | 61.18241 | 44.5473
208 | E12665 | 2017-04-20 23:02 | 62.838 | 65.094 | 42 | 51 | 1.173 | 664.9755 | 15523 | 29 | 239517 | 239707 | 139204 | 139212 | 139337 | 139295 | 221085 | 221093 | 220889 | 220897 | 215731 | 215756 | 215475 | 215483 | 294066 | 294017 | 1362.8101 | 30320.4824 | 5 | 199.5064 | 199.5064 | 199.5064 | 199.5064 | 199.5064 | 76.8133 | 76.8133 | 1182.2266 | 1107.2148 | 1056.8334 | 884.68 | 1056.3646 | 991.1407 | 972.7673 | 954.0303 | 934.4313 | 923.4322 | 911.88 | 897.8367 | 16 | 20.2 | 32.4629 | 20.128 | 12.2206 | 8.569 | 6.2217 | 4.541 | 3.4415 | 2.8198 | 2.8358 | 87.44 | 134.74 | 145.39 | 219.22 | 211.56 | 318.29 | 292.29 | 439.31 | 402.53 | 608.67 | 534.86 | 800.95 | 659.58 | 979.9 | 50.2 | 46.8 | 30.8333 | 5.127273 | 4.8609 | 4.8609 | -0.1725 | 4.8609 | 6212693 | 1 |  |  | 3.6971 | 7.0521 | 8.6586 | 10.5864 | 12.4279 | 15.74 | 4.1836 | 7.8656 | 9.1803 | 11.7197 | 14.1689 | 15.9984 | 24.9647 | 25.0145 | 24.967 | 25.0721 | 25.0327 | 24.8017 |  | 17183 | 684 | 8 |  | EA061 | 279 | 1054 | 7 | 5 | 35 | 34.166664 | 5.127273 | 1507.0929 | 1509.5571 | 1286.6643 | 1192.3357 | 1131.1643 | 1040.6571 | 1081.2285 | 47.8221 | 51.09 | 51.7314 | 53.69 | 51.8364 | 32.6021 | 75.6029 | 32.4629 | 20.128 | 12.2206 | 8.569 | 6.2217 | 4.541 | 3.4415 | 2.8198 | 0 | 0 | 0 | 0 | 0 | 0.1016 | 0.0254 | 0 | 0 | 0 | 0 | 0 | 0 | 0 | 0.051772 | 0.040213 | 0.032128 | 0.01619 | 0.017585 | 0.018404 | 0.017375 | -0.000959 | -0.003215 | -0.007837 | -0.005137 | -0.007027 | 0.001933 | 0.001842 | 0.083596 | 0.081548 | 0.07938 | 0.07638 | 0.081035 | 0.109524 | 0.102605 | -0.1991 | -0.196727 | -0.194826 | -0.194045 | -0.197239 | -0.205284 | -0.200445 | -1.395956 | -1.372327 | -1.353212 | -1.344669 | -1.3781 | -1.4661 | -1.416992 | -0.300161 | -0.279291 | -0.267061 | -0.264256 | -0.29331 | -0.409831 | -0.357233 | -0.406297 | -0.380332 | -0.360029 | -0.352218 | -0.385746 | -0.466937 | -0.415628 | 0.41951 | 0.381717 | 0.356671 | 0.289973 | 0.462569 | 0.371237 | 0.320687 | -35 | -35 | -35 | -35 | -35 | 10 | -10 | -1.267698 | -1.254045 | -1.243586 | -1.239189 | -1.257177 | 0 | 0 |  | 1452.829 | 0 |  | 1454.658 | 0 |  | 743.826 | 0 |  | 743.75 | 0 |  | 1407.922 | 0 |  | 1417.828 | 0 |  | 761.806 | 0 |  | 761.587 | 0 |  | 1406.3979 | 0 |  | 1433.068 | 0 |  | 774.301 | 0 |  | 774.526 | 0 |  | 1530.274 | 0 |  | 1531.137 | 0 |  | 779.996 | 0 |  | 779.997 | 0 |  | 1510.2841 | 0 |  | 1510.665 | 0 |  | 752.957 | 0 |  | 752.77 | 0 |  | 1517.9041 | 0 |  | 1518.234 | 0 |  | 731.689 | 0.102 |  | 731.964 | 0.102 |  | 1495.8571 | 0 |  | 1496.339 | 0 |  | 767.717 | 0.025 |  | 767.729 | 0.025 | 125.9869 | 123.1014 | 102.1354 | 91.0706 | 91.6639 | 113.9769 | 110.9395 | 0 | 0 | 0 | 0 | 0 | -20.8568544 | -5.091303 | -70.93271 | -50.77335 | -32.87087 | -14.86263 | -14.5499798 | -29.8160757 | -27.23034 | 0 | 0 | 0 | 0 | 0 | 0 | 0 | 44.36943 | 43.891575 | 43.52551 | 43.371615 | 44.001195 | 0 | 0 | -14.35433 | -14.26897719 | -13.81544 | -14.18790464 | -15.20413 | -13.36135 | -27.00785 | 85.06933 | 101.9506 | 98.97461 | 105.3917 | 105.911 | 49.94265 | 51.60996
208 | E12666 | 2017-04-20 23:03 | 62.558 | 64.8529 | 38 | 50 | 1.173 | 666.9738 | 15572 | 29 | 239517 | 239707 | 139204 | 139212 | 139337 | 139295 | 221085 | 221093 | 220889 | 220897 | 215731 | 215756 | 215475 | 215483 | 294066 | 294017 | 1362.8101 | 30320.4824 | 5 | 200.182 | 200.182 | 200.182 | 200.182 | 200.182 | 77.4889 | 77.4889 | 1195.1172 | 1118.2354 | 1062.6666 | 882.985 | 1061.432 | 994.6797 | 975.4715 | 956.1164 | 935.8534 | 924.6518 | 914.1385 | 898.4214 | 16 | 22.2 | 32.5527 | 20.1427 | 12.2257 | 8.5643 | 6.217 | 4.5404 | 3.3808 | 2.8208 | 2.8366 | 87.56 | 133.96 | 145.18 | 217.64 | 211.41 | 317.32 | 291.82 | 437.34 | 402.23 | 605.48 | 536.44 | 806.78 | 659.65 | 979.9 | 50.9 | 46.4 | 31.0669 | 3.645455 | 3.3496 | 3.3496 | 0.8759 | 3.3496 | 6212693 | 2 |  |  | 3.71 | 7.08 | 8.5943 | 10.5657 | 12.2971 | 15.9893 | 4.0902 | 7.7885 | 9.2803 | 11.023 | 13.1361 | 18.1721 | 24.8925 | 24.8706 | 24.9591 | 24.9873 | 24.8894 | 24.8948 |  | 17183 | 684 | 9 |  | EA061 | 279 | 1054 | 7 | 5 | 35 | 34.333336 | 3.645455 | 1489.95 | 1466.9642 | 1281.0215 | 1168.5643 | 1116 | 1116.85 | 916.2928 | 56.39 | 56.5743 | 56.2229 | 51.7529 | 47.3864 | 26.9121 | 76.45 | 32.5527 | 20.1427 | 12.2257 | 8.5643 | 6.217 | 4.5404 | 3.3808 | 2.8208 | 0 | 0 | 0 | 0 | 0 | 0.1016 | 0.0254 | 0 | 0 | 0 | 0 | 0 | 0 | 0 | 0.05322 | 0.041632 | 0.033423 | 0.016888 | 0.01811 | 0.019371 | 0.0183 | -0.000958 | -0.003213 | -0.007833 | -0.005133 | -0.007018 | 0.001934 | 0.001846 | 0.083606 | 0.081559 | 0.079386 | 0.076384 | 0.081036 | 0.109462 | 0.102771 | -0.198948 | -0.196567 | -0.194708 | -0.193946 | -0.197159 | -0.2055 | -0.199701 | -1.39515 | -1.371441 | -1.352731 | -1.344372 | -1.378003 | -1.469709 | -1.411011 | -0.300273 | -0.279419 | -0.267085 | -0.264233 | -0.293229 | -0.408672 | -0.359679 | -0.405394 | -0.379386 | -0.359529 | -0.351913 | -0.385638 | -0.469897 | -0.408365 | 0.419266 | 0.381879 | 0.356901 | 0.290272 | 0.462601 | 0.369598 | 0.320836 | -35 | -35 | -35 | -35 | -35 | 0 | 0 | -1.266978 | -1.253318 | -1.242775 | -1.238317 | -1.256267 | 0 | 0 |  | 1452.829 | 0 |  | 1454.658 | 0 |  | 743.826 | 0 |  | 743.75 | 0 |  | 1407.922 | 0 |  | 1417.828 | 0 |  | 761.806 | 0 |  | 761.587 | 0 |  | 1406.3979 | 0 |  | 1433.068 | 0 |  | 774.301 | 0 |  | 774.526 | 0 |  | 1530.274 | 0 |  | 1531.137 | 0 |  | 779.996 | 0 |  | 779.997 | 0 |  | 1510.2841 | 0 |  | 1510.665 | 0 |  | 752.957 | 0 |  | 752.77 | 0 |  | 1517.9041 | 0 |  | 1518.234 | 0 |  | 731.689 | 0.102 |  | 731.964 | 0.102 |  | 1495.8571 | 0 |  | 1496.339 | 0 |  | 767.717 | 0.025 |  | 767.729 | 0.025 | 124.5687597 | 119.6441 | 101.6952 | 89.25962 | 90.436176 | 122.2526347 | 94.16833 | 0 | 0 | 0 | 0 | 0 | -20.8788 | -5.0724054 | -72.9133293 | -52.68939 | -34.61638629 | -15.80309286 | -15.28481 | -31.31215 | -28.42623 | 0 | 0 | 0 | 0 | 0 | 0 | 0 | 44.34423 | 43.86613 | 43.497125 | 43.341095 | 43.969345 | 0 | 0 | -16.93239447 | -15.80793 | -15.01629 | -13.67482 | -13.89507 | -10.99822 | -27.49745955 | 79.06726593 | 95.01294 | 95.55962 | 103.1228 | 105.2256 | 59.06346 | 33.17223
208 | E12667 | 2017-04-20 23:05 | 62.1329 | 64.5033 | 47 | 51 | 1.173 | 665.3975 | 15531 | 29 | 239517 | 239707 | 139204 | 139212 | 139337 | 139295 | 221085 | 221093 | 220889 | 220897 | 215731 | 215756 | 215475 | 215483 | 294066 | 294017 | 1362.8101 | 30352.1621 | 5 | 200.856 | 200.856 | 200.856 | 200.856 | 200.856 | 78.1628 | 78.1628 | 1179.8828 | 1105.5728 | 1054.1666 | 887.1741 | 1052.646 | 987.1789 | 970.2814 | 953.6791 | 936.0175 | 925.9538 | 915.3948 | 903.3998 | 16 | 19.2 | 32.0434 | 19.9749 | 12.2098 | 8.6046 | 6.2529 | 4.6025 | 3.4895 | 2.8187 | 2.8343 | 87.62 | 134.02 | 144.92 | 217.4 | 210.62 | 314.76 | 290.9 | 434.42 | 400.3 | 600.5 | 530.23 | 794.9 | 659.52 | 977.86 | 50.8 | 46.5 | 32.3621 | 4.745455 | 4.5626 | 4.5626 | -0.6856 | 4.5626 | 6212693 | 1 |  |  | 3.6621 | 7.0486 | 8.5371 | 10.3243 | 12.1621 | 15.2007 | 4.2683 | 7.78 | 8.905 | 11.78 | 13.63 | 17.09 | 24.9322 | 25.0189 | 25.0441 | 25.0399 | 24.9321 | 24.9643 |  | 17183 | 684 | 10 |  | EA061 | 279 | 1054 | 7 | 5 | 35 | 34.5 | 4.745455 | 1530.4785 | 1503.9143 | 1306.2357 | 1215.3643 | 1136.2072 | 1081.4642 | 1217.0143 | 47.26 | 48.9457 | 53.7343 | 57.0686 | 51.3564 | 32.2121 | 72.7536 | 32.0434 | 19.9749 | 12.2098 | 8.6046 | 6.2529 | 4.6025 | 3.4895 | 2.8187 | 0 | 0 | 0 | 0 | 0 | 0.1016 | 0.0254 | 0 | 0 | 0 | 0 | 0 | 0 | 0 | 0.054212 | 0.042792 | 0.034543 | 0.017591 | 0.018528 | 0.019495 | 0.018467 | -0.000958 | -0.003212 | -0.007833 | -0.005132 | -0.007016 | 0.001889 | 0.001824 | 0.083594 | 0.081548 | 0.079375 | 0.076375 | 0.08103 | 0.109492 | 0.102522 | -0.199217 | -0.196833 | -0.194971 | -0.194196 | -0.197382 | -0.205523 | -0.200904 | -1.395997 | -1.372277 | -1.353554 | -1.345071 | -1.378413 | -1.467466 | -1.420538 | -0.300326 | -0.279468 | -0.267132 | -0.264309 | -0.293397 | -0.40961 | -0.356315 | -0.406346 | -0.380282 | -0.360384 | -0.352631 | -0.386092 | -0.468281 | -0.419142 | 0.419438 | 0.38228 | 0.357923 | 0.291094 | 0.464514 | 0.373966 | 0.320634 | -35 | -35 | -35 | -35 | -35 | -10 | 10 | -1.266878 | -1.253216 | -1.242657 | -1.238189 | -1.256133 | 0 | 0 |  | 1452.829 | 0 |  | 1454.658 | 0 |  | 743.826 | 0 |  | 743.75 | 0 |  | 1407.922 | 0 |  | 1417.828 | 0 |  | 761.806 | 0 |  | 761.587 | 0 |  | 1406.3979 | 0 |  | 1433.068 | 0 |  | 774.301 | 0 |  | 774.526 | 0 |  | 1530.274 | 0 |  | 1531.137 | 0 |  | 779.996 | 0 |  | 779.997 | 0 |  | 1510.2841 | 0 |  | 1510.665 | 0 |  | 752.957 | 0 |  | 752.77 | 0 |  | 1517.9041 | 0 |  | 1518.234 | 0 |  | 731.689 | 0.102 |  | 731.964 | 0.102 |  | 1495.8571 | 0 |  | 1496.339 | 0 |  | 767.717 | 0.025 |  | 767.729 | 0.025 | 127.9388 | 122.6412 | 103.6825 | 92.82345 | 92.06687 | 118.4117 | 124.7707 | 0 | 0 | 0 | 0 | 0 | -20.8811368 | -5.1029616 | -74.34242 | -54.31472366 | -36.15342734 | -16.75824 | -15.86829 | -31.38029 | -28.82414 | 0 | 0 | 0 | 0 | 0 | 0 | 0 | 44.34073 | 43.86256 | 43.492995 | 43.336615 | 43.964655 | 0 | 0 | -14.19340676 | -13.67876 | -14.35415 | -15.08374 | -15.06781 | -13.1944 | -25.9232 | 83.74372 | 98.51028 | 96.66788 | 104.3181 | 105.0954 | 52.95585 | 64.92044
208 | E12668 | 2017-04-20 23:06 | 62.0173 | 64.381 | 32 | 50 | 1.173 | 666.9603 | 15579 | 29 | 239517 | 239707 | 139204 | 139212 | 139337 | 139295 | 221085 | 221093 | 220889 | 220897 | 215731 | 215756 | 215475 | 215483 | 294066 | 294017 | 1362.8101 | 30368.002 | 5 | 201.5315 | 201.5315 | 201.5315 | 201.5315 | 201.5315 | 78.8384 | 78.8384 | 1178.7109 | 1102.1552 | 1043.8334 | 882.49 | 1047.0179 | 983.3177 | 966.5176 | 949.6273 | 931.7446 | 921.5237 | 911.2198 | 895.9456 | 16 | 21.2 | 32.5666 | 20.2535 | 12.2243 | 8.5612 | 6.188 | 4.4914 | 3.3721 | 2.8217 | 2.8349 | 87.18 | 133.22 | 145.18 | 218.39 | 211.82 | 317.31 | 293.36 | 440.37 | 404.72 | 611.73 | 538.26 | 809.72 | 659.74 | 978.9 | 48.8 | 46.5 | 29.979 | 3.8 | 3.6 | 4.1943 | 15.3557 | 3.6 | 6212693 | 2 |  |  | 3.7914 | 7.2829 | 8.8721 | 10.71 | 12.6693 | 16.6086 | 4.3131 | 7.9738 | 9.2131 | 11.5295 | 13.8 | 19.259 | 24.8604 | 24.9628 | 24.9805 | 25.1846 | 24.9066 | 25.0176 |  | 17183 | 684 | 11 |  | EA061 | 279 | 1054 | 7 | 5 | 35 | 34 | 3.8 | 1539.0714 | 1524.4928 | 1328.6571 | 1229.65 | 1152.6714 | 1126.8572 | 926.3428 | 51.4693 | 53.405 | 52.7757 | 52.6857 | 49.4257 | 27.3164 | 74.2 | 32.5666 | 20.2535 | 12.2243 | 8.5612 | 6.188 | 4.4914 | 3.3721 | 2.8217 | 0 | 0 | 0 | 0 | 0 | 0.1016 | 0.0254 | 0 | 0 | 0 | 0 | 0 | 0 | 0 | 0.055317 | 0.043818 | 0.035458 | 0.018146 | 0.018863 | 0.020223 | 0.019158 | -0.000959 | -0.003212 | -0.007832 | -0.005131 | -0.007014 | 0.001711 | 0.001713 | 0.083591 | 0.081546 | 0.079375 | 0.076372 | 0.081028 | 0.109466 | 0.102775 | -0.199138 | -0.196737 | -0.194868 | -0.194114 | -0.197252 | -0.20544 | -0.199637 | -1.396377 | -1.372471 | -1.353672 | -1.345392 | -1.377496 | -1.465846 | -1.40726 | -0.300037 | -0.279246 | -0.266938 | -0.264066 | -0.293153 | -0.4089 | -0.359907 | -0.406767 | -0.380486 | -0.360503 | -0.352956 | -0.386343 | -0.469641 | -0.408093 | 0.419405 | 0.381773 | 0.356188 | 0.288898 | 0.460024 | 0.368667 | 0.320711 | -35 | -35 | -35 | -35 | -35 | -20 | 20 | -1.267077 | -1.253451 | -1.24313 | -1.238825 | -1.256846 | 0 | 0 |  | 1452.829 | 0 |  | 1454.658 | 0 |  | 743.826 | 0 |  | 743.75 | 0 |  | 1407.922 | 0 |  | 1417.828 | 0 |  | 761.806 | 0 |  | 761.587 | 0 |  | 1406.3979 | 0 |  | 1433.068 | 0 |  | 774.301 | 0 |  | 774.526 | 0 |  | 1530.274 | 0 |  | 1531.137 | 0 |  | 779.996 | 0 |  | 779.997 | 0 |  | 1510.2841 | 0 |  | 1510.665 | 0 |  | 752.957 | 0 |  | 752.77 | 0 |  | 1517.9041 | 0 |  | 1518.234 | 0 |  | 731.689 | 0.102 |  | 731.964 | 0.102 |  | 1495.8571 | 0 |  | 1496.339 | 0 |  | 767.717 | 0.025 |  | 767.729 | 0.025 | 128.6525 | 124.3163 | 105.4622 | 93.9108298 | 93.39866 | 123.3526 | 95.20488127 | 0 | 0 | 0 | 0 | 0 | -20.872704 | -5.0707798 | -75.90426 | -55.73056 | -37.39654 | -17.51027688 | -16.32195 | -32.15187 | -29.37092346 | 0 | 0 | 0 | 0 | 0 | 0 | 0 | 44.347695 | 43.870785 | 43.50955 | 43.358875 | 43.98961 | 0 | 0 | -15.44269 | -14.91313263 | -14.08784 | -13.9125 | -14.48929 | -11.16967596 | -26.7050994 | 81.65326 | 97.54338 | 97.48732 | 105.8469 | 106.577 | 59.1583 | 34.05807861
208 | E12669 | 2017-04-20 23:08 | 61.7442 | 64.1441 | 41 | 51 | 1.173 | 665.8571 | 15546 | 29 | 239517 | 239707 | 139204 | 139212 | 139337 | 139295 | 221085 | 221093 | 220889 | 220897 | 215731 | 215756 | 215475 | 215483 | 294066 | 294017 | 1362.8101 | 30368.002 | 5 | 202.206 | 202.206 | 202.206 | 202.206 | 202.206 | 79.5128 | 79.5128 | 1174.0234 | 1096.9854 | 1042.8334 | 883.0696 | 1048.0627 | 983.8987 | 967.1348 | 950.3726 | 932.4119 | 922.4684 | 911.6608 | 898.8632 | 16 | 18.6 | 32.3592 | 20.1501 | 12.2398 | 8.6009 | 6.2538 | 4.5454 | 3.4508 | 2.8177 | 2.8332 | 87.13 | 132.82 | 144.52 | 217.04 | 209.77 | 315.19 | 289.62 | 435.35 | 399.49 | 604.97 | 529.96 | 796.68 | 659.51 | 974.84 | 49.7 | 46.5 | 29.7185 | 5.8 | 5.6206 | 5.6206 | 0.1346 | 5.6206 | 6212693 | 1 |  |  | 3.6671 | 7.1393 | 8.75 | 10.5236 | 12.4279 | 15.7107 | 4.2133 | 7.9767 | 9.4833 | 11.44 | 14.0733 | 17.6 | 24.9134 | 24.9738 | 25.0181 | 25.0363 | 24.9801 | 24.7189 |  | 17183 | 684 | 12 |  | EA061 | 279 | 1054 | 7 | 5 | 35 | 34 | 5.8 | 1525.0428 | 1514.0929 | 1301.3715 | 1195.5215 | 1151.6143 | 1047.6857 | 1125.6786 | 50.0293 | 52.68 | 51.2179 | 54.1857 | 49.3357 | 31.4607 | 71.1121 | 32.3592 | 20.1501 | 12.2398 | 8.6009 | 6.2538 | 4.5454 | 3.4508 | 2.8177 | 0 | 0 | 0 | 0 | 0 | 0.1016 | 0.0254 | 0 | 0 | 0 | 0 | 0 | 0 | 0 | 0.056315 | 0.044808 | 0.036393 | 0.01874 | 0.019489 | 0.021093 | 0.019988 | -0.000959 | -0.003212 | -0.007833 | -0.005132 | -0.007015 | 0.001125 | 0.001332 | 0.083596 | 0.081548 | 0.079379 | 0.076382 | 0.08103 | 0.109514 | 0.102582 | -0.199153 | -0.196779 | -0.194887 | -0.19408 | -0.197292 | -0.205141 | -0.200363 | -1.395933 | -1.372304 | -1.353283 | -1.344479 | -1.377305 | -1.458405 | -1.410126 | -0.300254 | -0.279378 | -0.267121 | -0.264381 | -0.293298 | -0.409811 | -0.357026 | -0.406273 | -0.380309 | -0.360103 | -0.352026 | -0.386136 | -0.467339 | -0.416576 | 0.419798 | 0.382502 | 0.358772 | 0.291959 | 0.465255 | 0.374298 | 0.320542 | -35 | -35 | -35 | -35 | -35 | -30 | 30 | -1.26699 | -1.253347 | -1.242908 | -1.238518 | -1.256499 | 0 | 0 |  | 1452.829 | 0 |  | 1454.658 | 0 |  | 743.826 | 0 |  | 743.75 | 0 |  | 1407.922 | 0 |  | 1417.828 | 0 |  | 761.806 | 0 |  | 761.587 | 0 |  | 1406.3979 | 0 |  | 1433.068 | 0 |  | 774.301 | 0 |  | 774.526 | 0 |  | 1530.274 | 0 |  | 1531.137 | 0 |  | 779.996 | 0 |  | 779.997 | 0 |  | 1510.2841 | 0 |  | 1510.665 | 0 |  | 752.957 | 0 |  | 752.77 | 0 |  | 1517.9041 | 0 |  | 1518.234 | 0 |  | 731.689 | 0.102 |  | 731.964 | 0.102 |  | 1495.8571 | 0 |  | 1496.339 | 0 |  | 767.717 | 0.025 |  | 767.729 | 0.025 | 127.4875 | 123.4712 | 103.3016 | 91.31632 | 93.31531 | 114.7363 | 115.4744 | 0 | 0 | 0 | 0 | 0 | -20.8423256 | -5.0892202 | -77.27327 | -57.08236 | -38.64976248 | -18.29567 | -17.18050257 | -32.40284229 | -30.06388632 | 0 | 0 | 0 | 0 | 0 | 0 | 0 | 44.34465 | 43.867145 | 43.50178 | 43.34813 | 43.977465 | 0 | 0 | -15.0215 | -14.71763304 | -13.68138 | -14.32567 | -14.47006 | -12.89294 | -25.38887 | 79.53736 | 95.5384 | 94.47221 | 102.0431 | 105.6422 | 48.59814 | 54.93239
208 | E12670 | 2017-04-20 23:10 | 61.4612 | 63.8783 | 44 | 50 | 1.173 | 669.2793 | 15215 | 29 | 239517 | 239707 | 139204 | 139212 | 139337 | 139295 | 221085 | 221093 | 220889 | 220897 | 215731 | 215756 | 215475 | 215483 | 294066 | 294017 | 1362.8101 | 30383.8418 | 5 | 202.8839 | 202.8839 | 202.8839 | 202.8839 | 202.8839 | 80.1907 | 80.1907 | 1159.9609 | 1088.652 | 1032.6666 | 877.095 | 1046.2966 | 981.0153 | 963.26 | 945.6204 | 926.9236 | 916.1042 | 905.4467 | 890.7684 | 16 | 17.6 | 32.3105 | 20.1582 | 12.3077 | 8.6621 | 6.2909 | 4.5865 | 3.4349 | 2.8198 | 2.8311 | 86.83 | 133.23 | 143.89 | 216.24 | 209.73 | 313.29 | 290.5 | 433.63 | 401.61 | 599.14 | 535.44 | 797.46 | 660.03 | 977.93 | 50.1 | 46.3 | 29.979 | 4.336364 | 4.0416 | 4.0416 | -0.3474 | 4.0416 | 6212693 | 2 |  |  | 3.8093 | 7.2057 | 8.68 | 10.5221 | 12.3271 | 15.8321 | 4.2672 | 7.9492 | 9.8443 | 11.7082 | 14.0885 | 16.9049 | 24.8835 | 24.9522 | 24.9886 | 25.1777 | 24.9711 | 25.0044 |  | 17183 | 684 | 13 |  | EA061 | 279 | 1054 | 7 | 5 | 35 | 36.666664 | 4.336364 | 1514.0571 | 1483.2142 | 1288.9857 | 1199.3572 | 1134.5072 | 1141.3643 | 1034.5072 | 53.3629 | 53.7571 | 48.1529 | 54.2393 | 48.7429 | 32.7186 | 68.0657 | 32.3105 | 20.1582 | 12.3077 | 8.6621 | 6.2909 | 4.5865 | 3.4349 | 2.8198 | 0 | 0 | 0 | 0 | 0 | 0.1016 | 0.0254 | 0 | 0 | 0 | 0 | 0 | 0 | 0 | 0.056781 | 0.045492 | 0.037062 | 0.019252 | 0.020095 | 0.021036 | 0.020028 | -0.000958 | -0.00321 | -0.007828 | -0.005127 | -0.007005 | -0.000277 | 0.000405 | 0.083599 | 0.081553 | 0.079379 | 0.076381 | 0.081033 | 0.10947 | 0.102662 | -0.199064 | -0.196674 | -0.194821 | -0.194031 | -0.197204 | -0.205052 | -0.199761 | -1.395718 | -1.371926 | -1.353289 | -1.344651 | -1.377092 | -1.45322 | -1.400048 | -0.300207 | -0.279378 | -0.267025 | -0.264243 | -0.293252 | -0.408942 | -0.358063 | -0.40603 | -0.379905 | -0.360107 | -0.3522 | -0.385901 | -0.469466 | -0.413117 | 0.419794 | 0.382625 | 0.358474 | 0.290786 | 0.462518 | 0.369941 | 0.320438 | -35 | -35 | -35 | -35 | -35 | -40 | 40 | -1.266338 | -1.252706 | -1.242298 | -1.237931 | -1.255855 | 0 | 0 |  | 1452.829 | 0 |  | 1454.658 | 0 |  | 743.826 | 0 |  | 743.75 | 0 |  | 1407.922 | 0 |  | 1417.828 | 0 |  | 761.806 | 0 |  | 761.587 | 0 |  | 1406.3979 | 0 |  | 1433.068 | 0 |  | 774.301 | 0 |  | 774.526 | 0 |  | 1530.274 | 0 |  | 1531.137 | 0 |  | 779.996 | 0 |  | 779.997 | 0 |  | 1510.2841 | 0 |  | 1510.665 | 0 |  | 752.957 | 0 |  | 752.77 | 0 |  | 1517.9041 | 0 |  | 1518.234 | 0 |  | 731.689 | 0.102 |  | 731.964 | 0.102 |  | 1495.8571 | 0 |  | 1496.339 | 0 |  | 767.717 | 0.025 |  | 767.729 | 0.025 | 126.5737 | 120.9606 | 102.3184 | 91.6081 | 91.93252 | 124.9451 | 106.2046 | 0 | 0 | 0 | 0 | 0 | -20.8332832 | -5.0739294 | -77.91317 | -58.00778 | -39.56205 | -18.9932 | -18.02613428 | -30.16739398 | -28.60718 | 0 | 0 | 0 | 0 | 0 | 0 | 0 | 44.32183 | 43.84471 | 43.48043 | 43.327585 | 43.954925 | 0 | 0 | -16.01992 | -15.01855 | -12.85803 | -14.33236 | -14.29395 | -13.38001 | -24.37181 | 76.96241 | 91.77895 | 93.37875 | 101.6101 | 103.5674 | 60.56446 | 48.15166
208 | E12671 | 2017-04-20 23:11 | 60.7869 | 63.254 | 59 | 44 | 1.173 | 550.4324 | 12866 | 29 | 239517 | 239707 | 139204 | 139212 | 139337 | 139295 | 221085 | 221093 | 220889 | 220897 | 215731 | 215756 | 215475 | 215483 | 294066 | 294017 | 1362.8101 | 30396.9629 | 5 | 203.4414 | 203.4414 | 203.4414 | 203.4414 | 203.4414 | 80.7483 | 80.7483 | 1156.4453 | 1098.9932 | 1052.3334 | 886.1393 | 1052.2982 | 988.597 | 972.2187 | 955.7299 | 938.4839 | 928.8609 | 918.9116 | 905.6877 | 16 | 19.2 | 32.4549 | 19.9769 | 12.1468 | 8.5017 | 6.168 | 4.5066 | 3.4316 | 2.8197 | 2.8339 | 87.83 | 127.12 | 145.79 | 206.99 | 212.83 | 300.77 | 294.04 | 415.62 | 405.17 | 573.54 | 535.42 | 751.71 | 659.63 | 918.91 | 50.7 | 46.4 | 17.5545 | 4.3 | 3.8108 | 3.8108 | 0.464 | 3.8108 | 6212693 | 1 |  |  | 3.6821 | 7.0743 | 8.555 | 10.5964 | 12.4143 | 15.4843 | 4.4656 | 7.6836 | 9.159 | 11.8082 | 14.0623 | 16.2738 | 24.9325 | 24.9186 | 24.9987 | 25.3646 | 24.9623 | 24.9497 |  | 17183 | 684 | 14 |  | EA061 | 279 | 1054 | 7 | 5 | 35 | 34.166664 | 4.3 | 1548.9572 | 1512.4785 | 1290.3572 | 1189.9429 | 1121.0358 | 1075.6072 | 1046.5643 | 56.0429 | 58.2 | 59.3686 | 58.005 | 51.5129 | 31.27 | 69.3443 | 32.4549 | 19.9769 | 12.1468 | 8.5017 | 6.168 | 4.5066 | 3.4316 | 2.8197 | 0 | 0 | 0 | 0 | 0 | 0.1016 | 0.0254 | 0 | 0 | 0 | 0 | 0 | 0 | 0 | 0.056978 | 0.045877 | 0.037535 | 0.019778 | 0.020737 | 0.021229 | 0.020167 | -0.000959 | -0.00321 | -0.00783 | -0.005128 | -0.007008 | 0.001191 | 0.001387 | 0.083598 | 0.081555 | 0.079388 | 0.076387 | 0.081043 | 0.109509 | 0.102662 | -0.198726 | -0.196319 | -0.194409 | -0.193642 | -0.196781 | -0.204746 | -0.199634 | -1.396061 | -1.37206 | -1.352818 | -1.344392 | -1.376562 | -1.458992 | -1.40771 | -0.299527 | -0.278797 | -0.266623 | -0.263793 | -0.292826 | -0.408636 | -0.357255 | -0.406404 | -0.380037 | -0.35961 | -0.351925 | -0.38531 | -0.467994 | -0.413422 | 0.419173 | 0.381314 | 0.355544 | 0.288667 | 0.460119 | 0.370779 | 0.320677 | -35 | -35 | -35 | -35 | -35 | -30 | 30 | -1.266269 | -1.252615 | -1.242068 | -1.237604 | -1.255333 | 0 | 0 |  | 1452.829 | 0 |  | 1454.658 | 0 |  | 743.826 | 0 |  | 743.75 | 0 |  | 1407.922 | 0 |  | 1417.828 | 0 |  | 761.806 | 0 |  | 761.587 | 0 |  | 1406.3979 | 0 |  | 1433.068 | 0 |  | 774.301 | 0 |  | 774.526 | 0 |  | 1530.274 | 0 |  | 1531.137 | 0 |  | 779.996 | 0 |  | 779.997 | 0 |  | 1510.2841 | 0 |  | 1510.665 | 0 |  | 752.957 | 0 |  | 752.77 | 0 |  | 1517.9041 | 0 |  | 1518.234 | 0 |  | 731.689 | 0.102 |  | 731.964 | 0.102 |  | 1495.8571 | 0 |  | 1496.339 | 0 |  | 767.717 | 0.025 |  | 767.729 | 0.025 | 129.4897 | 123.3502 | 102.4389 | 90.89617 | 90.8521 | 117.7887 | 107.4424 | 0 | 0 | 0 | 0 | 0 | -20.8021936 | -5.0707036 | -78.20594 | -58.54168402 | -40.18545869 | -19.6953428 | -18.89882 | -32.71060064 | -30.34178134 | 0 | 0 | 0 | 0 | 0 | 0 | 0 | 44.319415 | 43.841525 | 43.47238 | 43.31614 | 43.936655 | 0 | 0 | -16.78636 | -16.2259854 | -15.82903 | -15.30131 | -15.08432 | -12.77804772 | -24.7736 | 78.81684 | 92.42404 | 89.89676 | 99.21565 | 100.8056 | 51.49783 | 47.2563
208 | E12672 | 2017-04-20 23:13 | 60.4154 | 62.8428 | 52 | 48 | 1.173 | 633.6304 | 14800 | 29 | 239517 | 239707 | 139204 | 139212 | 139337 | 139295 | 221085 | 221093 | 220889 | 220897 | 215731 | 215756 | 215475 | 215483 | 294066 | 294017 | 1362.8101 | 30412.0254 | 5 | 204.0832 | 204.0832 | 204.0832 | 204.0832 | 204.0832 | 81.3901 | 81.3901 | 1143.5547 | 1079.4198 | 1028.1666 | 874.21 | 1030.3593 | 965.9576 | 949.3282 | 932.5455 | 914.498 | 904.2233 | 893.8708 | 879.7107 | 16 | 17.6 | 32.2456 | 20.1483 | 12.4015 | 8.6799 | 6.2712 | 4.5671 | 3.4417 | 2.8183 | 2.8319 | 86.71 | 129.12 | 143.21 | 208.52 | 209.4 | 302.99 | 290.79 | 422.22 | 403.69 | 585.96 | 534.03 | 778.1 | 659.61 | 957.93 | 48.9 | 46.4 | 26.9147 | 4.590909 | 3.8698 | 3.8698 | -0.3396 | 3.8698 | 6212693 | 2 |  |  | 3.8893 | 7.2357 | 8.8229 | 10.5407 | 12.7471 | 15.74 | 4.2049 | 7.7738 | 9.5131 | 11.7918 | 14.2459 | 16.7967 | 24.9441 | 25.0632 | 25.038 | 25.0406 | 24.887 | 24.9576 |  | 17183 | 684 | 15 |  | EA061 | 279 | 1054 | 7 | 5 | 35 | 43.666664 | 4.590909 | 1528.1643 | 1560.4928 | 1353.1786 | 1249.1072 | 1168.7858 | 1185.4572 | 1147.6285 | 49.4157 | 49.1693 | 48.5243 | 48.2914 | 46.3086 | 29.2171 | 66.9221 | 32.2456 | 20.1483 | 12.4015 | 8.6799 | 6.2712 | 4.5671 | 3.4417 | 2.8183 | 0 | 0 | 0 | 0 | 0 | 0.1016 | 0.0254 | 0 | 0 | 0 | 0 | 0 | 0 | 0 | 0.05692 | 0.046031 | 0.037669 | 0.020135 | 0.021189 | 0.020824 | 0.019841 | -0.000959 | -0.00321 | -0.007829 | -0.005126 | -0.007004 | 0.001804 | 0.001798 | 0.083589 | 0.081528 | 0.079357 | 0.076359 | 0.081016 | 0.10942 | 0.102581 | -0.199218 | -0.196962 | -0.195105 | -0.194319 | -0.197461 | -0.205705 | -0.200552 | -1.395822 | -1.373384 | -1.3551 | -1.346501 | -1.37904 | -1.467246 | -1.415362 | -0.30017 | -0.278993 | -0.266708 | -0.263916 | -0.293034 | -0.408432 | -0.35709 | -0.40683 | -0.382082 | -0.361979 | -0.354089 | -0.387395 | -0.471689 | -0.416577 | 0.420007 | 0.383243 | 0.358676 | 0.290547 | 0.46103 | 0.37124 | 0.320522 | -35 | -35 | -35 | -35 | -35 | -20 | 20 | -1.266449 | -1.252834 | -1.242551 | -1.238269 | -1.256131 | 0 | 0 |  | 1452.829 | 0 |  | 1454.658 | 0 |  | 743.826 | 0 |  | 743.75 | 0 |  | 1407.922 | 0 |  | 1417.828 | 0 |  | 761.806 | 0 |  | 761.587 | 0 |  | 1406.3979 | 0 |  | 1433.068 | 0 |  | 774.301 | 0 |  | 774.526 | 0 |  | 1530.274 | 0 |  | 1531.137 | 0 |  | 779.996 | 0 |  | 779.997 | 0 |  | 1510.2841 | 0 |  | 1510.665 | 0 |  | 752.957 | 0 |  | 752.77 | 0 |  | 1517.9041 | 0 |  | 1518.234 | 0 |  | 731.689 | 0.102 |  | 731.964 | 0.102 |  | 1495.8571 | 0 |  | 1496.339 | 0 |  | 767.717 | 0.025 |  | 767.729 | 0.025 | 127.7377 | 127.2239 | 107.3842 | 95.38058 | 94.69035 | 129.7127 | 117.7249 | 0 | 0 | 0 | 0 | 0 | -20.899628 | -5.0940208 | -78.11159 | -58.80968 | -40.436184 | -20.20963 | -19.5616824 | -33.20084 | -30.62702 | 0 | 0 | 0 | 0 | 0 | 0 | 0 | 44.325715 | 43.84919 | 43.489285 | 43.339415 | 43.964585 | 0 | 0 | -14.83311 | -13.71789 | -12.94182 | -12.74487 | -13.56999 | -11.9332 | -23.89721 | 79.11874 | 98.54548 | 97.49548 | 105.7655 | 105.5233 | 63.67906 | 58.10663
208 | E12673 | 2017-04-20 23:15 | 60.0241 | 62.4417 | 62 | 51 | 1.173 | 669.533 | 15621 | 29 | 239517 | 239707 | 139204 | 139212 | 139337 | 139295 | 221085 | 221093 | 220889 | 220897 | 215731 | 215756 | 215475 | 215483 | 294066 | 294017 | 1362.8101 | 30427.8652 | 5 | 204.7614 | 204.7614 | 204.7614 | 204.7614 | 204.7614 | 82.0682 | 82.0682 | 1150.5859 | 1084.6642 | 1044.1666 | 876.413 | 1042.4049 | 979.0786 | 961.8425 | 944.8143 | 926.7774 | 917.0844 | 905.6563 | 891.1293 | 16 | 17.6 | 32.4868 | 19.8384 | 12.163 | 8.4803 | 6.1563 | 4.4483 | 3.3919 | 2.821 | 2.8342 | 88.95 | 136.26 | 146.26 | 219.9 | 213.38 | 321.13 | 295.14 | 443.67 | 409.18 | 615.74 | 538.07 | 807.78 | 659.68 | 978.94 | 49.6 | 46.4 | 31.2175 | 3.890909 | 3.9561 | 3.9561 | 0.5511 | 3.9561 | 6212693 | 1 |  |  | 3.8786 | 7.29 | 8.8836 | 10.69 | 12.96 | 16.1686 | 4.3311 | 7.9492 | 9.4295 | 11.4541 | 14.6574 | 17.4377 | 24.8351 | 24.8901 | 25.0091 | 25.0754 | 24.9918 | 24.8944 |  | 17183 | 684 | 16 |  | EA061 | 279 | 1054 | 7 | 5 | 35 | 32.166664 | 3.890909 | 1515.3143 | 1479.25 | 1288.9 | 1187.2 | 1158.6 | 1005.9786 | 981.9214 | 75.7657 | 83.7443 | 81.0171 | 84.6971 | 52.8479 | 28.1457 | 67.3629 | 32.4868 | 19.8384 | 12.163 | 8.4803 | 6.1563 | 4.4483 | 3.3919 | 2.821 | 0 | 0 | 0 | 0 | 0 | 0.1016 | 0.0254 | 0 | 0 | 0 | 0 | 0 | 0 | 0 | 0.056823 | 0.046146 | 0.037894 | 0.020544 | 0.021653 | 0.021142 | 0.020162 | -0.000959 | -0.003212 | -0.007831 | -0.005128 | -0.007009 | 0.002002 | 0.001932 | 0.0836 | 0.081559 | 0.079384 | 0.076386 | 0.081028 | 0.109544 | 0.102696 | -0.19886 | -0.196426 | -0.194607 | -0.193817 | -0.197096 | -0.205016 | -0.199877 | -1.395158 | -1.370927 | -1.352998 | -1.344354 | -1.378279 | -1.465637 | -1.413501 | -0.299897 | -0.27921 | -0.266834 | -0.264057 | -0.292796 | -0.409659 | -0.358177 | -0.406079 | -0.379453 | -0.359801 | -0.351891 | -0.386555 | -0.466187 | -0.41178 | 0.41833 | 0.38139 | 0.354974 | 0.287949 | 0.456434 | 0.369677 | 0.320695 | -35 | -35 | -35 | -35 | -35 | -10 | 10 | -1.266716 | -1.253095 | -1.242787 | -1.238489 | -1.256408 | 0 | 0 |  | 1452.829 | 0 |  | 1454.658 | 0 |  | 743.826 | 0 |  | 743.75 | 0 |  | 1407.922 | 0 |  | 1417.828 | 0 |  | 761.806 | 0 |  | 761.587 | 0 |  | 1406.3979 | 0 |  | 1433.068 | 0 |  | 774.301 | 0 |  | 774.526 | 0 |  | 1530.274 | 0 |  | 1531.137 | 0 |  | 779.996 | 0 |  | 779.997 | 0 |  | 1510.2841 | 0 |  | 1510.665 | 0 |  | 752.957 | 0 |  | 752.77 | 0 |  | 1517.9041 | 0 |  | 1518.234 | 0 |  | 731.689 | 0.102 |  | 731.964 | 0.102 |  | 1495.8571 | 0 |  | 1496.339 | 0 |  | 767.717 | 0.025 |  | 767.729 | 0.025 | 126.6803 | 120.6462 | 102.3180376 | 90.6854592 | 93.8790408 | 110.1989 | 100.8394 | 0 | 0 | 0 | 0 | 0 | -20.8296256 | -5.0768758 | -77.93911 | -58.85938 | -40.67518 | -20.72456 | -20.18352 | -33.9207 | -31.22989 | 0 | 0 | 0 | 0 | 0 | 0 | 0 | 44.33506 | 43.858325 | 43.497545 | 43.347115 | 43.97428 | 0 | 0 | -22.72191 | -23.38225 | -21.61812 | -22.36486 | -15.47365 | -11.53014 | -24.12784 | 70.35432 | 82.26285 | 83.52229 | 90.94315 | 102.1961 | 43.91845 | 40.40479
208 | E12674 | 2017-04-20 23:17 | 60.0968 | 62.4449 | 57 | 62 | 1.173 | 884.9377 | 19446 | 29 | 239517 | 239707 | 139204 | 139212 | 139337 | 139295 | 221085 | 221093 | 220889 | 220897 | 215731 | 215756 | 215475 | 215483 | 294066 | 294017 | 1362.8101 | 30447.5918 | 5 | 205.7079 | 205.7079 | 205.7079 | 205.7079 | 205.7079 | 83.0148 | 83.0148 | 1138.8672 | 1076.522 | 1021.5 | 858.7488 | 1038.7168 | 968.2575 | 949.5892 | 930.3991 | 914.0482 | 901.8749 | 890.7501 | 875.1136 | 15.8 | 17.8 | 30.3701 | 18.2373 | 11.2116 | 7.8273 | 5.6287 | 4.1466 | 3.1236 | 2.5687 | 2.5777 | 86.64 | 142.99 | 144.48 | 232.72 | 210.78 | 337.11 | 291.43 | 469.1 | 400.71 | 647.26 | 535.2 | 858.08 | 659.77 | 1057.91 | 49.1 | 46.5 | 40.7191 | 7.081818 | 8.2 | 8.2 | -3.429 | 8.2 | 6111783 | 2 |  |  | 3.9536 | 7.5079 | 9.1736 | 11.0621 | 12.5964 | 15.9836 | 4.4413 | 8.3175 | 10.2444 | 12.4 | 14.2714 | 17.4032 | 25.0066 | 25.0092 | 24.8765 | 25.1576 | 24.9254 | 25.0501 |  | 17183 | 684 | 17 |  | EA061 | 254 | 1092 | 6 | 5 | 35 | 43.166664 | 7.081818 | 1666.0215 | 1633.7572 | 1407.85 | 1334.4 | 1192.8 | 1253.8071 | 1196.4928 | 60.0029 | 60.5679 | 50.6243 | 53.4414 | 50.16 | 34.99 | 74.0271 | 30.3701 | 18.2373 | 11.2116 | 7.8273 | 5.6287 | 4.1466 | 3.1236 | 2.5687 | 0 | 0 | 0 | 0 | 0 | 0.1016 | 0.0254 | 0 | 0 | 0 | 0 | 0 | 0 | 0 | 0.066096 | 0.054371 | 0.045335 | 0.026601 | 0.028028 | 0.025363 | 0.024345 | -0.001227 | -0.004216 | -0.010093 | -0.006818 | -0.009221 | 0.001649 | 0.001789 | 0.083387 | 0.081346 | 0.079179 | 0.076181 | 0.080839 | 0.109061 | 0.102269 | -0.213416 | -0.210879 | -0.208878 | -0.208102 | -0.21138 | -0.220362 | -0.214719 | -1.392665 | -1.369565 | -1.35083 | -1.342854 | -1.374887 | -1.466609 | -1.413341 | -0.323659 | -0.301191 | -0.28791 | -0.284734 | -0.31644 | -0.441 | -0.385935 | -0.403763 | -0.377834 | -0.358028 | -0.350831 | -0.382766 | -0.46698 | -0.411359 | 0.410622 | 0.368261 | 0.326852 | 0.263577 | 0.417809 | 0.33106 | 0.285623 | -35 | -35 | -35 | -35 | -35 | 0 | 0 | -1.365321 | -1.350683 | -1.339735 | -1.335348 | -1.354784 | 0 | 0 |  | 1452.829 | 0 |  | 1454.658 | 0 |  | 743.826 | 0 |  | 743.75 | 0 |  | 1407.922 | 0 |  | 1417.828 | 0 |  | 761.806 | 0 |  | 761.587 | 0 |  | 1406.3979 | 0 |  | 1433.068 | 0 |  | 774.301 | 0 |  | 774.526 | 0 |  | 1530.274 | 0 |  | 1531.137 | 0 |  | 779.996 | 0 |  | 779.997 | 0 |  | 1510.2841 | 0 |  | 1510.665 | 0 |  | 752.957 | 0 |  | 752.77 | 0 |  | 1517.9041 | 0 |  | 1518.234 | 0 |  | 731.689 | 0.102 |  | 731.964 | 0.102 |  | 1495.8571 | 0 |  | 1496.339 | 0 |  | 767.717 | 0.025 |  | 767.729 | 0.025 | 138.9245 | 132.8996 | 111.4722 | 101.6559264 | 96.4247592 | 136.7415 | 122.3641 | 0 | 0 | 0 | 0 | 0 | -22.3887792 | -5.4538626 | -90.34079 | -68.69053 | -47.60595086 | -26.56568 | -25.8575 | -39.61604 | -36.93625 | 0 | 0 | 0 | 0 | 0 | 0 | 0 | 47.786235 | 47.273905 | 46.890725 | 46.73718 | 47.41744 | 0 | 0 | -19.42048 | -18.24251 | -14.57524 | -15.21658 | -15.8726304 | -15.43059 | -28.56965 | 76.94951 | 93.24048 | 96.18169 | 106.6108 | 102.1121 | 59.30604 | 51.40436
208 | E12675 | 2017-04-20 23:19 | 60.2609 | 62.5389 | 52 | 62 | 1.173 | 884.2894 | 19409 | 29 | 239517 | 239707 | 139204 | 139212 | 139337 | 139295 | 221085 | 221093 | 220889 | 220897 | 215731 | 215756 | 215475 | 215483 | 294066 | 294017 | 1362.8101 | 30467.3184 | 5 | 206.6538 | 206.6538 | 206.6538 | 206.6538 | 206.6538 | 83.9607 | 83.9607 | 1163.4766 | 1094.0093 | 1034.1666 | 866.4449 | 1052.5449 | 981.1302 | 961.7911 | 942.0468 | 924.9945 | 912.4563 | 900.3345 | 884.5426 | 15.8 | 17.6 | 30.5095 | 18.1728 | 11.0921 | 7.7566 | 5.5931 | 4.1244 | 3.1272 | 2.5654 | 2.5787 | 87.46 | 143.28 | 146.17 | 234.56 | 213.5 | 340.17 | 294.9 | 472.41 | 406.34 | 650.65 | 536.02 | 859.37 | 659.75 | 1056.9 | 49.3 | 46.4 | 40.1674 | 4.863636 | 3.8789 | 3.8789 | -0.2106 | 3.8789 | 6111783 | 1 |  |  | 3.8864 | 7.3164 | 8.9371 | 10.7629 | 12.7043 | 15.7571 | 4.4238 | 8.1968 | 9.5968 | 12.1381 | 13.7556 | 16.8984 | 24.9613 | 25.0039 | 25.0152 | 25.0181 | 24.9346 | 24.9451 |  | 17183 | 684 | 18 |  | EA061 | 254 | 1092 | 6 | 5 | 35 | 37.333336 | 4.863636 | 1643.8214 | 1604.2572 | 1393.0286 | 1293.3572 | 1165.55 | 1210.6 | 1198.4642 | 75.87 | 74.1686 | 75.8029 | 74.7907 | 54.6007 | 33.9129 | 69.7729 | 30.5095 | 18.1728 | 11.0921 | 7.7566 | 5.5931 | 4.1244 | 3.1272 | 2.5654 | 0 | 0 | 0 | 0 | 0 | 0.1016 | 0.0254 | 0 | 0 | 0 | 0 | 0 | 0 | 0 | 0.065134 | 0.053343 | 0.044395 | 0.026371 | 0.02785 | 0.024862 | 0.02391 | -0.00123 | -0.004227 | -0.010115 | -0.006835 | -0.009246 | 0.000917 | 0.001339 | 0.083396 | 0.081355 | 0.079188 | 0.076193 | 0.080848 | 0.109088 | 0.102263 | -0.213215 | -0.210629 | -0.208655 | -0.207839 | -0.211147 | -0.220065 | -0.214563 | -1.392925 | -1.368546 | -1.350435 | -1.342097 | -1.374419 | -1.465038 | -1.412929 | -0.32348 | -0.301052 | -0.287766 | -0.284691 | -0.316301 | -0.440914 | -0.385392 | -0.403372 | -0.377363 | -0.357617 | -0.350058 | -0.382253 | -0.466117 | -0.411928 | 0.409985 | 0.366994 | 0.324253 | 0.261455 | 0.413373 | 0.331226 | 0.285613 | -35 | -35 | -35 | -35 | -35 | 10 | -10 | -1.36599 | -1.351339 | -1.340229 | -1.335719 | -1.355179 | 0 | 0 |  | 1452.829 | 0 |  | 1454.658 | 0 |  | 743.826 | 0 |  | 743.75 | 0 |  | 1407.922 | 0 |  | 1417.828 | 0 |  | 761.806 | 0 |  | 761.587 | 0 |  | 1406.3979 | 0 |  | 1433.068 | 0 |  | 774.301 | 0 |  | 774.526 | 0 |  | 1530.274 | 0 |  | 1531.137 | 0 |  | 779.996 | 0 |  | 779.997 | 0 |  | 1510.2841 | 0 |  | 1510.665 | 0 |  | 752.957 | 0 |  | 752.77 | 0 |  | 1517.9041 | 0 |  | 1518.234 | 0 |  | 731.689 | 0.102 |  | 731.964 | 0.102 |  | 1495.8571 | 0 |  | 1496.339 | 0 |  | 767.717 | 0.025 |  | 767.729 | 0.025 | 137.0881 | 130.5143 | 110.3111 | 98.54477 | 94.2323864 | 132.0619328 | 122.5585 | 0 | 0 | 0 | 0 | 0 | -22.358604 | -5.4499002 | -89.0134792 | -67.21751 | -46.2929118 | -26.21921 | -25.56969 | -37.76721 | -35.67504 | 0 | 0 | 0 | 0 | 0 | 0 | 0 | 47.80965 | 47.296865 | 46.908015 | 46.750165 | 47.431265 | 0 | 0 | -24.5424276 | -22.32861 | -21.8135 | -21.29224 | -17.27026 | -14.95267 | -26.88992 | 71.34187 | 88.2651 | 89.11275 | 97.78348 | 98.8237 | 56.98344 | 54.54368
208 | E12676 | 2017-04-20 23:20 | 60.5588 | 62.7637 | 42 | 62 | 1.173 | 881.8525 | 19383 | 29 | 239517 | 239707 | 139204 | 139212 | 139337 | 139295 | 221085 | 221093 | 220889 | 220897 | 215731 | 215756 | 215475 | 215483 | 294066 | 294017 | 1362.8101 | 30487.0371 | 5 | 207.5971 | 207.5971 | 207.5971 | 207.5971 | 207.5971 | 84.904 | 84.904 | 1141.2109 | 1078.5702 | 1018.6667 | 857.7991 | 1042.6819 | 973.0232 | 954.2836 | 934.6408 | 917.5478 | 905.4778 | 892.9887 | 876.0241 | 16 | 17.6 | 30.9466 | 18.5244 | 11.1315 | 7.7459 | 5.5733 | 4.0561 | 3.0853 | 2.5683 | 2.5787 | 86.65 | 142.93 | 145.3 | 232.77 | 212.59 | 340.82 | 294.6 | 474.87 | 408.55 | 661.89 | 537.11 | 870.01 | 659.83 | 1054.8099 | 50.3 | 46.6 | 39.1268 | 4.072727 | 4.0539 | 4.0539 | -0.6199 | 4.0539 | 6111782 | 2 |  |  | 4.0036 | 7.4736 | 9.105 | 10.8829 | 13.2636 | 16.1971 | 4.5111 | 8.2556 | 9.8857 | 11.4587 | 14.1254 | 17.8222 | 24.8794 | 24.8815 | 24.9279 | 25.0626 | 24.8828 | 24.9846 |  | 17183 | 685 | 1 |  | EA061 | 254 | 1092 | 6 | 5 | 35 | 41 | 4.072727 | 1719.35 | 1671.4857 | 1433.1072 | 1324.1857 | 1222.0286 | 1220.6786 | 1141.5714 | 73.6757 | 78.1436 | 81.1579 | 77.5186 | 55.7193 | 32.2343 | 72.4136 | 30.9466 | 18.5244 | 11.1315 | 7.7459 | 5.5733 | 4.0561 | 3.0853 | 2.5683 | 0 | 0 | 0 | 0 | 0 | 0.1016 | 0.0254 | 0 | 0 | 0 | 0 | 0 | 0 | 0 | 0.065269 | 0.053367 | 0.044279 | 0.026386 | 0.02789 | 0.02427 | 0.023325 | -0.001233 | -0.004238 | -0.01014 | -0.006855 | -0.009273 | -0.000373 | 0.000494 | 0.083371 | 0.081334 | 0.079171 | 0.076176 | 0.080825 | 0.109058 | 0.102312 | -0.213798 | -0.211204 | -0.209187 | -0.208376 | -0.211738 | -0.220517 | -0.214651 | -1.39342 | -1.369434 | -1.350969 | -1.342684 | -1.375445 | -1.4626 | -1.407199 | -0.323893 | -0.301493 | -0.288282 | -0.285186 | -0.316725 | -0.44178 | -0.387346 | -0.40461 | -0.378317 | -0.35818 | -0.350668 | -0.383382 | -0.46656 | -0.409016 | 0.410321 | 0.367292 | 0.324809 | 0.261309 | 0.41117 | 0.330561 | 0.285503 | -35 | -35 | -35 | -35 | -35 | 20 | -20 | -1.367245 | -1.352586 | -1.341589 | -1.33717 | -1.356788 | 0 | 0 |  | 1452.829 | 0 |  | 1454.658 | 0 |  | 743.826 | 0 |  | 743.75 | 0 |  | 1407.922 | 0 |  | 1417.828 | 0 |  | 761.806 | 0 |  | 761.587 | 0 |  | 1406.3979 | 0 |  | 1433.068 | 0 |  | 774.301 | 0 |  | 774.526 | 0 |  | 1530.274 | 0 |  | 1531.137 | 0 |  | 779.996 | 0 |  | 779.997 | 0 |  | 1510.2841 | 0 |  | 1510.665 | 0 |  | 752.957 | 0 |  | 752.77 | 0 |  | 1517.9041 | 0 |  | 1518.234 | 0 |  | 731.689 | 0.102 |  | 731.964 | 0.102 |  | 1495.8571 | 0 |  | 1496.339 | 0 |  | 767.717 | 0.025 |  | 767.729 | 0.025 | 143.3439 | 135.9486 | 113.4605 | 100.8712 | 98.77046 | 133.1248 | 116.7965 | 0 | 0 | 0 | 0 | 0 | -22.4045272 | -5.4521354 | -89.22904312 | -67.27892 | -46.12073 | -26.22396 | -25.60666 | -34.9517522 | -33.51807 | 0 | 0 | 0 | 0 | 0 | 0 | 0 | 47.853575 | 47.34051 | 46.955615 | 46.80095 | 47.48758 | 0 | 0 | -23.86304 | -23.55975 | -23.39636 | -22.10722 | -17.6477 | -14.24047 | -28.04912 | 78.10542 | 92.45046 | 90.89905 | 99.34094 | 103.0037 | 61.52802 | 49.77713
208 | E12677 | 2017-04-20 23:23 | 60.2951 | 62.615 | 71 | 62 | 1.173 | 881.5475 | 19370 | 29 | 239517 | 239707 | 139204 | 139212 | 139337 | 139295 | 221085 | 221093 | 220889 | 220897 | 215731 | 215756 | 215475 | 215483 | 294066 | 294017 | 1362.8101 | 30506.7637 | 5 | 208.5401 | 208.5401 | 208.5401 | 208.5401 | 208.5401 | 85.8469 | 85.8469 | 1170.5078 | 1102.386 | 1038.8334 | 869.9905 | 1057.4614 | 985.6886 | 966.2383 | 946.3123 | 929.4122 | 917.8731 | 904.372 | 889.4603 | 15.8 | 18 | 30.5968 | 18.4541 | 11.1863 | 7.8258 | 5.637 | 4.0746 | 3.1346 | 2.5671 | 2.5742 | 86.23 | 140.97 | 144.76 | 231.75 | 211.54 | 337.86 | 293.45 | 471.14 | 407.41 | 662.19 | 535.27 | 875.28 | 659.79 | 1055.91 | 51 | 46.3 | 41.0042 | 6.790909 | 7.7623 | 7.7623 | -2.0993 | 7.7623 | 6111783 | 1 |  |  | 3.7864 | 7.2614 | 8.8329 | 10.6921 | 12.9936 | 15.7686 | 4.5508 | 7.9127 | 9.6317 | 11.6794 | 15.0635 | 15.9413 | 25.0936 | 25.0049 | 25.0258 | 25.0754 | 25.0666 | 24.9501 |  | 17183 | 685 | 2 |  | EA061 | 254 | 1092 | 6 | 5 | 35 | 32.833336 | 6.790909 | 1621.4857 | 1612.3286 | 1381.4429 | 1286.8715 | 1218.7072 | 1088.7428 | 1255.7142 | 88.175 | 92.4071 | 100.7757 | 101.6343 | 63.2543 | 36.3679 | 74.6079 | 30.5968 | 18.4541 | 11.1863 | 7.8258 | 5.637 | 4.0746 | 3.1346 | 2.5671 | 0 | 0 | 0 | 0 | 0 | 0.1016 | 0.0254 | 0 | 0 | 0 | 0 | 0 | 0 | 0 | 0.064408 | 0.052787 | 0.043814 | 0.026401 | 0.027892 | 0.023975 | 0.022993 | -0.001233 | -0.004237 | -0.010137 | -0.006851 | -0.009268 | -0.00184 | -0.000379 | 0.083394 | 0.081347 | 0.079185 | 0.07619 | 0.080828 | 0.10916 | 0.102197 | -0.213651 | -0.211135 | -0.209107 | -0.208301 | -0.211731 | -0.219979 | -0.215079 | -1.391396 | -1.368138 | -1.349589 | -1.341353 | -1.373942 | -1.453506 | -1.407021 | -0.324614 | -0.301965 | -0.288761 | -0.285648 | -0.31694 | -0.443698 | -0.385742 | -0.402368 | -0.376948 | -0.35677 | -0.349324 | -0.382999 | -0.461715 | -0.41387 | 0.410883 | 0.367738 | 0.325872 | 0.262038 | 0.411727 | 0.331782 | 0.285103 | -35 | -35 | -35 | -35 | -35 | 30 | -30 | -1.366936 | -1.352276 | -1.341182 | -1.336688 | -1.356345 | 0 | 0 |  | 1452.829 | 0 |  | 1454.658 | 0 |  | 743.826 | 0 |  | 743.75 | 0 |  | 1407.922 | 0 |  | 1417.828 | 0 |  | 761.806 | 0 |  | 761.587 | 0 |  | 1406.3979 | 0 |  | 1433.068 | 0 |  | 774.301 | 0 |  | 774.526 | 0 |  | 1530.274 | 0 |  | 1531.137 | 0 |  | 779.996 | 0 |  | 779.997 | 0 |  | 1510.2841 | 0 |  | 1510.665 | 0 |  | 752.957 | 0 |  | 752.77 | 0 |  | 1517.9041 | 0 |  | 1518.234 | 0 |  | 731.689 | 0.102 |  | 731.964 | 0.102 |  | 1495.8571 | 0 |  | 1496.339 | 0 |  | 767.717 | 0.025 |  | 767.729 | 0.025 | 135.2222 | 131.1581 | 109.3896 | 98.04674 | 98.50567 | 118.8472 | 128.3302 | 0 | 0 | 0 | 0 | 0 | -22.3498664 | -5.4630066 | -87.9014423 | -66.4230999 | -45.45011 | -26.22345115 | -25.5883 | -32.17335531 | -31.81837 | 0 | 0 | 0 | 0 | 0 | 0 | 0 | 47.84276 | 47.32966 | 46.94137 | 46.78408 | 47.472075 | 0 | 0 | -28.62283945 | -27.90371 | -29.10009 | -29.03163 | -20.04782 | -16.13636 | -28.7794 | 66.54066 | 84.16094 | 81.78073 | 89.57573 | 100.3416 | 48.18758 | 62.26944
208 | E12678 | 2017-04-20 23:25 | 59.6005 | 61.9975 | 94 | 58 | 1.1118 | 794.2424 | 17198 | 29 | 239517 | 239707 | 139204 | 139212 | 139337 | 139295 | 221085 | 221093 | 220889 | 220897 | 215731 | 215756 | 215475 | 215483 | 294066 | 294017 | 1362.8101 | 30524.2715 | 5 | 209.333 | 209.333 | 209.333 | 209.333 | 209.333 | 86.6399 | 86.6399 | 1143.5547 | 1088.9543 | 1032 | 864.7656 | 1030.4408 | 961.5808 | 942.4048 | 922.752 | 906.9991 | 896.2773 | 886.0469 | 871.5756 | 16 | 17.6 | 31.0672 | 18.9577 | 11.6592 | 8.1912 | 5.8506 | 4.1958 | 3.1383 | 2.5659 | 2.5777 | 84.75 | 132.36 | 138.98 | 214.83 | 201.13 | 309.61 | 281.24 | 436.25 | 393.02 | 616.61 | 529.69 | 822.3 | 659.74 | 1011.87 | 49.9 | 46.4 | 35.7404 | 5.927273 | 7.5075 | 7.5075 | -0.9918 | 7.5075 | 5801633 | 2 |  |  | 4.0586 | 7.5464 | 9.1793 | 11.0743 | 12.8529 | 16.0871 | 4.4508 | 7.9841 | 9.5349 | 11.9587 | 13.6048 | 16.8619 | 24.9869 | 24.9601 | 25.0125 | 25.1989 | 24.9886 | 24.738 |  | 17183 | 685 | 3 |  | CC040 | 254 | 1076 | 6 | 8 | 35 | 46.333336 | 5.927273 | 1627.8429 | 1592.1571 | 1346.7142 | 1324.5786 | 1250.3143 | 1263.3429 | 1255.5571 | 89.365 | 95.0529 | 89.8064 | 91.7586 | 58.9957 | 29.2871 | 73.355 | 31.0672 | 18.9577 | 11.6592 | 8.1912 | 5.8506 | 4.1958 | 3.1383 | 2.5659 | 0 | 0 | 0 | 0 | 0 | 0.1016 | 0.0254 | 0 | 0 | 0 | 0 | 0 | 0 | 0 | 0.058891 | 0.048233 | 0.039928 | 0.02377 | 0.025259 | 0.022317 | 0.021473 | -0.001102 | -0.003735 | -0.00846 | -0.005585 | -0.008111 | -0.002124 | -0.000592 | 0.083492 | 0.081448 | 0.079285 | 0.076271 | 0.080919 | 0.109201 | 0.102352 | -0.207442 | -0.204953 | -0.203034 | -0.202445 | -0.205617 | -0.213919 | -0.208632 | -1.394535 | -1.370789 | -1.353755 | -1.348457 | -1.377411 | -1.455166 | -1.403561 | -0.313576 | -0.291817 | -0.279073 | -0.275722 | -0.306057 | -0.426513 | -0.372537 | -0.405642 | -0.379555 | -0.359175 | -0.352998 | -0.38653 | -0.471103 | -0.417121 | 0.413864 | 0.374752 | 0.341956 | 0.273925 | 0.430103 | 0.339605 | 0.29039 | -35 | -35 | -30 | -30 | -35 | 40 | -40 | -1.321496 | -1.307324 | -1.297232 | -1.293714 | -1.311988 | 0 | 0 |  | 1452.829 | 0 |  | 1454.658 | 0 |  | 743.826 | 0 |  | 743.75 | 0 |  | 1407.922 | 0 |  | 1417.828 | 0 |  | 761.806 | 0 |  | 761.587 | 0 |  | 1406.3979 | 0 |  | 1433.068 | 0 |  | 774.301 | 0 |  | 774.526 | 0 |  | 1530.274 | 0 |  | 1531.137 | 0 |  | 779.996 | 0 |  | 779.997 | 0 |  | 1510.2841 | 0 |  | 1510.665 | 0 |  | 752.957 | 0 |  | 752.77 | 0 |  | 1517.9041 | 0 |  | 1518.234 | 0 |  | 731.689 | 0.102 |  | 731.964 | 0.102 |  | 1495.8571 | 0 |  | 1496.339 | 0 |  | 767.717 | 0.025 |  | 767.729 | 0.025 | 135.9119 | 129.678 | 106.7742 | 101.0269 | 101.1742 | 137.9583 | 128.5088 | 0 | 0 | 0 | 0 | 0 | -21.7341704 | -5.2992528 | -80.58878 | -60.99737 | -42.59996234 | -24.52169 | -23.61984 | -29.38417 | -29.30776 | 0 | 0 | 0 | 0 | 0 | 0 | 0 | 46.25236 | 45.75634 | 38.91696 | 38.81142 | 45.91958 | 0 | 0 | -28.02271924 | -27.73805 | -25.06254 | -25.29986 | -18.05605 | -12.49133 | -27.32745 | 73.55272 | 86.69893 | 78.02869 | 90.0168 | 105.4179 | 74.34864 | 66.57432
208 | E12679 | 2017-04-20 23:28 | 58.9917 | 61.4454 | 100 | 59 | 1.1118 | 800.4666 | 17336 | 29 | 239517 | 239707 | 139204 | 139212 | 139337 | 139295 | 221085 | 221093 | 220889 | 220897 | 215731 | 215756 | 215475 | 215483 | 294066 | 294017 | 1362.8101 | 30541.9512 | 5 | 210.1321 | 210.1321 | 210.1321 | 210.1321 | 210.1321 | 87.439 | 87.439 | 1184.5703 | 1110.3464 | 1050.1666 | 872.0833 | 1049.1493 | 978.5858 | 958.3561 | 937.8036 | 921.2497 | 909.9938 | 897.7112 | 880.4385 | 15.8 | 17.6 | 31.8402 | 19.1182 | 11.6109 | 8.0881 | 5.7532 | 4.1052 | 3.0752 | 2.5686 | 2.5722 | 83.49 | 132.62 | 139.18 | 217.02 | 203.41 | 316.51 | 286.76 | 445.33 | 403.84 | 632.08 | 536.75 | 838.51 | 659.75 | 1015.02 | 50.8 | 46.4 | 39.0179 | 5.245455 | 5.8467 | 5.8467 | -2.0673 | 5.8467 | 5801633 | 1 |  |  | 3.9221 | 7.2186 | 8.9714 | 10.8221 | 13.1386 | 16.8886 | 4.5585 | 7.8846 | 9.5462 | 11.3431 | 14.2877 | 18.9369 | 24.8474 | 24.9271 | 24.974 | 25.0329 | 24.9771 | 25.1197 |  | 17183 | 685 | 4 |  | CC040 | 254 | 1076 | 6 | 8 | 35 | 31.833334 | 5.245455 | 1607.2715 | 1566.3071 | 1351.1285 | 1294.9071 | 1231.9857 | 1151.5286 | 984.5643 | 105.3314 | 102.6064 | 93.8136 | 96.6771 | 73.1136 | 28.7271 | 78.205 | 31.8402 | 19.1182 | 11.6109 | 8.0881 | 5.7532 | 4.1052 | 3.0752 | 2.5686 | 0 | 0 | 0 | 0 | 0 | 0.1016 | 0.0254 | 0 | 0 | 0 | 0 | 0 | 0 | 0 | 0.057284 | 0.047118 | 0.039337 | 0.024018 | 0.025262 | 0.021795 | 0.020945 | -0.000997 | -0.003347 | -0.00817 | -0.005328 | -0.00811 | -0.000519 | 0.000413 | 0.083501 | 0.081456 | 0.079287 | 0.07628 | 0.080927 | 0.109274 | 0.102554 | -0.207356 | -0.204899 | -0.202981 | -0.202309 | -0.205359 | -0.213619 | -0.207771 | -1.399417 | -1.376304 | -1.358437 | -1.351993 | -1.377044 | -1.459344 | -1.402758 | -0.313349 | -0.29158 | -0.278746 | -0.275564 | -0.305826 | -0.427064 | -0.375129 | -0.405185 | -0.379226 | -0.35925 | -0.352434 | -0.386123 | -0.468052 | -0.408557 | 0.414408 | 0.374093 | 0.338181 | 0.269377 | 0.419938 | 0.335217 | 0.289877 | -25 | -25 | -20 | -20 | -35 | 30 | -30 | -1.322466 | -1.308276 | -1.297884 | -1.294346 | -1.311608 | 0 | 0 |  | 1452.829 | 0 |  | 1454.658 | 0 |  | 743.826 | 0 |  | 743.75 | 0 |  | 1407.922 | 0 |  | 1417.828 | 0 |  | 761.806 | 0 |  | 761.587 | 0 |  | 1406.3979 | 0 |  | 1433.068 | 0 |  | 774.301 | 0 |  | 774.526 | 0 |  | 1530.274 | 0 |  | 1531.137 | 0 |  | 779.996 | 0 |  | 779.997 | 0 |  | 1510.2841 | 0 |  | 1510.665 | 0 |  | 752.957 | 0 |  | 752.77 | 0 |  | 1517.9041 | 0 |  | 1518.234 | 0 |  | 731.689 | 0.102 |  | 731.964 | 0.102 |  | 1495.8571 | 0 |  | 1496.339 | 0 |  | 767.717 | 0.025 |  | 767.729 | 0.025 | 134.2088 | 127.5851 | 107.1269 | 98.77551 | 99.70091 | 125.8321 | 100.971 | 0 | 0 | 0 | 0 | 0 | -21.7036904 | -5.2773834 | -78.76898 | -60.2422 | -42.33841 | -25.26874917 | -23.61906 | -31.049 | -29.96011 | 0 | 0 | 0 | 0 | 0 | 0 | 0 | 33.06165 | 32.7069 | 25.95768 | 25.88692 | 45.90628 | 0 | 0 | -33.00549 | -29.91797 | -26.15017 | -26.64073 | -22.36004 | -12.26831 | -29.33696 | 55.49595 | 70.13183 | 64.59603 | 72.75296 | 99.62809 | 60.81113 | 36.39656
208 | E12680 | 2017-04-20 23:31 | 58.4068 | 60.8873 | 107 | 61 | 1.2401 | 823.366 | 17383 | 29 | 239517 | 239707 | 139204 | 139212 | 139337 | 139295 | 221085 | 221093 | 220889 | 220897 | 215731 | 215756 | 215475 | 215483 | 294066 | 294017 | 1362.8101 | 30559.748 | 5 | 211.0618 | 211.0618 | 211.0618 | 211.0618 | 211.0618 | 88.3687 | 88.3687 | 1162.3047 | 1093.1915 | 1044.6666 | 881.3598 | 1045.2758 | 980.9664 | 963.9208 | 945.0394 | 927.3801 | 917.5149 | 907.5366 | 893.0986 | 16 | 17.4 | 31.2142 | 18.4714 | 11.2976 | 7.9474 | 5.6921 | 4.1292 | 3.1221 | 2.5642 | 2.5679 | 84.47 | 133.2 | 142.49 | 217.34 | 207.18 | 313.37 | 290.98 | 439.72 | 401.35 | 615.74 | 534.91 | 808.66 | 659.52 | 998 | 50.4 | 46.5 | 38.355 | 44.536362 | 34.2489 | 34.2489 | -46.8763 | 34.2489 | 5801724 | 2 |  |  | 4.2871 | 7.8521 | 9.6421 | 11.8321 | 13.375 | 16.8264 | 4.5815 | 8.6262 | 10.1477 | 12.8554 | 15.3015 | 17.4385 | 24.9552 | 25.0484 | 25.0178 | 25.0194 | 24.9805 | 24.9744 |  | 17183 | 685 | 5 |  | CC174 | 254 | 1051 | 6 | 1 | 35 | 36.5 | 44.536362 | 1688.5072 | 1686.6929 | 1418.2142 | 1430.9572 | 1322.4286 | 1336.1428 | 1305.1215 | 75.3707 | 70.4736 | 65.2321 | 73.8071 | 70.9621 | 38.3821 | 94.1064 | 31.2142 | 18.4714 | 11.2976 | 7.9474 | 5.6921 | 4.1292 | 3.1221 | 2.5642 | 0 | 0 | 0 | 0 | 0 | 0.1016 | 0.0254 | 0 | 0 | 0 | 0 | 0 | 0 | 0 | 0.05126 | 0.042024 | 0.034864 | 0.020869 | 0.022136 | 0.019434 | 0.018646 | -0.000923 | -0.003043 | -0.007215 | -0.004706 | -0.006821 | 0.002058 | 0.002039 | 0.083582 | 0.081522 | 0.079359 | 0.076341 | 0.081 | 0.109385 | 0.102514 | -0.197246 | -0.194989 | -0.193114 | -0.192556 | -0.195391 | -0.203583 | -0.19862 | -1.404287 | -1.381328 | -1.363119 | -1.357464 | -1.382115 | -1.471132 | -1.420201 | -0.295765 | -0.274943 | -0.26299 | -0.259789 | -0.288523 | -0.402042 | -0.351017 | -0.409355 | -0.384267 | -0.363431 | -0.35736 | -0.390686 | -0.475587 | -0.421574 | 0.415425 | 0.374814 | 0.340732 | 0.272362 | 0.432302 | 0.344114 | 0.297162 | -25 | -25 | -20 | -20 | -35 | 20 | -20 | -1.257232 | -1.24392 | -1.23399 | -1.230753 | -1.247057 | 0 | 0 |  | 1452.829 | 0 |  | 1454.658 | 0 |  | 743.826 | 0 |  | 743.75 | 0 |  | 1407.922 | 0 |  | 1417.828 | 0 |  | 761.806 | 0 |  | 761.587 | 0 |  | 1406.3979 | 0 |  | 1433.068 | 0 |  | 774.301 | 0 |  | 774.526 | 0 |  | 1530.274 | 0 |  | 1531.137 | 0 |  | 779.996 | 0 |  | 779.997 | 0 |  | 1510.2841 | 0 |  | 1510.665 | 0 |  | 752.957 | 0 |  | 752.77 | 0 |  | 1517.9041 | 0 |  | 1518.234 | 0 |  | 731.689 | 0.102 |  | 731.964 | 0.102 |  | 1495.8571 | 0 |  | 1496.339 | 0 |  | 767.717 | 0.025 |  | 767.729 | 0.025 | 141.1288 | 137.5026 | 112.5481 | 109.2407 | 107.1167166 | 146.154 | 133.7932 | 0 | 0 | 0 | 0 | 0 | -20.6840328 | -5.044948 | -70.68759 | -53.84555 | -37.68888 | -21.94069 | -21.16709 | -31.61757 | -29.37686 | 0 | 0 | 0 | 0 | 0 | 0 | 0 | 31.4308 | 31.098 | 24.6798 | 24.61506 | 43.646995 | 0 | 0 | -22.29202 | -19.37622 | -17.15539 | -19.17427 | -20.4742 | -15.43122 | -33.03295 | 79.58 | 95.37881 | 82.38359 | 92.7408 | 109.1224 | 78.42116 | 66.33847
208 | E12681 | 2017-04-20 23:33 | 58.3749 | 60.7873 | 80 | 62 | 1.2677 | 823.7912 | 17427 | 29 | 239517 | 239707 | 139204 | 139212 | 139337 | 139295 | 221085 | 221093 | 220889 | 220897 | 215731 | 215756 | 215475 | 215483 | 294066 | 294017 | 1362.8101 | 30577.334 | 5 | 211.9861 | 211.9861 | 211.9861 | 211.9861 | 211.9861 | 89.293 | 89.293 | 1170.5078 | 1098.8508 | 1069.1666 | 886.1475 | 1048.0471 | 987.2432 | 970.9355 | 952.5179 | 935.0248 | 926.184 | 915.3805 | 899.3292 | 15.8 | 17.6 | 31.791 | 18.5112 | 11.0805 | 7.7476 | 5.5242 | 3.9795 | 3.0464 | 2.5672 | 2.5716 | 85.89 | 134.06 | 145.88 | 223.72 | 213.66 | 325.12 | 298.85 | 456.77 | 414.64 | 639.7 | 543.21 | 829.64 | 659.98 | 992.85 | 50.9 | 46.5 | 39.2523 | -2.063636 | -2.5631 | 4.156 | 0.2376 | -2.5631 | 5801724 | 1 |  |  | 4.3936 | 8.0357 | 10.0629 | 11.9771 | 14.3521 | 18.5393 | 4.8803 | 8.7773 | 10.8667 | 12.6848 | 15.8167 | 21.4561 | 24.8873 | 25.0326 | 25.0159 | 25.1379 | 24.9433 | 24.3967 |  | 17183 | 685 | 6 |  | EA174 | 254 | 1051 | 6 | 1 | 35 | 33.166664 | -2.063636 | 1705.0143 | 1682.7072 | 1434.9928 | 1405.85 | 1319.8357 | 1241.5358 | 1072.7072 | 81.9007 | 80.2564 | 79.505 | 80.6786 | 73.9736 | 52.4279 | 92.0993 | 31.791 | 18.5112 | 11.0805 | 7.7476 | 5.5242 | 3.9795 | 3.0464 | 2.5672 | 0 | 0 | 0 | 0 | 0 | 0.1016 | 0.0254 | 0 | 0 | 0 | 0 | 0 | 0 | 0 | 0.051898 | 0.04265 | 0.035328 | 0.021135 | 0.022504 | 0.019792 | 0.018949 | -0.000923 | -0.003038 | -0.0072 | -0.004696 | -0.006805 | 0.002322 | 0.002217 | 0.083582 | 0.081526 | 0.079362 | 0.076346 | 0.081 | 0.109431 | 0.102703 | -0.197585 | -0.195298 | -0.193424 | -0.192839 | -0.195729 | -0.203829 | -0.198235 | -1.404028 | -1.380815 | -1.362647 | -1.356742 | -1.381891 | -1.471812 | -1.414488 | -0.296407 | -0.275606 | -0.263615 | -0.260469 | -0.28914 | -0.40358 | -0.35448 | -0.409076 | -0.383731 | -0.362955 | -0.356636 | -0.390451 | -0.473152 | -0.412946 | 0.414059 | 0.372134 | 0.334289 | 0.267505 | 0.421846 | 0.34111 | 0.29764 | -25 | -25 | -20 | -20 | -35 | 10 | -10 | -1.256477 | -1.243168 | -1.23334 | -1.230102 | -1.246444 | 0 | 0 |  | 1452.829 | 0 |  | 1454.658 | 0 |  | 743.826 | 0 |  | 743.75 | 0 |  | 1407.922 | 0 |  | 1417.828 | 0 |  | 761.806 | 0 |  | 761.587 | 0 |  | 1406.3979 | 0 |  | 1433.068 | 0 |  | 774.301 | 0 |  | 774.526 | 0 |  | 1530.274 | 0 |  | 1531.137 | 0 |  | 779.996 | 0 |  | 779.997 | 0 |  | 1510.2841 | 0 |  | 1510.665 | 0 |  | 752.957 | 0 |  | 752.77 | 0 |  | 1517.9041 | 0 |  | 1518.234 | 0 |  | 731.689 | 0.102 |  | 731.964 | 0.102 |  | 1495.8571 | 0 |  | 1496.339 | 0 |  | 767.717 | 0.025 |  | 767.729 | 0.025 | 142.5085 | 137.1844 | 113.8839 | 107.3310241 | 106.9066917 | 135.8625 | 110.1702 | 0 | 0 | 0 | 0 | 0 | -20.7090264 | -5.035169 | -71.5703273 | -54.69684378 | -38.32853 | -22.30348 | -21.69431 | -32.54765 | -29.93905 | 0 | 0 | 0 | 0 | 0 | 0 | 0 | 31.411925 | 31.0792 | 24.6668 | 24.60204 | 43.62554 | 0 | 0 | -24.27594 | -22.11915 | -20.95871 | -21.01427 | -21.38873 | -21.15885 | -32.64736 | 78.07416 | 91.4476 | 79.26345 | 88.61531 | 107.4492 | 61.44698 | 42.54867
208 | E12682 | 2017-04-20 23:35 | 58.6963 | 60.9162 | 55 | 60 | 1.2401 | 820.4852 | 17326 | 29 | 239517 | 239707 | 139204 | 139212 | 139337 | 139295 | 221085 | 221093 | 220889 | 220897 | 215731 | 215756 | 215475 | 215483 | 294066 | 294017 | 1362.8101 | 30595.0918 | 5 | 212.9126 | 212.9126 | 212.9126 | 212.9126 | 212.9126 | 90.2194 | 90.2194 | 1155.2734 | 1097.2352 | 1048.1666 | 883.7163 | 1047.4343 | 984.174 | 967.3256 | 948.4924 | 930.3896 | 920.0527 | 908.0208 | 894.1273 | 16 | 17.4 | 31.4905 | 18.2603 | 10.9953 | 7.7195 | 5.5361 | 4.0606 | 3.1321 | 2.5594 | 2.5735 | 86.24 | 135.97 | 146.87 | 224.83 | 213.64 | 324.51 | 297.62 | 453.81 | 411.69 | 631.27 | 537.39 | 821.08 | 659.48 | 997.08 | 49.1 | 46.4 | 38.8358 | 15.627274 | 11.7701 | 11.7701 | -8.7219 | 11.7701 | 5801724 | 2 |  |  | 4.1807 | 7.7664 | 9.6686 | 11.5721 | 13.8257 | 17.605 | 4.5636 | 8.2606 | 10.2242 | 13.1242 | 15.2136 | 19.653 | 25.0121 | 24.9699 | 25.0173 | 25.1007 | 24.9931 | 24.8111 |  | 17183 | 685 | 7 |  | CC174 | 254 | 1051 | 6 | 1 | 35 | 38.166664 | 15.627274 | 1706.7214 | 1694.55 | 1408.8071 | 1404.6072 | 1291.9857 | 1218.65 | 1380.4572 | 61.0293 | 52.6129 | 50.3993 | 52.9 | 61.6243 | 48.7771 | 97.4321 | 31.4905 | 18.2603 | 10.9953 | 7.7195 | 5.5361 | 4.0606 | 3.1321 | 2.5594 | 0 | 0 | 0 | 0 | 0 | 0.1016 | 0.0254 | 0 | 0 | 0 | 0 | 0 | 0 | 0 | 0.053016 | 0.043473 | 0.03607 | 0.021571 | 0.02291 | 0.020352 | 0.019466 | -0.000923 | -0.003038 | -0.007431 | -0.004814 | -0.006805 | 0.002403 | 0.002285 | 0.083577 | 0.081518 | 0.079357 | 0.076338 | 0.081001 | 0.109428 | 0.102453 | -0.198085 | -0.195812 | -0.193813 | -0.19327 | -0.196158 | -0.204311 | -0.199757 | -1.404585 | -1.381546 | -1.360184 | -1.354995 | -1.381518 | -1.472344 | -1.425639 | -0.297102 | -0.276201 | -0.264244 | -0.261018 | -0.289962 | -0.404691 | -0.351984 | -0.409266 | -0.384123 | -0.363085 | -0.35706 | -0.390056 | -0.472845 | -0.423599 | 0.413957 | 0.371872 | 0.334906 | 0.268613 | 0.424839 | 0.34506 | 0.297821 | -25 | -25 | -25 | -25 | -35 | 0 | 0 | -1.256062 | -1.242764 | -1.232368 | -1.229092 | -1.245718 | 0 | 0 |  | 1452.829 | 0 |  | 1454.658 | 0 |  | 743.826 | 0 |  | 743.75 | 0 |  | 1407.922 | 0 |  | 1417.828 | 0 |  | 761.806 | 0 |  | 761.587 | 0 |  | 1406.3979 | 0 |  | 1433.068 | 0 |  | 774.301 | 0 |  | 774.526 | 0 |  | 1530.274 | 0 |  | 1531.137 | 0 |  | 779.996 | 0 |  | 779.997 | 0 |  | 1510.2841 | 0 |  | 1510.665 | 0 |  | 752.957 | 0 |  | 752.77 | 0 |  | 1517.9041 | 0 |  | 1518.234 | 0 |  | 731.689 | 0.102 |  | 731.964 | 0.102 |  | 1495.8571 | 0 |  | 1496.339 | 0 |  | 767.717 | 0.025 |  | 767.729 | 0.025 | 142.6427 | 138.1363269 | 111.7987 | 107.2249 | 104.6521 | 133.3544322 | 141.432 | 0 | 0 | 0 | 0 | 0 | -20.7579976 | -5.0738278 | -73.16905 | -55.86281251 | -38.95431 | -22.70565 | -22.24934739 | -33.50318772 | -31.00907 | 0 | 0 | 0 | 0 | 0 | 0 | 0 | 31.40155 | 31.0691 | 30.8092 | 30.7273 | 43.60013 | 0 | 0 | -18.13193 | -14.53174 | -13.31771 | -13.8078522 | -17.86871 | -19.73965 | -34.29454 | 82.74323 | 98.81088 | 90.33588 | 101.4387 | 108.1342 | 59.35359 | 71.05454
208 | E12683 | 2017-04-20 23:37 | 58.5406 | 60.7501 | 87 | 61 | 1.2677 | 819.9338 | 17345 | 29 | 239517 | 239707 | 139204 | 139212 | 139337 | 139295 | 221085 | 221093 | 220889 | 220897 | 215731 | 215756 | 215475 | 215483 | 294066 | 294017 | 1362.8101 | 30612.752 | 5 | 213.8325 | 213.8325 | 213.8325 | 213.8325 | 213.8325 | 91.1394 | 91.1394 | 1177.5391 | 1099.3621 | 1060.1666 | 885.4194 | 1059.3219 | 998.066 | 980.9285 | 961.5327 | 942.7142 | 933.4263 | 921.9961 | 905.6415 | 15.8 | 17.4 | 31.6302 | 18.1681 | 10.8019 | 7.5953 | 5.4404 | 3.9482 | 3.0397 | 2.5699 | 2.5749 | 88.06 | 134.84 | 150.62 | 227.86 | 219.42 | 330.01 | 305.14 | 461.16 | 421.19 | 640.57 | 546.66 | 830.1 | 659.85 | 991.93 | 50.4 | 46.5 | 39.8298 | -20.290909 | -15.1205 | 15.3699 | 2.5842 | -15.1205 | 5801724 | 1 |  |  | 4.2114 | 7.9186 | 9.8643 | 12.11 | 14.3707 | 18.2957 | 4.7606 | 8.7485 | 10.503 | 12.6212 | 15.8545 | 20.9333 | 24.7964 | 25.0352 | 25.0194 | 25.0616 | 24.9581 | 24.6978 |  | 17183 | 685 | 8 |  | EA174 | 254 | 1051 | 6 | 1 | 35 | 35.833336 | -20.290909 | 1750.5929 | 1693.9857 | 1441.3071 | 1405.25 | 1298.1857 | 1227.9 | 1105.3143 | 75.5993 | 71.0636 | 71.5979 | 72.3136 | 69.805 | 75.7293 | 105.6579 | 31.6302 | 18.1681 | 10.8019 | 7.5953 | 5.4404 | 3.9482 | 3.0397 | 2.5699 | 0 | 0 | 0 | 0 | 0 | 0.1016 | 0.0254 | 0 | 0 | 0 | 0 | 0 | 0 | 0 | 0.053182 | 0.043606 | 0.036278 | 0.02196 | 0.02332 | 0.020033 | 0.01911 | -0.000923 | -0.003038 | -0.007432 | -0.004814 | -0.006805 | 0.002378 | 0.002271 | 0.083581 | 0.08153 | 0.079368 | 0.076354 | 0.081009 | 0.109458 | 0.102709 | -0.197545 | -0.195205 | -0.193226 | -0.192641 | -0.195607 | -0.203651 | -0.198158 | -1.404555 | -1.380527 | -1.359556 | -1.353939 | -1.381703 | -1.470558 | -1.4145 | -0.29627 | -0.275586 | -0.263653 | -0.26054 | -0.289245 | -0.403824 | -0.354422 | -0.409218 | -0.383424 | -0.362424 | -0.355972 | -0.389622 | -0.471942 | -0.412762 | 0.412535 | 0.369065 | 0.328594 | 0.263814 | 0.416986 | 0.33922 | 0.297957 | -25 | -25 | -25 | -25 | -35 | -10 | 10 | -1.256206 | -1.242907 | -1.23259 | -1.229279 | -1.24603 | 0 | 0 |  | 1452.829 | 0 |  | 1454.658 | 0 |  | 743.826 | 0 |  | 743.75 | 0 |  | 1407.922 | 0 |  | 1417.828 | 0 |  | 761.806 | 0 |  | 761.587 | 0 |  | 1406.3979 | 0 |  | 1433.068 | 0 |  | 774.301 | 0 |  | 774.526 | 0 |  | 1530.274 | 0 |  | 1531.137 | 0 |  | 779.996 | 0 |  | 779.997 | 0 |  | 1510.2841 | 0 |  | 1510.665 | 0 |  | 752.957 | 0 |  | 752.77 | 0 |  | 1517.9041 | 0 |  | 1518.234 | 0 |  | 731.689 | 0.102 |  | 731.964 | 0.102 |  | 1495.8571 | 0 |  | 1496.339 | 0 |  | 767.717 | 0.025 |  | 767.729 | 0.025 | 146.3163 | 138.1107 | 114.3937 | 107.2964585 | 105.1647 | 134.4034782 | 113.5257 | 0 | 0 | 0 | 0 | 0 | -20.6909416 | -5.0332132 | -73.40064 | -56.00522 | -39.21775 | -23.21464 | -22.81883 | -32.95668 | -30.2434245 | 0 | 0 | 0 | 0 | 0 | 0 | 0 | 31.40515 | 31.072675 | 30.81475 | 30.731975 | 43.61105 | 0 | 0 | -22.3978 | -19.58413 | -18.877 | -18.84059 | -20.19075 | -30.58131 | -37.44748 | 81.92301 | 93.59398 | 87.11366 | 95.97321 | 105.7662 | 50.17455 | 40.8016
208 | E12684 | 2017-04-20 23:39 | 59.016 | 61.0266 | 46 | 60 | 1.2677 | 820.3005 | 17348 | 29 | 239517 | 239707 | 139204 | 139212 | 139337 | 139295 | 221085 | 221093 | 220889 | 220897 | 215731 | 215756 | 215475 | 215483 | 294066 | 294017 | 1362.8101 | 30630.4355 | 5 | 214.7529 | 214.7529 | 214.7529 | 214.7529 | 214.7529 | 92.0597 | 92.0597 | 1149.4141 | 1094.2212 | 1058.1666 | 880.9256 | 1038.462 | 978.5487 | 962.3195 | 943.8875 | 925.7165 | 915.8419 | 904.2327 | 888.9055 | 15.8 | 17.6 | 31.9145 | 18.5012 | 10.9596 | 7.6806 | 5.5015 | 4.0007 | 3.0773 | 2.5645 | 2.5787 | 86.46 | 131.67 | 146.98 | 224.08 | 214.4 | 325.48 | 298.24 | 456.05 | 412.67 | 637.16 | 538.59 | 824.55 | 659.69 | 991.19 | 48.4 | 46.4 | 39.7213 | 3.7 | 3.1528 | 3.1528 | -0.3655 | 3.1528 | 5801724 | 2 |  |  | 4.34 | 7.9807 | 9.9321 | 12.165 | 14.1707 | 17.2207 | 4.7606 | 8.3182 | 10.9348 | 12.3379 | 15.3273 | 18.1167 | 24.8264 | 24.9864 | 24.8539 | 25.0518 | 25.0211 | 24.8326 |  | 17183 | 685 | 9 |  | EA174 | 254 | 1051 | 6 | 1 | 35 | 40 | 3.7 | 1782.5072 | 1737.3785 | 1465.5857 | 1425.4572 | 1320.9642 | 1272.5358 | 1287.5857 | 58.5136 | 51.0264 | 45.3986 | 45.7893 | 53.2207 | 88.2443 | 88.6464 | 31.9145 | 18.5012 | 10.9596 | 7.6806 | 5.5015 | 4.0007 | 3.0773 | 2.5645 | 0 | 0 | 0 | 0 | 0 | 0.1016 | 0.0254 | 0 | 0 | 0 | 0 | 0 | 0 | 0 | 0.054429 | 0.044431 | 0.036803 | 0.02242 | 0.023667 | 0.020344 | 0.019437 | -0.000934 | -0.003124 | -0.007662 | -0.004934 | -0.006805 | 0.002101 | 0.002092 | 0.083558 | 0.081509 | 0.079345 | 0.07633 | 0.08099 | 0.109377 | 0.102502 | -0.198187 | -0.19586 | -0.193905 | -0.193319 | -0.196338 | -0.204478 | -0.199507 | -1.402426 | -1.379336 | -1.35883 | -1.352934 | -1.383018 | -1.470734 | -1.419966 | -0.296792 | -0.2761 | -0.264089 | -0.260937 | -0.289815 | -0.404115 | -0.352782 | -0.410961 | -0.384944 | -0.364119 | -0.357781 | -0.391078 | -0.475166 | -0.421349 | 0.414137 | 0.371783 | 0.334749 | 0.268837 | 0.42487 | 0.344613 | 0.298319 | -30 | -30 | -30 | -30 | -35 | -20 | 20 | -1.255799 | -1.242502 | -1.232225 | -1.2289 | -1.246166 | 0 | 0 |  | 1452.829 | 0 |  | 1454.658 | 0 |  | 743.826 | 0 |  | 743.75 | 0 |  | 1407.922 | 0 |  | 1417.828 | 0 |  | 761.806 | 0 |  | 761.587 | 0 |  | 1406.3979 | 0 |  | 1433.068 | 0 |  | 774.301 | 0 |  | 774.526 | 0 |  | 1530.274 | 0 |  | 1531.137 | 0 |  | 779.996 | 0 |  | 779.997 | 0 |  | 1510.2841 | 0 |  | 1510.665 | 0 |  | 752.957 | 0 |  | 752.77 | 0 |  | 1517.9041 | 0 |  | 1518.234 | 0 |  | 731.689 | 0.102 |  | 731.964 | 0.102 |  | 1495.8571 | 0 |  | 1496.339 | 0 |  | 767.717 | 0.025 |  | 767.729 | 0.025 | 148.9427 | 141.612 | 116.2869 | 108.8051 | 106.9849 | 139.1861 | 131.9801 | 0 | 0 | 0 | 0 | 0 | -20.7749648 | -5.0674778 | -75.02277887 | -56.97623 | -39.59766503 | -23.6574 | -23.32045 | -33.01062463 | -30.57045 | 0 | 0 | 0 | 0 | 0 | 0 | 0 | 37.67397 | 37.27506 | 36.96675 | 36.867 | 43.61581 | 0 | 0 | -17.36637 | -14.08838904 | -11.98927 | -11.94812 | -15.42416 | -35.66085 | -31.27285 | 94.22756 | 107.8224 | 101.6667 | 110.0666 | 111.8561 | 49.73971 | 65.06933
208 | E12685 | 2017-04-20 23:42 | 58.9745 | 61.0046 | 76 | 62 | 1.2401 | 834.2313 | 17666 | 29 | 239517 | 239707 | 139204 | 139212 | 139337 | 139295 | 221085 | 221093 | 220889 | 220897 | 215731 | 215756 | 215475 | 215483 | 294066 | 294017 | 1362.8101 | 30648.1758 | 5 | 215.6949 | 215.6949 | 215.6949 | 215.6949 | 215.6949 | 93.0017 | 93.0017 | 1182.2266 | 1101.3572 | 1049 | 883.3333 | 1065.3481 | 1001.012 | 983.5387 | 963.7285 | 944.5446 | 934.6614 | 921.7468 | 904.7196 | 15.8 | 17.2 | 31.6007 | 18.2342 | 10.866 | 7.6056 | 5.4672 | 3.9407 | 3.0366 | 2.5726 | 2.5735 | 87.28 | 137.56 | 150.28 | 228.38 | 218.92 | 334.47 | 304.54 | 467.39 | 421.67 | 651.47 | 546.75 | 841.6 | 659.89 | 1006.97 | 49.1 | 46.4 | 39.5763 | -4.745454 | -2.6469 | 4.5558 | 1.6088 | -2.6469 | 5801724 | 1 |  |  | 4.1243 | 7.6686 | 9.5836 | 11.5657 | 14.0343 | 17.8193 | 4.5723 | 8.5646 | 10.28 | 12.4215 | 15.4908 | 21.1277 | 24.9056 | 24.9608 | 25.0491 | 24.9901 | 25.2539 | 24.6381 |  | 17183 | 685 | 10 |  | CC174 | 254 | 1051 | 6 | 1 | 35 | 36.666664 | -4.745454 | 1676.3143 | 1661.5 | 1376.4357 | 1351.4429 | 1297.0929 | 1162.05 | 1025.1143 | 66.4879 | 69.4764 | 78.14 | 82.7957 | 70.3029 | 100.08 | 93.6407 | 31.6007 | 18.2342 | 10.866 | 7.6056 | 5.4672 | 3.9407 | 3.0366 | 2.5726 | 0 | 0 | 0 | 0 | 0 | 0.1016 | 0.0254 | 0 | 0 | 0 | 0 | 0 | 0 | 0 | 0.053376 | 0.044456 | 0.035889 | 0.022778 | 0.024012 | 0.020743 | 0.019909 | -0.000934 | -0.003124 | -0.007662 | -0.004933 | -0.006806 | 0.001449 | 0.001676 | 0.083588 | 0.081537 | 0.079382 | 0.076366 | 0.081013 | 0.109502 | 0.102765 | -0.19744 | -0.195125 | -0.193098 | -0.192509 | -0.195609 | -0.203312 | -0.197774 | -1.400253 | -1.377226 | -1.355966 | -1.350031 | -1.380195 | -1.460651 | -1.404714 | -0.296558 | -0.275874 | -0.264066 | -0.260927 | -0.289455 | -0.404671 | -0.355471 | -0.408521 | -0.382684 | -0.36115 | -0.354809 | -0.389236 | -0.469836 | -0.410221 | 0.413252 | 0.369092 | 0.329577 | 0.264212 | 0.416431 | 0.339746 | 0.29782 | -30 | -30 | -30 | -30 | -35 | -30 | 30 | -1.255512 | -1.242221 | -1.231795 | -1.228444 | -1.245635 | 0 | 0 |  | 1452.829 | 0 |  | 1454.658 | 0 |  | 743.826 | 0 |  | 743.75 | 0 |  | 1407.922 | 0 |  | 1417.828 | 0 |  | 761.806 | 0 |  | 761.587 | 0 |  | 1406.3979 | 0 |  | 1433.068 | 0 |  | 774.301 | 0 |  | 774.526 | 0 |  | 1530.274 | 0 |  | 1531.137 | 0 |  | 779.996 | 0 |  | 779.997 | 0 |  | 1510.2841 | 0 |  | 1510.665 | 0 |  | 752.957 | 0 |  | 752.77 | 0 |  | 1517.9041 | 0 |  | 1518.234 | 0 |  | 731.689 | 0.102 |  | 731.964 | 0.102 |  | 1495.8571 | 0 |  | 1496.339 | 0 |  | 767.717 | 0.025 |  | 767.729 | 0.025 | 140.1198 | 135.4737255 | 109.2642 | 103.2043 | 105.0814 | 127.2467991 | 105.3459 | 0 | 0 | 0 | 0 | 0 | -20.6564992 | -5.0234596 | -73.43207 | -56.92351 | -38.27485 | -24.0913 | -23.74763517 | -32.41477 | -30.32075169 | 0 | 0 | 0 | 0 | 0 | 0 | 0 | 37.66536 | 37.26663 | 36.95385 | 36.85332 | 43.597225 | 0 | 0 | -19.71752 | -19.16673 | -20.63411724 | -21.60363 | -20.34953 | -40.49947368 | -33.28655 | 84.63553 | 96.65012 | 87.3091 | 94.36267 | 104.5815 | 33.67606 | 36.71511
208 | E12686 | 2017-04-20 23:43 | 59.3497 | 61.275 | 49 | 61 | 1.2401 | 833.6144 | 17628 | 29 | 239517 | 239707 | 139204 | 139212 | 139337 | 139295 | 221085 | 221093 | 220889 | 220897 | 215731 | 215756 | 215475 | 215483 | 294066 | 294017 | 1362.8101 | 30665.8652 | 5 | 216.6362 | 216.6362 | 216.6362 | 216.6362 | 216.6362 | 93.943 | 93.943 | 1171.6797 | 1104.0204 | 1052.3334 | 886.0421 | 1063.6189 | 999.4846 | 982.1937 | 963.2812 | 945.0179 | 934.847 | 922.9867 | 908.1526 | 15.8 | 17.4 | 31.7288 | 18.4349 | 10.9457 | 7.6434 | 5.4709 | 3.9983 | 3.0798 | 2.5643 | 2.5768 | 86.44 | 137.05 | 147.87 | 230.22 | 215.82 | 334 | 299.55 | 465.96 | 412.63 | 645.03 | 537.45 | 830.8 | 659.7 | 1003.05 | 51.5 | 46.5 | 38.6986 | 3.990909 | 3.3514 | 3.3514 | -0.58 | 3.3514 | 5801724 | 2 |  |  | 3.9536 | 7.5807 | 9.5229 | 11.225 | 13.4607 | 16.2886 | 4.6015 | 8.1892 | 10.0292 | 12.4138 | 14.3154 | 18.1831 | 24.9426 | 24.943 | 24.9845 | 25.1956 | 24.9196 | 24.8521 |  | 17183 | 685 | 11 |  | CC174 | 254 | 1051 | 6 | 1 | 35 | 36 | 3.990909 | 1668.4286 | 1695.2715 | 1408.9 | 1380.3143 | 1264.5072 | 1171.4429 | 1183.7072 | 71.1486 | 75.1114 | 79.2286 | 72.3586 | 67.2557 | 101.7879 | 96.2964 | 31.7288 | 18.4349 | 10.9457 | 7.6434 | 5.4709 | 3.9983 | 3.0798 | 2.5643 | 0 | 0 | 0 | 0 | 0 | 0.1016 | 0.0254 | 0 | 0 | 0 | 0 | 0 | 0 | 0 | 0.05443 | 0.04505 | 0.035784 | 0.022798 | 0.024394 | 0.020831 | 0.020306 | -0.000935 | -0.003128 | -0.007669 | -0.004939 | -0.006823 | -0.001221 | -0.000113 | 0.083596 | 0.081536 | 0.079375 | 0.076354 | 0.081014 | 0.109471 | 0.102588 | -0.19774 | -0.195495 | -0.193515 | -0.192971 | -0.195955 | -0.203601 | -0.198684 | -1.399355 | -1.377075 | -1.35632 | -1.350841 | -1.379805 | -1.454523 | -1.405188 | -0.297415 | -0.276482 | -0.264522 | -0.261263 | -0.290157 | -0.405158 | -0.353654 | -0.407528 | -0.382533 | -0.361526 | -0.355645 | -0.38882 | -0.470909 | -0.417683 | 0.414058 | 0.371142 | 0.333164 | 0.26774 | 0.424765 | 0.344961 | 0.298006 | -30 | -30 | -30 | -30 | -35 | -40 | 40 | -1.256336 | -1.243034 | -1.232446 | -1.229154 | -1.246114 | 0 | 0 |  | 1452.829 | 0 |  | 1454.658 | 0 |  | 743.826 | 0 |  | 743.75 | 0 |  | 1407.922 | 0 |  | 1417.828 | 0 |  | 761.806 | 0 |  | 761.587 | 0 |  | 1406.3979 | 0 |  | 1433.068 | 0 |  | 774.301 | 0 |  | 774.526 | 0 |  | 1530.274 | 0 |  | 1531.137 | 0 |  | 779.996 | 0 |  | 779.997 | 0 |  | 1510.2841 | 0 |  | 1510.665 | 0 |  | 752.957 | 0 |  | 752.77 | 0 |  | 1517.9041 | 0 |  | 1518.234 | 0 |  | 731.689 | 0.102 |  | 731.964 | 0.102 |  | 1495.8571 | 0 |  | 1496.339 | 0 |  | 767.717 | 0.025 |  | 767.729 | 0.025 | 139.474 | 138.2257 | 111.8314375 | 105.3925 | 102.4428 | 128.239 | 121.4342 | 0 | 0 | 0 | 0 | 0 | -20.6858616 | -5.0465736 | -74.8585 | -57.72973815 | -38.1329368 | -24.12467 | -24.24455 | -28.52319603 | -28.37496 | 0 | 0 | 0 | 0 | 0 | 0 | 0 | 37.69008 | 37.29102 | 36.97338 | 36.87462 | 43.61399 | 0 | 0 | -21.16066 | -20.76695 | -20.95771 | -18.90462 | -19.51471 | -41.24018 | -34.05561 | 81.14488 | 97.01999 | 89.71417 | 99.23784 | 102.2975 | 37.78979 | 53.95701
208 | E12687 | 2017-04-20 23:46 | 59.4658 | 61.3477 | 66 | 62 | 1.2401 | 834.0726 | 17648 | 29 | 239517 | 239707 | 139204 | 139212 | 139337 | 139295 | 221085 | 221093 | 220889 | 220897 | 215731 | 215756 | 215475 | 215483 | 294066 | 294017 | 1362.8101 | 30699.1973 | 5 | 217.578 | 217.578 | 217.578 | 217.578 | 217.578 | 94.8848 | 94.8848 | 1186.9141 | 1107.0972 | 1052.1666 | 887.4194 | 1069.1891 | 1004.9612 | 987.1156 | 967.2812 | 947.9007 | 938.172 | 926.4025 | 910.6801 | 15.8 | 17.4 | 31.4923 | 18.0705 | 10.7742 | 7.5457 | 5.4389 | 3.9727 | 3.0561 | 2.5657 | 2.5724 | 87.51 | 138.26 | 150.26 | 232.31 | 220 | 336.42 | 304.95 | 468.17 | 418.76 | 648.03 | 544.18 | 836.39 | 659.82 | 1002.98 | 51 | 46.4 | 40.0168 | -1.209091 | -0.3014 | 1.7924 | 6.1759 | -0.3014 | 5801724 | 1 |  |  | 3.9836 | 7.39 | 9.4443 | 11.57 | 13.5907 | 17.1671 | 4.6308 | 8.2646 | 9.8508 | 12.1215 | 15.3985 | 19.5877 | 24.9289 | 24.9755 | 25.0753 | 24.9844 | 24.9549 | 25.1591 |  | 17183 | 685 | 12 |  | CC174 | 254 | 1051 | 6 | 1 | 35 | 37 | -1.209091 | 1670.5857 | 1652.1857 | 1382.4214 | 1343.0286 | 1270.75 | 1181.1428 | 1103.2285 | 65.3364 | 67.8471 | 70.4964 | 69.8507 | 67.3693 | 103.7021 | 98.2457 | 31.4923 | 18.0705 | 10.7742 | 7.5457 | 5.4389 | 3.9727 | 3.0561 | 2.5657 | 0 | 0 | 0 | 0 | 0 | 0.1016 | 0.0254 | 0 | 0 | 0 | 0 | 0 | 0 | 0 | 0.053652 | 0.045324 | 0.035538 | 0.022799 | 0.024754 | 0.021015 | 0.020254 | -0.000936 | -0.003131 | -0.007674 | -0.004942 | -0.006834 | 0.001463 | 0.001698 | 0.083593 | 0.081539 | 0.079379 | 0.076365 | 0.081017 | 0.10949 | 0.102697 | -0.197751 | -0.195459 | -0.19347 | -0.192866 | -0.195922 | -0.203719 | -0.198411 | -1.399572 | -1.376822 | -1.355978 | -1.349899 | -1.379566 | -1.460811 | -1.407266 | -0.29734 | -0.276533 | -0.264594 | -0.261484 | -0.290206 | -0.405424 | -0.355223 | -0.40777 | -0.382263 | -0.361172 | -0.354684 | -0.388558 | -0.470033 | -0.412917 | 0.412991 | 0.368864 | 0.328033 | 0.263938 | 0.419029 | 0.340581 | 0.297503 | -30 | -30 | -30 | -30 | -35 | -30 | 30 | -1.257004 | -1.243695 | -1.233094 | -1.229726 | -1.246792 | 0 | 0 |  | 1452.829 | 0 |  | 1454.658 | 0 |  | 743.826 | 0 |  | 743.75 | 0 |  | 1407.922 | 0 |  | 1417.828 | 0 |  | 761.806 | 0 |  | 761.587 | 0 |  | 1406.3979 | 0 |  | 1433.068 | 0 |  | 774.301 | 0 |  | 774.526 | 0 |  | 1530.274 | 0 |  | 1531.137 | 0 |  | 779.996 | 0 |  | 779.997 | 0 |  | 1510.2841 | 0 |  | 1510.665 | 0 |  | 752.957 | 0 |  | 752.77 | 0 |  | 1517.9041 | 0 |  | 1518.234 | 0 |  | 731.689 | 0.102 |  | 731.964 | 0.102 |  | 1495.8571 | 0 |  | 1496.339 | 0 |  | 767.717 | 0.025 |  | 767.729 | 0.025 | 139.6493 | 134.7176 | 109.7352 | 102.5604 | 102.9524 | 129.3233 | 113.2983 | 0 | 0 | 0 | 0 | 0 | -20.6978504 | -5.0396394 | -73.77984 | -58.09225 | -37.78297 | -24.10515 | -24.72182272 | -32.83611 | -30.8923 | 0 | 0 | 0 | 0 | 0 | 0 | 0 | 37.71012 | 37.31085 | 36.99282 | 36.89178 | 43.63772 | 0 | 0 | -19.42713 | -18.76196 | -18.65292 | -18.26484 | -19.55098 | -42.04332 | -34.89913 | 84.15243 | 95.17421 | 90.29215 | 97.08217 | 102.3173 | 33.74604 | 42.46718
208 | E12688 | 2017-04-20 23:47 | 60.0646 | 61.7965 | 26 | 59 | 1.173 | 822.4741 | 15554 | 29 | 239517 | 239707 | 139204 | 139212 | 139337 | 139295 | 221085 | 221093 | 220889 | 220897 | 215731 | 215756 | 215475 | 215483 | 294066 | 294017 | 1362.8101 | 30699.1973 | 5 | 218.4577 | 218.4577 | 218.4577 | 218.4577 | 218.4577 | 95.7646 | 95.7646 | 1196.2891 | 1127.7223 | 1078.1666 | 879.5488 | 1073.2118 | 1000.8372 | 979.1172 | 957.6714 | 939.86 | 927.1387 | 914.5909 | 897.3657 | 15.6 | 19.2 | 31.7732 | 19.0801 | 11.4653 | 8.0411 | 5.784 | 4.1706 | 3.1186 | 2.5674 | 2.5797 | 84.78 | 135.34 | 140.97 | 224.39 | 205 | 324.22 | 286.32 | 451.91 | 397.4 | 631.28 | 532.96 | 841.3 | 659.88 | 1028.99 | 50.5 | 46.4 | 38.9232 | 5.190909 | 4.9901 | 4.9901 | 0.3351 | 4.9901 | 6203747 | 2 |  |  | 3.7707 | 7.2314 | 8.9036 | 10.8814 | 12.635 | 15.7321 | 4.26 | 7.7492 | 9.1738 | 11.7246 | 13.3277 | 16.8862 | 24.9052 | 24.8994 | 24.9847 | 24.8879 | 24.8365 | 24.8849 |  | 17183 | 685 | 13 |  | EA061 | 254 | 939 | 6 | 5 | 35 | 32 | 5.190909 | 1353.8572 | 1303.1428 | 1128.9857 | 1074.85 | 1018.7571 | 1014.5357 | 928.2714 | 59.5879 | 55.1136 | 57.0779 | 52.7636 | 46.7836 | 86.94 | 88.4657 | 31.7732 | 19.0801 | 11.4653 | 8.0411 | 5.784 | 4.1706 | 3.1186 | 2.5674 | 0 | 0 | 0 | 0 | 0 | 0.1016 | 0.0254 | 0 | 0 | 0 | 0 | 0 | 0 | 0 | 0.035284 | 0.028376 | 0.021599 | 0.012123 | 0.013217 | 0.013037 | 0.012125 | -0.00023 | -0.000731 | -0.001883 | -0.001016 | -0.001342 | 0.001919 | 0.001766 | 0.083045 | 0.081011 | 0.078854 | 0.07586 | 0.080481 | 0.109101 | 0.102343 | -0.156956 | -0.155082 | -0.153608 | -0.153103 | -0.155617 | -0.162161 | -0.157891 | -1.397193 | -1.373502 | -1.354666 | -1.347487 | -1.38054 | -1.469144 | -1.414587 | -0.231909 | -0.215793 | -0.206289 | -0.203854 | -0.226243 | -0.314926 | -0.27613 | -0.407053 | -0.380988 | -0.360919 | -0.354486 | -0.388357 | -0.47305 | -0.41501 | 0.424407 | 0.390315 | 0.354961 | 0.306182 | 0.488227 | 0.390239 | 0.337257 | -35 | -35 | -35 | -35 | -35 | -20 | 20 | -0.99775 | -0.98689 | -0.977767 | -0.974939 | -0.988815 | 0 | 0 |  | 1452.829 | 0 |  | 1454.658 | 0 |  | 743.826 | 0 |  | 743.75 | 0 |  | 1407.922 | 0 |  | 1417.828 | 0 |  | 761.806 | 0 |  | 761.587 | 0 |  | 1406.3979 | 0 |  | 1433.068 | 0 |  | 774.301 | 0 |  | 774.526 | 0 |  | 1530.274 | 0 |  | 1531.137 | 0 |  | 779.996 | 0 |  | 779.997 | 0 |  | 1510.2841 | 0 |  | 1510.665 | 0 |  | 752.957 | 0 |  | 752.77 | 0 |  | 1517.9041 | 0 |  | 1518.234 | 0 |  | 731.689 | 0.102 |  | 731.964 | 0.102 |  | 1495.8571 | 0 |  | 1496.339 | 0 |  | 767.717 | 0.025 |  | 767.729 | 0.025 | 112.4311 | 105.5689 | 89.02504 | 81.538121 | 81.99059 | 110.6869 | 95.00208 | 0 | 0 | 0 | 0 | 0 | -16.4755576 | -4.0104314 | -48.9772 | -37.97046279 | -26.70859 | -14.96654 | -16.3939125 | -21.97252 | -19.65003 | 0 | 0 | 0 | 0 | 0 | 0 | 0 | 34.92125 | 34.54115 | 34.221845 | 34.122865 | 34.608525 | 0 | 0 | -13.81897 | -11.89313 | -11.77454 | -10.75607 | -10.58446 | -27.37966644 | -24.42803 | 84.55615 | 90.24646 | 84.76375 | 89.93838 | 89.62074 | 44.85912 | 46.91359
208 | E12689 | 2017-04-20 23:49 | 59.8561 | 61.7298 | 62 | 57 | 1.1118 | 773.8812 | 14540 | 29 | 239517 | 239707 | 139204 | 139212 | 139337 | 139295 | 221085 | 221093 | 220889 | 220897 | 215731 | 215756 | 215475 | 215483 | 294066 | 294017 | 1362.8101 | 30728.9277 | 5 | 219.2303 | 219.2303 | 219.2303 | 219.2303 | 219.2303 | 96.5372 | 96.5372 | 1202.1484 | 1134.1799 | 1068.8334 | 883.5324 | 1088.0052 | 1014.6284 | 992.8293 | 971.3987 | 953.9636 | 941.3521 | 928.6889 | 912.9055 | 15.8 | 22 | 31.7615 | 19.0365 | 11.506 | 8.0781 | 5.8005 | 4.1931 | 3.1483 | 2.5692 | 2.5764 | 84.94 | 134.63 | 141.36 | 220.67 | 205.7 | 319.22 | 287.3 | 444.45 | 398.91 | 620.16 | 531 | 820.19 | 659.6 | 1011.99 | 50.3 | 46.6 | 37.3395 | 3.727273 | 3.3574 | 3.3574 | -0.2147 | 3.3574 | 5801748 | 1 |  |  | 3.5321 | 6.8214 | 8.4629 | 10.2593 | 12.1493 | 14.9436 | 3.9523 | 7.5938 | 9.1077 | 11.5954 | 13.0569 | 16.8908 | 25.0129 | 24.9201 | 24.9954 | 25.167 | 24.8787 | 24.8455 |  | 17183 | 685 | 14 |  | CC040 | 254 | 930 | 6 | 8 | 35 | 29.666666 | 3.727273 | 1404.0286 | 1319.3214 | 1137.2142 | 1097.7 | 1022.2928 | 1015.9143 | 1009.8786 | 70.2457 | 64.8364 | 67.895 | 65.0443 | 57.96 | 92.035 | 77.6457 | 31.7615 | 19.0365 | 11.506 | 8.0781 | 5.8005 | 4.1931 | 3.1483 | 2.5692 | 0 | 0 | 0 | 0 | 0 | 0.1016 | 0.0254 | 0 | 0 | 0 | 0 | 0 | 0 | 0 | 0.037653 | 0.029271 | 0.022421 | 0.012321 | 0.013134 | 0.013896 | 0.012866 | -0.00021 | -0.00066 | -0.001743 | -0.0009 | -0.001162 | 0.001905 | 0.001755 | 0.082953 | 0.080927 | 0.078775 | 0.075782 | 0.080402 | 0.109032 | 0.102201 | -0.154559 | -0.152676 | -0.151216 | -0.150733 | -0.153188 | -0.159674 | -0.155723 | -1.396835 | -1.372688 | -1.354139 | -1.347149 | -1.379928 | -1.471165 | -1.419621 | -0.227941 | -0.212195 | -0.202908 | -0.200477 | -0.222551 | -0.309881 | -0.270772 | -0.407342 | -0.380742 | -0.360374 | -0.354143 | -0.387687 | -0.471896 | -0.417458 | 0.425181 | 0.391126 | 0.355986 | 0.307644 | 0.490495 | 0.394826 | 0.339837 | -35 | -35 | -35 | -35 | -35 | -10 | 10 | -0.981882 | -0.971117 | -0.961768 | -0.958934 | -0.972461 | 0 | 0 |  | 1452.829 | 0 |  | 1454.658 | 0 |  | 743.826 | 0 |  | 743.75 | 0 |  | 1407.922 | 0 |  | 1417.828 | 0 |  | 761.806 | 0 |  | 761.587 | 0 |  | 1406.3979 | 0 |  | 1433.068 | 0 |  | 774.301 | 0 |  | 774.526 | 0 |  | 1530.274 | 0 |  | 1531.137 | 0 |  | 779.996 | 0 |  | 779.997 | 0 |  | 1510.2841 | 0 |  | 1510.665 | 0 |  | 752.957 | 0 |  | 752.77 | 0 |  | 1517.9041 | 0 |  | 1518.234 | 0 |  | 731.689 | 0.102 |  | 731.964 | 0.102 |  | 1495.8571 | 0 |  | 1496.339 | 0 |  | 767.717 | 0.025 |  | 767.729 | 0.025 | 116.4684 | 106.7687 | 89.58405 | 83.1859014 | 82.19439 | 110.7672 | 103.2106 | 0 | 0 | 0 | 0 | 0 | -16.2228784 | -3.9553642 | -52.30169 | -39.27398 | -28.00089 | -15.38579 | -16.5205 | -23.24588 | -20.75628 | 0 | 0 | 0 | 0 | 0 | 0 | 0 | 34.36587 | 33.989095 | 33.66188 | 33.56269 | 34.036135 | 0 | 0 | -16.01188 | -13.75796 | -13.77643866 | -13.03989 | -12.89905596 | -28.5199 | -21.02428 | 82.52069 | 87.72588 | 81.4686 | 88.32292 | 86.81097 | 42.77851 | 57.47468
208 | E12690 | 2017-04-20 23:51 | 60.1473 | 61.9987 | 35 | 57 | 1.1118 | 772.7792 | 14519 | 29 | 239517 | 239707 | 139204 | 139212 | 139337 | 139295 | 221085 | 221093 | 220889 | 220897 | 215731 | 215756 | 215475 | 215483 | 294066 | 294017 | 1362.8101 | 30743.7734 | 5 | 220.0018 | 220.0018 | 220.0018 | 220.0018 | 220.0018 | 97.3087 | 97.3087 | 1197.4609 | 1133.2042 | 1068.3334 | 882.6326 | 1091.1481 | 1016.4664 | 993.7217 | 971.0266 | 953.5479 | 940.9384 | 927.4832 | 910.1109 | 15.8 | 21 | 31.5063 | 18.939 | 11.3993 | 7.9884 | 5.6982 | 4.1157 | 3.101 | 2.5694 | 2.574 | 84.54 | 133.09 | 141.94 | 220 | 207.44 | 319.54 | 289.97 | 446.35 | 404.46 | 628.09 | 535.72 | 828.1 | 659.85 | 1009.9 | 50.3 | 46.5 | 35.6354 | 4.454545 | 4.5515 | 4.5515 | -0.5669 | 4.5515 | 5801748 | 2 |  |  | 3.6193 | 6.8221 | 8.5814 | 10.4436 | 12.4471 | 15.6164 | 4.0431 | 7.6646 | 8.7077 | 11.6815 | 13.6277 | 17.5215 | 24.9271 | 24.9469 | 24.9913 | 24.9858 | 24.8726 | 24.9957 |  | 17183 | 685 | 15 |  | CC040 | 254 | 930 | 6 | 8 | 35 | 28 | 4.454545 | 1373.1072 | 1317.4714 | 1141.2786 | 1110.6143 | 1033.8429 | 978.6857 | 909.65 | 71.5893 | 68.3321 | 70.0214 | 62.0571 | 56.5579 | 84.3564 | 78.6586 | 31.5063 | 18.939 | 11.3993 | 7.9884 | 5.6982 | 4.1157 | 3.101 | 2.5694 | 0 | 0 | 0 | 0 | 0 | 0.1016 | 0.0254 | 0 | 0 | 0 | 0 | 0 | 0 | 0 | 0.04062 | 0.03189 | 0.024744 | 0.01297 | 0.013857 | 0.015247 | 0.014148 | -0.000211 | -0.000664 | -0.00175 | -0.000905 | -0.001169 | 0.001968 | 0.001812 | 0.082958 | 0.080926 | 0.078772 | 0.075775 | 0.080398 | 0.109058 | 0.102296 | -0.154513 | -0.152673 | -0.15121 | -0.150759 | -0.153184 | -0.159586 | -0.155399 | -1.396947 | -1.37332 | -1.354339 | -1.347744 | -1.380157 | -1.471033 | -1.416324 | -0.228009 | -0.212152 | -0.202837 | -0.20033 | -0.222467 | -0.310184 | -0.271921 | -0.40678 | -0.380797 | -0.360584 | -0.354756 | -0.38794 | -0.470585 | -0.413151 | 0.425303 | 0.390493 | 0.354596 | 0.304997 | 0.484571 | 0.391399 | 0.339435 | -35 | -35 | -35 | -35 | -35 | 0 | 0 | -0.982831 | -0.972079 | -0.962827 | -0.960006 | -0.973534 | 0 | 0 |  | 1452.829 | 0 |  | 1454.658 | 0 |  | 743.826 | 0 |  | 743.75 | 0 |  | 1407.922 | 0 |  | 1417.828 | 0 |  | 761.806 | 0 |  | 761.587 | 0 |  | 1406.3979 | 0 |  | 1433.068 | 0 |  | 774.301 | 0 |  | 774.526 | 0 |  | 1530.274 | 0 |  | 1531.137 | 0 |  | 779.996 | 0 |  | 779.997 | 0 |  | 1510.2841 | 0 |  | 1510.665 | 0 |  | 752.957 | 0 |  | 752.77 | 0 |  | 1517.9041 | 0 |  | 1518.234 | 0 |  | 731.689 | 0.102 |  | 731.964 | 0.102 |  | 1495.8571 | 0 |  | 1496.339 | 0 |  | 767.717 | 0.025 |  | 767.729 | 0.025 | 113.9102 | 106.6177 | 89.9008 | 84.1568 | 83.1189 | 106.7335 | 93.0535564 | 0 | 0 | 0 | 0 | 0 | -16.2139376 | -3.9471346 | -56.44923 | -42.88329032 | -31.14167 | -16.26053136 | -17.51143 | -25.32383 | -22.60453104 | 0 | 0 | 0 | 0 | 0 | 0 | 0 | 34.399085 | 34.022765 | 33.698945 | 33.60021 | 34.07369 | 0 | 0 | -16.323 | -14.49679 | -14.20293 | -12.4319 | -12.58227 | -26.16601 | -21.38893 | 75.53708 | 83.26037 | 78.25514 | 89.06458 | 87.09889 | 39.02973 | 45.11297
208 | E12691 | 2017-04-20 23:52 | 60.7028 | 62.3993 | 22 | 57 | 1.1118 | 776.1359 | 14567 | 29 | 239517 | 239707 | 139204 | 139212 | 139337 | 139295 | 221085 | 221093 | 220889 | 220897 | 215731 | 215756 | 215475 | 215483 | 294066 | 294017 | 1362.8101 | 30758.6172 | 5 | 220.7766 | 220.7766 | 220.7766 | 220.7766 | 220.7766 | 98.0835 | 98.0835 | 1206.8359 | 1138.7433 | 1079.5 | 880.7349 | 1084.9011 | 1010.8405 | 988.6851 | 966.3788 | 949.0122 | 936.5707 | 923.3671 | 907.5917 | 15.8 | 24.2 | 31.5285 | 19.0741 | 11.5571 | 8.1182 | 5.8033 | 4.1789 | 3.1483 | 2.5685 | 2.5717 | 84.48 | 132.72 | 141 | 217.21 | 205.2 | 313.41 | 285.88 | 439.19 | 398.57 | 619.1 | 531.4 | 820.63 | 659.59 | 1008.96 | 50.2 | 46.4 | 37.8205 | 5.672728 | 5.6076 | 5.6076 | -1.1497 | 5.6076 | 5801748 | 1 |  |  | 3.5043 | 6.905 | 8.5986 | 10.4136 | 12.3286 | 15.34 | 4.0523 | 7.7123 | 9.0677 | 11.3262 | 13.7015 | 16.0985 | 25.0376 | 24.9366 | 25.0462 | 25.1018 | 24.9764 | 24.8919 |  | 17183 | 685 | 16 |  | CC040 | 254 | 930 | 6 | 8 | 35 | 27.166666 | 5.672728 | 1347.3214 | 1307.0929 | 1126.9143 | 1111.3071 | 1027.8071 | 970.6143 | 1015.3071 | 64.3671 | 60.5579 | 59.875 | 59.455 | 53.5993 | 81.5007 | 69.6021 | 31.5285 | 19.0741 | 11.5571 | 8.1182 | 5.8033 | 4.1789 | 3.1483 | 2.5685 | 0 | 0 | 0 | 0 | 0 | 0.1016 | 0.0254 | 0 | 0 | 0 | 0 | 0 | 0 | 0 | 0.043235 | 0.034243 | 0.02669 | 0.013596 | 0.014563 | 0.0158 | 0.014636 | -0.000212 | -0.000666 | -0.001754 | -0.000907 | -0.001172 | 0.002035 | 0.001872 | 0.08295 | 0.080915 | 0.078761 | 0.075766 | 0.080388 | 0.109053 | 0.102164 | -0.154281 | -0.15246 | -0.151006 | -0.150545 | -0.152971 | -0.15932 | -0.155559 | -1.396877 | -1.373464 | -1.354571 | -1.347841 | -1.380305 | -1.470045 | -1.420601 | -0.227653 | -0.211778 | -0.202462 | -0.199986 | -0.222075 | -0.309731 | -0.269962 | -0.406702 | -0.380953 | -0.360827 | -0.354857 | -0.388104 | -0.470389 | -0.418689 | 0.425621 | 0.39116 | 0.355754 | 0.307982 | 0.489524 | 0.393768 | 0.339112 | -35 | -35 | -35 | -35 | -35 | 10 | -10 | -0.983241 | -0.972484 | -0.963228 | -0.960402 | -0.974008 | 0 | 0 |  | 1452.829 | 0 |  | 1454.658 | 0 |  | 743.826 | 0 |  | 743.75 | 0 |  | 1407.922 | 0 |  | 1417.828 | 0 |  | 761.806 | 0 |  | 761.587 | 0 |  | 1406.3979 | 0 |  | 1433.068 | 0 |  | 774.301 | 0 |  | 774.526 | 0 |  | 1530.274 | 0 |  | 1531.137 | 0 |  | 779.996 | 0 |  | 779.997 | 0 |  | 1510.2841 | 0 |  | 1510.665 | 0 |  | 752.957 | 0 |  | 752.77 | 0 |  | 1517.9041 | 0 |  | 1518.234 | 0 |  | 731.689 | 0.102 |  | 731.964 | 0.102 |  | 1495.8571 | 0 |  | 1496.339 | 0 |  | 767.717 | 0.025 |  | 767.729 | 0.025 | 111.7603 | 105.7634 | 88.7569 | 84.19929 | 82.62336 | 105.8484 | 103.7278 | 0 | 0 | 0 | 0 | 0 | -16.186912 | -3.9511986 | -60.09784 | -46.1168 | -33.77758 | -17.10275 | -18.48366 | -26.21825 | -23.45128 | 0 | 0 | 0 | 0 | 0 | 0 | 0 | 34.413435 | 34.03694 | 33.71298 | 33.61407 | 34.09028 | 0 | 0 | -14.65336 | -12.82483 | -12.12241225 | -11.89016763 | -11.90306 | -25.24329 | -18.78992 | 71.42254 | 80.85873 | 76.56988 | 88.82044 | 86.32691 | 38.19994 | 57.53543
208 | E12692 | 2017-04-20 23:53 | 61.3877 | 62.8611 | 15 | 57 | 1.1118 | 777.9892 | 14601 | 29 | 239517 | 239707 | 139204 | 139212 | 139337 | 139295 | 221085 | 221093 | 220889 | 220897 | 215731 | 215756 | 215475 | 215483 | 294066 | 294017 | 1362.8101 | 30773.459 | 5 | 221.5533 | 221.5533 | 221.5533 | 221.5533 | 221.5533 | 98.8602 | 98.8602 | 1202.1484 | 1131.884 | 1066.8334 | 880.2991 | 1087.2458 | 1012.5836 | 989.777 | 966.8731 | 948.9006 | 936.3395 | 922.9494 | 905.3041 | 15.6 | 21 | 31.5805 | 19.013 | 11.4326 | 8.0163 | 5.7477 | 4.1189 | 3.0973 | 2.5697 | 2.5727 | 84.68 | 133.14 | 141.57 | 219.71 | 206.47 | 318.81 | 286.79 | 444.37 | 400.29 | 626.4 | 535.74 | 829.03 | 659.81 | 1009.94 | 50.2 | 46.3 | 35.5699 | 2.754546 | 3.2101 | 3.2101 | -1.1682 | 3.2101 | 5801748 | 2 |  |  | 3.605 | 6.8779 | 8.7086 | 10.3657 | 12.3057 | 15.81 | 4.1123 | 7.7646 | 9.2785 | 11.1369 | 13.6538 | 17.7462 | 24.9379 | 24.9414 | 24.9581 | 25.0666 | 24.9826 | 24.9712 |  | 17183 | 685 | 17 |  | CC040 | 254 | 930 | 6 | 8 | 35 | 24.5 | 2.754546 | 1345.8429 | 1303.55 | 1127.9928 | 1089.45 | 1033.7715 | 977.2714 | 893.3929 | 75.1579 | 68.4864 | 67.625 | 61.5593 | 54.835 | 76.1864 | 63.2679 | 31.5805 | 19.013 | 11.4326 | 8.0163 | 5.7477 | 4.1189 | 3.0973 | 2.5697 | 0 | 0 | 0 | 0 | 0 | 0.1016 | 0.0254 | 0 | 0 | 0 | 0 | 0 | 0 | 0 | 0.045746 | 0.036371 | 0.028495 | 0.014208 | 0.015258 | 0.016852 | 0.015575 | -0.000212 | -0.000666 | -0.001753 | -0.000905 | -0.001169 | 0.002082 | 0.001923 | 0.082953 | 0.080916 | 0.07876 | 0.075765 | 0.080382 | 0.10904 | 0.102288 | -0.154077 | -0.152277 | -0.150834 | -0.150376 | -0.15285 | -0.15913 | -0.154915 | -1.396123 | -1.372955 | -1.354189 | -1.347488 | -1.38099 | -1.467523 | -1.412158 | -0.227575 | -0.211659 | -0.202326 | -0.199846 | -0.22182 | -0.309314 | -0.271278 | -0.405851 | -0.380404 | -0.360428 | -0.354493 | -0.388234 | -0.470731 | -0.412853 | 0.425242 | 0.390542 | 0.355043 | 0.307312 | 0.487638 | 0.390761 | 0.339235 | -35 | -35 | -35 | -35 | -35 | 20 | -20 | -0.983127 | -0.972368 | -0.963097 | -0.960272 | -0.973913 | 0 | 0 |  | 1452.829 | 0 |  | 1454.658 | 0 |  | 743.826 | 0 |  | 743.75 | 0 |  | 1407.922 | 0 |  | 1417.828 | 0 |  | 761.806 | 0 |  | 761.587 | 0 |  | 1406.3979 | 0 |  | 1433.068 | 0 |  | 774.301 | 0 |  | 774.526 | 0 |  | 1530.274 | 0 |  | 1531.137 | 0 |  | 779.996 | 0 |  | 779.997 | 0 |  | 1510.2841 | 0 |  | 1510.665 | 0 |  | 752.957 | 0 |  | 752.77 | 0 |  | 1517.9041 | 0 |  | 1518.234 | 0 |  | 731.689 | 0.102 |  | 731.964 | 0.102 |  | 1495.8571 | 0 |  | 1496.339 | 0 |  | 767.717 | 0.025 |  | 767.729 | 0.025 | 111.6417 | 105.4780518 | 88.84071 | 82.54217925 | 83.09662 | 106.5617 | 91.38337 | 0 | 0 | 0 | 0 | 0 | -16.167608 | -3.934841 | -63.57106 | -49.02136 | -36.21372 | -17.92563 | -19.45676811 | -27.78608 | -24.70994 | 0 | 0 | 0 | 0 | 0 | 0 | 0 | 34.409445 | 34.03288 | 33.708395 | 33.60952 | 34.086955 | 0 | 0 | -17.10406 | -14.49576 | -13.68229575 | -12.30238 | -12.1634997 | -23.56552 | -17.16319 | 65.37603 | 75.99381 | 72.65308994 | 85.92369 | 85.56331 | 39.04246 | 45.5754
208 | E12693 | 2017-04-20 23:54 | 61.9185 | 63.2268 | 20 | 57 | 1.1118 | 777.0834 | 14586 | 29 | 239517 | 239707 | 139204 | 139212 | 139337 | 139295 | 221085 | 221093 | 220889 | 220897 | 215731 | 215756 | 215475 | 215483 | 294066 | 294017 | 1362.8101 | 30788.3008 | 5 | 222.3291 | 222.3291 | 222.3291 | 222.3291 | 222.3291 | 99.6359 | 99.6359 | 1203.3203 | 1141.3666 | 1079 | 879.7302 | 1087.4727 | 1012.7736 | 990.2114 | 967.506 | 949.623 | 936.8161 | 923.7585 | 907.2435 | 15.8 | 25.2 | 31.5149 | 18.8816 | 11.3849 | 8.0137 | 5.7748 | 4.1704 | 3.1325 | 2.5699 | 2.5694 | 85.17 | 134.79 | 142.8 | 221.33 | 207.11 | 319.35 | 286.99 | 443.45 | 398.76 | 618.59 | 531.83 | 819.18 | 659.74 | 1008.02 | 49.9 | 46.2 | 36.1391 | 6.6 | 7.5221 | 7.5221 | -3.375 | 7.5221 | 5801748 | 1 |  |  | 3.5336 | 6.8343 | 8.66 | 10.2371 | 12.1864 | 15.0493 | 3.7154 | 7.8154 | 9.4215 | 11.0585 | 13.6908 | 16.1585 | 25.0831 | 24.9059 | 24.9514 | 25.1281 | 24.8896 | 24.9992 |  | 17183 | 685 | 18 |  | CC040 | 254 | 930 | 6 | 8 | 35 | 25.333332 | 6.6 | 1327.75 | 1284.1786 | 1109.0428 | 1074.1357 | 1012.8428 | 986.9429 | 959.7429 | 78.9364 | 66.41 | 64.8536 | 60.1414 | 53.7186 | 70.9236 | 59.2679 | 31.5149 | 18.8816 | 11.3849 | 8.0137 | 5.7748 | 4.1704 | 3.1325 | 2.5699 | 0 | 0 | 0 | 0 | 0 | 0.1016 | 0.0254 | 0 | 0 | 0 | 0 | 0 | 0 | 0 | 0.048123 | 0.038366 | 0.030253 | 0.01488 | 0.016016 | 0.018299 | 0.016875 | -0.000212 | -0.000665 | -0.001752 | -0.000903 | -0.001164 | 0.002024 | 0.001921 | 0.082963 | 0.080922 | 0.07877 | 0.075774 | 0.080392 | 0.109036 | 0.102225 | -0.154158 | -0.152392 | -0.150919 | -0.150463 | -0.152935 | -0.159177 | -0.155155 | -1.395149 | -1.372861 | -1.353727 | -1.347062 | -1.380493 | -1.463053 | -1.410192 | -0.227854 | -0.211867 | -0.202596 | -0.200106 | -0.222121 | -0.309477 | -0.270662 | -0.405438 | -0.380304 | -0.359946 | -0.354054 | -0.387686 | -0.471155 | -0.415913 | 0.424921 | 0.389891 | 0.354535 | 0.307401 | 0.489251 | 0.393025 | 0.338926 | -35 | -35 | -35 | -35 | -35 | 30 | -30 | -0.982696 | -0.971914 | -0.962519 | -0.959677 | -0.973224 | 0 | 0 |  | 1452.829 | 0 |  | 1454.658 | 0 |  | 743.826 | 0 |  | 743.75 | 0 |  | 1407.922 | 0 |  | 1417.828 | 0 |  | 761.806 | 0 |  | 761.587 | 0 |  | 1406.3979 | 0 |  | 1433.068 | 0 |  | 774.301 | 0 |  | 774.526 | 0 |  | 1530.274 | 0 |  | 1531.137 | 0 |  | 779.996 | 0 |  | 779.997 | 0 |  | 1510.2841 | 0 |  | 1510.665 | 0 |  | 752.957 | 0 |  | 752.77 | 0 |  | 1517.9041 | 0 |  | 1518.234 | 0 |  | 731.689 | 0.102 |  | 731.964 | 0.102 |  | 1495.8571 | 0 |  | 1496.339 | 0 |  | 767.717 | 0.025 |  | 767.729 | 0.025 | 110.1541 | 103.9183 | 87.3593 | 81.39156 | 81.42446 | 107.6123 | 98.10972 | 0 | 0 | 0 | 0 | 0 | -16.1723832 | -3.940937 | -66.84298 | -51.75823 | -38.58257 | -18.82789 | -20.50308 | -29.73363 | -26.50597 | 0 | 0 | 0 | 0 | 0 | 0 | 0 | 34.39436 | 34.01699 | 33.688165 | 33.588695 | 34.06284 | 0 | 0 | -17.98597 | -14.07008747 | -13.13908 | -12.03465 | -11.93203 | -21.94922 | -16.04157 | 59.71953 | 72.10697 | 69.32581 | 84.11771 | 83.05219 | 39.75707 | 51.62124
208 | E12694 | 2017-04-20 23:56 | 62.69 | 63.6796 | 13 | 57 | 1.1118 | 778.3199 | 14598 | 29 | 239517 | 239707 | 139204 | 139212 | 139337 | 139295 | 221085 | 221093 | 220889 | 220897 | 215731 | 215756 | 215475 | 215483 | 294066 | 294017 | 1362.8101 | 30806.0781 | 5 | 223.1061 | 223.1061 | 223.1061 | 223.1061 | 223.1061 | 100.413 | 100.413 | 1204.4922 | 1129.4574 | 1063.5 | 879.5374 | 1092.0752 | 1017.3871 | 994.8647 | 972.2171 | 952.8936 | 938.8092 | 923.8258 | 905.5029 | 15.6 | 19.2 | 31.5514 | 18.3262 | 10.8751 | 7.5558 | 5.5123 | 4.0343 | 3.0752 | 2.5697 | 2.5679 | 87.09 | 138.33 | 148.63 | 230.96 | 218.97 | 338.28 | 300.03 | 464.34 | 411.03 | 640.37 | 539.8 | 835.69 | 659.97 | 1010.02 | 49.3 | 46.5 | 37.0404 | 7.318181 | 9.6608 | 9.6608 | -3.9413 | 9.6608 | 5801748 | 2 |  |  | 3.5371 | 6.6829 | 8.695 | 10.3114 | 12.1979 | 15.5036 | 4.1554 | 7.2031 | 9.4508 | 11.0892 | 13.7062 | 17.4508 | 24.8455 | 24.9901 | 24.9291 | 25.0377 | 24.9675 | 24.9589 |  | 17183 | 686 | 1 |  | CC040 | 254 | 930 | 6 | 8 | 35 | 21 | 7.318181 | 1353.75 | 1302.05 | 1136.25 | 1019.2571 | 970.8786 | 917.3286 | 849.3714 | 79.1707 | 67.2707 | 66.6229 | 62.4757 | 55.2957 | 66.3693 | 55.4671 | 31.5514 | 18.3262 | 10.8751 | 7.5558 | 5.5123 | 4.0343 | 3.0752 | 2.5697 | 0 | 0 | 0 | 0 | 0 | 0.1016 | 0.0254 | 0 | 0 | 0 | 0 | 0 | 0 | 0 | 0.050068 | 0.039855 | 0.031523 | 0.015414 | 0.016604 | 0.018759 | 0.017292 | -0.00021 | -0.000659 | -0.00174 | -0.000892 | -0.001148 | 0.001864 | 0.001846 | 0.082947 | 0.080908 | 0.07875 | 0.075778 | 0.080394 | 0.109084 | 0.102317 | -0.153881 | -0.15209 | -0.150669 | -0.150047 | -0.152527 | -0.158501 | -0.154337 | -1.396078 | -1.372997 | -1.354483 | -1.345697 | -1.379291 | -1.453693 | -1.398999 | -0.22727 | -0.211358 | -0.20199 | -0.199915 | -0.221868 | -0.30957 | -0.271372 | -0.405802 | -0.380452 | -0.360735 | -0.352649 | -0.386361 | -0.468247 | -0.411236 | 0.423314 | 0.385941 | 0.364159 | 0.298452 | 0.478566 | 0.388801 | 0.339009 | -35 | -35 | -35 | -35 | -35 | 40 | -40 | -0.981582 | -0.970829 | -0.961514 | -0.957555 | -0.970965 | 0 | 0 |  | 1452.829 | 0 |  | 1454.658 | 0 |  | 743.826 | 0 |  | 743.75 | 0 |  | 1407.922 | 0 |  | 1417.828 | 0 |  | 761.806 | 0 |  | 761.587 | 0 |  | 1406.3979 | 0 |  | 1433.068 | 0 |  | 774.301 | 0 |  | 774.526 | 0 |  | 1530.274 | 0 |  | 1531.137 | 0 |  | 779.996 | 0 |  | 779.997 | 0 |  | 1510.2841 | 0 |  | 1510.665 | 0 |  | 752.957 | 0 |  | 752.77 | 0 |  | 1517.9041 | 0 |  | 1518.234 | 0 |  | 731.689 | 0.102 |  | 731.964 | 0.102 |  | 1495.8571 | 0 |  | 1496.339 | 0 |  | 767.717 | 0.025 |  | 767.729 | 0.025 | 112.2895 | 105.3462614 | 89.4796875 | 77.23726 | 78.05281 | 100.0659 | 86.90513 | 0 | 0 | 0 | 0 | 0 | -16.1037016 | -3.9201598 | -69.60566 | -53.81599 | -40.34057 | -19.54221 | -21.31832 | -29.97951 | -26.77404 | 0 | 0 | 0 | 0 | 0 | 0 | 0 | 34.35537 | 33.979015 | 33.65299 | 33.514425 | 33.983775 | 0 | 0 | -17.99312 | -14.2182 | -13.45716 | -12.48983 | -12.26835 | -20.54594 | -15.05222 | 59.04609 | 71.29109 | 69.33495074 | 78.71965 | 78.44992 | 33.43672 | 41.15871
208 | E12695 | 2017-04-20 23:57 | 63.04 | 64.0507 | 29 | 63 | 1.1118 | 853.9385 | 17481 | 29 | 239517 | 239707 | 139204 | 139212 | 139337 | 139295 | 221085 | 221093 | 220889 | 220897 | 215731 | 215756 | 215475 | 215483 | 294066 | 294017 | 1362.8101 | 30823.8672 | 5 | 223.9134 | 223.9134 | 223.9134 | 223.9134 | 223.9134 | 101.2202 | 101.2202 | 1206.8359 | 1140.2274 | 1085.3334 | 890.5555 | 1080.7894 | 1013.6496 | 993.1779 | 973.0606 | 952.3141 | 940.7589 | 929.345 | 914.738 | 15.4 | 29 | 32.9385 | 19.9789 | 12.213 | 8.5766 | 6.2665 | 4.5942 | 3.4375 | 2.8229 | 2.8197 | 88.18 | 132.1 | 145.47 | 215.21 | 212.58 | 310.68 | 292.22 | 426.78 | 399.69 | 588.27 | 530.71 | 781.84 | 659.76 | 963.87 | 50.7 | 46.4 | 41 | 8.854546 | 9.7051 | 9.7051 | -5.1504 | 9.7051 | 6209446 | 1 |  |  | 3.5243 | 6.6936 | 8.3679 | 10.2557 | 11.8286 | 14.8329 | 3.9742 | 7.3403 | 8.871 | 11.1452 | 13.3016 | 16.7016 | 25.0059 | 24.9499 | 24.9777 | 24.9991 | 24.976 | 24.9535 |  | 17183 | 686 | 2 |  | CC040 | 279 | 924 | 7 | 8 | 35 | 23.666668 | 8.854546 | 1301.7715 | 1243.5286 | 1092.6285 | 1012.8 | 964.3428 | 970.9714 | 914.7286 | 66.0021 | 58.8907 | 57.5957 | 58.5736 | 57.145 | 62.9143 | 46.4936 | 32.9385 | 19.9789 | 12.213 | 8.5766 | 6.2665 | 4.5942 | 3.4375 | 2.8229 | 0 | 0 | 0 | 0 | 0 | 0.1016 | 0.0254 | 0 | 0 | 0 | 0 | 0 | 0 | 0 | 0.050573 | 0.040155 | 0.031843 | 0.015445 | 0.016683 | 0.0186 | 0.0171 | -0.000195 | -0.000604 | -0.001632 | -0.000803 | -0.00101 | 0.002162 | 0.002026 | 0.082896 | 0.080861 | 0.078701 | 0.075726 | 0.080343 | 0.108987 | 0.102195 | -0.152375 | -0.150587 | -0.149197 | -0.148617 | -0.151016 | -0.157252 | -0.153252 | -1.395444 | -1.372181 | -1.353904 | -1.345573 | -1.37764 | -1.461366 | -1.409037 | -0.22502 | -0.209305 | -0.199985 | -0.197844 | -0.219648 | -0.305852 | -0.267698 | -0.405093 | -0.379579 | -0.360138 | -0.352527 | -0.385816 | -0.4699 | -0.414087 | 0.42862 | 0.39707 | 0.363419 | 0.325151 | 0.526086 | 0.426038 | 0.367514 | -35 | -35 | -35 | -35 | -35 | 30 | -30 | -0.969949 | -0.959266 | -0.950176 | -0.946194 | -0.959665 | 0 | 0 |  | 1452.829 | 0 |  | 1454.658 | 0 |  | 743.826 | 0 |  | 743.75 | 0 |  | 1407.922 | 0 |  | 1417.828 | 0 |  | 761.806 | 0 |  | 761.587 | 0 |  | 1406.3979 | 0 |  | 1433.068 | 0 |  | 774.301 | 0 |  | 774.526 | 0 |  | 1530.274 | 0 |  | 1531.137 | 0 |  | 779.996 | 0 |  | 779.997 | 0 |  | 1510.2841 | 0 |  | 1510.665 | 0 |  | 752.957 | 0 |  | 752.77 | 0 |  | 1517.9041 | 0 |  | 1518.234 | 0 |  | 731.689 | 0.102 |  | 731.964 | 0.102 |  | 1495.8571 | 0 |  | 1496.339 | 0 |  | 767.717 | 0.025 |  | 767.729 | 0.025 | 107.9117 | 100.553 | 85.99096 | 76.6952928 | 77.47819 | 105.8233 | 93.48069 | 0 | 0 | 0 | 0 | 0 | -15.9768032 | -3.8926008 | -70.29968 | -54.27113 | -40.90279 | -19.70188 | -21.59175172 | -30.34088 | -26.94924 | 0 | 0 | 0 | 0 | 0 | 0 | 0 | 33.948215 | 33.57431 | 33.25616 | 33.11679 | 33.588275 | 0 | 0 | -14.85179 | -12.32612 | -11.51828 | -11.58844 | -12.55178496 | -19.24246 | -12.44624 | 56.70839489 | 67.53003 | 66.82604577 | 78.52177 | 76.92293 | 40.26311 | 50.1926
208 | E12696 | 2017-04-20 23:58 | 63.705 | 64.5615 | 15 | 62 | 1.1118 | 849.2761 | 17413 | 29 | 239517 | 239707 | 139204 | 139212 | 139337 | 139295 | 221085 | 221093 | 220889 | 220897 | 215731 | 215756 | 215475 | 215483 | 294066 | 294017 | 1362.8101 | 30841.6543 | 5 | 224.7162 | 224.7162 | 224.7162 | 224.7162 | 224.7162 | 102.0231 | 102.0231 | 1206.8359 | 1124.123 | 1060 | 888.4903 | 1083.2601 | 1016.4608 | 995.7421 | 974.9033 | 953.4568 | 941.4929 | 928.486 | 912.9133 | 15.4 | 21 | 33.2431 | 19.9185 | 12.0722 | 8.4712 | 6.1744 | 4.4908 | 3.4145 | 2.8204 | 2.8218 | 89.02 | 133.55 | 148.02 | 218.21 | 215.41 | 316.06 | 295.4 | 434.09 | 404.79 | 602.53 | 534.97 | 790.46 | 659.71 | 964.91 | 49.8 | 46.3 | 37.5953 | 4.836364 | 4.5582 | 4.5582 | -2.1425 | 4.5582 | 6214097 | 2 |  |  | 3.4686 | 6.7086 | 8.3464 | 10.0979 | 11.8479 | 15.0336 | 4.0823 | 7.4968 | 9.0677 | 10.9097 | 13.1548 | 16.5177 | 24.9752 | 24.8899 | 25.0301 | 25.0136 | 24.9788 | 24.9456 |  | 17183 | 686 | 3 |  | CC040 | 279 | 926 | 7 | 8 | 35 | 23.5 | 4.836364 | 1333.4572 | 1264.7142 | 1096.2928 | 1004.35 | 979.7643 | 893.1786 | 881.4572 | 73.7907 | 65.8521 | 59.8057 | 56.1707 | 51.9121 | 52.965 | 38.2414 | 33.2431 | 19.9185 | 12.0722 | 8.4712 | 6.1744 | 4.4908 | 3.4145 | 2.8204 | 0 | 0 | 0 | 0 | 0 | 0.1016 | 0.0254 | 0 | 0 | 0 | 0 | 0 | 0 | 0 | 0.052787 | 0.041995 | 0.033433 | 0.016255 | 0.017556 | 0.02018 | 0.018542 | -0.0002 | -0.000623 | -0.001669 | -0.000832 | -0.001055 | 0.002312 | 0.002124 | 0.082918 | 0.080884 | 0.078729 | 0.075753 | 0.080363 | 0.109072 | 0.102243 | -0.153095 | -0.151288 | -0.149855 | -0.149272 | -0.151744 | -0.157905 | -0.15398 | -1.395885 | -1.372487 | -1.353733 | -1.345405 | -1.378277 | -1.464528 | -1.412846 | -0.226049 | -0.210286 | -0.201013 | -0.198862 | -0.220609 | -0.308112 | -0.269294 | -0.405587 | -0.379905 | -0.359957 | -0.352351 | -0.386516 | -0.467288 | -0.413184 | 0.427893 | 0.395367 | 0.361549 | 0.322299 | 0.520148 | 0.422511 | 0.366913 | -35 | -35 | -35 | -35 | -35 | 20 | -20 | -0.973766 | -0.963033 | -0.953875 | -0.949859 | -0.963311 | 0 | 0 |  | 1452.829 | 0 |  | 1454.658 | 0 |  | 743.826 | 0 |  | 743.75 | 0 |  | 1407.922 | 0 |  | 1417.828 | 0 |  | 761.806 | 0 |  | 761.587 | 0 |  | 1406.3979 | 0 |  | 1433.068 | 0 |  | 774.301 | 0 |  | 774.526 | 0 |  | 1530.274 | 0 |  | 1531.137 | 0 |  | 779.996 | 0 |  | 779.997 | 0 |  | 1510.2841 | 0 |  | 1510.665 | 0 |  | 752.957 | 0 |  | 752.77 | 0 |  | 1517.9041 | 0 |  | 1518.234 | 0 |  | 731.689 | 0.102 |  | 731.964 | 0.102 |  | 1495.8571 | 0 |  | 1496.339 | 0 |  | 767.717 | 0.025 |  | 767.729 | 0.025 | 110.5676 | 102.2951 | 86.31004 | 76.08252555 | 78.7368 | 97.42078 | 90.12283 | 0 | 0 | 0 | 0 | 0 | -16.043148 | -3.911092 | -73.4054 | -56.78253 | -42.99998 | -20.75018 | -22.74295 | -32.94016 | -29.19788 | 0 | 0 | 0 | 0 | 0 | 0 | 0 | 34.08181 | 33.706155 | 33.385625 | 33.245065 | 33.715885 | 0 | 0 | -16.68031 | -13.84777 | -12.02172 | -11.17022 | -11.45228 | -16.31915208 | -10.29818 | 54.5637 | 65.37099 | 64.67396 | 77.40719 | 78.25746 | 32.11831 | 46.71568
208 | E12697 | 2017-04-21 | 64.1405 | 64.9689 | 21 | 62 | 1.1118 | 847.6661 | 17365 | 29 | 239517 | 239707 | 139204 | 139212 | 139337 | 139295 | 221085 | 221093 | 220889 | 220897 | 215731 | 215756 | 215475 | 215483 | 294066 | 294017 | 1362.8101 | 30859.4414 | 5 | 225.5175 | 225.5175 | 225.5175 | 225.5175 | 225.5175 | 102.8244 | 102.8244 | 1206.8359 | 1133.0928 | 1073.6666 | 888.5459 | 1080.7715 | 1013.7874 | 993.1256 | 972.5569 | 951.1551 | 938.9168 | 926.3086 | 910.9918 | 15.6 | 25.8 | 33.3048 | 19.9619 | 12.0494 | 8.4497 | 6.1708 | 4.5184 | 3.4265 | 2.819 | 2.8216 | 88.94 | 134.37 | 147.99 | 220.08 | 215.16 | 318.13 | 294.87 | 436.54 | 403.39 | 601.48 | 535.73 | 789.15 | 659.66 | 965.83 | 49.6 | 46.3 | 38.0186 | 5.6 | 6.5104 | 6.5104 | -2.8463 | 6.5104 | 6214097 | 1 |  |  | 3.4371 | 6.73 | 8.3457 | 10.1 | 11.7936 | 14.9979 | 3.9677 | 7.5323 | 9.0468 | 10.8694 | 13.0306 | 16.1468 | 24.9577 | 24.9215 | 25.0126 | 25.0549 | 24.924 | 24.8716 |  | 17183 | 686 | 4 |  | CC040 | 279 | 926 | 7 | 8 | 35 | 23.833332 | 5.6 | 1356.2214 | 1275.6357 | 1098.0571 | 1008.6929 | 966.75 | 923.5786 | 911.5857 | 66.3021 | 61.1493 | 61.5543 | 55.7414 | 52.2714 | 47.8436 | 38.3179 | 33.3048 | 19.9619 | 12.0494 | 8.4497 | 6.1708 | 4.5184 | 3.4265 | 2.819 | 0 | 0 | 0 | 0 | 0 | 0.1016 | 0.0254 | 0 | 0 | 0 | 0 | 0 | 0 | 0 | 0.054602 | 0.043451 | 0.03474 | 0.016903 | 0.018254 | 0.020866 | 0.019172 | -0.000201 | -0.000623 | -0.001669 | -0.000831 | -0.001053 | 0.002368 | 0.002168 | 0.082906 | 0.080873 | 0.078721 | 0.075745 | 0.080358 | 0.109031 | 0.102193 | -0.152958 | -0.151142 | -0.149694 | -0.149112 | -0.151559 | -0.157892 | -0.154004 | -1.396375 | -1.37283 | -1.353859 | -1.345536 | -1.378111 | -1.468544 | -1.417211 | -0.225662 | -0.209954 | -0.200736 | -0.198586 | -0.220365 | -0.307273 | -0.268412 | -0.406141 | -0.380275 | -0.360088 | -0.352486 | -0.386333 | -0.468888 | -0.415117 | 0.427921 | 0.395422 | 0.361608 | 0.322548 | 0.521459 | 0.42207 | 0.366892 | -35 | -35 | -35 | -35 | -35 | 10 | -10 | -0.973773 | -0.963042 | -0.953887 | -0.949873 | -0.963134 | 0 | 0 |  | 1452.829 | 0 |  | 1454.658 | 0 |  | 743.826 | 0 |  | 743.75 | 0 |  | 1407.922 | 0 |  | 1417.828 | 0 |  | 761.806 | 0 |  | 761.587 | 0 |  | 1406.3979 | 0 |  | 1433.068 | 0 |  | 774.301 | 0 |  | 774.526 | 0 |  | 1530.274 | 0 |  | 1531.137 | 0 |  | 779.996 | 0 |  | 779.997 | 0 |  | 1510.2841 | 0 |  | 1510.665 | 0 |  | 752.957 | 0 |  | 752.77 | 0 |  | 1517.9041 | 0 |  | 1518.234 | 0 |  | 731.689 | 0.102 |  | 731.964 | 0.102 |  | 1495.8571 | 0 |  | 1496.339 | 0 |  | 767.717 | 0.025 |  | 767.729 | 0.025 | 112.4389 | 103.1645 | 86.44015 | 76.40344 | 77.6860965 | 100.6987 | 93.15768 | 0 | 0 | 0 | 0 | 0 | -16.0418272 | -3.9117016 | -75.9642 | -58.79556324 | -44.77347 | -21.62545 | -23.70489 | -34.12015 | -30.24328274 | 0 | 0 | 0 | 0 | 0 | 0 | 0 | 34.082055 | 33.70647 | 33.386045 | 33.245555 | 33.70969 | 0 | 0 | -14.96186 | -12.83854 | -12.35616 | -11.06946 | -11.51879 | -14.70105 | -10.28498 | 55.59489 | 65.23685 | 62.69656 | 76.95408 | 76.17211 | 35.83567 | 48.71771
208 | E12698 | 2017-04-21 00:01 | 64.611 | 65.3754 | 19 | 62 | 1.1118 | 848.1527 | 17372 | 29 | 239517 | 239707 | 139204 | 139212 | 139337 | 139295 | 221085 | 221093 | 220889 | 220897 | 215731 | 215756 | 215475 | 215483 | 294066 | 294017 | 1362.8101 | 30877.4219 | 5 | 226.3193 | 226.3193 | 226.3193 | 226.3193 | 226.3193 | 103.6262 | 103.6262 | 1210.3516 | 1126.9572 | 1058.8334 | 888.2621 | 1082.1255 | 1014.6787 | 993.7241 | 972.8101 | 951.1294 | 938.512 | 925.5805 | 909.9553 | 15.4 | 23 | 33.2576 | 19.9429 | 12.0674 | 8.4677 | 6.1723 | 4.5282 | 3.4275 | 2.8207 | 2.8195 | 88.52 | 133.62 | 147.84 | 217.99 | 215.62 | 316.04 | 296.51 | 434.79 | 405.89 | 599.27 | 537.61 | 788.09 | 659.61 | 965.92 | 50.5 | 46.4 | 37.2881 | 2.918182 | 2.9547 | 2.9547 | -1.7372 | 2.9547 | 6214097 | 2 |  |  | 3.4114 | 6.6129 | 8.4307 | 10.1664 | 11.8886 | 15.3321 | 4.1571 | 7.4984 | 9.6984 | 11.0968 | 13.3016 | 16.0984 | 25.0202 | 24.9956 | 25.0035 | 25.077 | 24.9737 | 24.9196 |  | 17183 | 686 | 5 |  | CC040 | 279 | 926 | 7 | 8 | 35 | 21.666668 | 2.918182 | 1352.5 | 1275.9357 | 1109.85 | 1018.1 | 963.7 | 929.9 | 907.2357 | 72.2857 | 63.1729 | 59.6257 | 58.1514 | 52.7021 | 42.3607 | 37.7614 | 33.2576 | 19.9429 | 12.0674 | 8.4677 | 6.1723 | 4.5282 | 3.4275 | 2.8207 | 0 | 0 | 0 | 0 | 0 | 0.1016 | 0.0254 | 0 | 0 | 0 | 0 | 0 | 0 | 0 | 0.056282 | 0.044768 | 0.035905 | 0.017513 | 0.018913 | 0.021685 | 0.019941 | -0.000201 | -0.000626 | -0.001674 | -0.000834 | -0.001057 | 0.002386 | 0.002189 | 0.082899 | 0.080868 | 0.078714 | 0.075739 | 0.080355 | 0.109028 | 0.102189 | -0.152847 | -0.151027 | -0.149593 | -0.149006 | -0.151443 | -0.157783 | -0.153903 | -1.396488 | -1.372882 | -1.35408 | -1.345675 | -1.37855 | -1.469449 | -1.418149 | -0.225442 | -0.209761 | -0.200519 | -0.198387 | -0.220204 | -0.307036 | -0.268188 | -0.406269 | -0.380332 | -0.360319 | -0.35263 | -0.386173 | -0.468774 | -0.415081 | 0.428 | 0.395267 | 0.361101 | 0.32097 | 0.518433 | 0.420335 | 0.366583 | -35 | -35 | -35 | -35 | -35 | 0 | 0 | -0.974333 | -0.963601 | -0.954492 | -0.9505 | -0.963785 | 0 | 0 |  | 1452.829 | 0 |  | 1454.658 | 0 |  | 743.826 | 0 |  | 743.75 | 0 |  | 1407.922 | 0 |  | 1417.828 | 0 |  | 761.806 | 0 |  | 761.587 | 0 |  | 1406.3979 | 0 |  | 1433.068 | 0 |  | 774.301 | 0 |  | 774.526 | 0 |  | 1530.274 | 0 |  | 1531.137 | 0 |  | 779.996 | 0 |  | 779.997 | 0 |  | 1510.2841 | 0 |  | 1510.665 | 0 |  | 752.957 | 0 |  | 752.77 | 0 |  | 1517.9041 | 0 |  | 1518.234 | 0 |  | 731.689 | 0.102 |  | 731.964 | 0.102 |  | 1495.8571 | 0 |  | 1496.339 | 0 |  | 767.717 | 0.025 |  | 767.729 | 0.025 | 112.1208975 | 103.1824 | 87.3607329 | 77.1098759 | 77.4381135 | 101.3851372 | 92.70951 | 0 | 0 | 0 | 0 | 0 | -16.0307528 | -3.9091362 | -78.31644 | -60.60176 | -46.35151248 | -22.44451 | -24.6153888 | -35.37111 | -31.38363737 | 0 | 0 | 0 | 0 | 0 | 0 | 0 | 34.101655 | 33.726035 | 33.40722 | 33.2675 | 33.732475 | 0 | 0 | -16.29623 | -13.25121 | -11.95609 | -11.53648 | -11.60521 | -13.00626 | -10.12715 | 51.60988 | 63.05544 | 62.46035 | 76.39638 | 74.94999 | 36.97702 | 47.28958
208 | E12699 | 2017-04-21 00:03 | 64.9652 | 65.701 | 23 | 62 | 1.1118 | 851.6526 | 17427 | 29 | 239517 | 239707 | 139204 | 139212 | 139337 | 139295 | 221085 | 221093 | 220889 | 220897 | 215731 | 215756 | 215475 | 215483 | 294066 | 294017 | 1362.8101 | 30895.1367 | 5 | 227.1244 | 227.1244 | 227.1244 | 227.1244 | 227.1244 | 104.4313 | 104.4313 | 1208.0078 | 1134.9606 | 1070.5 | 887.1019 | 1083.1012 | 1016.0339 | 995.4985 | 974.8222 | 953.523 | 941.2264 | 929.0687 | 912.0277 | 15.6 | 27.2 | 33.3563 | 19.7715 | 11.9657 | 8.3505 | 6.0748 | 4.4603 | 3.3536 | 2.8224 | 2.8229 | 88.84 | 134.5 | 148.62 | 221.31 | 217.36 | 321.63 | 298.97 | 442.74 | 409.76 | 608.39 | 542.56 | 803.95 | 659.95 | 967.88 | 50.1 | 46.5 | 39.0388 | 10.054545 | 9.1455 | 9.1455 | -2.0818 | 9.1455 | 6214097 | 1 |  |  | 3.4436 | 6.7707 | 8.49 | 10.24 | 12.0229 | 15.3736 | 4.0111 | 7.527 | 9.0302 | 11.1746 | 13.3587 | 16.9143 | 25.0111 | 24.8866 | 24.996 | 25.0732 | 24.946 | 25.0184 |  | 17183 | 686 | 6 |  | CC040 | 279 | 926 | 7 | 8 | 35 | 20.833332 | 10.054545 | 1349.2072 | 1293.8286 | 1118.3715 | 1024.2715 | 958.4143 | 968.4714 | 763.7214 | 70.5107 | 64.8886 | 65.9021 | 57.305 | 52.6664 | 33.0836 | 44.6629 | 33.3563 | 19.7715 | 11.9657 | 8.3505 | 6.0748 | 4.4603 | 3.3536 | 2.8224 | 0 | 0 | 0 | 0 | 0 | 0.1016 | 0.0254 | 0 | 0 | 0 | 0 | 0 | 0 | 0 | 0.057593 | 0.045819 | 0.036855 | 0.018036 | 0.019464 | 0.023005 | 0.021114 | -0.0002 | -0.00062 | -0.001663 | -0.000824 | -0.001042 | 0.002274 | 0.002135 | 0.082878 | 0.080847 | 0.078695 | 0.075718 | 0.080337 | 0.108973 | 0.102312 | -0.152388 | -0.150578 | -0.149136 | -0.148574 | -0.150966 | -0.157384 | -0.15294 | -1.396693 | -1.37313 | -1.354162 | -1.34607 | -1.378464 | -1.470055 | -1.411303 | -0.224625 | -0.208992 | -0.199814 | -0.19763 | -0.219465 | -0.305528 | -0.269104 | -0.406502 | -0.380601 | -0.360407 | -0.353039 | -0.386081 | -0.470409 | -0.408691 | 0.42784 | 0.394719 | 0.36016 | 0.319192 | 0.514864 | 0.417092 | 0.367173 | -35 | -35 | -35 | -35 | -35 | -10 | 10 | -0.973244 | -0.96251 | -0.953443 | -0.949472 | -0.962722 | 0 | 0 |  | 1452.829 | 0 |  | 1454.658 | 0 |  | 743.826 | 0 |  | 743.75 | 0 |  | 1407.922 | 0 |  | 1417.828 | 0 |  | 761.806 | 0 |  | 761.587 | 0 |  | 1406.3979 | 0 |  | 1433.068 | 0 |  | 774.301 | 0 |  | 774.526 | 0 |  | 1530.274 | 0 |  | 1531.137 | 0 |  | 779.996 | 0 |  | 779.997 | 0 |  | 1510.2841 | 0 |  | 1510.665 | 0 |  | 752.957 | 0 |  | 752.77 | 0 |  | 1517.9041 | 0 |  | 1518.234 | 0 |  | 731.689 | 0.102 |  | 731.964 | 0.102 |  | 1495.8571 | 0 |  | 1496.339 | 0 |  | 767.717 | 0.025 |  | 767.729 | 0.025 | 111.8196 | 104.6022 | 88.01025 | 77.55579 | 76.99613 | 105.5372 | 78.13786 | 0 | 0 | 0 | 0 | 0 | -15.9902144 | -3.884676 | -80.1604 | -62.06410287 | -47.65567 | -23.16855684 | -25.39406 | -37.16152 | -32.81138 | 0 | 0 | 0 | 0 | 0 | 0 | 0 | 34.06354 | 33.68785 | 33.370505 | 33.23152 | 33.69527 | 0 | 0 | -15.83847 | -13.5612 | -13.16816 | -11.32518715 | -11.55843 | -10.10797 | -12.01897 | 49.88427 | 62.66471 | 60.55692 | 76.29357 | 73.7389 | 42.27753 | 29.42284
208 | E12700 | 2017-04-21 00:04 | 65.3463 | 66.0161 | 21 | 62 | 1.1118 | 851.4774 | 17435 | 29 | 239517 | 239707 | 139204 | 139212 | 139337 | 139295 | 221085 | 221093 | 220889 | 220897 | 215731 | 215756 | 215475 | 215483 | 294066 | 294017 | 1362.8101 | 30913.0039 | 5 | 227.9293 | 227.9293 | 227.9293 | 227.9293 | 227.9293 | 105.2362 | 105.2362 | 1208.0078 | 1131.2101 | 1069.6666 | 889.9216 | 1081.1998 | 1013.7328 | 993.3525 | 973.1612 | 952.1179 | 940.3085 | 927.9214 | 912.9856 | 15.6 | 25.2 | 33.0484 | 19.6914 | 12.0072 | 8.4114 | 6.1416 | 4.5058 | 3.4334 | 2.8214 | 2.8229 | 89.16 | 134.79 | 148.4 | 218.84 | 216.46 | 316.94 | 296.68 | 435.35 | 406.37 | 602.52 | 536.16 | 795.24 | 659.64 | 965.91 | 50.1 | 46.2 | 39.3249 | 0 | 42.8667 | 42.8667 | -52.7636 | 42.8667 | 6214097 | 2 |  |  | 3.5979 | 6.7364 | 8.5264 | 10.1514 | 12.0493 | 14.8029 | 4.1565 | 7.5145 | 9.3113 | 11.3032 | 13.8935 | 15.8129 | 24.8935 | 25.0097 | 25.0585 | 25.1059 | 25.0156 | 24.9109 |  | 17183 | 686 | 7 |  | CC040 | 279 | 926 | 7 | 8 | 35 | 16.666668 | 0 | 1302.4714 | 1248.5428 | 1096.9143 | 1000.0428 | 956.9429 | 901.4072 | 925.6357 | 71.4486 | 66.5736 | 55.9807 | 53.6864 | 50.6814 | 35.8586 | 98.03 | 33.0484 | 19.6914 | 12.0072 | 8.4114 | 6.1416 | 4.5058 | 3.4334 | 2.8214 | 0 | 0 | 0 | 0 | 0 | 0.1016 | 0.0254 | 0 | 0 | 0 | 0 | 0 | 0 | 0 | 0.059097 | 0.047052 | 0.037878 | 0.018617 | 0.020084 | 0.023329 | 0.021397 | -0.000201 | -0.000624 | -0.00167 | -0.000829 | -0.00105 | 0.002053 | 0.002024 | 0.082904 | 0.080871 | 0.078712 | 0.075739 | 0.080351 | 0.109048 | 0.102168 | -0.152632 | -0.150828 | -0.14943 | -0.148829 | -0.151286 | -0.15746 | -0.153728 | -1.395592 | -1.372166 | -1.353807 | -1.345225 | -1.378384 | -1.46434 | -1.415298 | -0.225391 | -0.209681 | -0.20036 | -0.198264 | -0.220006 | -0.307057 | -0.267714 | -0.405258 | -0.379561 | -0.360036 | -0.352167 | -0.385992 | -0.46753 | -0.415774 | 0.427713 | 0.39521 | 0.361 | 0.321422 | 0.51864 | 0.421779 | 0.367008 | -35 | -35 | -35 | -35 | -35 | -20 | 20 | -0.974073 | -0.963312 | -0.954249 | -0.950279 | -0.963617 | 0 | 0 |  | 1452.829 | 0 |  | 1454.658 | 0 |  | 743.826 | 0 |  | 743.75 | 0 |  | 1407.922 | 0 |  | 1417.828 | 0 |  | 761.806 | 0 |  | 761.587 | 0 |  | 1406.3979 | 0 |  | 1433.068 | 0 |  | 774.301 | 0 |  | 774.526 | 0 |  | 1530.274 | 0 |  | 1531.137 | 0 |  | 779.996 | 0 |  | 779.997 | 0 |  | 1510.2841 | 0 |  | 1510.665 | 0 |  | 752.957 | 0 |  | 752.77 | 0 |  | 1517.9041 | 0 |  | 1518.234 | 0 |  | 731.689 | 0.102 |  | 731.964 | 0.102 |  | 1495.8571 | 0 |  | 1496.339 | 0 |  | 767.717 | 0.025 |  | 767.729 | 0.025 | 107.9801 | 100.9709 | 86.34032 | 75.74224 | 76.89132 | 98.29665 | 94.57035 | 0 | 0 | 0 | 0 | 0 | -15.997936 | -3.9046912 | -82.19479 | -63.70692 | -49.01864 | -23.9288623 | -26.23616 | -37.16787788 | -33.14769 | 0 | 0 | 0 | 0 | 0 | 0 | 0 | 34.092555 | 33.71592 | 33.398715 | 33.259765 | 33.726595 | 0 | 0 | -16.10387 | -13.95922 | -11.21629 | -10.64408 | -11.15021 | -11.01063 | -26.24400342 | 43.77399 | 57.02068 | 59.5041 | 74.42906 | 73.23154 | 34.1202 | 31.27396
208 | E12701 | 2017-04-21 00:05 | 65.6643 | 66.2758 | 22 | 62 | 1.1118 | 849.3396 | 17405 | 29 | 239517 | 239707 | 139204 | 139212 | 139337 | 139295 | 221085 | 221093 | 220889 | 220897 | 215731 | 215756 | 215475 | 215483 | 294066 | 294017 | 1362.8101 | 30930.7852 | 5 | 228.7322 | 228.7322 | 228.7322 | 228.7322 | 228.7322 | 106.0391 | 106.0391 | 1204.4922 | 1134.7053 | 1072.3334 | 885.53 | 1081.8015 | 1013.6292 | 992.9445 | 972.168 | 950.4954 | 937.838 | 925.0752 | 908.182 | 15.6 | 26 | 32.2868 | 19.0594 | 11.5895 | 8.121 | 5.9481 | 4.4093 | 3.358 | 2.8222 | 2.8247 | 92.18 | 139.7 | 153.35 | 227.88 | 222.98 | 329.54 | 304.25 | 450.95 | 413.88 | 614.62 | 544.4 | 803.94 | 659.91 | 968.92 | 48.9 | 46.2 | 39.3581 | 27.490908 | 21.1879 | 21.1879 | -32.625 | 21.1879 | 6214097 | 1 |  |  | 3.5164 | 6.7879 | 8.4893 | 10.1936 | 11.8807 | 16.1207 | 4.177 | 7.3902 | 9.2082 | 11.1361 | 12.841 | 18.2475 | 24.9211 | 24.8939 | 24.9887 | 24.9798 | 24.9971 | 24.4751 |  | 17183 | 686 | 8 |  | CC040 | 279 | 926 | 7 | 8 | 35 | 16 | 27.490908 | 1316.0643 | 1254.4714 | 1090.85 | 996.1857 | 940.7928 | 913.2429 | 776.6357 | 70.8764 | 61.6921 | 62.5521 | 54.55 | 50.7343 | 35.1771 | 63.5986 | 32.2868 | 19.0594 | 11.5895 | 8.121 | 5.9481 | 4.4093 | 3.358 | 2.8222 | 0 | 0 | 0 | 0 | 0 | 0.1016 | 0.0254 | 0 | 0 | 0 | 0 | 0 | 0 | 0 | 0.06043 | 0.04816 | 0.038844 | 0.019192 | 0.020685 | 0.024011 | 0.021995 | -0.000202 | -0.000627 | -0.001675 | -0.000831 | -0.001053 | 0.000635 | 0.001177 | 0.082908 | 0.080873 | 0.078718 | 0.075742 | 0.08036 | 0.109029 | 0.102313 | -0.152792 | -0.150992 | -0.149568 | -0.148988 | -0.151422 | -0.157574 | -0.153306 | -1.395791 | -1.372445 | -1.353777 | -1.34547 | -1.37868 | -1.460335 | -1.404709 | -0.225585 | -0.209845 | -0.200575 | -0.198424 | -0.220292 | -0.307049 | -0.269794 | -0.405483 | -0.37986 | -0.360003 | -0.352419 | -0.385692 | -0.468714 | -0.40949 | 0.425841 | 0.392173 | 0.357375 | 0.315721 | 0.511345 | 0.416239 | 0.367103 | -35 | -35 | -35 | -35 | -35 | -30 | 30 | -0.974255 | -0.963458 | -0.954271 | -0.950242 | -0.963431 | 0 | 0 |  | 1452.829 | 0 |  | 1454.658 | 0 |  | 743.826 | 0 |  | 743.75 | 0 |  | 1407.922 | 0 |  | 1417.828 | 0 |  | 761.806 | 0 |  | 761.587 | 0 |  | 1406.3979 | 0 |  | 1433.068 | 0 |  | 774.301 | 0 |  | 774.526 | 0 |  | 1530.274 | 0 |  | 1531.137 | 0 |  | 779.996 | 0 |  | 779.997 | 0 |  | 1510.2841 | 0 |  | 1510.665 | 0 |  | 752.957 | 0 |  | 752.77 | 0 |  | 1517.9041 | 0 |  | 1518.234 | 0 |  | 731.689 | 0.102 |  | 731.964 | 0.102 |  | 1495.8571 | 0 |  | 1496.339 | 0 |  | 767.717 | 0.025 |  | 767.729 | 0.025 | 109.1123 | 101.4529 | 85.8695303 | 75.4531 | 75.60211 | 99.56996 | 79.45993 | 0 | 0 | 0 | 0 | 0 | -16.0095184 | -3.8939724 | -84.0657 | -65.23643 | -50.31854 | -24.70417467 | -27.06624576 | -35.99141641 | -32.54992 | 0 | 0 | 0 | 0 | 0 | 0 | 0 | 34.098925 | 33.72103 | 33.399485 | 33.25847 | 33.720085 | 0 | 0 | -15.98865 | -12.94578 | -12.54639 | -10.8240292 | -11.17636 | -10.80109 | -17.15852 | 43.15683 | 56.99169 | 56.40409 | 73.18336 | 71.07959 | 36.76793 | 25.85752
208 | E12702 | 2017-04-21 00:07 | 65.9785 | 66.514 | 22 | 62 | 1.1118 | 852.993 | 17428 | 29 | 239517 | 239707 | 139204 | 139212 | 139337 | 139295 | 221085 | 221093 | 220889 | 220897 | 215731 | 215756 | 215475 | 215483 | 294066 | 294017 | 1362.8101 | 30945.4473 | 5 | 229.5386 | 229.5386 | 229.5386 | 229.5386 | 229.5386 | 106.8454 | 106.8454 | 1213.8672 | 1134.8823 | 1070.3334 | 887.215 | 1081.1373 | 1013.3835 | 992.728 | 972.0148 | 950.5544 | 937.9477 | 925.0974 | 909.5596 | 15.6 | 26 | 32.2843 | 19.0385 | 11.6523 | 8.216 | 6.0223 | 4.4532 | 3.406 | 2.8213 | 2.8203 | 92.36 | 139.7 | 153.22 | 225.88 | 222.24 | 325.37 | 302.74 | 445.56 | 410.88 | 610.12 | 539.5 | 797.4 | 659.86 | 966.92 | 50.9 | 46.4 | 38.0068 | 21.336363 | 16.2127 | 16.2127 | -16.3667 | 16.2127 | 6209446 | 2 |  |  | 3.4657 | 6.6293 | 8.4586 | 10.09 | 11.995 | 14.8321 | 4.0984 | 7.4066 | 9.123 | 11.4279 | 13.5656 | 14.923 | 24.966 | 24.9764 | 25.0466 | 25.1118 | 24.9648 | 24.8286 |  | 17183 | 686 | 9 |  | CC040 | 279 | 924 | 7 | 8 | 35 | 17.666668 | 21.336363 | 1302.4642 | 1239.0143 | 1077.35 | 994.9072 | 941.7714 | 905.3 | 882.0286 | 69.175 | 61.61 | 59.6179 | 56.065 | 51.9386 | 32.3764 | 85.1307 | 32.2843 | 19.0385 | 11.6523 | 8.216 | 6.0223 | 4.4532 | 3.406 | 2.8213 | 0 | 0 | 0 | 0 | 0 | 0.1016 | 0.0254 | 0 | 0 | 0 | 0 | 0 | 0 | 0 | 0.060956 | 0.048472 | 0.039126 | 0.019302 | 0.020817 | 0.024813 | 0.022708 | -0.000195 | -0.000601 | -0.001623 | -0.000788 | -0.000988 | -0.000395 | 0.000533 | 0.082875 | 0.080844 | 0.07869 | 0.075715 | 0.080329 | 0.10901 | 0.102158 | -0.151969 | -0.150165 | -0.148745 | -0.148166 | -0.150602 | -0.156525 | -0.152739 | -1.395697 | -1.372172 | -1.353452 | -1.345121 | -1.37853 | -1.452608 | -1.403264 | -0.224271 | -0.208658 | -0.199451 | -0.197318 | -0.219022 | -0.305441 | -0.266621 | -0.405381 | -0.379571 | -0.35967 | -0.352063 | -0.385531 | -0.467927 | -0.414965 | 0.425896 | 0.392701 | 0.358343 | 0.317657 | 0.515579 | 0.420443 | 0.36776 | -35 | -35 | -35 | -35 | -35 | -40 | 40 | -0.968935 | -0.958151 | -0.94898 | -0.944951 | -0.958161 | 0 | 0 |  | 1452.829 | 0 |  | 1454.658 | 0 |  | 743.826 | 0 |  | 743.75 | 0 |  | 1407.922 | 0 |  | 1417.828 | 0 |  | 761.806 | 0 |  | 761.587 | 0 |  | 1406.3979 | 0 |  | 1433.068 | 0 |  | 774.301 | 0 |  | 774.526 | 0 |  | 1530.274 | 0 |  | 1531.137 | 0 |  | 779.996 | 0 |  | 779.997 | 0 |  | 1510.2841 | 0 |  | 1510.665 | 0 |  | 752.957 | 0 |  | 752.77 | 0 |  | 1517.9041 | 0 |  | 1518.234 | 0 |  | 731.689 | 0.102 |  | 731.964 | 0.102 |  | 1495.8571 | 0 |  | 1496.339 | 0 |  | 767.717 | 0.025 |  | 767.729 | 0.025 | 107.9417 | 100.1669 | 84.7766715 | 75.3294 | 75.65155 | 98.686753 | 90.10628 | 0 | 0 | 0 | 0 | 0 | -15.90294 | -3.8795706 | -84.80395 | -65.68725 | -50.75851 | -24.90357 | -27.33487137 | -35.46978 | -32.61326 | 0 | 0 | 0 | 0 | 0 | 0 | 0 | 33.912725 | 33.535285 | 33.2143 | 33.073285 | 33.535635 | 0 | 0 | -15.51395 | -12.85541938 | -11.89085 | -11.06263367 | -11.3757 | -9.88908 | -22.69763 | 41.53655 | 55.15949 | 55.34161 | 72.43648 | 70.47662 | 37.42495 | 30.91582
208 | E12703 | 2017-04-21 00:08 | 66.0538 | 66.6445 | 17 | 57 | 1.173 | 764.0762 | 14365 | 29 | 239517 | 239707 | 139204 | 139212 | 139337 | 139295 | 221085 | 221093 | 220889 | 220897 | 215731 | 215756 | 215475 | 215483 | 294066 | 294017 | 1362.8101 | 30945.4473 | 5 | 230.3125 | 230.3125 | 230.3125 | 230.3125 | 230.3125 | 107.6194 | 107.6194 | 1211.5234 | 1134.9406 | 1079.3334 | 899.0448 | 1065.111 | 999.4703 | 981.0053 | 962.9944 | 943.9741 | 932.8121 | 922.4558 | 906.791 | 15.6 | 21 | 32.1132 | 19.8092 | 12.0636 | 8.4702 | 6.1543 | 4.5059 | 3.3792 | 2.822 | 2.8214 | 89.82 | 140.92 | 147.49 | 229.28 | 214.95 | 332.38 | 295.97 | 459.3 | 406.32 | 634.27 | 540.12 | 842.96 | 659.97 | 1018.89 | 50.1 | 46.6 | 35.8595 | 6.381819 | 2.9314 | 7.9157 | -13.4757 | 2.9314 | 6112731 | 1 |  |  | 3.6764 | 6.915 | 8.5014 | 10.3914 | 11.9779 | 15.3529 | 4.6492 | 7.3754 | 9.2426 | 11.4787 | 13.9066 | 16.7787 | 24.8388 | 25.027 | 24.9502 | 25.0391 | 24.9596 | 24.9711 |  | 17183 | 686 | 10 |  | EA061 | 279 | 846 | 7 | 5 | 35 | 22 | 6.381819 | 1168.6786 | 1135.45 | 1003.1714 | 927.0714 | 870.0143 | 923.9286 | 732.7786 | 59.4714 | 53.9893 | 49.9943 | 49.6057 | 46.2964 | 42.9664 | 96.3057 | 32.1132 | 19.8092 | 12.0636 | 8.4702 | 6.1543 | 4.5059 | 3.3792 | 2.822 | 0 | 0 | 0 | 0 | 0 | 0.1016 | 0.0254 | 0 | 0 | 0 | 0 | 0 | 0 | 0 | 0.043125 | 0.033141 | 0.025718 | 0.010911 | 0.012158 | 0.016747 | 0.014828 | -0.000113 | -0.000326 | -0.000765 | -0.000358 | -0.000526 | 0.001927 | 0.001761 | 0.081573 | 0.079576 | 0.077451 | 0.074523 | 0.07907 | 0.107512 | 0.100909 | -0.127356 | -0.125825 | -0.124664 | -0.124187 | -0.126193 | -0.131512 | -0.127894 | -1.391782 | -1.368022 | -1.349801 | -1.341603 | -1.374377 | -1.458083 | -1.401691 | -0.185253 | -0.172406 | -0.16473 | -0.16295 | -0.180968 | -0.251369 | -0.221078 | -0.401312 | -0.375437 | -0.3562 | -0.348778 | -0.38133 | -0.466517 | -0.406679 | 0.433212 | 0.404832 | 0.374298 | 0.346195 | 0.561857 | 0.45652 | 0.401776 | -35 | -35 | -35 | -35 | -35 | -30 | 30 | -0.828881 | -0.819665 | -0.811564 | -0.807994 | -0.819269 | 0 | 0 |  | 1452.829 | 0 |  | 1454.658 | 0 |  | 743.826 | 0 |  | 743.75 | 0 |  | 1407.922 | 0 |  | 1417.828 | 0 |  | 761.806 | 0 |  | 761.587 | 0 |  | 1406.3979 | 0 |  | 1433.068 | 0 |  | 774.301 | 0 |  | 774.526 | 0 |  | 1530.274 | 0 |  | 1531.137 | 0 |  | 779.996 | 0 |  | 779.997 | 0 |  | 1510.2841 | 0 |  | 1510.665 | 0 |  | 752.957 | 0 |  | 752.77 | 0 |  | 1517.9041 | 0 |  | 1518.234 | 0 |  | 731.689 | 0.102 |  | 731.964 | 0.102 |  | 1495.8571 | 0 |  | 1496.339 | 0 |  | 767.717 | 0.025 |  | 767.729 | 0.025 | 95.33262 | 90.3545692 | 77.69663 | 69.08814 | 68.79203 | 99.33341 | 73.94396 | 0 | 0 | 0 | 0 | 0 | -13.3616192 | -3.2485076 | -59.86333 | -44.89164193 | -33.68158 | -14.15794 | -15.98675 | -27.22824 | -23.25265 | 0 | 0 | 0 | 0 | 0 | 0 | 0 | 29.010835 | 28.688275 | 28.40474 | 28.27979 | 28.674415 | 0 | 0 | -11.01726 | -9.308079 | -8.235561039 | -8.083248815 | -8.378167 | -10.80042 | -21.29107 | 53.46287 | 64.84312 | 64.18422 | 75.12675 | 73.10153 | 47.94313 | 26.15172

## F6top
[6 empty] | 0 | 1 | 2 | 3 | 4 | 5 | 6 | 7 | 8 | 9 | 10 | 11 | 12 | 13 | 14 | 15 | 16 | 17 | 18 | 19 | 20 | 21 | 22 | 23 | 24 | 25 | 26 | 27 | 28 | 29 | 30 | 31 | 32 | 33 | 34 | 35 | 36 | 37 | 38 | 39 | 40 | 41 | 42 | 43 | 44 | 45 | 46 | 47 | 48 | 49 | 50 | 51 | 52 | 53 | 54 | 55 | 56 | 57 | 58 | 59 | 60 | 61 | 62 | 63 | 64
ord_wdt | alpha | alpha/k | WROLL_SHIFT_POS_6 | Width1 | Width2 | -855.04 | -828.32 | -801.6 | -774.88 | -748.16 | -721.44 | -694.72 | -668 | -641.28 | -614.56 | -587.84 | -561.12 | -534.4 | -507.68 | -480.96 | -454.24 | -427.52 | -400.8 | -374.08 | -347.36 | -320.64 | -293.92 | -267.2 | -240.48 | -213.76 | -187.04 | -160.32 | -133.6 | -106.88 | -80.16 | -53.44 | -26.72 | 0 | 26.72 | 53.44 | 80.16 | 106.88 | 133.6 | 160.32 | 187.04 | 213.76 | 240.48 | 267.2 | 293.92 | 320.64 | 347.36 | 374.08 | 400.8 | 427.52 | 454.24 | 480.96 | 507.68 | 534.4 | 561.12 | 587.84 | 614.56 | 641.28 | 668 | 694.72 | 721.44 | 748.16 | 774.88 | 801.6 | 828.32 | 855.04
1194 | 366.8347 | 0.002019249 | 0 | 597 | -597 | 0 | 0 | 0 | 0 | 0 | 0 | 0 | 0 | 0 | 0 | 0.002019249 | 0.002019249 | 0.002019249 | 0.002019249 | 0.002019249 | 0.002019249 | 0.002019249 | 0.002019249 | 0.002019249 | 0.002019249 | 0.002019249 | 0.002019249 | 0.002019249 | 0.002019249 | 0.002019249 | 0.002019249 | 0.002019249 | 0.002019249 | 0.002019249 | 0.002019249 | 0.002019249 | 0.002019249 | 0.002019249 | 0.002019249 | 0.002019249 | 0.002019249 | 0.002019249 | 0.002019249 | 0.002019249 | 0.002019249 | 0.002019249 | 0.002019249 | 0.002019249 | 0.002019249 | 0.002019249 | 0.002019249 | 0.002019249 | 0.002019249 | 0.002019249 | 0.002019249 | 0.002019249 | 0.002019249 | 0.002019249 | 0.002019249 | 0.002019249 | 0 | 0 | 0 | 0 | 0 | 0 | 0 | 0 | 0 | 0
1254 | 438.8904 | 0.002415881 | 0 | 627 | -627 | 0 | 0 | 0 | 0 | 0 | 0 | 0 | 0 | 0 | 0.002415881 | 0.002415881 | 0.002415881 | 0.002415881 | 0.002415881 | 0.002415881 | 0.002415881 | 0.002415881 | 0.002415881 | 0.002415881 | 0.002415881 | 0.002415881 | 0.002415881 | 0.002415881 | 0.002415881 | 0.002415881 | 0.002415881 | 0.002415881 | 0.002415881 | 0.002415881 | 0.002415881 | 0.002415881 | 0.002415881 | 0.002415881 | 0.002415881 | 0.002415881 | 0.002415881 | 0.002415881 | 0.002415881 | 0.002415881 | 0.002415881 | 0.002415881 | 0.002415881 | 0.002415881 | 0.002415881 | 0.002415881 | 0.002415881 | 0.002415881 | 0.002415881 | 0.002415881 | 0.002415881 | 0.002415881 | 0.002415881 | 0.002415881 | 0.002415881 | 0.002415881 | 0.002415881 | 0 | 0 | 0 | 0 | 0 | 0 | 0 | 0 | 0
1251 | 432.3364 | 0.002379804 | 0 | 625.5 | -625.5 | 0 | 0 | 0 | 0 | 0 | 0 | 0 | 0 | 0 | 0.002379804 | 0.002379804 | 0.002379804 | 0.002379804 | 0.002379804 | 0.002379804 | 0.002379804 | 0.002379804 | 0.002379804 | 0.002379804 | 0.002379804 | 0.002379804 | 0.002379804 | 0.002379804 | 0.002379804 | 0.002379804 | 0.002379804 | 0.002379804 | 0.002379804 | 0.002379804 | 0.002379804 | 0.002379804 | 0.002379804 | 0.002379804 | 0.002379804 | 0.002379804 | 0.002379804 | 0.002379804 | 0.002379804 | 0.002379804 | 0.002379804 | 0.002379804 | 0.002379804 | 0.002379804 | 0.002379804 | 0.002379804 | 0.002379804 | 0.002379804 | 0.002379804 | 0.002379804 | 0.002379804 | 0.002379804 | 0.002379804 | 0.002379804 | 0.002379804 | 0.002379804 | 0.002379804 | 0 | 0 | 0 | 0 | 0 | 0 | 0 | 0 | 0
1251 | 417.2641 | 0.002296838 | 0 | 625.5 | -625.5 | 0 | 0 | 0 | 0 | 0 | 0 | 0 | 0 | 0 | 0.002296838 | 0.002296838 | 0.002296838 | 0.002296838 | 0.002296838 | 0.002296838 | 0.002296838 | 0.002296838 | 0.002296838 | 0.002296838 | 0.002296838 | 0.002296838 | 0.002296838 | 0.002296838 | 0.002296838 | 0.002296838 | 0.002296838 | 0.002296838 | 0.002296838 | 0.002296838 | 0.002296838 | 0.002296838 | 0.002296838 | 0.002296838 | 0.002296838 | 0.002296838 | 0.002296838 | 0.002296838 | 0.002296838 | 0.002296838 | 0.002296838 | 0.002296838 | 0.002296838 | 0.002296838 | 0.002296838 | 0.002296838 | 0.002296838 | 0.002296838 | 0.002296838 | 0.002296838 | 0.002296838 | 0.002296838 | 0.002296838 | 0.002296838 | 0.002296838 | 0.002296838 | 0.002296838 | 0 | 0 | 0 | 0 | 0 | 0 | 0 | 0 | 0
1254 | 450.5529 | 0.002480077 | 0 | 627 | -627 | 0 | 0 | 0 | 0 | 0 | 0 | 0 | 0 | 0 | 0.002480077 | 0.002480077 | 0.002480077 | 0.002480077 | 0.002480077 | 0.002480077 | 0.002480077 | 0.002480077 | 0.002480077 | 0.002480077 | 0.002480077 | 0.002480077 | 0.002480077 | 0.002480077 | 0.002480077 | 0.002480077 | 0.002480077 | 0.002480077 | 0.002480077 | 0.002480077 | 0.002480077 | 0.002480077 | 0.002480077 | 0.002480077 | 0.002480077 | 0.002480077 | 0.002480077 | 0.002480077 | 0.002480077 | 0.002480077 | 0.002480077 | 0.002480077 | 0.002480077 | 0.002480077 | 0.002480077 | 0.002480077 | 0.002480077 | 0.002480077 | 0.002480077 | 0.002480077 | 0.002480077 | 0.002480077 | 0.002480077 | 0.002480077 | 0.002480077 | 0.002480077 | 0.002480077 | 0 | 0 | 0 | 0 | 0 | 0 | 0 | 0 | 0
1254 | 366.7217 | 0.002018627 | -10 | 617 | -637 | 0 | 0 | 0 | 0 | 0 | 0 | 0 | 0 | 0 | 0.002018627 | 0.002018627 | 0.002018627 | 0.002018627 | 0.002018627 | 0.002018627 | 0.002018627 | 0.002018627 | 0.002018627 | 0.002018627 | 0.002018627 | 0.002018627 | 0.002018627 | 0.002018627 | 0.002018627 | 0.002018627 | 0.002018627 | 0.002018627 | 0.002018627 | 0.002018627 | 0.002018627 | 0.002018627 | 0.002018627 | 0.002018627 | 0.002018627 | 0.002018627 | 0.002018627 | 0.002018627 | 0.002018627 | 0.002018627 | 0.002018627 | 0.002018627 | 0.002018627 | 0.002018627 | 0.002018627 | 0.002018627 | 0.002018627 | 0.002018627 | 0.002018627 | 0.002018627 | 0.002018627 | 0.002018627 | 0.002018627 | 0.002018627 | 0.002018627 | 0.002018627 | 0.002018627 | 0 | 0 | 0 | 0 | 0 | 0 | 0 | 0 | 0
1289 | 570.0435 | 0.003137815 | -20 | 624.5 | -664.5 | 0 | 0 | 0 | 0 | 0 | 0 | 0 | 0 | 0.003137815 | 0.003137815 | 0.003137815 | 0.003137815 | 0.003137815 | 0.003137815 | 0.003137815 | 0.003137815 | 0.003137815 | 0.003137815 | 0.003137815 | 0.003137815 | 0.003137815 | 0.003137815 | 0.003137815 | 0.003137815 | 0.003137815 | 0.003137815 | 0.003137815 | 0.003137815 | 0.003137815 | 0.003137815 | 0.003137815 | 0.003137815 | 0.003137815 | 0.003137815 | 0.003137815 | 0.003137815 | 0.003137815 | 0.003137815 | 0.003137815 | 0.003137815 | 0.003137815 | 0.003137815 | 0.003137815 | 0.003137815 | 0.003137815 | 0.003137815 | 0.003137815 | 0.003137815 | 0.003137815 | 0.003137815 | 0.003137815 | 0.003137815 | 0.003137815 | 0.003137815 | 0.003137815 | 0.003137815 | 0 | 0 | 0 | 0 | 0 | 0 | 0 | 0 | 0
1289 | 541.6501 | 0.002981524 | -30 | 614.5 | -674.5 | 0 | 0 | 0 | 0 | 0 | 0 | 0 | 0.002981524 | 0.002981524 | 0.002981524 | 0.002981524 | 0.002981524 | 0.002981524 | 0.002981524 | 0.002981524 | 0.002981524 | 0.002981524 | 0.002981524 | 0.002981524 | 0.002981524 | 0.002981524 | 0.002981524 | 0.002981524 | 0.002981524 | 0.002981524 | 0.002981524 | 0.002981524 | 0.002981524 | 0.002981524 | 0.002981524 | 0.002981524 | 0.002981524 | 0.002981524 | 0.002981524 | 0.002981524 | 0.002981524 | 0.002981524 | 0.002981524 | 0.002981524 | 0.002981524 | 0.002981524 | 0.002981524 | 0.002981524 | 0.002981524 | 0.002981524 | 0.002981524 | 0.002981524 | 0.002981524 | 0.002981524 | 0.002981524 | 0.002981524 | 0.002981524 | 0.002981524 | 0.002981524 | 0.002981524 | 0 | 0 | 0 | 0 | 0 | 0 | 0 | 0 | 0 | 0
1289 | 531.6547 | 0.002926504 | -40 | 604.5 | -684.5 | 0 | 0 | 0 | 0 | 0 | 0 | 0 | 0.002926504 | 0.002926504 | 0.002926504 | 0.002926504 | 0.002926504 | 0.002926504 | 0.002926504 | 0.002926504 | 0.002926504 | 0.002926504 | 0.002926504 | 0.002926504 | 0.002926504 | 0.002926504 | 0.002926504 | 0.002926504 | 0.002926504 | 0.002926504 | 0.002926504 | 0.002926504 | 0.002926504 | 0.002926504 | 0.002926504 | 0.002926504 | 0.002926504 | 0.002926504 | 0.002926504 | 0.002926504 | 0.002926504 | 0.002926504 | 0.002926504 | 0.002926504 | 0.002926504 | 0.002926504 | 0.002926504 | 0.002926504 | 0.002926504 | 0.002926504 | 0.002926504 | 0.002926504 | 0.002926504 | 0.002926504 | 0.002926504 | 0.002926504 | 0.002926504 | 0.002926504 | 0.002926504 | 0.002926504 | 0 | 0 | 0 | 0 | 0 | 0 | 0 | 0 | 0 | 0
1289 | 611.3966 | 0.003365445 | -30 | 614.5 | -674.5 | 0 | 0 | 0 | 0 | 0 | 0 | 0 | 0.003365445 | 0.003365445 | 0.003365445 | 0.003365445 | 0.003365445 | 0.003365445 | 0.003365445 | 0.003365445 | 0.003365445 | 0.003365445 | 0.003365445 | 0.003365445 | 0.003365445 | 0.003365445 | 0.003365445 | 0.003365445 | 0.003365445 | 0.003365445 | 0.003365445 | 0.003365445 | 0.003365445 | 0.003365445 | 0.003365445 | 0.003365445 | 0.003365445 | 0.003365445 | 0.003365445 | 0.003365445 | 0.003365445 | 0.003365445 | 0.003365445 | 0.003365445 | 0.003365445 | 0.003365445 | 0.003365445 | 0.003365445 | 0.003365445 | 0.003365445 | 0.003365445 | 0.003365445 | 0.003365445 | 0.003365445 | 0.003365445 | 0.003365445 | 0.003365445 | 0.003365445 | 0.003365445 | 0.003365445 | 0 | 0 | 0 | 0 | 0 | 0 | 0 | 0 | 0 | 0
1292 | 452.9229 | 0.002493123 | -20 | 626 | -666 | 0 | 0 | 0 | 0 | 0 | 0 | 0 | 0 | 0.002493123 | 0.002493123 | 0.002493123 | 0.002493123 | 0.002493123 | 0.002493123 | 0.002493123 | 0.002493123 | 0.002493123 | 0.002493123 | 0.002493123 | 0.002493123 | 0.002493123 | 0.002493123 | 0.002493123 | 0.002493123 | 0.002493123 | 0.002493123 | 0.002493123 | 0.002493123 | 0.002493123 | 0.002493123 | 0.002493123 | 0.002493123 | 0.002493123 | 0.002493123 | 0.002493123 | 0.002493123 | 0.002493123 | 0.002493123 | 0.002493123 | 0.002493123 | 0.002493123 | 0.002493123 | 0.002493123 | 0.002493123 | 0.002493123 | 0.002493123 | 0.002493123 | 0.002493123 | 0.002493123 | 0.002493123 | 0.002493123 | 0.002493123 | 0.002493123 | 0.002493123 | 0.002493123 | 0.002493123 | 0 | 0 | 0 | 0 | 0 | 0 | 0 | 0 | 0
1292 | 473.3526 | 0.002605578 | -10 | 636 | -656 | 0 | 0 | 0 | 0 | 0 | 0 | 0 | 0 | 0.002605578 | 0.002605578 | 0.002605578 | 0.002605578 | 0.002605578 | 0.002605578 | 0.002605578 | 0.002605578 | 0.002605578 | 0.002605578 | 0.002605578 | 0.002605578 | 0.002605578 | 0.002605578 | 0.002605578 | 0.002605578 | 0.002605578 | 0.002605578 | 0.002605578 | 0.002605578 | 0.002605578 | 0.002605578 | 0.002605578 | 0.002605578 | 0.002605578 | 0.002605578 | 0.002605578 | 0.002605578 | 0.002605578 | 0.002605578 | 0.002605578 | 0.002605578 | 0.002605578 | 0.002605578 | 0.002605578 | 0.002605578 | 0.002605578 | 0.002605578 | 0.002605578 | 0.002605578 | 0.002605578 | 0.002605578 | 0.002605578 | 0.002605578 | 0.002605578 | 0.002605578 | 0.002605578 | 0.002605578 | 0 | 0 | 0 | 0 | 0 | 0 | 0 | 0 | 0
1292 | 416.5695 | 0.002293015 | 0 | 646 | -646 | 0 | 0 | 0 | 0 | 0 | 0 | 0 | 0 | 0.002293015 | 0.002293015 | 0.002293015 | 0.002293015 | 0.002293015 | 0.002293015 | 0.002293015 | 0.002293015 | 0.002293015 | 0.002293015 | 0.002293015 | 0.002293015 | 0.002293015 | 0.002293015 | 0.002293015 | 0.002293015 | 0.002293015 | 0.002293015 | 0.002293015 | 0.002293015 | 0.002293015 | 0.002293015 | 0.002293015 | 0.002293015 | 0.002293015 | 0.002293015 | 0.002293015 | 0.002293015 | 0.002293015 | 0.002293015 | 0.002293015 | 0.002293015 | 0.002293015 | 0.002293015 | 0.002293015 | 0.002293015 | 0.002293015 | 0.002293015 | 0.002293015 | 0.002293015 | 0.002293015 | 0.002293015 | 0.002293015 | 0.002293015 | 0.002293015 | 0.002293015 | 0.002293015 | 0.002293015 | 0.002293015 | 0 | 0 | 0 | 0 | 0 | 0 | 0 | 0
1387 | 479.7259 | 0.00264066 | 10 | 703.5 | -683.5 | 0 | 0 | 0 | 0 | 0 | 0 | 0 | 0.00264066 | 0.00264066 | 0.00264066 | 0.00264066 | 0.00264066 | 0.00264066 | 0.00264066 | 0.00264066 | 0.00264066 | 0.00264066 | 0.00264066 | 0.00264066 | 0.00264066 | 0.00264066 | 0.00264066 | 0.00264066 | 0.00264066 | 0.00264066 | 0.00264066 | 0.00264066 | 0.00264066 | 0.00264066 | 0.00264066 | 0.00264066 | 0.00264066 | 0.00264066 | 0.00264066 | 0.00264066 | 0.00264066 | 0.00264066 | 0.00264066 | 0.00264066 | 0.00264066 | 0.00264066 | 0.00264066 | 0.00264066 | 0.00264066 | 0.00264066 | 0.00264066 | 0.00264066 | 0.00264066 | 0.00264066 | 0.00264066 | 0.00264066 | 0.00264066 | 0.00264066 | 0.00264066 | 0.00264066 | 0.00264066 | 0.00264066 | 0.00264066 | 0.00264066 | 0 | 0 | 0 | 0 | 0 | 0
1387 | 444.409 | 0.002446258 | 20 | 713.5 | -673.5 | 0 | 0 | 0 | 0 | 0 | 0 | 0 | 0.002446258 | 0.002446258 | 0.002446258 | 0.002446258 | 0.002446258 | 0.002446258 | 0.002446258 | 0.002446258 | 0.002446258 | 0.002446258 | 0.002446258 | 0.002446258 | 0.002446258 | 0.002446258 | 0.002446258 | 0.002446258 | 0.002446258 | 0.002446258 | 0.002446258 | 0.002446258 | 0.002446258 | 0.002446258 | 0.002446258 | 0.002446258 | 0.002446258 | 0.002446258 | 0.002446258 | 0.002446258 | 0.002446258 | 0.002446258 | 0.002446258 | 0.002446258 | 0.002446258 | 0.002446258 | 0.002446258 | 0.002446258 | 0.002446258 | 0.002446258 | 0.002446258 | 0.002446258 | 0.002446258 | 0.002446258 | 0.002446258 | 0.002446258 | 0.002446258 | 0.002446258 | 0.002446258 | 0.002446258 | 0.002446258 | 0.002446258 | 0.002446258 | 0.002446258 | 0 | 0 | 0 | 0 | 0 | 0
1387 | 461.1048 | 0.00253816 | 30 | 723.5 | -663.5 | 0 | 0 | 0 | 0 | 0 | 0 | 0 | 0 | 0.00253816 | 0.00253816 | 0.00253816 | 0.00253816 | 0.00253816 | 0.00253816 | 0.00253816 | 0.00253816 | 0.00253816 | 0.00253816 | 0.00253816 | 0.00253816 | 0.00253816 | 0.00253816 | 0.00253816 | 0.00253816 | 0.00253816 | 0.00253816 | 0.00253816 | 0.00253816 | 0.00253816 | 0.00253816 | 0.00253816 | 0.00253816 | 0.00253816 | 0.00253816 | 0.00253816 | 0.00253816 | 0.00253816 | 0.00253816 | 0.00253816 | 0.00253816 | 0.00253816 | 0.00253816 | 0.00253816 | 0.00253816 | 0.00253816 | 0.00253816 | 0.00253816 | 0.00253816 | 0.00253816 | 0.00253816 | 0.00253816 | 0.00253816 | 0.00253816 | 0.00253816 | 0.00253816 | 0.00253816 | 0.00253816 | 0.00253816 | 0.00253816 | 0.00253816 | 0 | 0 | 0 | 0 | 0
1387 | 416.9667 | 0.002295201 | 40 | 733.5 | -653.5 | 0 | 0 | 0 | 0 | 0 | 0 | 0 | 0 | 0.002295201 | 0.002295201 | 0.002295201 | 0.002295201 | 0.002295201 | 0.002295201 | 0.002295201 | 0.002295201 | 0.002295201 | 0.002295201 | 0.002295201 | 0.002295201 | 0.002295201 | 0.002295201 | 0.002295201 | 0.002295201 | 0.002295201 | 0.002295201 | 0.002295201 | 0.002295201 | 0.002295201 | 0.002295201 | 0.002295201 | 0.002295201 | 0.002295201 | 0.002295201 | 0.002295201 | 0.002295201 | 0.002295201 | 0.002295201 | 0.002295201 | 0.002295201 | 0.002295201 | 0.002295201 | 0.002295201 | 0.002295201 | 0.002295201 | 0.002295201 | 0.002295201 | 0.002295201 | 0.002295201 | 0.002295201 | 0.002295201 | 0.002295201 | 0.002295201 | 0.002295201 | 0.002295201 | 0.002295201 | 0.002295201 | 0.002295201 | 0.002295201 | 0.002295201 | 0 | 0 | 0 | 0 | 0
1501 | 363.1477 | 0.001998954 | 30 | 780.5 | -720.5 | 0 | 0 | 0 | 0 | 0 | 0 | 0.001998954 | 0.001998954 | 0.001998954 | 0.001998954 | 0.001998954 | 0.001998954 | 0.001998954 | 0.001998954 | 0.001998954 | 0.001998954 | 0.001998954 | 0.001998954 | 0.001998954 | 0.001998954 | 0.001998954 | 0.001998954 | 0.001998954 | 0.001998954 | 0.001998954 | 0.001998954 | 0.001998954 | 0.001998954 | 0.001998954 | 0.001998954 | 0.001998954 | 0.001998954 | 0.001998954 | 0.001998954 | 0.001998954 | 0.001998954 | 0.001998954 | 0.001998954 | 0.001998954 | 0.001998954 | 0.001998954 | 0.001998954 | 0.001998954 | 0.001998954 | 0.001998954 | 0.001998954 | 0.001998954 | 0.001998954 | 0.001998954 | 0.001998954 | 0.001998954 | 0.001998954 | 0.001998954 | 0.001998954 | 0.001998954 | 0.001998954 | 0.001998954 | 0.001998954 | 0.001998954 | 0.001998954 | 0.001998954 | 0.001998954 | 0 | 0 | 0
1549 | 687.8784 | 0.00378644 | 20 | 794.5 | -754.5 | 0 | 0 | 0 | 0 | 0.00378644 | 0.00378644 | 0.00378644 | 0.00378644 | 0.00378644 | 0.00378644 | 0.00378644 | 0.00378644 | 0.00378644 | 0.00378644 | 0.00378644 | 0.00378644 | 0.00378644 | 0.00378644 | 0.00378644 | 0.00378644 | 0.00378644 | 0.00378644 | 0.00378644 | 0.00378644 | 0.00378644 | 0.00378644 | 0.00378644 | 0.00378644 | 0.00378644 | 0.00378644 | 0.00378644 | 0.00378644 | 0.00378644 | 0.00378644 | 0.00378644 | 0.00378644 | 0.00378644 | 0.00378644 | 0.00378644 | 0.00378644 | 0.00378644 | 0.00378644 | 0.00378644 | 0.00378644 | 0.00378644 | 0.00378644 | 0.00378644 | 0.00378644 | 0.00378644 | 0.00378644 | 0.00378644 | 0.00378644 | 0.00378644 | 0.00378644 | 0.00378644 | 0.00378644 | 0.00378644 | 0.00378644 | 0.00378644 | 0.00378644 | 0.00378644 | 0.00378644 | 0 | 0 | 0
1602 | 556.2927 | 0.003062124 | 10 | 811 | -791 | 0 | 0 | 0 | 0.003062124 | 0.003062124 | 0.003062124 | 0.003062124 | 0.003062124 | 0.003062124 | 0.003062124 | 0.003062124 | 0.003062124 | 0.003062124 | 0.003062124 | 0.003062124 | 0.003062124 | 0.003062124 | 0.003062124 | 0.003062124 | 0.003062124 | 0.003062124 | 0.003062124 | 0.003062124 | 0.003062124 | 0.003062124 | 0.003062124 | 0.003062124 | 0.003062124 | 0.003062124 | 0.003062124 | 0.003062124 | 0.003062124 | 0.003062124 | 0.003062124 | 0.003062124 | 0.003062124 | 0.003062124 | 0.003062124 | 0.003062124 | 0.003062124 | 0.003062124 | 0.003062124 | 0.003062124 | 0.003062124 | 0.003062124 | 0.003062124 | 0.003062124 | 0.003062124 | 0.003062124 | 0.003062124 | 0.003062124 | 0.003062124 | 0.003062124 | 0.003062124 | 0.003062124 | 0.003062124 | 0.003062124 | 0.003062124 | 0.003062124 | 0.003062124 | 0.003062124 | 0.003062124 | 0.003062124 | 0 | 0
1602 | 531.245 | 0.002924248 | 0 | 801 | -801 | 0 | 0 | 0 | 0.002924248 | 0.002924248 | 0.002924248 | 0.002924248 | 0.002924248 | 0.002924248 | 0.002924248 | 0.002924248 | 0.002924248 | 0.002924248 | 0.002924248 | 0.002924248 | 0.002924248 | 0.002924248 | 0.002924248 | 0.002924248 | 0.002924248 | 0.002924248 | 0.002924248 | 0.002924248 | 0.002924248 | 0.002924248 | 0.002924248 | 0.002924248 | 0.002924248 | 0.002924248 | 0.002924248 | 0.002924248 | 0.002924248 | 0.002924248 | 0.002924248 | 0.002924248 | 0.002924248 | 0.002924248 | 0.002924248 | 0.002924248 | 0.002924248 | 0.002924248 | 0.002924248 | 0.002924248 | 0.002924248 | 0.002924248 | 0.002924248 | 0.002924248 | 0.002924248 | 0.002924248 | 0.002924248 | 0.002924248 | 0.002924248 | 0.002924248 | 0.002924248 | 0.002924248 | 0.002924248 | 0.002924248 | 0.002924248 | 0.002924248 | 0.002924248 | 0.002924248 | 0.002924248 | 0 | 0 | 0
1572 | 426.8488 | 0.002349598 | -10 | 776 | -796 | 0 | 0 | 0 | 0.002349598 | 0.002349598 | 0.002349598 | 0.002349598 | 0.002349598 | 0.002349598 | 0.002349598 | 0.002349598 | 0.002349598 | 0.002349598 | 0.002349598 | 0.002349598 | 0.002349598 | 0.002349598 | 0.002349598 | 0.002349598 | 0.002349598 | 0.002349598 | 0.002349598 | 0.002349598 | 0.002349598 | 0.002349598 | 0.002349598 | 0.002349598 | 0.002349598 | 0.002349598 | 0.002349598 | 0.002349598 | 0.002349598 | 0.002349598 | 0.002349598 | 0.002349598 | 0.002349598 | 0.002349598 | 0.002349598 | 0.002349598 | 0.002349598 | 0.002349598 | 0.002349598 | 0.002349598 | 0.002349598 | 0.002349598 | 0.002349598 | 0.002349598 | 0.002349598 | 0.002349598 | 0.002349598 | 0.002349598 | 0.002349598 | 0.002349598 | 0.002349598 | 0.002349598 | 0.002349598 | 0.002349598 | 0.002349598 | 0.002349598 | 0.002349598 | 0.002349598 | 0.002349598 | 0 | 0 | 0
1572 | 452.5255 | 0.002490935 | -20 | 766 | -806 | 0 | 0 | 0.002490935 | 0.002490935 | 0.002490935 | 0.002490935 | 0.002490935 | 0.002490935 | 0.002490935 | 0.002490935 | 0.002490935 | 0.002490935 | 0.002490935 | 0.002490935 | 0.002490935 | 0.002490935 | 0.002490935 | 0.002490935 | 0.002490935 | 0.002490935 | 0.002490935 | 0.002490935 | 0.002490935 | 0.002490935 | 0.002490935 | 0.002490935 | 0.002490935 | 0.002490935 | 0.002490935 | 0.002490935 | 0.002490935 | 0.002490935 | 0.002490935 | 0.002490935 | 0.002490935 | 0.002490935 | 0.002490935 | 0.002490935 | 0.002490935 | 0.002490935 | 0.002490935 | 0.002490935 | 0.002490935 | 0.002490935 | 0.002490935 | 0.002490935 | 0.002490935 | 0.002490935 | 0.002490935 | 0.002490935 | 0.002490935 | 0.002490935 | 0.002490935 | 0.002490935 | 0.002490935 | 0.002490935 | 0.002490935 | 0.002490935 | 0.002490935 | 0.002490935 | 0.002490935 | 0 | 0 | 0 | 0
1540 | 337.0407 | 0.001855247 | -30 | 740 | -800 | 0 | 0 | 0 | 0.001855247 | 0.001855247 | 0.001855247 | 0.001855247 | 0.001855247 | 0.001855247 | 0.001855247 | 0.001855247 | 0.001855247 | 0.001855247 | 0.001855247 | 0.001855247 | 0.001855247 | 0.001855247 | 0.001855247 | 0.001855247 | 0.001855247 | 0.001855247 | 0.001855247 | 0.001855247 | 0.001855247 | 0.001855247 | 0.001855247 | 0.001855247 | 0.001855247 | 0.001855247 | 0.001855247 | 0.001855247 | 0.001855247 | 0.001855247 | 0.001855247 | 0.001855247 | 0.001855247 | 0.001855247 | 0.001855247 | 0.001855247 | 0.001855247 | 0.001855247 | 0.001855247 | 0.001855247 | 0.001855247 | 0.001855247 | 0.001855247 | 0.001855247 | 0.001855247 | 0.001855247 | 0.001855247 | 0.001855247 | 0.001855247 | 0.001855247 | 0.001855247 | 0.001855247 | 0.001855247 | 0.001855247 | 0.001855247 | 0.001855247 | 0.001855247 | 0 | 0 | 0 | 0 | 0
1546 | 278.8118 | 0.001534725 | -40 | 733 | -813 | 0 | 0 | 0.001534725 | 0.001534725 | 0.001534725 | 0.001534725 | 0.001534725 | 0.001534725 | 0.001534725 | 0.001534725 | 0.001534725 | 0.001534725 | 0.001534725 | 0.001534725 | 0.001534725 | 0.001534725 | 0.001534725 | 0.001534725 | 0.001534725 | 0.001534725 | 0.001534725 | 0.001534725 | 0.001534725 | 0.001534725 | 0.001534725 | 0.001534725 | 0.001534725 | 0.001534725 | 0.001534725 | 0.001534725 | 0.001534725 | 0.001534725 | 0.001534725 | 0.001534725 | 0.001534725 | 0.001534725 | 0.001534725 | 0.001534725 | 0.001534725 | 0.001534725 | 0.001534725 | 0.001534725 | 0.001534725 | 0.001534725 | 0.001534725 | 0.001534725 | 0.001534725 | 0.001534725 | 0.001534725 | 0.001534725 | 0.001534725 | 0.001534725 | 0.001534725 | 0.001534725 | 0.001534725 | 0.001534725 | 0.001534725 | 0.001534725 | 0.001534725 | 0.001534725 | 0 | 0 | 0 | 0 | 0
1532 | 431.2168 | 0.002373641 | -30 | 736 | -796 | 0 | 0 | 0 | 0.002373641 | 0.002373641 | 0.002373641 | 0.002373641 | 0.002373641 | 0.002373641 | 0.002373641 | 0.002373641 | 0.002373641 | 0.002373641 | 0.002373641 | 0.002373641 | 0.002373641 | 0.002373641 | 0.002373641 | 0.002373641 | 0.002373641 | 0.002373641 | 0.002373641 | 0.002373641 | 0.002373641 | 0.002373641 | 0.002373641 | 0.002373641 | 0.002373641 | 0.002373641 | 0.002373641 | 0.002373641 | 0.002373641 | 0.002373641 | 0.002373641 | 0.002373641 | 0.002373641 | 0.002373641 | 0.002373641 | 0.002373641 | 0.002373641 | 0.002373641 | 0.002373641 | 0.002373641 | 0.002373641 | 0.002373641 | 0.002373641 | 0.002373641 | 0.002373641 | 0.002373641 | 0.002373641 | 0.002373641 | 0.002373641 | 0.002373641 | 0.002373641 | 0.002373641 | 0.002373641 | 0.002373641 | 0.002373641 | 0.002373641 | 0.002373641 | 0 | 0 | 0 | 0 | 0
1535 | 272.7515 | 0.001501366 | -20 | 747.5 | -787.5 | 0 | 0 | 0 | 0.001501366 | 0.001501366 | 0.001501366 | 0.001501366 | 0.001501366 | 0.001501366 | 0.001501366 | 0.001501366 | 0.001501366 | 0.001501366 | 0.001501366 | 0.001501366 | 0.001501366 | 0.001501366 | 0.001501366 | 0.001501366 | 0.001501366 | 0.001501366 | 0.001501366 | 0.001501366 | 0.001501366 | 0.001501366 | 0.001501366 | 0.001501366 | 0.001501366 | 0.001501366 | 0.001501366 | 0.001501366 | 0.001501366 | 0.001501366 | 0.001501366 | 0.001501366 | 0.001501366 | 0.001501366 | 0.001501366 | 0.001501366 | 0.001501366 | 0.001501366 | 0.001501366 | 0.001501366 | 0.001501366 | 0.001501366 | 0.001501366 | 0.001501366 | 0.001501366 | 0.001501366 | 0.001501366 | 0.001501366 | 0.001501366 | 0.001501366 | 0.001501366 | 0.001501366 | 0.001501366 | 0.001501366 | 0.001501366 | 0.001501366 | 0.001501366 | 0 | 0 | 0 | 0 | 0
1591 | 398.2924 | 0.002192408 | -10 | 785.5 | -805.5 | 0 | 0 | 0.002192408 | 0.002192408 | 0.002192408 | 0.002192408 | 0.002192408 | 0.002192408 | 0.002192408 | 0.002192408 | 0.002192408 | 0.002192408 | 0.002192408 | 0.002192408 | 0.002192408 | 0.002192408 | 0.002192408 | 0.002192408 | 0.002192408 | 0.002192408 | 0.002192408 | 0.002192408 | 0.002192408 | 0.002192408 | 0.002192408 | 0.002192408 | 0.002192408 | 0.002192408 | 0.002192408 | 0.002192408 | 0.002192408 | 0.002192408 | 0.002192408 | 0.002192408 | 0.002192408 | 0.002192408 | 0.002192408 | 0.002192408 | 0.002192408 | 0.002192408 | 0.002192408 | 0.002192408 | 0.002192408 | 0.002192408 | 0.002192408 | 0.002192408 | 0.002192408 | 0.002192408 | 0.002192408 | 0.002192408 | 0.002192408 | 0.002192408 | 0.002192408 | 0.002192408 | 0.002192408 | 0.002192408 | 0.002192408 | 0.002192408 | 0.002192408 | 0.002192408 | 0.002192408 | 0.002192408 | 0 | 0 | 0
1572 | 454.7257 | 0.002503046 | 0 | 786 | -786 | 0 | 0 | 0 | 0.002503046 | 0.002503046 | 0.002503046 | 0.002503046 | 0.002503046 | 0.002503046 | 0.002503046 | 0.002503046 | 0.002503046 | 0.002503046 | 0.002503046 | 0.002503046 | 0.002503046 | 0.002503046 | 0.002503046 | 0.002503046 | 0.002503046 | 0.002503046 | 0.002503046 | 0.002503046 | 0.002503046 | 0.002503046 | 0.002503046 | 0.002503046 | 0.002503046 | 0.002503046 | 0.002503046 | 0.002503046 | 0.002503046 | 0.002503046 | 0.002503046 | 0.002503046 | 0.002503046 | 0.002503046 | 0.002503046 | 0.002503046 | 0.002503046 | 0.002503046 | 0.002503046 | 0.002503046 | 0.002503046 | 0.002503046 | 0.002503046 | 0.002503046 | 0.002503046 | 0.002503046 | 0.002503046 | 0.002503046 | 0.002503046 | 0.002503046 | 0.002503046 | 0.002503046 | 0.002503046 | 0.002503046 | 0.002503046 | 0.002503046 | 0.002503046 | 0.002503046 | 0.002503046 | 0 | 0 | 0
1566 | 364.3781 | 0.002005726 | 10 | 793 | -773 | 0 | 0 | 0 | 0 | 0.002005726 | 0.002005726 | 0.002005726 | 0.002005726 | 0.002005726 | 0.002005726 | 0.002005726 | 0.002005726 | 0.002005726 | 0.002005726 | 0.002005726 | 0.002005726 | 0.002005726 | 0.002005726 | 0.002005726 | 0.002005726 | 0.002005726 | 0.002005726 | 0.002005726 | 0.002005726 | 0.002005726 | 0.002005726 | 0.002005726 | 0.002005726 | 0.002005726 | 0.002005726 | 0.002005726 | 0.002005726 | 0.002005726 | 0.002005726 | 0.002005726 | 0.002005726 | 0.002005726 | 0.002005726 | 0.002005726 | 0.002005726 | 0.002005726 | 0.002005726 | 0.002005726 | 0.002005726 | 0.002005726 | 0.002005726 | 0.002005726 | 0.002005726 | 0.002005726 | 0.002005726 | 0.002005726 | 0.002005726 | 0.002005726 | 0.002005726 | 0.002005726 | 0.002005726 | 0.002005726 | 0.002005726 | 0.002005726 | 0.002005726 | 0.002005726 | 0.002005726 | 0 | 0 | 0
1540 | 334.2221 | 0.001839732 | 20 | 790 | -750 | 0 | 0 | 0 | 0 | 0.001839732 | 0.001839732 | 0.001839732 | 0.001839732 | 0.001839732 | 0.001839732 | 0.001839732 | 0.001839732 | 0.001839732 | 0.001839732 | 0.001839732 | 0.001839732 | 0.001839732 | 0.001839732 | 0.001839732 | 0.001839732 | 0.001839732 | 0.001839732 | 0.001839732 | 0.001839732 | 0.001839732 | 0.001839732 | 0.001839732 | 0.001839732 | 0.001839732 | 0.001839732 | 0.001839732 | 0.001839732 | 0.001839732 | 0.001839732 | 0.001839732 | 0.001839732 | 0.001839732 | 0.001839732 | 0.001839732 | 0.001839732 | 0.001839732 | 0.001839732 | 0.001839732 | 0.001839732 | 0.001839732 | 0.001839732 | 0.001839732 | 0.001839732 | 0.001839732 | 0.001839732 | 0.001839732 | 0.001839732 | 0.001839732 | 0.001839732 | 0.001839732 | 0.001839732 | 0.001839732 | 0.001839732 | 0.001839732 | 0.001839732 | 0.001839732 | 0.001839732 | 0 | 0 | 0
1532 | 400.924 | 0.002206894 | 30 | 796 | -736 | 0 | 0 | 0 | 0 | 0 | 0.002206894 | 0.002206894 | 0.002206894 | 0.002206894 | 0.002206894 | 0.002206894 | 0.002206894 | 0.002206894 | 0.002206894 | 0.002206894 | 0.002206894 | 0.002206894 | 0.002206894 | 0.002206894 | 0.002206894 | 0.002206894 | 0.002206894 | 0.002206894 | 0.002206894 | 0.002206894 | 0.002206894 | 0.002206894 | 0.002206894 | 0.002206894 | 0.002206894 | 0.002206894 | 0.002206894 | 0.002206894 | 0.002206894 | 0.002206894 | 0.002206894 | 0.002206894 | 0.002206894 | 0.002206894 | 0.002206894 | 0.002206894 | 0.002206894 | 0.002206894 | 0.002206894 | 0.002206894 | 0.002206894 | 0.002206894 | 0.002206894 | 0.002206894 | 0.002206894 | 0.002206894 | 0.002206894 | 0.002206894 | 0.002206894 | 0.002206894 | 0.002206894 | 0.002206894 | 0.002206894 | 0.002206894 | 0.002206894 | 0.002206894 | 0.002206894 | 0 | 0 | 0
1546 | 285.0324 | 0.001568966 | 40 | 813 | -733 | 0 | 0 | 0 | 0 | 0 | 0.001568966 | 0.001568966 | 0.001568966 | 0.001568966 | 0.001568966 | 0.001568966 | 0.001568966 | 0.001568966 | 0.001568966 | 0.001568966 | 0.001568966 | 0.001568966 | 0.001568966 | 0.001568966 | 0.001568966 | 0.001568966 | 0.001568966 | 0.001568966 | 0.001568966 | 0.001568966 | 0.001568966 | 0.001568966 | 0.001568966 | 0.001568966 | 0.001568966 | 0.001568966 | 0.001568966 | 0.001568966 | 0.001568966 | 0.001568966 | 0.001568966 | 0.001568966 | 0.001568966 | 0.001568966 | 0.001568966 | 0.001568966 | 0.001568966 | 0.001568966 | 0.001568966 | 0.001568966 | 0.001568966 | 0.001568966 | 0.001568966 | 0.001568966 | 0.001568966 | 0.001568966 | 0.001568966 | 0.001568966 | 0.001568966 | 0.001568966 | 0.001568966 | 0.001568966 | 0.001568966 | 0.001568966 | 0.001568966 | 0.001568966 | 0.001568966 | 0.001568966 | 0 | 0
1535 | 276.9806 | 0.001524645 | 30 | 797.5 | -737.5 | 0 | 0 | 0 | 0 | 0 | 0.001524645 | 0.001524645 | 0.001524645 | 0.001524645 | 0.001524645 | 0.001524645 | 0.001524645 | 0.001524645 | 0.001524645 | 0.001524645 | 0.001524645 | 0.001524645 | 0.001524645 | 0.001524645 | 0.001524645 | 0.001524645 | 0.001524645 | 0.001524645 | 0.001524645 | 0.001524645 | 0.001524645 | 0.001524645 | 0.001524645 | 0.001524645 | 0.001524645 | 0.001524645 | 0.001524645 | 0.001524645 | 0.001524645 | 0.001524645 | 0.001524645 | 0.001524645 | 0.001524645 | 0.001524645 | 0.001524645 | 0.001524645 | 0.001524645 | 0.001524645 | 0.001524645 | 0.001524645 | 0.001524645 | 0.001524645 | 0.001524645 | 0.001524645 | 0.001524645 | 0.001524645 | 0.001524645 | 0.001524645 | 0.001524645 | 0.001524645 | 0.001524645 | 0.001524645 | 0.001524645 | 0.001524645 | 0.001524645 | 0.001524645 | 0.001524645 | 0 | 0 | 0
1534 | 386.7098 | 0.002128652 | 20 | 787 | -747 | 0 | 0 | 0 | 0 | 0 | 0.002128652 | 0.002128652 | 0.002128652 | 0.002128652 | 0.002128652 | 0.002128652 | 0.002128652 | 0.002128652 | 0.002128652 | 0.002128652 | 0.002128652 | 0.002128652 | 0.002128652 | 0.002128652 | 0.002128652 | 0.002128652 | 0.002128652 | 0.002128652 | 0.002128652 | 0.002128652 | 0.002128652 | 0.002128652 | 0.002128652 | 0.002128652 | 0.002128652 | 0.002128652 | 0.002128652 | 0.002128652 | 0.002128652 | 0.002128652 | 0.002128652 | 0.002128652 | 0.002128652 | 0.002128652 | 0.002128652 | 0.002128652 | 0.002128652 | 0.002128652 | 0.002128652 | 0.002128652 | 0.002128652 | 0.002128652 | 0.002128652 | 0.002128652 | 0.002128652 | 0.002128652 | 0.002128652 | 0.002128652 | 0.002128652 | 0.002128652 | 0.002128652 | 0.002128652 | 0.002128652 | 0.002128652 | 0.002128652 | 0.002128652 | 0.002128652 | 0 | 0 | 0
1537 | 680.4063 | 0.003745309 | 10 | 778.5 | -758.5 | 0 | 0 | 0 | 0 | 0.003745309 | 0.003745309 | 0.003745309 | 0.003745309 | 0.003745309 | 0.003745309 | 0.003745309 | 0.003745309 | 0.003745309 | 0.003745309 | 0.003745309 | 0.003745309 | 0.003745309 | 0.003745309 | 0.003745309 | 0.003745309 | 0.003745309 | 0.003745309 | 0.003745309 | 0.003745309 | 0.003745309 | 0.003745309 | 0.003745309 | 0.003745309 | 0.003745309 | 0.003745309 | 0.003745309 | 0.003745309 | 0.003745309 | 0.003745309 | 0.003745309 | 0.003745309 | 0.003745309 | 0.003745309 | 0.003745309 | 0.003745309 | 0.003745309 | 0.003745309 | 0.003745309 | 0.003745309 | 0.003745309 | 0.003745309 | 0.003745309 | 0.003745309 | 0.003745309 | 0.003745309 | 0.003745309 | 0.003745309 | 0.003745309 | 0.003745309 | 0.003745309 | 0.003745309 | 0.003745309 | 0.003745309 | 0.003745309 | 0.003745309 | 0.003745309 | 0.003745309 | 0 | 0 | 0
1530 | 482.8984 | 0.002658123 | 0 | 765 | -765 | 0 | 0 | 0 | 0 | 0.002658123 | 0.002658123 | 0.002658123 | 0.002658123 | 0.002658123 | 0.002658123 | 0.002658123 | 0.002658123 | 0.002658123 | 0.002658123 | 0.002658123 | 0.002658123 | 0.002658123 | 0.002658123 | 0.002658123 | 0.002658123 | 0.002658123 | 0.002658123 | 0.002658123 | 0.002658123 | 0.002658123 | 0.002658123 | 0.002658123 | 0.002658123 | 0.002658123 | 0.002658123 | 0.002658123 | 0.002658123 | 0.002658123 | 0.002658123 | 0.002658123 | 0.002658123 | 0.002658123 | 0.002658123 | 0.002658123 | 0.002658123 | 0.002658123 | 0.002658123 | 0.002658123 | 0.002658123 | 0.002658123 | 0.002658123 | 0.002658123 | 0.002658123 | 0.002658123 | 0.002658123 | 0.002658123 | 0.002658123 | 0.002658123 | 0.002658123 | 0.002658123 | 0.002658123 | 0.002658123 | 0.002658123 | 0.002658123 | 0.002658123 | 0.002658123 | 0 | 0 | 0 | 0
1531 | 314.9523 | 0.001733661 | -10 | 755.5 | -775.5 | 0 | 0 | 0 | 0.001733661 | 0.001733661 | 0.001733661 | 0.001733661 | 0.001733661 | 0.001733661 | 0.001733661 | 0.001733661 | 0.001733661 | 0.001733661 | 0.001733661 | 0.001733661 | 0.001733661 | 0.001733661 | 0.001733661 | 0.001733661 | 0.001733661 | 0.001733661 | 0.001733661 | 0.001733661 | 0.001733661 | 0.001733661 | 0.001733661 | 0.001733661 | 0.001733661 | 0.001733661 | 0.001733661 | 0.001733661 | 0.001733661 | 0.001733661 | 0.001733661 | 0.001733661 | 0.001733661 | 0.001733661 | 0.001733661 | 0.001733661 | 0.001733661 | 0.001733661 | 0.001733661 | 0.001733661 | 0.001733661 | 0.001733661 | 0.001733661 | 0.001733661 | 0.001733661 | 0.001733661 | 0.001733661 | 0.001733661 | 0.001733661 | 0.001733661 | 0.001733661 | 0.001733661 | 0.001733661 | 0.001733661 | 0.001733661 | 0.001733661 | 0.001733661 | 0.001733661 | 0 | 0 | 0 | 0
1435 | 506.2775 | 0.002786814 | -20 | 697.5 | -737.5 | 0 | 0 | 0 | 0 | 0 | 0.002786814 | 0.002786814 | 0.002786814 | 0.002786814 | 0.002786814 | 0.002786814 | 0.002786814 | 0.002786814 | 0.002786814 | 0.002786814 | 0.002786814 | 0.002786814 | 0.002786814 | 0.002786814 | 0.002786814 | 0.002786814 | 0.002786814 | 0.002786814 | 0.002786814 | 0.002786814 | 0.002786814 | 0.002786814 | 0.002786814 | 0.002786814 | 0.002786814 | 0.002786814 | 0.002786814 | 0.002786814 | 0.002786814 | 0.002786814 | 0.002786814 | 0.002786814 | 0.002786814 | 0.002786814 | 0.002786814 | 0.002786814 | 0.002786814 | 0.002786814 | 0.002786814 | 0.002786814 | 0.002786814 | 0.002786814 | 0.002786814 | 0.002786814 | 0.002786814 | 0.002786814 | 0.002786814 | 0.002786814 | 0.002786814 | 0.002786814 | 0.002786814 | 0.002786814 | 0.002786814 | 0.002786814 | 0 | 0 | 0 | 0 | 0 | 0
1311 | 599.192 | 0.003298264 | -30 | 625.5 | -685.5 | 0 | 0 | 0 | 0 | 0 | 0 | 0 | 0.003298264 | 0.003298264 | 0.003298264 | 0.003298264 | 0.003298264 | 0.003298264 | 0.003298264 | 0.003298264 | 0.003298264 | 0.003298264 | 0.003298264 | 0.003298264 | 0.003298264 | 0.003298264 | 0.003298264 | 0.003298264 | 0.003298264 | 0.003298264 | 0.003298264 | 0.003298264 | 0.003298264 | 0.003298264 | 0.003298264 | 0.003298264 | 0.003298264 | 0.003298264 | 0.003298264 | 0.003298264 | 0.003298264 | 0.003298264 | 0.003298264 | 0.003298264 | 0.003298264 | 0.003298264 | 0.003298264 | 0.003298264 | 0.003298264 | 0.003298264 | 0.003298264 | 0.003298264 | 0.003298264 | 0.003298264 | 0.003298264 | 0.003298264 | 0.003298264 | 0.003298264 | 0.003298264 | 0.003298264 | 0.003298264 | 0 | 0 | 0 | 0 | 0 | 0 | 0 | 0 | 0
1295 | 649.3625 | 0.003574428 | -40 | 607.5 | -687.5 | 0 | 0 | 0 | 0 | 0 | 0 | 0 | 0.003574428 | 0.003574428 | 0.003574428 | 0.003574428 | 0.003574428 | 0.003574428 | 0.003574428 | 0.003574428 | 0.003574428 | 0.003574428 | 0.003574428 | 0.003574428 | 0.003574428 | 0.003574428 | 0.003574428 | 0.003574428 | 0.003574428 | 0.003574428 | 0.003574428 | 0.003574428 | 0.003574428 | 0.003574428 | 0.003574428 | 0.003574428 | 0.003574428 | 0.003574428 | 0.003574428 | 0.003574428 | 0.003574428 | 0.003574428 | 0.003574428 | 0.003574428 | 0.003574428 | 0.003574428 | 0.003574428 | 0.003574428 | 0.003574428 | 0.003574428 | 0.003574428 | 0.003574428 | 0.003574428 | 0.003574428 | 0.003574428 | 0.003574428 | 0.003574428 | 0.003574428 | 0.003574428 | 0.003574428 | 0 | 0 | 0 | 0 | 0 | 0 | 0 | 0 | 0 | 0
1295 | 836.0339 | 0.004601965 | -30 | 617.5 | -677.5 | 0 | 0 | 0 | 0 | 0 | 0 | 0 | 0.004601965 | 0.004601965 | 0.004601965 | 0.004601965 | 0.004601965 | 0.004601965 | 0.004601965 | 0.004601965 | 0.004601965 | 0.004601965 | 0.004601965 | 0.004601965 | 0.004601965 | 0.004601965 | 0.004601965 | 0.004601965 | 0.004601965 | 0.004601965 | 0.004601965 | 0.004601965 | 0.004601965 | 0.004601965 | 0.004601965 | 0.004601965 | 0.004601965 | 0.004601965 | 0.004601965 | 0.004601965 | 0.004601965 | 0.004601965 | 0.004601965 | 0.004601965 | 0.004601965 | 0.004601965 | 0.004601965 | 0.004601965 | 0.004601965 | 0.004601965 | 0.004601965 | 0.004601965 | 0.004601965 | 0.004601965 | 0.004601965 | 0.004601965 | 0.004601965 | 0.004601965 | 0.004601965 | 0.004601965 | 0.004601965 | 0 | 0 | 0 | 0 | 0 | 0 | 0 | 0 | 0
1275 | 488.4865 | 0.002688883 | -20 | 617.5 | -657.5 | 0 | 0 | 0 | 0 | 0 | 0 | 0 | 0 | 0.002688883 | 0.002688883 | 0.002688883 | 0.002688883 | 0.002688883 | 0.002688883 | 0.002688883 | 0.002688883 | 0.002688883 | 0.002688883 | 0.002688883 | 0.002688883 | 0.002688883 | 0.002688883 | 0.002688883 | 0.002688883 | 0.002688883 | 0.002688883 | 0.002688883 | 0.002688883 | 0.002688883 | 0.002688883 | 0.002688883 | 0.002688883 | 0.002688883 | 0.002688883 | 0.002688883 | 0.002688883 | 0.002688883 | 0.002688883 | 0.002688883 | 0.002688883 | 0.002688883 | 0.002688883 | 0.002688883 | 0.002688883 | 0.002688883 | 0.002688883 | 0.002688883 | 0.002688883 | 0.002688883 | 0.002688883 | 0.002688883 | 0.002688883 | 0.002688883 | 0.002688883 | 0.002688883 | 0.002688883 | 0 | 0 | 0 | 0 | 0 | 0 | 0 | 0 | 0
1275 | 524.6532 | 0.002887964 | -10 | 627.5 | -647.5 | 0 | 0 | 0 | 0 | 0 | 0 | 0 | 0 | 0.002887964 | 0.002887964 | 0.002887964 | 0.002887964 | 0.002887964 | 0.002887964 | 0.002887964 | 0.002887964 | 0.002887964 | 0.002887964 | 0.002887964 | 0.002887964 | 0.002887964 | 0.002887964 | 0.002887964 | 0.002887964 | 0.002887964 | 0.002887964 | 0.002887964 | 0.002887964 | 0.002887964 | 0.002887964 | 0.002887964 | 0.002887964 | 0.002887964 | 0.002887964 | 0.002887964 | 0.002887964 | 0.002887964 | 0.002887964 | 0.002887964 | 0.002887964 | 0.002887964 | 0.002887964 | 0.002887964 | 0.002887964 | 0.002887964 | 0.002887964 | 0.002887964 | 0.002887964 | 0.002887964 | 0.002887964 | 0.002887964 | 0.002887964 | 0.002887964 | 0.002887964 | 0.002887964 | 0.002887964 | 0 | 0 | 0 | 0 | 0 | 0 | 0 | 0 | 0
1275 | 423.1261 | 0.002329106 | 0 | 637.5 | -637.5 | 0 | 0 | 0 | 0 | 0 | 0 | 0 | 0 | 0 | 0.002329106 | 0.002329106 | 0.002329106 | 0.002329106 | 0.002329106 | 0.002329106 | 0.002329106 | 0.002329106 | 0.002329106 | 0.002329106 | 0.002329106 | 0.002329106 | 0.002329106 | 0.002329106 | 0.002329106 | 0.002329106 | 0.002329106 | 0.002329106 | 0.002329106 | 0.002329106 | 0.002329106 | 0.002329106 | 0.002329106 | 0.002329106 | 0.002329106 | 0.002329106 | 0.002329106 | 0.002329106 | 0.002329106 | 0.002329106 | 0.002329106 | 0.002329106 | 0.002329106 | 0.002329106 | 0.002329106 | 0.002329106 | 0.002329106 | 0.002329106 | 0.002329106 | 0.002329106 | 0.002329106 | 0.002329106 | 0.002329106 | 0.002329106 | 0.002329106 | 0.002329106 | 0.002329106 | 0 | 0 | 0 | 0 | 0 | 0 | 0 | 0 | 0
1275 | 388.4733 | 0.002138359 | 10 | 647.5 | -627.5 | 0 | 0 | 0 | 0 | 0 | 0 | 0 | 0 | 0 | 0.002138359 | 0.002138359 | 0.002138359 | 0.002138359 | 0.002138359 | 0.002138359 | 0.002138359 | 0.002138359 | 0.002138359 | 0.002138359 | 0.002138359 | 0.002138359 | 0.002138359 | 0.002138359 | 0.002138359 | 0.002138359 | 0.002138359 | 0.002138359 | 0.002138359 | 0.002138359 | 0.002138359 | 0.002138359 | 0.002138359 | 0.002138359 | 0.002138359 | 0.002138359 | 0.002138359 | 0.002138359 | 0.002138359 | 0.002138359 | 0.002138359 | 0.002138359 | 0.002138359 | 0.002138359 | 0.002138359 | 0.002138359 | 0.002138359 | 0.002138359 | 0.002138359 | 0.002138359 | 0.002138359 | 0.002138359 | 0.002138359 | 0.002138359 | 0.002138359 | 0.002138359 | 0.002138359 | 0.002138359 | 0 | 0 | 0 | 0 | 0 | 0 | 0 | 0
1275 | 516.2715 | 0.002841826 | 20 | 657.5 | -617.5 | 0 | 0 | 0 | 0 | 0 | 0 | 0 | 0 | 0 | 0.002841826 | 0.002841826 | 0.002841826 | 0.002841826 | 0.002841826 | 0.002841826 | 0.002841826 | 0.002841826 | 0.002841826 | 0.002841826 | 0.002841826 | 0.002841826 | 0.002841826 | 0.002841826 | 0.002841826 | 0.002841826 | 0.002841826 | 0.002841826 | 0.002841826 | 0.002841826 | 0.002841826 | 0.002841826 | 0.002841826 | 0.002841826 | 0.002841826 | 0.002841826 | 0.002841826 | 0.002841826 | 0.002841826 | 0.002841826 | 0.002841826 | 0.002841826 | 0.002841826 | 0.002841826 | 0.002841826 | 0.002841826 | 0.002841826 | 0.002841826 | 0.002841826 | 0.002841826 | 0.002841826 | 0.002841826 | 0.002841826 | 0.002841826 | 0.002841826 | 0.002841826 | 0.002841826 | 0.002841826 | 0 | 0 | 0 | 0 | 0 | 0 | 0 | 0
1275 | 484.5129 | 0.002667011 | 30 | 667.5 | -607.5 | 0 | 0 | 0 | 0 | 0 | 0 | 0 | 0 | 0 | 0 | 0.002667011 | 0.002667011 | 0.002667011 | 0.002667011 | 0.002667011 | 0.002667011 | 0.002667011 | 0.002667011 | 0.002667011 | 0.002667011 | 0.002667011 | 0.002667011 | 0.002667011 | 0.002667011 | 0.002667011 | 0.002667011 | 0.002667011 | 0.002667011 | 0.002667011 | 0.002667011 | 0.002667011 | 0.002667011 | 0.002667011 | 0.002667011 | 0.002667011 | 0.002667011 | 0.002667011 | 0.002667011 | 0.002667011 | 0.002667011 | 0.002667011 | 0.002667011 | 0.002667011 | 0.002667011 | 0.002667011 | 0.002667011 | 0.002667011 | 0.002667011 | 0.002667011 | 0.002667011 | 0.002667011 | 0.002667011 | 0.002667011 | 0.002667011 | 0.002667011 | 0.002667011 | 0.002667011 | 0 | 0 | 0 | 0 | 0 | 0 | 0 | 0
1275 | 478.0704 | 0.002631548 | 40 | 677.5 | -597.5 | 0 | 0 | 0 | 0 | 0 | 0 | 0 | 0 | 0 | 0 | 0.002631548 | 0.002631548 | 0.002631548 | 0.002631548 | 0.002631548 | 0.002631548 | 0.002631548 | 0.002631548 | 0.002631548 | 0.002631548 | 0.002631548 | 0.002631548 | 0.002631548 | 0.002631548 | 0.002631548 | 0.002631548 | 0.002631548 | 0.002631548 | 0.002631548 | 0.002631548 | 0.002631548 | 0.002631548 | 0.002631548 | 0.002631548 | 0.002631548 | 0.002631548 | 0.002631548 | 0.002631548 | 0.002631548 | 0.002631548 | 0.002631548 | 0.002631548 | 0.002631548 | 0.002631548 | 0.002631548 | 0.002631548 | 0.002631548 | 0.002631548 | 0.002631548 | 0.002631548 | 0.002631548 | 0.002631548 | 0.002631548 | 0.002631548 | 0.002631548 | 0.002631548 | 0.002631548 | 0.002631548 | 0 | 0 | 0 | 0 | 0 | 0 | 0
1275 | 493.6464 | 0.002717286 | 30 | 667.5 | -607.5 | 0 | 0 | 0 | 0 | 0 | 0 | 0 | 0 | 0 | 0 | 0.002717286 | 0.002717286 | 0.002717286 | 0.002717286 | 0.002717286 | 0.002717286 | 0.002717286 | 0.002717286 | 0.002717286 | 0.002717286 | 0.002717286 | 0.002717286 | 0.002717286 | 0.002717286 | 0.002717286 | 0.002717286 | 0.002717286 | 0.002717286 | 0.002717286 | 0.002717286 | 0.002717286 | 0.002717286 | 0.002717286 | 0.002717286 | 0.002717286 | 0.002717286 | 0.002717286 | 0.002717286 | 0.002717286 | 0.002717286 | 0.002717286 | 0.002717286 | 0.002717286 | 0.002717286 | 0.002717286 | 0.002717286 | 0.002717286 | 0.002717286 | 0.002717286 | 0.002717286 | 0.002717286 | 0.002717286 | 0.002717286 | 0.002717286 | 0.002717286 | 0.002717286 | 0.002717286 | 0 | 0 | 0 | 0 | 0 | 0 | 0 | 0
1275 | 509.1705 | 0.002802739 | 20 | 657.5 | -617.5 | 0 | 0 | 0 | 0 | 0 | 0 | 0 | 0 | 0 | 0.002802739 | 0.002802739 | 0.002802739 | 0.002802739 | 0.002802739 | 0.002802739 | 0.002802739 | 0.002802739 | 0.002802739 | 0.002802739 | 0.002802739 | 0.002802739 | 0.002802739 | 0.002802739 | 0.002802739 | 0.002802739 | 0.002802739 | 0.002802739 | 0.002802739 | 0.002802739 | 0.002802739 | 0.002802739 | 0.002802739 | 0.002802739 | 0.002802739 | 0.002802739 | 0.002802739 | 0.002802739 | 0.002802739 | 0.002802739 | 0.002802739 | 0.002802739 | 0.002802739 | 0.002802739 | 0.002802739 | 0.002802739 | 0.002802739 | 0.002802739 | 0.002802739 | 0.002802739 | 0.002802739 | 0.002802739 | 0.002802739 | 0.002802739 | 0.002802739 | 0.002802739 | 0.002802739 | 0.002802739 | 0 | 0 | 0 | 0 | 0 | 0 | 0 | 0
1275 | 460.1138 | 0.002532705 | 10 | 647.5 | -627.5 | 0 | 0 | 0 | 0 | 0 | 0 | 0 | 0 | 0 | 0.002532705 | 0.002532705 | 0.002532705 | 0.002532705 | 0.002532705 | 0.002532705 | 0.002532705 | 0.002532705 | 0.002532705 | 0.002532705 | 0.002532705 | 0.002532705 | 0.002532705 | 0.002532705 | 0.002532705 | 0.002532705 | 0.002532705 | 0.002532705 | 0.002532705 | 0.002532705 | 0.002532705 | 0.002532705 | 0.002532705 | 0.002532705 | 0.002532705 | 0.002532705 | 0.002532705 | 0.002532705 | 0.002532705 | 0.002532705 | 0.002532705 | 0.002532705 | 0.002532705 | 0.002532705 | 0.002532705 | 0.002532705 | 0.002532705 | 0.002532705 | 0.002532705 | 0.002532705 | 0.002532705 | 0.002532705 | 0.002532705 | 0.002532705 | 0.002532705 | 0.002532705 | 0.002532705 | 0.002532705 | 0 | 0 | 0 | 0 | 0 | 0 | 0 | 0
1275 | 576.5264 | 0.003173501 | 0 | 637.5 | -637.5 | 0 | 0 | 0 | 0 | 0 | 0 | 0 | 0 | 0 | 0.003173501 | 0.003173501 | 0.003173501 | 0.003173501 | 0.003173501 | 0.003173501 | 0.003173501 | 0.003173501 | 0.003173501 | 0.003173501 | 0.003173501 | 0.003173501 | 0.003173501 | 0.003173501 | 0.003173501 | 0.003173501 | 0.003173501 | 0.003173501 | 0.003173501 | 0.003173501 | 0.003173501 | 0.003173501 | 0.003173501 | 0.003173501 | 0.003173501 | 0.003173501 | 0.003173501 | 0.003173501 | 0.003173501 | 0.003173501 | 0.003173501 | 0.003173501 | 0.003173501 | 0.003173501 | 0.003173501 | 0.003173501 | 0.003173501 | 0.003173501 | 0.003173501 | 0.003173501 | 0.003173501 | 0.003173501 | 0.003173501 | 0.003173501 | 0.003173501 | 0.003173501 | 0.003173501 | 0 | 0 | 0 | 0 | 0 | 0 | 0 | 0 | 0
1275 | 568.5205 | 0.003129432 | -10 | 627.5 | -647.5 | 0 | 0 | 0 | 0 | 0 | 0 | 0 | 0 | 0.003129432 | 0.003129432 | 0.003129432 | 0.003129432 | 0.003129432 | 0.003129432 | 0.003129432 | 0.003129432 | 0.003129432 | 0.003129432 | 0.003129432 | 0.003129432 | 0.003129432 | 0.003129432 | 0.003129432 | 0.003129432 | 0.003129432 | 0.003129432 | 0.003129432 | 0.003129432 | 0.003129432 | 0.003129432 | 0.003129432 | 0.003129432 | 0.003129432 | 0.003129432 | 0.003129432 | 0.003129432 | 0.003129432 | 0.003129432 | 0.003129432 | 0.003129432 | 0.003129432 | 0.003129432 | 0.003129432 | 0.003129432 | 0.003129432 | 0.003129432 | 0.003129432 | 0.003129432 | 0.003129432 | 0.003129432 | 0.003129432 | 0.003129432 | 0.003129432 | 0.003129432 | 0.003129432 | 0.003129432 | 0 | 0 | 0 | 0 | 0 | 0 | 0 | 0 | 0
1275 | 507.4615 | 0.002793332 | -20 | 617.5 | -657.5 | 0 | 0 | 0 | 0 | 0 | 0 | 0 | 0 | 0.002793332 | 0.002793332 | 0.002793332 | 0.002793332 | 0.002793332 | 0.002793332 | 0.002793332 | 0.002793332 | 0.002793332 | 0.002793332 | 0.002793332 | 0.002793332 | 0.002793332 | 0.002793332 | 0.002793332 | 0.002793332 | 0.002793332 | 0.002793332 | 0.002793332 | 0.002793332 | 0.002793332 | 0.002793332 | 0.002793332 | 0.002793332 | 0.002793332 | 0.002793332 | 0.002793332 | 0.002793332 | 0.002793332 | 0.002793332 | 0.002793332 | 0.002793332 | 0.002793332 | 0.002793332 | 0.002793332 | 0.002793332 | 0.002793332 | 0.002793332 | 0.002793332 | 0.002793332 | 0.002793332 | 0.002793332 | 0.002793332 | 0.002793332 | 0.002793332 | 0.002793332 | 0.002793332 | 0.002793332 | 0 | 0 | 0 | 0 | 0 | 0 | 0 | 0 | 0
1275 | 433.7459 | 0.002387562 | -30 | 607.5 | -667.5 | 0 | 0 | 0 | 0 | 0 | 0 | 0 | 0 | 0.002387562 | 0.002387562 | 0.002387562 | 0.002387562 | 0.002387562 | 0.002387562 | 0.002387562 | 0.002387562 | 0.002387562 | 0.002387562 | 0.002387562 | 0.002387562 | 0.002387562 | 0.002387562 | 0.002387562 | 0.002387562 | 0.002387562 | 0.002387562 | 0.002387562 | 0.002387562 | 0.002387562 | 0.002387562 | 0.002387562 | 0.002387562 | 0.002387562 | 0.002387562 | 0.002387562 | 0.002387562 | 0.002387562 | 0.002387562 | 0.002387562 | 0.002387562 | 0.002387562 | 0.002387562 | 0.002387562 | 0.002387562 | 0.002387562 | 0.002387562 | 0.002387562 | 0.002387562 | 0.002387562 | 0.002387562 | 0.002387562 | 0.002387562 | 0.002387562 | 0.002387562 | 0.002387562 | 0 | 0 | 0 | 0 | 0 | 0 | 0 | 0 | 0 | 0
1275 | 547.5542 | 0.003014023 | -40 | 597.5 | -677.5 | 0 | 0 | 0 | 0 | 0 | 0 | 0 | 0.003014023 | 0.003014023 | 0.003014023 | 0.003014023 | 0.003014023 | 0.003014023 | 0.003014023 | 0.003014023 | 0.003014023 | 0.003014023 | 0.003014023 | 0.003014023 | 0.003014023 | 0.003014023 | 0.003014023 | 0.003014023 | 0.003014023 | 0.003014023 | 0.003014023 | 0.003014023 | 0.003014023 | 0.003014023 | 0.003014023 | 0.003014023 | 0.003014023 | 0.003014023 | 0.003014023 | 0.003014023 | 0.003014023 | 0.003014023 | 0.003014023 | 0.003014023 | 0.003014023 | 0.003014023 | 0.003014023 | 0.003014023 | 0.003014023 | 0.003014023 | 0.003014023 | 0.003014023 | 0.003014023 | 0.003014023 | 0.003014023 | 0.003014023 | 0.003014023 | 0.003014023 | 0.003014023 | 0.003014023 | 0 | 0 | 0 | 0 | 0 | 0 | 0 | 0 | 0 | 0
1275 | 479.7863 | 0.002640993 | -30 | 607.5 | -667.5 | 0 | 0 | 0 | 0 | 0 | 0 | 0 | 0 | 0.002640993 | 0.002640993 | 0.002640993 | 0.002640993 | 0.002640993 | 0.002640993 | 0.002640993 | 0.002640993 | 0.002640993 | 0.002640993 | 0.002640993 | 0.002640993 | 0.002640993 | 0.002640993 | 0.002640993 | 0.002640993 | 0.002640993 | 0.002640993 | 0.002640993 | 0.002640993 | 0.002640993 | 0.002640993 | 0.002640993 | 0.002640993 | 0.002640993 | 0.002640993 | 0.002640993 | 0.002640993 | 0.002640993 | 0.002640993 | 0.002640993 | 0.002640993 | 0.002640993 | 0.002640993 | 0.002640993 | 0.002640993 | 0.002640993 | 0.002640993 | 0.002640993 | 0.002640993 | 0.002640993 | 0.002640993 | 0.002640993 | 0.002640993 | 0.002640993 | 0.002640993 | 0.002640993 | 0 | 0 | 0 | 0 | 0 | 0 | 0 | 0 | 0 | 0
1275 | 474.0459 | 0.002609395 | -20 | 617.5 | -657.5 | 0 | 0 | 0 | 0 | 0 | 0 | 0 | 0 | 0.002609395 | 0.002609395 | 0.002609395 | 0.002609395 | 0.002609395 | 0.002609395 | 0.002609395 | 0.002609395 | 0.002609395 | 0.002609395 | 0.002609395 | 0.002609395 | 0.002609395 | 0.002609395 | 0.002609395 | 0.002609395 | 0.002609395 | 0.002609395 | 0.002609395 | 0.002609395 | 0.002609395 | 0.002609395 | 0.002609395 | 0.002609395 | 0.002609395 | 0.002609395 | 0.002609395 | 0.002609395 | 0.002609395 | 0.002609395 | 0.002609395 | 0.002609395 | 0.002609395 | 0.002609395 | 0.002609395 | 0.002609395 | 0.002609395 | 0.002609395 | 0.002609395 | 0.002609395 | 0.002609395 | 0.002609395 | 0.002609395 | 0.002609395 | 0.002609395 | 0.002609395 | 0.002609395 | 0.002609395 | 0 | 0 | 0 | 0 | 0 | 0 | 0 | 0 | 0
1275 | 499.4674 | 0.002749328 | -10 | 627.5 | -647.5 | 0 | 0 | 0 | 0 | 0 | 0 | 0 | 0 | 0.002749328 | 0.002749328 | 0.002749328 | 0.002749328 | 0.002749328 | 0.002749328 | 0.002749328 | 0.002749328 | 0.002749328 | 0.002749328 | 0.002749328 | 0.002749328 | 0.002749328 | 0.002749328 | 0.002749328 | 0.002749328 | 0.002749328 | 0.002749328 | 0.002749328 | 0.002749328 | 0.002749328 | 0.002749328 | 0.002749328 | 0.002749328 | 0.002749328 | 0.002749328 | 0.002749328 | 0.002749328 | 0.002749328 | 0.002749328 | 0.002749328 | 0.002749328 | 0.002749328 | 0.002749328 | 0.002749328 | 0.002749328 | 0.002749328 | 0.002749328 | 0.002749328 | 0.002749328 | 0.002749328 | 0.002749328 | 0.002749328 | 0.002749328 | 0.002749328 | 0.002749328 | 0.002749328 | 0.002749328 | 0 | 0 | 0 | 0 | 0 | 0 | 0 | 0 | 0
1275 | 469.6859 | 0.002585395 | 0 | 637.5 | -637.5 | 0 | 0 | 0 | 0 | 0 | 0 | 0 | 0 | 0 | 0.002585395 | 0.002585395 | 0.002585395 | 0.002585395 | 0.002585395 | 0.002585395 | 0.002585395 | 0.002585395 | 0.002585395 | 0.002585395 | 0.002585395 | 0.002585395 | 0.002585395 | 0.002585395 | 0.002585395 | 0.002585395 | 0.002585395 | 0.002585395 | 0.002585395 | 0.002585395 | 0.002585395 | 0.002585395 | 0.002585395 | 0.002585395 | 0.002585395 | 0.002585395 | 0.002585395 | 0.002585395 | 0.002585395 | 0.002585395 | 0.002585395 | 0.002585395 | 0.002585395 | 0.002585395 | 0.002585395 | 0.002585395 | 0.002585395 | 0.002585395 | 0.002585395 | 0.002585395 | 0.002585395 | 0.002585395 | 0.002585395 | 0.002585395 | 0.002585395 | 0.002585395 | 0.002585395 | 0 | 0 | 0 | 0 | 0 | 0 | 0 | 0 | 0
1275 | 500.7851 | 0.002756581 | 10 | 647.5 | -627.5 | 0 | 0 | 0 | 0 | 0 | 0 | 0 | 0 | 0 | 0.002756581 | 0.002756581 | 0.002756581 | 0.002756581 | 0.002756581 | 0.002756581 | 0.002756581 | 0.002756581 | 0.002756581 | 0.002756581 | 0.002756581 | 0.002756581 | 0.002756581 | 0.002756581 | 0.002756581 | 0.002756581 | 0.002756581 | 0.002756581 | 0.002756581 | 0.002756581 | 0.002756581 | 0.002756581 | 0.002756581 | 0.002756581 | 0.002756581 | 0.002756581 | 0.002756581 | 0.002756581 | 0.002756581 | 0.002756581 | 0.002756581 | 0.002756581 | 0.002756581 | 0.002756581 | 0.002756581 | 0.002756581 | 0.002756581 | 0.002756581 | 0.002756581 | 0.002756581 | 0.002756581 | 0.002756581 | 0.002756581 | 0.002756581 | 0.002756581 | 0.002756581 | 0.002756581 | 0.002756581 | 0 | 0 | 0 | 0 | 0 | 0 | 0 | 0
1275 | 592.4306 | 0.003261046 | 20 | 657.5 | -617.5 | 0 | 0 | 0 | 0 | 0 | 0 | 0 | 0 | 0 | 0.003261046 | 0.003261046 | 0.003261046 | 0.003261046 | 0.003261046 | 0.003261046 | 0.003261046 | 0.003261046 | 0.003261046 | 0.003261046 | 0.003261046 | 0.003261046 | 0.003261046 | 0.003261046 | 0.003261046 | 0.003261046 | 0.003261046 | 0.003261046 | 0.003261046 | 0.003261046 | 0.003261046 | 0.003261046 | 0.003261046 | 0.003261046 | 0.003261046 | 0.003261046 | 0.003261046 | 0.003261046 | 0.003261046 | 0.003261046 | 0.003261046 | 0.003261046 | 0.003261046 | 0.003261046 | 0.003261046 | 0.003261046 | 0.003261046 | 0.003261046 | 0.003261046 | 0.003261046 | 0.003261046 | 0.003261046 | 0.003261046 | 0.003261046 | 0.003261046 | 0.003261046 | 0.003261046 | 0.003261046 | 0 | 0 | 0 | 0 | 0 | 0 | 0 | 0
1275 | 555.078 | 0.003055438 | 30 | 667.5 | -607.5 | 0 | 0 | 0 | 0 | 0 | 0 | 0 | 0 | 0 | 0 | 0.003055438 | 0.003055438 | 0.003055438 | 0.003055438 | 0.003055438 | 0.003055438 | 0.003055438 | 0.003055438 | 0.003055438 | 0.003055438 | 0.003055438 | 0.003055438 | 0.003055438 | 0.003055438 | 0.003055438 | 0.003055438 | 0.003055438 | 0.003055438 | 0.003055438 | 0.003055438 | 0.003055438 | 0.003055438 | 0.003055438 | 0.003055438 | 0.003055438 | 0.003055438 | 0.003055438 | 0.003055438 | 0.003055438 | 0.003055438 | 0.003055438 | 0.003055438 | 0.003055438 | 0.003055438 | 0.003055438 | 0.003055438 | 0.003055438 | 0.003055438 | 0.003055438 | 0.003055438 | 0.003055438 | 0.003055438 | 0.003055438 | 0.003055438 | 0.003055438 | 0.003055438 | 0.003055438 | 0 | 0 | 0 | 0 | 0 | 0 | 0 | 0
1275 | 527.0219 | 0.002901002 | 40 | 677.5 | -597.5 | 0 | 0 | 0 | 0 | 0 | 0 | 0 | 0 | 0 | 0 | 0.002901002 | 0.002901002 | 0.002901002 | 0.002901002 | 0.002901002 | 0.002901002 | 0.002901002 | 0.002901002 | 0.002901002 | 0.002901002 | 0.002901002 | 0.002901002 | 0.002901002 | 0.002901002 | 0.002901002 | 0.002901002 | 0.002901002 | 0.002901002 | 0.002901002 | 0.002901002 | 0.002901002 | 0.002901002 | 0.002901002 | 0.002901002 | 0.002901002 | 0.002901002 | 0.002901002 | 0.002901002 | 0.002901002 | 0.002901002 | 0.002901002 | 0.002901002 | 0.002901002 | 0.002901002 | 0.002901002 | 0.002901002 | 0.002901002 | 0.002901002 | 0.002901002 | 0.002901002 | 0.002901002 | 0.002901002 | 0.002901002 | 0.002901002 | 0.002901002 | 0.002901002 | 0.002901002 | 0.002901002 | 0 | 0 | 0 | 0 | 0 | 0 | 0
1275 | 484.0212 | 0.002664304 | 30 | 667.5 | -607.5 | 0 | 0 | 0 | 0 | 0 | 0 | 0 | 0 | 0 | 0 | 0.002664304 | 0.002664304 | 0.002664304 | 0.002664304 | 0.002664304 | 0.002664304 | 0.002664304 | 0.002664304 | 0.002664304 | 0.002664304 | 0.002664304 | 0.002664304 | 0.002664304 | 0.002664304 | 0.002664304 | 0.002664304 | 0.002664304 | 0.002664304 | 0.002664304 | 0.002664304 | 0.002664304 | 0.002664304 | 0.002664304 | 0.002664304 | 0.002664304 | 0.002664304 | 0.002664304 | 0.002664304 | 0.002664304 | 0.002664304 | 0.002664304 | 0.002664304 | 0.002664304 | 0.002664304 | 0.002664304 | 0.002664304 | 0.002664304 | 0.002664304 | 0.002664304 | 0.002664304 | 0.002664304 | 0.002664304 | 0.002664304 | 0.002664304 | 0.002664304 | 0.002664304 | 0.002664304 | 0 | 0 | 0 | 0 | 0 | 0 | 0 | 0
1275 | 574.8935 | 0.003164513 | 20 | 657.5 | -617.5 | 0 | 0 | 0 | 0 | 0 | 0 | 0 | 0 | 0 | 0.003164513 | 0.003164513 | 0.003164513 | 0.003164513 | 0.003164513 | 0.003164513 | 0.003164513 | 0.003164513 | 0.003164513 | 0.003164513 | 0.003164513 | 0.003164513 | 0.003164513 | 0.003164513 | 0.003164513 | 0.003164513 | 0.003164513 | 0.003164513 | 0.003164513 | 0.003164513 | 0.003164513 | 0.003164513 | 0.003164513 | 0.003164513 | 0.003164513 | 0.003164513 | 0.003164513 | 0.003164513 | 0.003164513 | 0.003164513 | 0.003164513 | 0.003164513 | 0.003164513 | 0.003164513 | 0.003164513 | 0.003164513 | 0.003164513 | 0.003164513 | 0.003164513 | 0.003164513 | 0.003164513 | 0.003164513 | 0.003164513 | 0.003164513 | 0.003164513 | 0.003164513 | 0.003164513 | 0.003164513 | 0 | 0 | 0 | 0 | 0 | 0 | 0 | 0
1275 | 456.3782 | 0.002512142 | 10 | 647.5 | -627.5 | 0 | 0 | 0 | 0 | 0 | 0 | 0 | 0 | 0 | 0.002512142 | 0.002512142 | 0.002512142 | 0.002512142 | 0.002512142 | 0.002512142 | 0.002512142 | 0.002512142 | 0.002512142 | 0.002512142 | 0.002512142 | 0.002512142 | 0.002512142 | 0.002512142 | 0.002512142 | 0.002512142 | 0.002512142 | 0.002512142 | 0.002512142 | 0.002512142 | 0.002512142 | 0.002512142 | 0.002512142 | 0.002512142 | 0.002512142 | 0.002512142 | 0.002512142 | 0.002512142 | 0.002512142 | 0.002512142 | 0.002512142 | 0.002512142 | 0.002512142 | 0.002512142 | 0.002512142 | 0.002512142 | 0.002512142 | 0.002512142 | 0.002512142 | 0.002512142 | 0.002512142 | 0.002512142 | 0.002512142 | 0.002512142 | 0.002512142 | 0.002512142 | 0.002512142 | 0.002512142 | 0 | 0 | 0 | 0 | 0 | 0 | 0 | 0
1275 | 537.6137 | 0.002959305 | 0 | 637.5 | -637.5 | 0 | 0 | 0 | 0 | 0 | 0 | 0 | 0 | 0 | 0.002959305 | 0.002959305 | 0.002959305 | 0.002959305 | 0.002959305 | 0.002959305 | 0.002959305 | 0.002959305 | 0.002959305 | 0.002959305 | 0.002959305 | 0.002959305 | 0.002959305 | 0.002959305 | 0.002959305 | 0.002959305 | 0.002959305 | 0.002959305 | 0.002959305 | 0.002959305 | 0.002959305 | 0.002959305 | 0.002959305 | 0.002959305 | 0.002959305 | 0.002959305 | 0.002959305 | 0.002959305 | 0.002959305 | 0.002959305 | 0.002959305 | 0.002959305 | 0.002959305 | 0.002959305 | 0.002959305 | 0.002959305 | 0.002959305 | 0.002959305 | 0.002959305 | 0.002959305 | 0.002959305 | 0.002959305 | 0.002959305 | 0.002959305 | 0.002959305 | 0.002959305 | 0.002959305 | 0 | 0 | 0 | 0 | 0 | 0 | 0 | 0 | 0
1275 | 502.375 | 0.002765333 | -10 | 627.5 | -647.5 | 0 | 0 | 0 | 0 | 0 | 0 | 0 | 0 | 0.002765333 | 0.002765333 | 0.002765333 | 0.002765333 | 0.002765333 | 0.002765333 | 0.002765333 | 0.002765333 | 0.002765333 | 0.002765333 | 0.002765333 | 0.002765333 | 0.002765333 | 0.002765333 | 0.002765333 | 0.002765333 | 0.002765333 | 0.002765333 | 0.002765333 | 0.002765333 | 0.002765333 | 0.002765333 | 0.002765333 | 0.002765333 | 0.002765333 | 0.002765333 | 0.002765333 | 0.002765333 | 0.002765333 | 0.002765333 | 0.002765333 | 0.002765333 | 0.002765333 | 0.002765333 | 0.002765333 | 0.002765333 | 0.002765333 | 0.002765333 | 0.002765333 | 0.002765333 | 0.002765333 | 0.002765333 | 0.002765333 | 0.002765333 | 0.002765333 | 0.002765333 | 0.002765333 | 0.002765333 | 0 | 0 | 0 | 0 | 0 | 0 | 0 | 0 | 0
1275 | 556.6349 | 0.003064007 | -20 | 617.5 | -657.5 | 0 | 0 | 0 | 0 | 0 | 0 | 0 | 0 | 0.003064007 | 0.003064007 | 0.003064007 | 0.003064007 | 0.003064007 | 0.003064007 | 0.003064007 | 0.003064007 | 0.003064007 | 0.003064007 | 0.003064007 | 0.003064007 | 0.003064007 | 0.003064007 | 0.003064007 | 0.003064007 | 0.003064007 | 0.003064007 | 0.003064007 | 0.003064007 | 0.003064007 | 0.003064007 | 0.003064007 | 0.003064007 | 0.003064007 | 0.003064007 | 0.003064007 | 0.003064007 | 0.003064007 | 0.003064007 | 0.003064007 | 0.003064007 | 0.003064007 | 0.003064007 | 0.003064007 | 0.003064007 | 0.003064007 | 0.003064007 | 0.003064007 | 0.003064007 | 0.003064007 | 0.003064007 | 0.003064007 | 0.003064007 | 0.003064007 | 0.003064007 | 0.003064007 | 0.003064007 | 0 | 0 | 0 | 0 | 0 | 0 | 0 | 0 | 0
1275 | 400.2566 | 0.00220322 | -30 | 607.5 | -667.5 | 0 | 0 | 0 | 0 | 0 | 0 | 0 | 0 | 0.00220322 | 0.00220322 | 0.00220322 | 0.00220322 | 0.00220322 | 0.00220322 | 0.00220322 | 0.00220322 | 0.00220322 | 0.00220322 | 0.00220322 | 0.00220322 | 0.00220322 | 0.00220322 | 0.00220322 | 0.00220322 | 0.00220322 | 0.00220322 | 0.00220322 | 0.00220322 | 0.00220322 | 0.00220322 | 0.00220322 | 0.00220322 | 0.00220322 | 0.00220322 | 0.00220322 | 0.00220322 | 0.00220322 | 0.00220322 | 0.00220322 | 0.00220322 | 0.00220322 | 0.00220322 | 0.00220322 | 0.00220322 | 0.00220322 | 0.00220322 | 0.00220322 | 0.00220322 | 0.00220322 | 0.00220322 | 0.00220322 | 0.00220322 | 0.00220322 | 0.00220322 | 0.00220322 | 0 | 0 | 0 | 0 | 0 | 0 | 0 | 0 | 0 | 0
1275 | 481.549 | 0.002650696 | -40 | 597.5 | -677.5 | 0 | 0 | 0 | 0 | 0 | 0 | 0 | 0.002650696 | 0.002650696 | 0.002650696 | 0.002650696 | 0.002650696 | 0.002650696 | 0.002650696 | 0.002650696 | 0.002650696 | 0.002650696 | 0.002650696 | 0.002650696 | 0.002650696 | 0.002650696 | 0.002650696 | 0.002650696 | 0.002650696 | 0.002650696 | 0.002650696 | 0.002650696 | 0.002650696 | 0.002650696 | 0.002650696 | 0.002650696 | 0.002650696 | 0.002650696 | 0.002650696 | 0.002650696 | 0.002650696 | 0.002650696 | 0.002650696 | 0.002650696 | 0.002650696 | 0.002650696 | 0.002650696 | 0.002650696 | 0.002650696 | 0.002650696 | 0.002650696 | 0.002650696 | 0.002650696 | 0.002650696 | 0.002650696 | 0.002650696 | 0.002650696 | 0.002650696 | 0.002650696 | 0.002650696 | 0 | 0 | 0 | 0 | 0 | 0 | 0 | 0 | 0 | 0
1275 | 496.5673 | 0.002733364 | -30 | 607.5 | -667.5 | 0 | 0 | 0 | 0 | 0 | 0 | 0 | 0 | 0.002733364 | 0.002733364 | 0.002733364 | 0.002733364 | 0.002733364 | 0.002733364 | 0.002733364 | 0.002733364 | 0.002733364 | 0.002733364 | 0.002733364 | 0.002733364 | 0.002733364 | 0.002733364 | 0.002733364 | 0.002733364 | 0.002733364 | 0.002733364 | 0.002733364 | 0.002733364 | 0.002733364 | 0.002733364 | 0.002733364 | 0.002733364 | 0.002733364 | 0.002733364 | 0.002733364 | 0.002733364 | 0.002733364 | 0.002733364 | 0.002733364 | 0.002733364 | 0.002733364 | 0.002733364 | 0.002733364 | 0.002733364 | 0.002733364 | 0.002733364 | 0.002733364 | 0.002733364 | 0.002733364 | 0.002733364 | 0.002733364 | 0.002733364 | 0.002733364 | 0.002733364 | 0.002733364 | 0 | 0 | 0 | 0 | 0 | 0 | 0 | 0 | 0 | 0
1275 | 483.1707 | 0.002659622 | -20 | 617.5 | -657.5 | 0 | 0 | 0 | 0 | 0 | 0 | 0 | 0 | 0.002659622 | 0.002659622 | 0.002659622 | 0.002659622 | 0.002659622 | 0.002659622 | 0.002659622 | 0.002659622 | 0.002659622 | 0.002659622 | 0.002659622 | 0.002659622 | 0.002659622 | 0.002659622 | 0.002659622 | 0.002659622 | 0.002659622 | 0.002659622 | 0.002659622 | 0.002659622 | 0.002659622 | 0.002659622 | 0.002659622 | 0.002659622 | 0.002659622 | 0.002659622 | 0.002659622 | 0.002659622 | 0.002659622 | 0.002659622 | 0.002659622 | 0.002659622 | 0.002659622 | 0.002659622 | 0.002659622 | 0.002659622 | 0.002659622 | 0.002659622 | 0.002659622 | 0.002659622 | 0.002659622 | 0.002659622 | 0.002659622 | 0.002659622 | 0.002659622 | 0.002659622 | 0.002659622 | 0.002659622 | 0 | 0 | 0 | 0 | 0 | 0 | 0 | 0 | 0
1275 | 501.947 | 0.002762977 | -10 | 627.5 | -647.5 | 0 | 0 | 0 | 0 | 0 | 0 | 0 | 0 | 0.002762977 | 0.002762977 | 0.002762977 | 0.002762977 | 0.002762977 | 0.002762977 | 0.002762977 | 0.002762977 | 0.002762977 | 0.002762977 | 0.002762977 | 0.002762977 | 0.002762977 | 0.002762977 | 0.002762977 | 0.002762977 | 0.002762977 | 0.002762977 | 0.002762977 | 0.002762977 | 0.002762977 | 0.002762977 | 0.002762977 | 0.002762977 | 0.002762977 | 0.002762977 | 0.002762977 | 0.002762977 | 0.002762977 | 0.002762977 | 0.002762977 | 0.002762977 | 0.002762977 | 0.002762977 | 0.002762977 | 0.002762977 | 0.002762977 | 0.002762977 | 0.002762977 | 0.002762977 | 0.002762977 | 0.002762977 | 0.002762977 | 0.002762977 | 0.002762977 | 0.002762977 | 0.002762977 | 0.002762977 | 0 | 0 | 0 | 0 | 0 | 0 | 0 | 0 | 0
1275 | 498.6492 | 0.002744824 | 0 | 637.5 | -637.5 | 0 | 0 | 0 | 0 | 0 | 0 | 0 | 0 | 0 | 0.002744824 | 0.002744824 | 0.002744824 | 0.002744824 | 0.002744824 | 0.002744824 | 0.002744824 | 0.002744824 | 0.002744824 | 0.002744824 | 0.002744824 | 0.002744824 | 0.002744824 | 0.002744824 | 0.002744824 | 0.002744824 | 0.002744824 | 0.002744824 | 0.002744824 | 0.002744824 | 0.002744824 | 0.002744824 | 0.002744824 | 0.002744824 | 0.002744824 | 0.002744824 | 0.002744824 | 0.002744824 | 0.002744824 | 0.002744824 | 0.002744824 | 0.002744824 | 0.002744824 | 0.002744824 | 0.002744824 | 0.002744824 | 0.002744824 | 0.002744824 | 0.002744824 | 0.002744824 | 0.002744824 | 0.002744824 | 0.002744824 | 0.002744824 | 0.002744824 | 0.002744824 | 0.002744824 | 0 | 0 | 0 | 0 | 0 | 0 | 0 | 0 | 0
1275 | 524.1942 | 0.002885437 | 10 | 647.5 | -627.5 | 0 | 0 | 0 | 0 | 0 | 0 | 0 | 0 | 0 | 0.002885437 | 0.002885437 | 0.002885437 | 0.002885437 | 0.002885437 | 0.002885437 | 0.002885437 | 0.002885437 | 0.002885437 | 0.002885437 | 0.002885437 | 0.002885437 | 0.002885437 | 0.002885437 | 0.002885437 | 0.002885437 | 0.002885437 | 0.002885437 | 0.002885437 | 0.002885437 | 0.002885437 | 0.002885437 | 0.002885437 | 0.002885437 | 0.002885437 | 0.002885437 | 0.002885437 | 0.002885437 | 0.002885437 | 0.002885437 | 0.002885437 | 0.002885437 | 0.002885437 | 0.002885437 | 0.002885437 | 0.002885437 | 0.002885437 | 0.002885437 | 0.002885437 | 0.002885437 | 0.002885437 | 0.002885437 | 0.002885437 | 0.002885437 | 0.002885437 | 0.002885437 | 0.002885437 | 0.002885437 | 0 | 0 | 0 | 0 | 0 | 0 | 0 | 0
1275 | 493.7237 | 0.002717712 | 20 | 657.5 | -617.5 | 0 | 0 | 0 | 0 | 0 | 0 | 0 | 0 | 0 | 0.002717712 | 0.002717712 | 0.002717712 | 0.002717712 | 0.002717712 | 0.002717712 | 0.002717712 | 0.002717712 | 0.002717712 | 0.002717712 | 0.002717712 | 0.002717712 | 0.002717712 | 0.002717712 | 0.002717712 | 0.002717712 | 0.002717712 | 0.002717712 | 0.002717712 | 0.002717712 | 0.002717712 | 0.002717712 | 0.002717712 | 0.002717712 | 0.002717712 | 0.002717712 | 0.002717712 | 0.002717712 | 0.002717712 | 0.002717712 | 0.002717712 | 0.002717712 | 0.002717712 | 0.002717712 | 0.002717712 | 0.002717712 | 0.002717712 | 0.002717712 | 0.002717712 | 0.002717712 | 0.002717712 | 0.002717712 | 0.002717712 | 0.002717712 | 0.002717712 | 0.002717712 | 0.002717712 | 0.002717712 | 0 | 0 | 0 | 0 | 0 | 0 | 0 | 0
1275 | 542.8346 | 0.002988043 | 30 | 667.5 | -607.5 | 0 | 0 | 0 | 0 | 0 | 0 | 0 | 0 | 0 | 0 | 0.002988043 | 0.002988043 | 0.002988043 | 0.002988043 | 0.002988043 | 0.002988043 | 0.002988043 | 0.002988043 | 0.002988043 | 0.002988043 | 0.002988043 | 0.002988043 | 0.002988043 | 0.002988043 | 0.002988043 | 0.002988043 | 0.002988043 | 0.002988043 | 0.002988043 | 0.002988043 | 0.002988043 | 0.002988043 | 0.002988043 | 0.002988043 | 0.002988043 | 0.002988043 | 0.002988043 | 0.002988043 | 0.002988043 | 0.002988043 | 0.002988043 | 0.002988043 | 0.002988043 | 0.002988043 | 0.002988043 | 0.002988043 | 0.002988043 | 0.002988043 | 0.002988043 | 0.002988043 | 0.002988043 | 0.002988043 | 0.002988043 | 0.002988043 | 0.002988043 | 0.002988043 | 0.002988043 | 0 | 0 | 0 | 0 | 0 | 0 | 0 | 0
1275 | 512.6703 | 0.002822003 | 40 | 677.5 | -597.5 | 0 | 0 | 0 | 0 | 0 | 0 | 0 | 0 | 0 | 0 | 0.002822003 | 0.002822003 | 0.002822003 | 0.002822003 | 0.002822003 | 0.002822003 | 0.002822003 | 0.002822003 | 0.002822003 | 0.002822003 | 0.002822003 | 0.002822003 | 0.002822003 | 0.002822003 | 0.002822003 | 0.002822003 | 0.002822003 | 0.002822003 | 0.002822003 | 0.002822003 | 0.002822003 | 0.002822003 | 0.002822003 | 0.002822003 | 0.002822003 | 0.002822003 | 0.002822003 | 0.002822003 | 0.002822003 | 0.002822003 | 0.002822003 | 0.002822003 | 0.002822003 | 0.002822003 | 0.002822003 | 0.002822003 | 0.002822003 | 0.002822003 | 0.002822003 | 0.002822003 | 0.002822003 | 0.002822003 | 0.002822003 | 0.002822003 | 0.002822003 | 0.002822003 | 0.002822003 | 0.002822003 | 0 | 0 | 0 | 0 | 0 | 0 | 0
1275 | 620.1461 | 0.003413606 | 30 | 667.5 | -607.5 | 0 | 0 | 0 | 0 | 0 | 0 | 0 | 0 | 0 | 0 | 0.003413606 | 0.003413606 | 0.003413606 | 0.003413606 | 0.003413606 | 0.003413606 | 0.003413606 | 0.003413606 | 0.003413606 | 0.003413606 | 0.003413606 | 0.003413606 | 0.003413606 | 0.003413606 | 0.003413606 | 0.003413606 | 0.003413606 | 0.003413606 | 0.003413606 | 0.003413606 | 0.003413606 | 0.003413606 | 0.003413606 | 0.003413606 | 0.003413606 | 0.003413606 | 0.003413606 | 0.003413606 | 0.003413606 | 0.003413606 | 0.003413606 | 0.003413606 | 0.003413606 | 0.003413606 | 0.003413606 | 0.003413606 | 0.003413606 | 0.003413606 | 0.003413606 | 0.003413606 | 0.003413606 | 0.003413606 | 0.003413606 | 0.003413606 | 0.003413606 | 0.003413606 | 0.003413606 | 0 | 0 | 0 | 0 | 0 | 0 | 0 | 0
1275 | 473.2408 | 0.002604963 | 20 | 657.5 | -617.5 | 0 | 0 | 0 | 0 | 0 | 0 | 0 | 0 | 0 | 0.002604963 | 0.002604963 | 0.002604963 | 0.002604963 | 0.002604963 | 0.002604963 | 0.002604963 | 0.002604963 | 0.002604963 | 0.002604963 | 0.002604963 | 0.002604963 | 0.002604963 | 0.002604963 | 0.002604963 | 0.002604963 | 0.002604963 | 0.002604963 | 0.002604963 | 0.002604963 | 0.002604963 | 0.002604963 | 0.002604963 | 0.002604963 | 0.002604963 | 0.002604963 | 0.002604963 | 0.002604963 | 0.002604963 | 0.002604963 | 0.002604963 | 0.002604963 | 0.002604963 | 0.002604963 | 0.002604963 | 0.002604963 | 0.002604963 | 0.002604963 | 0.002604963 | 0.002604963 | 0.002604963 | 0.002604963 | 0.002604963 | 0.002604963 | 0.002604963 | 0.002604963 | 0.002604963 | 0.002604963 | 0 | 0 | 0 | 0 | 0 | 0 | 0 | 0
1275 | 576.466 | 0.003173168 | 10 | 647.5 | -627.5 | 0 | 0 | 0 | 0 | 0 | 0 | 0 | 0 | 0 | 0.003173168 | 0.003173168 | 0.003173168 | 0.003173168 | 0.003173168 | 0.003173168 | 0.003173168 | 0.003173168 | 0.003173168 | 0.003173168 | 0.003173168 | 0.003173168 | 0.003173168 | 0.003173168 | 0.003173168 | 0.003173168 | 0.003173168 | 0.003173168 | 0.003173168 | 0.003173168 | 0.003173168 | 0.003173168 | 0.003173168 | 0.003173168 | 0.003173168 | 0.003173168 | 0.003173168 | 0.003173168 | 0.003173168 | 0.003173168 | 0.003173168 | 0.003173168 | 0.003173168 | 0.003173168 | 0.003173168 | 0.003173168 | 0.003173168 | 0.003173168 | 0.003173168 | 0.003173168 | 0.003173168 | 0.003173168 | 0.003173168 | 0.003173168 | 0.003173168 | 0.003173168 | 0.003173168 | 0.003173168 | 0 | 0 | 0 | 0 | 0 | 0 | 0 | 0
1275 | 562.2688 | 0.00309502 | 0 | 637.5 | -637.5 | 0 | 0 | 0 | 0 | 0 | 0 | 0 | 0 | 0 | 0.00309502 | 0.00309502 | 0.00309502 | 0.00309502 | 0.00309502 | 0.00309502 | 0.00309502 | 0.00309502 | 0.00309502 | 0.00309502 | 0.00309502 | 0.00309502 | 0.00309502 | 0.00309502 | 0.00309502 | 0.00309502 | 0.00309502 | 0.00309502 | 0.00309502 | 0.00309502 | 0.00309502 | 0.00309502 | 0.00309502 | 0.00309502 | 0.00309502 | 0.00309502 | 0.00309502 | 0.00309502 | 0.00309502 | 0.00309502 | 0.00309502 | 0.00309502 | 0.00309502 | 0.00309502 | 0.00309502 | 0.00309502 | 0.00309502 | 0.00309502 | 0.00309502 | 0.00309502 | 0.00309502 | 0.00309502 | 0.00309502 | 0.00309502 | 0.00309502 | 0.00309502 | 0.00309502 | 0 | 0 | 0 | 0 | 0 | 0 | 0 | 0 | 0
1275 | 510.0536 | 0.0028076 | -10 | 627.5 | -647.5 | 0 | 0 | 0 | 0 | 0 | 0 | 0 | 0 | 0.0028076 | 0.0028076 | 0.0028076 | 0.0028076 | 0.0028076 | 0.0028076 | 0.0028076 | 0.0028076 | 0.0028076 | 0.0028076 | 0.0028076 | 0.0028076 | 0.0028076 | 0.0028076 | 0.0028076 | 0.0028076 | 0.0028076 | 0.0028076 | 0.0028076 | 0.0028076 | 0.0028076 | 0.0028076 | 0.0028076 | 0.0028076 | 0.0028076 | 0.0028076 | 0.0028076 | 0.0028076 | 0.0028076 | 0.0028076 | 0.0028076 | 0.0028076 | 0.0028076 | 0.0028076 | 0.0028076 | 0.0028076 | 0.0028076 | 0.0028076 | 0.0028076 | 0.0028076 | 0.0028076 | 0.0028076 | 0.0028076 | 0.0028076 | 0.0028076 | 0.0028076 | 0.0028076 | 0.0028076 | 0 | 0 | 0 | 0 | 0 | 0 | 0 | 0 | 0
1275 | 534.1656 | 0.002940325 | -20 | 617.5 | -657.5 | 0 | 0 | 0 | 0 | 0 | 0 | 0 | 0 | 0.002940325 | 0.002940325 | 0.002940325 | 0.002940325 | 0.002940325 | 0.002940325 | 0.002940325 | 0.002940325 | 0.002940325 | 0.002940325 | 0.002940325 | 0.002940325 | 0.002940325 | 0.002940325 | 0.002940325 | 0.002940325 | 0.002940325 | 0.002940325 | 0.002940325 | 0.002940325 | 0.002940325 | 0.002940325 | 0.002940325 | 0.002940325 | 0.002940325 | 0.002940325 | 0.002940325 | 0.002940325 | 0.002940325 | 0.002940325 | 0.002940325 | 0.002940325 | 0.002940325 | 0.002940325 | 0.002940325 | 0.002940325 | 0.002940325 | 0.002940325 | 0.002940325 | 0.002940325 | 0.002940325 | 0.002940325 | 0.002940325 | 0.002940325 | 0.002940325 | 0.002940325 | 0.002940325 | 0.002940325 | 0 | 0 | 0 | 0 | 0 | 0 | 0 | 0 | 0
1275 | 532.9952 | 0.002933882 | -30 | 607.5 | -667.5 | 0 | 0 | 0 | 0 | 0 | 0 | 0 | 0 | 0.002933882 | 0.002933882 | 0.002933882 | 0.002933882 | 0.002933882 | 0.002933882 | 0.002933882 | 0.002933882 | 0.002933882 | 0.002933882 | 0.002933882 | 0.002933882 | 0.002933882 | 0.002933882 | 0.002933882 | 0.002933882 | 0.002933882 | 0.002933882 | 0.002933882 | 0.002933882 | 0.002933882 | 0.002933882 | 0.002933882 | 0.002933882 | 0.002933882 | 0.002933882 | 0.002933882 | 0.002933882 | 0.002933882 | 0.002933882 | 0.002933882 | 0.002933882 | 0.002933882 | 0.002933882 | 0.002933882 | 0.002933882 | 0.002933882 | 0.002933882 | 0.002933882 | 0.002933882 | 0.002933882 | 0.002933882 | 0.002933882 | 0.002933882 | 0.002933882 | 0.002933882 | 0.002933882 | 0 | 0 | 0 | 0 | 0 | 0 | 0 | 0 | 0 | 0
1275 | 525.1314 | 0.002890596 | -40 | 597.5 | -677.5 | 0 | 0 | 0 | 0 | 0 | 0 | 0 | 0.002890596 | 0.002890596 | 0.002890596 | 0.002890596 | 0.002890596 | 0.002890596 | 0.002890596 | 0.002890596 | 0.002890596 | 0.002890596 | 0.002890596 | 0.002890596 | 0.002890596 | 0.002890596 | 0.002890596 | 0.002890596 | 0.002890596 | 0.002890596 | 0.002890596 | 0.002890596 | 0.002890596 | 0.002890596 | 0.002890596 | 0.002890596 | 0.002890596 | 0.002890596 | 0.002890596 | 0.002890596 | 0.002890596 | 0.002890596 | 0.002890596 | 0.002890596 | 0.002890596 | 0.002890596 | 0.002890596 | 0.002890596 | 0.002890596 | 0.002890596 | 0.002890596 | 0.002890596 | 0.002890596 | 0.002890596 | 0.002890596 | 0.002890596 | 0.002890596 | 0.002890596 | 0.002890596 | 0.002890596 | 0 | 0 | 0 | 0 | 0 | 0 | 0 | 0 | 0 | 0
1275 | 563.2414 | 0.003100373 | -30 | 607.5 | -667.5 | 0 | 0 | 0 | 0 | 0 | 0 | 0 | 0 | 0.003100373 | 0.003100373 | 0.003100373 | 0.003100373 | 0.003100373 | 0.003100373 | 0.003100373 | 0.003100373 | 0.003100373 | 0.003100373 | 0.003100373 | 0.003100373 | 0.003100373 | 0.003100373 | 0.003100373 | 0.003100373 | 0.003100373 | 0.003100373 | 0.003100373 | 0.003100373 | 0.003100373 | 0.003100373 | 0.003100373 | 0.003100373 | 0.003100373 | 0.003100373 | 0.003100373 | 0.003100373 | 0.003100373 | 0.003100373 | 0.003100373 | 0.003100373 | 0.003100373 | 0.003100373 | 0.003100373 | 0.003100373 | 0.003100373 | 0.003100373 | 0.003100373 | 0.003100373 | 0.003100373 | 0.003100373 | 0.003100373 | 0.003100373 | 0.003100373 | 0.003100373 | 0.003100373 | 0 | 0 | 0 | 0 | 0 | 0 | 0 | 0 | 0 | 0
1275 | 521.4295 | 0.002870219 | -30 | 607.5 | -667.5 | 0 | 0 | 0 | 0 | 0 | 0 | 0 | 0 | 0.002870219 | 0.002870219 | 0.002870219 | 0.002870219 | 0.002870219 | 0.002870219 | 0.002870219 | 0.002870219 | 0.002870219 | 0.002870219 | 0.002870219 | 0.002870219 | 0.002870219 | 0.002870219 | 0.002870219 | 0.002870219 | 0.002870219 | 0.002870219 | 0.002870219 | 0.002870219 | 0.002870219 | 0.002870219 | 0.002870219 | 0.002870219 | 0.002870219 | 0.002870219 | 0.002870219 | 0.002870219 | 0.002870219 | 0.002870219 | 0.002870219 | 0.002870219 | 0.002870219 | 0.002870219 | 0.002870219 | 0.002870219 | 0.002870219 | 0.002870219 | 0.002870219 | 0.002870219 | 0.002870219 | 0.002870219 | 0.002870219 | 0.002870219 | 0.002870219 | 0.002870219 | 0.002870219 | 0 | 0 | 0 | 0 | 0 | 0 | 0 | 0 | 0 | 0
1251 | 671.9104 | 0.003698544 | -10 | 615.5 | -635.5 | 0 | 0 | 0 | 0 | 0 | 0 | 0 | 0 | 0 | 0.003698544 | 0.003698544 | 0.003698544 | 0.003698544 | 0.003698544 | 0.003698544 | 0.003698544 | 0.003698544 | 0.003698544 | 0.003698544 | 0.003698544 | 0.003698544 | 0.003698544 | 0.003698544 | 0.003698544 | 0.003698544 | 0.003698544 | 0.003698544 | 0.003698544 | 0.003698544 | 0.003698544 | 0.003698544 | 0.003698544 | 0.003698544 | 0.003698544 | 0.003698544 | 0.003698544 | 0.003698544 | 0.003698544 | 0.003698544 | 0.003698544 | 0.003698544 | 0.003698544 | 0.003698544 | 0.003698544 | 0.003698544 | 0.003698544 | 0.003698544 | 0.003698544 | 0.003698544 | 0.003698544 | 0.003698544 | 0.003698544 | 0.003698544 | 0.003698544 | 0.003698544 | 0.003698544 | 0 | 0 | 0 | 0 | 0 | 0 | 0 | 0 | 0
1251 | 652.5705 | 0.003592087 | 0 | 625.5 | -625.5 | 0 | 0 | 0 | 0 | 0 | 0 | 0 | 0 | 0 | 0.003592087 | 0.003592087 | 0.003592087 | 0.003592087 | 0.003592087 | 0.003592087 | 0.003592087 | 0.003592087 | 0.003592087 | 0.003592087 | 0.003592087 | 0.003592087 | 0.003592087 | 0.003592087 | 0.003592087 | 0.003592087 | 0.003592087 | 0.003592087 | 0.003592087 | 0.003592087 | 0.003592087 | 0.003592087 | 0.003592087 | 0.003592087 | 0.003592087 | 0.003592087 | 0.003592087 | 0.003592087 | 0.003592087 | 0.003592087 | 0.003592087 | 0.003592087 | 0.003592087 | 0.003592087 | 0.003592087 | 0.003592087 | 0.003592087 | 0.003592087 | 0.003592087 | 0.003592087 | 0.003592087 | 0.003592087 | 0.003592087 | 0.003592087 | 0.003592087 | 0.003592087 | 0.003592087 | 0 | 0 | 0 | 0 | 0 | 0 | 0 | 0 | 0
1251 | 890.4154 | 0.004901309 | 10 | 635.5 | -615.5 | 0 | 0 | 0 | 0 | 0 | 0 | 0 | 0 | 0 | 0.004901309 | 0.004901309 | 0.004901309 | 0.004901309 | 0.004901309 | 0.004901309 | 0.004901309 | 0.004901309 | 0.004901309 | 0.004901309 | 0.004901309 | 0.004901309 | 0.004901309 | 0.004901309 | 0.004901309 | 0.004901309 | 0.004901309 | 0.004901309 | 0.004901309 | 0.004901309 | 0.004901309 | 0.004901309 | 0.004901309 | 0.004901309 | 0.004901309 | 0.004901309 | 0.004901309 | 0.004901309 | 0.004901309 | 0.004901309 | 0.004901309 | 0.004901309 | 0.004901309 | 0.004901309 | 0.004901309 | 0.004901309 | 0.004901309 | 0.004901309 | 0.004901309 | 0.004901309 | 0.004901309 | 0.004901309 | 0.004901309 | 0.004901309 | 0.004901309 | 0.004901309 | 0.004901309 | 0 | 0 | 0 | 0 | 0 | 0 | 0 | 0 | 0
1229 | 660.7161 | 0.003636925 | 20 | 634.5 | -594.5 | 0 | 0 | 0 | 0 | 0 | 0 | 0 | 0 | 0 | 0 | 0.003636925 | 0.003636925 | 0.003636925 | 0.003636925 | 0.003636925 | 0.003636925 | 0.003636925 | 0.003636925 | 0.003636925 | 0.003636925 | 0.003636925 | 0.003636925 | 0.003636925 | 0.003636925 | 0.003636925 | 0.003636925 | 0.003636925 | 0.003636925 | 0.003636925 | 0.003636925 | 0.003636925 | 0.003636925 | 0.003636925 | 0.003636925 | 0.003636925 | 0.003636925 | 0.003636925 | 0.003636925 | 0.003636925 | 0.003636925 | 0.003636925 | 0.003636925 | 0.003636925 | 0.003636925 | 0.003636925 | 0.003636925 | 0.003636925 | 0.003636925 | 0.003636925 | 0.003636925 | 0.003636925 | 0.003636925 | 0.003636925 | 0.003636925 | 0.003636925 | 0.003636925 | 0 | 0 | 0 | 0 | 0 | 0 | 0 | 0 | 0
1229 | 530.5163 | 0.002920237 | 30 | 644.5 | -584.5 | 0 | 0 | 0 | 0 | 0 | 0 | 0 | 0 | 0 | 0 | 0 | 0.002920237 | 0.002920237 | 0.002920237 | 0.002920237 | 0.002920237 | 0.002920237 | 0.002920237 | 0.002920237 | 0.002920237 | 0.002920237 | 0.002920237 | 0.002920237 | 0.002920237 | 0.002920237 | 0.002920237 | 0.002920237 | 0.002920237 | 0.002920237 | 0.002920237 | 0.002920237 | 0.002920237 | 0.002920237 | 0.002920237 | 0.002920237 | 0.002920237 | 0.002920237 | 0.002920237 | 0.002920237 | 0.002920237 | 0.002920237 | 0.002920237 | 0.002920237 | 0.002920237 | 0.002920237 | 0.002920237 | 0.002920237 | 0.002920237 | 0.002920237 | 0.002920237 | 0.002920237 | 0.002920237 | 0.002920237 | 0.002920237 | 0.002920237 | 0.002920237 | 0.002920237 | 0 | 0 | 0 | 0 | 0 | 0 | 0 | 0
1202 | 581.413 | 0.003200399 | 40 | 641 | -561 | 0 | 0 | 0 | 0 | 0 | 0 | 0 | 0 | 0 | 0 | 0 | 0 | 0.003200399 | 0.003200399 | 0.003200399 | 0.003200399 | 0.003200399 | 0.003200399 | 0.003200399 | 0.003200399 | 0.003200399 | 0.003200399 | 0.003200399 | 0.003200399 | 0.003200399 | 0.003200399 | 0.003200399 | 0.003200399 | 0.003200399 | 0.003200399 | 0.003200399 | 0.003200399 | 0.003200399 | 0.003200399 | 0.003200399 | 0.003200399 | 0.003200399 | 0.003200399 | 0.003200399 | 0.003200399 | 0.003200399 | 0.003200399 | 0.003200399 | 0.003200399 | 0.003200399 | 0.003200399 | 0.003200399 | 0.003200399 | 0.003200399 | 0.003200399 | 0.003200399 | 0.003200399 | 0.003200399 | 0.003200399 | 0.003200399 | 0.003200399 | 0 | 0 | 0 | 0 | 0 | 0 | 0 | 0 | 0
1202 | 616.9612 | 0.003396075 | 30 | 631 | -571 | 0 | 0 | 0 | 0 | 0 | 0 | 0 | 0 | 0 | 0 | 0 | 0.003396075 | 0.003396075 | 0.003396075 | 0.003396075 | 0.003396075 | 0.003396075 | 0.003396075 | 0.003396075 | 0.003396075 | 0.003396075 | 0.003396075 | 0.003396075 | 0.003396075 | 0.003396075 | 0.003396075 | 0.003396075 | 0.003396075 | 0.003396075 | 0.003396075 | 0.003396075 | 0.003396075 | 0.003396075 | 0.003396075 | 0.003396075 | 0.003396075 | 0.003396075 | 0.003396075 | 0.003396075 | 0.003396075 | 0.003396075 | 0.003396075 | 0.003396075 | 0.003396075 | 0.003396075 | 0.003396075 | 0.003396075 | 0.003396075 | 0.003396075 | 0.003396075 | 0.003396075 | 0.003396075 | 0.003396075 | 0.003396075 | 0.003396075 | 0.003396075 | 0 | 0 | 0 | 0 | 0 | 0 | 0 | 0 | 0
1202 | 639.9232 | 0.00352247 | 20 | 621 | -581 | 0 | 0 | 0 | 0 | 0 | 0 | 0 | 0 | 0 | 0 | 0 | 0.00352247 | 0.00352247 | 0.00352247 | 0.00352247 | 0.00352247 | 0.00352247 | 0.00352247 | 0.00352247 | 0.00352247 | 0.00352247 | 0.00352247 | 0.00352247 | 0.00352247 | 0.00352247 | 0.00352247 | 0.00352247 | 0.00352247 | 0.00352247 | 0.00352247 | 0.00352247 | 0.00352247 | 0.00352247 | 0.00352247 | 0.00352247 | 0.00352247 | 0.00352247 | 0.00352247 | 0.00352247 | 0.00352247 | 0.00352247 | 0.00352247 | 0.00352247 | 0.00352247 | 0.00352247 | 0.00352247 | 0.00352247 | 0.00352247 | 0.00352247 | 0.00352247 | 0.00352247 | 0.00352247 | 0.00352247 | 0.00352247 | 0.00352247 | 0.00352247 | 0 | 0 | 0 | 0 | 0 | 0 | 0 | 0 | 0
1169 | 686.5952 | 0.003779377 | 10 | 594.5 | -574.5 | 0 | 0 | 0 | 0 | 0 | 0 | 0 | 0 | 0 | 0 | 0 | 0.003779377 | 0.003779377 | 0.003779377 | 0.003779377 | 0.003779377 | 0.003779377 | 0.003779377 | 0.003779377 | 0.003779377 | 0.003779377 | 0.003779377 | 0.003779377 | 0.003779377 | 0.003779377 | 0.003779377 | 0.003779377 | 0.003779377 | 0.003779377 | 0.003779377 | 0.003779377 | 0.003779377 | 0.003779377 | 0.003779377 | 0.003779377 | 0.003779377 | 0.003779377 | 0.003779377 | 0.003779377 | 0.003779377 | 0.003779377 | 0.003779377 | 0.003779377 | 0.003779377 | 0.003779377 | 0.003779377 | 0.003779377 | 0.003779377 | 0.003779377 | 0.003779377 | 0.003779377 | 0.003779377 | 0.003779377 | 0.003779377 | 0.003779377 | 0 | 0 | 0 | 0 | 0 | 0 | 0 | 0 | 0 | 0
1169 | 707.2944 | 0.003893315 | 0 | 584.5 | -584.5 | 0 | 0 | 0 | 0 | 0 | 0 | 0 | 0 | 0 | 0 | 0 | 0.003893315 | 0.003893315 | 0.003893315 | 0.003893315 | 0.003893315 | 0.003893315 | 0.003893315 | 0.003893315 | 0.003893315 | 0.003893315 | 0.003893315 | 0.003893315 | 0.003893315 | 0.003893315 | 0.003893315 | 0.003893315 | 0.003893315 | 0.003893315 | 0.003893315 | 0.003893315 | 0.003893315 | 0.003893315 | 0.003893315 | 0.003893315 | 0.003893315 | 0.003893315 | 0.003893315 | 0.003893315 | 0.003893315 | 0.003893315 | 0.003893315 | 0.003893315 | 0.003893315 | 0.003893315 | 0.003893315 | 0.003893315 | 0.003893315 | 0.003893315 | 0.003893315 | 0.003893315 | 0.003893315 | 0.003893315 | 0.003893315 | 0 | 0 | 0 | 0 | 0 | 0 | 0 | 0 | 0 | 0 | 0
1132 | 594.2185 | 0.003270887 | -10 | 556 | -576 | 0 | 0 | 0 | 0 | 0 | 0 | 0 | 0 | 0 | 0 | 0 | 0.003270887 | 0.003270887 | 0.003270887 | 0.003270887 | 0.003270887 | 0.003270887 | 0.003270887 | 0.003270887 | 0.003270887 | 0.003270887 | 0.003270887 | 0.003270887 | 0.003270887 | 0.003270887 | 0.003270887 | 0.003270887 | 0.003270887 | 0.003270887 | 0.003270887 | 0.003270887 | 0.003270887 | 0.003270887 | 0.003270887 | 0.003270887 | 0.003270887 | 0.003270887 | 0.003270887 | 0.003270887 | 0.003270887 | 0.003270887 | 0.003270887 | 0.003270887 | 0.003270887 | 0.003270887 | 0.003270887 | 0.003270887 | 0.003270887 | 0.003270887 | 0.003270887 | 0.003270887 | 0.003270887 | 0.003270887 | 0 | 0 | 0 | 0 | 0 | 0 | 0 | 0 | 0 | 0 | 0 | 0
1132 | 724.5244 | 0.003988158 | -20 | 546 | -586 | 0 | 0 | 0 | 0 | 0 | 0 | 0 | 0 | 0 | 0 | 0 | 0.003988158 | 0.003988158 | 0.003988158 | 0.003988158 | 0.003988158 | 0.003988158 | 0.003988158 | 0.003988158 | 0.003988158 | 0.003988158 | 0.003988158 | 0.003988158 | 0.003988158 | 0.003988158 | 0.003988158 | 0.003988158 | 0.003988158 | 0.003988158 | 0.003988158 | 0.003988158 | 0.003988158 | 0.003988158 | 0.003988158 | 0.003988158 | 0.003988158 | 0.003988158 | 0.003988158 | 0.003988158 | 0.003988158 | 0.003988158 | 0.003988158 | 0.003988158 | 0.003988158 | 0.003988158 | 0.003988158 | 0.003988158 | 0.003988158 | 0.003988158 | 0.003988158 | 0.003988158 | 0.003988158 | 0.003988158 | 0 | 0 | 0 | 0 | 0 | 0 | 0 | 0 | 0 | 0 | 0 | 0
1132 | 717.7303 | 0.00395076 | -30 | 536 | -596 | 0 | 0 | 0 | 0 | 0 | 0 | 0 | 0 | 0 | 0 | 0.00395076 | 0.00395076 | 0.00395076 | 0.00395076 | 0.00395076 | 0.00395076 | 0.00395076 | 0.00395076 | 0.00395076 | 0.00395076 | 0.00395076 | 0.00395076 | 0.00395076 | 0.00395076 | 0.00395076 | 0.00395076 | 0.00395076 | 0.00395076 | 0.00395076 | 0.00395076 | 0.00395076 | 0.00395076 | 0.00395076 | 0.00395076 | 0.00395076 | 0.00395076 | 0.00395076 | 0.00395076 | 0.00395076 | 0.00395076 | 0.00395076 | 0.00395076 | 0.00395076 | 0.00395076 | 0.00395076 | 0.00395076 | 0.00395076 | 0.00395076 | 0.00395076 | 0.00395076 | 0.00395076 | 0.00395076 | 0.00395076 | 0 | 0 | 0 | 0 | 0 | 0 | 0 | 0 | 0 | 0 | 0 | 0
1132 | 636.1632 | 0.003501773 | -40 | 526 | -606 | 0 | 0 | 0 | 0 | 0 | 0 | 0 | 0 | 0 | 0 | 0.003501773 | 0.003501773 | 0.003501773 | 0.003501773 | 0.003501773 | 0.003501773 | 0.003501773 | 0.003501773 | 0.003501773 | 0.003501773 | 0.003501773 | 0.003501773 | 0.003501773 | 0.003501773 | 0.003501773 | 0.003501773 | 0.003501773 | 0.003501773 | 0.003501773 | 0.003501773 | 0.003501773 | 0.003501773 | 0.003501773 | 0.003501773 | 0.003501773 | 0.003501773 | 0.003501773 | 0.003501773 | 0.003501773 | 0.003501773 | 0.003501773 | 0.003501773 | 0.003501773 | 0.003501773 | 0.003501773 | 0.003501773 | 0.003501773 | 0.003501773 | 0.003501773 | 0.003501773 | 0.003501773 | 0.003501773 | 0 | 0 | 0 | 0 | 0 | 0 | 0 | 0 | 0 | 0 | 0 | 0 | 0
1132 | 600.2922 | 0.00330432 | -30 | 536 | -596 | 0 | 0 | 0 | 0 | 0 | 0 | 0 | 0 | 0 | 0 | 0.00330432 | 0.00330432 | 0.00330432 | 0.00330432 | 0.00330432 | 0.00330432 | 0.00330432 | 0.00330432 | 0.00330432 | 0.00330432 | 0.00330432 | 0.00330432 | 0.00330432 | 0.00330432 | 0.00330432 | 0.00330432 | 0.00330432 | 0.00330432 | 0.00330432 | 0.00330432 | 0.00330432 | 0.00330432 | 0.00330432 | 0.00330432 | 0.00330432 | 0.00330432 | 0.00330432 | 0.00330432 | 0.00330432 | 0.00330432 | 0.00330432 | 0.00330432 | 0.00330432 | 0.00330432 | 0.00330432 | 0.00330432 | 0.00330432 | 0.00330432 | 0.00330432 | 0.00330432 | 0.00330432 | 0.00330432 | 0.00330432 | 0 | 0 | 0 | 0 | 0 | 0 | 0 | 0 | 0 | 0 | 0 | 0
1132 | 615.1568 | 0.003386142 | -20 | 546 | -586 | 0 | 0 | 0 | 0 | 0 | 0 | 0 | 0 | 0 | 0 | 0 | 0.003386142 | 0.003386142 | 0.003386142 | 0.003386142 | 0.003386142 | 0.003386142 | 0.003386142 | 0.003386142 | 0.003386142 | 0.003386142 | 0.003386142 | 0.003386142 | 0.003386142 | 0.003386142 | 0.003386142 | 0.003386142 | 0.003386142 | 0.003386142 | 0.003386142 | 0.003386142 | 0.003386142 | 0.003386142 | 0.003386142 | 0.003386142 | 0.003386142 | 0.003386142 | 0.003386142 | 0.003386142 | 0.003386142 | 0.003386142 | 0.003386142 | 0.003386142 | 0.003386142 | 0.003386142 | 0.003386142 | 0.003386142 | 0.003386142 | 0.003386142 | 0.003386142 | 0.003386142 | 0.003386142 | 0.003386142 | 0 | 0 | 0 | 0 | 0 | 0 | 0 | 0 | 0 | 0 | 0 | 0
1132 | 631.2118 | 0.003474518 | -10 | 556 | -576 | 0 | 0 | 0 | 0 | 0 | 0 | 0 | 0 | 0 | 0 | 0 | 0.003474518 | 0.003474518 | 0.003474518 | 0.003474518 | 0.003474518 | 0.003474518 | 0.003474518 | 0.003474518 | 0.003474518 | 0.003474518 | 0.003474518 | 0.003474518 | 0.003474518 | 0.003474518 | 0.003474518 | 0.003474518 | 0.003474518 | 0.003474518 | 0.003474518 | 0.003474518 | 0.003474518 | 0.003474518 | 0.003474518 | 0.003474518 | 0.003474518 | 0.003474518 | 0.003474518 | 0.003474518 | 0.003474518 | 0.003474518 | 0.003474518 | 0.003474518 | 0.003474518 | 0.003474518 | 0.003474518 | 0.003474518 | 0.003474518 | 0.003474518 | 0.003474518 | 0.003474518 | 0.003474518 | 0.003474518 | 0 | 0 | 0 | 0 | 0 | 0 | 0 | 0 | 0 | 0 | 0 | 0
1132 | 572.9014 | 0.003153547 | 0 | 566 | -566 | 0 | 0 | 0 | 0 | 0 | 0 | 0 | 0 | 0 | 0 | 0 | 0.003153547 | 0.003153547 | 0.003153547 | 0.003153547 | 0.003153547 | 0.003153547 | 0.003153547 | 0.003153547 | 0.003153547 | 0.003153547 | 0.003153547 | 0.003153547 | 0.003153547 | 0.003153547 | 0.003153547 | 0.003153547 | 0.003153547 | 0.003153547 | 0.003153547 | 0.003153547 | 0.003153547 | 0.003153547 | 0.003153547 | 0.003153547 | 0.003153547 | 0.003153547 | 0.003153547 | 0.003153547 | 0.003153547 | 0.003153547 | 0.003153547 | 0.003153547 | 0.003153547 | 0.003153547 | 0.003153547 | 0.003153547 | 0.003153547 | 0.003153547 | 0.003153547 | 0.003153547 | 0.003153547 | 0.003153547 | 0.003153547 | 0 | 0 | 0 | 0 | 0 | 0 | 0 | 0 | 0 | 0 | 0
1132 | 617.7274 | 0.003400293 | 10 | 576 | -556 | 0 | 0 | 0 | 0 | 0 | 0 | 0 | 0 | 0 | 0 | 0 | 0 | 0.003400293 | 0.003400293 | 0.003400293 | 0.003400293 | 0.003400293 | 0.003400293 | 0.003400293 | 0.003400293 | 0.003400293 | 0.003400293 | 0.003400293 | 0.003400293 | 0.003400293 | 0.003400293 | 0.003400293 | 0.003400293 | 0.003400293 | 0.003400293 | 0.003400293 | 0.003400293 | 0.003400293 | 0.003400293 | 0.003400293 | 0.003400293 | 0.003400293 | 0.003400293 | 0.003400293 | 0.003400293 | 0.003400293 | 0.003400293 | 0.003400293 | 0.003400293 | 0.003400293 | 0.003400293 | 0.003400293 | 0.003400293 | 0.003400293 | 0.003400293 | 0.003400293 | 0.003400293 | 0.003400293 | 0.003400293 | 0 | 0 | 0 | 0 | 0 | 0 | 0 | 0 | 0 | 0 | 0
1132 | 638.0316 | 0.003512057 | 20 | 586 | -546 | 0 | 0 | 0 | 0 | 0 | 0 | 0 | 0 | 0 | 0 | 0 | 0 | 0.003512057 | 0.003512057 | 0.003512057 | 0.003512057 | 0.003512057 | 0.003512057 | 0.003512057 | 0.003512057 | 0.003512057 | 0.003512057 | 0.003512057 | 0.003512057 | 0.003512057 | 0.003512057 | 0.003512057 | 0.003512057 | 0.003512057 | 0.003512057 | 0.003512057 | 0.003512057 | 0.003512057 | 0.003512057 | 0.003512057 | 0.003512057 | 0.003512057 | 0.003512057 | 0.003512057 | 0.003512057 | 0.003512057 | 0.003512057 | 0.003512057 | 0.003512057 | 0.003512057 | 0.003512057 | 0.003512057 | 0.003512057 | 0.003512057 | 0.003512057 | 0.003512057 | 0.003512057 | 0.003512057 | 0.003512057 | 0 | 0 | 0 | 0 | 0 | 0 | 0 | 0 | 0 | 0 | 0
1077 | 665.5384 | 0.003663469 | 30 | 568.5 | -508.5 | 0 | 0 | 0 | 0 | 0 | 0 | 0 | 0 | 0 | 0 | 0 | 0 | 0 | 0.003663469 | 0.003663469 | 0.003663469 | 0.003663469 | 0.003663469 | 0.003663469 | 0.003663469 | 0.003663469 | 0.003663469 | 0.003663469 | 0.003663469 | 0.003663469 | 0.003663469 | 0.003663469 | 0.003663469 | 0.003663469 | 0.003663469 | 0.003663469 | 0.003663469 | 0.003663469 | 0.003663469 | 0.003663469 | 0.003663469 | 0.003663469 | 0.003663469 | 0.003663469 | 0.003663469 | 0.003663469 | 0.003663469 | 0.003663469 | 0.003663469 | 0.003663469 | 0.003663469 | 0.003663469 | 0.003663469 | 0.003663469 | 0.003663469 | 0.003663469 | 0.003663469 | 0.003663469 | 0.003663469 | 0 | 0 | 0 | 0 | 0 | 0 | 0 | 0 | 0 | 0 | 0
1077 | 725.7218 | 0.00399475 | 40 | 578.5 | -498.5 | 0 | 0 | 0 | 0 | 0 | 0 | 0 | 0 | 0 | 0 | 0 | 0 | 0 | 0 | 0.00399475 | 0.00399475 | 0.00399475 | 0.00399475 | 0.00399475 | 0.00399475 | 0.00399475 | 0.00399475 | 0.00399475 | 0.00399475 | 0.00399475 | 0.00399475 | 0.00399475 | 0.00399475 | 0.00399475 | 0.00399475 | 0.00399475 | 0.00399475 | 0.00399475 | 0.00399475 | 0.00399475 | 0.00399475 | 0.00399475 | 0.00399475 | 0.00399475 | 0.00399475 | 0.00399475 | 0.00399475 | 0.00399475 | 0.00399475 | 0.00399475 | 0.00399475 | 0.00399475 | 0.00399475 | 0.00399475 | 0.00399475 | 0.00399475 | 0.00399475 | 0.00399475 | 0.00399475 | 0 | 0 | 0 | 0 | 0 | 0 | 0 | 0 | 0 | 0 | 0
1054 | 479.4737 | 0.002639272 | 30 | 557 | -497 | 0 | 0 | 0 | 0 | 0 | 0 | 0 | 0 | 0 | 0 | 0 | 0 | 0 | 0 | 0.002639272 | 0.002639272 | 0.002639272 | 0.002639272 | 0.002639272 | 0.002639272 | 0.002639272 | 0.002639272 | 0.002639272 | 0.002639272 | 0.002639272 | 0.002639272 | 0.002639272 | 0.002639272 | 0.002639272 | 0.002639272 | 0.002639272 | 0.002639272 | 0.002639272 | 0.002639272 | 0.002639272 | 0.002639272 | 0.002639272 | 0.002639272 | 0.002639272 | 0.002639272 | 0.002639272 | 0.002639272 | 0.002639272 | 0.002639272 | 0.002639272 | 0.002639272 | 0.002639272 | 0.002639272 | 0.002639272 | 0.002639272 | 0.002639272 | 0.002639272 | 0.002639272 | 0 | 0 | 0 | 0 | 0 | 0 | 0 | 0 | 0 | 0 | 0 | 0
1054 | 593.1974 | 0.003265266 | 20 | 547 | -507 | 0 | 0 | 0 | 0 | 0 | 0 | 0 | 0 | 0 | 0 | 0 | 0 | 0 | 0 | 0.003265266 | 0.003265266 | 0.003265266 | 0.003265266 | 0.003265266 | 0.003265266 | 0.003265266 | 0.003265266 | 0.003265266 | 0.003265266 | 0.003265266 | 0.003265266 | 0.003265266 | 0.003265266 | 0.003265266 | 0.003265266 | 0.003265266 | 0.003265266 | 0.003265266 | 0.003265266 | 0.003265266 | 0.003265266 | 0.003265266 | 0.003265266 | 0.003265266 | 0.003265266 | 0.003265266 | 0.003265266 | 0.003265266 | 0.003265266 | 0.003265266 | 0.003265266 | 0.003265266 | 0.003265266 | 0.003265266 | 0.003265266 | 0.003265266 | 0.003265266 | 0.003265266 | 0 | 0 | 0 | 0 | 0 | 0 | 0 | 0 | 0 | 0 | 0 | 0
1054 | 537.9516 | 0.002961165 | 10 | 537 | -517 | 0 | 0 | 0 | 0 | 0 | 0 | 0 | 0 | 0 | 0 | 0 | 0 | 0 | 0.002961165 | 0.002961165 | 0.002961165 | 0.002961165 | 0.002961165 | 0.002961165 | 0.002961165 | 0.002961165 | 0.002961165 | 0.002961165 | 0.002961165 | 0.002961165 | 0.002961165 | 0.002961165 | 0.002961165 | 0.002961165 | 0.002961165 | 0.002961165 | 0.002961165 | 0.002961165 | 0.002961165 | 0.002961165 | 0.002961165 | 0.002961165 | 0.002961165 | 0.002961165 | 0.002961165 | 0.002961165 | 0.002961165 | 0.002961165 | 0.002961165 | 0.002961165 | 0.002961165 | 0.002961165 | 0.002961165 | 0.002961165 | 0.002961165 | 0.002961165 | 0.002961165 | 0.002961165 | 0 | 0 | 0 | 0 | 0 | 0 | 0 | 0 | 0 | 0 | 0 | 0
1054 | 589.6792 | 0.003245901 | 0 | 527 | -527 | 0 | 0 | 0 | 0 | 0 | 0 | 0 | 0 | 0 | 0 | 0 | 0 | 0 | 0.003245901 | 0.003245901 | 0.003245901 | 0.003245901 | 0.003245901 | 0.003245901 | 0.003245901 | 0.003245901 | 0.003245901 | 0.003245901 | 0.003245901 | 0.003245901 | 0.003245901 | 0.003245901 | 0.003245901 | 0.003245901 | 0.003245901 | 0.003245901 | 0.003245901 | 0.003245901 | 0.003245901 | 0.003245901 | 0.003245901 | 0.003245901 | 0.003245901 | 0.003245901 | 0.003245901 | 0.003245901 | 0.003245901 | 0.003245901 | 0.003245901 | 0.003245901 | 0.003245901 | 0.003245901 | 0.003245901 | 0.003245901 | 0.003245901 | 0.003245901 | 0.003245901 | 0 | 0 | 0 | 0 | 0 | 0 | 0 | 0 | 0 | 0 | 0 | 0 | 0
1054 | 551.4909 | 0.003035692 | -10 | 517 | -537 | 0 | 0 | 0 | 0 | 0 | 0 | 0 | 0 | 0 | 0 | 0 | 0 | 0.003035692 | 0.003035692 | 0.003035692 | 0.003035692 | 0.003035692 | 0.003035692 | 0.003035692 | 0.003035692 | 0.003035692 | 0.003035692 | 0.003035692 | 0.003035692 | 0.003035692 | 0.003035692 | 0.003035692 | 0.003035692 | 0.003035692 | 0.003035692 | 0.003035692 | 0.003035692 | 0.003035692 | 0.003035692 | 0.003035692 | 0.003035692 | 0.003035692 | 0.003035692 | 0.003035692 | 0.003035692 | 0.003035692 | 0.003035692 | 0.003035692 | 0.003035692 | 0.003035692 | 0.003035692 | 0.003035692 | 0.003035692 | 0.003035692 | 0.003035692 | 0.003035692 | 0.003035692 | 0 | 0 | 0 | 0 | 0 | 0 | 0 | 0 | 0 | 0 | 0 | 0 | 0
1054 | 596.6761 | 0.003284415 | -20 | 507 | -547 | 0 | 0 | 0 | 0 | 0 | 0 | 0 | 0 | 0 | 0 | 0 | 0 | 0.003284415 | 0.003284415 | 0.003284415 | 0.003284415 | 0.003284415 | 0.003284415 | 0.003284415 | 0.003284415 | 0.003284415 | 0.003284415 | 0.003284415 | 0.003284415 | 0.003284415 | 0.003284415 | 0.003284415 | 0.003284415 | 0.003284415 | 0.003284415 | 0.003284415 | 0.003284415 | 0.003284415 | 0.003284415 | 0.003284415 | 0.003284415 | 0.003284415 | 0.003284415 | 0.003284415 | 0.003284415 | 0.003284415 | 0.003284415 | 0.003284415 | 0.003284415 | 0.003284415 | 0.003284415 | 0.003284415 | 0.003284415 | 0.003284415 | 0.003284415 | 0.003284415 | 0 | 0 | 0 | 0 | 0 | 0 | 0 | 0 | 0 | 0 | 0 | 0 | 0 | 0
1054 | 540.4387 | 0.002974855 | -30 | 497 | -557 | 0 | 0 | 0 | 0 | 0 | 0 | 0 | 0 | 0 | 0 | 0 | 0 | 0.002974855 | 0.002974855 | 0.002974855 | 0.002974855 | 0.002974855 | 0.002974855 | 0.002974855 | 0.002974855 | 0.002974855 | 0.002974855 | 0.002974855 | 0.002974855 | 0.002974855 | 0.002974855 | 0.002974855 | 0.002974855 | 0.002974855 | 0.002974855 | 0.002974855 | 0.002974855 | 0.002974855 | 0.002974855 | 0.002974855 | 0.002974855 | 0.002974855 | 0.002974855 | 0.002974855 | 0.002974855 | 0.002974855 | 0.002974855 | 0.002974855 | 0.002974855 | 0.002974855 | 0.002974855 | 0.002974855 | 0.002974855 | 0.002974855 | 0.002974855 | 0.002974855 | 0 | 0 | 0 | 0 | 0 | 0 | 0 | 0 | 0 | 0 | 0 | 0 | 0 | 0
1054 | 594.9703 | 0.003275025 | -40 | 487 | -567 | 0 | 0 | 0 | 0 | 0 | 0 | 0 | 0 | 0 | 0 | 0 | 0.003275025 | 0.003275025 | 0.003275025 | 0.003275025 | 0.003275025 | 0.003275025 | 0.003275025 | 0.003275025 | 0.003275025 | 0.003275025 | 0.003275025 | 0.003275025 | 0.003275025 | 0.003275025 | 0.003275025 | 0.003275025 | 0.003275025 | 0.003275025 | 0.003275025 | 0.003275025 | 0.003275025 | 0.003275025 | 0.003275025 | 0.003275025 | 0.003275025 | 0.003275025 | 0.003275025 | 0.003275025 | 0.003275025 | 0.003275025 | 0.003275025 | 0.003275025 | 0.003275025 | 0.003275025 | 0.003275025 | 0.003275025 | 0.003275025 | 0.003275025 | 0.003275025 | 0.003275025 | 0 | 0 | 0 | 0 | 0 | 0 | 0 | 0 | 0 | 0 | 0 | 0 | 0 | 0
1054 | 461.5549 | 0.002540638 | -30 | 497 | -557 | 0 | 0 | 0 | 0 | 0 | 0 | 0 | 0 | 0 | 0 | 0 | 0 | 0.002540638 | 0.002540638 | 0.002540638 | 0.002540638 | 0.002540638 | 0.002540638 | 0.002540638 | 0.002540638 | 0.002540638 | 0.002540638 | 0.002540638 | 0.002540638 | 0.002540638 | 0.002540638 | 0.002540638 | 0.002540638 | 0.002540638 | 0.002540638 | 0.002540638 | 0.002540638 | 0.002540638 | 0.002540638 | 0.002540638 | 0.002540638 | 0.002540638 | 0.002540638 | 0.002540638 | 0.002540638 | 0.002540638 | 0.002540638 | 0.002540638 | 0.002540638 | 0.002540638 | 0.002540638 | 0.002540638 | 0.002540638 | 0.002540638 | 0.002540638 | 0.002540638 | 0 | 0 | 0 | 0 | 0 | 0 | 0 | 0 | 0 | 0 | 0 | 0 | 0 | 0
1054 | 583.5734 | 0.003212291 | -20 | 507 | -547 | 0 | 0 | 0 | 0 | 0 | 0 | 0 | 0 | 0 | 0 | 0 | 0 | 0.003212291 | 0.003212291 | 0.003212291 | 0.003212291 | 0.003212291 | 0.003212291 | 0.003212291 | 0.003212291 | 0.003212291 | 0.003212291 | 0.003212291 | 0.003212291 | 0.003212291 | 0.003212291 | 0.003212291 | 0.003212291 | 0.003212291 | 0.003212291 | 0.003212291 | 0.003212291 | 0.003212291 | 0.003212291 | 0.003212291 | 0.003212291 | 0.003212291 | 0.003212291 | 0.003212291 | 0.003212291 | 0.003212291 | 0.003212291 | 0.003212291 | 0.003212291 | 0.003212291 | 0.003212291 | 0.003212291 | 0.003212291 | 0.003212291 | 0.003212291 | 0.003212291 | 0 | 0 | 0 | 0 | 0 | 0 | 0 | 0 | 0 | 0 | 0 | 0 | 0 | 0
1054 | 531.4717 | 0.002925496 | -10 | 517 | -537 | 0 | 0 | 0 | 0 | 0 | 0 | 0 | 0 | 0 | 0 | 0 | 0 | 0.002925496 | 0.002925496 | 0.002925496 | 0.002925496 | 0.002925496 | 0.002925496 | 0.002925496 | 0.002925496 | 0.002925496 | 0.002925496 | 0.002925496 | 0.002925496 | 0.002925496 | 0.002925496 | 0.002925496 | 0.002925496 | 0.002925496 | 0.002925496 | 0.002925496 | 0.002925496 | 0.002925496 | 0.002925496 | 0.002925496 | 0.002925496 | 0.002925496 | 0.002925496 | 0.002925496 | 0.002925496 | 0.002925496 | 0.002925496 | 0.002925496 | 0.002925496 | 0.002925496 | 0.002925496 | 0.002925496 | 0.002925496 | 0.002925496 | 0.002925496 | 0.002925496 | 0.002925496 | 0 | 0 | 0 | 0 | 0 | 0 | 0 | 0 | 0 | 0 | 0 | 0 | 0
1092 | 835.5621 | 0.004599368 | 0 | 546 | -546 | 0 | 0 | 0 | 0 | 0 | 0 | 0 | 0 | 0 | 0 | 0 | 0 | 0.004599368 | 0.004599368 | 0.004599368 | 0.004599368 | 0.004599368 | 0.004599368 | 0.004599368 | 0.004599368 | 0.004599368 | 0.004599368 | 0.004599368 | 0.004599368 | 0.004599368 | 0.004599368 | 0.004599368 | 0.004599368 | 0.004599368 | 0.004599368 | 0.004599368 | 0.004599368 | 0.004599368 | 0.004599368 | 0.004599368 | 0.004599368 | 0.004599368 | 0.004599368 | 0.004599368 | 0.004599368 | 0.004599368 | 0.004599368 | 0.004599368 | 0.004599368 | 0.004599368 | 0.004599368 | 0.004599368 | 0.004599368 | 0.004599368 | 0.004599368 | 0.004599368 | 0.004599368 | 0.004599368 | 0 | 0 | 0 | 0 | 0 | 0 | 0 | 0 | 0 | 0 | 0 | 0
1092 | 804.2145 | 0.004426814 | 10 | 556 | -536 | 0 | 0 | 0 | 0 | 0 | 0 | 0 | 0 | 0 | 0 | 0 | 0 | 0.004426814 | 0.004426814 | 0.004426814 | 0.004426814 | 0.004426814 | 0.004426814 | 0.004426814 | 0.004426814 | 0.004426814 | 0.004426814 | 0.004426814 | 0.004426814 | 0.004426814 | 0.004426814 | 0.004426814 | 0.004426814 | 0.004426814 | 0.004426814 | 0.004426814 | 0.004426814 | 0.004426814 | 0.004426814 | 0.004426814 | 0.004426814 | 0.004426814 | 0.004426814 | 0.004426814 | 0.004426814 | 0.004426814 | 0.004426814 | 0.004426814 | 0.004426814 | 0.004426814 | 0.004426814 | 0.004426814 | 0.004426814 | 0.004426814 | 0.004426814 | 0.004426814 | 0.004426814 | 0.004426814 | 0 | 0 | 0 | 0 | 0 | 0 | 0 | 0 | 0 | 0 | 0 | 0
1092 | 820.5839 | 0.00451692 | 20 | 566 | -526 | 0 | 0 | 0 | 0 | 0 | 0 | 0 | 0 | 0 | 0 | 0 | 0 | 0 | 0.00451692 | 0.00451692 | 0.00451692 | 0.00451692 | 0.00451692 | 0.00451692 | 0.00451692 | 0.00451692 | 0.00451692 | 0.00451692 | 0.00451692 | 0.00451692 | 0.00451692 | 0.00451692 | 0.00451692 | 0.00451692 | 0.00451692 | 0.00451692 | 0.00451692 | 0.00451692 | 0.00451692 | 0.00451692 | 0.00451692 | 0.00451692 | 0.00451692 | 0.00451692 | 0.00451692 | 0.00451692 | 0.00451692 | 0.00451692 | 0.00451692 | 0.00451692 | 0.00451692 | 0.00451692 | 0.00451692 | 0.00451692 | 0.00451692 | 0.00451692 | 0.00451692 | 0.00451692 | 0.00451692 | 0 | 0 | 0 | 0 | 0 | 0 | 0 | 0 | 0 | 0 | 0
1092 | 719.7953 | 0.003962127 | 30 | 576 | -516 | 0 | 0 | 0 | 0 | 0 | 0 | 0 | 0 | 0 | 0 | 0 | 0 | 0 | 0.003962127 | 0.003962127 | 0.003962127 | 0.003962127 | 0.003962127 | 0.003962127 | 0.003962127 | 0.003962127 | 0.003962127 | 0.003962127 | 0.003962127 | 0.003962127 | 0.003962127 | 0.003962127 | 0.003962127 | 0.003962127 | 0.003962127 | 0.003962127 | 0.003962127 | 0.003962127 | 0.003962127 | 0.003962127 | 0.003962127 | 0.003962127 | 0.003962127 | 0.003962127 | 0.003962127 | 0.003962127 | 0.003962127 | 0.003962127 | 0.003962127 | 0.003962127 | 0.003962127 | 0.003962127 | 0.003962127 | 0.003962127 | 0.003962127 | 0.003962127 | 0.003962127 | 0.003962127 | 0.003962127 | 0 | 0 | 0 | 0 | 0 | 0 | 0 | 0 | 0 | 0 | 0
1076 | 762.4429 | 0.004196881 | 40 | 578 | -498 | 0 | 0 | 0 | 0 | 0 | 0 | 0 | 0 | 0 | 0 | 0 | 0 | 0 | 0 | 0.004196881 | 0.004196881 | 0.004196881 | 0.004196881 | 0.004196881 | 0.004196881 | 0.004196881 | 0.004196881 | 0.004196881 | 0.004196881 | 0.004196881 | 0.004196881 | 0.004196881 | 0.004196881 | 0.004196881 | 0.004196881 | 0.004196881 | 0.004196881 | 0.004196881 | 0.004196881 | 0.004196881 | 0.004196881 | 0.004196881 | 0.004196881 | 0.004196881 | 0.004196881 | 0.004196881 | 0.004196881 | 0.004196881 | 0.004196881 | 0.004196881 | 0.004196881 | 0.004196881 | 0.004196881 | 0.004196881 | 0.004196881 | 0.004196881 | 0.004196881 | 0.004196881 | 0.004196881 | 0 | 0 | 0 | 0 | 0 | 0 | 0 | 0 | 0 | 0 | 0
1076 | 715.5315 | 0.003938657 | 30 | 568 | -508 | 0 | 0 | 0 | 0 | 0 | 0 | 0 | 0 | 0 | 0 | 0 | 0 | 0 | 0.003938657 | 0.003938657 | 0.003938657 | 0.003938657 | 0.003938657 | 0.003938657 | 0.003938657 | 0.003938657 | 0.003938657 | 0.003938657 | 0.003938657 | 0.003938657 | 0.003938657 | 0.003938657 | 0.003938657 | 0.003938657 | 0.003938657 | 0.003938657 | 0.003938657 | 0.003938657 | 0.003938657 | 0.003938657 | 0.003938657 | 0.003938657 | 0.003938657 | 0.003938657 | 0.003938657 | 0.003938657 | 0.003938657 | 0.003938657 | 0.003938657 | 0.003938657 | 0.003938657 | 0.003938657 | 0.003938657 | 0.003938657 | 0.003938657 | 0.003938657 | 0.003938657 | 0.003938657 | 0.003938657 | 0 | 0 | 0 | 0 | 0 | 0 | 0 | 0 | 0 | 0 | 0
1051 | 859.7025 | 0.004732249 | 20 | 545.5 | -505.5 | 0 | 0 | 0 | 0 | 0 | 0 | 0 | 0 | 0 | 0 | 0 | 0 | 0 | 0 | 0.004732249 | 0.004732249 | 0.004732249 | 0.004732249 | 0.004732249 | 0.004732249 | 0.004732249 | 0.004732249 | 0.004732249 | 0.004732249 | 0.004732249 | 0.004732249 | 0.004732249 | 0.004732249 | 0.004732249 | 0.004732249 | 0.004732249 | 0.004732249 | 0.004732249 | 0.004732249 | 0.004732249 | 0.004732249 | 0.004732249 | 0.004732249 | 0.004732249 | 0.004732249 | 0.004732249 | 0.004732249 | 0.004732249 | 0.004732249 | 0.004732249 | 0.004732249 | 0.004732249 | 0.004732249 | 0.004732249 | 0.004732249 | 0.004732249 | 0.004732249 | 0.004732249 | 0 | 0 | 0 | 0 | 0 | 0 | 0 | 0 | 0 | 0 | 0 | 0
1051 | 820.0616 | 0.004514045 | 10 | 535.5 | -515.5 | 0 | 0 | 0 | 0 | 0 | 0 | 0 | 0 | 0 | 0 | 0 | 0 | 0 | 0.004514045 | 0.004514045 | 0.004514045 | 0.004514045 | 0.004514045 | 0.004514045 | 0.004514045 | 0.004514045 | 0.004514045 | 0.004514045 | 0.004514045 | 0.004514045 | 0.004514045 | 0.004514045 | 0.004514045 | 0.004514045 | 0.004514045 | 0.004514045 | 0.004514045 | 0.004514045 | 0.004514045 | 0.004514045 | 0.004514045 | 0.004514045 | 0.004514045 | 0.004514045 | 0.004514045 | 0.004514045 | 0.004514045 | 0.004514045 | 0.004514045 | 0.004514045 | 0.004514045 | 0.004514045 | 0.004514045 | 0.004514045 | 0.004514045 | 0.004514045 | 0.004514045 | 0.004514045 | 0 | 0 | 0 | 0 | 0 | 0 | 0 | 0 | 0 | 0 | 0 | 0
1051 | 777.409 | 0.004279263 | 0 | 525.5 | -525.5 | 0 | 0 | 0 | 0 | 0 | 0 | 0 | 0 | 0 | 0 | 0 | 0 | 0 | 0.004279263 | 0.004279263 | 0.004279263 | 0.004279263 | 0.004279263 | 0.004279263 | 0.004279263 | 0.004279263 | 0.004279263 | 0.004279263 | 0.004279263 | 0.004279263 | 0.004279263 | 0.004279263 | 0.004279263 | 0.004279263 | 0.004279263 | 0.004279263 | 0.004279263 | 0.004279263 | 0.004279263 | 0.004279263 | 0.004279263 | 0.004279263 | 0.004279263 | 0.004279263 | 0.004279263 | 0.004279263 | 0.004279263 | 0.004279263 | 0.004279263 | 0.004279263 | 0.004279263 | 0.004279263 | 0.004279263 | 0.004279263 | 0.004279263 | 0.004279263 | 0.004279263 | 0 | 0 | 0 | 0 | 0 | 0 | 0 | 0 | 0 | 0 | 0 | 0 | 0
1051 | 809.8873 | 0.00445804 | -10 | 515.5 | -535.5 | 0 | 0 | 0 | 0 | 0 | 0 | 0 | 0 | 0 | 0 | 0 | 0 | 0.00445804 | 0.00445804 | 0.00445804 | 0.00445804 | 0.00445804 | 0.00445804 | 0.00445804 | 0.00445804 | 0.00445804 | 0.00445804 | 0.00445804 | 0.00445804 | 0.00445804 | 0.00445804 | 0.00445804 | 0.00445804 | 0.00445804 | 0.00445804 | 0.00445804 | 0.00445804 | 0.00445804 | 0.00445804 | 0.00445804 | 0.00445804 | 0.00445804 | 0.00445804 | 0.00445804 | 0.00445804 | 0.00445804 | 0.00445804 | 0.00445804 | 0.00445804 | 0.00445804 | 0.00445804 | 0.00445804 | 0.00445804 | 0.00445804 | 0.00445804 | 0.00445804 | 0.00445804 | 0 | 0 | 0 | 0 | 0 | 0 | 0 | 0 | 0 | 0 | 0 | 0 | 0
1051 | 827.7003 | 0.004556092 | -20 | 505.5 | -545.5 | 0 | 0 | 0 | 0 | 0 | 0 | 0 | 0 | 0 | 0 | 0 | 0 | 0.004556092 | 0.004556092 | 0.004556092 | 0.004556092 | 0.004556092 | 0.004556092 | 0.004556092 | 0.004556092 | 0.004556092 | 0.004556092 | 0.004556092 | 0.004556092 | 0.004556092 | 0.004556092 | 0.004556092 | 0.004556092 | 0.004556092 | 0.004556092 | 0.004556092 | 0.004556092 | 0.004556092 | 0.004556092 | 0.004556092 | 0.004556092 | 0.004556092 | 0.004556092 | 0.004556092 | 0.004556092 | 0.004556092 | 0.004556092 | 0.004556092 | 0.004556092 | 0.004556092 | 0.004556092 | 0.004556092 | 0.004556092 | 0.004556092 | 0.004556092 | 0.004556092 | 0 | 0 | 0 | 0 | 0 | 0 | 0 | 0 | 0 | 0 | 0 | 0 | 0 | 0
1051 | 781.4357 | 0.004301428 | -30 | 495.5 | -555.5 | 0 | 0 | 0 | 0 | 0 | 0 | 0 | 0 | 0 | 0 | 0 | 0 | 0.004301428 | 0.004301428 | 0.004301428 | 0.004301428 | 0.004301428 | 0.004301428 | 0.004301428 | 0.004301428 | 0.004301428 | 0.004301428 | 0.004301428 | 0.004301428 | 0.004301428 | 0.004301428 | 0.004301428 | 0.004301428 | 0.004301428 | 0.004301428 | 0.004301428 | 0.004301428 | 0.004301428 | 0.004301428 | 0.004301428 | 0.004301428 | 0.004301428 | 0.004301428 | 0.004301428 | 0.004301428 | 0.004301428 | 0.004301428 | 0.004301428 | 0.004301428 | 0.004301428 | 0.004301428 | 0.004301428 | 0.004301428 | 0.004301428 | 0.004301428 | 0.004301428 | 0 | 0 | 0 | 0 | 0 | 0 | 0 | 0 | 0 | 0 | 0 | 0 | 0 | 0
1051 | 773.624 | 0.004258428 | -40 | 485.5 | -565.5 | 0 | 0 | 0 | 0 | 0 | 0 | 0 | 0 | 0 | 0 | 0 | 0.004258428 | 0.004258428 | 0.004258428 | 0.004258428 | 0.004258428 | 0.004258428 | 0.004258428 | 0.004258428 | 0.004258428 | 0.004258428 | 0.004258428 | 0.004258428 | 0.004258428 | 0.004258428 | 0.004258428 | 0.004258428 | 0.004258428 | 0.004258428 | 0.004258428 | 0.004258428 | 0.004258428 | 0.004258428 | 0.004258428 | 0.004258428 | 0.004258428 | 0.004258428 | 0.004258428 | 0.004258428 | 0.004258428 | 0.004258428 | 0.004258428 | 0.004258428 | 0.004258428 | 0.004258428 | 0.004258428 | 0.004258428 | 0.004258428 | 0.004258428 | 0.004258428 | 0.004258428 | 0 | 0 | 0 | 0 | 0 | 0 | 0 | 0 | 0 | 0 | 0 | 0 | 0 | 0
1051 | 786.9404 | 0.004331729 | -30 | 495.5 | -555.5 | 0 | 0 | 0 | 0 | 0 | 0 | 0 | 0 | 0 | 0 | 0 | 0 | 0.004331729 | 0.004331729 | 0.004331729 | 0.004331729 | 0.004331729 | 0.004331729 | 0.004331729 | 0.004331729 | 0.004331729 | 0.004331729 | 0.004331729 | 0.004331729 | 0.004331729 | 0.004331729 | 0.004331729 | 0.004331729 | 0.004331729 | 0.004331729 | 0.004331729 | 0.004331729 | 0.004331729 | 0.004331729 | 0.004331729 | 0.004331729 | 0.004331729 | 0.004331729 | 0.004331729 | 0.004331729 | 0.004331729 | 0.004331729 | 0.004331729 | 0.004331729 | 0.004331729 | 0.004331729 | 0.004331729 | 0.004331729 | 0.004331729 | 0.004331729 | 0.004331729 | 0 | 0 | 0 | 0 | 0 | 0 | 0 | 0 | 0 | 0 | 0 | 0 | 0 | 0
939 | 731.5733 | 0.004026959 | -20 | 449.5 | -489.5 | 0 | 0 | 0 | 0 | 0 | 0 | 0 | 0 | 0 | 0 | 0 | 0 | 0 | 0 | 0.004026959 | 0.004026959 | 0.004026959 | 0.004026959 | 0.004026959 | 0.004026959 | 0.004026959 | 0.004026959 | 0.004026959 | 0.004026959 | 0.004026959 | 0.004026959 | 0.004026959 | 0.004026959 | 0.004026959 | 0.004026959 | 0.004026959 | 0.004026959 | 0.004026959 | 0.004026959 | 0.004026959 | 0.004026959 | 0.004026959 | 0.004026959 | 0.004026959 | 0.004026959 | 0.004026959 | 0.004026959 | 0.004026959 | 0.004026959 | 0.004026959 | 0.004026959 | 0.004026959 | 0.004026959 | 0.004026959 | 0 | 0 | 0 | 0 | 0 | 0 | 0 | 0 | 0 | 0 | 0 | 0 | 0 | 0 | 0 | 0
930 | 689.8747 | 0.003797429 | -10 | 455 | -475 | 0 | 0 | 0 | 0 | 0 | 0 | 0 | 0 | 0 | 0 | 0 | 0 | 0 | 0 | 0 | 0.003797429 | 0.003797429 | 0.003797429 | 0.003797429 | 0.003797429 | 0.003797429 | 0.003797429 | 0.003797429 | 0.003797429 | 0.003797429 | 0.003797429 | 0.003797429 | 0.003797429 | 0.003797429 | 0.003797429 | 0.003797429 | 0.003797429 | 0.003797429 | 0.003797429 | 0.003797429 | 0.003797429 | 0.003797429 | 0.003797429 | 0.003797429 | 0.003797429 | 0.003797429 | 0.003797429 | 0.003797429 | 0.003797429 | 0.003797429 | 0.003797429 | 0.003797429 | 0.003797429 | 0.003797429 | 0.003797429 | 0 | 0 | 0 | 0 | 0 | 0 | 0 | 0 | 0 | 0 | 0 | 0 | 0 | 0 | 0
930 | 673.8228 | 0.00370907 | 0 | 465 | -465 | 0 | 0 | 0 | 0 | 0 | 0 | 0 | 0 | 0 | 0 | 0 | 0 | 0 | 0 | 0 | 0.00370907 | 0.00370907 | 0.00370907 | 0.00370907 | 0.00370907 | 0.00370907 | 0.00370907 | 0.00370907 | 0.00370907 | 0.00370907 | 0.00370907 | 0.00370907 | 0.00370907 | 0.00370907 | 0.00370907 | 0.00370907 | 0.00370907 | 0.00370907 | 0.00370907 | 0.00370907 | 0.00370907 | 0.00370907 | 0.00370907 | 0.00370907 | 0.00370907 | 0.00370907 | 0.00370907 | 0.00370907 | 0.00370907 | 0.00370907 | 0.00370907 | 0.00370907 | 0.00370907 | 0.00370907 | 0.00370907 | 0 | 0 | 0 | 0 | 0 | 0 | 0 | 0 | 0 | 0 | 0 | 0 | 0 | 0 | 0
930 | 660.8532 | 0.003637679 | 10 | 475 | -455 | 0 | 0 | 0 | 0 | 0 | 0 | 0 | 0 | 0 | 0 | 0 | 0 | 0 | 0 | 0 | 0.003637679 | 0.003637679 | 0.003637679 | 0.003637679 | 0.003637679 | 0.003637679 | 0.003637679 | 0.003637679 | 0.003637679 | 0.003637679 | 0.003637679 | 0.003637679 | 0.003637679 | 0.003637679 | 0.003637679 | 0.003637679 | 0.003637679 | 0.003637679 | 0.003637679 | 0.003637679 | 0.003637679 | 0.003637679 | 0.003637679 | 0.003637679 | 0.003637679 | 0.003637679 | 0.003637679 | 0.003637679 | 0.003637679 | 0.003637679 | 0.003637679 | 0.003637679 | 0.003637679 | 0.003637679 | 0.003637679 | 0 | 0 | 0 | 0 | 0 | 0 | 0 | 0 | 0 | 0 | 0 | 0 | 0 | 0 | 0
930 | 678.2737 | 0.00373357 | 20 | 485 | -445 | 0 | 0 | 0 | 0 | 0 | 0 | 0 | 0 | 0 | 0 | 0 | 0 | 0 | 0 | 0 | 0 | 0.00373357 | 0.00373357 | 0.00373357 | 0.00373357 | 0.00373357 | 0.00373357 | 0.00373357 | 0.00373357 | 0.00373357 | 0.00373357 | 0.00373357 | 0.00373357 | 0.00373357 | 0.00373357 | 0.00373357 | 0.00373357 | 0.00373357 | 0.00373357 | 0.00373357 | 0.00373357 | 0.00373357 | 0.00373357 | 0.00373357 | 0.00373357 | 0.00373357 | 0.00373357 | 0.00373357 | 0.00373357 | 0.00373357 | 0.00373357 | 0.00373357 | 0.00373357 | 0.00373357 | 0.00373357 | 0.00373357 | 0 | 0 | 0 | 0 | 0 | 0 | 0 | 0 | 0 | 0 | 0 | 0 | 0 | 0
930 | 676.553 | 0.003724099 | 30 | 495 | -435 | 0 | 0 | 0 | 0 | 0 | 0 | 0 | 0 | 0 | 0 | 0 | 0 | 0 | 0 | 0 | 0 | 0.003724099 | 0.003724099 | 0.003724099 | 0.003724099 | 0.003724099 | 0.003724099 | 0.003724099 | 0.003724099 | 0.003724099 | 0.003724099 | 0.003724099 | 0.003724099 | 0.003724099 | 0.003724099 | 0.003724099 | 0.003724099 | 0.003724099 | 0.003724099 | 0.003724099 | 0.003724099 | 0.003724099 | 0.003724099 | 0.003724099 | 0.003724099 | 0.003724099 | 0.003724099 | 0.003724099 | 0.003724099 | 0.003724099 | 0.003724099 | 0.003724099 | 0.003724099 | 0.003724099 | 0.003724099 | 0.003724099 | 0 | 0 | 0 | 0 | 0 | 0 | 0 | 0 | 0 | 0 | 0 | 0 | 0 | 0
930 | 641.5185 | 0.003531251 | 40 | 505 | -425 | 0 | 0 | 0 | 0 | 0 | 0 | 0 | 0 | 0 | 0 | 0 | 0 | 0 | 0 | 0 | 0 | 0 | 0.003531251 | 0.003531251 | 0.003531251 | 0.003531251 | 0.003531251 | 0.003531251 | 0.003531251 | 0.003531251 | 0.003531251 | 0.003531251 | 0.003531251 | 0.003531251 | 0.003531251 | 0.003531251 | 0.003531251 | 0.003531251 | 0.003531251 | 0.003531251 | 0.003531251 | 0.003531251 | 0.003531251 | 0.003531251 | 0.003531251 | 0.003531251 | 0.003531251 | 0.003531251 | 0.003531251 | 0.003531251 | 0.003531251 | 0.003531251 | 0.003531251 | 0.003531251 | 0.003531251 | 0.003531251 | 0 | 0 | 0 | 0 | 0 | 0 | 0 | 0 | 0 | 0 | 0 | 0 | 0 | 0
924 | 736.909 | 0.00405633 | 30 | 492 | -432 | 0 | 0 | 0 | 0 | 0 | 0 | 0 | 0 | 0 | 0 | 0 | 0 | 0 | 0 | 0 | 0 | 0.00405633 | 0.00405633 | 0.00405633 | 0.00405633 | 0.00405633 | 0.00405633 | 0.00405633 | 0.00405633 | 0.00405633 | 0.00405633 | 0.00405633 | 0.00405633 | 0.00405633 | 0.00405633 | 0.00405633 | 0.00405633 | 0.00405633 | 0.00405633 | 0.00405633 | 0.00405633 | 0.00405633 | 0.00405633 | 0.00405633 | 0.00405633 | 0.00405633 | 0.00405633 | 0.00405633 | 0.00405633 | 0.00405633 | 0.00405633 | 0.00405633 | 0.00405633 | 0.00405633 | 0.00405633 | 0.00405633 | 0 | 0 | 0 | 0 | 0 | 0 | 0 | 0 | 0 | 0 | 0 | 0 | 0 | 0
926 | 676.6433 | 0.003724596 | 20 | 483 | -443 | 0 | 0 | 0 | 0 | 0 | 0 | 0 | 0 | 0 | 0 | 0 | 0 | 0 | 0 | 0 | 0 | 0.003724596 | 0.003724596 | 0.003724596 | 0.003724596 | 0.003724596 | 0.003724596 | 0.003724596 | 0.003724596 | 0.003724596 | 0.003724596 | 0.003724596 | 0.003724596 | 0.003724596 | 0.003724596 | 0.003724596 | 0.003724596 | 0.003724596 | 0.003724596 | 0.003724596 | 0.003724596 | 0.003724596 | 0.003724596 | 0.003724596 | 0.003724596 | 0.003724596 | 0.003724596 | 0.003724596 | 0.003724596 | 0.003724596 | 0.003724596 | 0.003724596 | 0.003724596 | 0.003724596 | 0.003724596 | 0.003724596 | 0 | 0 | 0 | 0 | 0 | 0 | 0 | 0 | 0 | 0 | 0 | 0 | 0 | 0
926 | 695.5559 | 0.003828701 | 10 | 473 | -453 | 0 | 0 | 0 | 0 | 0 | 0 | 0 | 0 | 0 | 0 | 0 | 0 | 0 | 0 | 0 | 0 | 0.003828701 | 0.003828701 | 0.003828701 | 0.003828701 | 0.003828701 | 0.003828701 | 0.003828701 | 0.003828701 | 0.003828701 | 0.003828701 | 0.003828701 | 0.003828701 | 0.003828701 | 0.003828701 | 0.003828701 | 0.003828701 | 0.003828701 | 0.003828701 | 0.003828701 | 0.003828701 | 0.003828701 | 0.003828701 | 0.003828701 | 0.003828701 | 0.003828701 | 0.003828701 | 0.003828701 | 0.003828701 | 0.003828701 | 0.003828701 | 0.003828701 | 0.003828701 | 0.003828701 | 0.003828701 | 0 | 0 | 0 | 0 | 0 | 0 | 0 | 0 | 0 | 0 | 0 | 0 | 0 | 0 | 0
926 | 700.9366 | 0.003858319 | 0 | 463 | -463 | 0 | 0 | 0 | 0 | 0 | 0 | 0 | 0 | 0 | 0 | 0 | 0 | 0 | 0 | 0 | 0.003858319 | 0.003858319 | 0.003858319 | 0.003858319 | 0.003858319 | 0.003858319 | 0.003858319 | 0.003858319 | 0.003858319 | 0.003858319 | 0.003858319 | 0.003858319 | 0.003858319 | 0.003858319 | 0.003858319 | 0.003858319 | 0.003858319 | 0.003858319 | 0.003858319 | 0.003858319 | 0.003858319 | 0.003858319 | 0.003858319 | 0.003858319 | 0.003858319 | 0.003858319 | 0.003858319 | 0.003858319 | 0.003858319 | 0.003858319 | 0.003858319 | 0.003858319 | 0.003858319 | 0.003858319 | 0.003858319 | 0 | 0 | 0 | 0 | 0 | 0 | 0 | 0 | 0 | 0 | 0 | 0 | 0 | 0 | 0
926 | 749.6276 | 0.00412634 | -10 | 453 | -473 | 0 | 0 | 0 | 0 | 0 | 0 | 0 | 0 | 0 | 0 | 0 | 0 | 0 | 0 | 0 | 0.00412634 | 0.00412634 | 0.00412634 | 0.00412634 | 0.00412634 | 0.00412634 | 0.00412634 | 0.00412634 | 0.00412634 | 0.00412634 | 0.00412634 | 0.00412634 | 0.00412634 | 0.00412634 | 0.00412634 | 0.00412634 | 0.00412634 | 0.00412634 | 0.00412634 | 0.00412634 | 0.00412634 | 0.00412634 | 0.00412634 | 0.00412634 | 0.00412634 | 0.00412634 | 0.00412634 | 0.00412634 | 0.00412634 | 0.00412634 | 0.00412634 | 0.00412634 | 0.00412634 | 0.00412634 | 0 | 0 | 0 | 0 | 0 | 0 | 0 | 0 | 0 | 0 | 0 | 0 | 0 | 0 | 0 | 0
926 | 681.1197 | 0.003749236 | -20 | 443 | -483 | 0 | 0 | 0 | 0 | 0 | 0 | 0 | 0 | 0 | 0 | 0 | 0 | 0 | 0 | 0.003749236 | 0.003749236 | 0.003749236 | 0.003749236 | 0.003749236 | 0.003749236 | 0.003749236 | 0.003749236 | 0.003749236 | 0.003749236 | 0.003749236 | 0.003749236 | 0.003749236 | 0.003749236 | 0.003749236 | 0.003749236 | 0.003749236 | 0.003749236 | 0.003749236 | 0.003749236 | 0.003749236 | 0.003749236 | 0.003749236 | 0.003749236 | 0.003749236 | 0.003749236 | 0.003749236 | 0.003749236 | 0.003749236 | 0.003749236 | 0.003749236 | 0.003749236 | 0.003749236 | 0.003749236 | 0.003749236 | 0 | 0 | 0 | 0 | 0 | 0 | 0 | 0 | 0 | 0 | 0 | 0 | 0 | 0 | 0 | 0
926 | 703.9856 | 0.003875102 | -30 | 433 | -493 | 0 | 0 | 0 | 0 | 0 | 0 | 0 | 0 | 0 | 0 | 0 | 0 | 0 | 0 | 0.003875102 | 0.003875102 | 0.003875102 | 0.003875102 | 0.003875102 | 0.003875102 | 0.003875102 | 0.003875102 | 0.003875102 | 0.003875102 | 0.003875102 | 0.003875102 | 0.003875102 | 0.003875102 | 0.003875102 | 0.003875102 | 0.003875102 | 0.003875102 | 0.003875102 | 0.003875102 | 0.003875102 | 0.003875102 | 0.003875102 | 0.003875102 | 0.003875102 | 0.003875102 | 0.003875102 | 0.003875102 | 0.003875102 | 0.003875102 | 0.003875102 | 0.003875102 | 0.003875102 | 0.003875102 | 0.003875102 | 0 | 0 | 0 | 0 | 0 | 0 | 0 | 0 | 0 | 0 | 0 | 0 | 0 | 0 | 0 | 0
924 | 692.2622 | 0.003810571 | -40 | 422 | -502 | 0 | 0 | 0 | 0 | 0 | 0 | 0 | 0 | 0 | 0 | 0 | 0 | 0 | 0 | 0.003810571 | 0.003810571 | 0.003810571 | 0.003810571 | 0.003810571 | 0.003810571 | 0.003810571 | 0.003810571 | 0.003810571 | 0.003810571 | 0.003810571 | 0.003810571 | 0.003810571 | 0.003810571 | 0.003810571 | 0.003810571 | 0.003810571 | 0.003810571 | 0.003810571 | 0.003810571 | 0.003810571 | 0.003810571 | 0.003810571 | 0.003810571 | 0.003810571 | 0.003810571 | 0.003810571 | 0.003810571 | 0.003810571 | 0.003810571 | 0.003810571 | 0.003810571 | 0.003810571 | 0.003810571 | 0 | 0 | 0 | 0 | 0 | 0 | 0 | 0 | 0 | 0 | 0 | 0 | 0 | 0 | 0 | 0 | 0
846 | 696.8637 | 0.0038359 | -30 | 393 | -453 | 0 | 0 | 0 | 0 | 0 | 0 | 0 | 0 | 0 | 0 | 0 | 0 | 0 | 0 | 0 | 0 | 0.0038359 | 0.0038359 | 0.0038359 | 0.0038359 | 0.0038359 | 0.0038359 | 0.0038359 | 0.0038359 | 0.0038359 | 0.0038359 | 0.0038359 | 0.0038359 | 0.0038359 | 0.0038359 | 0.0038359 | 0.0038359 | 0.0038359 | 0.0038359 | 0.0038359 | 0.0038359 | 0.0038359 | 0.0038359 | 0.0038359 | 0.0038359 | 0.0038359 | 0.0038359 | 0.0038359 | 0.0038359 | 0.0038359 | 0.0038359 | 0.0038359 | 0 | 0 | 0 | 0 | 0 | 0 | 0 | 0 | 0 | 0 | 0 | 0 | 0 | 0 | 0 | 0 | 0 | 0

## F6bottom
[6 empty] | 0 | 1 | 2 | 3 | 4 | 5 | 6 | 7 | 8 | 9 | 10 | 11 | 12 | 13 | 14 | 15 | 16 | 17 | 18 | 19 | 20 | 21 | 22 | 23 | 24 | 25 | 26 | 27 | 28 | 29 | 30 | 31 | 32 | 33 | 34 | 35 | 36 | 37 | 38 | 39 | 40 | 41 | 42 | 43 | 44 | 45 | 46 | 47 | 48 | 49 | 50 | 51 | 52 | 53 | 54 | 55 | 56 | 57 | 58 | 59 | 60 | 61 | 62 | 63 | 64
ord_wdt | alpha | alpha/k | WROLL_SHIFT_POS_6 | Width1 | Width2 | -855.04 | -828.32 | -801.6 | -774.88 | -748.16 | -721.44 | -694.72 | -668 | -641.28 | -614.56 | -587.84 | -561.12 | -534.4 | -507.68 | -480.96 | -454.24 | -427.52 | -400.8 | -374.08 | -347.36 | -320.64 | -293.92 | -267.2 | -240.48 | -213.76 | -187.04 | -160.32 | -133.6 | -106.88 | -80.16 | -53.44 | -26.72 | 0 | 26.72 | 53.44 | 80.16 | 106.88 | 133.6 | 160.32 | 187.04 | 213.76 | 240.48 | 267.2 | 293.92 | 320.64 | 347.36 | 374.08 | 400.8 | 427.52 | 454.24 | 480.96 | 507.68 | 534.4 | 561.12 | 587.84 | 614.56 | 641.28 | 668 | 694.72 | 721.44 | 748.16 | 774.88 | 801.6 | 828.32 | 855.04
1194 | 366.8347 | 0.001691163 | 0 | 597 | -597 | 0 | 0 | 0 | 0 | 0 | 0 | 0 | 0 | 0 | 0 | 0.001691163 | 0.001691163 | 0.001691163 | 0.001691163 | 0.001691163 | 0.001691163 | 0.001691163 | 0.001691163 | 0.001691163 | 0.001691163 | 0.001691163 | 0.001691163 | 0.001691163 | 0.001691163 | 0.001691163 | 0.001691163 | 0.001691163 | 0.001691163 | 0.001691163 | 0.001691163 | 0.001691163 | 0.001691163 | 0.001691163 | 0.001691163 | 0.001691163 | 0.001691163 | 0.001691163 | 0.001691163 | 0.001691163 | 0.001691163 | 0.001691163 | 0.001691163 | 0.001691163 | 0.001691163 | 0.001691163 | 0.001691163 | 0.001691163 | 0.001691163 | 0.001691163 | 0.001691163 | 0.001691163 | 0.001691163 | 0.001691163 | 0.001691163 | 0.001691163 | 0 | 0 | 0 | 0 | 0 | 0 | 0 | 0 | 0 | 0
1254 | 438.8904 | 0.002023351 | 0 | 627 | -627 | 0 | 0 | 0 | 0 | 0 | 0 | 0 | 0 | 0 | 0.002023351 | 0.002023351 | 0.002023351 | 0.002023351 | 0.002023351 | 0.002023351 | 0.002023351 | 0.002023351 | 0.002023351 | 0.002023351 | 0.002023351 | 0.002023351 | 0.002023351 | 0.002023351 | 0.002023351 | 0.002023351 | 0.002023351 | 0.002023351 | 0.002023351 | 0.002023351 | 0.002023351 | 0.002023351 | 0.002023351 | 0.002023351 | 0.002023351 | 0.002023351 | 0.002023351 | 0.002023351 | 0.002023351 | 0.002023351 | 0.002023351 | 0.002023351 | 0.002023351 | 0.002023351 | 0.002023351 | 0.002023351 | 0.002023351 | 0.002023351 | 0.002023351 | 0.002023351 | 0.002023351 | 0.002023351 | 0.002023351 | 0.002023351 | 0.002023351 | 0.002023351 | 0.002023351 | 0 | 0 | 0 | 0 | 0 | 0 | 0 | 0 | 0
1251 | 432.3364 | 0.001993136 | 0 | 625.5 | -625.5 | 0 | 0 | 0 | 0 | 0 | 0 | 0 | 0 | 0 | 0.001993136 | 0.001993136 | 0.001993136 | 0.001993136 | 0.001993136 | 0.001993136 | 0.001993136 | 0.001993136 | 0.001993136 | 0.001993136 | 0.001993136 | 0.001993136 | 0.001993136 | 0.001993136 | 0.001993136 | 0.001993136 | 0.001993136 | 0.001993136 | 0.001993136 | 0.001993136 | 0.001993136 | 0.001993136 | 0.001993136 | 0.001993136 | 0.001993136 | 0.001993136 | 0.001993136 | 0.001993136 | 0.001993136 | 0.001993136 | 0.001993136 | 0.001993136 | 0.001993136 | 0.001993136 | 0.001993136 | 0.001993136 | 0.001993136 | 0.001993136 | 0.001993136 | 0.001993136 | 0.001993136 | 0.001993136 | 0.001993136 | 0.001993136 | 0.001993136 | 0.001993136 | 0.001993136 | 0 | 0 | 0 | 0 | 0 | 0 | 0 | 0 | 0
1251 | 417.2641 | 0.00192365 | 0 | 625.5 | -625.5 | 0 | 0 | 0 | 0 | 0 | 0 | 0 | 0 | 0 | 0.00192365 | 0.00192365 | 0.00192365 | 0.00192365 | 0.00192365 | 0.00192365 | 0.00192365 | 0.00192365 | 0.00192365 | 0.00192365 | 0.00192365 | 0.00192365 | 0.00192365 | 0.00192365 | 0.00192365 | 0.00192365 | 0.00192365 | 0.00192365 | 0.00192365 | 0.00192365 | 0.00192365 | 0.00192365 | 0.00192365 | 0.00192365 | 0.00192365 | 0.00192365 | 0.00192365 | 0.00192365 | 0.00192365 | 0.00192365 | 0.00192365 | 0.00192365 | 0.00192365 | 0.00192365 | 0.00192365 | 0.00192365 | 0.00192365 | 0.00192365 | 0.00192365 | 0.00192365 | 0.00192365 | 0.00192365 | 0.00192365 | 0.00192365 | 0.00192365 | 0.00192365 | 0.00192365 | 0 | 0 | 0 | 0 | 0 | 0 | 0 | 0 | 0
1254 | 450.5529 | 0.002077116 | 0 | 627 | -627 | 0 | 0 | 0 | 0 | 0 | 0 | 0 | 0 | 0 | 0.002077116 | 0.002077116 | 0.002077116 | 0.002077116 | 0.002077116 | 0.002077116 | 0.002077116 | 0.002077116 | 0.002077116 | 0.002077116 | 0.002077116 | 0.002077116 | 0.002077116 | 0.002077116 | 0.002077116 | 0.002077116 | 0.002077116 | 0.002077116 | 0.002077116 | 0.002077116 | 0.002077116 | 0.002077116 | 0.002077116 | 0.002077116 | 0.002077116 | 0.002077116 | 0.002077116 | 0.002077116 | 0.002077116 | 0.002077116 | 0.002077116 | 0.002077116 | 0.002077116 | 0.002077116 | 0.002077116 | 0.002077116 | 0.002077116 | 0.002077116 | 0.002077116 | 0.002077116 | 0.002077116 | 0.002077116 | 0.002077116 | 0.002077116 | 0.002077116 | 0.002077116 | 0.002077116 | 0 | 0 | 0 | 0 | 0 | 0 | 0 | 0 | 0
1254 | 366.7217 | 0.001690642 | -10 | 637 | -617 | 0 | 0 | 0 | 0 | 0 | 0 | 0 | 0 | 0 | 0.001690642 | 0.001690642 | 0.001690642 | 0.001690642 | 0.001690642 | 0.001690642 | 0.001690642 | 0.001690642 | 0.001690642 | 0.001690642 | 0.001690642 | 0.001690642 | 0.001690642 | 0.001690642 | 0.001690642 | 0.001690642 | 0.001690642 | 0.001690642 | 0.001690642 | 0.001690642 | 0.001690642 | 0.001690642 | 0.001690642 | 0.001690642 | 0.001690642 | 0.001690642 | 0.001690642 | 0.001690642 | 0.001690642 | 0.001690642 | 0.001690642 | 0.001690642 | 0.001690642 | 0.001690642 | 0.001690642 | 0.001690642 | 0.001690642 | 0.001690642 | 0.001690642 | 0.001690642 | 0.001690642 | 0.001690642 | 0.001690642 | 0.001690642 | 0.001690642 | 0.001690642 | 0.001690642 | 0 | 0 | 0 | 0 | 0 | 0 | 0 | 0 | 0
1289 | 570.0435 | 0.002627986 | -20 | 664.5 | -624.5 | 0 | 0 | 0 | 0 | 0 | 0 | 0 | 0 | 0 | 0.002627986 | 0.002627986 | 0.002627986 | 0.002627986 | 0.002627986 | 0.002627986 | 0.002627986 | 0.002627986 | 0.002627986 | 0.002627986 | 0.002627986 | 0.002627986 | 0.002627986 | 0.002627986 | 0.002627986 | 0.002627986 | 0.002627986 | 0.002627986 | 0.002627986 | 0.002627986 | 0.002627986 | 0.002627986 | 0.002627986 | 0.002627986 | 0.002627986 | 0.002627986 | 0.002627986 | 0.002627986 | 0.002627986 | 0.002627986 | 0.002627986 | 0.002627986 | 0.002627986 | 0.002627986 | 0.002627986 | 0.002627986 | 0.002627986 | 0.002627986 | 0.002627986 | 0.002627986 | 0.002627986 | 0.002627986 | 0.002627986 | 0.002627986 | 0.002627986 | 0.002627986 | 0.002627986 | 0.002627986 | 0 | 0 | 0 | 0 | 0 | 0 | 0 | 0
1289 | 541.6501 | 0.002497088 | -30 | 674.5 | -614.5 | 0 | 0 | 0 | 0 | 0 | 0 | 0 | 0 | 0 | 0 | 0.002497088 | 0.002497088 | 0.002497088 | 0.002497088 | 0.002497088 | 0.002497088 | 0.002497088 | 0.002497088 | 0.002497088 | 0.002497088 | 0.002497088 | 0.002497088 | 0.002497088 | 0.002497088 | 0.002497088 | 0.002497088 | 0.002497088 | 0.002497088 | 0.002497088 | 0.002497088 | 0.002497088 | 0.002497088 | 0.002497088 | 0.002497088 | 0.002497088 | 0.002497088 | 0.002497088 | 0.002497088 | 0.002497088 | 0.002497088 | 0.002497088 | 0.002497088 | 0.002497088 | 0.002497088 | 0.002497088 | 0.002497088 | 0.002497088 | 0.002497088 | 0.002497088 | 0.002497088 | 0.002497088 | 0.002497088 | 0.002497088 | 0.002497088 | 0.002497088 | 0.002497088 | 0.002497088 | 0.002497088 | 0 | 0 | 0 | 0 | 0 | 0 | 0
1289 | 531.6547 | 0.002451008 | -40 | 684.5 | -604.5 | 0 | 0 | 0 | 0 | 0 | 0 | 0 | 0 | 0 | 0 | 0.002451008 | 0.002451008 | 0.002451008 | 0.002451008 | 0.002451008 | 0.002451008 | 0.002451008 | 0.002451008 | 0.002451008 | 0.002451008 | 0.002451008 | 0.002451008 | 0.002451008 | 0.002451008 | 0.002451008 | 0.002451008 | 0.002451008 | 0.002451008 | 0.002451008 | 0.002451008 | 0.002451008 | 0.002451008 | 0.002451008 | 0.002451008 | 0.002451008 | 0.002451008 | 0.002451008 | 0.002451008 | 0.002451008 | 0.002451008 | 0.002451008 | 0.002451008 | 0.002451008 | 0.002451008 | 0.002451008 | 0.002451008 | 0.002451008 | 0.002451008 | 0.002451008 | 0.002451008 | 0.002451008 | 0.002451008 | 0.002451008 | 0.002451008 | 0.002451008 | 0.002451008 | 0.002451008 | 0.002451008 | 0 | 0 | 0 | 0 | 0 | 0 | 0
1289 | 611.3966 | 0.00281863 | -30 | 674.5 | -614.5 | 0 | 0 | 0 | 0 | 0 | 0 | 0 | 0 | 0 | 0 | 0.00281863 | 0.00281863 | 0.00281863 | 0.00281863 | 0.00281863 | 0.00281863 | 0.00281863 | 0.00281863 | 0.00281863 | 0.00281863 | 0.00281863 | 0.00281863 | 0.00281863 | 0.00281863 | 0.00281863 | 0.00281863 | 0.00281863 | 0.00281863 | 0.00281863 | 0.00281863 | 0.00281863 | 0.00281863 | 0.00281863 | 0.00281863 | 0.00281863 | 0.00281863 | 0.00281863 | 0.00281863 | 0.00281863 | 0.00281863 | 0.00281863 | 0.00281863 | 0.00281863 | 0.00281863 | 0.00281863 | 0.00281863 | 0.00281863 | 0.00281863 | 0.00281863 | 0.00281863 | 0.00281863 | 0.00281863 | 0.00281863 | 0.00281863 | 0.00281863 | 0.00281863 | 0.00281863 | 0.00281863 | 0 | 0 | 0 | 0 | 0 | 0 | 0
1292 | 452.9229 | 0.002088043 | -20 | 666 | -626 | 0 | 0 | 0 | 0 | 0 | 0 | 0 | 0 | 0 | 0.002088043 | 0.002088043 | 0.002088043 | 0.002088043 | 0.002088043 | 0.002088043 | 0.002088043 | 0.002088043 | 0.002088043 | 0.002088043 | 0.002088043 | 0.002088043 | 0.002088043 | 0.002088043 | 0.002088043 | 0.002088043 | 0.002088043 | 0.002088043 | 0.002088043 | 0.002088043 | 0.002088043 | 0.002088043 | 0.002088043 | 0.002088043 | 0.002088043 | 0.002088043 | 0.002088043 | 0.002088043 | 0.002088043 | 0.002088043 | 0.002088043 | 0.002088043 | 0.002088043 | 0.002088043 | 0.002088043 | 0.002088043 | 0.002088043 | 0.002088043 | 0.002088043 | 0.002088043 | 0.002088043 | 0.002088043 | 0.002088043 | 0.002088043 | 0.002088043 | 0.002088043 | 0.002088043 | 0.002088043 | 0 | 0 | 0 | 0 | 0 | 0 | 0 | 0
1292 | 473.3526 | 0.002182226 | -10 | 656 | -636 | 0 | 0 | 0 | 0 | 0 | 0 | 0 | 0 | 0 | 0.002182226 | 0.002182226 | 0.002182226 | 0.002182226 | 0.002182226 | 0.002182226 | 0.002182226 | 0.002182226 | 0.002182226 | 0.002182226 | 0.002182226 | 0.002182226 | 0.002182226 | 0.002182226 | 0.002182226 | 0.002182226 | 0.002182226 | 0.002182226 | 0.002182226 | 0.002182226 | 0.002182226 | 0.002182226 | 0.002182226 | 0.002182226 | 0.002182226 | 0.002182226 | 0.002182226 | 0.002182226 | 0.002182226 | 0.002182226 | 0.002182226 | 0.002182226 | 0.002182226 | 0.002182226 | 0.002182226 | 0.002182226 | 0.002182226 | 0.002182226 | 0.002182226 | 0.002182226 | 0.002182226 | 0.002182226 | 0.002182226 | 0.002182226 | 0.002182226 | 0.002182226 | 0.002182226 | 0.002182226 | 0 | 0 | 0 | 0 | 0 | 0 | 0 | 0
1292 | 416.5695 | 0.001920448 | 0 | 646 | -646 | 0 | 0 | 0 | 0 | 0 | 0 | 0 | 0 | 0.001920448 | 0.001920448 | 0.001920448 | 0.001920448 | 0.001920448 | 0.001920448 | 0.001920448 | 0.001920448 | 0.001920448 | 0.001920448 | 0.001920448 | 0.001920448 | 0.001920448 | 0.001920448 | 0.001920448 | 0.001920448 | 0.001920448 | 0.001920448 | 0.001920448 | 0.001920448 | 0.001920448 | 0.001920448 | 0.001920448 | 0.001920448 | 0.001920448 | 0.001920448 | 0.001920448 | 0.001920448 | 0.001920448 | 0.001920448 | 0.001920448 | 0.001920448 | 0.001920448 | 0.001920448 | 0.001920448 | 0.001920448 | 0.001920448 | 0.001920448 | 0.001920448 | 0.001920448 | 0.001920448 | 0.001920448 | 0.001920448 | 0.001920448 | 0.001920448 | 0.001920448 | 0.001920448 | 0.001920448 | 0.001920448 | 0 | 0 | 0 | 0 | 0 | 0 | 0 | 0
1387 | 479.7259 | 0.002211608 | 10 | 683.5 | -703.5 | 0 | 0 | 0 | 0 | 0 | 0 | 0.002211608 | 0.002211608 | 0.002211608 | 0.002211608 | 0.002211608 | 0.002211608 | 0.002211608 | 0.002211608 | 0.002211608 | 0.002211608 | 0.002211608 | 0.002211608 | 0.002211608 | 0.002211608 | 0.002211608 | 0.002211608 | 0.002211608 | 0.002211608 | 0.002211608 | 0.002211608 | 0.002211608 | 0.002211608 | 0.002211608 | 0.002211608 | 0.002211608 | 0.002211608 | 0.002211608 | 0.002211608 | 0.002211608 | 0.002211608 | 0.002211608 | 0.002211608 | 0.002211608 | 0.002211608 | 0.002211608 | 0.002211608 | 0.002211608 | 0.002211608 | 0.002211608 | 0.002211608 | 0.002211608 | 0.002211608 | 0.002211608 | 0.002211608 | 0.002211608 | 0.002211608 | 0.002211608 | 0.002211608 | 0.002211608 | 0.002211608 | 0.002211608 | 0.002211608 | 0 | 0 | 0 | 0 | 0 | 0 | 0
1387 | 444.409 | 0.002048792 | 20 | 673.5 | -713.5 | 0 | 0 | 0 | 0 | 0 | 0 | 0.002048792 | 0.002048792 | 0.002048792 | 0.002048792 | 0.002048792 | 0.002048792 | 0.002048792 | 0.002048792 | 0.002048792 | 0.002048792 | 0.002048792 | 0.002048792 | 0.002048792 | 0.002048792 | 0.002048792 | 0.002048792 | 0.002048792 | 0.002048792 | 0.002048792 | 0.002048792 | 0.002048792 | 0.002048792 | 0.002048792 | 0.002048792 | 0.002048792 | 0.002048792 | 0.002048792 | 0.002048792 | 0.002048792 | 0.002048792 | 0.002048792 | 0.002048792 | 0.002048792 | 0.002048792 | 0.002048792 | 0.002048792 | 0.002048792 | 0.002048792 | 0.002048792 | 0.002048792 | 0.002048792 | 0.002048792 | 0.002048792 | 0.002048792 | 0.002048792 | 0.002048792 | 0.002048792 | 0.002048792 | 0.002048792 | 0.002048792 | 0.002048792 | 0.002048792 | 0 | 0 | 0 | 0 | 0 | 0 | 0
1387 | 461.1048 | 0.002125762 | 30 | 663.5 | -723.5 | 0 | 0 | 0 | 0 | 0 | 0.002125762 | 0.002125762 | 0.002125762 | 0.002125762 | 0.002125762 | 0.002125762 | 0.002125762 | 0.002125762 | 0.002125762 | 0.002125762 | 0.002125762 | 0.002125762 | 0.002125762 | 0.002125762 | 0.002125762 | 0.002125762 | 0.002125762 | 0.002125762 | 0.002125762 | 0.002125762 | 0.002125762 | 0.002125762 | 0.002125762 | 0.002125762 | 0.002125762 | 0.002125762 | 0.002125762 | 0.002125762 | 0.002125762 | 0.002125762 | 0.002125762 | 0.002125762 | 0.002125762 | 0.002125762 | 0.002125762 | 0.002125762 | 0.002125762 | 0.002125762 | 0.002125762 | 0.002125762 | 0.002125762 | 0.002125762 | 0.002125762 | 0.002125762 | 0.002125762 | 0.002125762 | 0.002125762 | 0.002125762 | 0.002125762 | 0.002125762 | 0.002125762 | 0.002125762 | 0 | 0 | 0 | 0 | 0 | 0 | 0 | 0
1387 | 416.9667 | 0.001922279 | 40 | 653.5 | -733.5 | 0 | 0 | 0 | 0 | 0 | 0.001922279 | 0.001922279 | 0.001922279 | 0.001922279 | 0.001922279 | 0.001922279 | 0.001922279 | 0.001922279 | 0.001922279 | 0.001922279 | 0.001922279 | 0.001922279 | 0.001922279 | 0.001922279 | 0.001922279 | 0.001922279 | 0.001922279 | 0.001922279 | 0.001922279 | 0.001922279 | 0.001922279 | 0.001922279 | 0.001922279 | 0.001922279 | 0.001922279 | 0.001922279 | 0.001922279 | 0.001922279 | 0.001922279 | 0.001922279 | 0.001922279 | 0.001922279 | 0.001922279 | 0.001922279 | 0.001922279 | 0.001922279 | 0.001922279 | 0.001922279 | 0.001922279 | 0.001922279 | 0.001922279 | 0.001922279 | 0.001922279 | 0.001922279 | 0.001922279 | 0.001922279 | 0.001922279 | 0.001922279 | 0.001922279 | 0.001922279 | 0.001922279 | 0.001922279 | 0 | 0 | 0 | 0 | 0 | 0 | 0 | 0
1501 | 363.1477 | 0.001674166 | 30 | 720.5 | -780.5 | 0 | 0 | 0 | 0.001674166 | 0.001674166 | 0.001674166 | 0.001674166 | 0.001674166 | 0.001674166 | 0.001674166 | 0.001674166 | 0.001674166 | 0.001674166 | 0.001674166 | 0.001674166 | 0.001674166 | 0.001674166 | 0.001674166 | 0.001674166 | 0.001674166 | 0.001674166 | 0.001674166 | 0.001674166 | 0.001674166 | 0.001674166 | 0.001674166 | 0.001674166 | 0.001674166 | 0.001674166 | 0.001674166 | 0.001674166 | 0.001674166 | 0.001674166 | 0.001674166 | 0.001674166 | 0.001674166 | 0.001674166 | 0.001674166 | 0.001674166 | 0.001674166 | 0.001674166 | 0.001674166 | 0.001674166 | 0.001674166 | 0.001674166 | 0.001674166 | 0.001674166 | 0.001674166 | 0.001674166 | 0.001674166 | 0.001674166 | 0.001674166 | 0.001674166 | 0.001674166 | 0.001674166 | 0.001674166 | 0.001674166 | 0.001674166 | 0.001674166 | 0 | 0 | 0 | 0 | 0 | 0
1549 | 687.8784 | 0.003171223 | 20 | 754.5 | -794.5 | 0 | 0 | 0 | 0.003171223 | 0.003171223 | 0.003171223 | 0.003171223 | 0.003171223 | 0.003171223 | 0.003171223 | 0.003171223 | 0.003171223 | 0.003171223 | 0.003171223 | 0.003171223 | 0.003171223 | 0.003171223 | 0.003171223 | 0.003171223 | 0.003171223 | 0.003171223 | 0.003171223 | 0.003171223 | 0.003171223 | 0.003171223 | 0.003171223 | 0.003171223 | 0.003171223 | 0.003171223 | 0.003171223 | 0.003171223 | 0.003171223 | 0.003171223 | 0.003171223 | 0.003171223 | 0.003171223 | 0.003171223 | 0.003171223 | 0.003171223 | 0.003171223 | 0.003171223 | 0.003171223 | 0.003171223 | 0.003171223 | 0.003171223 | 0.003171223 | 0.003171223 | 0.003171223 | 0.003171223 | 0.003171223 | 0.003171223 | 0.003171223 | 0.003171223 | 0.003171223 | 0.003171223 | 0.003171223 | 0.003171223 | 0.003171223 | 0.003171223 | 0.003171223 | 0.003171223 | 0 | 0 | 0 | 0
1602 | 556.2927 | 0.002564593 | 10 | 791 | -811 | 0 | 0 | 0.002564593 | 0.002564593 | 0.002564593 | 0.002564593 | 0.002564593 | 0.002564593 | 0.002564593 | 0.002564593 | 0.002564593 | 0.002564593 | 0.002564593 | 0.002564593 | 0.002564593 | 0.002564593 | 0.002564593 | 0.002564593 | 0.002564593 | 0.002564593 | 0.002564593 | 0.002564593 | 0.002564593 | 0.002564593 | 0.002564593 | 0.002564593 | 0.002564593 | 0.002564593 | 0.002564593 | 0.002564593 | 0.002564593 | 0.002564593 | 0.002564593 | 0.002564593 | 0.002564593 | 0.002564593 | 0.002564593 | 0.002564593 | 0.002564593 | 0.002564593 | 0.002564593 | 0.002564593 | 0.002564593 | 0.002564593 | 0.002564593 | 0.002564593 | 0.002564593 | 0.002564593 | 0.002564593 | 0.002564593 | 0.002564593 | 0.002564593 | 0.002564593 | 0.002564593 | 0.002564593 | 0.002564593 | 0.002564593 | 0.002564593 | 0.002564593 | 0.002564593 | 0.002564593 | 0.002564593 | 0 | 0 | 0
1602 | 531.245 | 0.002449119 | 0 | 801 | -801 | 0 | 0 | 0 | 0.002449119 | 0.002449119 | 0.002449119 | 0.002449119 | 0.002449119 | 0.002449119 | 0.002449119 | 0.002449119 | 0.002449119 | 0.002449119 | 0.002449119 | 0.002449119 | 0.002449119 | 0.002449119 | 0.002449119 | 0.002449119 | 0.002449119 | 0.002449119 | 0.002449119 | 0.002449119 | 0.002449119 | 0.002449119 | 0.002449119 | 0.002449119 | 0.002449119 | 0.002449119 | 0.002449119 | 0.002449119 | 0.002449119 | 0.002449119 | 0.002449119 | 0.002449119 | 0.002449119 | 0.002449119 | 0.002449119 | 0.002449119 | 0.002449119 | 0.002449119 | 0.002449119 | 0.002449119 | 0.002449119 | 0.002449119 | 0.002449119 | 0.002449119 | 0.002449119 | 0.002449119 | 0.002449119 | 0.002449119 | 0.002449119 | 0.002449119 | 0.002449119 | 0.002449119 | 0.002449119 | 0.002449119 | 0.002449119 | 0.002449119 | 0.002449119 | 0.002449119 | 0.002449119 | 0 | 0 | 0
1572 | 426.8488 | 0.001967837 | -10 | 796 | -776 | 0 | 0 | 0 | 0.001967837 | 0.001967837 | 0.001967837 | 0.001967837 | 0.001967837 | 0.001967837 | 0.001967837 | 0.001967837 | 0.001967837 | 0.001967837 | 0.001967837 | 0.001967837 | 0.001967837 | 0.001967837 | 0.001967837 | 0.001967837 | 0.001967837 | 0.001967837 | 0.001967837 | 0.001967837 | 0.001967837 | 0.001967837 | 0.001967837 | 0.001967837 | 0.001967837 | 0.001967837 | 0.001967837 | 0.001967837 | 0.001967837 | 0.001967837 | 0.001967837 | 0.001967837 | 0.001967837 | 0.001967837 | 0.001967837 | 0.001967837 | 0.001967837 | 0.001967837 | 0.001967837 | 0.001967837 | 0.001967837 | 0.001967837 | 0.001967837 | 0.001967837 | 0.001967837 | 0.001967837 | 0.001967837 | 0.001967837 | 0.001967837 | 0.001967837 | 0.001967837 | 0.001967837 | 0.001967837 | 0.001967837 | 0.001967837 | 0.001967837 | 0.001967837 | 0.001967837 | 0.001967837 | 0 | 0 | 0
1572 | 452.5255 | 0.00208621 | -20 | 806 | -766 | 0 | 0 | 0 | 0 | 0.00208621 | 0.00208621 | 0.00208621 | 0.00208621 | 0.00208621 | 0.00208621 | 0.00208621 | 0.00208621 | 0.00208621 | 0.00208621 | 0.00208621 | 0.00208621 | 0.00208621 | 0.00208621 | 0.00208621 | 0.00208621 | 0.00208621 | 0.00208621 | 0.00208621 | 0.00208621 | 0.00208621 | 0.00208621 | 0.00208621 | 0.00208621 | 0.00208621 | 0.00208621 | 0.00208621 | 0.00208621 | 0.00208621 | 0.00208621 | 0.00208621 | 0.00208621 | 0.00208621 | 0.00208621 | 0.00208621 | 0.00208621 | 0.00208621 | 0.00208621 | 0.00208621 | 0.00208621 | 0.00208621 | 0.00208621 | 0.00208621 | 0.00208621 | 0.00208621 | 0.00208621 | 0.00208621 | 0.00208621 | 0.00208621 | 0.00208621 | 0.00208621 | 0.00208621 | 0.00208621 | 0.00208621 | 0.00208621 | 0.00208621 | 0.00208621 | 0.00208621 | 0.00208621 | 0 | 0
1540 | 337.0407 | 0.001553808 | -30 | 800 | -740 | 0 | 0 | 0 | 0 | 0 | 0.001553808 | 0.001553808 | 0.001553808 | 0.001553808 | 0.001553808 | 0.001553808 | 0.001553808 | 0.001553808 | 0.001553808 | 0.001553808 | 0.001553808 | 0.001553808 | 0.001553808 | 0.001553808 | 0.001553808 | 0.001553808 | 0.001553808 | 0.001553808 | 0.001553808 | 0.001553808 | 0.001553808 | 0.001553808 | 0.001553808 | 0.001553808 | 0.001553808 | 0.001553808 | 0.001553808 | 0.001553808 | 0.001553808 | 0.001553808 | 0.001553808 | 0.001553808 | 0.001553808 | 0.001553808 | 0.001553808 | 0.001553808 | 0.001553808 | 0.001553808 | 0.001553808 | 0.001553808 | 0.001553808 | 0.001553808 | 0.001553808 | 0.001553808 | 0.001553808 | 0.001553808 | 0.001553808 | 0.001553808 | 0.001553808 | 0.001553808 | 0.001553808 | 0.001553808 | 0.001553808 | 0.001553808 | 0.001553808 | 0.001553808 | 0.001553808 | 0 | 0 | 0
1546 | 278.8118 | 0.001285364 | -40 | 813 | -733 | 0 | 0 | 0 | 0 | 0 | 0.001285364 | 0.001285364 | 0.001285364 | 0.001285364 | 0.001285364 | 0.001285364 | 0.001285364 | 0.001285364 | 0.001285364 | 0.001285364 | 0.001285364 | 0.001285364 | 0.001285364 | 0.001285364 | 0.001285364 | 0.001285364 | 0.001285364 | 0.001285364 | 0.001285364 | 0.001285364 | 0.001285364 | 0.001285364 | 0.001285364 | 0.001285364 | 0.001285364 | 0.001285364 | 0.001285364 | 0.001285364 | 0.001285364 | 0.001285364 | 0.001285364 | 0.001285364 | 0.001285364 | 0.001285364 | 0.001285364 | 0.001285364 | 0.001285364 | 0.001285364 | 0.001285364 | 0.001285364 | 0.001285364 | 0.001285364 | 0.001285364 | 0.001285364 | 0.001285364 | 0.001285364 | 0.001285364 | 0.001285364 | 0.001285364 | 0.001285364 | 0.001285364 | 0.001285364 | 0.001285364 | 0.001285364 | 0.001285364 | 0.001285364 | 0.001285364 | 0.001285364 | 0 | 0
1532 | 431.2168 | 0.001987974 | -30 | 796 | -736 | 0 | 0 | 0 | 0 | 0 | 0.001987974 | 0.001987974 | 0.001987974 | 0.001987974 | 0.001987974 | 0.001987974 | 0.001987974 | 0.001987974 | 0.001987974 | 0.001987974 | 0.001987974 | 0.001987974 | 0.001987974 | 0.001987974 | 0.001987974 | 0.001987974 | 0.001987974 | 0.001987974 | 0.001987974 | 0.001987974 | 0.001987974 | 0.001987974 | 0.001987974 | 0.001987974 | 0.001987974 | 0.001987974 | 0.001987974 | 0.001987974 | 0.001987974 | 0.001987974 | 0.001987974 | 0.001987974 | 0.001987974 | 0.001987974 | 0.001987974 | 0.001987974 | 0.001987974 | 0.001987974 | 0.001987974 | 0.001987974 | 0.001987974 | 0.001987974 | 0.001987974 | 0.001987974 | 0.001987974 | 0.001987974 | 0.001987974 | 0.001987974 | 0.001987974 | 0.001987974 | 0.001987974 | 0.001987974 | 0.001987974 | 0.001987974 | 0.001987974 | 0.001987974 | 0.001987974 | 0 | 0 | 0
1535 | 272.7515 | 0.001257425 | -20 | 787.5 | -747.5 | 0 | 0 | 0 | 0 | 0 | 0.001257425 | 0.001257425 | 0.001257425 | 0.001257425 | 0.001257425 | 0.001257425 | 0.001257425 | 0.001257425 | 0.001257425 | 0.001257425 | 0.001257425 | 0.001257425 | 0.001257425 | 0.001257425 | 0.001257425 | 0.001257425 | 0.001257425 | 0.001257425 | 0.001257425 | 0.001257425 | 0.001257425 | 0.001257425 | 0.001257425 | 0.001257425 | 0.001257425 | 0.001257425 | 0.001257425 | 0.001257425 | 0.001257425 | 0.001257425 | 0.001257425 | 0.001257425 | 0.001257425 | 0.001257425 | 0.001257425 | 0.001257425 | 0.001257425 | 0.001257425 | 0.001257425 | 0.001257425 | 0.001257425 | 0.001257425 | 0.001257425 | 0.001257425 | 0.001257425 | 0.001257425 | 0.001257425 | 0.001257425 | 0.001257425 | 0.001257425 | 0.001257425 | 0.001257425 | 0.001257425 | 0.001257425 | 0.001257425 | 0.001257425 | 0.001257425 | 0 | 0 | 0
1591 | 398.2924 | 0.001836188 | -10 | 805.5 | -785.5 | 0 | 0 | 0 | 0.001836188 | 0.001836188 | 0.001836188 | 0.001836188 | 0.001836188 | 0.001836188 | 0.001836188 | 0.001836188 | 0.001836188 | 0.001836188 | 0.001836188 | 0.001836188 | 0.001836188 | 0.001836188 | 0.001836188 | 0.001836188 | 0.001836188 | 0.001836188 | 0.001836188 | 0.001836188 | 0.001836188 | 0.001836188 | 0.001836188 | 0.001836188 | 0.001836188 | 0.001836188 | 0.001836188 | 0.001836188 | 0.001836188 | 0.001836188 | 0.001836188 | 0.001836188 | 0.001836188 | 0.001836188 | 0.001836188 | 0.001836188 | 0.001836188 | 0.001836188 | 0.001836188 | 0.001836188 | 0.001836188 | 0.001836188 | 0.001836188 | 0.001836188 | 0.001836188 | 0.001836188 | 0.001836188 | 0.001836188 | 0.001836188 | 0.001836188 | 0.001836188 | 0.001836188 | 0.001836188 | 0.001836188 | 0.001836188 | 0.001836188 | 0.001836188 | 0.001836188 | 0.001836188 | 0.001836188 | 0 | 0
1572 | 454.7257 | 0.002096354 | 0 | 786 | -786 | 0 | 0 | 0 | 0.002096354 | 0.002096354 | 0.002096354 | 0.002096354 | 0.002096354 | 0.002096354 | 0.002096354 | 0.002096354 | 0.002096354 | 0.002096354 | 0.002096354 | 0.002096354 | 0.002096354 | 0.002096354 | 0.002096354 | 0.002096354 | 0.002096354 | 0.002096354 | 0.002096354 | 0.002096354 | 0.002096354 | 0.002096354 | 0.002096354 | 0.002096354 | 0.002096354 | 0.002096354 | 0.002096354 | 0.002096354 | 0.002096354 | 0.002096354 | 0.002096354 | 0.002096354 | 0.002096354 | 0.002096354 | 0.002096354 | 0.002096354 | 0.002096354 | 0.002096354 | 0.002096354 | 0.002096354 | 0.002096354 | 0.002096354 | 0.002096354 | 0.002096354 | 0.002096354 | 0.002096354 | 0.002096354 | 0.002096354 | 0.002096354 | 0.002096354 | 0.002096354 | 0.002096354 | 0.002096354 | 0.002096354 | 0.002096354 | 0.002096354 | 0.002096354 | 0.002096354 | 0.002096354 | 0 | 0 | 0
1566 | 364.3781 | 0.001679838 | 10 | 773 | -793 | 0 | 0 | 0 | 0.001679838 | 0.001679838 | 0.001679838 | 0.001679838 | 0.001679838 | 0.001679838 | 0.001679838 | 0.001679838 | 0.001679838 | 0.001679838 | 0.001679838 | 0.001679838 | 0.001679838 | 0.001679838 | 0.001679838 | 0.001679838 | 0.001679838 | 0.001679838 | 0.001679838 | 0.001679838 | 0.001679838 | 0.001679838 | 0.001679838 | 0.001679838 | 0.001679838 | 0.001679838 | 0.001679838 | 0.001679838 | 0.001679838 | 0.001679838 | 0.001679838 | 0.001679838 | 0.001679838 | 0.001679838 | 0.001679838 | 0.001679838 | 0.001679838 | 0.001679838 | 0.001679838 | 0.001679838 | 0.001679838 | 0.001679838 | 0.001679838 | 0.001679838 | 0.001679838 | 0.001679838 | 0.001679838 | 0.001679838 | 0.001679838 | 0.001679838 | 0.001679838 | 0.001679838 | 0.001679838 | 0.001679838 | 0.001679838 | 0.001679838 | 0.001679838 | 0.001679838 | 0 | 0 | 0 | 0
1540 | 334.2221 | 0.001540814 | 20 | 750 | -790 | 0 | 0 | 0 | 0.001540814 | 0.001540814 | 0.001540814 | 0.001540814 | 0.001540814 | 0.001540814 | 0.001540814 | 0.001540814 | 0.001540814 | 0.001540814 | 0.001540814 | 0.001540814 | 0.001540814 | 0.001540814 | 0.001540814 | 0.001540814 | 0.001540814 | 0.001540814 | 0.001540814 | 0.001540814 | 0.001540814 | 0.001540814 | 0.001540814 | 0.001540814 | 0.001540814 | 0.001540814 | 0.001540814 | 0.001540814 | 0.001540814 | 0.001540814 | 0.001540814 | 0.001540814 | 0.001540814 | 0.001540814 | 0.001540814 | 0.001540814 | 0.001540814 | 0.001540814 | 0.001540814 | 0.001540814 | 0.001540814 | 0.001540814 | 0.001540814 | 0.001540814 | 0.001540814 | 0.001540814 | 0.001540814 | 0.001540814 | 0.001540814 | 0.001540814 | 0.001540814 | 0.001540814 | 0.001540814 | 0.001540814 | 0.001540814 | 0.001540814 | 0.001540814 | 0.001540814 | 0 | 0 | 0 | 0
1532 | 400.924 | 0.00184832 | 30 | 736 | -796 | 0 | 0 | 0 | 0.00184832 | 0.00184832 | 0.00184832 | 0.00184832 | 0.00184832 | 0.00184832 | 0.00184832 | 0.00184832 | 0.00184832 | 0.00184832 | 0.00184832 | 0.00184832 | 0.00184832 | 0.00184832 | 0.00184832 | 0.00184832 | 0.00184832 | 0.00184832 | 0.00184832 | 0.00184832 | 0.00184832 | 0.00184832 | 0.00184832 | 0.00184832 | 0.00184832 | 0.00184832 | 0.00184832 | 0.00184832 | 0.00184832 | 0.00184832 | 0.00184832 | 0.00184832 | 0.00184832 | 0.00184832 | 0.00184832 | 0.00184832 | 0.00184832 | 0.00184832 | 0.00184832 | 0.00184832 | 0.00184832 | 0.00184832 | 0.00184832 | 0.00184832 | 0.00184832 | 0.00184832 | 0.00184832 | 0.00184832 | 0.00184832 | 0.00184832 | 0.00184832 | 0.00184832 | 0.00184832 | 0.00184832 | 0.00184832 | 0.00184832 | 0.00184832 | 0 | 0 | 0 | 0 | 0
1546 | 285.0324 | 0.001314042 | 40 | 733 | -813 | 0 | 0 | 0.001314042 | 0.001314042 | 0.001314042 | 0.001314042 | 0.001314042 | 0.001314042 | 0.001314042 | 0.001314042 | 0.001314042 | 0.001314042 | 0.001314042 | 0.001314042 | 0.001314042 | 0.001314042 | 0.001314042 | 0.001314042 | 0.001314042 | 0.001314042 | 0.001314042 | 0.001314042 | 0.001314042 | 0.001314042 | 0.001314042 | 0.001314042 | 0.001314042 | 0.001314042 | 0.001314042 | 0.001314042 | 0.001314042 | 0.001314042 | 0.001314042 | 0.001314042 | 0.001314042 | 0.001314042 | 0.001314042 | 0.001314042 | 0.001314042 | 0.001314042 | 0.001314042 | 0.001314042 | 0.001314042 | 0.001314042 | 0.001314042 | 0.001314042 | 0.001314042 | 0.001314042 | 0.001314042 | 0.001314042 | 0.001314042 | 0.001314042 | 0.001314042 | 0.001314042 | 0.001314042 | 0.001314042 | 0.001314042 | 0.001314042 | 0.001314042 | 0.001314042 | 0 | 0 | 0 | 0 | 0
1535 | 276.9806 | 0.001276922 | 30 | 737.5 | -797.5 | 0 | 0 | 0 | 0.001276922 | 0.001276922 | 0.001276922 | 0.001276922 | 0.001276922 | 0.001276922 | 0.001276922 | 0.001276922 | 0.001276922 | 0.001276922 | 0.001276922 | 0.001276922 | 0.001276922 | 0.001276922 | 0.001276922 | 0.001276922 | 0.001276922 | 0.001276922 | 0.001276922 | 0.001276922 | 0.001276922 | 0.001276922 | 0.001276922 | 0.001276922 | 0.001276922 | 0.001276922 | 0.001276922 | 0.001276922 | 0.001276922 | 0.001276922 | 0.001276922 | 0.001276922 | 0.001276922 | 0.001276922 | 0.001276922 | 0.001276922 | 0.001276922 | 0.001276922 | 0.001276922 | 0.001276922 | 0.001276922 | 0.001276922 | 0.001276922 | 0.001276922 | 0.001276922 | 0.001276922 | 0.001276922 | 0.001276922 | 0.001276922 | 0.001276922 | 0.001276922 | 0.001276922 | 0.001276922 | 0.001276922 | 0.001276922 | 0.001276922 | 0.001276922 | 0 | 0 | 0 | 0 | 0
1534 | 386.7098 | 0.00178279 | 20 | 747 | -787 | 0 | 0 | 0 | 0.00178279 | 0.00178279 | 0.00178279 | 0.00178279 | 0.00178279 | 0.00178279 | 0.00178279 | 0.00178279 | 0.00178279 | 0.00178279 | 0.00178279 | 0.00178279 | 0.00178279 | 0.00178279 | 0.00178279 | 0.00178279 | 0.00178279 | 0.00178279 | 0.00178279 | 0.00178279 | 0.00178279 | 0.00178279 | 0.00178279 | 0.00178279 | 0.00178279 | 0.00178279 | 0.00178279 | 0.00178279 | 0.00178279 | 0.00178279 | 0.00178279 | 0.00178279 | 0.00178279 | 0.00178279 | 0.00178279 | 0.00178279 | 0.00178279 | 0.00178279 | 0.00178279 | 0.00178279 | 0.00178279 | 0.00178279 | 0.00178279 | 0.00178279 | 0.00178279 | 0.00178279 | 0.00178279 | 0.00178279 | 0.00178279 | 0.00178279 | 0.00178279 | 0.00178279 | 0.00178279 | 0.00178279 | 0.00178279 | 0.00178279 | 0.00178279 | 0 | 0 | 0 | 0 | 0
1537 | 680.4063 | 0.003136775 | 10 | 758.5 | -778.5 | 0 | 0 | 0 | 0.003136775 | 0.003136775 | 0.003136775 | 0.003136775 | 0.003136775 | 0.003136775 | 0.003136775 | 0.003136775 | 0.003136775 | 0.003136775 | 0.003136775 | 0.003136775 | 0.003136775 | 0.003136775 | 0.003136775 | 0.003136775 | 0.003136775 | 0.003136775 | 0.003136775 | 0.003136775 | 0.003136775 | 0.003136775 | 0.003136775 | 0.003136775 | 0.003136775 | 0.003136775 | 0.003136775 | 0.003136775 | 0.003136775 | 0.003136775 | 0.003136775 | 0.003136775 | 0.003136775 | 0.003136775 | 0.003136775 | 0.003136775 | 0.003136775 | 0.003136775 | 0.003136775 | 0.003136775 | 0.003136775 | 0.003136775 | 0.003136775 | 0.003136775 | 0.003136775 | 0.003136775 | 0.003136775 | 0.003136775 | 0.003136775 | 0.003136775 | 0.003136775 | 0.003136775 | 0.003136775 | 0.003136775 | 0.003136775 | 0.003136775 | 0.003136775 | 0.003136775 | 0 | 0 | 0 | 0
1530 | 482.8984 | 0.002226234 | 0 | 765 | -765 | 0 | 0 | 0 | 0 | 0.002226234 | 0.002226234 | 0.002226234 | 0.002226234 | 0.002226234 | 0.002226234 | 0.002226234 | 0.002226234 | 0.002226234 | 0.002226234 | 0.002226234 | 0.002226234 | 0.002226234 | 0.002226234 | 0.002226234 | 0.002226234 | 0.002226234 | 0.002226234 | 0.002226234 | 0.002226234 | 0.002226234 | 0.002226234 | 0.002226234 | 0.002226234 | 0.002226234 | 0.002226234 | 0.002226234 | 0.002226234 | 0.002226234 | 0.002226234 | 0.002226234 | 0.002226234 | 0.002226234 | 0.002226234 | 0.002226234 | 0.002226234 | 0.002226234 | 0.002226234 | 0.002226234 | 0.002226234 | 0.002226234 | 0.002226234 | 0.002226234 | 0.002226234 | 0.002226234 | 0.002226234 | 0.002226234 | 0.002226234 | 0.002226234 | 0.002226234 | 0.002226234 | 0.002226234 | 0.002226234 | 0.002226234 | 0.002226234 | 0.002226234 | 0.002226234 | 0 | 0 | 0 | 0
1531 | 314.9523 | 0.001451977 | -10 | 775.5 | -755.5 | 0 | 0 | 0 | 0 | 0.001451977 | 0.001451977 | 0.001451977 | 0.001451977 | 0.001451977 | 0.001451977 | 0.001451977 | 0.001451977 | 0.001451977 | 0.001451977 | 0.001451977 | 0.001451977 | 0.001451977 | 0.001451977 | 0.001451977 | 0.001451977 | 0.001451977 | 0.001451977 | 0.001451977 | 0.001451977 | 0.001451977 | 0.001451977 | 0.001451977 | 0.001451977 | 0.001451977 | 0.001451977 | 0.001451977 | 0.001451977 | 0.001451977 | 0.001451977 | 0.001451977 | 0.001451977 | 0.001451977 | 0.001451977 | 0.001451977 | 0.001451977 | 0.001451977 | 0.001451977 | 0.001451977 | 0.001451977 | 0.001451977 | 0.001451977 | 0.001451977 | 0.001451977 | 0.001451977 | 0.001451977 | 0.001451977 | 0.001451977 | 0.001451977 | 0.001451977 | 0.001451977 | 0.001451977 | 0.001451977 | 0.001451977 | 0.001451977 | 0.001451977 | 0.001451977 | 0.001451977 | 0 | 0 | 0
1435 | 506.2775 | 0.002334015 | -20 | 737.5 | -697.5 | 0 | 0 | 0 | 0 | 0 | 0 | 0.002334015 | 0.002334015 | 0.002334015 | 0.002334015 | 0.002334015 | 0.002334015 | 0.002334015 | 0.002334015 | 0.002334015 | 0.002334015 | 0.002334015 | 0.002334015 | 0.002334015 | 0.002334015 | 0.002334015 | 0.002334015 | 0.002334015 | 0.002334015 | 0.002334015 | 0.002334015 | 0.002334015 | 0.002334015 | 0.002334015 | 0.002334015 | 0.002334015 | 0.002334015 | 0.002334015 | 0.002334015 | 0.002334015 | 0.002334015 | 0.002334015 | 0.002334015 | 0.002334015 | 0.002334015 | 0.002334015 | 0.002334015 | 0.002334015 | 0.002334015 | 0.002334015 | 0.002334015 | 0.002334015 | 0.002334015 | 0.002334015 | 0.002334015 | 0.002334015 | 0.002334015 | 0.002334015 | 0.002334015 | 0.002334015 | 0.002334015 | 0.002334015 | 0.002334015 | 0.002334015 | 0.002334015 | 0 | 0 | 0 | 0 | 0
1311 | 599.192 | 0.002762365 | -30 | 685.5 | -625.5 | 0 | 0 | 0 | 0 | 0 | 0 | 0 | 0 | 0 | 0.002762365 | 0.002762365 | 0.002762365 | 0.002762365 | 0.002762365 | 0.002762365 | 0.002762365 | 0.002762365 | 0.002762365 | 0.002762365 | 0.002762365 | 0.002762365 | 0.002762365 | 0.002762365 | 0.002762365 | 0.002762365 | 0.002762365 | 0.002762365 | 0.002762365 | 0.002762365 | 0.002762365 | 0.002762365 | 0.002762365 | 0.002762365 | 0.002762365 | 0.002762365 | 0.002762365 | 0.002762365 | 0.002762365 | 0.002762365 | 0.002762365 | 0.002762365 | 0.002762365 | 0.002762365 | 0.002762365 | 0.002762365 | 0.002762365 | 0.002762365 | 0.002762365 | 0.002762365 | 0.002762365 | 0.002762365 | 0.002762365 | 0.002762365 | 0.002762365 | 0.002762365 | 0.002762365 | 0.002762365 | 0.002762365 | 0 | 0 | 0 | 0 | 0 | 0 | 0
1295 | 649.3625 | 0.002993658 | -40 | 687.5 | -607.5 | 0 | 0 | 0 | 0 | 0 | 0 | 0 | 0 | 0 | 0 | 0.002993658 | 0.002993658 | 0.002993658 | 0.002993658 | 0.002993658 | 0.002993658 | 0.002993658 | 0.002993658 | 0.002993658 | 0.002993658 | 0.002993658 | 0.002993658 | 0.002993658 | 0.002993658 | 0.002993658 | 0.002993658 | 0.002993658 | 0.002993658 | 0.002993658 | 0.002993658 | 0.002993658 | 0.002993658 | 0.002993658 | 0.002993658 | 0.002993658 | 0.002993658 | 0.002993658 | 0.002993658 | 0.002993658 | 0.002993658 | 0.002993658 | 0.002993658 | 0.002993658 | 0.002993658 | 0.002993658 | 0.002993658 | 0.002993658 | 0.002993658 | 0.002993658 | 0.002993658 | 0.002993658 | 0.002993658 | 0.002993658 | 0.002993658 | 0.002993658 | 0.002993658 | 0.002993658 | 0.002993658 | 0 | 0 | 0 | 0 | 0 | 0 | 0
1295 | 836.0339 | 0.003854242 | -30 | 677.5 | -617.5 | 0 | 0 | 0 | 0 | 0 | 0 | 0 | 0 | 0 | 0.003854242 | 0.003854242 | 0.003854242 | 0.003854242 | 0.003854242 | 0.003854242 | 0.003854242 | 0.003854242 | 0.003854242 | 0.003854242 | 0.003854242 | 0.003854242 | 0.003854242 | 0.003854242 | 0.003854242 | 0.003854242 | 0.003854242 | 0.003854242 | 0.003854242 | 0.003854242 | 0.003854242 | 0.003854242 | 0.003854242 | 0.003854242 | 0.003854242 | 0.003854242 | 0.003854242 | 0.003854242 | 0.003854242 | 0.003854242 | 0.003854242 | 0.003854242 | 0.003854242 | 0.003854242 | 0.003854242 | 0.003854242 | 0.003854242 | 0.003854242 | 0.003854242 | 0.003854242 | 0.003854242 | 0.003854242 | 0.003854242 | 0.003854242 | 0.003854242 | 0.003854242 | 0.003854242 | 0.003854242 | 0.003854242 | 0 | 0 | 0 | 0 | 0 | 0 | 0
1275 | 488.4865 | 0.002251996 | -20 | 657.5 | -617.5 | 0 | 0 | 0 | 0 | 0 | 0 | 0 | 0 | 0 | 0.002251996 | 0.002251996 | 0.002251996 | 0.002251996 | 0.002251996 | 0.002251996 | 0.002251996 | 0.002251996 | 0.002251996 | 0.002251996 | 0.002251996 | 0.002251996 | 0.002251996 | 0.002251996 | 0.002251996 | 0.002251996 | 0.002251996 | 0.002251996 | 0.002251996 | 0.002251996 | 0.002251996 | 0.002251996 | 0.002251996 | 0.002251996 | 0.002251996 | 0.002251996 | 0.002251996 | 0.002251996 | 0.002251996 | 0.002251996 | 0.002251996 | 0.002251996 | 0.002251996 | 0.002251996 | 0.002251996 | 0.002251996 | 0.002251996 | 0.002251996 | 0.002251996 | 0.002251996 | 0.002251996 | 0.002251996 | 0.002251996 | 0.002251996 | 0.002251996 | 0.002251996 | 0.002251996 | 0.002251996 | 0 | 0 | 0 | 0 | 0 | 0 | 0 | 0
1275 | 524.6532 | 0.00241873 | -10 | 647.5 | -627.5 | 0 | 0 | 0 | 0 | 0 | 0 | 0 | 0 | 0 | 0.00241873 | 0.00241873 | 0.00241873 | 0.00241873 | 0.00241873 | 0.00241873 | 0.00241873 | 0.00241873 | 0.00241873 | 0.00241873 | 0.00241873 | 0.00241873 | 0.00241873 | 0.00241873 | 0.00241873 | 0.00241873 | 0.00241873 | 0.00241873 | 0.00241873 | 0.00241873 | 0.00241873 | 0.00241873 | 0.00241873 | 0.00241873 | 0.00241873 | 0.00241873 | 0.00241873 | 0.00241873 | 0.00241873 | 0.00241873 | 0.00241873 | 0.00241873 | 0.00241873 | 0.00241873 | 0.00241873 | 0.00241873 | 0.00241873 | 0.00241873 | 0.00241873 | 0.00241873 | 0.00241873 | 0.00241873 | 0.00241873 | 0.00241873 | 0.00241873 | 0.00241873 | 0.00241873 | 0.00241873 | 0 | 0 | 0 | 0 | 0 | 0 | 0 | 0
1275 | 423.1261 | 0.001950675 | 0 | 637.5 | -637.5 | 0 | 0 | 0 | 0 | 0 | 0 | 0 | 0 | 0 | 0.001950675 | 0.001950675 | 0.001950675 | 0.001950675 | 0.001950675 | 0.001950675 | 0.001950675 | 0.001950675 | 0.001950675 | 0.001950675 | 0.001950675 | 0.001950675 | 0.001950675 | 0.001950675 | 0.001950675 | 0.001950675 | 0.001950675 | 0.001950675 | 0.001950675 | 0.001950675 | 0.001950675 | 0.001950675 | 0.001950675 | 0.001950675 | 0.001950675 | 0.001950675 | 0.001950675 | 0.001950675 | 0.001950675 | 0.001950675 | 0.001950675 | 0.001950675 | 0.001950675 | 0.001950675 | 0.001950675 | 0.001950675 | 0.001950675 | 0.001950675 | 0.001950675 | 0.001950675 | 0.001950675 | 0.001950675 | 0.001950675 | 0.001950675 | 0.001950675 | 0.001950675 | 0.001950675 | 0 | 0 | 0 | 0 | 0 | 0 | 0 | 0 | 0
1275 | 388.4733 | 0.00179092 | 10 | 627.5 | -647.5 | 0 | 0 | 0 | 0 | 0 | 0 | 0 | 0 | 0.00179092 | 0.00179092 | 0.00179092 | 0.00179092 | 0.00179092 | 0.00179092 | 0.00179092 | 0.00179092 | 0.00179092 | 0.00179092 | 0.00179092 | 0.00179092 | 0.00179092 | 0.00179092 | 0.00179092 | 0.00179092 | 0.00179092 | 0.00179092 | 0.00179092 | 0.00179092 | 0.00179092 | 0.00179092 | 0.00179092 | 0.00179092 | 0.00179092 | 0.00179092 | 0.00179092 | 0.00179092 | 0.00179092 | 0.00179092 | 0.00179092 | 0.00179092 | 0.00179092 | 0.00179092 | 0.00179092 | 0.00179092 | 0.00179092 | 0.00179092 | 0.00179092 | 0.00179092 | 0.00179092 | 0.00179092 | 0.00179092 | 0.00179092 | 0.00179092 | 0.00179092 | 0.00179092 | 0.00179092 | 0 | 0 | 0 | 0 | 0 | 0 | 0 | 0 | 0
1275 | 516.2715 | 0.002380089 | 20 | 617.5 | -657.5 | 0 | 0 | 0 | 0 | 0 | 0 | 0 | 0 | 0.002380089 | 0.002380089 | 0.002380089 | 0.002380089 | 0.002380089 | 0.002380089 | 0.002380089 | 0.002380089 | 0.002380089 | 0.002380089 | 0.002380089 | 0.002380089 | 0.002380089 | 0.002380089 | 0.002380089 | 0.002380089 | 0.002380089 | 0.002380089 | 0.002380089 | 0.002380089 | 0.002380089 | 0.002380089 | 0.002380089 | 0.002380089 | 0.002380089 | 0.002380089 | 0.002380089 | 0.002380089 | 0.002380089 | 0.002380089 | 0.002380089 | 0.002380089 | 0.002380089 | 0.002380089 | 0.002380089 | 0.002380089 | 0.002380089 | 0.002380089 | 0.002380089 | 0.002380089 | 0.002380089 | 0.002380089 | 0.002380089 | 0.002380089 | 0.002380089 | 0.002380089 | 0.002380089 | 0.002380089 | 0 | 0 | 0 | 0 | 0 | 0 | 0 | 0 | 0
1275 | 484.5129 | 0.002233677 | 30 | 607.5 | -667.5 | 0 | 0 | 0 | 0 | 0 | 0 | 0 | 0 | 0.002233677 | 0.002233677 | 0.002233677 | 0.002233677 | 0.002233677 | 0.002233677 | 0.002233677 | 0.002233677 | 0.002233677 | 0.002233677 | 0.002233677 | 0.002233677 | 0.002233677 | 0.002233677 | 0.002233677 | 0.002233677 | 0.002233677 | 0.002233677 | 0.002233677 | 0.002233677 | 0.002233677 | 0.002233677 | 0.002233677 | 0.002233677 | 0.002233677 | 0.002233677 | 0.002233677 | 0.002233677 | 0.002233677 | 0.002233677 | 0.002233677 | 0.002233677 | 0.002233677 | 0.002233677 | 0.002233677 | 0.002233677 | 0.002233677 | 0.002233677 | 0.002233677 | 0.002233677 | 0.002233677 | 0.002233677 | 0.002233677 | 0.002233677 | 0.002233677 | 0.002233677 | 0.002233677 | 0 | 0 | 0 | 0 | 0 | 0 | 0 | 0 | 0 | 0
1275 | 478.0704 | 0.002203976 | 40 | 597.5 | -677.5 | 0 | 0 | 0 | 0 | 0 | 0 | 0 | 0.002203976 | 0.002203976 | 0.002203976 | 0.002203976 | 0.002203976 | 0.002203976 | 0.002203976 | 0.002203976 | 0.002203976 | 0.002203976 | 0.002203976 | 0.002203976 | 0.002203976 | 0.002203976 | 0.002203976 | 0.002203976 | 0.002203976 | 0.002203976 | 0.002203976 | 0.002203976 | 0.002203976 | 0.002203976 | 0.002203976 | 0.002203976 | 0.002203976 | 0.002203976 | 0.002203976 | 0.002203976 | 0.002203976 | 0.002203976 | 0.002203976 | 0.002203976 | 0.002203976 | 0.002203976 | 0.002203976 | 0.002203976 | 0.002203976 | 0.002203976 | 0.002203976 | 0.002203976 | 0.002203976 | 0.002203976 | 0.002203976 | 0.002203976 | 0.002203976 | 0.002203976 | 0.002203976 | 0.002203976 | 0 | 0 | 0 | 0 | 0 | 0 | 0 | 0 | 0 | 0
1275 | 493.6464 | 0.002275784 | 30 | 607.5 | -667.5 | 0 | 0 | 0 | 0 | 0 | 0 | 0 | 0 | 0.002275784 | 0.002275784 | 0.002275784 | 0.002275784 | 0.002275784 | 0.002275784 | 0.002275784 | 0.002275784 | 0.002275784 | 0.002275784 | 0.002275784 | 0.002275784 | 0.002275784 | 0.002275784 | 0.002275784 | 0.002275784 | 0.002275784 | 0.002275784 | 0.002275784 | 0.002275784 | 0.002275784 | 0.002275784 | 0.002275784 | 0.002275784 | 0.002275784 | 0.002275784 | 0.002275784 | 0.002275784 | 0.002275784 | 0.002275784 | 0.002275784 | 0.002275784 | 0.002275784 | 0.002275784 | 0.002275784 | 0.002275784 | 0.002275784 | 0.002275784 | 0.002275784 | 0.002275784 | 0.002275784 | 0.002275784 | 0.002275784 | 0.002275784 | 0.002275784 | 0.002275784 | 0.002275784 | 0 | 0 | 0 | 0 | 0 | 0 | 0 | 0 | 0 | 0
1275 | 509.1705 | 0.002347353 | 20 | 617.5 | -657.5 | 0 | 0 | 0 | 0 | 0 | 0 | 0 | 0 | 0.002347353 | 0.002347353 | 0.002347353 | 0.002347353 | 0.002347353 | 0.002347353 | 0.002347353 | 0.002347353 | 0.002347353 | 0.002347353 | 0.002347353 | 0.002347353 | 0.002347353 | 0.002347353 | 0.002347353 | 0.002347353 | 0.002347353 | 0.002347353 | 0.002347353 | 0.002347353 | 0.002347353 | 0.002347353 | 0.002347353 | 0.002347353 | 0.002347353 | 0.002347353 | 0.002347353 | 0.002347353 | 0.002347353 | 0.002347353 | 0.002347353 | 0.002347353 | 0.002347353 | 0.002347353 | 0.002347353 | 0.002347353 | 0.002347353 | 0.002347353 | 0.002347353 | 0.002347353 | 0.002347353 | 0.002347353 | 0.002347353 | 0.002347353 | 0.002347353 | 0.002347353 | 0.002347353 | 0.002347353 | 0 | 0 | 0 | 0 | 0 | 0 | 0 | 0 | 0
1275 | 460.1138 | 0.002121194 | 10 | 627.5 | -647.5 | 0 | 0 | 0 | 0 | 0 | 0 | 0 | 0 | 0.002121194 | 0.002121194 | 0.002121194 | 0.002121194 | 0.002121194 | 0.002121194 | 0.002121194 | 0.002121194 | 0.002121194 | 0.002121194 | 0.002121194 | 0.002121194 | 0.002121194 | 0.002121194 | 0.002121194 | 0.002121194 | 0.002121194 | 0.002121194 | 0.002121194 | 0.002121194 | 0.002121194 | 0.002121194 | 0.002121194 | 0.002121194 | 0.002121194 | 0.002121194 | 0.002121194 | 0.002121194 | 0.002121194 | 0.002121194 | 0.002121194 | 0.002121194 | 0.002121194 | 0.002121194 | 0.002121194 | 0.002121194 | 0.002121194 | 0.002121194 | 0.002121194 | 0.002121194 | 0.002121194 | 0.002121194 | 0.002121194 | 0.002121194 | 0.002121194 | 0.002121194 | 0.002121194 | 0.002121194 | 0 | 0 | 0 | 0 | 0 | 0 | 0 | 0 | 0
1275 | 576.5264 | 0.002657873 | 0 | 637.5 | -637.5 | 0 | 0 | 0 | 0 | 0 | 0 | 0 | 0 | 0 | 0.002657873 | 0.002657873 | 0.002657873 | 0.002657873 | 0.002657873 | 0.002657873 | 0.002657873 | 0.002657873 | 0.002657873 | 0.002657873 | 0.002657873 | 0.002657873 | 0.002657873 | 0.002657873 | 0.002657873 | 0.002657873 | 0.002657873 | 0.002657873 | 0.002657873 | 0.002657873 | 0.002657873 | 0.002657873 | 0.002657873 | 0.002657873 | 0.002657873 | 0.002657873 | 0.002657873 | 0.002657873 | 0.002657873 | 0.002657873 | 0.002657873 | 0.002657873 | 0.002657873 | 0.002657873 | 0.002657873 | 0.002657873 | 0.002657873 | 0.002657873 | 0.002657873 | 0.002657873 | 0.002657873 | 0.002657873 | 0.002657873 | 0.002657873 | 0.002657873 | 0.002657873 | 0.002657873 | 0 | 0 | 0 | 0 | 0 | 0 | 0 | 0 | 0
1275 | 568.5205 | 0.002620965 | -10 | 647.5 | -627.5 | 0 | 0 | 0 | 0 | 0 | 0 | 0 | 0 | 0 | 0.002620965 | 0.002620965 | 0.002620965 | 0.002620965 | 0.002620965 | 0.002620965 | 0.002620965 | 0.002620965 | 0.002620965 | 0.002620965 | 0.002620965 | 0.002620965 | 0.002620965 | 0.002620965 | 0.002620965 | 0.002620965 | 0.002620965 | 0.002620965 | 0.002620965 | 0.002620965 | 0.002620965 | 0.002620965 | 0.002620965 | 0.002620965 | 0.002620965 | 0.002620965 | 0.002620965 | 0.002620965 | 0.002620965 | 0.002620965 | 0.002620965 | 0.002620965 | 0.002620965 | 0.002620965 | 0.002620965 | 0.002620965 | 0.002620965 | 0.002620965 | 0.002620965 | 0.002620965 | 0.002620965 | 0.002620965 | 0.002620965 | 0.002620965 | 0.002620965 | 0.002620965 | 0.002620965 | 0.002620965 | 0 | 0 | 0 | 0 | 0 | 0 | 0 | 0
1275 | 507.4615 | 0.002339474 | -20 | 657.5 | -617.5 | 0 | 0 | 0 | 0 | 0 | 0 | 0 | 0 | 0 | 0.002339474 | 0.002339474 | 0.002339474 | 0.002339474 | 0.002339474 | 0.002339474 | 0.002339474 | 0.002339474 | 0.002339474 | 0.002339474 | 0.002339474 | 0.002339474 | 0.002339474 | 0.002339474 | 0.002339474 | 0.002339474 | 0.002339474 | 0.002339474 | 0.002339474 | 0.002339474 | 0.002339474 | 0.002339474 | 0.002339474 | 0.002339474 | 0.002339474 | 0.002339474 | 0.002339474 | 0.002339474 | 0.002339474 | 0.002339474 | 0.002339474 | 0.002339474 | 0.002339474 | 0.002339474 | 0.002339474 | 0.002339474 | 0.002339474 | 0.002339474 | 0.002339474 | 0.002339474 | 0.002339474 | 0.002339474 | 0.002339474 | 0.002339474 | 0.002339474 | 0.002339474 | 0.002339474 | 0.002339474 | 0 | 0 | 0 | 0 | 0 | 0 | 0 | 0
1275 | 433.7459 | 0.001999634 | -30 | 667.5 | -607.5 | 0 | 0 | 0 | 0 | 0 | 0 | 0 | 0 | 0 | 0 | 0.001999634 | 0.001999634 | 0.001999634 | 0.001999634 | 0.001999634 | 0.001999634 | 0.001999634 | 0.001999634 | 0.001999634 | 0.001999634 | 0.001999634 | 0.001999634 | 0.001999634 | 0.001999634 | 0.001999634 | 0.001999634 | 0.001999634 | 0.001999634 | 0.001999634 | 0.001999634 | 0.001999634 | 0.001999634 | 0.001999634 | 0.001999634 | 0.001999634 | 0.001999634 | 0.001999634 | 0.001999634 | 0.001999634 | 0.001999634 | 0.001999634 | 0.001999634 | 0.001999634 | 0.001999634 | 0.001999634 | 0.001999634 | 0.001999634 | 0.001999634 | 0.001999634 | 0.001999634 | 0.001999634 | 0.001999634 | 0.001999634 | 0.001999634 | 0.001999634 | 0.001999634 | 0.001999634 | 0 | 0 | 0 | 0 | 0 | 0 | 0 | 0
1275 | 547.5542 | 0.002524307 | -40 | 677.5 | -597.5 | 0 | 0 | 0 | 0 | 0 | 0 | 0 | 0 | 0 | 0 | 0.002524307 | 0.002524307 | 0.002524307 | 0.002524307 | 0.002524307 | 0.002524307 | 0.002524307 | 0.002524307 | 0.002524307 | 0.002524307 | 0.002524307 | 0.002524307 | 0.002524307 | 0.002524307 | 0.002524307 | 0.002524307 | 0.002524307 | 0.002524307 | 0.002524307 | 0.002524307 | 0.002524307 | 0.002524307 | 0.002524307 | 0.002524307 | 0.002524307 | 0.002524307 | 0.002524307 | 0.002524307 | 0.002524307 | 0.002524307 | 0.002524307 | 0.002524307 | 0.002524307 | 0.002524307 | 0.002524307 | 0.002524307 | 0.002524307 | 0.002524307 | 0.002524307 | 0.002524307 | 0.002524307 | 0.002524307 | 0.002524307 | 0.002524307 | 0.002524307 | 0.002524307 | 0.002524307 | 0.002524307 | 0 | 0 | 0 | 0 | 0 | 0 | 0
1275 | 479.7863 | 0.002211887 | -30 | 667.5 | -607.5 | 0 | 0 | 0 | 0 | 0 | 0 | 0 | 0 | 0 | 0 | 0.002211887 | 0.002211887 | 0.002211887 | 0.002211887 | 0.002211887 | 0.002211887 | 0.002211887 | 0.002211887 | 0.002211887 | 0.002211887 | 0.002211887 | 0.002211887 | 0.002211887 | 0.002211887 | 0.002211887 | 0.002211887 | 0.002211887 | 0.002211887 | 0.002211887 | 0.002211887 | 0.002211887 | 0.002211887 | 0.002211887 | 0.002211887 | 0.002211887 | 0.002211887 | 0.002211887 | 0.002211887 | 0.002211887 | 0.002211887 | 0.002211887 | 0.002211887 | 0.002211887 | 0.002211887 | 0.002211887 | 0.002211887 | 0.002211887 | 0.002211887 | 0.002211887 | 0.002211887 | 0.002211887 | 0.002211887 | 0.002211887 | 0.002211887 | 0.002211887 | 0.002211887 | 0.002211887 | 0 | 0 | 0 | 0 | 0 | 0 | 0 | 0
1275 | 474.0459 | 0.002185423 | -20 | 657.5 | -617.5 | 0 | 0 | 0 | 0 | 0 | 0 | 0 | 0 | 0 | 0.002185423 | 0.002185423 | 0.002185423 | 0.002185423 | 0.002185423 | 0.002185423 | 0.002185423 | 0.002185423 | 0.002185423 | 0.002185423 | 0.002185423 | 0.002185423 | 0.002185423 | 0.002185423 | 0.002185423 | 0.002185423 | 0.002185423 | 0.002185423 | 0.002185423 | 0.002185423 | 0.002185423 | 0.002185423 | 0.002185423 | 0.002185423 | 0.002185423 | 0.002185423 | 0.002185423 | 0.002185423 | 0.002185423 | 0.002185423 | 0.002185423 | 0.002185423 | 0.002185423 | 0.002185423 | 0.002185423 | 0.002185423 | 0.002185423 | 0.002185423 | 0.002185423 | 0.002185423 | 0.002185423 | 0.002185423 | 0.002185423 | 0.002185423 | 0.002185423 | 0.002185423 | 0.002185423 | 0.002185423 | 0 | 0 | 0 | 0 | 0 | 0 | 0 | 0
1275 | 499.4674 | 0.00230262 | -10 | 647.5 | -627.5 | 0 | 0 | 0 | 0 | 0 | 0 | 0 | 0 | 0 | 0.00230262 | 0.00230262 | 0.00230262 | 0.00230262 | 0.00230262 | 0.00230262 | 0.00230262 | 0.00230262 | 0.00230262 | 0.00230262 | 0.00230262 | 0.00230262 | 0.00230262 | 0.00230262 | 0.00230262 | 0.00230262 | 0.00230262 | 0.00230262 | 0.00230262 | 0.00230262 | 0.00230262 | 0.00230262 | 0.00230262 | 0.00230262 | 0.00230262 | 0.00230262 | 0.00230262 | 0.00230262 | 0.00230262 | 0.00230262 | 0.00230262 | 0.00230262 | 0.00230262 | 0.00230262 | 0.00230262 | 0.00230262 | 0.00230262 | 0.00230262 | 0.00230262 | 0.00230262 | 0.00230262 | 0.00230262 | 0.00230262 | 0.00230262 | 0.00230262 | 0.00230262 | 0.00230262 | 0.00230262 | 0 | 0 | 0 | 0 | 0 | 0 | 0 | 0
1275 | 469.6859 | 0.002165323 | 0 | 637.5 | -637.5 | 0 | 0 | 0 | 0 | 0 | 0 | 0 | 0 | 0 | 0.002165323 | 0.002165323 | 0.002165323 | 0.002165323 | 0.002165323 | 0.002165323 | 0.002165323 | 0.002165323 | 0.002165323 | 0.002165323 | 0.002165323 | 0.002165323 | 0.002165323 | 0.002165323 | 0.002165323 | 0.002165323 | 0.002165323 | 0.002165323 | 0.002165323 | 0.002165323 | 0.002165323 | 0.002165323 | 0.002165323 | 0.002165323 | 0.002165323 | 0.002165323 | 0.002165323 | 0.002165323 | 0.002165323 | 0.002165323 | 0.002165323 | 0.002165323 | 0.002165323 | 0.002165323 | 0.002165323 | 0.002165323 | 0.002165323 | 0.002165323 | 0.002165323 | 0.002165323 | 0.002165323 | 0.002165323 | 0.002165323 | 0.002165323 | 0.002165323 | 0.002165323 | 0.002165323 | 0 | 0 | 0 | 0 | 0 | 0 | 0 | 0 | 0
1275 | 500.7851 | 0.002308695 | 10 | 627.5 | -647.5 | 0 | 0 | 0 | 0 | 0 | 0 | 0 | 0 | 0.002308695 | 0.002308695 | 0.002308695 | 0.002308695 | 0.002308695 | 0.002308695 | 0.002308695 | 0.002308695 | 0.002308695 | 0.002308695 | 0.002308695 | 0.002308695 | 0.002308695 | 0.002308695 | 0.002308695 | 0.002308695 | 0.002308695 | 0.002308695 | 0.002308695 | 0.002308695 | 0.002308695 | 0.002308695 | 0.002308695 | 0.002308695 | 0.002308695 | 0.002308695 | 0.002308695 | 0.002308695 | 0.002308695 | 0.002308695 | 0.002308695 | 0.002308695 | 0.002308695 | 0.002308695 | 0.002308695 | 0.002308695 | 0.002308695 | 0.002308695 | 0.002308695 | 0.002308695 | 0.002308695 | 0.002308695 | 0.002308695 | 0.002308695 | 0.002308695 | 0.002308695 | 0.002308695 | 0.002308695 | 0 | 0 | 0 | 0 | 0 | 0 | 0 | 0 | 0
1275 | 592.4306 | 0.002731194 | 20 | 617.5 | -657.5 | 0 | 0 | 0 | 0 | 0 | 0 | 0 | 0 | 0.002731194 | 0.002731194 | 0.002731194 | 0.002731194 | 0.002731194 | 0.002731194 | 0.002731194 | 0.002731194 | 0.002731194 | 0.002731194 | 0.002731194 | 0.002731194 | 0.002731194 | 0.002731194 | 0.002731194 | 0.002731194 | 0.002731194 | 0.002731194 | 0.002731194 | 0.002731194 | 0.002731194 | 0.002731194 | 0.002731194 | 0.002731194 | 0.002731194 | 0.002731194 | 0.002731194 | 0.002731194 | 0.002731194 | 0.002731194 | 0.002731194 | 0.002731194 | 0.002731194 | 0.002731194 | 0.002731194 | 0.002731194 | 0.002731194 | 0.002731194 | 0.002731194 | 0.002731194 | 0.002731194 | 0.002731194 | 0.002731194 | 0.002731194 | 0.002731194 | 0.002731194 | 0.002731194 | 0.002731194 | 0 | 0 | 0 | 0 | 0 | 0 | 0 | 0 | 0
1275 | 555.078 | 0.002558993 | 30 | 607.5 | -667.5 | 0 | 0 | 0 | 0 | 0 | 0 | 0 | 0 | 0.002558993 | 0.002558993 | 0.002558993 | 0.002558993 | 0.002558993 | 0.002558993 | 0.002558993 | 0.002558993 | 0.002558993 | 0.002558993 | 0.002558993 | 0.002558993 | 0.002558993 | 0.002558993 | 0.002558993 | 0.002558993 | 0.002558993 | 0.002558993 | 0.002558993 | 0.002558993 | 0.002558993 | 0.002558993 | 0.002558993 | 0.002558993 | 0.002558993 | 0.002558993 | 0.002558993 | 0.002558993 | 0.002558993 | 0.002558993 | 0.002558993 | 0.002558993 | 0.002558993 | 0.002558993 | 0.002558993 | 0.002558993 | 0.002558993 | 0.002558993 | 0.002558993 | 0.002558993 | 0.002558993 | 0.002558993 | 0.002558993 | 0.002558993 | 0.002558993 | 0.002558993 | 0.002558993 | 0 | 0 | 0 | 0 | 0 | 0 | 0 | 0 | 0 | 0
1275 | 527.0219 | 0.00242965 | 40 | 597.5 | -677.5 | 0 | 0 | 0 | 0 | 0 | 0 | 0 | 0.00242965 | 0.00242965 | 0.00242965 | 0.00242965 | 0.00242965 | 0.00242965 | 0.00242965 | 0.00242965 | 0.00242965 | 0.00242965 | 0.00242965 | 0.00242965 | 0.00242965 | 0.00242965 | 0.00242965 | 0.00242965 | 0.00242965 | 0.00242965 | 0.00242965 | 0.00242965 | 0.00242965 | 0.00242965 | 0.00242965 | 0.00242965 | 0.00242965 | 0.00242965 | 0.00242965 | 0.00242965 | 0.00242965 | 0.00242965 | 0.00242965 | 0.00242965 | 0.00242965 | 0.00242965 | 0.00242965 | 0.00242965 | 0.00242965 | 0.00242965 | 0.00242965 | 0.00242965 | 0.00242965 | 0.00242965 | 0.00242965 | 0.00242965 | 0.00242965 | 0.00242965 | 0.00242965 | 0.00242965 | 0 | 0 | 0 | 0 | 0 | 0 | 0 | 0 | 0 | 0
1275 | 484.0212 | 0.002231411 | 30 | 607.5 | -667.5 | 0 | 0 | 0 | 0 | 0 | 0 | 0 | 0 | 0.002231411 | 0.002231411 | 0.002231411 | 0.002231411 | 0.002231411 | 0.002231411 | 0.002231411 | 0.002231411 | 0.002231411 | 0.002231411 | 0.002231411 | 0.002231411 | 0.002231411 | 0.002231411 | 0.002231411 | 0.002231411 | 0.002231411 | 0.002231411 | 0.002231411 | 0.002231411 | 0.002231411 | 0.002231411 | 0.002231411 | 0.002231411 | 0.002231411 | 0.002231411 | 0.002231411 | 0.002231411 | 0.002231411 | 0.002231411 | 0.002231411 | 0.002231411 | 0.002231411 | 0.002231411 | 0.002231411 | 0.002231411 | 0.002231411 | 0.002231411 | 0.002231411 | 0.002231411 | 0.002231411 | 0.002231411 | 0.002231411 | 0.002231411 | 0.002231411 | 0.002231411 | 0.002231411 | 0 | 0 | 0 | 0 | 0 | 0 | 0 | 0 | 0 | 0
1275 | 574.8935 | 0.002650345 | 20 | 617.5 | -657.5 | 0 | 0 | 0 | 0 | 0 | 0 | 0 | 0 | 0.002650345 | 0.002650345 | 0.002650345 | 0.002650345 | 0.002650345 | 0.002650345 | 0.002650345 | 0.002650345 | 0.002650345 | 0.002650345 | 0.002650345 | 0.002650345 | 0.002650345 | 0.002650345 | 0.002650345 | 0.002650345 | 0.002650345 | 0.002650345 | 0.002650345 | 0.002650345 | 0.002650345 | 0.002650345 | 0.002650345 | 0.002650345 | 0.002650345 | 0.002650345 | 0.002650345 | 0.002650345 | 0.002650345 | 0.002650345 | 0.002650345 | 0.002650345 | 0.002650345 | 0.002650345 | 0.002650345 | 0.002650345 | 0.002650345 | 0.002650345 | 0.002650345 | 0.002650345 | 0.002650345 | 0.002650345 | 0.002650345 | 0.002650345 | 0.002650345 | 0.002650345 | 0.002650345 | 0.002650345 | 0 | 0 | 0 | 0 | 0 | 0 | 0 | 0 | 0
1275 | 456.3782 | 0.002103972 | 10 | 627.5 | -647.5 | 0 | 0 | 0 | 0 | 0 | 0 | 0 | 0 | 0.002103972 | 0.002103972 | 0.002103972 | 0.002103972 | 0.002103972 | 0.002103972 | 0.002103972 | 0.002103972 | 0.002103972 | 0.002103972 | 0.002103972 | 0.002103972 | 0.002103972 | 0.002103972 | 0.002103972 | 0.002103972 | 0.002103972 | 0.002103972 | 0.002103972 | 0.002103972 | 0.002103972 | 0.002103972 | 0.002103972 | 0.002103972 | 0.002103972 | 0.002103972 | 0.002103972 | 0.002103972 | 0.002103972 | 0.002103972 | 0.002103972 | 0.002103972 | 0.002103972 | 0.002103972 | 0.002103972 | 0.002103972 | 0.002103972 | 0.002103972 | 0.002103972 | 0.002103972 | 0.002103972 | 0.002103972 | 0.002103972 | 0.002103972 | 0.002103972 | 0.002103972 | 0.002103972 | 0.002103972 | 0 | 0 | 0 | 0 | 0 | 0 | 0 | 0 | 0
1275 | 537.6137 | 0.00247848 | 0 | 637.5 | -637.5 | 0 | 0 | 0 | 0 | 0 | 0 | 0 | 0 | 0 | 0.00247848 | 0.00247848 | 0.00247848 | 0.00247848 | 0.00247848 | 0.00247848 | 0.00247848 | 0.00247848 | 0.00247848 | 0.00247848 | 0.00247848 | 0.00247848 | 0.00247848 | 0.00247848 | 0.00247848 | 0.00247848 | 0.00247848 | 0.00247848 | 0.00247848 | 0.00247848 | 0.00247848 | 0.00247848 | 0.00247848 | 0.00247848 | 0.00247848 | 0.00247848 | 0.00247848 | 0.00247848 | 0.00247848 | 0.00247848 | 0.00247848 | 0.00247848 | 0.00247848 | 0.00247848 | 0.00247848 | 0.00247848 | 0.00247848 | 0.00247848 | 0.00247848 | 0.00247848 | 0.00247848 | 0.00247848 | 0.00247848 | 0.00247848 | 0.00247848 | 0.00247848 | 0.00247848 | 0 | 0 | 0 | 0 | 0 | 0 | 0 | 0 | 0
1275 | 502.375 | 0.002316024 | -10 | 647.5 | -627.5 | 0 | 0 | 0 | 0 | 0 | 0 | 0 | 0 | 0 | 0.002316024 | 0.002316024 | 0.002316024 | 0.002316024 | 0.002316024 | 0.002316024 | 0.002316024 | 0.002316024 | 0.002316024 | 0.002316024 | 0.002316024 | 0.002316024 | 0.002316024 | 0.002316024 | 0.002316024 | 0.002316024 | 0.002316024 | 0.002316024 | 0.002316024 | 0.002316024 | 0.002316024 | 0.002316024 | 0.002316024 | 0.002316024 | 0.002316024 | 0.002316024 | 0.002316024 | 0.002316024 | 0.002316024 | 0.002316024 | 0.002316024 | 0.002316024 | 0.002316024 | 0.002316024 | 0.002316024 | 0.002316024 | 0.002316024 | 0.002316024 | 0.002316024 | 0.002316024 | 0.002316024 | 0.002316024 | 0.002316024 | 0.002316024 | 0.002316024 | 0.002316024 | 0.002316024 | 0.002316024 | 0 | 0 | 0 | 0 | 0 | 0 | 0 | 0
1275 | 556.6349 | 0.00256617 | -20 | 657.5 | -617.5 | 0 | 0 | 0 | 0 | 0 | 0 | 0 | 0 | 0 | 0.00256617 | 0.00256617 | 0.00256617 | 0.00256617 | 0.00256617 | 0.00256617 | 0.00256617 | 0.00256617 | 0.00256617 | 0.00256617 | 0.00256617 | 0.00256617 | 0.00256617 | 0.00256617 | 0.00256617 | 0.00256617 | 0.00256617 | 0.00256617 | 0.00256617 | 0.00256617 | 0.00256617 | 0.00256617 | 0.00256617 | 0.00256617 | 0.00256617 | 0.00256617 | 0.00256617 | 0.00256617 | 0.00256617 | 0.00256617 | 0.00256617 | 0.00256617 | 0.00256617 | 0.00256617 | 0.00256617 | 0.00256617 | 0.00256617 | 0.00256617 | 0.00256617 | 0.00256617 | 0.00256617 | 0.00256617 | 0.00256617 | 0.00256617 | 0.00256617 | 0.00256617 | 0.00256617 | 0.00256617 | 0 | 0 | 0 | 0 | 0 | 0 | 0 | 0
1275 | 400.2566 | 0.001845243 | -30 | 667.5 | -607.5 | 0 | 0 | 0 | 0 | 0 | 0 | 0 | 0 | 0 | 0 | 0.001845243 | 0.001845243 | 0.001845243 | 0.001845243 | 0.001845243 | 0.001845243 | 0.001845243 | 0.001845243 | 0.001845243 | 0.001845243 | 0.001845243 | 0.001845243 | 0.001845243 | 0.001845243 | 0.001845243 | 0.001845243 | 0.001845243 | 0.001845243 | 0.001845243 | 0.001845243 | 0.001845243 | 0.001845243 | 0.001845243 | 0.001845243 | 0.001845243 | 0.001845243 | 0.001845243 | 0.001845243 | 0.001845243 | 0.001845243 | 0.001845243 | 0.001845243 | 0.001845243 | 0.001845243 | 0.001845243 | 0.001845243 | 0.001845243 | 0.001845243 | 0.001845243 | 0.001845243 | 0.001845243 | 0.001845243 | 0.001845243 | 0.001845243 | 0.001845243 | 0.001845243 | 0.001845243 | 0 | 0 | 0 | 0 | 0 | 0 | 0 | 0
1275 | 481.549 | 0.002220013 | -40 | 677.5 | -597.5 | 0 | 0 | 0 | 0 | 0 | 0 | 0 | 0 | 0 | 0 | 0.002220013 | 0.002220013 | 0.002220013 | 0.002220013 | 0.002220013 | 0.002220013 | 0.002220013 | 0.002220013 | 0.002220013 | 0.002220013 | 0.002220013 | 0.002220013 | 0.002220013 | 0.002220013 | 0.002220013 | 0.002220013 | 0.002220013 | 0.002220013 | 0.002220013 | 0.002220013 | 0.002220013 | 0.002220013 | 0.002220013 | 0.002220013 | 0.002220013 | 0.002220013 | 0.002220013 | 0.002220013 | 0.002220013 | 0.002220013 | 0.002220013 | 0.002220013 | 0.002220013 | 0.002220013 | 0.002220013 | 0.002220013 | 0.002220013 | 0.002220013 | 0.002220013 | 0.002220013 | 0.002220013 | 0.002220013 | 0.002220013 | 0.002220013 | 0.002220013 | 0.002220013 | 0.002220013 | 0.002220013 | 0 | 0 | 0 | 0 | 0 | 0 | 0
1275 | 496.5673 | 0.00228925 | -30 | 667.5 | -607.5 | 0 | 0 | 0 | 0 | 0 | 0 | 0 | 0 | 0 | 0 | 0.00228925 | 0.00228925 | 0.00228925 | 0.00228925 | 0.00228925 | 0.00228925 | 0.00228925 | 0.00228925 | 0.00228925 | 0.00228925 | 0.00228925 | 0.00228925 | 0.00228925 | 0.00228925 | 0.00228925 | 0.00228925 | 0.00228925 | 0.00228925 | 0.00228925 | 0.00228925 | 0.00228925 | 0.00228925 | 0.00228925 | 0.00228925 | 0.00228925 | 0.00228925 | 0.00228925 | 0.00228925 | 0.00228925 | 0.00228925 | 0.00228925 | 0.00228925 | 0.00228925 | 0.00228925 | 0.00228925 | 0.00228925 | 0.00228925 | 0.00228925 | 0.00228925 | 0.00228925 | 0.00228925 | 0.00228925 | 0.00228925 | 0.00228925 | 0.00228925 | 0.00228925 | 0.00228925 | 0 | 0 | 0 | 0 | 0 | 0 | 0 | 0
1275 | 483.1707 | 0.002227489 | -20 | 657.5 | -617.5 | 0 | 0 | 0 | 0 | 0 | 0 | 0 | 0 | 0 | 0.002227489 | 0.002227489 | 0.002227489 | 0.002227489 | 0.002227489 | 0.002227489 | 0.002227489 | 0.002227489 | 0.002227489 | 0.002227489 | 0.002227489 | 0.002227489 | 0.002227489 | 0.002227489 | 0.002227489 | 0.002227489 | 0.002227489 | 0.002227489 | 0.002227489 | 0.002227489 | 0.002227489 | 0.002227489 | 0.002227489 | 0.002227489 | 0.002227489 | 0.002227489 | 0.002227489 | 0.002227489 | 0.002227489 | 0.002227489 | 0.002227489 | 0.002227489 | 0.002227489 | 0.002227489 | 0.002227489 | 0.002227489 | 0.002227489 | 0.002227489 | 0.002227489 | 0.002227489 | 0.002227489 | 0.002227489 | 0.002227489 | 0.002227489 | 0.002227489 | 0.002227489 | 0.002227489 | 0.002227489 | 0 | 0 | 0 | 0 | 0 | 0 | 0 | 0
1275 | 501.947 | 0.002314051 | -10 | 647.5 | -627.5 | 0 | 0 | 0 | 0 | 0 | 0 | 0 | 0 | 0 | 0.002314051 | 0.002314051 | 0.002314051 | 0.002314051 | 0.002314051 | 0.002314051 | 0.002314051 | 0.002314051 | 0.002314051 | 0.002314051 | 0.002314051 | 0.002314051 | 0.002314051 | 0.002314051 | 0.002314051 | 0.002314051 | 0.002314051 | 0.002314051 | 0.002314051 | 0.002314051 | 0.002314051 | 0.002314051 | 0.002314051 | 0.002314051 | 0.002314051 | 0.002314051 | 0.002314051 | 0.002314051 | 0.002314051 | 0.002314051 | 0.002314051 | 0.002314051 | 0.002314051 | 0.002314051 | 0.002314051 | 0.002314051 | 0.002314051 | 0.002314051 | 0.002314051 | 0.002314051 | 0.002314051 | 0.002314051 | 0.002314051 | 0.002314051 | 0.002314051 | 0.002314051 | 0.002314051 | 0.002314051 | 0 | 0 | 0 | 0 | 0 | 0 | 0 | 0
1275 | 498.6492 | 0.002298848 | 0 | 637.5 | -637.5 | 0 | 0 | 0 | 0 | 0 | 0 | 0 | 0 | 0 | 0.002298848 | 0.002298848 | 0.002298848 | 0.002298848 | 0.002298848 | 0.002298848 | 0.002298848 | 0.002298848 | 0.002298848 | 0.002298848 | 0.002298848 | 0.002298848 | 0.002298848 | 0.002298848 | 0.002298848 | 0.002298848 | 0.002298848 | 0.002298848 | 0.002298848 | 0.002298848 | 0.002298848 | 0.002298848 | 0.002298848 | 0.002298848 | 0.002298848 | 0.002298848 | 0.002298848 | 0.002298848 | 0.002298848 | 0.002298848 | 0.002298848 | 0.002298848 | 0.002298848 | 0.002298848 | 0.002298848 | 0.002298848 | 0.002298848 | 0.002298848 | 0.002298848 | 0.002298848 | 0.002298848 | 0.002298848 | 0.002298848 | 0.002298848 | 0.002298848 | 0.002298848 | 0.002298848 | 0 | 0 | 0 | 0 | 0 | 0 | 0 | 0 | 0
1275 | 524.1942 | 0.002416614 | 10 | 627.5 | -647.5 | 0 | 0 | 0 | 0 | 0 | 0 | 0 | 0 | 0.002416614 | 0.002416614 | 0.002416614 | 0.002416614 | 0.002416614 | 0.002416614 | 0.002416614 | 0.002416614 | 0.002416614 | 0.002416614 | 0.002416614 | 0.002416614 | 0.002416614 | 0.002416614 | 0.002416614 | 0.002416614 | 0.002416614 | 0.002416614 | 0.002416614 | 0.002416614 | 0.002416614 | 0.002416614 | 0.002416614 | 0.002416614 | 0.002416614 | 0.002416614 | 0.002416614 | 0.002416614 | 0.002416614 | 0.002416614 | 0.002416614 | 0.002416614 | 0.002416614 | 0.002416614 | 0.002416614 | 0.002416614 | 0.002416614 | 0.002416614 | 0.002416614 | 0.002416614 | 0.002416614 | 0.002416614 | 0.002416614 | 0.002416614 | 0.002416614 | 0.002416614 | 0.002416614 | 0.002416614 | 0 | 0 | 0 | 0 | 0 | 0 | 0 | 0 | 0
1275 | 493.7237 | 0.00227614 | 20 | 617.5 | -657.5 | 0 | 0 | 0 | 0 | 0 | 0 | 0 | 0 | 0.00227614 | 0.00227614 | 0.00227614 | 0.00227614 | 0.00227614 | 0.00227614 | 0.00227614 | 0.00227614 | 0.00227614 | 0.00227614 | 0.00227614 | 0.00227614 | 0.00227614 | 0.00227614 | 0.00227614 | 0.00227614 | 0.00227614 | 0.00227614 | 0.00227614 | 0.00227614 | 0.00227614 | 0.00227614 | 0.00227614 | 0.00227614 | 0.00227614 | 0.00227614 | 0.00227614 | 0.00227614 | 0.00227614 | 0.00227614 | 0.00227614 | 0.00227614 | 0.00227614 | 0.00227614 | 0.00227614 | 0.00227614 | 0.00227614 | 0.00227614 | 0.00227614 | 0.00227614 | 0.00227614 | 0.00227614 | 0.00227614 | 0.00227614 | 0.00227614 | 0.00227614 | 0.00227614 | 0.00227614 | 0 | 0 | 0 | 0 | 0 | 0 | 0 | 0 | 0
1275 | 542.8346 | 0.002502549 | 30 | 607.5 | -667.5 | 0 | 0 | 0 | 0 | 0 | 0 | 0 | 0 | 0.002502549 | 0.002502549 | 0.002502549 | 0.002502549 | 0.002502549 | 0.002502549 | 0.002502549 | 0.002502549 | 0.002502549 | 0.002502549 | 0.002502549 | 0.002502549 | 0.002502549 | 0.002502549 | 0.002502549 | 0.002502549 | 0.002502549 | 0.002502549 | 0.002502549 | 0.002502549 | 0.002502549 | 0.002502549 | 0.002502549 | 0.002502549 | 0.002502549 | 0.002502549 | 0.002502549 | 0.002502549 | 0.002502549 | 0.002502549 | 0.002502549 | 0.002502549 | 0.002502549 | 0.002502549 | 0.002502549 | 0.002502549 | 0.002502549 | 0.002502549 | 0.002502549 | 0.002502549 | 0.002502549 | 0.002502549 | 0.002502549 | 0.002502549 | 0.002502549 | 0.002502549 | 0.002502549 | 0 | 0 | 0 | 0 | 0 | 0 | 0 | 0 | 0 | 0
1275 | 512.6703 | 0.002363487 | 40 | 597.5 | -677.5 | 0 | 0 | 0 | 0 | 0 | 0 | 0 | 0.002363487 | 0.002363487 | 0.002363487 | 0.002363487 | 0.002363487 | 0.002363487 | 0.002363487 | 0.002363487 | 0.002363487 | 0.002363487 | 0.002363487 | 0.002363487 | 0.002363487 | 0.002363487 | 0.002363487 | 0.002363487 | 0.002363487 | 0.002363487 | 0.002363487 | 0.002363487 | 0.002363487 | 0.002363487 | 0.002363487 | 0.002363487 | 0.002363487 | 0.002363487 | 0.002363487 | 0.002363487 | 0.002363487 | 0.002363487 | 0.002363487 | 0.002363487 | 0.002363487 | 0.002363487 | 0.002363487 | 0.002363487 | 0.002363487 | 0.002363487 | 0.002363487 | 0.002363487 | 0.002363487 | 0.002363487 | 0.002363487 | 0.002363487 | 0.002363487 | 0.002363487 | 0.002363487 | 0.002363487 | 0 | 0 | 0 | 0 | 0 | 0 | 0 | 0 | 0 | 0
1275 | 620.1461 | 0.002858967 | 30 | 607.5 | -667.5 | 0 | 0 | 0 | 0 | 0 | 0 | 0 | 0 | 0.002858967 | 0.002858967 | 0.002858967 | 0.002858967 | 0.002858967 | 0.002858967 | 0.002858967 | 0.002858967 | 0.002858967 | 0.002858967 | 0.002858967 | 0.002858967 | 0.002858967 | 0.002858967 | 0.002858967 | 0.002858967 | 0.002858967 | 0.002858967 | 0.002858967 | 0.002858967 | 0.002858967 | 0.002858967 | 0.002858967 | 0.002858967 | 0.002858967 | 0.002858967 | 0.002858967 | 0.002858967 | 0.002858967 | 0.002858967 | 0.002858967 | 0.002858967 | 0.002858967 | 0.002858967 | 0.002858967 | 0.002858967 | 0.002858967 | 0.002858967 | 0.002858967 | 0.002858967 | 0.002858967 | 0.002858967 | 0.002858967 | 0.002858967 | 0.002858967 | 0.002858967 | 0.002858967 | 0 | 0 | 0 | 0 | 0 | 0 | 0 | 0 | 0 | 0
1275 | 473.2408 | 0.002181711 | 20 | 617.5 | -657.5 | 0 | 0 | 0 | 0 | 0 | 0 | 0 | 0 | 0.002181711 | 0.002181711 | 0.002181711 | 0.002181711 | 0.002181711 | 0.002181711 | 0.002181711 | 0.002181711 | 0.002181711 | 0.002181711 | 0.002181711 | 0.002181711 | 0.002181711 | 0.002181711 | 0.002181711 | 0.002181711 | 0.002181711 | 0.002181711 | 0.002181711 | 0.002181711 | 0.002181711 | 0.002181711 | 0.002181711 | 0.002181711 | 0.002181711 | 0.002181711 | 0.002181711 | 0.002181711 | 0.002181711 | 0.002181711 | 0.002181711 | 0.002181711 | 0.002181711 | 0.002181711 | 0.002181711 | 0.002181711 | 0.002181711 | 0.002181711 | 0.002181711 | 0.002181711 | 0.002181711 | 0.002181711 | 0.002181711 | 0.002181711 | 0.002181711 | 0.002181711 | 0.002181711 | 0.002181711 | 0 | 0 | 0 | 0 | 0 | 0 | 0 | 0 | 0
1275 | 576.466 | 0.002657595 | 10 | 627.5 | -647.5 | 0 | 0 | 0 | 0 | 0 | 0 | 0 | 0 | 0.002657595 | 0.002657595 | 0.002657595 | 0.002657595 | 0.002657595 | 0.002657595 | 0.002657595 | 0.002657595 | 0.002657595 | 0.002657595 | 0.002657595 | 0.002657595 | 0.002657595 | 0.002657595 | 0.002657595 | 0.002657595 | 0.002657595 | 0.002657595 | 0.002657595 | 0.002657595 | 0.002657595 | 0.002657595 | 0.002657595 | 0.002657595 | 0.002657595 | 0.002657595 | 0.002657595 | 0.002657595 | 0.002657595 | 0.002657595 | 0.002657595 | 0.002657595 | 0.002657595 | 0.002657595 | 0.002657595 | 0.002657595 | 0.002657595 | 0.002657595 | 0.002657595 | 0.002657595 | 0.002657595 | 0.002657595 | 0.002657595 | 0.002657595 | 0.002657595 | 0.002657595 | 0.002657595 | 0.002657595 | 0 | 0 | 0 | 0 | 0 | 0 | 0 | 0 | 0
1275 | 562.2688 | 0.002592144 | 0 | 637.5 | -637.5 | 0 | 0 | 0 | 0 | 0 | 0 | 0 | 0 | 0 | 0.002592144 | 0.002592144 | 0.002592144 | 0.002592144 | 0.002592144 | 0.002592144 | 0.002592144 | 0.002592144 | 0.002592144 | 0.002592144 | 0.002592144 | 0.002592144 | 0.002592144 | 0.002592144 | 0.002592144 | 0.002592144 | 0.002592144 | 0.002592144 | 0.002592144 | 0.002592144 | 0.002592144 | 0.002592144 | 0.002592144 | 0.002592144 | 0.002592144 | 0.002592144 | 0.002592144 | 0.002592144 | 0.002592144 | 0.002592144 | 0.002592144 | 0.002592144 | 0.002592144 | 0.002592144 | 0.002592144 | 0.002592144 | 0.002592144 | 0.002592144 | 0.002592144 | 0.002592144 | 0.002592144 | 0.002592144 | 0.002592144 | 0.002592144 | 0.002592144 | 0.002592144 | 0.002592144 | 0 | 0 | 0 | 0 | 0 | 0 | 0 | 0 | 0
1275 | 510.0536 | 0.002351424 | -10 | 647.5 | -627.5 | 0 | 0 | 0 | 0 | 0 | 0 | 0 | 0 | 0 | 0.002351424 | 0.002351424 | 0.002351424 | 0.002351424 | 0.002351424 | 0.002351424 | 0.002351424 | 0.002351424 | 0.002351424 | 0.002351424 | 0.002351424 | 0.002351424 | 0.002351424 | 0.002351424 | 0.002351424 | 0.002351424 | 0.002351424 | 0.002351424 | 0.002351424 | 0.002351424 | 0.002351424 | 0.002351424 | 0.002351424 | 0.002351424 | 0.002351424 | 0.002351424 | 0.002351424 | 0.002351424 | 0.002351424 | 0.002351424 | 0.002351424 | 0.002351424 | 0.002351424 | 0.002351424 | 0.002351424 | 0.002351424 | 0.002351424 | 0.002351424 | 0.002351424 | 0.002351424 | 0.002351424 | 0.002351424 | 0.002351424 | 0.002351424 | 0.002351424 | 0.002351424 | 0.002351424 | 0.002351424 | 0 | 0 | 0 | 0 | 0 | 0 | 0 | 0
1275 | 534.1656 | 0.002462584 | -20 | 657.5 | -617.5 | 0 | 0 | 0 | 0 | 0 | 0 | 0 | 0 | 0 | 0.002462584 | 0.002462584 | 0.002462584 | 0.002462584 | 0.002462584 | 0.002462584 | 0.002462584 | 0.002462584 | 0.002462584 | 0.002462584 | 0.002462584 | 0.002462584 | 0.002462584 | 0.002462584 | 0.002462584 | 0.002462584 | 0.002462584 | 0.002462584 | 0.002462584 | 0.002462584 | 0.002462584 | 0.002462584 | 0.002462584 | 0.002462584 | 0.002462584 | 0.002462584 | 0.002462584 | 0.002462584 | 0.002462584 | 0.002462584 | 0.002462584 | 0.002462584 | 0.002462584 | 0.002462584 | 0.002462584 | 0.002462584 | 0.002462584 | 0.002462584 | 0.002462584 | 0.002462584 | 0.002462584 | 0.002462584 | 0.002462584 | 0.002462584 | 0.002462584 | 0.002462584 | 0.002462584 | 0.002462584 | 0 | 0 | 0 | 0 | 0 | 0 | 0 | 0
1275 | 532.9952 | 0.002457188 | -30 | 667.5 | -607.5 | 0 | 0 | 0 | 0 | 0 | 0 | 0 | 0 | 0 | 0 | 0.002457188 | 0.002457188 | 0.002457188 | 0.002457188 | 0.002457188 | 0.002457188 | 0.002457188 | 0.002457188 | 0.002457188 | 0.002457188 | 0.002457188 | 0.002457188 | 0.002457188 | 0.002457188 | 0.002457188 | 0.002457188 | 0.002457188 | 0.002457188 | 0.002457188 | 0.002457188 | 0.002457188 | 0.002457188 | 0.002457188 | 0.002457188 | 0.002457188 | 0.002457188 | 0.002457188 | 0.002457188 | 0.002457188 | 0.002457188 | 0.002457188 | 0.002457188 | 0.002457188 | 0.002457188 | 0.002457188 | 0.002457188 | 0.002457188 | 0.002457188 | 0.002457188 | 0.002457188 | 0.002457188 | 0.002457188 | 0.002457188 | 0.002457188 | 0.002457188 | 0.002457188 | 0.002457188 | 0 | 0 | 0 | 0 | 0 | 0 | 0 | 0
1275 | 525.1314 | 0.002420935 | -40 | 677.5 | -597.5 | 0 | 0 | 0 | 0 | 0 | 0 | 0 | 0 | 0 | 0 | 0.002420935 | 0.002420935 | 0.002420935 | 0.002420935 | 0.002420935 | 0.002420935 | 0.002420935 | 0.002420935 | 0.002420935 | 0.002420935 | 0.002420935 | 0.002420935 | 0.002420935 | 0.002420935 | 0.002420935 | 0.002420935 | 0.002420935 | 0.002420935 | 0.002420935 | 0.002420935 | 0.002420935 | 0.002420935 | 0.002420935 | 0.002420935 | 0.002420935 | 0.002420935 | 0.002420935 | 0.002420935 | 0.002420935 | 0.002420935 | 0.002420935 | 0.002420935 | 0.002420935 | 0.002420935 | 0.002420935 | 0.002420935 | 0.002420935 | 0.002420935 | 0.002420935 | 0.002420935 | 0.002420935 | 0.002420935 | 0.002420935 | 0.002420935 | 0.002420935 | 0.002420935 | 0.002420935 | 0.002420935 | 0 | 0 | 0 | 0 | 0 | 0 | 0
1275 | 563.2414 | 0.002596627 | -30 | 667.5 | -607.5 | 0 | 0 | 0 | 0 | 0 | 0 | 0 | 0 | 0 | 0 | 0.002596627 | 0.002596627 | 0.002596627 | 0.002596627 | 0.002596627 | 0.002596627 | 0.002596627 | 0.002596627 | 0.002596627 | 0.002596627 | 0.002596627 | 0.002596627 | 0.002596627 | 0.002596627 | 0.002596627 | 0.002596627 | 0.002596627 | 0.002596627 | 0.002596627 | 0.002596627 | 0.002596627 | 0.002596627 | 0.002596627 | 0.002596627 | 0.002596627 | 0.002596627 | 0.002596627 | 0.002596627 | 0.002596627 | 0.002596627 | 0.002596627 | 0.002596627 | 0.002596627 | 0.002596627 | 0.002596627 | 0.002596627 | 0.002596627 | 0.002596627 | 0.002596627 | 0.002596627 | 0.002596627 | 0.002596627 | 0.002596627 | 0.002596627 | 0.002596627 | 0.002596627 | 0.002596627 | 0 | 0 | 0 | 0 | 0 | 0 | 0 | 0
1275 | 521.4295 | 0.002403868 | -30 | 667.5 | -607.5 | 0 | 0 | 0 | 0 | 0 | 0 | 0 | 0 | 0 | 0 | 0.002403868 | 0.002403868 | 0.002403868 | 0.002403868 | 0.002403868 | 0.002403868 | 0.002403868 | 0.002403868 | 0.002403868 | 0.002403868 | 0.002403868 | 0.002403868 | 0.002403868 | 0.002403868 | 0.002403868 | 0.002403868 | 0.002403868 | 0.002403868 | 0.002403868 | 0.002403868 | 0.002403868 | 0.002403868 | 0.002403868 | 0.002403868 | 0.002403868 | 0.002403868 | 0.002403868 | 0.002403868 | 0.002403868 | 0.002403868 | 0.002403868 | 0.002403868 | 0.002403868 | 0.002403868 | 0.002403868 | 0.002403868 | 0.002403868 | 0.002403868 | 0.002403868 | 0.002403868 | 0.002403868 | 0.002403868 | 0.002403868 | 0.002403868 | 0.002403868 | 0.002403868 | 0.002403868 | 0 | 0 | 0 | 0 | 0 | 0 | 0 | 0
1251 | 671.9104 | 0.003097608 | -10 | 635.5 | -615.5 | 0 | 0 | 0 | 0 | 0 | 0 | 0 | 0 | 0 | 0.003097608 | 0.003097608 | 0.003097608 | 0.003097608 | 0.003097608 | 0.003097608 | 0.003097608 | 0.003097608 | 0.003097608 | 0.003097608 | 0.003097608 | 0.003097608 | 0.003097608 | 0.003097608 | 0.003097608 | 0.003097608 | 0.003097608 | 0.003097608 | 0.003097608 | 0.003097608 | 0.003097608 | 0.003097608 | 0.003097608 | 0.003097608 | 0.003097608 | 0.003097608 | 0.003097608 | 0.003097608 | 0.003097608 | 0.003097608 | 0.003097608 | 0.003097608 | 0.003097608 | 0.003097608 | 0.003097608 | 0.003097608 | 0.003097608 | 0.003097608 | 0.003097608 | 0.003097608 | 0.003097608 | 0.003097608 | 0.003097608 | 0.003097608 | 0.003097608 | 0.003097608 | 0.003097608 | 0 | 0 | 0 | 0 | 0 | 0 | 0 | 0 | 0
1251 | 652.5705 | 0.003008448 | 0 | 625.5 | -625.5 | 0 | 0 | 0 | 0 | 0 | 0 | 0 | 0 | 0 | 0.003008448 | 0.003008448 | 0.003008448 | 0.003008448 | 0.003008448 | 0.003008448 | 0.003008448 | 0.003008448 | 0.003008448 | 0.003008448 | 0.003008448 | 0.003008448 | 0.003008448 | 0.003008448 | 0.003008448 | 0.003008448 | 0.003008448 | 0.003008448 | 0.003008448 | 0.003008448 | 0.003008448 | 0.003008448 | 0.003008448 | 0.003008448 | 0.003008448 | 0.003008448 | 0.003008448 | 0.003008448 | 0.003008448 | 0.003008448 | 0.003008448 | 0.003008448 | 0.003008448 | 0.003008448 | 0.003008448 | 0.003008448 | 0.003008448 | 0.003008448 | 0.003008448 | 0.003008448 | 0.003008448 | 0.003008448 | 0.003008448 | 0.003008448 | 0.003008448 | 0.003008448 | 0.003008448 | 0 | 0 | 0 | 0 | 0 | 0 | 0 | 0 | 0
1251 | 890.4154 | 0.004104949 | 10 | 615.5 | -635.5 | 0 | 0 | 0 | 0 | 0 | 0 | 0 | 0 | 0 | 0.004104949 | 0.004104949 | 0.004104949 | 0.004104949 | 0.004104949 | 0.004104949 | 0.004104949 | 0.004104949 | 0.004104949 | 0.004104949 | 0.004104949 | 0.004104949 | 0.004104949 | 0.004104949 | 0.004104949 | 0.004104949 | 0.004104949 | 0.004104949 | 0.004104949 | 0.004104949 | 0.004104949 | 0.004104949 | 0.004104949 | 0.004104949 | 0.004104949 | 0.004104949 | 0.004104949 | 0.004104949 | 0.004104949 | 0.004104949 | 0.004104949 | 0.004104949 | 0.004104949 | 0.004104949 | 0.004104949 | 0.004104949 | 0.004104949 | 0.004104949 | 0.004104949 | 0.004104949 | 0.004104949 | 0.004104949 | 0.004104949 | 0.004104949 | 0.004104949 | 0.004104949 | 0.004104949 | 0 | 0 | 0 | 0 | 0 | 0 | 0 | 0 | 0
1229 | 660.7161 | 0.003046 | 20 | 594.5 | -634.5 | 0 | 0 | 0 | 0 | 0 | 0 | 0 | 0 | 0 | 0.003046 | 0.003046 | 0.003046 | 0.003046 | 0.003046 | 0.003046 | 0.003046 | 0.003046 | 0.003046 | 0.003046 | 0.003046 | 0.003046 | 0.003046 | 0.003046 | 0.003046 | 0.003046 | 0.003046 | 0.003046 | 0.003046 | 0.003046 | 0.003046 | 0.003046 | 0.003046 | 0.003046 | 0.003046 | 0.003046 | 0.003046 | 0.003046 | 0.003046 | 0.003046 | 0.003046 | 0.003046 | 0.003046 | 0.003046 | 0.003046 | 0.003046 | 0.003046 | 0.003046 | 0.003046 | 0.003046 | 0.003046 | 0.003046 | 0.003046 | 0.003046 | 0.003046 | 0.003046 | 0 | 0 | 0 | 0 | 0 | 0 | 0 | 0 | 0 | 0
1229 | 530.5163 | 0.00244576 | 30 | 584.5 | -644.5 | 0 | 0 | 0 | 0 | 0 | 0 | 0 | 0 | 0.00244576 | 0.00244576 | 0.00244576 | 0.00244576 | 0.00244576 | 0.00244576 | 0.00244576 | 0.00244576 | 0.00244576 | 0.00244576 | 0.00244576 | 0.00244576 | 0.00244576 | 0.00244576 | 0.00244576 | 0.00244576 | 0.00244576 | 0.00244576 | 0.00244576 | 0.00244576 | 0.00244576 | 0.00244576 | 0.00244576 | 0.00244576 | 0.00244576 | 0.00244576 | 0.00244576 | 0.00244576 | 0.00244576 | 0.00244576 | 0.00244576 | 0.00244576 | 0.00244576 | 0.00244576 | 0.00244576 | 0.00244576 | 0.00244576 | 0.00244576 | 0.00244576 | 0.00244576 | 0.00244576 | 0.00244576 | 0.00244576 | 0.00244576 | 0.00244576 | 0.00244576 | 0 | 0 | 0 | 0 | 0 | 0 | 0 | 0 | 0 | 0 | 0
1202 | 581.413 | 0.002680401 | 40 | 561 | -641 | 0 | 0 | 0 | 0 | 0 | 0 | 0 | 0 | 0 | 0.002680401 | 0.002680401 | 0.002680401 | 0.002680401 | 0.002680401 | 0.002680401 | 0.002680401 | 0.002680401 | 0.002680401 | 0.002680401 | 0.002680401 | 0.002680401 | 0.002680401 | 0.002680401 | 0.002680401 | 0.002680401 | 0.002680401 | 0.002680401 | 0.002680401 | 0.002680401 | 0.002680401 | 0.002680401 | 0.002680401 | 0.002680401 | 0.002680401 | 0.002680401 | 0.002680401 | 0.002680401 | 0.002680401 | 0.002680401 | 0.002680401 | 0.002680401 | 0.002680401 | 0.002680401 | 0.002680401 | 0.002680401 | 0.002680401 | 0.002680401 | 0.002680401 | 0.002680401 | 0.002680401 | 0.002680401 | 0.002680401 | 0.002680401 | 0 | 0 | 0 | 0 | 0 | 0 | 0 | 0 | 0 | 0 | 0 | 0
1202 | 616.9612 | 0.002844284 | 30 | 571 | -631 | 0 | 0 | 0 | 0 | 0 | 0 | 0 | 0 | 0 | 0.002844284 | 0.002844284 | 0.002844284 | 0.002844284 | 0.002844284 | 0.002844284 | 0.002844284 | 0.002844284 | 0.002844284 | 0.002844284 | 0.002844284 | 0.002844284 | 0.002844284 | 0.002844284 | 0.002844284 | 0.002844284 | 0.002844284 | 0.002844284 | 0.002844284 | 0.002844284 | 0.002844284 | 0.002844284 | 0.002844284 | 0.002844284 | 0.002844284 | 0.002844284 | 0.002844284 | 0.002844284 | 0.002844284 | 0.002844284 | 0.002844284 | 0.002844284 | 0.002844284 | 0.002844284 | 0.002844284 | 0.002844284 | 0.002844284 | 0.002844284 | 0.002844284 | 0.002844284 | 0.002844284 | 0.002844284 | 0.002844284 | 0.002844284 | 0.002844284 | 0 | 0 | 0 | 0 | 0 | 0 | 0 | 0 | 0 | 0 | 0
1202 | 639.9232 | 0.002950142 | 20 | 581 | -621 | 0 | 0 | 0 | 0 | 0 | 0 | 0 | 0 | 0 | 0.002950142 | 0.002950142 | 0.002950142 | 0.002950142 | 0.002950142 | 0.002950142 | 0.002950142 | 0.002950142 | 0.002950142 | 0.002950142 | 0.002950142 | 0.002950142 | 0.002950142 | 0.002950142 | 0.002950142 | 0.002950142 | 0.002950142 | 0.002950142 | 0.002950142 | 0.002950142 | 0.002950142 | 0.002950142 | 0.002950142 | 0.002950142 | 0.002950142 | 0.002950142 | 0.002950142 | 0.002950142 | 0.002950142 | 0.002950142 | 0.002950142 | 0.002950142 | 0.002950142 | 0.002950142 | 0.002950142 | 0.002950142 | 0.002950142 | 0.002950142 | 0.002950142 | 0.002950142 | 0.002950142 | 0.002950142 | 0.002950142 | 0.002950142 | 0.002950142 | 0 | 0 | 0 | 0 | 0 | 0 | 0 | 0 | 0 | 0 | 0
1169 | 686.5952 | 0.003165307 | 10 | 574.5 | -594.5 | 0 | 0 | 0 | 0 | 0 | 0 | 0 | 0 | 0 | 0 | 0.003165307 | 0.003165307 | 0.003165307 | 0.003165307 | 0.003165307 | 0.003165307 | 0.003165307 | 0.003165307 | 0.003165307 | 0.003165307 | 0.003165307 | 0.003165307 | 0.003165307 | 0.003165307 | 0.003165307 | 0.003165307 | 0.003165307 | 0.003165307 | 0.003165307 | 0.003165307 | 0.003165307 | 0.003165307 | 0.003165307 | 0.003165307 | 0.003165307 | 0.003165307 | 0.003165307 | 0.003165307 | 0.003165307 | 0.003165307 | 0.003165307 | 0.003165307 | 0.003165307 | 0.003165307 | 0.003165307 | 0.003165307 | 0.003165307 | 0.003165307 | 0.003165307 | 0.003165307 | 0.003165307 | 0.003165307 | 0.003165307 | 0.003165307 | 0 | 0 | 0 | 0 | 0 | 0 | 0 | 0 | 0 | 0 | 0
1169 | 707.2944 | 0.003260733 | 0 | 584.5 | -584.5 | 0 | 0 | 0 | 0 | 0 | 0 | 0 | 0 | 0 | 0 | 0 | 0.003260733 | 0.003260733 | 0.003260733 | 0.003260733 | 0.003260733 | 0.003260733 | 0.003260733 | 0.003260733 | 0.003260733 | 0.003260733 | 0.003260733 | 0.003260733 | 0.003260733 | 0.003260733 | 0.003260733 | 0.003260733 | 0.003260733 | 0.003260733 | 0.003260733 | 0.003260733 | 0.003260733 | 0.003260733 | 0.003260733 | 0.003260733 | 0.003260733 | 0.003260733 | 0.003260733 | 0.003260733 | 0.003260733 | 0.003260733 | 0.003260733 | 0.003260733 | 0.003260733 | 0.003260733 | 0.003260733 | 0.003260733 | 0.003260733 | 0.003260733 | 0.003260733 | 0.003260733 | 0.003260733 | 0.003260733 | 0.003260733 | 0 | 0 | 0 | 0 | 0 | 0 | 0 | 0 | 0 | 0 | 0
1132 | 594.2185 | 0.002739436 | -10 | 576 | -556 | 0 | 0 | 0 | 0 | 0 | 0 | 0 | 0 | 0 | 0 | 0 | 0 | 0.002739436 | 0.002739436 | 0.002739436 | 0.002739436 | 0.002739436 | 0.002739436 | 0.002739436 | 0.002739436 | 0.002739436 | 0.002739436 | 0.002739436 | 0.002739436 | 0.002739436 | 0.002739436 | 0.002739436 | 0.002739436 | 0.002739436 | 0.002739436 | 0.002739436 | 0.002739436 | 0.002739436 | 0.002739436 | 0.002739436 | 0.002739436 | 0.002739436 | 0.002739436 | 0.002739436 | 0.002739436 | 0.002739436 | 0.002739436 | 0.002739436 | 0.002739436 | 0.002739436 | 0.002739436 | 0.002739436 | 0.002739436 | 0.002739436 | 0.002739436 | 0.002739436 | 0.002739436 | 0.002739436 | 0.002739436 | 0 | 0 | 0 | 0 | 0 | 0 | 0 | 0 | 0 | 0 | 0
1132 | 724.5244 | 0.003340166 | -20 | 586 | -546 | 0 | 0 | 0 | 0 | 0 | 0 | 0 | 0 | 0 | 0 | 0 | 0 | 0.003340166 | 0.003340166 | 0.003340166 | 0.003340166 | 0.003340166 | 0.003340166 | 0.003340166 | 0.003340166 | 0.003340166 | 0.003340166 | 0.003340166 | 0.003340166 | 0.003340166 | 0.003340166 | 0.003340166 | 0.003340166 | 0.003340166 | 0.003340166 | 0.003340166 | 0.003340166 | 0.003340166 | 0.003340166 | 0.003340166 | 0.003340166 | 0.003340166 | 0.003340166 | 0.003340166 | 0.003340166 | 0.003340166 | 0.003340166 | 0.003340166 | 0.003340166 | 0.003340166 | 0.003340166 | 0.003340166 | 0.003340166 | 0.003340166 | 0.003340166 | 0.003340166 | 0.003340166 | 0.003340166 | 0.003340166 | 0 | 0 | 0 | 0 | 0 | 0 | 0 | 0 | 0 | 0 | 0
1132 | 717.7303 | 0.003308845 | -30 | 596 | -536 | 0 | 0 | 0 | 0 | 0 | 0 | 0 | 0 | 0 | 0 | 0 | 0 | 0.003308845 | 0.003308845 | 0.003308845 | 0.003308845 | 0.003308845 | 0.003308845 | 0.003308845 | 0.003308845 | 0.003308845 | 0.003308845 | 0.003308845 | 0.003308845 | 0.003308845 | 0.003308845 | 0.003308845 | 0.003308845 | 0.003308845 | 0.003308845 | 0.003308845 | 0.003308845 | 0.003308845 | 0.003308845 | 0.003308845 | 0.003308845 | 0.003308845 | 0.003308845 | 0.003308845 | 0.003308845 | 0.003308845 | 0.003308845 | 0.003308845 | 0.003308845 | 0.003308845 | 0.003308845 | 0.003308845 | 0.003308845 | 0.003308845 | 0.003308845 | 0.003308845 | 0.003308845 | 0.003308845 | 0.003308845 | 0.003308845 | 0 | 0 | 0 | 0 | 0 | 0 | 0 | 0 | 0 | 0
1132 | 636.1632 | 0.002932808 | -40 | 606 | -526 | 0 | 0 | 0 | 0 | 0 | 0 | 0 | 0 | 0 | 0 | 0 | 0 | 0 | 0.002932808 | 0.002932808 | 0.002932808 | 0.002932808 | 0.002932808 | 0.002932808 | 0.002932808 | 0.002932808 | 0.002932808 | 0.002932808 | 0.002932808 | 0.002932808 | 0.002932808 | 0.002932808 | 0.002932808 | 0.002932808 | 0.002932808 | 0.002932808 | 0.002932808 | 0.002932808 | 0.002932808 | 0.002932808 | 0.002932808 | 0.002932808 | 0.002932808 | 0.002932808 | 0.002932808 | 0.002932808 | 0.002932808 | 0.002932808 | 0.002932808 | 0.002932808 | 0.002932808 | 0.002932808 | 0.002932808 | 0.002932808 | 0.002932808 | 0.002932808 | 0.002932808 | 0.002932808 | 0.002932808 | 0.002932808 | 0 | 0 | 0 | 0 | 0 | 0 | 0 | 0 | 0 | 0
1132 | 600.2922 | 0.002767437 | -30 | 596 | -536 | 0 | 0 | 0 | 0 | 0 | 0 | 0 | 0 | 0 | 0 | 0 | 0 | 0.002767437 | 0.002767437 | 0.002767437 | 0.002767437 | 0.002767437 | 0.002767437 | 0.002767437 | 0.002767437 | 0.002767437 | 0.002767437 | 0.002767437 | 0.002767437 | 0.002767437 | 0.002767437 | 0.002767437 | 0.002767437 | 0.002767437 | 0.002767437 | 0.002767437 | 0.002767437 | 0.002767437 | 0.002767437 | 0.002767437 | 0.002767437 | 0.002767437 | 0.002767437 | 0.002767437 | 0.002767437 | 0.002767437 | 0.002767437 | 0.002767437 | 0.002767437 | 0.002767437 | 0.002767437 | 0.002767437 | 0.002767437 | 0.002767437 | 0.002767437 | 0.002767437 | 0.002767437 | 0.002767437 | 0.002767437 | 0.002767437 | 0 | 0 | 0 | 0 | 0 | 0 | 0 | 0 | 0 | 0
1132 | 615.1568 | 0.002835965 | -20 | 586 | -546 | 0 | 0 | 0 | 0 | 0 | 0 | 0 | 0 | 0 | 0 | 0 | 0 | 0.002835965 | 0.002835965 | 0.002835965 | 0.002835965 | 0.002835965 | 0.002835965 | 0.002835965 | 0.002835965 | 0.002835965 | 0.002835965 | 0.002835965 | 0.002835965 | 0.002835965 | 0.002835965 | 0.002835965 | 0.002835965 | 0.002835965 | 0.002835965 | 0.002835965 | 0.002835965 | 0.002835965 | 0.002835965 | 0.002835965 | 0.002835965 | 0.002835965 | 0.002835965 | 0.002835965 | 0.002835965 | 0.002835965 | 0.002835965 | 0.002835965 | 0.002835965 | 0.002835965 | 0.002835965 | 0.002835965 | 0.002835965 | 0.002835965 | 0.002835965 | 0.002835965 | 0.002835965 | 0.002835965 | 0.002835965 | 0 | 0 | 0 | 0 | 0 | 0 | 0 | 0 | 0 | 0 | 0
1132 | 631.2118 | 0.002909981 | -10 | 576 | -556 | 0 | 0 | 0 | 0 | 0 | 0 | 0 | 0 | 0 | 0 | 0 | 0 | 0.002909981 | 0.002909981 | 0.002909981 | 0.002909981 | 0.002909981 | 0.002909981 | 0.002909981 | 0.002909981 | 0.002909981 | 0.002909981 | 0.002909981 | 0.002909981 | 0.002909981 | 0.002909981 | 0.002909981 | 0.002909981 | 0.002909981 | 0.002909981 | 0.002909981 | 0.002909981 | 0.002909981 | 0.002909981 | 0.002909981 | 0.002909981 | 0.002909981 | 0.002909981 | 0.002909981 | 0.002909981 | 0.002909981 | 0.002909981 | 0.002909981 | 0.002909981 | 0.002909981 | 0.002909981 | 0.002909981 | 0.002909981 | 0.002909981 | 0.002909981 | 0.002909981 | 0.002909981 | 0.002909981 | 0.002909981 | 0 | 0 | 0 | 0 | 0 | 0 | 0 | 0 | 0 | 0 | 0
1132 | 572.9014 | 0.002641162 | 0 | 566 | -566 | 0 | 0 | 0 | 0 | 0 | 0 | 0 | 0 | 0 | 0 | 0 | 0.002641162 | 0.002641162 | 0.002641162 | 0.002641162 | 0.002641162 | 0.002641162 | 0.002641162 | 0.002641162 | 0.002641162 | 0.002641162 | 0.002641162 | 0.002641162 | 0.002641162 | 0.002641162 | 0.002641162 | 0.002641162 | 0.002641162 | 0.002641162 | 0.002641162 | 0.002641162 | 0.002641162 | 0.002641162 | 0.002641162 | 0.002641162 | 0.002641162 | 0.002641162 | 0.002641162 | 0.002641162 | 0.002641162 | 0.002641162 | 0.002641162 | 0.002641162 | 0.002641162 | 0.002641162 | 0.002641162 | 0.002641162 | 0.002641162 | 0.002641162 | 0.002641162 | 0.002641162 | 0.002641162 | 0.002641162 | 0.002641162 | 0 | 0 | 0 | 0 | 0 | 0 | 0 | 0 | 0 | 0 | 0
1132 | 617.7274 | 0.002847816 | 10 | 556 | -576 | 0 | 0 | 0 | 0 | 0 | 0 | 0 | 0 | 0 | 0 | 0 | 0.002847816 | 0.002847816 | 0.002847816 | 0.002847816 | 0.002847816 | 0.002847816 | 0.002847816 | 0.002847816 | 0.002847816 | 0.002847816 | 0.002847816 | 0.002847816 | 0.002847816 | 0.002847816 | 0.002847816 | 0.002847816 | 0.002847816 | 0.002847816 | 0.002847816 | 0.002847816 | 0.002847816 | 0.002847816 | 0.002847816 | 0.002847816 | 0.002847816 | 0.002847816 | 0.002847816 | 0.002847816 | 0.002847816 | 0.002847816 | 0.002847816 | 0.002847816 | 0.002847816 | 0.002847816 | 0.002847816 | 0.002847816 | 0.002847816 | 0.002847816 | 0.002847816 | 0.002847816 | 0.002847816 | 0.002847816 | 0 | 0 | 0 | 0 | 0 | 0 | 0 | 0 | 0 | 0 | 0 | 0
1132 | 638.0316 | 0.002941421 | 20 | 546 | -586 | 0 | 0 | 0 | 0 | 0 | 0 | 0 | 0 | 0 | 0 | 0 | 0.002941421 | 0.002941421 | 0.002941421 | 0.002941421 | 0.002941421 | 0.002941421 | 0.002941421 | 0.002941421 | 0.002941421 | 0.002941421 | 0.002941421 | 0.002941421 | 0.002941421 | 0.002941421 | 0.002941421 | 0.002941421 | 0.002941421 | 0.002941421 | 0.002941421 | 0.002941421 | 0.002941421 | 0.002941421 | 0.002941421 | 0.002941421 | 0.002941421 | 0.002941421 | 0.002941421 | 0.002941421 | 0.002941421 | 0.002941421 | 0.002941421 | 0.002941421 | 0.002941421 | 0.002941421 | 0.002941421 | 0.002941421 | 0.002941421 | 0.002941421 | 0.002941421 | 0.002941421 | 0.002941421 | 0.002941421 | 0 | 0 | 0 | 0 | 0 | 0 | 0 | 0 | 0 | 0 | 0 | 0
1077 | 665.5384 | 0.003068232 | 30 | 508.5 | -568.5 | 0 | 0 | 0 | 0 | 0 | 0 | 0 | 0 | 0 | 0 | 0 | 0.003068232 | 0.003068232 | 0.003068232 | 0.003068232 | 0.003068232 | 0.003068232 | 0.003068232 | 0.003068232 | 0.003068232 | 0.003068232 | 0.003068232 | 0.003068232 | 0.003068232 | 0.003068232 | 0.003068232 | 0.003068232 | 0.003068232 | 0.003068232 | 0.003068232 | 0.003068232 | 0.003068232 | 0.003068232 | 0.003068232 | 0.003068232 | 0.003068232 | 0.003068232 | 0.003068232 | 0.003068232 | 0.003068232 | 0.003068232 | 0.003068232 | 0.003068232 | 0.003068232 | 0.003068232 | 0.003068232 | 0.003068232 | 0.003068232 | 0.003068232 | 0.003068232 | 0.003068232 | 0.003068232 | 0 | 0 | 0 | 0 | 0 | 0 | 0 | 0 | 0 | 0 | 0 | 0 | 0
1077 | 725.7218 | 0.003345686 | 40 | 498.5 | -578.5 | 0 | 0 | 0 | 0 | 0 | 0 | 0 | 0 | 0 | 0 | 0 | 0.003345686 | 0.003345686 | 0.003345686 | 0.003345686 | 0.003345686 | 0.003345686 | 0.003345686 | 0.003345686 | 0.003345686 | 0.003345686 | 0.003345686 | 0.003345686 | 0.003345686 | 0.003345686 | 0.003345686 | 0.003345686 | 0.003345686 | 0.003345686 | 0.003345686 | 0.003345686 | 0.003345686 | 0.003345686 | 0.003345686 | 0.003345686 | 0.003345686 | 0.003345686 | 0.003345686 | 0.003345686 | 0.003345686 | 0.003345686 | 0.003345686 | 0.003345686 | 0.003345686 | 0.003345686 | 0.003345686 | 0.003345686 | 0.003345686 | 0.003345686 | 0.003345686 | 0.003345686 | 0 | 0 | 0 | 0 | 0 | 0 | 0 | 0 | 0 | 0 | 0 | 0 | 0 | 0
1054 | 479.4737 | 0.002210446 | 30 | 497 | -557 | 0 | 0 | 0 | 0 | 0 | 0 | 0 | 0 | 0 | 0 | 0 | 0 | 0.002210446 | 0.002210446 | 0.002210446 | 0.002210446 | 0.002210446 | 0.002210446 | 0.002210446 | 0.002210446 | 0.002210446 | 0.002210446 | 0.002210446 | 0.002210446 | 0.002210446 | 0.002210446 | 0.002210446 | 0.002210446 | 0.002210446 | 0.002210446 | 0.002210446 | 0.002210446 | 0.002210446 | 0.002210446 | 0.002210446 | 0.002210446 | 0.002210446 | 0.002210446 | 0.002210446 | 0.002210446 | 0.002210446 | 0.002210446 | 0.002210446 | 0.002210446 | 0.002210446 | 0.002210446 | 0.002210446 | 0.002210446 | 0.002210446 | 0.002210446 | 0.002210446 | 0 | 0 | 0 | 0 | 0 | 0 | 0 | 0 | 0 | 0 | 0 | 0 | 0 | 0
1054 | 593.1974 | 0.002734729 | 20 | 507 | -547 | 0 | 0 | 0 | 0 | 0 | 0 | 0 | 0 | 0 | 0 | 0 | 0 | 0.002734729 | 0.002734729 | 0.002734729 | 0.002734729 | 0.002734729 | 0.002734729 | 0.002734729 | 0.002734729 | 0.002734729 | 0.002734729 | 0.002734729 | 0.002734729 | 0.002734729 | 0.002734729 | 0.002734729 | 0.002734729 | 0.002734729 | 0.002734729 | 0.002734729 | 0.002734729 | 0.002734729 | 0.002734729 | 0.002734729 | 0.002734729 | 0.002734729 | 0.002734729 | 0.002734729 | 0.002734729 | 0.002734729 | 0.002734729 | 0.002734729 | 0.002734729 | 0.002734729 | 0.002734729 | 0.002734729 | 0.002734729 | 0.002734729 | 0.002734729 | 0.002734729 | 0 | 0 | 0 | 0 | 0 | 0 | 0 | 0 | 0 | 0 | 0 | 0 | 0 | 0
1054 | 537.9516 | 0.002480038 | 10 | 517 | -537 | 0 | 0 | 0 | 0 | 0 | 0 | 0 | 0 | 0 | 0 | 0 | 0 | 0.002480038 | 0.002480038 | 0.002480038 | 0.002480038 | 0.002480038 | 0.002480038 | 0.002480038 | 0.002480038 | 0.002480038 | 0.002480038 | 0.002480038 | 0.002480038 | 0.002480038 | 0.002480038 | 0.002480038 | 0.002480038 | 0.002480038 | 0.002480038 | 0.002480038 | 0.002480038 | 0.002480038 | 0.002480038 | 0.002480038 | 0.002480038 | 0.002480038 | 0.002480038 | 0.002480038 | 0.002480038 | 0.002480038 | 0.002480038 | 0.002480038 | 0.002480038 | 0.002480038 | 0.002480038 | 0.002480038 | 0.002480038 | 0.002480038 | 0.002480038 | 0.002480038 | 0.002480038 | 0 | 0 | 0 | 0 | 0 | 0 | 0 | 0 | 0 | 0 | 0 | 0 | 0
1054 | 589.6792 | 0.00271851 | 0 | 527 | -527 | 0 | 0 | 0 | 0 | 0 | 0 | 0 | 0 | 0 | 0 | 0 | 0 | 0 | 0.00271851 | 0.00271851 | 0.00271851 | 0.00271851 | 0.00271851 | 0.00271851 | 0.00271851 | 0.00271851 | 0.00271851 | 0.00271851 | 0.00271851 | 0.00271851 | 0.00271851 | 0.00271851 | 0.00271851 | 0.00271851 | 0.00271851 | 0.00271851 | 0.00271851 | 0.00271851 | 0.00271851 | 0.00271851 | 0.00271851 | 0.00271851 | 0.00271851 | 0.00271851 | 0.00271851 | 0.00271851 | 0.00271851 | 0.00271851 | 0.00271851 | 0.00271851 | 0.00271851 | 0.00271851 | 0.00271851 | 0.00271851 | 0.00271851 | 0.00271851 | 0.00271851 | 0 | 0 | 0 | 0 | 0 | 0 | 0 | 0 | 0 | 0 | 0 | 0 | 0
1054 | 551.4909 | 0.002542456 | -10 | 537 | -517 | 0 | 0 | 0 | 0 | 0 | 0 | 0 | 0 | 0 | 0 | 0 | 0 | 0 | 0.002542456 | 0.002542456 | 0.002542456 | 0.002542456 | 0.002542456 | 0.002542456 | 0.002542456 | 0.002542456 | 0.002542456 | 0.002542456 | 0.002542456 | 0.002542456 | 0.002542456 | 0.002542456 | 0.002542456 | 0.002542456 | 0.002542456 | 0.002542456 | 0.002542456 | 0.002542456 | 0.002542456 | 0.002542456 | 0.002542456 | 0.002542456 | 0.002542456 | 0.002542456 | 0.002542456 | 0.002542456 | 0.002542456 | 0.002542456 | 0.002542456 | 0.002542456 | 0.002542456 | 0.002542456 | 0.002542456 | 0.002542456 | 0.002542456 | 0.002542456 | 0.002542456 | 0.002542456 | 0 | 0 | 0 | 0 | 0 | 0 | 0 | 0 | 0 | 0 | 0 | 0
1054 | 596.6761 | 0.002750766 | -20 | 547 | -507 | 0 | 0 | 0 | 0 | 0 | 0 | 0 | 0 | 0 | 0 | 0 | 0 | 0 | 0 | 0.002750766 | 0.002750766 | 0.002750766 | 0.002750766 | 0.002750766 | 0.002750766 | 0.002750766 | 0.002750766 | 0.002750766 | 0.002750766 | 0.002750766 | 0.002750766 | 0.002750766 | 0.002750766 | 0.002750766 | 0.002750766 | 0.002750766 | 0.002750766 | 0.002750766 | 0.002750766 | 0.002750766 | 0.002750766 | 0.002750766 | 0.002750766 | 0.002750766 | 0.002750766 | 0.002750766 | 0.002750766 | 0.002750766 | 0.002750766 | 0.002750766 | 0.002750766 | 0.002750766 | 0.002750766 | 0.002750766 | 0.002750766 | 0.002750766 | 0.002750766 | 0.002750766 | 0 | 0 | 0 | 0 | 0 | 0 | 0 | 0 | 0 | 0 | 0 | 0
1054 | 540.4387 | 0.002491503 | -30 | 557 | -497 | 0 | 0 | 0 | 0 | 0 | 0 | 0 | 0 | 0 | 0 | 0 | 0 | 0 | 0 | 0.002491503 | 0.002491503 | 0.002491503 | 0.002491503 | 0.002491503 | 0.002491503 | 0.002491503 | 0.002491503 | 0.002491503 | 0.002491503 | 0.002491503 | 0.002491503 | 0.002491503 | 0.002491503 | 0.002491503 | 0.002491503 | 0.002491503 | 0.002491503 | 0.002491503 | 0.002491503 | 0.002491503 | 0.002491503 | 0.002491503 | 0.002491503 | 0.002491503 | 0.002491503 | 0.002491503 | 0.002491503 | 0.002491503 | 0.002491503 | 0.002491503 | 0.002491503 | 0.002491503 | 0.002491503 | 0.002491503 | 0.002491503 | 0.002491503 | 0.002491503 | 0.002491503 | 0 | 0 | 0 | 0 | 0 | 0 | 0 | 0 | 0 | 0 | 0 | 0
1054 | 594.9703 | 0.002742902 | -40 | 567 | -487 | 0 | 0 | 0 | 0 | 0 | 0 | 0 | 0 | 0 | 0 | 0 | 0 | 0 | 0 | 0.002742902 | 0.002742902 | 0.002742902 | 0.002742902 | 0.002742902 | 0.002742902 | 0.002742902 | 0.002742902 | 0.002742902 | 0.002742902 | 0.002742902 | 0.002742902 | 0.002742902 | 0.002742902 | 0.002742902 | 0.002742902 | 0.002742902 | 0.002742902 | 0.002742902 | 0.002742902 | 0.002742902 | 0.002742902 | 0.002742902 | 0.002742902 | 0.002742902 | 0.002742902 | 0.002742902 | 0.002742902 | 0.002742902 | 0.002742902 | 0.002742902 | 0.002742902 | 0.002742902 | 0.002742902 | 0.002742902 | 0.002742902 | 0.002742902 | 0.002742902 | 0.002742902 | 0.002742902 | 0 | 0 | 0 | 0 | 0 | 0 | 0 | 0 | 0 | 0 | 0
1054 | 461.5549 | 0.002127837 | -30 | 557 | -497 | 0 | 0 | 0 | 0 | 0 | 0 | 0 | 0 | 0 | 0 | 0 | 0 | 0 | 0 | 0.002127837 | 0.002127837 | 0.002127837 | 0.002127837 | 0.002127837 | 0.002127837 | 0.002127837 | 0.002127837 | 0.002127837 | 0.002127837 | 0.002127837 | 0.002127837 | 0.002127837 | 0.002127837 | 0.002127837 | 0.002127837 | 0.002127837 | 0.002127837 | 0.002127837 | 0.002127837 | 0.002127837 | 0.002127837 | 0.002127837 | 0.002127837 | 0.002127837 | 0.002127837 | 0.002127837 | 0.002127837 | 0.002127837 | 0.002127837 | 0.002127837 | 0.002127837 | 0.002127837 | 0.002127837 | 0.002127837 | 0.002127837 | 0.002127837 | 0.002127837 | 0.002127837 | 0 | 0 | 0 | 0 | 0 | 0 | 0 | 0 | 0 | 0 | 0 | 0
1054 | 583.5734 | 0.002690361 | -20 | 547 | -507 | 0 | 0 | 0 | 0 | 0 | 0 | 0 | 0 | 0 | 0 | 0 | 0 | 0 | 0 | 0.002690361 | 0.002690361 | 0.002690361 | 0.002690361 | 0.002690361 | 0.002690361 | 0.002690361 | 0.002690361 | 0.002690361 | 0.002690361 | 0.002690361 | 0.002690361 | 0.002690361 | 0.002690361 | 0.002690361 | 0.002690361 | 0.002690361 | 0.002690361 | 0.002690361 | 0.002690361 | 0.002690361 | 0.002690361 | 0.002690361 | 0.002690361 | 0.002690361 | 0.002690361 | 0.002690361 | 0.002690361 | 0.002690361 | 0.002690361 | 0.002690361 | 0.002690361 | 0.002690361 | 0.002690361 | 0.002690361 | 0.002690361 | 0.002690361 | 0.002690361 | 0.002690361 | 0 | 0 | 0 | 0 | 0 | 0 | 0 | 0 | 0 | 0 | 0 | 0
1054 | 531.4717 | 0.002450164 | -10 | 537 | -517 | 0 | 0 | 0 | 0 | 0 | 0 | 0 | 0 | 0 | 0 | 0 | 0 | 0 | 0.002450164 | 0.002450164 | 0.002450164 | 0.002450164 | 0.002450164 | 0.002450164 | 0.002450164 | 0.002450164 | 0.002450164 | 0.002450164 | 0.002450164 | 0.002450164 | 0.002450164 | 0.002450164 | 0.002450164 | 0.002450164 | 0.002450164 | 0.002450164 | 0.002450164 | 0.002450164 | 0.002450164 | 0.002450164 | 0.002450164 | 0.002450164 | 0.002450164 | 0.002450164 | 0.002450164 | 0.002450164 | 0.002450164 | 0.002450164 | 0.002450164 | 0.002450164 | 0.002450164 | 0.002450164 | 0.002450164 | 0.002450164 | 0.002450164 | 0.002450164 | 0.002450164 | 0.002450164 | 0 | 0 | 0 | 0 | 0 | 0 | 0 | 0 | 0 | 0 | 0 | 0
1092 | 835.5621 | 0.003852067 | 0 | 546 | -546 | 0 | 0 | 0 | 0 | 0 | 0 | 0 | 0 | 0 | 0 | 0 | 0 | 0.003852067 | 0.003852067 | 0.003852067 | 0.003852067 | 0.003852067 | 0.003852067 | 0.003852067 | 0.003852067 | 0.003852067 | 0.003852067 | 0.003852067 | 0.003852067 | 0.003852067 | 0.003852067 | 0.003852067 | 0.003852067 | 0.003852067 | 0.003852067 | 0.003852067 | 0.003852067 | 0.003852067 | 0.003852067 | 0.003852067 | 0.003852067 | 0.003852067 | 0.003852067 | 0.003852067 | 0.003852067 | 0.003852067 | 0.003852067 | 0.003852067 | 0.003852067 | 0.003852067 | 0.003852067 | 0.003852067 | 0.003852067 | 0.003852067 | 0.003852067 | 0.003852067 | 0.003852067 | 0.003852067 | 0 | 0 | 0 | 0 | 0 | 0 | 0 | 0 | 0 | 0 | 0 | 0
1092 | 804.2145 | 0.003707549 | 10 | 536 | -556 | 0 | 0 | 0 | 0 | 0 | 0 | 0 | 0 | 0 | 0 | 0 | 0 | 0.003707549 | 0.003707549 | 0.003707549 | 0.003707549 | 0.003707549 | 0.003707549 | 0.003707549 | 0.003707549 | 0.003707549 | 0.003707549 | 0.003707549 | 0.003707549 | 0.003707549 | 0.003707549 | 0.003707549 | 0.003707549 | 0.003707549 | 0.003707549 | 0.003707549 | 0.003707549 | 0.003707549 | 0.003707549 | 0.003707549 | 0.003707549 | 0.003707549 | 0.003707549 | 0.003707549 | 0.003707549 | 0.003707549 | 0.003707549 | 0.003707549 | 0.003707549 | 0.003707549 | 0.003707549 | 0.003707549 | 0.003707549 | 0.003707549 | 0.003707549 | 0.003707549 | 0.003707549 | 0.003707549 | 0 | 0 | 0 | 0 | 0 | 0 | 0 | 0 | 0 | 0 | 0 | 0
1092 | 820.5839 | 0.003783015 | 20 | 526 | -566 | 0 | 0 | 0 | 0 | 0 | 0 | 0 | 0 | 0 | 0 | 0 | 0.003783015 | 0.003783015 | 0.003783015 | 0.003783015 | 0.003783015 | 0.003783015 | 0.003783015 | 0.003783015 | 0.003783015 | 0.003783015 | 0.003783015 | 0.003783015 | 0.003783015 | 0.003783015 | 0.003783015 | 0.003783015 | 0.003783015 | 0.003783015 | 0.003783015 | 0.003783015 | 0.003783015 | 0.003783015 | 0.003783015 | 0.003783015 | 0.003783015 | 0.003783015 | 0.003783015 | 0.003783015 | 0.003783015 | 0.003783015 | 0.003783015 | 0.003783015 | 0.003783015 | 0.003783015 | 0.003783015 | 0.003783015 | 0.003783015 | 0.003783015 | 0.003783015 | 0.003783015 | 0.003783015 | 0 | 0 | 0 | 0 | 0 | 0 | 0 | 0 | 0 | 0 | 0 | 0 | 0
1092 | 719.7953 | 0.003318365 | 30 | 516 | -576 | 0 | 0 | 0 | 0 | 0 | 0 | 0 | 0 | 0 | 0 | 0 | 0.003318365 | 0.003318365 | 0.003318365 | 0.003318365 | 0.003318365 | 0.003318365 | 0.003318365 | 0.003318365 | 0.003318365 | 0.003318365 | 0.003318365 | 0.003318365 | 0.003318365 | 0.003318365 | 0.003318365 | 0.003318365 | 0.003318365 | 0.003318365 | 0.003318365 | 0.003318365 | 0.003318365 | 0.003318365 | 0.003318365 | 0.003318365 | 0.003318365 | 0.003318365 | 0.003318365 | 0.003318365 | 0.003318365 | 0.003318365 | 0.003318365 | 0.003318365 | 0.003318365 | 0.003318365 | 0.003318365 | 0.003318365 | 0.003318365 | 0.003318365 | 0.003318365 | 0.003318365 | 0.003318365 | 0 | 0 | 0 | 0 | 0 | 0 | 0 | 0 | 0 | 0 | 0 | 0 | 0
1076 | 762.4429 | 0.003514976 | 40 | 498 | -578 | 0 | 0 | 0 | 0 | 0 | 0 | 0 | 0 | 0 | 0 | 0 | 0.003514976 | 0.003514976 | 0.003514976 | 0.003514976 | 0.003514976 | 0.003514976 | 0.003514976 | 0.003514976 | 0.003514976 | 0.003514976 | 0.003514976 | 0.003514976 | 0.003514976 | 0.003514976 | 0.003514976 | 0.003514976 | 0.003514976 | 0.003514976 | 0.003514976 | 0.003514976 | 0.003514976 | 0.003514976 | 0.003514976 | 0.003514976 | 0.003514976 | 0.003514976 | 0.003514976 | 0.003514976 | 0.003514976 | 0.003514976 | 0.003514976 | 0.003514976 | 0.003514976 | 0.003514976 | 0.003514976 | 0.003514976 | 0.003514976 | 0.003514976 | 0.003514976 | 0.003514976 | 0 | 0 | 0 | 0 | 0 | 0 | 0 | 0 | 0 | 0 | 0 | 0 | 0 | 0
1076 | 715.5315 | 0.003298708 | 30 | 508 | -568 | 0 | 0 | 0 | 0 | 0 | 0 | 0 | 0 | 0 | 0 | 0 | 0.003298708 | 0.003298708 | 0.003298708 | 0.003298708 | 0.003298708 | 0.003298708 | 0.003298708 | 0.003298708 | 0.003298708 | 0.003298708 | 0.003298708 | 0.003298708 | 0.003298708 | 0.003298708 | 0.003298708 | 0.003298708 | 0.003298708 | 0.003298708 | 0.003298708 | 0.003298708 | 0.003298708 | 0.003298708 | 0.003298708 | 0.003298708 | 0.003298708 | 0.003298708 | 0.003298708 | 0.003298708 | 0.003298708 | 0.003298708 | 0.003298708 | 0.003298708 | 0.003298708 | 0.003298708 | 0.003298708 | 0.003298708 | 0.003298708 | 0.003298708 | 0.003298708 | 0.003298708 | 0.003298708 | 0 | 0 | 0 | 0 | 0 | 0 | 0 | 0 | 0 | 0 | 0 | 0 | 0
1051 | 859.7025 | 0.003963357 | 20 | 505.5 | -545.5 | 0 | 0 | 0 | 0 | 0 | 0 | 0 | 0 | 0 | 0 | 0 | 0 | 0.003963357 | 0.003963357 | 0.003963357 | 0.003963357 | 0.003963357 | 0.003963357 | 0.003963357 | 0.003963357 | 0.003963357 | 0.003963357 | 0.003963357 | 0.003963357 | 0.003963357 | 0.003963357 | 0.003963357 | 0.003963357 | 0.003963357 | 0.003963357 | 0.003963357 | 0.003963357 | 0.003963357 | 0.003963357 | 0.003963357 | 0.003963357 | 0.003963357 | 0.003963357 | 0.003963357 | 0.003963357 | 0.003963357 | 0.003963357 | 0.003963357 | 0.003963357 | 0.003963357 | 0.003963357 | 0.003963357 | 0.003963357 | 0.003963357 | 0.003963357 | 0.003963357 | 0 | 0 | 0 | 0 | 0 | 0 | 0 | 0 | 0 | 0 | 0 | 0 | 0 | 0
1051 | 820.0616 | 0.003780607 | 10 | 515.5 | -535.5 | 0 | 0 | 0 | 0 | 0 | 0 | 0 | 0 | 0 | 0 | 0 | 0 | 0.003780607 | 0.003780607 | 0.003780607 | 0.003780607 | 0.003780607 | 0.003780607 | 0.003780607 | 0.003780607 | 0.003780607 | 0.003780607 | 0.003780607 | 0.003780607 | 0.003780607 | 0.003780607 | 0.003780607 | 0.003780607 | 0.003780607 | 0.003780607 | 0.003780607 | 0.003780607 | 0.003780607 | 0.003780607 | 0.003780607 | 0.003780607 | 0.003780607 | 0.003780607 | 0.003780607 | 0.003780607 | 0.003780607 | 0.003780607 | 0.003780607 | 0.003780607 | 0.003780607 | 0.003780607 | 0.003780607 | 0.003780607 | 0.003780607 | 0.003780607 | 0.003780607 | 0.003780607 | 0 | 0 | 0 | 0 | 0 | 0 | 0 | 0 | 0 | 0 | 0 | 0 | 0
1051 | 777.409 | 0.003583972 | 0 | 525.5 | -525.5 | 0 | 0 | 0 | 0 | 0 | 0 | 0 | 0 | 0 | 0 | 0 | 0 | 0 | 0.003583972 | 0.003583972 | 0.003583972 | 0.003583972 | 0.003583972 | 0.003583972 | 0.003583972 | 0.003583972 | 0.003583972 | 0.003583972 | 0.003583972 | 0.003583972 | 0.003583972 | 0.003583972 | 0.003583972 | 0.003583972 | 0.003583972 | 0.003583972 | 0.003583972 | 0.003583972 | 0.003583972 | 0.003583972 | 0.003583972 | 0.003583972 | 0.003583972 | 0.003583972 | 0.003583972 | 0.003583972 | 0.003583972 | 0.003583972 | 0.003583972 | 0.003583972 | 0.003583972 | 0.003583972 | 0.003583972 | 0.003583972 | 0.003583972 | 0.003583972 | 0.003583972 | 0 | 0 | 0 | 0 | 0 | 0 | 0 | 0 | 0 | 0 | 0 | 0 | 0
1051 | 809.8873 | 0.003733702 | -10 | 535.5 | -515.5 | 0 | 0 | 0 | 0 | 0 | 0 | 0 | 0 | 0 | 0 | 0 | 0 | 0 | 0.003733702 | 0.003733702 | 0.003733702 | 0.003733702 | 0.003733702 | 0.003733702 | 0.003733702 | 0.003733702 | 0.003733702 | 0.003733702 | 0.003733702 | 0.003733702 | 0.003733702 | 0.003733702 | 0.003733702 | 0.003733702 | 0.003733702 | 0.003733702 | 0.003733702 | 0.003733702 | 0.003733702 | 0.003733702 | 0.003733702 | 0.003733702 | 0.003733702 | 0.003733702 | 0.003733702 | 0.003733702 | 0.003733702 | 0.003733702 | 0.003733702 | 0.003733702 | 0.003733702 | 0.003733702 | 0.003733702 | 0.003733702 | 0.003733702 | 0.003733702 | 0.003733702 | 0.003733702 | 0 | 0 | 0 | 0 | 0 | 0 | 0 | 0 | 0 | 0 | 0 | 0
1051 | 827.7003 | 0.003815823 | -20 | 545.5 | -505.5 | 0 | 0 | 0 | 0 | 0 | 0 | 0 | 0 | 0 | 0 | 0 | 0 | 0 | 0 | 0.003815823 | 0.003815823 | 0.003815823 | 0.003815823 | 0.003815823 | 0.003815823 | 0.003815823 | 0.003815823 | 0.003815823 | 0.003815823 | 0.003815823 | 0.003815823 | 0.003815823 | 0.003815823 | 0.003815823 | 0.003815823 | 0.003815823 | 0.003815823 | 0.003815823 | 0.003815823 | 0.003815823 | 0.003815823 | 0.003815823 | 0.003815823 | 0.003815823 | 0.003815823 | 0.003815823 | 0.003815823 | 0.003815823 | 0.003815823 | 0.003815823 | 0.003815823 | 0.003815823 | 0.003815823 | 0.003815823 | 0.003815823 | 0.003815823 | 0.003815823 | 0.003815823 | 0 | 0 | 0 | 0 | 0 | 0 | 0 | 0 | 0 | 0 | 0 | 0
1051 | 781.4357 | 0.003602536 | -30 | 555.5 | -495.5 | 0 | 0 | 0 | 0 | 0 | 0 | 0 | 0 | 0 | 0 | 0 | 0 | 0 | 0 | 0.003602536 | 0.003602536 | 0.003602536 | 0.003602536 | 0.003602536 | 0.003602536 | 0.003602536 | 0.003602536 | 0.003602536 | 0.003602536 | 0.003602536 | 0.003602536 | 0.003602536 | 0.003602536 | 0.003602536 | 0.003602536 | 0.003602536 | 0.003602536 | 0.003602536 | 0.003602536 | 0.003602536 | 0.003602536 | 0.003602536 | 0.003602536 | 0.003602536 | 0.003602536 | 0.003602536 | 0.003602536 | 0.003602536 | 0.003602536 | 0.003602536 | 0.003602536 | 0.003602536 | 0.003602536 | 0.003602536 | 0.003602536 | 0.003602536 | 0.003602536 | 0.003602536 | 0 | 0 | 0 | 0 | 0 | 0 | 0 | 0 | 0 | 0 | 0 | 0
1051 | 773.624 | 0.003566523 | -40 | 565.5 | -485.5 | 0 | 0 | 0 | 0 | 0 | 0 | 0 | 0 | 0 | 0 | 0 | 0 | 0 | 0 | 0.003566523 | 0.003566523 | 0.003566523 | 0.003566523 | 0.003566523 | 0.003566523 | 0.003566523 | 0.003566523 | 0.003566523 | 0.003566523 | 0.003566523 | 0.003566523 | 0.003566523 | 0.003566523 | 0.003566523 | 0.003566523 | 0.003566523 | 0.003566523 | 0.003566523 | 0.003566523 | 0.003566523 | 0.003566523 | 0.003566523 | 0.003566523 | 0.003566523 | 0.003566523 | 0.003566523 | 0.003566523 | 0.003566523 | 0.003566523 | 0.003566523 | 0.003566523 | 0.003566523 | 0.003566523 | 0.003566523 | 0.003566523 | 0.003566523 | 0.003566523 | 0.003566523 | 0.003566523 | 0 | 0 | 0 | 0 | 0 | 0 | 0 | 0 | 0 | 0 | 0
1051 | 786.9404 | 0.003627914 | -30 | 555.5 | -495.5 | 0 | 0 | 0 | 0 | 0 | 0 | 0 | 0 | 0 | 0 | 0 | 0 | 0 | 0 | 0.003627914 | 0.003627914 | 0.003627914 | 0.003627914 | 0.003627914 | 0.003627914 | 0.003627914 | 0.003627914 | 0.003627914 | 0.003627914 | 0.003627914 | 0.003627914 | 0.003627914 | 0.003627914 | 0.003627914 | 0.003627914 | 0.003627914 | 0.003627914 | 0.003627914 | 0.003627914 | 0.003627914 | 0.003627914 | 0.003627914 | 0.003627914 | 0.003627914 | 0.003627914 | 0.003627914 | 0.003627914 | 0.003627914 | 0.003627914 | 0.003627914 | 0.003627914 | 0.003627914 | 0.003627914 | 0.003627914 | 0.003627914 | 0.003627914 | 0.003627914 | 0.003627914 | 0 | 0 | 0 | 0 | 0 | 0 | 0 | 0 | 0 | 0 | 0 | 0
939 | 731.5733 | 0.003372663 | -20 | 489.5 | -449.5 | 0 | 0 | 0 | 0 | 0 | 0 | 0 | 0 | 0 | 0 | 0 | 0 | 0 | 0 | 0 | 0 | 0.003372663 | 0.003372663 | 0.003372663 | 0.003372663 | 0.003372663 | 0.003372663 | 0.003372663 | 0.003372663 | 0.003372663 | 0.003372663 | 0.003372663 | 0.003372663 | 0.003372663 | 0.003372663 | 0.003372663 | 0.003372663 | 0.003372663 | 0.003372663 | 0.003372663 | 0.003372663 | 0.003372663 | 0.003372663 | 0.003372663 | 0.003372663 | 0.003372663 | 0.003372663 | 0.003372663 | 0.003372663 | 0.003372663 | 0.003372663 | 0.003372663 | 0.003372663 | 0.003372663 | 0.003372663 | 0.003372663 | 0 | 0 | 0 | 0 | 0 | 0 | 0 | 0 | 0 | 0 | 0 | 0 | 0 | 0
930 | 689.8747 | 0.003180426 | -10 | 475 | -455 | 0 | 0 | 0 | 0 | 0 | 0 | 0 | 0 | 0 | 0 | 0 | 0 | 0 | 0 | 0 | 0.003180426 | 0.003180426 | 0.003180426 | 0.003180426 | 0.003180426 | 0.003180426 | 0.003180426 | 0.003180426 | 0.003180426 | 0.003180426 | 0.003180426 | 0.003180426 | 0.003180426 | 0.003180426 | 0.003180426 | 0.003180426 | 0.003180426 | 0.003180426 | 0.003180426 | 0.003180426 | 0.003180426 | 0.003180426 | 0.003180426 | 0.003180426 | 0.003180426 | 0.003180426 | 0.003180426 | 0.003180426 | 0.003180426 | 0.003180426 | 0.003180426 | 0.003180426 | 0.003180426 | 0.003180426 | 0.003180426 | 0 | 0 | 0 | 0 | 0 | 0 | 0 | 0 | 0 | 0 | 0 | 0 | 0 | 0 | 0
930 | 673.8228 | 0.003106424 | 0 | 465 | -465 | 0 | 0 | 0 | 0 | 0 | 0 | 0 | 0 | 0 | 0 | 0 | 0 | 0 | 0 | 0 | 0.003106424 | 0.003106424 | 0.003106424 | 0.003106424 | 0.003106424 | 0.003106424 | 0.003106424 | 0.003106424 | 0.003106424 | 0.003106424 | 0.003106424 | 0.003106424 | 0.003106424 | 0.003106424 | 0.003106424 | 0.003106424 | 0.003106424 | 0.003106424 | 0.003106424 | 0.003106424 | 0.003106424 | 0.003106424 | 0.003106424 | 0.003106424 | 0.003106424 | 0.003106424 | 0.003106424 | 0.003106424 | 0.003106424 | 0.003106424 | 0.003106424 | 0.003106424 | 0.003106424 | 0.003106424 | 0.003106424 | 0 | 0 | 0 | 0 | 0 | 0 | 0 | 0 | 0 | 0 | 0 | 0 | 0 | 0 | 0
930 | 660.8532 | 0.003046632 | 10 | 455 | -475 | 0 | 0 | 0 | 0 | 0 | 0 | 0 | 0 | 0 | 0 | 0 | 0 | 0 | 0 | 0 | 0.003046632 | 0.003046632 | 0.003046632 | 0.003046632 | 0.003046632 | 0.003046632 | 0.003046632 | 0.003046632 | 0.003046632 | 0.003046632 | 0.003046632 | 0.003046632 | 0.003046632 | 0.003046632 | 0.003046632 | 0.003046632 | 0.003046632 | 0.003046632 | 0.003046632 | 0.003046632 | 0.003046632 | 0.003046632 | 0.003046632 | 0.003046632 | 0.003046632 | 0.003046632 | 0.003046632 | 0.003046632 | 0.003046632 | 0.003046632 | 0.003046632 | 0.003046632 | 0.003046632 | 0.003046632 | 0.003046632 | 0 | 0 | 0 | 0 | 0 | 0 | 0 | 0 | 0 | 0 | 0 | 0 | 0 | 0 | 0
930 | 678.2737 | 0.003126943 | 20 | 445 | -485 | 0 | 0 | 0 | 0 | 0 | 0 | 0 | 0 | 0 | 0 | 0 | 0 | 0 | 0 | 0.003126943 | 0.003126943 | 0.003126943 | 0.003126943 | 0.003126943 | 0.003126943 | 0.003126943 | 0.003126943 | 0.003126943 | 0.003126943 | 0.003126943 | 0.003126943 | 0.003126943 | 0.003126943 | 0.003126943 | 0.003126943 | 0.003126943 | 0.003126943 | 0.003126943 | 0.003126943 | 0.003126943 | 0.003126943 | 0.003126943 | 0.003126943 | 0.003126943 | 0.003126943 | 0.003126943 | 0.003126943 | 0.003126943 | 0.003126943 | 0.003126943 | 0.003126943 | 0.003126943 | 0.003126943 | 0.003126943 | 0 | 0 | 0 | 0 | 0 | 0 | 0 | 0 | 0 | 0 | 0 | 0 | 0 | 0 | 0 | 0
930 | 676.553 | 0.003119011 | 30 | 435 | -495 | 0 | 0 | 0 | 0 | 0 | 0 | 0 | 0 | 0 | 0 | 0 | 0 | 0 | 0 | 0.003119011 | 0.003119011 | 0.003119011 | 0.003119011 | 0.003119011 | 0.003119011 | 0.003119011 | 0.003119011 | 0.003119011 | 0.003119011 | 0.003119011 | 0.003119011 | 0.003119011 | 0.003119011 | 0.003119011 | 0.003119011 | 0.003119011 | 0.003119011 | 0.003119011 | 0.003119011 | 0.003119011 | 0.003119011 | 0.003119011 | 0.003119011 | 0.003119011 | 0.003119011 | 0.003119011 | 0.003119011 | 0.003119011 | 0.003119011 | 0.003119011 | 0.003119011 | 0.003119011 | 0.003119011 | 0.003119011 | 0 | 0 | 0 | 0 | 0 | 0 | 0 | 0 | 0 | 0 | 0 | 0 | 0 | 0 | 0 | 0
930 | 641.5185 | 0.002957497 | 40 | 425 | -505 | 0 | 0 | 0 | 0 | 0 | 0 | 0 | 0 | 0 | 0 | 0 | 0 | 0 | 0 | 0.002957497 | 0.002957497 | 0.002957497 | 0.002957497 | 0.002957497 | 0.002957497 | 0.002957497 | 0.002957497 | 0.002957497 | 0.002957497 | 0.002957497 | 0.002957497 | 0.002957497 | 0.002957497 | 0.002957497 | 0.002957497 | 0.002957497 | 0.002957497 | 0.002957497 | 0.002957497 | 0.002957497 | 0.002957497 | 0.002957497 | 0.002957497 | 0.002957497 | 0.002957497 | 0.002957497 | 0.002957497 | 0.002957497 | 0.002957497 | 0.002957497 | 0.002957497 | 0.002957497 | 0.002957497 | 0 | 0 | 0 | 0 | 0 | 0 | 0 | 0 | 0 | 0 | 0 | 0 | 0 | 0 | 0 | 0 | 0
924 | 736.909 | 0.003397261 | 30 | 432 | -492 | 0 | 0 | 0 | 0 | 0 | 0 | 0 | 0 | 0 | 0 | 0 | 0 | 0 | 0 | 0.003397261 | 0.003397261 | 0.003397261 | 0.003397261 | 0.003397261 | 0.003397261 | 0.003397261 | 0.003397261 | 0.003397261 | 0.003397261 | 0.003397261 | 0.003397261 | 0.003397261 | 0.003397261 | 0.003397261 | 0.003397261 | 0.003397261 | 0.003397261 | 0.003397261 | 0.003397261 | 0.003397261 | 0.003397261 | 0.003397261 | 0.003397261 | 0.003397261 | 0.003397261 | 0.003397261 | 0.003397261 | 0.003397261 | 0.003397261 | 0.003397261 | 0.003397261 | 0.003397261 | 0.003397261 | 0.003397261 | 0 | 0 | 0 | 0 | 0 | 0 | 0 | 0 | 0 | 0 | 0 | 0 | 0 | 0 | 0 | 0
926 | 676.6433 | 0.003119427 | 20 | 443 | -483 | 0 | 0 | 0 | 0 | 0 | 0 | 0 | 0 | 0 | 0 | 0 | 0 | 0 | 0 | 0.003119427 | 0.003119427 | 0.003119427 | 0.003119427 | 0.003119427 | 0.003119427 | 0.003119427 | 0.003119427 | 0.003119427 | 0.003119427 | 0.003119427 | 0.003119427 | 0.003119427 | 0.003119427 | 0.003119427 | 0.003119427 | 0.003119427 | 0.003119427 | 0.003119427 | 0.003119427 | 0.003119427 | 0.003119427 | 0.003119427 | 0.003119427 | 0.003119427 | 0.003119427 | 0.003119427 | 0.003119427 | 0.003119427 | 0.003119427 | 0.003119427 | 0.003119427 | 0.003119427 | 0.003119427 | 0.003119427 | 0 | 0 | 0 | 0 | 0 | 0 | 0 | 0 | 0 | 0 | 0 | 0 | 0 | 0 | 0 | 0
926 | 695.5559 | 0.003206617 | 10 | 453 | -473 | 0 | 0 | 0 | 0 | 0 | 0 | 0 | 0 | 0 | 0 | 0 | 0 | 0 | 0 | 0 | 0.003206617 | 0.003206617 | 0.003206617 | 0.003206617 | 0.003206617 | 0.003206617 | 0.003206617 | 0.003206617 | 0.003206617 | 0.003206617 | 0.003206617 | 0.003206617 | 0.003206617 | 0.003206617 | 0.003206617 | 0.003206617 | 0.003206617 | 0.003206617 | 0.003206617 | 0.003206617 | 0.003206617 | 0.003206617 | 0.003206617 | 0.003206617 | 0.003206617 | 0.003206617 | 0.003206617 | 0.003206617 | 0.003206617 | 0.003206617 | 0.003206617 | 0.003206617 | 0.003206617 | 0.003206617 | 0 | 0 | 0 | 0 | 0 | 0 | 0 | 0 | 0 | 0 | 0 | 0 | 0 | 0 | 0 | 0
926 | 700.9366 | 0.003231423 | 0 | 463 | -463 | 0 | 0 | 0 | 0 | 0 | 0 | 0 | 0 | 0 | 0 | 0 | 0 | 0 | 0 | 0 | 0.003231423 | 0.003231423 | 0.003231423 | 0.003231423 | 0.003231423 | 0.003231423 | 0.003231423 | 0.003231423 | 0.003231423 | 0.003231423 | 0.003231423 | 0.003231423 | 0.003231423 | 0.003231423 | 0.003231423 | 0.003231423 | 0.003231423 | 0.003231423 | 0.003231423 | 0.003231423 | 0.003231423 | 0.003231423 | 0.003231423 | 0.003231423 | 0.003231423 | 0.003231423 | 0.003231423 | 0.003231423 | 0.003231423 | 0.003231423 | 0.003231423 | 0.003231423 | 0.003231423 | 0.003231423 | 0.003231423 | 0 | 0 | 0 | 0 | 0 | 0 | 0 | 0 | 0 | 0 | 0 | 0 | 0 | 0 | 0
926 | 749.6276 | 0.003455896 | -10 | 473 | -453 | 0 | 0 | 0 | 0 | 0 | 0 | 0 | 0 | 0 | 0 | 0 | 0 | 0 | 0 | 0 | 0 | 0.003455896 | 0.003455896 | 0.003455896 | 0.003455896 | 0.003455896 | 0.003455896 | 0.003455896 | 0.003455896 | 0.003455896 | 0.003455896 | 0.003455896 | 0.003455896 | 0.003455896 | 0.003455896 | 0.003455896 | 0.003455896 | 0.003455896 | 0.003455896 | 0.003455896 | 0.003455896 | 0.003455896 | 0.003455896 | 0.003455896 | 0.003455896 | 0.003455896 | 0.003455896 | 0.003455896 | 0.003455896 | 0.003455896 | 0.003455896 | 0.003455896 | 0.003455896 | 0.003455896 | 0.003455896 | 0 | 0 | 0 | 0 | 0 | 0 | 0 | 0 | 0 | 0 | 0 | 0 | 0 | 0 | 0
926 | 681.1197 | 0.003140064 | -20 | 483 | -443 | 0 | 0 | 0 | 0 | 0 | 0 | 0 | 0 | 0 | 0 | 0 | 0 | 0 | 0 | 0 | 0 | 0.003140064 | 0.003140064 | 0.003140064 | 0.003140064 | 0.003140064 | 0.003140064 | 0.003140064 | 0.003140064 | 0.003140064 | 0.003140064 | 0.003140064 | 0.003140064 | 0.003140064 | 0.003140064 | 0.003140064 | 0.003140064 | 0.003140064 | 0.003140064 | 0.003140064 | 0.003140064 | 0.003140064 | 0.003140064 | 0.003140064 | 0.003140064 | 0.003140064 | 0.003140064 | 0.003140064 | 0.003140064 | 0.003140064 | 0.003140064 | 0.003140064 | 0.003140064 | 0.003140064 | 0.003140064 | 0.003140064 | 0 | 0 | 0 | 0 | 0 | 0 | 0 | 0 | 0 | 0 | 0 | 0 | 0 | 0
926 | 703.9856 | 0.003245479 | -30 | 493 | -433 | 0 | 0 | 0 | 0 | 0 | 0 | 0 | 0 | 0 | 0 | 0 | 0 | 0 | 0 | 0 | 0 | 0.003245479 | 0.003245479 | 0.003245479 | 0.003245479 | 0.003245479 | 0.003245479 | 0.003245479 | 0.003245479 | 0.003245479 | 0.003245479 | 0.003245479 | 0.003245479 | 0.003245479 | 0.003245479 | 0.003245479 | 0.003245479 | 0.003245479 | 0.003245479 | 0.003245479 | 0.003245479 | 0.003245479 | 0.003245479 | 0.003245479 | 0.003245479 | 0.003245479 | 0.003245479 | 0.003245479 | 0.003245479 | 0.003245479 | 0.003245479 | 0.003245479 | 0.003245479 | 0.003245479 | 0.003245479 | 0.003245479 | 0 | 0 | 0 | 0 | 0 | 0 | 0 | 0 | 0 | 0 | 0 | 0 | 0 | 0
924 | 692.2622 | 0.003191433 | -40 | 502 | -422 | 0 | 0 | 0 | 0 | 0 | 0 | 0 | 0 | 0 | 0 | 0 | 0 | 0 | 0 | 0 | 0 | 0 | 0.003191433 | 0.003191433 | 0.003191433 | 0.003191433 | 0.003191433 | 0.003191433 | 0.003191433 | 0.003191433 | 0.003191433 | 0.003191433 | 0.003191433 | 0.003191433 | 0.003191433 | 0.003191433 | 0.003191433 | 0.003191433 | 0.003191433 | 0.003191433 | 0.003191433 | 0.003191433 | 0.003191433 | 0.003191433 | 0.003191433 | 0.003191433 | 0.003191433 | 0.003191433 | 0.003191433 | 0.003191433 | 0.003191433 | 0.003191433 | 0.003191433 | 0.003191433 | 0.003191433 | 0.003191433 | 0 | 0 | 0 | 0 | 0 | 0 | 0 | 0 | 0 | 0 | 0 | 0 | 0 | 0
846 | 696.8637 | 0.003212646 | -30 | 453 | -393 | 0 | 0 | 0 | 0 | 0 | 0 | 0 | 0 | 0 | 0 | 0 | 0 | 0 | 0 | 0 | 0 | 0 | 0 | 0.003212646 | 0.003212646 | 0.003212646 | 0.003212646 | 0.003212646 | 0.003212646 | 0.003212646 | 0.003212646 | 0.003212646 | 0.003212646 | 0.003212646 | 0.003212646 | 0.003212646 | 0.003212646 | 0.003212646 | 0.003212646 | 0.003212646 | 0.003212646 | 0.003212646 | 0.003212646 | 0.003212646 | 0.003212646 | 0.003212646 | 0.003212646 | 0.003212646 | 0.003212646 | 0.003212646 | 0.003212646 | 0.003212646 | 0.003212646 | 0.003212646 | 0 | 0 | 0 | 0 | 0 | 0 | 0 | 0 | 0 | 0 | 0 | 0 | 0 | 0 | 0 | 0

## F7top
[6 empty] | 0 | 1 | 2 | 3 | 4 | 5 | 6 | 7 | 8 | 9 | 10 | 11 | 12 | 13 | 14 | 15 | 16 | 17 | 18 | 19 | 20 | 21 | 22 | 23 | 24 | 25 | 26 | 27 | 28 | 29 | 30 | 31 | 32 | 33 | 34 | 35 | 36 | 37 | 38 | 39 | 40 | 41 | 42 | 43 | 44 | 45 | 46 | 47 | 48 | 49 | 50 | 51 | 52 | 53 | 54 | 55 | 56 | 57 | 58 | 59 | 60 | 61 | 62 | 63 | 64
ord_wdt | alpha | alpha/k | WROLL_SHIFT_POS_7 | Width1 | Width2 | -855.04 | -828.32 | -801.6 | -774.88 | -748.16 | -721.44 | -694.72 | -668 | -641.28 | -614.56 | -587.84 | -561.12 | -534.4 | -507.68 | -480.96 | -454.24 | -427.52 | -400.8 | -374.08 | -347.36 | -320.64 | -293.92 | -267.2 | -240.48 | -213.76 | -187.04 | -160.32 | -133.6 | -106.88 | -80.16 | -53.44 | -26.72 | 0 | 26.72 | 53.44 | 80.16 | 106.88 | 133.6 | 160.32 | 187.04 | 213.76 | 240.48 | 267.2 | 293.92 | 320.64 | 347.36 | 374.08 | 400.8 | 427.52 | 454.24 | 480.96 | 507.68 | 534.4 | 561.12 | 587.84 | 614.56 | 641.28 | 668 | 694.72 | 721.44 | 748.16 | 774.88 | 801.6 | 828.32 | 855.04
1194 | 390.3326 | 0.001005555 | 0 | 597 | -597 | 0 | 0 | 0 | 0 | 0 | 0 | 0 | 0 | 0 | 0 | 0.001005555 | 0.001005555 | 0.001005555 | 0.001005555 | 0.001005555 | 0.001005555 | 0.001005555 | 0.001005555 | 0.001005555 | 0.001005555 | 0.001005555 | 0.001005555 | 0.001005555 | 0.001005555 | 0.001005555 | 0.001005555 | 0.001005555 | 0.001005555 | 0.001005555 | 0.001005555 | 0.001005555 | 0.001005555 | 0.001005555 | 0.001005555 | 0.001005555 | 0.001005555 | 0.001005555 | 0.001005555 | 0.001005555 | 0.001005555 | 0.001005555 | 0.001005555 | 0.001005555 | 0.001005555 | 0.001005555 | 0.001005555 | 0.001005555 | 0.001005555 | 0.001005555 | 0.001005555 | 0.001005555 | 0.001005555 | 0.001005555 | 0.001005555 | 0.001005555 | 0 | 0 | 0 | 0 | 0 | 0 | 0 | 0 | 0 | 0
1254 | 482.5204 | 0.001243045 | 0 | 627 | -627 | 0 | 0 | 0 | 0 | 0 | 0 | 0 | 0 | 0 | 0.001243045 | 0.001243045 | 0.001243045 | 0.001243045 | 0.001243045 | 0.001243045 | 0.001243045 | 0.001243045 | 0.001243045 | 0.001243045 | 0.001243045 | 0.001243045 | 0.001243045 | 0.001243045 | 0.001243045 | 0.001243045 | 0.001243045 | 0.001243045 | 0.001243045 | 0.001243045 | 0.001243045 | 0.001243045 | 0.001243045 | 0.001243045 | 0.001243045 | 0.001243045 | 0.001243045 | 0.001243045 | 0.001243045 | 0.001243045 | 0.001243045 | 0.001243045 | 0.001243045 | 0.001243045 | 0.001243045 | 0.001243045 | 0.001243045 | 0.001243045 | 0.001243045 | 0.001243045 | 0.001243045 | 0.001243045 | 0.001243045 | 0.001243045 | 0.001243045 | 0.001243045 | 0.001243045 | 0 | 0 | 0 | 0 | 0 | 0 | 0 | 0 | 0
1251 | 448.9507 | 0.001156564 | 0 | 625.5 | -625.5 | 0 | 0 | 0 | 0 | 0 | 0 | 0 | 0 | 0 | 0.001156564 | 0.001156564 | 0.001156564 | 0.001156564 | 0.001156564 | 0.001156564 | 0.001156564 | 0.001156564 | 0.001156564 | 0.001156564 | 0.001156564 | 0.001156564 | 0.001156564 | 0.001156564 | 0.001156564 | 0.001156564 | 0.001156564 | 0.001156564 | 0.001156564 | 0.001156564 | 0.001156564 | 0.001156564 | 0.001156564 | 0.001156564 | 0.001156564 | 0.001156564 | 0.001156564 | 0.001156564 | 0.001156564 | 0.001156564 | 0.001156564 | 0.001156564 | 0.001156564 | 0.001156564 | 0.001156564 | 0.001156564 | 0.001156564 | 0.001156564 | 0.001156564 | 0.001156564 | 0.001156564 | 0.001156564 | 0.001156564 | 0.001156564 | 0.001156564 | 0.001156564 | 0.001156564 | 0 | 0 | 0 | 0 | 0 | 0 | 0 | 0 | 0
1251 | 462.6706 | 0.001191909 | 0 | 625.5 | -625.5 | 0 | 0 | 0 | 0 | 0 | 0 | 0 | 0 | 0 | 0.001191909 | 0.001191909 | 0.001191909 | 0.001191909 | 0.001191909 | 0.001191909 | 0.001191909 | 0.001191909 | 0.001191909 | 0.001191909 | 0.001191909 | 0.001191909 | 0.001191909 | 0.001191909 | 0.001191909 | 0.001191909 | 0.001191909 | 0.001191909 | 0.001191909 | 0.001191909 | 0.001191909 | 0.001191909 | 0.001191909 | 0.001191909 | 0.001191909 | 0.001191909 | 0.001191909 | 0.001191909 | 0.001191909 | 0.001191909 | 0.001191909 | 0.001191909 | 0.001191909 | 0.001191909 | 0.001191909 | 0.001191909 | 0.001191909 | 0.001191909 | 0.001191909 | 0.001191909 | 0.001191909 | 0.001191909 | 0.001191909 | 0.001191909 | 0.001191909 | 0.001191909 | 0.001191909 | 0 | 0 | 0 | 0 | 0 | 0 | 0 | 0 | 0
1254 | 490.7077 | 0.001264136 | 0 | 627 | -627 | 0 | 0 | 0 | 0 | 0 | 0 | 0 | 0 | 0 | 0.001264136 | 0.001264136 | 0.001264136 | 0.001264136 | 0.001264136 | 0.001264136 | 0.001264136 | 0.001264136 | 0.001264136 | 0.001264136 | 0.001264136 | 0.001264136 | 0.001264136 | 0.001264136 | 0.001264136 | 0.001264136 | 0.001264136 | 0.001264136 | 0.001264136 | 0.001264136 | 0.001264136 | 0.001264136 | 0.001264136 | 0.001264136 | 0.001264136 | 0.001264136 | 0.001264136 | 0.001264136 | 0.001264136 | 0.001264136 | 0.001264136 | 0.001264136 | 0.001264136 | 0.001264136 | 0.001264136 | 0.001264136 | 0.001264136 | 0.001264136 | 0.001264136 | 0.001264136 | 0.001264136 | 0.001264136 | 0.001264136 | 0.001264136 | 0.001264136 | 0.001264136 | 0.001264136 | 0 | 0 | 0 | 0 | 0 | 0 | 0 | 0 | 0
1254 | 370.2162 | 0.0009537321 | 10 | 637 | -617 | 0 | 0 | 0 | 0 | 0 | 0 | 0 | 0 | 0 | 0.0009537321 | 0.0009537321 | 0.0009537321 | 0.0009537321 | 0.0009537321 | 0.0009537321 | 0.0009537321 | 0.0009537321 | 0.0009537321 | 0.0009537321 | 0.0009537321 | 0.0009537321 | 0.0009537321 | 0.0009537321 | 0.0009537321 | 0.0009537321 | 0.0009537321 | 0.0009537321 | 0.0009537321 | 0.0009537321 | 0.0009537321 | 0.0009537321 | 0.0009537321 | 0.0009537321 | 0.0009537321 | 0.0009537321 | 0.0009537321 | 0.0009537321 | 0.0009537321 | 0.0009537321 | 0.0009537321 | 0.0009537321 | 0.0009537321 | 0.0009537321 | 0.0009537321 | 0.0009537321 | 0.0009537321 | 0.0009537321 | 0.0009537321 | 0.0009537321 | 0.0009537321 | 0.0009537321 | 0.0009537321 | 0.0009537321 | 0.0009537321 | 0.0009537321 | 0.0009537321 | 0 | 0 | 0 | 0 | 0 | 0 | 0 | 0 | 0
1289 | 604.2301 | 0.001556587 | 20 | 664.5 | -624.5 | 0 | 0 | 0 | 0 | 0 | 0 | 0 | 0 | 0 | 0.001556587 | 0.001556587 | 0.001556587 | 0.001556587 | 0.001556587 | 0.001556587 | 0.001556587 | 0.001556587 | 0.001556587 | 0.001556587 | 0.001556587 | 0.001556587 | 0.001556587 | 0.001556587 | 0.001556587 | 0.001556587 | 0.001556587 | 0.001556587 | 0.001556587 | 0.001556587 | 0.001556587 | 0.001556587 | 0.001556587 | 0.001556587 | 0.001556587 | 0.001556587 | 0.001556587 | 0.001556587 | 0.001556587 | 0.001556587 | 0.001556587 | 0.001556587 | 0.001556587 | 0.001556587 | 0.001556587 | 0.001556587 | 0.001556587 | 0.001556587 | 0.001556587 | 0.001556587 | 0.001556587 | 0.001556587 | 0.001556587 | 0.001556587 | 0.001556587 | 0.001556587 | 0.001556587 | 0.001556587 | 0 | 0 | 0 | 0 | 0 | 0 | 0 | 0
1289 | 627.3854 | 0.001616238 | 30 | 674.5 | -614.5 | 0 | 0 | 0 | 0 | 0 | 0 | 0 | 0 | 0 | 0 | 0.001616238 | 0.001616238 | 0.001616238 | 0.001616238 | 0.001616238 | 0.001616238 | 0.001616238 | 0.001616238 | 0.001616238 | 0.001616238 | 0.001616238 | 0.001616238 | 0.001616238 | 0.001616238 | 0.001616238 | 0.001616238 | 0.001616238 | 0.001616238 | 0.001616238 | 0.001616238 | 0.001616238 | 0.001616238 | 0.001616238 | 0.001616238 | 0.001616238 | 0.001616238 | 0.001616238 | 0.001616238 | 0.001616238 | 0.001616238 | 0.001616238 | 0.001616238 | 0.001616238 | 0.001616238 | 0.001616238 | 0.001616238 | 0.001616238 | 0.001616238 | 0.001616238 | 0.001616238 | 0.001616238 | 0.001616238 | 0.001616238 | 0.001616238 | 0.001616238 | 0.001616238 | 0.001616238 | 0.001616238 | 0 | 0 | 0 | 0 | 0 | 0 | 0
1289 | 573.7095 | 0.001477961 | 40 | 684.5 | -604.5 | 0 | 0 | 0 | 0 | 0 | 0 | 0 | 0 | 0 | 0 | 0.001477961 | 0.001477961 | 0.001477961 | 0.001477961 | 0.001477961 | 0.001477961 | 0.001477961 | 0.001477961 | 0.001477961 | 0.001477961 | 0.001477961 | 0.001477961 | 0.001477961 | 0.001477961 | 0.001477961 | 0.001477961 | 0.001477961 | 0.001477961 | 0.001477961 | 0.001477961 | 0.001477961 | 0.001477961 | 0.001477961 | 0.001477961 | 0.001477961 | 0.001477961 | 0.001477961 | 0.001477961 | 0.001477961 | 0.001477961 | 0.001477961 | 0.001477961 | 0.001477961 | 0.001477961 | 0.001477961 | 0.001477961 | 0.001477961 | 0.001477961 | 0.001477961 | 0.001477961 | 0.001477961 | 0.001477961 | 0.001477961 | 0.001477961 | 0.001477961 | 0.001477961 | 0.001477961 | 0.001477961 | 0 | 0 | 0 | 0 | 0 | 0 | 0
1289 | 621.3228 | 0.00160062 | 30 | 674.5 | -614.5 | 0 | 0 | 0 | 0 | 0 | 0 | 0 | 0 | 0 | 0 | 0.00160062 | 0.00160062 | 0.00160062 | 0.00160062 | 0.00160062 | 0.00160062 | 0.00160062 | 0.00160062 | 0.00160062 | 0.00160062 | 0.00160062 | 0.00160062 | 0.00160062 | 0.00160062 | 0.00160062 | 0.00160062 | 0.00160062 | 0.00160062 | 0.00160062 | 0.00160062 | 0.00160062 | 0.00160062 | 0.00160062 | 0.00160062 | 0.00160062 | 0.00160062 | 0.00160062 | 0.00160062 | 0.00160062 | 0.00160062 | 0.00160062 | 0.00160062 | 0.00160062 | 0.00160062 | 0.00160062 | 0.00160062 | 0.00160062 | 0.00160062 | 0.00160062 | 0.00160062 | 0.00160062 | 0.00160062 | 0.00160062 | 0.00160062 | 0.00160062 | 0.00160062 | 0.00160062 | 0.00160062 | 0 | 0 | 0 | 0 | 0 | 0 | 0
1292 | 496.1591 | 0.00127818 | 20 | 666 | -626 | 0 | 0 | 0 | 0 | 0 | 0 | 0 | 0 | 0 | 0.00127818 | 0.00127818 | 0.00127818 | 0.00127818 | 0.00127818 | 0.00127818 | 0.00127818 | 0.00127818 | 0.00127818 | 0.00127818 | 0.00127818 | 0.00127818 | 0.00127818 | 0.00127818 | 0.00127818 | 0.00127818 | 0.00127818 | 0.00127818 | 0.00127818 | 0.00127818 | 0.00127818 | 0.00127818 | 0.00127818 | 0.00127818 | 0.00127818 | 0.00127818 | 0.00127818 | 0.00127818 | 0.00127818 | 0.00127818 | 0.00127818 | 0.00127818 | 0.00127818 | 0.00127818 | 0.00127818 | 0.00127818 | 0.00127818 | 0.00127818 | 0.00127818 | 0.00127818 | 0.00127818 | 0.00127818 | 0.00127818 | 0.00127818 | 0.00127818 | 0.00127818 | 0.00127818 | 0.00127818 | 0 | 0 | 0 | 0 | 0 | 0 | 0 | 0
1292 | 530.0696 | 0.001365538 | 10 | 656 | -636 | 0 | 0 | 0 | 0 | 0 | 0 | 0 | 0 | 0 | 0.001365538 | 0.001365538 | 0.001365538 | 0.001365538 | 0.001365538 | 0.001365538 | 0.001365538 | 0.001365538 | 0.001365538 | 0.001365538 | 0.001365538 | 0.001365538 | 0.001365538 | 0.001365538 | 0.001365538 | 0.001365538 | 0.001365538 | 0.001365538 | 0.001365538 | 0.001365538 | 0.001365538 | 0.001365538 | 0.001365538 | 0.001365538 | 0.001365538 | 0.001365538 | 0.001365538 | 0.001365538 | 0.001365538 | 0.001365538 | 0.001365538 | 0.001365538 | 0.001365538 | 0.001365538 | 0.001365538 | 0.001365538 | 0.001365538 | 0.001365538 | 0.001365538 | 0.001365538 | 0.001365538 | 0.001365538 | 0.001365538 | 0.001365538 | 0.001365538 | 0.001365538 | 0.001365538 | 0.001365538 | 0 | 0 | 0 | 0 | 0 | 0 | 0 | 0
1292 | 457.528 | 0.00117866 | 0 | 646 | -646 | 0 | 0 | 0 | 0 | 0 | 0 | 0 | 0 | 0.00117866 | 0.00117866 | 0.00117866 | 0.00117866 | 0.00117866 | 0.00117866 | 0.00117866 | 0.00117866 | 0.00117866 | 0.00117866 | 0.00117866 | 0.00117866 | 0.00117866 | 0.00117866 | 0.00117866 | 0.00117866 | 0.00117866 | 0.00117866 | 0.00117866 | 0.00117866 | 0.00117866 | 0.00117866 | 0.00117866 | 0.00117866 | 0.00117866 | 0.00117866 | 0.00117866 | 0.00117866 | 0.00117866 | 0.00117866 | 0.00117866 | 0.00117866 | 0.00117866 | 0.00117866 | 0.00117866 | 0.00117866 | 0.00117866 | 0.00117866 | 0.00117866 | 0.00117866 | 0.00117866 | 0.00117866 | 0.00117866 | 0.00117866 | 0.00117866 | 0.00117866 | 0.00117866 | 0.00117866 | 0.00117866 | 0 | 0 | 0 | 0 | 0 | 0 | 0 | 0
1387 | 536.7123 | 0.001382651 | -10 | 683.5 | -703.5 | 0 | 0 | 0 | 0 | 0 | 0 | 0.001382651 | 0.001382651 | 0.001382651 | 0.001382651 | 0.001382651 | 0.001382651 | 0.001382651 | 0.001382651 | 0.001382651 | 0.001382651 | 0.001382651 | 0.001382651 | 0.001382651 | 0.001382651 | 0.001382651 | 0.001382651 | 0.001382651 | 0.001382651 | 0.001382651 | 0.001382651 | 0.001382651 | 0.001382651 | 0.001382651 | 0.001382651 | 0.001382651 | 0.001382651 | 0.001382651 | 0.001382651 | 0.001382651 | 0.001382651 | 0.001382651 | 0.001382651 | 0.001382651 | 0.001382651 | 0.001382651 | 0.001382651 | 0.001382651 | 0.001382651 | 0.001382651 | 0.001382651 | 0.001382651 | 0.001382651 | 0.001382651 | 0.001382651 | 0.001382651 | 0.001382651 | 0.001382651 | 0.001382651 | 0.001382651 | 0.001382651 | 0.001382651 | 0.001382651 | 0 | 0 | 0 | 0 | 0 | 0 | 0
1387 | 465.0415 | 0.001198016 | -20 | 673.5 | -713.5 | 0 | 0 | 0 | 0 | 0 | 0 | 0.001198016 | 0.001198016 | 0.001198016 | 0.001198016 | 0.001198016 | 0.001198016 | 0.001198016 | 0.001198016 | 0.001198016 | 0.001198016 | 0.001198016 | 0.001198016 | 0.001198016 | 0.001198016 | 0.001198016 | 0.001198016 | 0.001198016 | 0.001198016 | 0.001198016 | 0.001198016 | 0.001198016 | 0.001198016 | 0.001198016 | 0.001198016 | 0.001198016 | 0.001198016 | 0.001198016 | 0.001198016 | 0.001198016 | 0.001198016 | 0.001198016 | 0.001198016 | 0.001198016 | 0.001198016 | 0.001198016 | 0.001198016 | 0.001198016 | 0.001198016 | 0.001198016 | 0.001198016 | 0.001198016 | 0.001198016 | 0.001198016 | 0.001198016 | 0.001198016 | 0.001198016 | 0.001198016 | 0.001198016 | 0.001198016 | 0.001198016 | 0.001198016 | 0.001198016 | 0 | 0 | 0 | 0 | 0 | 0 | 0
1387 | 451.7037 | 0.001163656 | -30 | 663.5 | -723.5 | 0 | 0 | 0 | 0 | 0 | 0.001163656 | 0.001163656 | 0.001163656 | 0.001163656 | 0.001163656 | 0.001163656 | 0.001163656 | 0.001163656 | 0.001163656 | 0.001163656 | 0.001163656 | 0.001163656 | 0.001163656 | 0.001163656 | 0.001163656 | 0.001163656 | 0.001163656 | 0.001163656 | 0.001163656 | 0.001163656 | 0.001163656 | 0.001163656 | 0.001163656 | 0.001163656 | 0.001163656 | 0.001163656 | 0.001163656 | 0.001163656 | 0.001163656 | 0.001163656 | 0.001163656 | 0.001163656 | 0.001163656 | 0.001163656 | 0.001163656 | 0.001163656 | 0.001163656 | 0.001163656 | 0.001163656 | 0.001163656 | 0.001163656 | 0.001163656 | 0.001163656 | 0.001163656 | 0.001163656 | 0.001163656 | 0.001163656 | 0.001163656 | 0.001163656 | 0.001163656 | 0.001163656 | 0.001163656 | 0 | 0 | 0 | 0 | 0 | 0 | 0 | 0
1387 | 432.5059 | 0.0011142 | -40 | 653.5 | -733.5 | 0 | 0 | 0 | 0 | 0 | 0.0011142 | 0.0011142 | 0.0011142 | 0.0011142 | 0.0011142 | 0.0011142 | 0.0011142 | 0.0011142 | 0.0011142 | 0.0011142 | 0.0011142 | 0.0011142 | 0.0011142 | 0.0011142 | 0.0011142 | 0.0011142 | 0.0011142 | 0.0011142 | 0.0011142 | 0.0011142 | 0.0011142 | 0.0011142 | 0.0011142 | 0.0011142 | 0.0011142 | 0.0011142 | 0.0011142 | 0.0011142 | 0.0011142 | 0.0011142 | 0.0011142 | 0.0011142 | 0.0011142 | 0.0011142 | 0.0011142 | 0.0011142 | 0.0011142 | 0.0011142 | 0.0011142 | 0.0011142 | 0.0011142 | 0.0011142 | 0.0011142 | 0.0011142 | 0.0011142 | 0.0011142 | 0.0011142 | 0.0011142 | 0.0011142 | 0.0011142 | 0.0011142 | 0.0011142 | 0 | 0 | 0 | 0 | 0 | 0 | 0 | 0
1501 | 387.5844 | 0.0009984753 | -30 | 720.5 | -780.5 | 0 | 0 | 0 | 0.0009984753 | 0.0009984753 | 0.0009984753 | 0.0009984753 | 0.0009984753 | 0.0009984753 | 0.0009984753 | 0.0009984753 | 0.0009984753 | 0.0009984753 | 0.0009984753 | 0.0009984753 | 0.0009984753 | 0.0009984753 | 0.0009984753 | 0.0009984753 | 0.0009984753 | 0.0009984753 | 0.0009984753 | 0.0009984753 | 0.0009984753 | 0.0009984753 | 0.0009984753 | 0.0009984753 | 0.0009984753 | 0.0009984753 | 0.0009984753 | 0.0009984753 | 0.0009984753 | 0.0009984753 | 0.0009984753 | 0.0009984753 | 0.0009984753 | 0.0009984753 | 0.0009984753 | 0.0009984753 | 0.0009984753 | 0.0009984753 | 0.0009984753 | 0.0009984753 | 0.0009984753 | 0.0009984753 | 0.0009984753 | 0.0009984753 | 0.0009984753 | 0.0009984753 | 0.0009984753 | 0.0009984753 | 0.0009984753 | 0.0009984753 | 0.0009984753 | 0.0009984753 | 0.0009984753 | 0.0009984753 | 0.0009984753 | 0.0009984753 | 0 | 0 | 0 | 0 | 0 | 0
1549 | 732.3764 | 0.001886711 | -20 | 754.5 | -794.5 | 0 | 0 | 0 | 0.001886711 | 0.001886711 | 0.001886711 | 0.001886711 | 0.001886711 | 0.001886711 | 0.001886711 | 0.001886711 | 0.001886711 | 0.001886711 | 0.001886711 | 0.001886711 | 0.001886711 | 0.001886711 | 0.001886711 | 0.001886711 | 0.001886711 | 0.001886711 | 0.001886711 | 0.001886711 | 0.001886711 | 0.001886711 | 0.001886711 | 0.001886711 | 0.001886711 | 0.001886711 | 0.001886711 | 0.001886711 | 0.001886711 | 0.001886711 | 0.001886711 | 0.001886711 | 0.001886711 | 0.001886711 | 0.001886711 | 0.001886711 | 0.001886711 | 0.001886711 | 0.001886711 | 0.001886711 | 0.001886711 | 0.001886711 | 0.001886711 | 0.001886711 | 0.001886711 | 0.001886711 | 0.001886711 | 0.001886711 | 0.001886711 | 0.001886711 | 0.001886711 | 0.001886711 | 0.001886711 | 0.001886711 | 0.001886711 | 0.001886711 | 0.001886711 | 0.001886711 | 0 | 0 | 0 | 0
1602 | 588.6985 | 0.001516575 | -10 | 791 | -811 | 0 | 0 | 0.001516575 | 0.001516575 | 0.001516575 | 0.001516575 | 0.001516575 | 0.001516575 | 0.001516575 | 0.001516575 | 0.001516575 | 0.001516575 | 0.001516575 | 0.001516575 | 0.001516575 | 0.001516575 | 0.001516575 | 0.001516575 | 0.001516575 | 0.001516575 | 0.001516575 | 0.001516575 | 0.001516575 | 0.001516575 | 0.001516575 | 0.001516575 | 0.001516575 | 0.001516575 | 0.001516575 | 0.001516575 | 0.001516575 | 0.001516575 | 0.001516575 | 0.001516575 | 0.001516575 | 0.001516575 | 0.001516575 | 0.001516575 | 0.001516575 | 0.001516575 | 0.001516575 | 0.001516575 | 0.001516575 | 0.001516575 | 0.001516575 | 0.001516575 | 0.001516575 | 0.001516575 | 0.001516575 | 0.001516575 | 0.001516575 | 0.001516575 | 0.001516575 | 0.001516575 | 0.001516575 | 0.001516575 | 0.001516575 | 0.001516575 | 0.001516575 | 0.001516575 | 0.001516575 | 0.001516575 | 0 | 0 | 0
1602 | 532.9272 | 0.0013729 | 0 | 801 | -801 | 0 | 0 | 0 | 0.0013729 | 0.0013729 | 0.0013729 | 0.0013729 | 0.0013729 | 0.0013729 | 0.0013729 | 0.0013729 | 0.0013729 | 0.0013729 | 0.0013729 | 0.0013729 | 0.0013729 | 0.0013729 | 0.0013729 | 0.0013729 | 0.0013729 | 0.0013729 | 0.0013729 | 0.0013729 | 0.0013729 | 0.0013729 | 0.0013729 | 0.0013729 | 0.0013729 | 0.0013729 | 0.0013729 | 0.0013729 | 0.0013729 | 0.0013729 | 0.0013729 | 0.0013729 | 0.0013729 | 0.0013729 | 0.0013729 | 0.0013729 | 0.0013729 | 0.0013729 | 0.0013729 | 0.0013729 | 0.0013729 | 0.0013729 | 0.0013729 | 0.0013729 | 0.0013729 | 0.0013729 | 0.0013729 | 0.0013729 | 0.0013729 | 0.0013729 | 0.0013729 | 0.0013729 | 0.0013729 | 0.0013729 | 0.0013729 | 0.0013729 | 0.0013729 | 0.0013729 | 0.0013729 | 0 | 0 | 0
1572 | 451.1829 | 0.001162315 | 10 | 796 | -776 | 0 | 0 | 0 | 0.001162315 | 0.001162315 | 0.001162315 | 0.001162315 | 0.001162315 | 0.001162315 | 0.001162315 | 0.001162315 | 0.001162315 | 0.001162315 | 0.001162315 | 0.001162315 | 0.001162315 | 0.001162315 | 0.001162315 | 0.001162315 | 0.001162315 | 0.001162315 | 0.001162315 | 0.001162315 | 0.001162315 | 0.001162315 | 0.001162315 | 0.001162315 | 0.001162315 | 0.001162315 | 0.001162315 | 0.001162315 | 0.001162315 | 0.001162315 | 0.001162315 | 0.001162315 | 0.001162315 | 0.001162315 | 0.001162315 | 0.001162315 | 0.001162315 | 0.001162315 | 0.001162315 | 0.001162315 | 0.001162315 | 0.001162315 | 0.001162315 | 0.001162315 | 0.001162315 | 0.001162315 | 0.001162315 | 0.001162315 | 0.001162315 | 0.001162315 | 0.001162315 | 0.001162315 | 0.001162315 | 0.001162315 | 0.001162315 | 0.001162315 | 0.001162315 | 0.001162315 | 0.001162315 | 0 | 0 | 0
1572 | 459.4865 | 0.001183706 | 20 | 806 | -766 | 0 | 0 | 0 | 0 | 0.001183706 | 0.001183706 | 0.001183706 | 0.001183706 | 0.001183706 | 0.001183706 | 0.001183706 | 0.001183706 | 0.001183706 | 0.001183706 | 0.001183706 | 0.001183706 | 0.001183706 | 0.001183706 | 0.001183706 | 0.001183706 | 0.001183706 | 0.001183706 | 0.001183706 | 0.001183706 | 0.001183706 | 0.001183706 | 0.001183706 | 0.001183706 | 0.001183706 | 0.001183706 | 0.001183706 | 0.001183706 | 0.001183706 | 0.001183706 | 0.001183706 | 0.001183706 | 0.001183706 | 0.001183706 | 0.001183706 | 0.001183706 | 0.001183706 | 0.001183706 | 0.001183706 | 0.001183706 | 0.001183706 | 0.001183706 | 0.001183706 | 0.001183706 | 0.001183706 | 0.001183706 | 0.001183706 | 0.001183706 | 0.001183706 | 0.001183706 | 0.001183706 | 0.001183706 | 0.001183706 | 0.001183706 | 0.001183706 | 0.001183706 | 0.001183706 | 0.001183706 | 0.001183706 | 0 | 0
1540 | 380.5185 | 0.0009802724 | 30 | 800 | -740 | 0 | 0 | 0 | 0 | 0 | 0.0009802724 | 0.0009802724 | 0.0009802724 | 0.0009802724 | 0.0009802724 | 0.0009802724 | 0.0009802724 | 0.0009802724 | 0.0009802724 | 0.0009802724 | 0.0009802724 | 0.0009802724 | 0.0009802724 | 0.0009802724 | 0.0009802724 | 0.0009802724 | 0.0009802724 | 0.0009802724 | 0.0009802724 | 0.0009802724 | 0.0009802724 | 0.0009802724 | 0.0009802724 | 0.0009802724 | 0.0009802724 | 0.0009802724 | 0.0009802724 | 0.0009802724 | 0.0009802724 | 0.0009802724 | 0.0009802724 | 0.0009802724 | 0.0009802724 | 0.0009802724 | 0.0009802724 | 0.0009802724 | 0.0009802724 | 0.0009802724 | 0.0009802724 | 0.0009802724 | 0.0009802724 | 0.0009802724 | 0.0009802724 | 0.0009802724 | 0.0009802724 | 0.0009802724 | 0.0009802724 | 0.0009802724 | 0.0009802724 | 0.0009802724 | 0.0009802724 | 0.0009802724 | 0.0009802724 | 0.0009802724 | 0.0009802724 | 0.0009802724 | 0.0009802724 | 0 | 0 | 0
1546 | 303.8184 | 0.0007826816 | 40 | 813 | -733 | 0 | 0 | 0 | 0 | 0 | 0.0007826816 | 0.0007826816 | 0.0007826816 | 0.0007826816 | 0.0007826816 | 0.0007826816 | 0.0007826816 | 0.0007826816 | 0.0007826816 | 0.0007826816 | 0.0007826816 | 0.0007826816 | 0.0007826816 | 0.0007826816 | 0.0007826816 | 0.0007826816 | 0.0007826816 | 0.0007826816 | 0.0007826816 | 0.0007826816 | 0.0007826816 | 0.0007826816 | 0.0007826816 | 0.0007826816 | 0.0007826816 | 0.0007826816 | 0.0007826816 | 0.0007826816 | 0.0007826816 | 0.0007826816 | 0.0007826816 | 0.0007826816 | 0.0007826816 | 0.0007826816 | 0.0007826816 | 0.0007826816 | 0.0007826816 | 0.0007826816 | 0.0007826816 | 0.0007826816 | 0.0007826816 | 0.0007826816 | 0.0007826816 | 0.0007826816 | 0.0007826816 | 0.0007826816 | 0.0007826816 | 0.0007826816 | 0.0007826816 | 0.0007826816 | 0.0007826816 | 0.0007826816 | 0.0007826816 | 0.0007826816 | 0.0007826816 | 0.0007826816 | 0.0007826816 | 0.0007826816 | 0 | 0
1532 | 479.3511 | 0.00123488 | 30 | 796 | -736 | 0 | 0 | 0 | 0 | 0 | 0.00123488 | 0.00123488 | 0.00123488 | 0.00123488 | 0.00123488 | 0.00123488 | 0.00123488 | 0.00123488 | 0.00123488 | 0.00123488 | 0.00123488 | 0.00123488 | 0.00123488 | 0.00123488 | 0.00123488 | 0.00123488 | 0.00123488 | 0.00123488 | 0.00123488 | 0.00123488 | 0.00123488 | 0.00123488 | 0.00123488 | 0.00123488 | 0.00123488 | 0.00123488 | 0.00123488 | 0.00123488 | 0.00123488 | 0.00123488 | 0.00123488 | 0.00123488 | 0.00123488 | 0.00123488 | 0.00123488 | 0.00123488 | 0.00123488 | 0.00123488 | 0.00123488 | 0.00123488 | 0.00123488 | 0.00123488 | 0.00123488 | 0.00123488 | 0.00123488 | 0.00123488 | 0.00123488 | 0.00123488 | 0.00123488 | 0.00123488 | 0.00123488 | 0.00123488 | 0.00123488 | 0.00123488 | 0.00123488 | 0.00123488 | 0.00123488 | 0 | 0 | 0
1535 | 304.7383 | 0.0007850513 | 20 | 787.5 | -747.5 | 0 | 0 | 0 | 0 | 0 | 0.0007850513 | 0.0007850513 | 0.0007850513 | 0.0007850513 | 0.0007850513 | 0.0007850513 | 0.0007850513 | 0.0007850513 | 0.0007850513 | 0.0007850513 | 0.0007850513 | 0.0007850513 | 0.0007850513 | 0.0007850513 | 0.0007850513 | 0.0007850513 | 0.0007850513 | 0.0007850513 | 0.0007850513 | 0.0007850513 | 0.0007850513 | 0.0007850513 | 0.0007850513 | 0.0007850513 | 0.0007850513 | 0.0007850513 | 0.0007850513 | 0.0007850513 | 0.0007850513 | 0.0007850513 | 0.0007850513 | 0.0007850513 | 0.0007850513 | 0.0007850513 | 0.0007850513 | 0.0007850513 | 0.0007850513 | 0.0007850513 | 0.0007850513 | 0.0007850513 | 0.0007850513 | 0.0007850513 | 0.0007850513 | 0.0007850513 | 0.0007850513 | 0.0007850513 | 0.0007850513 | 0.0007850513 | 0.0007850513 | 0.0007850513 | 0.0007850513 | 0.0007850513 | 0.0007850513 | 0.0007850513 | 0.0007850513 | 0.0007850513 | 0.0007850513 | 0 | 0 | 0
1591 | 398.9567 | 0.001027772 | 10 | 805.5 | -785.5 | 0 | 0 | 0 | 0.001027772 | 0.001027772 | 0.001027772 | 0.001027772 | 0.001027772 | 0.001027772 | 0.001027772 | 0.001027772 | 0.001027772 | 0.001027772 | 0.001027772 | 0.001027772 | 0.001027772 | 0.001027772 | 0.001027772 | 0.001027772 | 0.001027772 | 0.001027772 | 0.001027772 | 0.001027772 | 0.001027772 | 0.001027772 | 0.001027772 | 0.001027772 | 0.001027772 | 0.001027772 | 0.001027772 | 0.001027772 | 0.001027772 | 0.001027772 | 0.001027772 | 0.001027772 | 0.001027772 | 0.001027772 | 0.001027772 | 0.001027772 | 0.001027772 | 0.001027772 | 0.001027772 | 0.001027772 | 0.001027772 | 0.001027772 | 0.001027772 | 0.001027772 | 0.001027772 | 0.001027772 | 0.001027772 | 0.001027772 | 0.001027772 | 0.001027772 | 0.001027772 | 0.001027772 | 0.001027772 | 0.001027772 | 0.001027772 | 0.001027772 | 0.001027772 | 0.001027772 | 0.001027772 | 0.001027772 | 0 | 0
1572 | 507.2202 | 0.001306675 | 0 | 786 | -786 | 0 | 0 | 0 | 0.001306675 | 0.001306675 | 0.001306675 | 0.001306675 | 0.001306675 | 0.001306675 | 0.001306675 | 0.001306675 | 0.001306675 | 0.001306675 | 0.001306675 | 0.001306675 | 0.001306675 | 0.001306675 | 0.001306675 | 0.001306675 | 0.001306675 | 0.001306675 | 0.001306675 | 0.001306675 | 0.001306675 | 0.001306675 | 0.001306675 | 0.001306675 | 0.001306675 | 0.001306675 | 0.001306675 | 0.001306675 | 0.001306675 | 0.001306675 | 0.001306675 | 0.001306675 | 0.001306675 | 0.001306675 | 0.001306675 | 0.001306675 | 0.001306675 | 0.001306675 | 0.001306675 | 0.001306675 | 0.001306675 | 0.001306675 | 0.001306675 | 0.001306675 | 0.001306675 | 0.001306675 | 0.001306675 | 0.001306675 | 0.001306675 | 0.001306675 | 0.001306675 | 0.001306675 | 0.001306675 | 0.001306675 | 0.001306675 | 0.001306675 | 0.001306675 | 0.001306675 | 0.001306675 | 0 | 0 | 0
1566 | 401.6922 | 0.001034819 | -10 | 773 | -793 | 0 | 0 | 0 | 0.001034819 | 0.001034819 | 0.001034819 | 0.001034819 | 0.001034819 | 0.001034819 | 0.001034819 | 0.001034819 | 0.001034819 | 0.001034819 | 0.001034819 | 0.001034819 | 0.001034819 | 0.001034819 | 0.001034819 | 0.001034819 | 0.001034819 | 0.001034819 | 0.001034819 | 0.001034819 | 0.001034819 | 0.001034819 | 0.001034819 | 0.001034819 | 0.001034819 | 0.001034819 | 0.001034819 | 0.001034819 | 0.001034819 | 0.001034819 | 0.001034819 | 0.001034819 | 0.001034819 | 0.001034819 | 0.001034819 | 0.001034819 | 0.001034819 | 0.001034819 | 0.001034819 | 0.001034819 | 0.001034819 | 0.001034819 | 0.001034819 | 0.001034819 | 0.001034819 | 0.001034819 | 0.001034819 | 0.001034819 | 0.001034819 | 0.001034819 | 0.001034819 | 0.001034819 | 0.001034819 | 0.001034819 | 0.001034819 | 0.001034819 | 0.001034819 | 0.001034819 | 0 | 0 | 0 | 0
1540 | 380.022 | 0.0009789936 | -20 | 750 | -790 | 0 | 0 | 0 | 0.0009789936 | 0.0009789936 | 0.0009789936 | 0.0009789936 | 0.0009789936 | 0.0009789936 | 0.0009789936 | 0.0009789936 | 0.0009789936 | 0.0009789936 | 0.0009789936 | 0.0009789936 | 0.0009789936 | 0.0009789936 | 0.0009789936 | 0.0009789936 | 0.0009789936 | 0.0009789936 | 0.0009789936 | 0.0009789936 | 0.0009789936 | 0.0009789936 | 0.0009789936 | 0.0009789936 | 0.0009789936 | 0.0009789936 | 0.0009789936 | 0.0009789936 | 0.0009789936 | 0.0009789936 | 0.0009789936 | 0.0009789936 | 0.0009789936 | 0.0009789936 | 0.0009789936 | 0.0009789936 | 0.0009789936 | 0.0009789936 | 0.0009789936 | 0.0009789936 | 0.0009789936 | 0.0009789936 | 0.0009789936 | 0.0009789936 | 0.0009789936 | 0.0009789936 | 0.0009789936 | 0.0009789936 | 0.0009789936 | 0.0009789936 | 0.0009789936 | 0.0009789936 | 0.0009789936 | 0.0009789936 | 0.0009789936 | 0.0009789936 | 0.0009789936 | 0.0009789936 | 0 | 0 | 0 | 0
1532 | 430.9921 | 0.0011103 | -30 | 736 | -796 | 0 | 0 | 0 | 0.0011103 | 0.0011103 | 0.0011103 | 0.0011103 | 0.0011103 | 0.0011103 | 0.0011103 | 0.0011103 | 0.0011103 | 0.0011103 | 0.0011103 | 0.0011103 | 0.0011103 | 0.0011103 | 0.0011103 | 0.0011103 | 0.0011103 | 0.0011103 | 0.0011103 | 0.0011103 | 0.0011103 | 0.0011103 | 0.0011103 | 0.0011103 | 0.0011103 | 0.0011103 | 0.0011103 | 0.0011103 | 0.0011103 | 0.0011103 | 0.0011103 | 0.0011103 | 0.0011103 | 0.0011103 | 0.0011103 | 0.0011103 | 0.0011103 | 0.0011103 | 0.0011103 | 0.0011103 | 0.0011103 | 0.0011103 | 0.0011103 | 0.0011103 | 0.0011103 | 0.0011103 | 0.0011103 | 0.0011103 | 0.0011103 | 0.0011103 | 0.0011103 | 0.0011103 | 0.0011103 | 0.0011103 | 0.0011103 | 0.0011103 | 0.0011103 | 0 | 0 | 0 | 0 | 0
1546 | 309.7435 | 0.0007979454 | -40 | 733 | -813 | 0 | 0 | 0.0007979454 | 0.0007979454 | 0.0007979454 | 0.0007979454 | 0.0007979454 | 0.0007979454 | 0.0007979454 | 0.0007979454 | 0.0007979454 | 0.0007979454 | 0.0007979454 | 0.0007979454 | 0.0007979454 | 0.0007979454 | 0.0007979454 | 0.0007979454 | 0.0007979454 | 0.0007979454 | 0.0007979454 | 0.0007979454 | 0.0007979454 | 0.0007979454 | 0.0007979454 | 0.0007979454 | 0.0007979454 | 0.0007979454 | 0.0007979454 | 0.0007979454 | 0.0007979454 | 0.0007979454 | 0.0007979454 | 0.0007979454 | 0.0007979454 | 0.0007979454 | 0.0007979454 | 0.0007979454 | 0.0007979454 | 0.0007979454 | 0.0007979454 | 0.0007979454 | 0.0007979454 | 0.0007979454 | 0.0007979454 | 0.0007979454 | 0.0007979454 | 0.0007979454 | 0.0007979454 | 0.0007979454 | 0.0007979454 | 0.0007979454 | 0.0007979454 | 0.0007979454 | 0.0007979454 | 0.0007979454 | 0.0007979454 | 0.0007979454 | 0.0007979454 | 0.0007979454 | 0 | 0 | 0 | 0 | 0
1535 | 308.9059 | 0.0007957877 | -30 | 737.5 | -797.5 | 0 | 0 | 0 | 0.0007957877 | 0.0007957877 | 0.0007957877 | 0.0007957877 | 0.0007957877 | 0.0007957877 | 0.0007957877 | 0.0007957877 | 0.0007957877 | 0.0007957877 | 0.0007957877 | 0.0007957877 | 0.0007957877 | 0.0007957877 | 0.0007957877 | 0.0007957877 | 0.0007957877 | 0.0007957877 | 0.0007957877 | 0.0007957877 | 0.0007957877 | 0.0007957877 | 0.0007957877 | 0.0007957877 | 0.0007957877 | 0.0007957877 | 0.0007957877 | 0.0007957877 | 0.0007957877 | 0.0007957877 | 0.0007957877 | 0.0007957877 | 0.0007957877 | 0.0007957877 | 0.0007957877 | 0.0007957877 | 0.0007957877 | 0.0007957877 | 0.0007957877 | 0.0007957877 | 0.0007957877 | 0.0007957877 | 0.0007957877 | 0.0007957877 | 0.0007957877 | 0.0007957877 | 0.0007957877 | 0.0007957877 | 0.0007957877 | 0.0007957877 | 0.0007957877 | 0.0007957877 | 0.0007957877 | 0.0007957877 | 0.0007957877 | 0.0007957877 | 0.0007957877 | 0 | 0 | 0 | 0 | 0
1534 | 376.953 | 0.0009710872 | -20 | 747 | -787 | 0 | 0 | 0 | 0.0009710872 | 0.0009710872 | 0.0009710872 | 0.0009710872 | 0.0009710872 | 0.0009710872 | 0.0009710872 | 0.0009710872 | 0.0009710872 | 0.0009710872 | 0.0009710872 | 0.0009710872 | 0.0009710872 | 0.0009710872 | 0.0009710872 | 0.0009710872 | 0.0009710872 | 0.0009710872 | 0.0009710872 | 0.0009710872 | 0.0009710872 | 0.0009710872 | 0.0009710872 | 0.0009710872 | 0.0009710872 | 0.0009710872 | 0.0009710872 | 0.0009710872 | 0.0009710872 | 0.0009710872 | 0.0009710872 | 0.0009710872 | 0.0009710872 | 0.0009710872 | 0.0009710872 | 0.0009710872 | 0.0009710872 | 0.0009710872 | 0.0009710872 | 0.0009710872 | 0.0009710872 | 0.0009710872 | 0.0009710872 | 0.0009710872 | 0.0009710872 | 0.0009710872 | 0.0009710872 | 0.0009710872 | 0.0009710872 | 0.0009710872 | 0.0009710872 | 0.0009710872 | 0.0009710872 | 0.0009710872 | 0.0009710872 | 0.0009710872 | 0.0009710872 | 0 | 0 | 0 | 0 | 0
1537 | 774.4931 | 0.00199521 | -10 | 758.5 | -778.5 | 0 | 0 | 0 | 0.00199521 | 0.00199521 | 0.00199521 | 0.00199521 | 0.00199521 | 0.00199521 | 0.00199521 | 0.00199521 | 0.00199521 | 0.00199521 | 0.00199521 | 0.00199521 | 0.00199521 | 0.00199521 | 0.00199521 | 0.00199521 | 0.00199521 | 0.00199521 | 0.00199521 | 0.00199521 | 0.00199521 | 0.00199521 | 0.00199521 | 0.00199521 | 0.00199521 | 0.00199521 | 0.00199521 | 0.00199521 | 0.00199521 | 0.00199521 | 0.00199521 | 0.00199521 | 0.00199521 | 0.00199521 | 0.00199521 | 0.00199521 | 0.00199521 | 0.00199521 | 0.00199521 | 0.00199521 | 0.00199521 | 0.00199521 | 0.00199521 | 0.00199521 | 0.00199521 | 0.00199521 | 0.00199521 | 0.00199521 | 0.00199521 | 0.00199521 | 0.00199521 | 0.00199521 | 0.00199521 | 0.00199521 | 0.00199521 | 0.00199521 | 0.00199521 | 0.00199521 | 0 | 0 | 0 | 0
1530 | 545.3524 | 0.001404909 | 0 | 765 | -765 | 0 | 0 | 0 | 0 | 0.001404909 | 0.001404909 | 0.001404909 | 0.001404909 | 0.001404909 | 0.001404909 | 0.001404909 | 0.001404909 | 0.001404909 | 0.001404909 | 0.001404909 | 0.001404909 | 0.001404909 | 0.001404909 | 0.001404909 | 0.001404909 | 0.001404909 | 0.001404909 | 0.001404909 | 0.001404909 | 0.001404909 | 0.001404909 | 0.001404909 | 0.001404909 | 0.001404909 | 0.001404909 | 0.001404909 | 0.001404909 | 0.001404909 | 0.001404909 | 0.001404909 | 0.001404909 | 0.001404909 | 0.001404909 | 0.001404909 | 0.001404909 | 0.001404909 | 0.001404909 | 0.001404909 | 0.001404909 | 0.001404909 | 0.001404909 | 0.001404909 | 0.001404909 | 0.001404909 | 0.001404909 | 0.001404909 | 0.001404909 | 0.001404909 | 0.001404909 | 0.001404909 | 0.001404909 | 0.001404909 | 0.001404909 | 0.001404909 | 0.001404909 | 0.001404909 | 0 | 0 | 0 | 0
1531 | 354.7898 | 0.0009139915 | 10 | 775.5 | -755.5 | 0 | 0 | 0 | 0 | 0.0009139915 | 0.0009139915 | 0.0009139915 | 0.0009139915 | 0.0009139915 | 0.0009139915 | 0.0009139915 | 0.0009139915 | 0.0009139915 | 0.0009139915 | 0.0009139915 | 0.0009139915 | 0.0009139915 | 0.0009139915 | 0.0009139915 | 0.0009139915 | 0.0009139915 | 0.0009139915 | 0.0009139915 | 0.0009139915 | 0.0009139915 | 0.0009139915 | 0.0009139915 | 0.0009139915 | 0.0009139915 | 0.0009139915 | 0.0009139915 | 0.0009139915 | 0.0009139915 | 0.0009139915 | 0.0009139915 | 0.0009139915 | 0.0009139915 | 0.0009139915 | 0.0009139915 | 0.0009139915 | 0.0009139915 | 0.0009139915 | 0.0009139915 | 0.0009139915 | 0.0009139915 | 0.0009139915 | 0.0009139915 | 0.0009139915 | 0.0009139915 | 0.0009139915 | 0.0009139915 | 0.0009139915 | 0.0009139915 | 0.0009139915 | 0.0009139915 | 0.0009139915 | 0.0009139915 | 0.0009139915 | 0.0009139915 | 0.0009139915 | 0.0009139915 | 0.0009139915 | 0 | 0 | 0
1435 | 635.1779 | 0.001636313 | 20 | 737.5 | -697.5 | 0 | 0 | 0 | 0 | 0 | 0 | 0.001636313 | 0.001636313 | 0.001636313 | 0.001636313 | 0.001636313 | 0.001636313 | 0.001636313 | 0.001636313 | 0.001636313 | 0.001636313 | 0.001636313 | 0.001636313 | 0.001636313 | 0.001636313 | 0.001636313 | 0.001636313 | 0.001636313 | 0.001636313 | 0.001636313 | 0.001636313 | 0.001636313 | 0.001636313 | 0.001636313 | 0.001636313 | 0.001636313 | 0.001636313 | 0.001636313 | 0.001636313 | 0.001636313 | 0.001636313 | 0.001636313 | 0.001636313 | 0.001636313 | 0.001636313 | 0.001636313 | 0.001636313 | 0.001636313 | 0.001636313 | 0.001636313 | 0.001636313 | 0.001636313 | 0.001636313 | 0.001636313 | 0.001636313 | 0.001636313 | 0.001636313 | 0.001636313 | 0.001636313 | 0.001636313 | 0.001636313 | 0.001636313 | 0.001636313 | 0.001636313 | 0.001636313 | 0 | 0 | 0 | 0 | 0
1311 | 605.3742 | 0.001559534 | 30 | 685.5 | -625.5 | 0 | 0 | 0 | 0 | 0 | 0 | 0 | 0 | 0 | 0.001559534 | 0.001559534 | 0.001559534 | 0.001559534 | 0.001559534 | 0.001559534 | 0.001559534 | 0.001559534 | 0.001559534 | 0.001559534 | 0.001559534 | 0.001559534 | 0.001559534 | 0.001559534 | 0.001559534 | 0.001559534 | 0.001559534 | 0.001559534 | 0.001559534 | 0.001559534 | 0.001559534 | 0.001559534 | 0.001559534 | 0.001559534 | 0.001559534 | 0.001559534 | 0.001559534 | 0.001559534 | 0.001559534 | 0.001559534 | 0.001559534 | 0.001559534 | 0.001559534 | 0.001559534 | 0.001559534 | 0.001559534 | 0.001559534 | 0.001559534 | 0.001559534 | 0.001559534 | 0.001559534 | 0.001559534 | 0.001559534 | 0.001559534 | 0.001559534 | 0.001559534 | 0.001559534 | 0.001559534 | 0.001559534 | 0 | 0 | 0 | 0 | 0 | 0 | 0
1295 | 806.6676 | 0.002078096 | 40 | 687.5 | -607.5 | 0 | 0 | 0 | 0 | 0 | 0 | 0 | 0 | 0 | 0 | 0.002078096 | 0.002078096 | 0.002078096 | 0.002078096 | 0.002078096 | 0.002078096 | 0.002078096 | 0.002078096 | 0.002078096 | 0.002078096 | 0.002078096 | 0.002078096 | 0.002078096 | 0.002078096 | 0.002078096 | 0.002078096 | 0.002078096 | 0.002078096 | 0.002078096 | 0.002078096 | 0.002078096 | 0.002078096 | 0.002078096 | 0.002078096 | 0.002078096 | 0.002078096 | 0.002078096 | 0.002078096 | 0.002078096 | 0.002078096 | 0.002078096 | 0.002078096 | 0.002078096 | 0.002078096 | 0.002078096 | 0.002078096 | 0.002078096 | 0.002078096 | 0.002078096 | 0.002078096 | 0.002078096 | 0.002078096 | 0.002078096 | 0.002078096 | 0.002078096 | 0.002078096 | 0.002078096 | 0.002078096 | 0 | 0 | 0 | 0 | 0 | 0 | 0
1295 | 878.0198 | 0.00226191 | 30 | 677.5 | -617.5 | 0 | 0 | 0 | 0 | 0 | 0 | 0 | 0 | 0 | 0.00226191 | 0.00226191 | 0.00226191 | 0.00226191 | 0.00226191 | 0.00226191 | 0.00226191 | 0.00226191 | 0.00226191 | 0.00226191 | 0.00226191 | 0.00226191 | 0.00226191 | 0.00226191 | 0.00226191 | 0.00226191 | 0.00226191 | 0.00226191 | 0.00226191 | 0.00226191 | 0.00226191 | 0.00226191 | 0.00226191 | 0.00226191 | 0.00226191 | 0.00226191 | 0.00226191 | 0.00226191 | 0.00226191 | 0.00226191 | 0.00226191 | 0.00226191 | 0.00226191 | 0.00226191 | 0.00226191 | 0.00226191 | 0.00226191 | 0.00226191 | 0.00226191 | 0.00226191 | 0.00226191 | 0.00226191 | 0.00226191 | 0.00226191 | 0.00226191 | 0.00226191 | 0.00226191 | 0.00226191 | 0.00226191 | 0 | 0 | 0 | 0 | 0 | 0 | 0
1275 | 565.1107 | 0.00145581 | 20 | 657.5 | -617.5 | 0 | 0 | 0 | 0 | 0 | 0 | 0 | 0 | 0 | 0.00145581 | 0.00145581 | 0.00145581 | 0.00145581 | 0.00145581 | 0.00145581 | 0.00145581 | 0.00145581 | 0.00145581 | 0.00145581 | 0.00145581 | 0.00145581 | 0.00145581 | 0.00145581 | 0.00145581 | 0.00145581 | 0.00145581 | 0.00145581 | 0.00145581 | 0.00145581 | 0.00145581 | 0.00145581 | 0.00145581 | 0.00145581 | 0.00145581 | 0.00145581 | 0.00145581 | 0.00145581 | 0.00145581 | 0.00145581 | 0.00145581 | 0.00145581 | 0.00145581 | 0.00145581 | 0.00145581 | 0.00145581 | 0.00145581 | 0.00145581 | 0.00145581 | 0.00145581 | 0.00145581 | 0.00145581 | 0.00145581 | 0.00145581 | 0.00145581 | 0.00145581 | 0.00145581 | 0.00145581 | 0 | 0 | 0 | 0 | 0 | 0 | 0 | 0
1275 | 629.5733 | 0.001621875 | 10 | 647.5 | -627.5 | 0 | 0 | 0 | 0 | 0 | 0 | 0 | 0 | 0 | 0.001621875 | 0.001621875 | 0.001621875 | 0.001621875 | 0.001621875 | 0.001621875 | 0.001621875 | 0.001621875 | 0.001621875 | 0.001621875 | 0.001621875 | 0.001621875 | 0.001621875 | 0.001621875 | 0.001621875 | 0.001621875 | 0.001621875 | 0.001621875 | 0.001621875 | 0.001621875 | 0.001621875 | 0.001621875 | 0.001621875 | 0.001621875 | 0.001621875 | 0.001621875 | 0.001621875 | 0.001621875 | 0.001621875 | 0.001621875 | 0.001621875 | 0.001621875 | 0.001621875 | 0.001621875 | 0.001621875 | 0.001621875 | 0.001621875 | 0.001621875 | 0.001621875 | 0.001621875 | 0.001621875 | 0.001621875 | 0.001621875 | 0.001621875 | 0.001621875 | 0.001621875 | 0.001621875 | 0.001621875 | 0 | 0 | 0 | 0 | 0 | 0 | 0 | 0
1275 | 541.1235 | 0.001394015 | 0 | 637.5 | -637.5 | 0 | 0 | 0 | 0 | 0 | 0 | 0 | 0 | 0 | 0.001394015 | 0.001394015 | 0.001394015 | 0.001394015 | 0.001394015 | 0.001394015 | 0.001394015 | 0.001394015 | 0.001394015 | 0.001394015 | 0.001394015 | 0.001394015 | 0.001394015 | 0.001394015 | 0.001394015 | 0.001394015 | 0.001394015 | 0.001394015 | 0.001394015 | 0.001394015 | 0.001394015 | 0.001394015 | 0.001394015 | 0.001394015 | 0.001394015 | 0.001394015 | 0.001394015 | 0.001394015 | 0.001394015 | 0.001394015 | 0.001394015 | 0.001394015 | 0.001394015 | 0.001394015 | 0.001394015 | 0.001394015 | 0.001394015 | 0.001394015 | 0.001394015 | 0.001394015 | 0.001394015 | 0.001394015 | 0.001394015 | 0.001394015 | 0.001394015 | 0.001394015 | 0.001394015 | 0 | 0 | 0 | 0 | 0 | 0 | 0 | 0 | 0
1275 | 560.7286 | 0.001444521 | -10 | 627.5 | -647.5 | 0 | 0 | 0 | 0 | 0 | 0 | 0 | 0 | 0.001444521 | 0.001444521 | 0.001444521 | 0.001444521 | 0.001444521 | 0.001444521 | 0.001444521 | 0.001444521 | 0.001444521 | 0.001444521 | 0.001444521 | 0.001444521 | 0.001444521 | 0.001444521 | 0.001444521 | 0.001444521 | 0.001444521 | 0.001444521 | 0.001444521 | 0.001444521 | 0.001444521 | 0.001444521 | 0.001444521 | 0.001444521 | 0.001444521 | 0.001444521 | 0.001444521 | 0.001444521 | 0.001444521 | 0.001444521 | 0.001444521 | 0.001444521 | 0.001444521 | 0.001444521 | 0.001444521 | 0.001444521 | 0.001444521 | 0.001444521 | 0.001444521 | 0.001444521 | 0.001444521 | 0.001444521 | 0.001444521 | 0.001444521 | 0.001444521 | 0.001444521 | 0.001444521 | 0.001444521 | 0 | 0 | 0 | 0 | 0 | 0 | 0 | 0 | 0
1275 | 719.5404 | 0.001853644 | -20 | 617.5 | -657.5 | 0 | 0 | 0 | 0 | 0 | 0 | 0 | 0 | 0.001853644 | 0.001853644 | 0.001853644 | 0.001853644 | 0.001853644 | 0.001853644 | 0.001853644 | 0.001853644 | 0.001853644 | 0.001853644 | 0.001853644 | 0.001853644 | 0.001853644 | 0.001853644 | 0.001853644 | 0.001853644 | 0.001853644 | 0.001853644 | 0.001853644 | 0.001853644 | 0.001853644 | 0.001853644 | 0.001853644 | 0.001853644 | 0.001853644 | 0.001853644 | 0.001853644 | 0.001853644 | 0.001853644 | 0.001853644 | 0.001853644 | 0.001853644 | 0.001853644 | 0.001853644 | 0.001853644 | 0.001853644 | 0.001853644 | 0.001853644 | 0.001853644 | 0.001853644 | 0.001853644 | 0.001853644 | 0.001853644 | 0.001853644 | 0.001853644 | 0.001853644 | 0.001853644 | 0.001853644 | 0 | 0 | 0 | 0 | 0 | 0 | 0 | 0 | 0
1275 | 592.3607 | 0.00152601 | -30 | 607.5 | -667.5 | 0 | 0 | 0 | 0 | 0 | 0 | 0 | 0 | 0.00152601 | 0.00152601 | 0.00152601 | 0.00152601 | 0.00152601 | 0.00152601 | 0.00152601 | 0.00152601 | 0.00152601 | 0.00152601 | 0.00152601 | 0.00152601 | 0.00152601 | 0.00152601 | 0.00152601 | 0.00152601 | 0.00152601 | 0.00152601 | 0.00152601 | 0.00152601 | 0.00152601 | 0.00152601 | 0.00152601 | 0.00152601 | 0.00152601 | 0.00152601 | 0.00152601 | 0.00152601 | 0.00152601 | 0.00152601 | 0.00152601 | 0.00152601 | 0.00152601 | 0.00152601 | 0.00152601 | 0.00152601 | 0.00152601 | 0.00152601 | 0.00152601 | 0.00152601 | 0.00152601 | 0.00152601 | 0.00152601 | 0.00152601 | 0.00152601 | 0.00152601 | 0.00152601 | 0 | 0 | 0 | 0 | 0 | 0 | 0 | 0 | 0 | 0
1275 | 775.5652 | 0.001997972 | -40 | 597.5 | -677.5 | 0 | 0 | 0 | 0 | 0 | 0 | 0 | 0.001997972 | 0.001997972 | 0.001997972 | 0.001997972 | 0.001997972 | 0.001997972 | 0.001997972 | 0.001997972 | 0.001997972 | 0.001997972 | 0.001997972 | 0.001997972 | 0.001997972 | 0.001997972 | 0.001997972 | 0.001997972 | 0.001997972 | 0.001997972 | 0.001997972 | 0.001997972 | 0.001997972 | 0.001997972 | 0.001997972 | 0.001997972 | 0.001997972 | 0.001997972 | 0.001997972 | 0.001997972 | 0.001997972 | 0.001997972 | 0.001997972 | 0.001997972 | 0.001997972 | 0.001997972 | 0.001997972 | 0.001997972 | 0.001997972 | 0.001997972 | 0.001997972 | 0.001997972 | 0.001997972 | 0.001997972 | 0.001997972 | 0.001997972 | 0.001997972 | 0.001997972 | 0.001997972 | 0.001997972 | 0 | 0 | 0 | 0 | 0 | 0 | 0 | 0 | 0 | 0
1275 | 580.1069 | 0.001494442 | -30 | 607.5 | -667.5 | 0 | 0 | 0 | 0 | 0 | 0 | 0 | 0 | 0.001494442 | 0.001494442 | 0.001494442 | 0.001494442 | 0.001494442 | 0.001494442 | 0.001494442 | 0.001494442 | 0.001494442 | 0.001494442 | 0.001494442 | 0.001494442 | 0.001494442 | 0.001494442 | 0.001494442 | 0.001494442 | 0.001494442 | 0.001494442 | 0.001494442 | 0.001494442 | 0.001494442 | 0.001494442 | 0.001494442 | 0.001494442 | 0.001494442 | 0.001494442 | 0.001494442 | 0.001494442 | 0.001494442 | 0.001494442 | 0.001494442 | 0.001494442 | 0.001494442 | 0.001494442 | 0.001494442 | 0.001494442 | 0.001494442 | 0.001494442 | 0.001494442 | 0.001494442 | 0.001494442 | 0.001494442 | 0.001494442 | 0.001494442 | 0.001494442 | 0.001494442 | 0.001494442 | 0 | 0 | 0 | 0 | 0 | 0 | 0 | 0 | 0 | 0
1275 | 715.9321 | 0.001844348 | -20 | 617.5 | -657.5 | 0 | 0 | 0 | 0 | 0 | 0 | 0 | 0 | 0.001844348 | 0.001844348 | 0.001844348 | 0.001844348 | 0.001844348 | 0.001844348 | 0.001844348 | 0.001844348 | 0.001844348 | 0.001844348 | 0.001844348 | 0.001844348 | 0.001844348 | 0.001844348 | 0.001844348 | 0.001844348 | 0.001844348 | 0.001844348 | 0.001844348 | 0.001844348 | 0.001844348 | 0.001844348 | 0.001844348 | 0.001844348 | 0.001844348 | 0.001844348 | 0.001844348 | 0.001844348 | 0.001844348 | 0.001844348 | 0.001844348 | 0.001844348 | 0.001844348 | 0.001844348 | 0.001844348 | 0.001844348 | 0.001844348 | 0.001844348 | 0.001844348 | 0.001844348 | 0.001844348 | 0.001844348 | 0.001844348 | 0.001844348 | 0.001844348 | 0.001844348 | 0.001844348 | 0.001844348 | 0 | 0 | 0 | 0 | 0 | 0 | 0 | 0 | 0
1275 | 633.9779 | 0.001633222 | -10 | 627.5 | -647.5 | 0 | 0 | 0 | 0 | 0 | 0 | 0 | 0 | 0.001633222 | 0.001633222 | 0.001633222 | 0.001633222 | 0.001633222 | 0.001633222 | 0.001633222 | 0.001633222 | 0.001633222 | 0.001633222 | 0.001633222 | 0.001633222 | 0.001633222 | 0.001633222 | 0.001633222 | 0.001633222 | 0.001633222 | 0.001633222 | 0.001633222 | 0.001633222 | 0.001633222 | 0.001633222 | 0.001633222 | 0.001633222 | 0.001633222 | 0.001633222 | 0.001633222 | 0.001633222 | 0.001633222 | 0.001633222 | 0.001633222 | 0.001633222 | 0.001633222 | 0.001633222 | 0.001633222 | 0.001633222 | 0.001633222 | 0.001633222 | 0.001633222 | 0.001633222 | 0.001633222 | 0.001633222 | 0.001633222 | 0.001633222 | 0.001633222 | 0.001633222 | 0.001633222 | 0.001633222 | 0 | 0 | 0 | 0 | 0 | 0 | 0 | 0 | 0
1275 | 727.9695 | 0.001875358 | 0 | 637.5 | -637.5 | 0 | 0 | 0 | 0 | 0 | 0 | 0 | 0 | 0 | 0.001875358 | 0.001875358 | 0.001875358 | 0.001875358 | 0.001875358 | 0.001875358 | 0.001875358 | 0.001875358 | 0.001875358 | 0.001875358 | 0.001875358 | 0.001875358 | 0.001875358 | 0.001875358 | 0.001875358 | 0.001875358 | 0.001875358 | 0.001875358 | 0.001875358 | 0.001875358 | 0.001875358 | 0.001875358 | 0.001875358 | 0.001875358 | 0.001875358 | 0.001875358 | 0.001875358 | 0.001875358 | 0.001875358 | 0.001875358 | 0.001875358 | 0.001875358 | 0.001875358 | 0.001875358 | 0.001875358 | 0.001875358 | 0.001875358 | 0.001875358 | 0.001875358 | 0.001875358 | 0.001875358 | 0.001875358 | 0.001875358 | 0.001875358 | 0.001875358 | 0.001875358 | 0.001875358 | 0 | 0 | 0 | 0 | 0 | 0 | 0 | 0 | 0
1275 | 680.4092 | 0.001752836 | 10 | 647.5 | -627.5 | 0 | 0 | 0 | 0 | 0 | 0 | 0 | 0 | 0 | 0.001752836 | 0.001752836 | 0.001752836 | 0.001752836 | 0.001752836 | 0.001752836 | 0.001752836 | 0.001752836 | 0.001752836 | 0.001752836 | 0.001752836 | 0.001752836 | 0.001752836 | 0.001752836 | 0.001752836 | 0.001752836 | 0.001752836 | 0.001752836 | 0.001752836 | 0.001752836 | 0.001752836 | 0.001752836 | 0.001752836 | 0.001752836 | 0.001752836 | 0.001752836 | 0.001752836 | 0.001752836 | 0.001752836 | 0.001752836 | 0.001752836 | 0.001752836 | 0.001752836 | 0.001752836 | 0.001752836 | 0.001752836 | 0.001752836 | 0.001752836 | 0.001752836 | 0.001752836 | 0.001752836 | 0.001752836 | 0.001752836 | 0.001752836 | 0.001752836 | 0.001752836 | 0.001752836 | 0.001752836 | 0 | 0 | 0 | 0 | 0 | 0 | 0 | 0
1275 | 681.2277 | 0.001754944 | 20 | 657.5 | -617.5 | 0 | 0 | 0 | 0 | 0 | 0 | 0 | 0 | 0 | 0.001754944 | 0.001754944 | 0.001754944 | 0.001754944 | 0.001754944 | 0.001754944 | 0.001754944 | 0.001754944 | 0.001754944 | 0.001754944 | 0.001754944 | 0.001754944 | 0.001754944 | 0.001754944 | 0.001754944 | 0.001754944 | 0.001754944 | 0.001754944 | 0.001754944 | 0.001754944 | 0.001754944 | 0.001754944 | 0.001754944 | 0.001754944 | 0.001754944 | 0.001754944 | 0.001754944 | 0.001754944 | 0.001754944 | 0.001754944 | 0.001754944 | 0.001754944 | 0.001754944 | 0.001754944 | 0.001754944 | 0.001754944 | 0.001754944 | 0.001754944 | 0.001754944 | 0.001754944 | 0.001754944 | 0.001754944 | 0.001754944 | 0.001754944 | 0.001754944 | 0.001754944 | 0.001754944 | 0.001754944 | 0 | 0 | 0 | 0 | 0 | 0 | 0 | 0
1275 | 681.4374 | 0.001755485 | 30 | 667.5 | -607.5 | 0 | 0 | 0 | 0 | 0 | 0 | 0 | 0 | 0 | 0 | 0.001755485 | 0.001755485 | 0.001755485 | 0.001755485 | 0.001755485 | 0.001755485 | 0.001755485 | 0.001755485 | 0.001755485 | 0.001755485 | 0.001755485 | 0.001755485 | 0.001755485 | 0.001755485 | 0.001755485 | 0.001755485 | 0.001755485 | 0.001755485 | 0.001755485 | 0.001755485 | 0.001755485 | 0.001755485 | 0.001755485 | 0.001755485 | 0.001755485 | 0.001755485 | 0.001755485 | 0.001755485 | 0.001755485 | 0.001755485 | 0.001755485 | 0.001755485 | 0.001755485 | 0.001755485 | 0.001755485 | 0.001755485 | 0.001755485 | 0.001755485 | 0.001755485 | 0.001755485 | 0.001755485 | 0.001755485 | 0.001755485 | 0.001755485 | 0.001755485 | 0.001755485 | 0.001755485 | 0 | 0 | 0 | 0 | 0 | 0 | 0 | 0
1275 | 647.2482 | 0.001667408 | 40 | 677.5 | -597.5 | 0 | 0 | 0 | 0 | 0 | 0 | 0 | 0 | 0 | 0 | 0.001667408 | 0.001667408 | 0.001667408 | 0.001667408 | 0.001667408 | 0.001667408 | 0.001667408 | 0.001667408 | 0.001667408 | 0.001667408 | 0.001667408 | 0.001667408 | 0.001667408 | 0.001667408 | 0.001667408 | 0.001667408 | 0.001667408 | 0.001667408 | 0.001667408 | 0.001667408 | 0.001667408 | 0.001667408 | 0.001667408 | 0.001667408 | 0.001667408 | 0.001667408 | 0.001667408 | 0.001667408 | 0.001667408 | 0.001667408 | 0.001667408 | 0.001667408 | 0.001667408 | 0.001667408 | 0.001667408 | 0.001667408 | 0.001667408 | 0.001667408 | 0.001667408 | 0.001667408 | 0.001667408 | 0.001667408 | 0.001667408 | 0.001667408 | 0.001667408 | 0.001667408 | 0.001667408 | 0.001667408 | 0 | 0 | 0 | 0 | 0 | 0 | 0
1275 | 700.2442 | 0.001803934 | 30 | 667.5 | -607.5 | 0 | 0 | 0 | 0 | 0 | 0 | 0 | 0 | 0 | 0 | 0.001803934 | 0.001803934 | 0.001803934 | 0.001803934 | 0.001803934 | 0.001803934 | 0.001803934 | 0.001803934 | 0.001803934 | 0.001803934 | 0.001803934 | 0.001803934 | 0.001803934 | 0.001803934 | 0.001803934 | 0.001803934 | 0.001803934 | 0.001803934 | 0.001803934 | 0.001803934 | 0.001803934 | 0.001803934 | 0.001803934 | 0.001803934 | 0.001803934 | 0.001803934 | 0.001803934 | 0.001803934 | 0.001803934 | 0.001803934 | 0.001803934 | 0.001803934 | 0.001803934 | 0.001803934 | 0.001803934 | 0.001803934 | 0.001803934 | 0.001803934 | 0.001803934 | 0.001803934 | 0.001803934 | 0.001803934 | 0.001803934 | 0.001803934 | 0.001803934 | 0.001803934 | 0.001803934 | 0 | 0 | 0 | 0 | 0 | 0 | 0 | 0
1275 | 640.2412 | 0.001649357 | 20 | 657.5 | -617.5 | 0 | 0 | 0 | 0 | 0 | 0 | 0 | 0 | 0 | 0.001649357 | 0.001649357 | 0.001649357 | 0.001649357 | 0.001649357 | 0.001649357 | 0.001649357 | 0.001649357 | 0.001649357 | 0.001649357 | 0.001649357 | 0.001649357 | 0.001649357 | 0.001649357 | 0.001649357 | 0.001649357 | 0.001649357 | 0.001649357 | 0.001649357 | 0.001649357 | 0.001649357 | 0.001649357 | 0.001649357 | 0.001649357 | 0.001649357 | 0.001649357 | 0.001649357 | 0.001649357 | 0.001649357 | 0.001649357 | 0.001649357 | 0.001649357 | 0.001649357 | 0.001649357 | 0.001649357 | 0.001649357 | 0.001649357 | 0.001649357 | 0.001649357 | 0.001649357 | 0.001649357 | 0.001649357 | 0.001649357 | 0.001649357 | 0.001649357 | 0.001649357 | 0.001649357 | 0.001649357 | 0 | 0 | 0 | 0 | 0 | 0 | 0 | 0
1275 | 694.0394 | 0.001787949 | 10 | 647.5 | -627.5 | 0 | 0 | 0 | 0 | 0 | 0 | 0 | 0 | 0 | 0.001787949 | 0.001787949 | 0.001787949 | 0.001787949 | 0.001787949 | 0.001787949 | 0.001787949 | 0.001787949 | 0.001787949 | 0.001787949 | 0.001787949 | 0.001787949 | 0.001787949 | 0.001787949 | 0.001787949 | 0.001787949 | 0.001787949 | 0.001787949 | 0.001787949 | 0.001787949 | 0.001787949 | 0.001787949 | 0.001787949 | 0.001787949 | 0.001787949 | 0.001787949 | 0.001787949 | 0.001787949 | 0.001787949 | 0.001787949 | 0.001787949 | 0.001787949 | 0.001787949 | 0.001787949 | 0.001787949 | 0.001787949 | 0.001787949 | 0.001787949 | 0.001787949 | 0.001787949 | 0.001787949 | 0.001787949 | 0.001787949 | 0.001787949 | 0.001787949 | 0.001787949 | 0.001787949 | 0.001787949 | 0 | 0 | 0 | 0 | 0 | 0 | 0 | 0
1275 | 604.2013 | 0.001556513 | 0 | 637.5 | -637.5 | 0 | 0 | 0 | 0 | 0 | 0 | 0 | 0 | 0 | 0.001556513 | 0.001556513 | 0.001556513 | 0.001556513 | 0.001556513 | 0.001556513 | 0.001556513 | 0.001556513 | 0.001556513 | 0.001556513 | 0.001556513 | 0.001556513 | 0.001556513 | 0.001556513 | 0.001556513 | 0.001556513 | 0.001556513 | 0.001556513 | 0.001556513 | 0.001556513 | 0.001556513 | 0.001556513 | 0.001556513 | 0.001556513 | 0.001556513 | 0.001556513 | 0.001556513 | 0.001556513 | 0.001556513 | 0.001556513 | 0.001556513 | 0.001556513 | 0.001556513 | 0.001556513 | 0.001556513 | 0.001556513 | 0.001556513 | 0.001556513 | 0.001556513 | 0.001556513 | 0.001556513 | 0.001556513 | 0.001556513 | 0.001556513 | 0.001556513 | 0.001556513 | 0.001556513 | 0 | 0 | 0 | 0 | 0 | 0 | 0 | 0 | 0
1275 | 777.7456 | 0.002003589 | -10 | 627.5 | -647.5 | 0 | 0 | 0 | 0 | 0 | 0 | 0 | 0 | 0.002003589 | 0.002003589 | 0.002003589 | 0.002003589 | 0.002003589 | 0.002003589 | 0.002003589 | 0.002003589 | 0.002003589 | 0.002003589 | 0.002003589 | 0.002003589 | 0.002003589 | 0.002003589 | 0.002003589 | 0.002003589 | 0.002003589 | 0.002003589 | 0.002003589 | 0.002003589 | 0.002003589 | 0.002003589 | 0.002003589 | 0.002003589 | 0.002003589 | 0.002003589 | 0.002003589 | 0.002003589 | 0.002003589 | 0.002003589 | 0.002003589 | 0.002003589 | 0.002003589 | 0.002003589 | 0.002003589 | 0.002003589 | 0.002003589 | 0.002003589 | 0.002003589 | 0.002003589 | 0.002003589 | 0.002003589 | 0.002003589 | 0.002003589 | 0.002003589 | 0.002003589 | 0.002003589 | 0.002003589 | 0 | 0 | 0 | 0 | 0 | 0 | 0 | 0 | 0
1275 | 625.3858 | 0.001611087 | -20 | 617.5 | -657.5 | 0 | 0 | 0 | 0 | 0 | 0 | 0 | 0 | 0.001611087 | 0.001611087 | 0.001611087 | 0.001611087 | 0.001611087 | 0.001611087 | 0.001611087 | 0.001611087 | 0.001611087 | 0.001611087 | 0.001611087 | 0.001611087 | 0.001611087 | 0.001611087 | 0.001611087 | 0.001611087 | 0.001611087 | 0.001611087 | 0.001611087 | 0.001611087 | 0.001611087 | 0.001611087 | 0.001611087 | 0.001611087 | 0.001611087 | 0.001611087 | 0.001611087 | 0.001611087 | 0.001611087 | 0.001611087 | 0.001611087 | 0.001611087 | 0.001611087 | 0.001611087 | 0.001611087 | 0.001611087 | 0.001611087 | 0.001611087 | 0.001611087 | 0.001611087 | 0.001611087 | 0.001611087 | 0.001611087 | 0.001611087 | 0.001611087 | 0.001611087 | 0.001611087 | 0.001611087 | 0 | 0 | 0 | 0 | 0 | 0 | 0 | 0 | 0
1275 | 647.2566 | 0.00166743 | -30 | 607.5 | -667.5 | 0 | 0 | 0 | 0 | 0 | 0 | 0 | 0 | 0.00166743 | 0.00166743 | 0.00166743 | 0.00166743 | 0.00166743 | 0.00166743 | 0.00166743 | 0.00166743 | 0.00166743 | 0.00166743 | 0.00166743 | 0.00166743 | 0.00166743 | 0.00166743 | 0.00166743 | 0.00166743 | 0.00166743 | 0.00166743 | 0.00166743 | 0.00166743 | 0.00166743 | 0.00166743 | 0.00166743 | 0.00166743 | 0.00166743 | 0.00166743 | 0.00166743 | 0.00166743 | 0.00166743 | 0.00166743 | 0.00166743 | 0.00166743 | 0.00166743 | 0.00166743 | 0.00166743 | 0.00166743 | 0.00166743 | 0.00166743 | 0.00166743 | 0.00166743 | 0.00166743 | 0.00166743 | 0.00166743 | 0.00166743 | 0.00166743 | 0.00166743 | 0.00166743 | 0 | 0 | 0 | 0 | 0 | 0 | 0 | 0 | 0 | 0
1275 | 605.3755 | 0.001559538 | -40 | 597.5 | -677.5 | 0 | 0 | 0 | 0 | 0 | 0 | 0 | 0.001559538 | 0.001559538 | 0.001559538 | 0.001559538 | 0.001559538 | 0.001559538 | 0.001559538 | 0.001559538 | 0.001559538 | 0.001559538 | 0.001559538 | 0.001559538 | 0.001559538 | 0.001559538 | 0.001559538 | 0.001559538 | 0.001559538 | 0.001559538 | 0.001559538 | 0.001559538 | 0.001559538 | 0.001559538 | 0.001559538 | 0.001559538 | 0.001559538 | 0.001559538 | 0.001559538 | 0.001559538 | 0.001559538 | 0.001559538 | 0.001559538 | 0.001559538 | 0.001559538 | 0.001559538 | 0.001559538 | 0.001559538 | 0.001559538 | 0.001559538 | 0.001559538 | 0.001559538 | 0.001559538 | 0.001559538 | 0.001559538 | 0.001559538 | 0.001559538 | 0.001559538 | 0.001559538 | 0.001559538 | 0 | 0 | 0 | 0 | 0 | 0 | 0 | 0 | 0 | 0
1275 | 706.9951 | 0.001821325 | -30 | 607.5 | -667.5 | 0 | 0 | 0 | 0 | 0 | 0 | 0 | 0 | 0.001821325 | 0.001821325 | 0.001821325 | 0.001821325 | 0.001821325 | 0.001821325 | 0.001821325 | 0.001821325 | 0.001821325 | 0.001821325 | 0.001821325 | 0.001821325 | 0.001821325 | 0.001821325 | 0.001821325 | 0.001821325 | 0.001821325 | 0.001821325 | 0.001821325 | 0.001821325 | 0.001821325 | 0.001821325 | 0.001821325 | 0.001821325 | 0.001821325 | 0.001821325 | 0.001821325 | 0.001821325 | 0.001821325 | 0.001821325 | 0.001821325 | 0.001821325 | 0.001821325 | 0.001821325 | 0.001821325 | 0.001821325 | 0.001821325 | 0.001821325 | 0.001821325 | 0.001821325 | 0.001821325 | 0.001821325 | 0.001821325 | 0.001821325 | 0.001821325 | 0.001821325 | 0.001821325 | 0 | 0 | 0 | 0 | 0 | 0 | 0 | 0 | 0 | 0
1275 | 644.2463 | 0.001659675 | -20 | 617.5 | -657.5 | 0 | 0 | 0 | 0 | 0 | 0 | 0 | 0 | 0.001659675 | 0.001659675 | 0.001659675 | 0.001659675 | 0.001659675 | 0.001659675 | 0.001659675 | 0.001659675 | 0.001659675 | 0.001659675 | 0.001659675 | 0.001659675 | 0.001659675 | 0.001659675 | 0.001659675 | 0.001659675 | 0.001659675 | 0.001659675 | 0.001659675 | 0.001659675 | 0.001659675 | 0.001659675 | 0.001659675 | 0.001659675 | 0.001659675 | 0.001659675 | 0.001659675 | 0.001659675 | 0.001659675 | 0.001659675 | 0.001659675 | 0.001659675 | 0.001659675 | 0.001659675 | 0.001659675 | 0.001659675 | 0.001659675 | 0.001659675 | 0.001659675 | 0.001659675 | 0.001659675 | 0.001659675 | 0.001659675 | 0.001659675 | 0.001659675 | 0.001659675 | 0.001659675 | 0.001659675 | 0 | 0 | 0 | 0 | 0 | 0 | 0 | 0 | 0
1275 | 681.0869 | 0.001754582 | -10 | 627.5 | -647.5 | 0 | 0 | 0 | 0 | 0 | 0 | 0 | 0 | 0.001754582 | 0.001754582 | 0.001754582 | 0.001754582 | 0.001754582 | 0.001754582 | 0.001754582 | 0.001754582 | 0.001754582 | 0.001754582 | 0.001754582 | 0.001754582 | 0.001754582 | 0.001754582 | 0.001754582 | 0.001754582 | 0.001754582 | 0.001754582 | 0.001754582 | 0.001754582 | 0.001754582 | 0.001754582 | 0.001754582 | 0.001754582 | 0.001754582 | 0.001754582 | 0.001754582 | 0.001754582 | 0.001754582 | 0.001754582 | 0.001754582 | 0.001754582 | 0.001754582 | 0.001754582 | 0.001754582 | 0.001754582 | 0.001754582 | 0.001754582 | 0.001754582 | 0.001754582 | 0.001754582 | 0.001754582 | 0.001754582 | 0.001754582 | 0.001754582 | 0.001754582 | 0.001754582 | 0.001754582 | 0 | 0 | 0 | 0 | 0 | 0 | 0 | 0 | 0
1275 | 664.7998 | 0.001712624 | 0 | 637.5 | -637.5 | 0 | 0 | 0 | 0 | 0 | 0 | 0 | 0 | 0 | 0.001712624 | 0.001712624 | 0.001712624 | 0.001712624 | 0.001712624 | 0.001712624 | 0.001712624 | 0.001712624 | 0.001712624 | 0.001712624 | 0.001712624 | 0.001712624 | 0.001712624 | 0.001712624 | 0.001712624 | 0.001712624 | 0.001712624 | 0.001712624 | 0.001712624 | 0.001712624 | 0.001712624 | 0.001712624 | 0.001712624 | 0.001712624 | 0.001712624 | 0.001712624 | 0.001712624 | 0.001712624 | 0.001712624 | 0.001712624 | 0.001712624 | 0.001712624 | 0.001712624 | 0.001712624 | 0.001712624 | 0.001712624 | 0.001712624 | 0.001712624 | 0.001712624 | 0.001712624 | 0.001712624 | 0.001712624 | 0.001712624 | 0.001712624 | 0.001712624 | 0.001712624 | 0.001712624 | 0 | 0 | 0 | 0 | 0 | 0 | 0 | 0 | 0
1275 | 761.8735 | 0.0019627 | 10 | 647.5 | -627.5 | 0 | 0 | 0 | 0 | 0 | 0 | 0 | 0 | 0 | 0.0019627 | 0.0019627 | 0.0019627 | 0.0019627 | 0.0019627 | 0.0019627 | 0.0019627 | 0.0019627 | 0.0019627 | 0.0019627 | 0.0019627 | 0.0019627 | 0.0019627 | 0.0019627 | 0.0019627 | 0.0019627 | 0.0019627 | 0.0019627 | 0.0019627 | 0.0019627 | 0.0019627 | 0.0019627 | 0.0019627 | 0.0019627 | 0.0019627 | 0.0019627 | 0.0019627 | 0.0019627 | 0.0019627 | 0.0019627 | 0.0019627 | 0.0019627 | 0.0019627 | 0.0019627 | 0.0019627 | 0.0019627 | 0.0019627 | 0.0019627 | 0.0019627 | 0.0019627 | 0.0019627 | 0.0019627 | 0.0019627 | 0.0019627 | 0.0019627 | 0.0019627 | 0.0019627 | 0.0019627 | 0 | 0 | 0 | 0 | 0 | 0 | 0 | 0
1275 | 598.1062 | 0.001540811 | 20 | 657.5 | -617.5 | 0 | 0 | 0 | 0 | 0 | 0 | 0 | 0 | 0 | 0.001540811 | 0.001540811 | 0.001540811 | 0.001540811 | 0.001540811 | 0.001540811 | 0.001540811 | 0.001540811 | 0.001540811 | 0.001540811 | 0.001540811 | 0.001540811 | 0.001540811 | 0.001540811 | 0.001540811 | 0.001540811 | 0.001540811 | 0.001540811 | 0.001540811 | 0.001540811 | 0.001540811 | 0.001540811 | 0.001540811 | 0.001540811 | 0.001540811 | 0.001540811 | 0.001540811 | 0.001540811 | 0.001540811 | 0.001540811 | 0.001540811 | 0.001540811 | 0.001540811 | 0.001540811 | 0.001540811 | 0.001540811 | 0.001540811 | 0.001540811 | 0.001540811 | 0.001540811 | 0.001540811 | 0.001540811 | 0.001540811 | 0.001540811 | 0.001540811 | 0.001540811 | 0.001540811 | 0.001540811 | 0 | 0 | 0 | 0 | 0 | 0 | 0 | 0
1275 | 653.7032 | 0.001684037 | 30 | 667.5 | -607.5 | 0 | 0 | 0 | 0 | 0 | 0 | 0 | 0 | 0 | 0 | 0.001684037 | 0.001684037 | 0.001684037 | 0.001684037 | 0.001684037 | 0.001684037 | 0.001684037 | 0.001684037 | 0.001684037 | 0.001684037 | 0.001684037 | 0.001684037 | 0.001684037 | 0.001684037 | 0.001684037 | 0.001684037 | 0.001684037 | 0.001684037 | 0.001684037 | 0.001684037 | 0.001684037 | 0.001684037 | 0.001684037 | 0.001684037 | 0.001684037 | 0.001684037 | 0.001684037 | 0.001684037 | 0.001684037 | 0.001684037 | 0.001684037 | 0.001684037 | 0.001684037 | 0.001684037 | 0.001684037 | 0.001684037 | 0.001684037 | 0.001684037 | 0.001684037 | 0.001684037 | 0.001684037 | 0.001684037 | 0.001684037 | 0.001684037 | 0.001684037 | 0.001684037 | 0.001684037 | 0 | 0 | 0 | 0 | 0 | 0 | 0 | 0
1275 | 730.3644 | 0.001881528 | 40 | 677.5 | -597.5 | 0 | 0 | 0 | 0 | 0 | 0 | 0 | 0 | 0 | 0 | 0.001881528 | 0.001881528 | 0.001881528 | 0.001881528 | 0.001881528 | 0.001881528 | 0.001881528 | 0.001881528 | 0.001881528 | 0.001881528 | 0.001881528 | 0.001881528 | 0.001881528 | 0.001881528 | 0.001881528 | 0.001881528 | 0.001881528 | 0.001881528 | 0.001881528 | 0.001881528 | 0.001881528 | 0.001881528 | 0.001881528 | 0.001881528 | 0.001881528 | 0.001881528 | 0.001881528 | 0.001881528 | 0.001881528 | 0.001881528 | 0.001881528 | 0.001881528 | 0.001881528 | 0.001881528 | 0.001881528 | 0.001881528 | 0.001881528 | 0.001881528 | 0.001881528 | 0.001881528 | 0.001881528 | 0.001881528 | 0.001881528 | 0.001881528 | 0.001881528 | 0.001881528 | 0.001881528 | 0.001881528 | 0 | 0 | 0 | 0 | 0 | 0 | 0
1275 | 622.6988 | 0.001604165 | 30 | 667.5 | -607.5 | 0 | 0 | 0 | 0 | 0 | 0 | 0 | 0 | 0 | 0 | 0.001604165 | 0.001604165 | 0.001604165 | 0.001604165 | 0.001604165 | 0.001604165 | 0.001604165 | 0.001604165 | 0.001604165 | 0.001604165 | 0.001604165 | 0.001604165 | 0.001604165 | 0.001604165 | 0.001604165 | 0.001604165 | 0.001604165 | 0.001604165 | 0.001604165 | 0.001604165 | 0.001604165 | 0.001604165 | 0.001604165 | 0.001604165 | 0.001604165 | 0.001604165 | 0.001604165 | 0.001604165 | 0.001604165 | 0.001604165 | 0.001604165 | 0.001604165 | 0.001604165 | 0.001604165 | 0.001604165 | 0.001604165 | 0.001604165 | 0.001604165 | 0.001604165 | 0.001604165 | 0.001604165 | 0.001604165 | 0.001604165 | 0.001604165 | 0.001604165 | 0.001604165 | 0.001604165 | 0 | 0 | 0 | 0 | 0 | 0 | 0 | 0
1275 | 766.646 | 0.001974995 | 20 | 657.5 | -617.5 | 0 | 0 | 0 | 0 | 0 | 0 | 0 | 0 | 0 | 0.001974995 | 0.001974995 | 0.001974995 | 0.001974995 | 0.001974995 | 0.001974995 | 0.001974995 | 0.001974995 | 0.001974995 | 0.001974995 | 0.001974995 | 0.001974995 | 0.001974995 | 0.001974995 | 0.001974995 | 0.001974995 | 0.001974995 | 0.001974995 | 0.001974995 | 0.001974995 | 0.001974995 | 0.001974995 | 0.001974995 | 0.001974995 | 0.001974995 | 0.001974995 | 0.001974995 | 0.001974995 | 0.001974995 | 0.001974995 | 0.001974995 | 0.001974995 | 0.001974995 | 0.001974995 | 0.001974995 | 0.001974995 | 0.001974995 | 0.001974995 | 0.001974995 | 0.001974995 | 0.001974995 | 0.001974995 | 0.001974995 | 0.001974995 | 0.001974995 | 0.001974995 | 0.001974995 | 0.001974995 | 0 | 0 | 0 | 0 | 0 | 0 | 0 | 0
1275 | 613.4107 | 0.001580238 | 10 | 647.5 | -627.5 | 0 | 0 | 0 | 0 | 0 | 0 | 0 | 0 | 0 | 0.001580238 | 0.001580238 | 0.001580238 | 0.001580238 | 0.001580238 | 0.001580238 | 0.001580238 | 0.001580238 | 0.001580238 | 0.001580238 | 0.001580238 | 0.001580238 | 0.001580238 | 0.001580238 | 0.001580238 | 0.001580238 | 0.001580238 | 0.001580238 | 0.001580238 | 0.001580238 | 0.001580238 | 0.001580238 | 0.001580238 | 0.001580238 | 0.001580238 | 0.001580238 | 0.001580238 | 0.001580238 | 0.001580238 | 0.001580238 | 0.001580238 | 0.001580238 | 0.001580238 | 0.001580238 | 0.001580238 | 0.001580238 | 0.001580238 | 0.001580238 | 0.001580238 | 0.001580238 | 0.001580238 | 0.001580238 | 0.001580238 | 0.001580238 | 0.001580238 | 0.001580238 | 0.001580238 | 0.001580238 | 0 | 0 | 0 | 0 | 0 | 0 | 0 | 0
1275 | 750.2786 | 0.00193283 | 0 | 637.5 | -637.5 | 0 | 0 | 0 | 0 | 0 | 0 | 0 | 0 | 0 | 0.00193283 | 0.00193283 | 0.00193283 | 0.00193283 | 0.00193283 | 0.00193283 | 0.00193283 | 0.00193283 | 0.00193283 | 0.00193283 | 0.00193283 | 0.00193283 | 0.00193283 | 0.00193283 | 0.00193283 | 0.00193283 | 0.00193283 | 0.00193283 | 0.00193283 | 0.00193283 | 0.00193283 | 0.00193283 | 0.00193283 | 0.00193283 | 0.00193283 | 0.00193283 | 0.00193283 | 0.00193283 | 0.00193283 | 0.00193283 | 0.00193283 | 0.00193283 | 0.00193283 | 0.00193283 | 0.00193283 | 0.00193283 | 0.00193283 | 0.00193283 | 0.00193283 | 0.00193283 | 0.00193283 | 0.00193283 | 0.00193283 | 0.00193283 | 0.00193283 | 0.00193283 | 0.00193283 | 0 | 0 | 0 | 0 | 0 | 0 | 0 | 0 | 0
1275 | 674.9156 | 0.001738683 | -10 | 627.5 | -647.5 | 0 | 0 | 0 | 0 | 0 | 0 | 0 | 0 | 0.001738683 | 0.001738683 | 0.001738683 | 0.001738683 | 0.001738683 | 0.001738683 | 0.001738683 | 0.001738683 | 0.001738683 | 0.001738683 | 0.001738683 | 0.001738683 | 0.001738683 | 0.001738683 | 0.001738683 | 0.001738683 | 0.001738683 | 0.001738683 | 0.001738683 | 0.001738683 | 0.001738683 | 0.001738683 | 0.001738683 | 0.001738683 | 0.001738683 | 0.001738683 | 0.001738683 | 0.001738683 | 0.001738683 | 0.001738683 | 0.001738683 | 0.001738683 | 0.001738683 | 0.001738683 | 0.001738683 | 0.001738683 | 0.001738683 | 0.001738683 | 0.001738683 | 0.001738683 | 0.001738683 | 0.001738683 | 0.001738683 | 0.001738683 | 0.001738683 | 0.001738683 | 0.001738683 | 0.001738683 | 0 | 0 | 0 | 0 | 0 | 0 | 0 | 0 | 0
1275 | 721.9953 | 0.001859968 | -20 | 617.5 | -657.5 | 0 | 0 | 0 | 0 | 0 | 0 | 0 | 0 | 0.001859968 | 0.001859968 | 0.001859968 | 0.001859968 | 0.001859968 | 0.001859968 | 0.001859968 | 0.001859968 | 0.001859968 | 0.001859968 | 0.001859968 | 0.001859968 | 0.001859968 | 0.001859968 | 0.001859968 | 0.001859968 | 0.001859968 | 0.001859968 | 0.001859968 | 0.001859968 | 0.001859968 | 0.001859968 | 0.001859968 | 0.001859968 | 0.001859968 | 0.001859968 | 0.001859968 | 0.001859968 | 0.001859968 | 0.001859968 | 0.001859968 | 0.001859968 | 0.001859968 | 0.001859968 | 0.001859968 | 0.001859968 | 0.001859968 | 0.001859968 | 0.001859968 | 0.001859968 | 0.001859968 | 0.001859968 | 0.001859968 | 0.001859968 | 0.001859968 | 0.001859968 | 0.001859968 | 0.001859968 | 0 | 0 | 0 | 0 | 0 | 0 | 0 | 0 | 0
1275 | 707.9298 | 0.001823733 | -30 | 607.5 | -667.5 | 0 | 0 | 0 | 0 | 0 | 0 | 0 | 0 | 0.001823733 | 0.001823733 | 0.001823733 | 0.001823733 | 0.001823733 | 0.001823733 | 0.001823733 | 0.001823733 | 0.001823733 | 0.001823733 | 0.001823733 | 0.001823733 | 0.001823733 | 0.001823733 | 0.001823733 | 0.001823733 | 0.001823733 | 0.001823733 | 0.001823733 | 0.001823733 | 0.001823733 | 0.001823733 | 0.001823733 | 0.001823733 | 0.001823733 | 0.001823733 | 0.001823733 | 0.001823733 | 0.001823733 | 0.001823733 | 0.001823733 | 0.001823733 | 0.001823733 | 0.001823733 | 0.001823733 | 0.001823733 | 0.001823733 | 0.001823733 | 0.001823733 | 0.001823733 | 0.001823733 | 0.001823733 | 0.001823733 | 0.001823733 | 0.001823733 | 0.001823733 | 0.001823733 | 0 | 0 | 0 | 0 | 0 | 0 | 0 | 0 | 0 | 0
1275 | 743.6433 | 0.001915736 | -40 | 597.5 | -677.5 | 0 | 0 | 0 | 0 | 0 | 0 | 0 | 0.001915736 | 0.001915736 | 0.001915736 | 0.001915736 | 0.001915736 | 0.001915736 | 0.001915736 | 0.001915736 | 0.001915736 | 0.001915736 | 0.001915736 | 0.001915736 | 0.001915736 | 0.001915736 | 0.001915736 | 0.001915736 | 0.001915736 | 0.001915736 | 0.001915736 | 0.001915736 | 0.001915736 | 0.001915736 | 0.001915736 | 0.001915736 | 0.001915736 | 0.001915736 | 0.001915736 | 0.001915736 | 0.001915736 | 0.001915736 | 0.001915736 | 0.001915736 | 0.001915736 | 0.001915736 | 0.001915736 | 0.001915736 | 0.001915736 | 0.001915736 | 0.001915736 | 0.001915736 | 0.001915736 | 0.001915736 | 0.001915736 | 0.001915736 | 0.001915736 | 0.001915736 | 0.001915736 | 0.001915736 | 0 | 0 | 0 | 0 | 0 | 0 | 0 | 0 | 0 | 0
1275 | 716.8262 | 0.001846651 | -30 | 607.5 | -667.5 | 0 | 0 | 0 | 0 | 0 | 0 | 0 | 0 | 0.001846651 | 0.001846651 | 0.001846651 | 0.001846651 | 0.001846651 | 0.001846651 | 0.001846651 | 0.001846651 | 0.001846651 | 0.001846651 | 0.001846651 | 0.001846651 | 0.001846651 | 0.001846651 | 0.001846651 | 0.001846651 | 0.001846651 | 0.001846651 | 0.001846651 | 0.001846651 | 0.001846651 | 0.001846651 | 0.001846651 | 0.001846651 | 0.001846651 | 0.001846651 | 0.001846651 | 0.001846651 | 0.001846651 | 0.001846651 | 0.001846651 | 0.001846651 | 0.001846651 | 0.001846651 | 0.001846651 | 0.001846651 | 0.001846651 | 0.001846651 | 0.001846651 | 0.001846651 | 0.001846651 | 0.001846651 | 0.001846651 | 0.001846651 | 0.001846651 | 0.001846651 | 0.001846651 | 0 | 0 | 0 | 0 | 0 | 0 | 0 | 0 | 0 | 0
1275 | 777.7851 | 0.002003691 | -20 | 617.5 | -657.5 | 0 | 0 | 0 | 0 | 0 | 0 | 0 | 0 | 0.002003691 | 0.002003691 | 0.002003691 | 0.002003691 | 0.002003691 | 0.002003691 | 0.002003691 | 0.002003691 | 0.002003691 | 0.002003691 | 0.002003691 | 0.002003691 | 0.002003691 | 0.002003691 | 0.002003691 | 0.002003691 | 0.002003691 | 0.002003691 | 0.002003691 | 0.002003691 | 0.002003691 | 0.002003691 | 0.002003691 | 0.002003691 | 0.002003691 | 0.002003691 | 0.002003691 | 0.002003691 | 0.002003691 | 0.002003691 | 0.002003691 | 0.002003691 | 0.002003691 | 0.002003691 | 0.002003691 | 0.002003691 | 0.002003691 | 0.002003691 | 0.002003691 | 0.002003691 | 0.002003691 | 0.002003691 | 0.002003691 | 0.002003691 | 0.002003691 | 0.002003691 | 0.002003691 | 0.002003691 | 0 | 0 | 0 | 0 | 0 | 0 | 0 | 0 | 0
1275 | 706.7706 | 0.001820747 | -10 | 627.5 | -647.5 | 0 | 0 | 0 | 0 | 0 | 0 | 0 | 0 | 0.001820747 | 0.001820747 | 0.001820747 | 0.001820747 | 0.001820747 | 0.001820747 | 0.001820747 | 0.001820747 | 0.001820747 | 0.001820747 | 0.001820747 | 0.001820747 | 0.001820747 | 0.001820747 | 0.001820747 | 0.001820747 | 0.001820747 | 0.001820747 | 0.001820747 | 0.001820747 | 0.001820747 | 0.001820747 | 0.001820747 | 0.001820747 | 0.001820747 | 0.001820747 | 0.001820747 | 0.001820747 | 0.001820747 | 0.001820747 | 0.001820747 | 0.001820747 | 0.001820747 | 0.001820747 | 0.001820747 | 0.001820747 | 0.001820747 | 0.001820747 | 0.001820747 | 0.001820747 | 0.001820747 | 0.001820747 | 0.001820747 | 0.001820747 | 0.001820747 | 0.001820747 | 0.001820747 | 0.001820747 | 0 | 0 | 0 | 0 | 0 | 0 | 0 | 0 | 0
1275 | 788.8519 | 0.0020322 | 0 | 637.5 | -637.5 | 0 | 0 | 0 | 0 | 0 | 0 | 0 | 0 | 0 | 0.0020322 | 0.0020322 | 0.0020322 | 0.0020322 | 0.0020322 | 0.0020322 | 0.0020322 | 0.0020322 | 0.0020322 | 0.0020322 | 0.0020322 | 0.0020322 | 0.0020322 | 0.0020322 | 0.0020322 | 0.0020322 | 0.0020322 | 0.0020322 | 0.0020322 | 0.0020322 | 0.0020322 | 0.0020322 | 0.0020322 | 0.0020322 | 0.0020322 | 0.0020322 | 0.0020322 | 0.0020322 | 0.0020322 | 0.0020322 | 0.0020322 | 0.0020322 | 0.0020322 | 0.0020322 | 0.0020322 | 0.0020322 | 0.0020322 | 0.0020322 | 0.0020322 | 0.0020322 | 0.0020322 | 0.0020322 | 0.0020322 | 0.0020322 | 0.0020322 | 0.0020322 | 0.0020322 | 0 | 0 | 0 | 0 | 0 | 0 | 0 | 0 | 0
1275 | 763.9475 | 0.001968043 | 10 | 647.5 | -627.5 | 0 | 0 | 0 | 0 | 0 | 0 | 0 | 0 | 0 | 0.001968043 | 0.001968043 | 0.001968043 | 0.001968043 | 0.001968043 | 0.001968043 | 0.001968043 | 0.001968043 | 0.001968043 | 0.001968043 | 0.001968043 | 0.001968043 | 0.001968043 | 0.001968043 | 0.001968043 | 0.001968043 | 0.001968043 | 0.001968043 | 0.001968043 | 0.001968043 | 0.001968043 | 0.001968043 | 0.001968043 | 0.001968043 | 0.001968043 | 0.001968043 | 0.001968043 | 0.001968043 | 0.001968043 | 0.001968043 | 0.001968043 | 0.001968043 | 0.001968043 | 0.001968043 | 0.001968043 | 0.001968043 | 0.001968043 | 0.001968043 | 0.001968043 | 0.001968043 | 0.001968043 | 0.001968043 | 0.001968043 | 0.001968043 | 0.001968043 | 0.001968043 | 0.001968043 | 0.001968043 | 0 | 0 | 0 | 0 | 0 | 0 | 0 | 0
1275 | 680.0652 | 0.00175195 | 20 | 657.5 | -617.5 | 0 | 0 | 0 | 0 | 0 | 0 | 0 | 0 | 0 | 0.00175195 | 0.00175195 | 0.00175195 | 0.00175195 | 0.00175195 | 0.00175195 | 0.00175195 | 0.00175195 | 0.00175195 | 0.00175195 | 0.00175195 | 0.00175195 | 0.00175195 | 0.00175195 | 0.00175195 | 0.00175195 | 0.00175195 | 0.00175195 | 0.00175195 | 0.00175195 | 0.00175195 | 0.00175195 | 0.00175195 | 0.00175195 | 0.00175195 | 0.00175195 | 0.00175195 | 0.00175195 | 0.00175195 | 0.00175195 | 0.00175195 | 0.00175195 | 0.00175195 | 0.00175195 | 0.00175195 | 0.00175195 | 0.00175195 | 0.00175195 | 0.00175195 | 0.00175195 | 0.00175195 | 0.00175195 | 0.00175195 | 0.00175195 | 0.00175195 | 0.00175195 | 0.00175195 | 0.00175195 | 0 | 0 | 0 | 0 | 0 | 0 | 0 | 0
1275 | 806.8125 | 0.00207847 | 30 | 667.5 | -607.5 | 0 | 0 | 0 | 0 | 0 | 0 | 0 | 0 | 0 | 0 | 0.00207847 | 0.00207847 | 0.00207847 | 0.00207847 | 0.00207847 | 0.00207847 | 0.00207847 | 0.00207847 | 0.00207847 | 0.00207847 | 0.00207847 | 0.00207847 | 0.00207847 | 0.00207847 | 0.00207847 | 0.00207847 | 0.00207847 | 0.00207847 | 0.00207847 | 0.00207847 | 0.00207847 | 0.00207847 | 0.00207847 | 0.00207847 | 0.00207847 | 0.00207847 | 0.00207847 | 0.00207847 | 0.00207847 | 0.00207847 | 0.00207847 | 0.00207847 | 0.00207847 | 0.00207847 | 0.00207847 | 0.00207847 | 0.00207847 | 0.00207847 | 0.00207847 | 0.00207847 | 0.00207847 | 0.00207847 | 0.00207847 | 0.00207847 | 0.00207847 | 0.00207847 | 0.00207847 | 0 | 0 | 0 | 0 | 0 | 0 | 0 | 0
1275 | 758.4556 | 0.001953895 | 40 | 677.5 | -597.5 | 0 | 0 | 0 | 0 | 0 | 0 | 0 | 0 | 0 | 0 | 0.001953895 | 0.001953895 | 0.001953895 | 0.001953895 | 0.001953895 | 0.001953895 | 0.001953895 | 0.001953895 | 0.001953895 | 0.001953895 | 0.001953895 | 0.001953895 | 0.001953895 | 0.001953895 | 0.001953895 | 0.001953895 | 0.001953895 | 0.001953895 | 0.001953895 | 0.001953895 | 0.001953895 | 0.001953895 | 0.001953895 | 0.001953895 | 0.001953895 | 0.001953895 | 0.001953895 | 0.001953895 | 0.001953895 | 0.001953895 | 0.001953895 | 0.001953895 | 0.001953895 | 0.001953895 | 0.001953895 | 0.001953895 | 0.001953895 | 0.001953895 | 0.001953895 | 0.001953895 | 0.001953895 | 0.001953895 | 0.001953895 | 0.001953895 | 0.001953895 | 0.001953895 | 0.001953895 | 0.001953895 | 0 | 0 | 0 | 0 | 0 | 0 | 0
1275 | 728.905 | 0.001877768 | 30 | 667.5 | -607.5 | 0 | 0 | 0 | 0 | 0 | 0 | 0 | 0 | 0 | 0 | 0.001877768 | 0.001877768 | 0.001877768 | 0.001877768 | 0.001877768 | 0.001877768 | 0.001877768 | 0.001877768 | 0.001877768 | 0.001877768 | 0.001877768 | 0.001877768 | 0.001877768 | 0.001877768 | 0.001877768 | 0.001877768 | 0.001877768 | 0.001877768 | 0.001877768 | 0.001877768 | 0.001877768 | 0.001877768 | 0.001877768 | 0.001877768 | 0.001877768 | 0.001877768 | 0.001877768 | 0.001877768 | 0.001877768 | 0.001877768 | 0.001877768 | 0.001877768 | 0.001877768 | 0.001877768 | 0.001877768 | 0.001877768 | 0.001877768 | 0.001877768 | 0.001877768 | 0.001877768 | 0.001877768 | 0.001877768 | 0.001877768 | 0.001877768 | 0.001877768 | 0.001877768 | 0.001877768 | 0 | 0 | 0 | 0 | 0 | 0 | 0 | 0
1275 | 675.0875 | 0.001739126 | 30 | 667.5 | -607.5 | 0 | 0 | 0 | 0 | 0 | 0 | 0 | 0 | 0 | 0 | 0.001739126 | 0.001739126 | 0.001739126 | 0.001739126 | 0.001739126 | 0.001739126 | 0.001739126 | 0.001739126 | 0.001739126 | 0.001739126 | 0.001739126 | 0.001739126 | 0.001739126 | 0.001739126 | 0.001739126 | 0.001739126 | 0.001739126 | 0.001739126 | 0.001739126 | 0.001739126 | 0.001739126 | 0.001739126 | 0.001739126 | 0.001739126 | 0.001739126 | 0.001739126 | 0.001739126 | 0.001739126 | 0.001739126 | 0.001739126 | 0.001739126 | 0.001739126 | 0.001739126 | 0.001739126 | 0.001739126 | 0.001739126 | 0.001739126 | 0.001739126 | 0.001739126 | 0.001739126 | 0.001739126 | 0.001739126 | 0.001739126 | 0.001739126 | 0.001739126 | 0.001739126 | 0.001739126 | 0 | 0 | 0 | 0 | 0 | 0 | 0 | 0
1251 | 1277.889 | 0.003292032 | 10 | 635.5 | -615.5 | 0 | 0 | 0 | 0 | 0 | 0 | 0 | 0 | 0 | 0.003292032 | 0.003292032 | 0.003292032 | 0.003292032 | 0.003292032 | 0.003292032 | 0.003292032 | 0.003292032 | 0.003292032 | 0.003292032 | 0.003292032 | 0.003292032 | 0.003292032 | 0.003292032 | 0.003292032 | 0.003292032 | 0.003292032 | 0.003292032 | 0.003292032 | 0.003292032 | 0.003292032 | 0.003292032 | 0.003292032 | 0.003292032 | 0.003292032 | 0.003292032 | 0.003292032 | 0.003292032 | 0.003292032 | 0.003292032 | 0.003292032 | 0.003292032 | 0.003292032 | 0.003292032 | 0.003292032 | 0.003292032 | 0.003292032 | 0.003292032 | 0.003292032 | 0.003292032 | 0.003292032 | 0.003292032 | 0.003292032 | 0.003292032 | 0.003292032 | 0.003292032 | 0.003292032 | 0 | 0 | 0 | 0 | 0 | 0 | 0 | 0 | 0
1251 | 1138.559 | 0.002933099 | 0 | 625.5 | -625.5 | 0 | 0 | 0 | 0 | 0 | 0 | 0 | 0 | 0 | 0.002933099 | 0.002933099 | 0.002933099 | 0.002933099 | 0.002933099 | 0.002933099 | 0.002933099 | 0.002933099 | 0.002933099 | 0.002933099 | 0.002933099 | 0.002933099 | 0.002933099 | 0.002933099 | 0.002933099 | 0.002933099 | 0.002933099 | 0.002933099 | 0.002933099 | 0.002933099 | 0.002933099 | 0.002933099 | 0.002933099 | 0.002933099 | 0.002933099 | 0.002933099 | 0.002933099 | 0.002933099 | 0.002933099 | 0.002933099 | 0.002933099 | 0.002933099 | 0.002933099 | 0.002933099 | 0.002933099 | 0.002933099 | 0.002933099 | 0.002933099 | 0.002933099 | 0.002933099 | 0.002933099 | 0.002933099 | 0.002933099 | 0.002933099 | 0.002933099 | 0.002933099 | 0.002933099 | 0 | 0 | 0 | 0 | 0 | 0 | 0 | 0 | 0
1251 | 992.8517 | 0.002557734 | -10 | 615.5 | -635.5 | 0 | 0 | 0 | 0 | 0 | 0 | 0 | 0 | 0 | 0.002557734 | 0.002557734 | 0.002557734 | 0.002557734 | 0.002557734 | 0.002557734 | 0.002557734 | 0.002557734 | 0.002557734 | 0.002557734 | 0.002557734 | 0.002557734 | 0.002557734 | 0.002557734 | 0.002557734 | 0.002557734 | 0.002557734 | 0.002557734 | 0.002557734 | 0.002557734 | 0.002557734 | 0.002557734 | 0.002557734 | 0.002557734 | 0.002557734 | 0.002557734 | 0.002557734 | 0.002557734 | 0.002557734 | 0.002557734 | 0.002557734 | 0.002557734 | 0.002557734 | 0.002557734 | 0.002557734 | 0.002557734 | 0.002557734 | 0.002557734 | 0.002557734 | 0.002557734 | 0.002557734 | 0.002557734 | 0.002557734 | 0.002557734 | 0.002557734 | 0.002557734 | 0.002557734 | 0 | 0 | 0 | 0 | 0 | 0 | 0 | 0 | 0
1229 | 762.6716 | 0.001964756 | -20 | 594.5 | -634.5 | 0 | 0 | 0 | 0 | 0 | 0 | 0 | 0 | 0 | 0.001964756 | 0.001964756 | 0.001964756 | 0.001964756 | 0.001964756 | 0.001964756 | 0.001964756 | 0.001964756 | 0.001964756 | 0.001964756 | 0.001964756 | 0.001964756 | 0.001964756 | 0.001964756 | 0.001964756 | 0.001964756 | 0.001964756 | 0.001964756 | 0.001964756 | 0.001964756 | 0.001964756 | 0.001964756 | 0.001964756 | 0.001964756 | 0.001964756 | 0.001964756 | 0.001964756 | 0.001964756 | 0.001964756 | 0.001964756 | 0.001964756 | 0.001964756 | 0.001964756 | 0.001964756 | 0.001964756 | 0.001964756 | 0.001964756 | 0.001964756 | 0.001964756 | 0.001964756 | 0.001964756 | 0.001964756 | 0.001964756 | 0.001964756 | 0.001964756 | 0.001964756 | 0 | 0 | 0 | 0 | 0 | 0 | 0 | 0 | 0 | 0
1229 | 554.3926 | 0.001428198 | -30 | 584.5 | -644.5 | 0 | 0 | 0 | 0 | 0 | 0 | 0 | 0 | 0.001428198 | 0.001428198 | 0.001428198 | 0.001428198 | 0.001428198 | 0.001428198 | 0.001428198 | 0.001428198 | 0.001428198 | 0.001428198 | 0.001428198 | 0.001428198 | 0.001428198 | 0.001428198 | 0.001428198 | 0.001428198 | 0.001428198 | 0.001428198 | 0.001428198 | 0.001428198 | 0.001428198 | 0.001428198 | 0.001428198 | 0.001428198 | 0.001428198 | 0.001428198 | 0.001428198 | 0.001428198 | 0.001428198 | 0.001428198 | 0.001428198 | 0.001428198 | 0.001428198 | 0.001428198 | 0.001428198 | 0.001428198 | 0.001428198 | 0.001428198 | 0.001428198 | 0.001428198 | 0.001428198 | 0.001428198 | 0.001428198 | 0.001428198 | 0.001428198 | 0.001428198 | 0 | 0 | 0 | 0 | 0 | 0 | 0 | 0 | 0 | 0 | 0
1202 | 697.4008 | 0.001796609 | -40 | 561 | -641 | 0 | 0 | 0 | 0 | 0 | 0 | 0 | 0 | 0 | 0.001796609 | 0.001796609 | 0.001796609 | 0.001796609 | 0.001796609 | 0.001796609 | 0.001796609 | 0.001796609 | 0.001796609 | 0.001796609 | 0.001796609 | 0.001796609 | 0.001796609 | 0.001796609 | 0.001796609 | 0.001796609 | 0.001796609 | 0.001796609 | 0.001796609 | 0.001796609 | 0.001796609 | 0.001796609 | 0.001796609 | 0.001796609 | 0.001796609 | 0.001796609 | 0.001796609 | 0.001796609 | 0.001796609 | 0.001796609 | 0.001796609 | 0.001796609 | 0.001796609 | 0.001796609 | 0.001796609 | 0.001796609 | 0.001796609 | 0.001796609 | 0.001796609 | 0.001796609 | 0.001796609 | 0.001796609 | 0.001796609 | 0.001796609 | 0 | 0 | 0 | 0 | 0 | 0 | 0 | 0 | 0 | 0 | 0 | 0
1202 | 742.6866 | 0.001913272 | -30 | 571 | -631 | 0 | 0 | 0 | 0 | 0 | 0 | 0 | 0 | 0 | 0.001913272 | 0.001913272 | 0.001913272 | 0.001913272 | 0.001913272 | 0.001913272 | 0.001913272 | 0.001913272 | 0.001913272 | 0.001913272 | 0.001913272 | 0.001913272 | 0.001913272 | 0.001913272 | 0.001913272 | 0.001913272 | 0.001913272 | 0.001913272 | 0.001913272 | 0.001913272 | 0.001913272 | 0.001913272 | 0.001913272 | 0.001913272 | 0.001913272 | 0.001913272 | 0.001913272 | 0.001913272 | 0.001913272 | 0.001913272 | 0.001913272 | 0.001913272 | 0.001913272 | 0.001913272 | 0.001913272 | 0.001913272 | 0.001913272 | 0.001913272 | 0.001913272 | 0.001913272 | 0.001913272 | 0.001913272 | 0.001913272 | 0.001913272 | 0.001913272 | 0 | 0 | 0 | 0 | 0 | 0 | 0 | 0 | 0 | 0 | 0
1202 | 669.1955 | 0.001723947 | -20 | 581 | -621 | 0 | 0 | 0 | 0 | 0 | 0 | 0 | 0 | 0 | 0.001723947 | 0.001723947 | 0.001723947 | 0.001723947 | 0.001723947 | 0.001723947 | 0.001723947 | 0.001723947 | 0.001723947 | 0.001723947 | 0.001723947 | 0.001723947 | 0.001723947 | 0.001723947 | 0.001723947 | 0.001723947 | 0.001723947 | 0.001723947 | 0.001723947 | 0.001723947 | 0.001723947 | 0.001723947 | 0.001723947 | 0.001723947 | 0.001723947 | 0.001723947 | 0.001723947 | 0.001723947 | 0.001723947 | 0.001723947 | 0.001723947 | 0.001723947 | 0.001723947 | 0.001723947 | 0.001723947 | 0.001723947 | 0.001723947 | 0.001723947 | 0.001723947 | 0.001723947 | 0.001723947 | 0.001723947 | 0.001723947 | 0.001723947 | 0.001723947 | 0 | 0 | 0 | 0 | 0 | 0 | 0 | 0 | 0 | 0 | 0
1169 | 751.0365 | 0.001934782 | -10 | 574.5 | -594.5 | 0 | 0 | 0 | 0 | 0 | 0 | 0 | 0 | 0 | 0 | 0.001934782 | 0.001934782 | 0.001934782 | 0.001934782 | 0.001934782 | 0.001934782 | 0.001934782 | 0.001934782 | 0.001934782 | 0.001934782 | 0.001934782 | 0.001934782 | 0.001934782 | 0.001934782 | 0.001934782 | 0.001934782 | 0.001934782 | 0.001934782 | 0.001934782 | 0.001934782 | 0.001934782 | 0.001934782 | 0.001934782 | 0.001934782 | 0.001934782 | 0.001934782 | 0.001934782 | 0.001934782 | 0.001934782 | 0.001934782 | 0.001934782 | 0.001934782 | 0.001934782 | 0.001934782 | 0.001934782 | 0.001934782 | 0.001934782 | 0.001934782 | 0.001934782 | 0.001934782 | 0.001934782 | 0.001934782 | 0.001934782 | 0.001934782 | 0 | 0 | 0 | 0 | 0 | 0 | 0 | 0 | 0 | 0 | 0
1169 | 794.2634 | 0.002046141 | 0 | 584.5 | -584.5 | 0 | 0 | 0 | 0 | 0 | 0 | 0 | 0 | 0 | 0 | 0 | 0.002046141 | 0.002046141 | 0.002046141 | 0.002046141 | 0.002046141 | 0.002046141 | 0.002046141 | 0.002046141 | 0.002046141 | 0.002046141 | 0.002046141 | 0.002046141 | 0.002046141 | 0.002046141 | 0.002046141 | 0.002046141 | 0.002046141 | 0.002046141 | 0.002046141 | 0.002046141 | 0.002046141 | 0.002046141 | 0.002046141 | 0.002046141 | 0.002046141 | 0.002046141 | 0.002046141 | 0.002046141 | 0.002046141 | 0.002046141 | 0.002046141 | 0.002046141 | 0.002046141 | 0.002046141 | 0.002046141 | 0.002046141 | 0.002046141 | 0.002046141 | 0.002046141 | 0.002046141 | 0.002046141 | 0.002046141 | 0.002046141 | 0 | 0 | 0 | 0 | 0 | 0 | 0 | 0 | 0 | 0 | 0
1132 | 712.1303 | 0.001834554 | 10 | 576 | -556 | 0 | 0 | 0 | 0 | 0 | 0 | 0 | 0 | 0 | 0 | 0 | 0 | 0.001834554 | 0.001834554 | 0.001834554 | 0.001834554 | 0.001834554 | 0.001834554 | 0.001834554 | 0.001834554 | 0.001834554 | 0.001834554 | 0.001834554 | 0.001834554 | 0.001834554 | 0.001834554 | 0.001834554 | 0.001834554 | 0.001834554 | 0.001834554 | 0.001834554 | 0.001834554 | 0.001834554 | 0.001834554 | 0.001834554 | 0.001834554 | 0.001834554 | 0.001834554 | 0.001834554 | 0.001834554 | 0.001834554 | 0.001834554 | 0.001834554 | 0.001834554 | 0.001834554 | 0.001834554 | 0.001834554 | 0.001834554 | 0.001834554 | 0.001834554 | 0.001834554 | 0.001834554 | 0.001834554 | 0.001834554 | 0 | 0 | 0 | 0 | 0 | 0 | 0 | 0 | 0 | 0 | 0
1132 | 865.6958 | 0.002230162 | 20 | 586 | -546 | 0 | 0 | 0 | 0 | 0 | 0 | 0 | 0 | 0 | 0 | 0 | 0 | 0.002230162 | 0.002230162 | 0.002230162 | 0.002230162 | 0.002230162 | 0.002230162 | 0.002230162 | 0.002230162 | 0.002230162 | 0.002230162 | 0.002230162 | 0.002230162 | 0.002230162 | 0.002230162 | 0.002230162 | 0.002230162 | 0.002230162 | 0.002230162 | 0.002230162 | 0.002230162 | 0.002230162 | 0.002230162 | 0.002230162 | 0.002230162 | 0.002230162 | 0.002230162 | 0.002230162 | 0.002230162 | 0.002230162 | 0.002230162 | 0.002230162 | 0.002230162 | 0.002230162 | 0.002230162 | 0.002230162 | 0.002230162 | 0.002230162 | 0.002230162 | 0.002230162 | 0.002230162 | 0.002230162 | 0.002230162 | 0 | 0 | 0 | 0 | 0 | 0 | 0 | 0 | 0 | 0 | 0
1132 | 778.5231 | 0.002005592 | 30 | 596 | -536 | 0 | 0 | 0 | 0 | 0 | 0 | 0 | 0 | 0 | 0 | 0 | 0 | 0.002005592 | 0.002005592 | 0.002005592 | 0.002005592 | 0.002005592 | 0.002005592 | 0.002005592 | 0.002005592 | 0.002005592 | 0.002005592 | 0.002005592 | 0.002005592 | 0.002005592 | 0.002005592 | 0.002005592 | 0.002005592 | 0.002005592 | 0.002005592 | 0.002005592 | 0.002005592 | 0.002005592 | 0.002005592 | 0.002005592 | 0.002005592 | 0.002005592 | 0.002005592 | 0.002005592 | 0.002005592 | 0.002005592 | 0.002005592 | 0.002005592 | 0.002005592 | 0.002005592 | 0.002005592 | 0.002005592 | 0.002005592 | 0.002005592 | 0.002005592 | 0.002005592 | 0.002005592 | 0.002005592 | 0.002005592 | 0.002005592 | 0 | 0 | 0 | 0 | 0 | 0 | 0 | 0 | 0 | 0
1132 | 735.4015 | 0.001894504 | 40 | 606 | -526 | 0 | 0 | 0 | 0 | 0 | 0 | 0 | 0 | 0 | 0 | 0 | 0 | 0 | 0.001894504 | 0.001894504 | 0.001894504 | 0.001894504 | 0.001894504 | 0.001894504 | 0.001894504 | 0.001894504 | 0.001894504 | 0.001894504 | 0.001894504 | 0.001894504 | 0.001894504 | 0.001894504 | 0.001894504 | 0.001894504 | 0.001894504 | 0.001894504 | 0.001894504 | 0.001894504 | 0.001894504 | 0.001894504 | 0.001894504 | 0.001894504 | 0.001894504 | 0.001894504 | 0.001894504 | 0.001894504 | 0.001894504 | 0.001894504 | 0.001894504 | 0.001894504 | 0.001894504 | 0.001894504 | 0.001894504 | 0.001894504 | 0.001894504 | 0.001894504 | 0.001894504 | 0.001894504 | 0.001894504 | 0.001894504 | 0 | 0 | 0 | 0 | 0 | 0 | 0 | 0 | 0 | 0
1132 | 697.3829 | 0.001796563 | 30 | 596 | -536 | 0 | 0 | 0 | 0 | 0 | 0 | 0 | 0 | 0 | 0 | 0 | 0 | 0.001796563 | 0.001796563 | 0.001796563 | 0.001796563 | 0.001796563 | 0.001796563 | 0.001796563 | 0.001796563 | 0.001796563 | 0.001796563 | 0.001796563 | 0.001796563 | 0.001796563 | 0.001796563 | 0.001796563 | 0.001796563 | 0.001796563 | 0.001796563 | 0.001796563 | 0.001796563 | 0.001796563 | 0.001796563 | 0.001796563 | 0.001796563 | 0.001796563 | 0.001796563 | 0.001796563 | 0.001796563 | 0.001796563 | 0.001796563 | 0.001796563 | 0.001796563 | 0.001796563 | 0.001796563 | 0.001796563 | 0.001796563 | 0.001796563 | 0.001796563 | 0.001796563 | 0.001796563 | 0.001796563 | 0.001796563 | 0.001796563 | 0 | 0 | 0 | 0 | 0 | 0 | 0 | 0 | 0 | 0
1132 | 695.0915 | 0.001790659 | 20 | 586 | -546 | 0 | 0 | 0 | 0 | 0 | 0 | 0 | 0 | 0 | 0 | 0 | 0 | 0.001790659 | 0.001790659 | 0.001790659 | 0.001790659 | 0.001790659 | 0.001790659 | 0.001790659 | 0.001790659 | 0.001790659 | 0.001790659 | 0.001790659 | 0.001790659 | 0.001790659 | 0.001790659 | 0.001790659 | 0.001790659 | 0.001790659 | 0.001790659 | 0.001790659 | 0.001790659 | 0.001790659 | 0.001790659 | 0.001790659 | 0.001790659 | 0.001790659 | 0.001790659 | 0.001790659 | 0.001790659 | 0.001790659 | 0.001790659 | 0.001790659 | 0.001790659 | 0.001790659 | 0.001790659 | 0.001790659 | 0.001790659 | 0.001790659 | 0.001790659 | 0.001790659 | 0.001790659 | 0.001790659 | 0.001790659 | 0 | 0 | 0 | 0 | 0 | 0 | 0 | 0 | 0 | 0 | 0
1132 | 747.841 | 0.00192655 | 10 | 576 | -556 | 0 | 0 | 0 | 0 | 0 | 0 | 0 | 0 | 0 | 0 | 0 | 0 | 0.00192655 | 0.00192655 | 0.00192655 | 0.00192655 | 0.00192655 | 0.00192655 | 0.00192655 | 0.00192655 | 0.00192655 | 0.00192655 | 0.00192655 | 0.00192655 | 0.00192655 | 0.00192655 | 0.00192655 | 0.00192655 | 0.00192655 | 0.00192655 | 0.00192655 | 0.00192655 | 0.00192655 | 0.00192655 | 0.00192655 | 0.00192655 | 0.00192655 | 0.00192655 | 0.00192655 | 0.00192655 | 0.00192655 | 0.00192655 | 0.00192655 | 0.00192655 | 0.00192655 | 0.00192655 | 0.00192655 | 0.00192655 | 0.00192655 | 0.00192655 | 0.00192655 | 0.00192655 | 0.00192655 | 0.00192655 | 0 | 0 | 0 | 0 | 0 | 0 | 0 | 0 | 0 | 0 | 0
1132 | 681.0323 | 0.001754441 | 0 | 566 | -566 | 0 | 0 | 0 | 0 | 0 | 0 | 0 | 0 | 0 | 0 | 0 | 0.001754441 | 0.001754441 | 0.001754441 | 0.001754441 | 0.001754441 | 0.001754441 | 0.001754441 | 0.001754441 | 0.001754441 | 0.001754441 | 0.001754441 | 0.001754441 | 0.001754441 | 0.001754441 | 0.001754441 | 0.001754441 | 0.001754441 | 0.001754441 | 0.001754441 | 0.001754441 | 0.001754441 | 0.001754441 | 0.001754441 | 0.001754441 | 0.001754441 | 0.001754441 | 0.001754441 | 0.001754441 | 0.001754441 | 0.001754441 | 0.001754441 | 0.001754441 | 0.001754441 | 0.001754441 | 0.001754441 | 0.001754441 | 0.001754441 | 0.001754441 | 0.001754441 | 0.001754441 | 0.001754441 | 0.001754441 | 0.001754441 | 0 | 0 | 0 | 0 | 0 | 0 | 0 | 0 | 0 | 0 | 0
1132 | 751.0487 | 0.001934814 | -10 | 556 | -576 | 0 | 0 | 0 | 0 | 0 | 0 | 0 | 0 | 0 | 0 | 0 | 0.001934814 | 0.001934814 | 0.001934814 | 0.001934814 | 0.001934814 | 0.001934814 | 0.001934814 | 0.001934814 | 0.001934814 | 0.001934814 | 0.001934814 | 0.001934814 | 0.001934814 | 0.001934814 | 0.001934814 | 0.001934814 | 0.001934814 | 0.001934814 | 0.001934814 | 0.001934814 | 0.001934814 | 0.001934814 | 0.001934814 | 0.001934814 | 0.001934814 | 0.001934814 | 0.001934814 | 0.001934814 | 0.001934814 | 0.001934814 | 0.001934814 | 0.001934814 | 0.001934814 | 0.001934814 | 0.001934814 | 0.001934814 | 0.001934814 | 0.001934814 | 0.001934814 | 0.001934814 | 0.001934814 | 0.001934814 | 0 | 0 | 0 | 0 | 0 | 0 | 0 | 0 | 0 | 0 | 0 | 0
1132 | 643.6203 | 0.001658062 | -20 | 546 | -586 | 0 | 0 | 0 | 0 | 0 | 0 | 0 | 0 | 0 | 0 | 0 | 0.001658062 | 0.001658062 | 0.001658062 | 0.001658062 | 0.001658062 | 0.001658062 | 0.001658062 | 0.001658062 | 0.001658062 | 0.001658062 | 0.001658062 | 0.001658062 | 0.001658062 | 0.001658062 | 0.001658062 | 0.001658062 | 0.001658062 | 0.001658062 | 0.001658062 | 0.001658062 | 0.001658062 | 0.001658062 | 0.001658062 | 0.001658062 | 0.001658062 | 0.001658062 | 0.001658062 | 0.001658062 | 0.001658062 | 0.001658062 | 0.001658062 | 0.001658062 | 0.001658062 | 0.001658062 | 0.001658062 | 0.001658062 | 0.001658062 | 0.001658062 | 0.001658062 | 0.001658062 | 0.001658062 | 0.001658062 | 0 | 0 | 0 | 0 | 0 | 0 | 0 | 0 | 0 | 0 | 0 | 0
1077 | 865.1414 | 0.002228733 | -30 | 508.5 | -568.5 | 0 | 0 | 0 | 0 | 0 | 0 | 0 | 0 | 0 | 0 | 0 | 0.002228733 | 0.002228733 | 0.002228733 | 0.002228733 | 0.002228733 | 0.002228733 | 0.002228733 | 0.002228733 | 0.002228733 | 0.002228733 | 0.002228733 | 0.002228733 | 0.002228733 | 0.002228733 | 0.002228733 | 0.002228733 | 0.002228733 | 0.002228733 | 0.002228733 | 0.002228733 | 0.002228733 | 0.002228733 | 0.002228733 | 0.002228733 | 0.002228733 | 0.002228733 | 0.002228733 | 0.002228733 | 0.002228733 | 0.002228733 | 0.002228733 | 0.002228733 | 0.002228733 | 0.002228733 | 0.002228733 | 0.002228733 | 0.002228733 | 0.002228733 | 0.002228733 | 0.002228733 | 0.002228733 | 0 | 0 | 0 | 0 | 0 | 0 | 0 | 0 | 0 | 0 | 0 | 0 | 0
1077 | 775.95 | 0.001998963 | -40 | 498.5 | -578.5 | 0 | 0 | 0 | 0 | 0 | 0 | 0 | 0 | 0 | 0 | 0 | 0.001998963 | 0.001998963 | 0.001998963 | 0.001998963 | 0.001998963 | 0.001998963 | 0.001998963 | 0.001998963 | 0.001998963 | 0.001998963 | 0.001998963 | 0.001998963 | 0.001998963 | 0.001998963 | 0.001998963 | 0.001998963 | 0.001998963 | 0.001998963 | 0.001998963 | 0.001998963 | 0.001998963 | 0.001998963 | 0.001998963 | 0.001998963 | 0.001998963 | 0.001998963 | 0.001998963 | 0.001998963 | 0.001998963 | 0.001998963 | 0.001998963 | 0.001998963 | 0.001998963 | 0.001998963 | 0.001998963 | 0.001998963 | 0.001998963 | 0.001998963 | 0.001998963 | 0.001998963 | 0 | 0 | 0 | 0 | 0 | 0 | 0 | 0 | 0 | 0 | 0 | 0 | 0 | 0
1054 | 651.1836 | 0.001677546 | -30 | 497 | -557 | 0 | 0 | 0 | 0 | 0 | 0 | 0 | 0 | 0 | 0 | 0 | 0 | 0.001677546 | 0.001677546 | 0.001677546 | 0.001677546 | 0.001677546 | 0.001677546 | 0.001677546 | 0.001677546 | 0.001677546 | 0.001677546 | 0.001677546 | 0.001677546 | 0.001677546 | 0.001677546 | 0.001677546 | 0.001677546 | 0.001677546 | 0.001677546 | 0.001677546 | 0.001677546 | 0.001677546 | 0.001677546 | 0.001677546 | 0.001677546 | 0.001677546 | 0.001677546 | 0.001677546 | 0.001677546 | 0.001677546 | 0.001677546 | 0.001677546 | 0.001677546 | 0.001677546 | 0.001677546 | 0.001677546 | 0.001677546 | 0.001677546 | 0.001677546 | 0.001677546 | 0 | 0 | 0 | 0 | 0 | 0 | 0 | 0 | 0 | 0 | 0 | 0 | 0 | 0
1054 | 639.4404 | 0.001647294 | -20 | 507 | -547 | 0 | 0 | 0 | 0 | 0 | 0 | 0 | 0 | 0 | 0 | 0 | 0 | 0.001647294 | 0.001647294 | 0.001647294 | 0.001647294 | 0.001647294 | 0.001647294 | 0.001647294 | 0.001647294 | 0.001647294 | 0.001647294 | 0.001647294 | 0.001647294 | 0.001647294 | 0.001647294 | 0.001647294 | 0.001647294 | 0.001647294 | 0.001647294 | 0.001647294 | 0.001647294 | 0.001647294 | 0.001647294 | 0.001647294 | 0.001647294 | 0.001647294 | 0.001647294 | 0.001647294 | 0.001647294 | 0.001647294 | 0.001647294 | 0.001647294 | 0.001647294 | 0.001647294 | 0.001647294 | 0.001647294 | 0.001647294 | 0.001647294 | 0.001647294 | 0.001647294 | 0 | 0 | 0 | 0 | 0 | 0 | 0 | 0 | 0 | 0 | 0 | 0 | 0 | 0
1054 | 682.1541 | 0.001757331 | -10 | 517 | -537 | 0 | 0 | 0 | 0 | 0 | 0 | 0 | 0 | 0 | 0 | 0 | 0 | 0.001757331 | 0.001757331 | 0.001757331 | 0.001757331 | 0.001757331 | 0.001757331 | 0.001757331 | 0.001757331 | 0.001757331 | 0.001757331 | 0.001757331 | 0.001757331 | 0.001757331 | 0.001757331 | 0.001757331 | 0.001757331 | 0.001757331 | 0.001757331 | 0.001757331 | 0.001757331 | 0.001757331 | 0.001757331 | 0.001757331 | 0.001757331 | 0.001757331 | 0.001757331 | 0.001757331 | 0.001757331 | 0.001757331 | 0.001757331 | 0.001757331 | 0.001757331 | 0.001757331 | 0.001757331 | 0.001757331 | 0.001757331 | 0.001757331 | 0.001757331 | 0.001757331 | 0.001757331 | 0 | 0 | 0 | 0 | 0 | 0 | 0 | 0 | 0 | 0 | 0 | 0 | 0
1054 | 579.8323 | 0.001493735 | 0 | 527 | -527 | 0 | 0 | 0 | 0 | 0 | 0 | 0 | 0 | 0 | 0 | 0 | 0 | 0 | 0.001493735 | 0.001493735 | 0.001493735 | 0.001493735 | 0.001493735 | 0.001493735 | 0.001493735 | 0.001493735 | 0.001493735 | 0.001493735 | 0.001493735 | 0.001493735 | 0.001493735 | 0.001493735 | 0.001493735 | 0.001493735 | 0.001493735 | 0.001493735 | 0.001493735 | 0.001493735 | 0.001493735 | 0.001493735 | 0.001493735 | 0.001493735 | 0.001493735 | 0.001493735 | 0.001493735 | 0.001493735 | 0.001493735 | 0.001493735 | 0.001493735 | 0.001493735 | 0.001493735 | 0.001493735 | 0.001493735 | 0.001493735 | 0.001493735 | 0.001493735 | 0.001493735 | 0 | 0 | 0 | 0 | 0 | 0 | 0 | 0 | 0 | 0 | 0 | 0 | 0
1054 | 768.3096 | 0.00197928 | 10 | 537 | -517 | 0 | 0 | 0 | 0 | 0 | 0 | 0 | 0 | 0 | 0 | 0 | 0 | 0 | 0.00197928 | 0.00197928 | 0.00197928 | 0.00197928 | 0.00197928 | 0.00197928 | 0.00197928 | 0.00197928 | 0.00197928 | 0.00197928 | 0.00197928 | 0.00197928 | 0.00197928 | 0.00197928 | 0.00197928 | 0.00197928 | 0.00197928 | 0.00197928 | 0.00197928 | 0.00197928 | 0.00197928 | 0.00197928 | 0.00197928 | 0.00197928 | 0.00197928 | 0.00197928 | 0.00197928 | 0.00197928 | 0.00197928 | 0.00197928 | 0.00197928 | 0.00197928 | 0.00197928 | 0.00197928 | 0.00197928 | 0.00197928 | 0.00197928 | 0.00197928 | 0.00197928 | 0.00197928 | 0 | 0 | 0 | 0 | 0 | 0 | 0 | 0 | 0 | 0 | 0 | 0
1054 | 586.1801 | 0.001510088 | 20 | 547 | -507 | 0 | 0 | 0 | 0 | 0 | 0 | 0 | 0 | 0 | 0 | 0 | 0 | 0 | 0 | 0.001510088 | 0.001510088 | 0.001510088 | 0.001510088 | 0.001510088 | 0.001510088 | 0.001510088 | 0.001510088 | 0.001510088 | 0.001510088 | 0.001510088 | 0.001510088 | 0.001510088 | 0.001510088 | 0.001510088 | 0.001510088 | 0.001510088 | 0.001510088 | 0.001510088 | 0.001510088 | 0.001510088 | 0.001510088 | 0.001510088 | 0.001510088 | 0.001510088 | 0.001510088 | 0.001510088 | 0.001510088 | 0.001510088 | 0.001510088 | 0.001510088 | 0.001510088 | 0.001510088 | 0.001510088 | 0.001510088 | 0.001510088 | 0.001510088 | 0.001510088 | 0.001510088 | 0 | 0 | 0 | 0 | 0 | 0 | 0 | 0 | 0 | 0 | 0 | 0
1054 | 711.1396 | 0.001832002 | 30 | 557 | -497 | 0 | 0 | 0 | 0 | 0 | 0 | 0 | 0 | 0 | 0 | 0 | 0 | 0 | 0 | 0.001832002 | 0.001832002 | 0.001832002 | 0.001832002 | 0.001832002 | 0.001832002 | 0.001832002 | 0.001832002 | 0.001832002 | 0.001832002 | 0.001832002 | 0.001832002 | 0.001832002 | 0.001832002 | 0.001832002 | 0.001832002 | 0.001832002 | 0.001832002 | 0.001832002 | 0.001832002 | 0.001832002 | 0.001832002 | 0.001832002 | 0.001832002 | 0.001832002 | 0.001832002 | 0.001832002 | 0.001832002 | 0.001832002 | 0.001832002 | 0.001832002 | 0.001832002 | 0.001832002 | 0.001832002 | 0.001832002 | 0.001832002 | 0.001832002 | 0.001832002 | 0.001832002 | 0 | 0 | 0 | 0 | 0 | 0 | 0 | 0 | 0 | 0 | 0 | 0
1054 | 656.9016 | 0.001692277 | 40 | 567 | -487 | 0 | 0 | 0 | 0 | 0 | 0 | 0 | 0 | 0 | 0 | 0 | 0 | 0 | 0 | 0.001692277 | 0.001692277 | 0.001692277 | 0.001692277 | 0.001692277 | 0.001692277 | 0.001692277 | 0.001692277 | 0.001692277 | 0.001692277 | 0.001692277 | 0.001692277 | 0.001692277 | 0.001692277 | 0.001692277 | 0.001692277 | 0.001692277 | 0.001692277 | 0.001692277 | 0.001692277 | 0.001692277 | 0.001692277 | 0.001692277 | 0.001692277 | 0.001692277 | 0.001692277 | 0.001692277 | 0.001692277 | 0.001692277 | 0.001692277 | 0.001692277 | 0.001692277 | 0.001692277 | 0.001692277 | 0.001692277 | 0.001692277 | 0.001692277 | 0.001692277 | 0.001692277 | 0.001692277 | 0 | 0 | 0 | 0 | 0 | 0 | 0 | 0 | 0 | 0 | 0
1054 | 546.5492 | 0.001407993 | 30 | 557 | -497 | 0 | 0 | 0 | 0 | 0 | 0 | 0 | 0 | 0 | 0 | 0 | 0 | 0 | 0 | 0.001407993 | 0.001407993 | 0.001407993 | 0.001407993 | 0.001407993 | 0.001407993 | 0.001407993 | 0.001407993 | 0.001407993 | 0.001407993 | 0.001407993 | 0.001407993 | 0.001407993 | 0.001407993 | 0.001407993 | 0.001407993 | 0.001407993 | 0.001407993 | 0.001407993 | 0.001407993 | 0.001407993 | 0.001407993 | 0.001407993 | 0.001407993 | 0.001407993 | 0.001407993 | 0.001407993 | 0.001407993 | 0.001407993 | 0.001407993 | 0.001407993 | 0.001407993 | 0.001407993 | 0.001407993 | 0.001407993 | 0.001407993 | 0.001407993 | 0.001407993 | 0.001407993 | 0 | 0 | 0 | 0 | 0 | 0 | 0 | 0 | 0 | 0 | 0 | 0
1054 | 689.9168 | 0.001777329 | 20 | 547 | -507 | 0 | 0 | 0 | 0 | 0 | 0 | 0 | 0 | 0 | 0 | 0 | 0 | 0 | 0 | 0.001777329 | 0.001777329 | 0.001777329 | 0.001777329 | 0.001777329 | 0.001777329 | 0.001777329 | 0.001777329 | 0.001777329 | 0.001777329 | 0.001777329 | 0.001777329 | 0.001777329 | 0.001777329 | 0.001777329 | 0.001777329 | 0.001777329 | 0.001777329 | 0.001777329 | 0.001777329 | 0.001777329 | 0.001777329 | 0.001777329 | 0.001777329 | 0.001777329 | 0.001777329 | 0.001777329 | 0.001777329 | 0.001777329 | 0.001777329 | 0.001777329 | 0.001777329 | 0.001777329 | 0.001777329 | 0.001777329 | 0.001777329 | 0.001777329 | 0.001777329 | 0.001777329 | 0 | 0 | 0 | 0 | 0 | 0 | 0 | 0 | 0 | 0 | 0 | 0
1054 | 623.7465 | 0.001606864 | 10 | 537 | -517 | 0 | 0 | 0 | 0 | 0 | 0 | 0 | 0 | 0 | 0 | 0 | 0 | 0 | 0.001606864 | 0.001606864 | 0.001606864 | 0.001606864 | 0.001606864 | 0.001606864 | 0.001606864 | 0.001606864 | 0.001606864 | 0.001606864 | 0.001606864 | 0.001606864 | 0.001606864 | 0.001606864 | 0.001606864 | 0.001606864 | 0.001606864 | 0.001606864 | 0.001606864 | 0.001606864 | 0.001606864 | 0.001606864 | 0.001606864 | 0.001606864 | 0.001606864 | 0.001606864 | 0.001606864 | 0.001606864 | 0.001606864 | 0.001606864 | 0.001606864 | 0.001606864 | 0.001606864 | 0.001606864 | 0.001606864 | 0.001606864 | 0.001606864 | 0.001606864 | 0.001606864 | 0.001606864 | 0 | 0 | 0 | 0 | 0 | 0 | 0 | 0 | 0 | 0 | 0 | 0
1092 | 969.6168 | 0.002497878 | 0 | 546 | -546 | 0 | 0 | 0 | 0 | 0 | 0 | 0 | 0 | 0 | 0 | 0 | 0 | 0.002497878 | 0.002497878 | 0.002497878 | 0.002497878 | 0.002497878 | 0.002497878 | 0.002497878 | 0.002497878 | 0.002497878 | 0.002497878 | 0.002497878 | 0.002497878 | 0.002497878 | 0.002497878 | 0.002497878 | 0.002497878 | 0.002497878 | 0.002497878 | 0.002497878 | 0.002497878 | 0.002497878 | 0.002497878 | 0.002497878 | 0.002497878 | 0.002497878 | 0.002497878 | 0.002497878 | 0.002497878 | 0.002497878 | 0.002497878 | 0.002497878 | 0.002497878 | 0.002497878 | 0.002497878 | 0.002497878 | 0.002497878 | 0.002497878 | 0.002497878 | 0.002497878 | 0.002497878 | 0.002497878 | 0 | 0 | 0 | 0 | 0 | 0 | 0 | 0 | 0 | 0 | 0 | 0
1092 | 970.5029 | 0.002500161 | -10 | 536 | -556 | 0 | 0 | 0 | 0 | 0 | 0 | 0 | 0 | 0 | 0 | 0 | 0 | 0.002500161 | 0.002500161 | 0.002500161 | 0.002500161 | 0.002500161 | 0.002500161 | 0.002500161 | 0.002500161 | 0.002500161 | 0.002500161 | 0.002500161 | 0.002500161 | 0.002500161 | 0.002500161 | 0.002500161 | 0.002500161 | 0.002500161 | 0.002500161 | 0.002500161 | 0.002500161 | 0.002500161 | 0.002500161 | 0.002500161 | 0.002500161 | 0.002500161 | 0.002500161 | 0.002500161 | 0.002500161 | 0.002500161 | 0.002500161 | 0.002500161 | 0.002500161 | 0.002500161 | 0.002500161 | 0.002500161 | 0.002500161 | 0.002500161 | 0.002500161 | 0.002500161 | 0.002500161 | 0.002500161 | 0 | 0 | 0 | 0 | 0 | 0 | 0 | 0 | 0 | 0 | 0 | 0
1092 | 921.8842 | 0.002374912 | -20 | 526 | -566 | 0 | 0 | 0 | 0 | 0 | 0 | 0 | 0 | 0 | 0 | 0 | 0.002374912 | 0.002374912 | 0.002374912 | 0.002374912 | 0.002374912 | 0.002374912 | 0.002374912 | 0.002374912 | 0.002374912 | 0.002374912 | 0.002374912 | 0.002374912 | 0.002374912 | 0.002374912 | 0.002374912 | 0.002374912 | 0.002374912 | 0.002374912 | 0.002374912 | 0.002374912 | 0.002374912 | 0.002374912 | 0.002374912 | 0.002374912 | 0.002374912 | 0.002374912 | 0.002374912 | 0.002374912 | 0.002374912 | 0.002374912 | 0.002374912 | 0.002374912 | 0.002374912 | 0.002374912 | 0.002374912 | 0.002374912 | 0.002374912 | 0.002374912 | 0.002374912 | 0.002374912 | 0.002374912 | 0 | 0 | 0 | 0 | 0 | 0 | 0 | 0 | 0 | 0 | 0 | 0 | 0
1092 | 1013.71 | 0.002611469 | -30 | 516 | -576 | 0 | 0 | 0 | 0 | 0 | 0 | 0 | 0 | 0 | 0 | 0 | 0.002611469 | 0.002611469 | 0.002611469 | 0.002611469 | 0.002611469 | 0.002611469 | 0.002611469 | 0.002611469 | 0.002611469 | 0.002611469 | 0.002611469 | 0.002611469 | 0.002611469 | 0.002611469 | 0.002611469 | 0.002611469 | 0.002611469 | 0.002611469 | 0.002611469 | 0.002611469 | 0.002611469 | 0.002611469 | 0.002611469 | 0.002611469 | 0.002611469 | 0.002611469 | 0.002611469 | 0.002611469 | 0.002611469 | 0.002611469 | 0.002611469 | 0.002611469 | 0.002611469 | 0.002611469 | 0.002611469 | 0.002611469 | 0.002611469 | 0.002611469 | 0.002611469 | 0.002611469 | 0.002611469 | 0 | 0 | 0 | 0 | 0 | 0 | 0 | 0 | 0 | 0 | 0 | 0 | 0
1076 | 926.7813 | 0.002387527 | -40 | 498 | -578 | 0 | 0 | 0 | 0 | 0 | 0 | 0 | 0 | 0 | 0 | 0 | 0.002387527 | 0.002387527 | 0.002387527 | 0.002387527 | 0.002387527 | 0.002387527 | 0.002387527 | 0.002387527 | 0.002387527 | 0.002387527 | 0.002387527 | 0.002387527 | 0.002387527 | 0.002387527 | 0.002387527 | 0.002387527 | 0.002387527 | 0.002387527 | 0.002387527 | 0.002387527 | 0.002387527 | 0.002387527 | 0.002387527 | 0.002387527 | 0.002387527 | 0.002387527 | 0.002387527 | 0.002387527 | 0.002387527 | 0.002387527 | 0.002387527 | 0.002387527 | 0.002387527 | 0.002387527 | 0.002387527 | 0.002387527 | 0.002387527 | 0.002387527 | 0.002387527 | 0.002387527 | 0 | 0 | 0 | 0 | 0 | 0 | 0 | 0 | 0 | 0 | 0 | 0 | 0 | 0
1076 | 732.445 | 0.001886888 | -30 | 508 | -568 | 0 | 0 | 0 | 0 | 0 | 0 | 0 | 0 | 0 | 0 | 0 | 0.001886888 | 0.001886888 | 0.001886888 | 0.001886888 | 0.001886888 | 0.001886888 | 0.001886888 | 0.001886888 | 0.001886888 | 0.001886888 | 0.001886888 | 0.001886888 | 0.001886888 | 0.001886888 | 0.001886888 | 0.001886888 | 0.001886888 | 0.001886888 | 0.001886888 | 0.001886888 | 0.001886888 | 0.001886888 | 0.001886888 | 0.001886888 | 0.001886888 | 0.001886888 | 0.001886888 | 0.001886888 | 0.001886888 | 0.001886888 | 0.001886888 | 0.001886888 | 0.001886888 | 0.001886888 | 0.001886888 | 0.001886888 | 0.001886888 | 0.001886888 | 0.001886888 | 0.001886888 | 0.001886888 | 0 | 0 | 0 | 0 | 0 | 0 | 0 | 0 | 0 | 0 | 0 | 0 | 0
1051 | 1022.448 | 0.002633978 | -20 | 505.5 | -545.5 | 0 | 0 | 0 | 0 | 0 | 0 | 0 | 0 | 0 | 0 | 0 | 0 | 0.002633978 | 0.002633978 | 0.002633978 | 0.002633978 | 0.002633978 | 0.002633978 | 0.002633978 | 0.002633978 | 0.002633978 | 0.002633978 | 0.002633978 | 0.002633978 | 0.002633978 | 0.002633978 | 0.002633978 | 0.002633978 | 0.002633978 | 0.002633978 | 0.002633978 | 0.002633978 | 0.002633978 | 0.002633978 | 0.002633978 | 0.002633978 | 0.002633978 | 0.002633978 | 0.002633978 | 0.002633978 | 0.002633978 | 0.002633978 | 0.002633978 | 0.002633978 | 0.002633978 | 0.002633978 | 0.002633978 | 0.002633978 | 0.002633978 | 0.002633978 | 0.002633978 | 0 | 0 | 0 | 0 | 0 | 0 | 0 | 0 | 0 | 0 | 0 | 0 | 0 | 0
1051 | 840.8057 | 0.002166041 | -10 | 515.5 | -535.5 | 0 | 0 | 0 | 0 | 0 | 0 | 0 | 0 | 0 | 0 | 0 | 0 | 0.002166041 | 0.002166041 | 0.002166041 | 0.002166041 | 0.002166041 | 0.002166041 | 0.002166041 | 0.002166041 | 0.002166041 | 0.002166041 | 0.002166041 | 0.002166041 | 0.002166041 | 0.002166041 | 0.002166041 | 0.002166041 | 0.002166041 | 0.002166041 | 0.002166041 | 0.002166041 | 0.002166041 | 0.002166041 | 0.002166041 | 0.002166041 | 0.002166041 | 0.002166041 | 0.002166041 | 0.002166041 | 0.002166041 | 0.002166041 | 0.002166041 | 0.002166041 | 0.002166041 | 0.002166041 | 0.002166041 | 0.002166041 | 0.002166041 | 0.002166041 | 0.002166041 | 0.002166041 | 0 | 0 | 0 | 0 | 0 | 0 | 0 | 0 | 0 | 0 | 0 | 0 | 0
1051 | 1077.683 | 0.002776272 | 0 | 525.5 | -525.5 | 0 | 0 | 0 | 0 | 0 | 0 | 0 | 0 | 0 | 0 | 0 | 0 | 0 | 0.002776272 | 0.002776272 | 0.002776272 | 0.002776272 | 0.002776272 | 0.002776272 | 0.002776272 | 0.002776272 | 0.002776272 | 0.002776272 | 0.002776272 | 0.002776272 | 0.002776272 | 0.002776272 | 0.002776272 | 0.002776272 | 0.002776272 | 0.002776272 | 0.002776272 | 0.002776272 | 0.002776272 | 0.002776272 | 0.002776272 | 0.002776272 | 0.002776272 | 0.002776272 | 0.002776272 | 0.002776272 | 0.002776272 | 0.002776272 | 0.002776272 | 0.002776272 | 0.002776272 | 0.002776272 | 0.002776272 | 0.002776272 | 0.002776272 | 0.002776272 | 0.002776272 | 0 | 0 | 0 | 0 | 0 | 0 | 0 | 0 | 0 | 0 | 0 | 0 | 0
1051 | 862.3069 | 0.002221431 | 10 | 535.5 | -515.5 | 0 | 0 | 0 | 0 | 0 | 0 | 0 | 0 | 0 | 0 | 0 | 0 | 0 | 0.002221431 | 0.002221431 | 0.002221431 | 0.002221431 | 0.002221431 | 0.002221431 | 0.002221431 | 0.002221431 | 0.002221431 | 0.002221431 | 0.002221431 | 0.002221431 | 0.002221431 | 0.002221431 | 0.002221431 | 0.002221431 | 0.002221431 | 0.002221431 | 0.002221431 | 0.002221431 | 0.002221431 | 0.002221431 | 0.002221431 | 0.002221431 | 0.002221431 | 0.002221431 | 0.002221431 | 0.002221431 | 0.002221431 | 0.002221431 | 0.002221431 | 0.002221431 | 0.002221431 | 0.002221431 | 0.002221431 | 0.002221431 | 0.002221431 | 0.002221431 | 0.002221431 | 0.002221431 | 0 | 0 | 0 | 0 | 0 | 0 | 0 | 0 | 0 | 0 | 0 | 0
1051 | 1004.955 | 0.002588913 | 20 | 545.5 | -505.5 | 0 | 0 | 0 | 0 | 0 | 0 | 0 | 0 | 0 | 0 | 0 | 0 | 0 | 0 | 0.002588913 | 0.002588913 | 0.002588913 | 0.002588913 | 0.002588913 | 0.002588913 | 0.002588913 | 0.002588913 | 0.002588913 | 0.002588913 | 0.002588913 | 0.002588913 | 0.002588913 | 0.002588913 | 0.002588913 | 0.002588913 | 0.002588913 | 0.002588913 | 0.002588913 | 0.002588913 | 0.002588913 | 0.002588913 | 0.002588913 | 0.002588913 | 0.002588913 | 0.002588913 | 0.002588913 | 0.002588913 | 0.002588913 | 0.002588913 | 0.002588913 | 0.002588913 | 0.002588913 | 0.002588913 | 0.002588913 | 0.002588913 | 0.002588913 | 0.002588913 | 0.002588913 | 0 | 0 | 0 | 0 | 0 | 0 | 0 | 0 | 0 | 0 | 0 | 0
1051 | 813.6845 | 0.002096173 | 30 | 555.5 | -495.5 | 0 | 0 | 0 | 0 | 0 | 0 | 0 | 0 | 0 | 0 | 0 | 0 | 0 | 0 | 0.002096173 | 0.002096173 | 0.002096173 | 0.002096173 | 0.002096173 | 0.002096173 | 0.002096173 | 0.002096173 | 0.002096173 | 0.002096173 | 0.002096173 | 0.002096173 | 0.002096173 | 0.002096173 | 0.002096173 | 0.002096173 | 0.002096173 | 0.002096173 | 0.002096173 | 0.002096173 | 0.002096173 | 0.002096173 | 0.002096173 | 0.002096173 | 0.002096173 | 0.002096173 | 0.002096173 | 0.002096173 | 0.002096173 | 0.002096173 | 0.002096173 | 0.002096173 | 0.002096173 | 0.002096173 | 0.002096173 | 0.002096173 | 0.002096173 | 0.002096173 | 0.002096173 | 0 | 0 | 0 | 0 | 0 | 0 | 0 | 0 | 0 | 0 | 0 | 0
1051 | 938.8729 | 0.002418677 | 40 | 565.5 | -485.5 | 0 | 0 | 0 | 0 | 0 | 0 | 0 | 0 | 0 | 0 | 0 | 0 | 0 | 0 | 0.002418677 | 0.002418677 | 0.002418677 | 0.002418677 | 0.002418677 | 0.002418677 | 0.002418677 | 0.002418677 | 0.002418677 | 0.002418677 | 0.002418677 | 0.002418677 | 0.002418677 | 0.002418677 | 0.002418677 | 0.002418677 | 0.002418677 | 0.002418677 | 0.002418677 | 0.002418677 | 0.002418677 | 0.002418677 | 0.002418677 | 0.002418677 | 0.002418677 | 0.002418677 | 0.002418677 | 0.002418677 | 0.002418677 | 0.002418677 | 0.002418677 | 0.002418677 | 0.002418677 | 0.002418677 | 0.002418677 | 0.002418677 | 0.002418677 | 0.002418677 | 0.002418677 | 0.002418677 | 0 | 0 | 0 | 0 | 0 | 0 | 0 | 0 | 0 | 0 | 0
1051 | 875.5211 | 0.002255473 | 30 | 555.5 | -495.5 | 0 | 0 | 0 | 0 | 0 | 0 | 0 | 0 | 0 | 0 | 0 | 0 | 0 | 0 | 0.002255473 | 0.002255473 | 0.002255473 | 0.002255473 | 0.002255473 | 0.002255473 | 0.002255473 | 0.002255473 | 0.002255473 | 0.002255473 | 0.002255473 | 0.002255473 | 0.002255473 | 0.002255473 | 0.002255473 | 0.002255473 | 0.002255473 | 0.002255473 | 0.002255473 | 0.002255473 | 0.002255473 | 0.002255473 | 0.002255473 | 0.002255473 | 0.002255473 | 0.002255473 | 0.002255473 | 0.002255473 | 0.002255473 | 0.002255473 | 0.002255473 | 0.002255473 | 0.002255473 | 0.002255473 | 0.002255473 | 0.002255473 | 0.002255473 | 0.002255473 | 0.002255473 | 0 | 0 | 0 | 0 | 0 | 0 | 0 | 0 | 0 | 0 | 0 | 0
939 | 813.0769 | 0.002094608 | 20 | 489.5 | -449.5 | 0 | 0 | 0 | 0 | 0 | 0 | 0 | 0 | 0 | 0 | 0 | 0 | 0 | 0 | 0 | 0 | 0.002094608 | 0.002094608 | 0.002094608 | 0.002094608 | 0.002094608 | 0.002094608 | 0.002094608 | 0.002094608 | 0.002094608 | 0.002094608 | 0.002094608 | 0.002094608 | 0.002094608 | 0.002094608 | 0.002094608 | 0.002094608 | 0.002094608 | 0.002094608 | 0.002094608 | 0.002094608 | 0.002094608 | 0.002094608 | 0.002094608 | 0.002094608 | 0.002094608 | 0.002094608 | 0.002094608 | 0.002094608 | 0.002094608 | 0.002094608 | 0.002094608 | 0.002094608 | 0.002094608 | 0.002094608 | 0.002094608 | 0 | 0 | 0 | 0 | 0 | 0 | 0 | 0 | 0 | 0 | 0 | 0 | 0 | 0
930 | 840.3506 | 0.002164869 | 10 | 475 | -455 | 0 | 0 | 0 | 0 | 0 | 0 | 0 | 0 | 0 | 0 | 0 | 0 | 0 | 0 | 0 | 0.002164869 | 0.002164869 | 0.002164869 | 0.002164869 | 0.002164869 | 0.002164869 | 0.002164869 | 0.002164869 | 0.002164869 | 0.002164869 | 0.002164869 | 0.002164869 | 0.002164869 | 0.002164869 | 0.002164869 | 0.002164869 | 0.002164869 | 0.002164869 | 0.002164869 | 0.002164869 | 0.002164869 | 0.002164869 | 0.002164869 | 0.002164869 | 0.002164869 | 0.002164869 | 0.002164869 | 0.002164869 | 0.002164869 | 0.002164869 | 0.002164869 | 0.002164869 | 0.002164869 | 0.002164869 | 0.002164869 | 0 | 0 | 0 | 0 | 0 | 0 | 0 | 0 | 0 | 0 | 0 | 0 | 0 | 0 | 0
930 | 755.8695 | 0.001947233 | 0 | 465 | -465 | 0 | 0 | 0 | 0 | 0 | 0 | 0 | 0 | 0 | 0 | 0 | 0 | 0 | 0 | 0 | 0.001947233 | 0.001947233 | 0.001947233 | 0.001947233 | 0.001947233 | 0.001947233 | 0.001947233 | 0.001947233 | 0.001947233 | 0.001947233 | 0.001947233 | 0.001947233 | 0.001947233 | 0.001947233 | 0.001947233 | 0.001947233 | 0.001947233 | 0.001947233 | 0.001947233 | 0.001947233 | 0.001947233 | 0.001947233 | 0.001947233 | 0.001947233 | 0.001947233 | 0.001947233 | 0.001947233 | 0.001947233 | 0.001947233 | 0.001947233 | 0.001947233 | 0.001947233 | 0.001947233 | 0.001947233 | 0.001947233 | 0 | 0 | 0 | 0 | 0 | 0 | 0 | 0 | 0 | 0 | 0 | 0 | 0 | 0 | 0
930 | 847.3293 | 0.002182847 | -10 | 455 | -475 | 0 | 0 | 0 | 0 | 0 | 0 | 0 | 0 | 0 | 0 | 0 | 0 | 0 | 0 | 0 | 0.002182847 | 0.002182847 | 0.002182847 | 0.002182847 | 0.002182847 | 0.002182847 | 0.002182847 | 0.002182847 | 0.002182847 | 0.002182847 | 0.002182847 | 0.002182847 | 0.002182847 | 0.002182847 | 0.002182847 | 0.002182847 | 0.002182847 | 0.002182847 | 0.002182847 | 0.002182847 | 0.002182847 | 0.002182847 | 0.002182847 | 0.002182847 | 0.002182847 | 0.002182847 | 0.002182847 | 0.002182847 | 0.002182847 | 0.002182847 | 0.002182847 | 0.002182847 | 0.002182847 | 0.002182847 | 0.002182847 | 0 | 0 | 0 | 0 | 0 | 0 | 0 | 0 | 0 | 0 | 0 | 0 | 0 | 0 | 0
930 | 747.3656 | 0.001925326 | -20 | 445 | -485 | 0 | 0 | 0 | 0 | 0 | 0 | 0 | 0 | 0 | 0 | 0 | 0 | 0 | 0 | 0.001925326 | 0.001925326 | 0.001925326 | 0.001925326 | 0.001925326 | 0.001925326 | 0.001925326 | 0.001925326 | 0.001925326 | 0.001925326 | 0.001925326 | 0.001925326 | 0.001925326 | 0.001925326 | 0.001925326 | 0.001925326 | 0.001925326 | 0.001925326 | 0.001925326 | 0.001925326 | 0.001925326 | 0.001925326 | 0.001925326 | 0.001925326 | 0.001925326 | 0.001925326 | 0.001925326 | 0.001925326 | 0.001925326 | 0.001925326 | 0.001925326 | 0.001925326 | 0.001925326 | 0.001925326 | 0.001925326 | 0 | 0 | 0 | 0 | 0 | 0 | 0 | 0 | 0 | 0 | 0 | 0 | 0 | 0 | 0 | 0
930 | 801.9358 | 0.002065906 | -30 | 435 | -495 | 0 | 0 | 0 | 0 | 0 | 0 | 0 | 0 | 0 | 0 | 0 | 0 | 0 | 0 | 0.002065906 | 0.002065906 | 0.002065906 | 0.002065906 | 0.002065906 | 0.002065906 | 0.002065906 | 0.002065906 | 0.002065906 | 0.002065906 | 0.002065906 | 0.002065906 | 0.002065906 | 0.002065906 | 0.002065906 | 0.002065906 | 0.002065906 | 0.002065906 | 0.002065906 | 0.002065906 | 0.002065906 | 0.002065906 | 0.002065906 | 0.002065906 | 0.002065906 | 0.002065906 | 0.002065906 | 0.002065906 | 0.002065906 | 0.002065906 | 0.002065906 | 0.002065906 | 0.002065906 | 0.002065906 | 0.002065906 | 0 | 0 | 0 | 0 | 0 | 0 | 0 | 0 | 0 | 0 | 0 | 0 | 0 | 0 | 0 | 0
930 | 710.8416 | 0.001831234 | -40 | 425 | -505 | 0 | 0 | 0 | 0 | 0 | 0 | 0 | 0 | 0 | 0 | 0 | 0 | 0 | 0 | 0.001831234 | 0.001831234 | 0.001831234 | 0.001831234 | 0.001831234 | 0.001831234 | 0.001831234 | 0.001831234 | 0.001831234 | 0.001831234 | 0.001831234 | 0.001831234 | 0.001831234 | 0.001831234 | 0.001831234 | 0.001831234 | 0.001831234 | 0.001831234 | 0.001831234 | 0.001831234 | 0.001831234 | 0.001831234 | 0.001831234 | 0.001831234 | 0.001831234 | 0.001831234 | 0.001831234 | 0.001831234 | 0.001831234 | 0.001831234 | 0.001831234 | 0.001831234 | 0.001831234 | 0.001831234 | 0 | 0 | 0 | 0 | 0 | 0 | 0 | 0 | 0 | 0 | 0 | 0 | 0 | 0 | 0 | 0 | 0
924 | 845.3701 | 0.0021778 | -30 | 432 | -492 | 0 | 0 | 0 | 0 | 0 | 0 | 0 | 0 | 0 | 0 | 0 | 0 | 0 | 0 | 0.0021778 | 0.0021778 | 0.0021778 | 0.0021778 | 0.0021778 | 0.0021778 | 0.0021778 | 0.0021778 | 0.0021778 | 0.0021778 | 0.0021778 | 0.0021778 | 0.0021778 | 0.0021778 | 0.0021778 | 0.0021778 | 0.0021778 | 0.0021778 | 0.0021778 | 0.0021778 | 0.0021778 | 0.0021778 | 0.0021778 | 0.0021778 | 0.0021778 | 0.0021778 | 0.0021778 | 0.0021778 | 0.0021778 | 0.0021778 | 0.0021778 | 0.0021778 | 0.0021778 | 0.0021778 | 0.0021778 | 0 | 0 | 0 | 0 | 0 | 0 | 0 | 0 | 0 | 0 | 0 | 0 | 0 | 0 | 0 | 0
926 | 808.4239 | 0.002082621 | -20 | 443 | -483 | 0 | 0 | 0 | 0 | 0 | 0 | 0 | 0 | 0 | 0 | 0 | 0 | 0 | 0 | 0.002082621 | 0.002082621 | 0.002082621 | 0.002082621 | 0.002082621 | 0.002082621 | 0.002082621 | 0.002082621 | 0.002082621 | 0.002082621 | 0.002082621 | 0.002082621 | 0.002082621 | 0.002082621 | 0.002082621 | 0.002082621 | 0.002082621 | 0.002082621 | 0.002082621 | 0.002082621 | 0.002082621 | 0.002082621 | 0.002082621 | 0.002082621 | 0.002082621 | 0.002082621 | 0.002082621 | 0.002082621 | 0.002082621 | 0.002082621 | 0.002082621 | 0.002082621 | 0.002082621 | 0.002082621 | 0.002082621 | 0 | 0 | 0 | 0 | 0 | 0 | 0 | 0 | 0 | 0 | 0 | 0 | 0 | 0 | 0 | 0
926 | 834.4712 | 0.002149722 | -10 | 453 | -473 | 0 | 0 | 0 | 0 | 0 | 0 | 0 | 0 | 0 | 0 | 0 | 0 | 0 | 0 | 0 | 0.002149722 | 0.002149722 | 0.002149722 | 0.002149722 | 0.002149722 | 0.002149722 | 0.002149722 | 0.002149722 | 0.002149722 | 0.002149722 | 0.002149722 | 0.002149722 | 0.002149722 | 0.002149722 | 0.002149722 | 0.002149722 | 0.002149722 | 0.002149722 | 0.002149722 | 0.002149722 | 0.002149722 | 0.002149722 | 0.002149722 | 0.002149722 | 0.002149722 | 0.002149722 | 0.002149722 | 0.002149722 | 0.002149722 | 0.002149722 | 0.002149722 | 0.002149722 | 0.002149722 | 0.002149722 | 0 | 0 | 0 | 0 | 0 | 0 | 0 | 0 | 0 | 0 | 0 | 0 | 0 | 0 | 0 | 0
926 | 830.9659 | 0.002140692 | 0 | 463 | -463 | 0 | 0 | 0 | 0 | 0 | 0 | 0 | 0 | 0 | 0 | 0 | 0 | 0 | 0 | 0 | 0.002140692 | 0.002140692 | 0.002140692 | 0.002140692 | 0.002140692 | 0.002140692 | 0.002140692 | 0.002140692 | 0.002140692 | 0.002140692 | 0.002140692 | 0.002140692 | 0.002140692 | 0.002140692 | 0.002140692 | 0.002140692 | 0.002140692 | 0.002140692 | 0.002140692 | 0.002140692 | 0.002140692 | 0.002140692 | 0.002140692 | 0.002140692 | 0.002140692 | 0.002140692 | 0.002140692 | 0.002140692 | 0.002140692 | 0.002140692 | 0.002140692 | 0.002140692 | 0.002140692 | 0.002140692 | 0.002140692 | 0 | 0 | 0 | 0 | 0 | 0 | 0 | 0 | 0 | 0 | 0 | 0 | 0 | 0 | 0
926 | 702.4031 | 0.001809495 | 10 | 473 | -453 | 0 | 0 | 0 | 0 | 0 | 0 | 0 | 0 | 0 | 0 | 0 | 0 | 0 | 0 | 0 | 0 | 0.001809495 | 0.001809495 | 0.001809495 | 0.001809495 | 0.001809495 | 0.001809495 | 0.001809495 | 0.001809495 | 0.001809495 | 0.001809495 | 0.001809495 | 0.001809495 | 0.001809495 | 0.001809495 | 0.001809495 | 0.001809495 | 0.001809495 | 0.001809495 | 0.001809495 | 0.001809495 | 0.001809495 | 0.001809495 | 0.001809495 | 0.001809495 | 0.001809495 | 0.001809495 | 0.001809495 | 0.001809495 | 0.001809495 | 0.001809495 | 0.001809495 | 0.001809495 | 0.001809495 | 0.001809495 | 0 | 0 | 0 | 0 | 0 | 0 | 0 | 0 | 0 | 0 | 0 | 0 | 0 | 0 | 0
926 | 851.1424 | 0.00219267 | 20 | 483 | -443 | 0 | 0 | 0 | 0 | 0 | 0 | 0 | 0 | 0 | 0 | 0 | 0 | 0 | 0 | 0 | 0 | 0.00219267 | 0.00219267 | 0.00219267 | 0.00219267 | 0.00219267 | 0.00219267 | 0.00219267 | 0.00219267 | 0.00219267 | 0.00219267 | 0.00219267 | 0.00219267 | 0.00219267 | 0.00219267 | 0.00219267 | 0.00219267 | 0.00219267 | 0.00219267 | 0.00219267 | 0.00219267 | 0.00219267 | 0.00219267 | 0.00219267 | 0.00219267 | 0.00219267 | 0.00219267 | 0.00219267 | 0.00219267 | 0.00219267 | 0.00219267 | 0.00219267 | 0.00219267 | 0.00219267 | 0.00219267 | 0.00219267 | 0 | 0 | 0 | 0 | 0 | 0 | 0 | 0 | 0 | 0 | 0 | 0 | 0 | 0
926 | 712.3407 | 0.001835096 | 30 | 493 | -433 | 0 | 0 | 0 | 0 | 0 | 0 | 0 | 0 | 0 | 0 | 0 | 0 | 0 | 0 | 0 | 0 | 0.001835096 | 0.001835096 | 0.001835096 | 0.001835096 | 0.001835096 | 0.001835096 | 0.001835096 | 0.001835096 | 0.001835096 | 0.001835096 | 0.001835096 | 0.001835096 | 0.001835096 | 0.001835096 | 0.001835096 | 0.001835096 | 0.001835096 | 0.001835096 | 0.001835096 | 0.001835096 | 0.001835096 | 0.001835096 | 0.001835096 | 0.001835096 | 0.001835096 | 0.001835096 | 0.001835096 | 0.001835096 | 0.001835096 | 0.001835096 | 0.001835096 | 0.001835096 | 0.001835096 | 0.001835096 | 0.001835096 | 0 | 0 | 0 | 0 | 0 | 0 | 0 | 0 | 0 | 0 | 0 | 0 | 0 | 0
924 | 814.247 | 0.002097622 | 40 | 502 | -422 | 0 | 0 | 0 | 0 | 0 | 0 | 0 | 0 | 0 | 0 | 0 | 0 | 0 | 0 | 0 | 0 | 0 | 0.002097622 | 0.002097622 | 0.002097622 | 0.002097622 | 0.002097622 | 0.002097622 | 0.002097622 | 0.002097622 | 0.002097622 | 0.002097622 | 0.002097622 | 0.002097622 | 0.002097622 | 0.002097622 | 0.002097622 | 0.002097622 | 0.002097622 | 0.002097622 | 0.002097622 | 0.002097622 | 0.002097622 | 0.002097622 | 0.002097622 | 0.002097622 | 0.002097622 | 0.002097622 | 0.002097622 | 0.002097622 | 0.002097622 | 0.002097622 | 0.002097622 | 0.002097622 | 0.002097622 | 0.002097622 | 0 | 0 | 0 | 0 | 0 | 0 | 0 | 0 | 0 | 0 | 0 | 0 | 0 | 0
846 | 661.8188 | 0.001704944 | 30 | 453 | -393 | 0 | 0 | 0 | 0 | 0 | 0 | 0 | 0 | 0 | 0 | 0 | 0 | 0 | 0 | 0 | 0 | 0 | 0 | 0.001704944 | 0.001704944 | 0.001704944 | 0.001704944 | 0.001704944 | 0.001704944 | 0.001704944 | 0.001704944 | 0.001704944 | 0.001704944 | 0.001704944 | 0.001704944 | 0.001704944 | 0.001704944 | 0.001704944 | 0.001704944 | 0.001704944 | 0.001704944 | 0.001704944 | 0.001704944 | 0.001704944 | 0.001704944 | 0.001704944 | 0.001704944 | 0.001704944 | 0.001704944 | 0.001704944 | 0.001704944 | 0.001704944 | 0.001704944 | 0.001704944 | 0 | 0 | 0 | 0 | 0 | 0 | 0 | 0 | 0 | 0 | 0 | 0 | 0 | 0 | 0 | 0

## F7bottom
[6 empty] | 0 | 1 | 2 | 3 | 4 | 5 | 6 | 7 | 8 | 9 | 10 | 11 | 12 | 13 | 14 | 15 | 16 | 17 | 18 | 19 | 20 | 21 | 22 | 23 | 24 | 25 | 26 | 27 | 28 | 29 | 30 | 31 | 32 | 33 | 34 | 35 | 36 | 37 | 38 | 39 | 40 | 41 | 42 | 43 | 44 | 45 | 46 | 47 | 48 | 49 | 50 | 51 | 52 | 53 | 54 | 55 | 56 | 57 | 58 | 59 | 60 | 61 | 62 | 63 | 64
ord_wdt | alpha | alpha/k | WROLL_SHIFT_POS_7 | Width1 | Width2 | -855.04 | -828.32 | -801.6 | -774.88 | -748.16 | -721.44 | -694.72 | -668 | -641.28 | -614.56 | -587.84 | -561.12 | -534.4 | -507.68 | -480.96 | -454.24 | -427.52 | -400.8 | -374.08 | -347.36 | -320.64 | -293.92 | -267.2 | -240.48 | -213.76 | -187.04 | -160.32 | -133.6 | -106.88 | -80.16 | -53.44 | -26.72 | 0 | 26.72 | 53.44 | 80.16 | 106.88 | 133.6 | 160.32 | 187.04 | 213.76 | 240.48 | 267.2 | 293.92 | 320.64 | 347.36 | 374.08 | 400.8 | 427.52 | 454.24 | 480.96 | 507.68 | 534.4 | 561.12 | 587.84 | 614.56 | 641.28 | 668 | 694.72 | 721.44 | 748.16 | 774.88 | 801.6 | 828.32 | 855.04
1194 | 390.3326 | 0.001653962 | 0 | 597 | -597 | 0 | 0 | 0 | 0 | 0 | 0 | 0 | 0 | 0 | 0 | 0.001653962 | 0.001653962 | 0.001653962 | 0.001653962 | 0.001653962 | 0.001653962 | 0.001653962 | 0.001653962 | 0.001653962 | 0.001653962 | 0.001653962 | 0.001653962 | 0.001653962 | 0.001653962 | 0.001653962 | 0.001653962 | 0.001653962 | 0.001653962 | 0.001653962 | 0.001653962 | 0.001653962 | 0.001653962 | 0.001653962 | 0.001653962 | 0.001653962 | 0.001653962 | 0.001653962 | 0.001653962 | 0.001653962 | 0.001653962 | 0.001653962 | 0.001653962 | 0.001653962 | 0.001653962 | 0.001653962 | 0.001653962 | 0.001653962 | 0.001653962 | 0.001653962 | 0.001653962 | 0.001653962 | 0.001653962 | 0.001653962 | 0.001653962 | 0.001653962 | 0 | 0 | 0 | 0 | 0 | 0 | 0 | 0 | 0 | 0
1254 | 482.5204 | 0.002044591 | 0 | 627 | -627 | 0 | 0 | 0 | 0 | 0 | 0 | 0 | 0 | 0 | 0.002044591 | 0.002044591 | 0.002044591 | 0.002044591 | 0.002044591 | 0.002044591 | 0.002044591 | 0.002044591 | 0.002044591 | 0.002044591 | 0.002044591 | 0.002044591 | 0.002044591 | 0.002044591 | 0.002044591 | 0.002044591 | 0.002044591 | 0.002044591 | 0.002044591 | 0.002044591 | 0.002044591 | 0.002044591 | 0.002044591 | 0.002044591 | 0.002044591 | 0.002044591 | 0.002044591 | 0.002044591 | 0.002044591 | 0.002044591 | 0.002044591 | 0.002044591 | 0.002044591 | 0.002044591 | 0.002044591 | 0.002044591 | 0.002044591 | 0.002044591 | 0.002044591 | 0.002044591 | 0.002044591 | 0.002044591 | 0.002044591 | 0.002044591 | 0.002044591 | 0.002044591 | 0.002044591 | 0 | 0 | 0 | 0 | 0 | 0 | 0 | 0 | 0
1251 | 448.9507 | 0.001902345 | 0 | 625.5 | -625.5 | 0 | 0 | 0 | 0 | 0 | 0 | 0 | 0 | 0 | 0.001902345 | 0.001902345 | 0.001902345 | 0.001902345 | 0.001902345 | 0.001902345 | 0.001902345 | 0.001902345 | 0.001902345 | 0.001902345 | 0.001902345 | 0.001902345 | 0.001902345 | 0.001902345 | 0.001902345 | 0.001902345 | 0.001902345 | 0.001902345 | 0.001902345 | 0.001902345 | 0.001902345 | 0.001902345 | 0.001902345 | 0.001902345 | 0.001902345 | 0.001902345 | 0.001902345 | 0.001902345 | 0.001902345 | 0.001902345 | 0.001902345 | 0.001902345 | 0.001902345 | 0.001902345 | 0.001902345 | 0.001902345 | 0.001902345 | 0.001902345 | 0.001902345 | 0.001902345 | 0.001902345 | 0.001902345 | 0.001902345 | 0.001902345 | 0.001902345 | 0.001902345 | 0.001902345 | 0 | 0 | 0 | 0 | 0 | 0 | 0 | 0 | 0
1251 | 462.6706 | 0.001960481 | 0 | 625.5 | -625.5 | 0 | 0 | 0 | 0 | 0 | 0 | 0 | 0 | 0 | 0.001960481 | 0.001960481 | 0.001960481 | 0.001960481 | 0.001960481 | 0.001960481 | 0.001960481 | 0.001960481 | 0.001960481 | 0.001960481 | 0.001960481 | 0.001960481 | 0.001960481 | 0.001960481 | 0.001960481 | 0.001960481 | 0.001960481 | 0.001960481 | 0.001960481 | 0.001960481 | 0.001960481 | 0.001960481 | 0.001960481 | 0.001960481 | 0.001960481 | 0.001960481 | 0.001960481 | 0.001960481 | 0.001960481 | 0.001960481 | 0.001960481 | 0.001960481 | 0.001960481 | 0.001960481 | 0.001960481 | 0.001960481 | 0.001960481 | 0.001960481 | 0.001960481 | 0.001960481 | 0.001960481 | 0.001960481 | 0.001960481 | 0.001960481 | 0.001960481 | 0.001960481 | 0.001960481 | 0 | 0 | 0 | 0 | 0 | 0 | 0 | 0 | 0
1254 | 490.7077 | 0.002079283 | 0 | 627 | -627 | 0 | 0 | 0 | 0 | 0 | 0 | 0 | 0 | 0 | 0.002079283 | 0.002079283 | 0.002079283 | 0.002079283 | 0.002079283 | 0.002079283 | 0.002079283 | 0.002079283 | 0.002079283 | 0.002079283 | 0.002079283 | 0.002079283 | 0.002079283 | 0.002079283 | 0.002079283 | 0.002079283 | 0.002079283 | 0.002079283 | 0.002079283 | 0.002079283 | 0.002079283 | 0.002079283 | 0.002079283 | 0.002079283 | 0.002079283 | 0.002079283 | 0.002079283 | 0.002079283 | 0.002079283 | 0.002079283 | 0.002079283 | 0.002079283 | 0.002079283 | 0.002079283 | 0.002079283 | 0.002079283 | 0.002079283 | 0.002079283 | 0.002079283 | 0.002079283 | 0.002079283 | 0.002079283 | 0.002079283 | 0.002079283 | 0.002079283 | 0.002079283 | 0.002079283 | 0 | 0 | 0 | 0 | 0 | 0 | 0 | 0 | 0
1254 | 370.2162 | 0.001568722 | -10 | 617 | -637 | 0 | 0 | 0 | 0 | 0 | 0 | 0 | 0 | 0 | 0.001568722 | 0.001568722 | 0.001568722 | 0.001568722 | 0.001568722 | 0.001568722 | 0.001568722 | 0.001568722 | 0.001568722 | 0.001568722 | 0.001568722 | 0.001568722 | 0.001568722 | 0.001568722 | 0.001568722 | 0.001568722 | 0.001568722 | 0.001568722 | 0.001568722 | 0.001568722 | 0.001568722 | 0.001568722 | 0.001568722 | 0.001568722 | 0.001568722 | 0.001568722 | 0.001568722 | 0.001568722 | 0.001568722 | 0.001568722 | 0.001568722 | 0.001568722 | 0.001568722 | 0.001568722 | 0.001568722 | 0.001568722 | 0.001568722 | 0.001568722 | 0.001568722 | 0.001568722 | 0.001568722 | 0.001568722 | 0.001568722 | 0.001568722 | 0.001568722 | 0.001568722 | 0.001568722 | 0 | 0 | 0 | 0 | 0 | 0 | 0 | 0 | 0
1289 | 604.2301 | 0.002560313 | -20 | 624.5 | -664.5 | 0 | 0 | 0 | 0 | 0 | 0 | 0 | 0 | 0.002560313 | 0.002560313 | 0.002560313 | 0.002560313 | 0.002560313 | 0.002560313 | 0.002560313 | 0.002560313 | 0.002560313 | 0.002560313 | 0.002560313 | 0.002560313 | 0.002560313 | 0.002560313 | 0.002560313 | 0.002560313 | 0.002560313 | 0.002560313 | 0.002560313 | 0.002560313 | 0.002560313 | 0.002560313 | 0.002560313 | 0.002560313 | 0.002560313 | 0.002560313 | 0.002560313 | 0.002560313 | 0.002560313 | 0.002560313 | 0.002560313 | 0.002560313 | 0.002560313 | 0.002560313 | 0.002560313 | 0.002560313 | 0.002560313 | 0.002560313 | 0.002560313 | 0.002560313 | 0.002560313 | 0.002560313 | 0.002560313 | 0.002560313 | 0.002560313 | 0.002560313 | 0.002560313 | 0.002560313 | 0 | 0 | 0 | 0 | 0 | 0 | 0 | 0 | 0
1289 | 627.3854 | 0.00265843 | -30 | 614.5 | -674.5 | 0 | 0 | 0 | 0 | 0 | 0 | 0 | 0.00265843 | 0.00265843 | 0.00265843 | 0.00265843 | 0.00265843 | 0.00265843 | 0.00265843 | 0.00265843 | 0.00265843 | 0.00265843 | 0.00265843 | 0.00265843 | 0.00265843 | 0.00265843 | 0.00265843 | 0.00265843 | 0.00265843 | 0.00265843 | 0.00265843 | 0.00265843 | 0.00265843 | 0.00265843 | 0.00265843 | 0.00265843 | 0.00265843 | 0.00265843 | 0.00265843 | 0.00265843 | 0.00265843 | 0.00265843 | 0.00265843 | 0.00265843 | 0.00265843 | 0.00265843 | 0.00265843 | 0.00265843 | 0.00265843 | 0.00265843 | 0.00265843 | 0.00265843 | 0.00265843 | 0.00265843 | 0.00265843 | 0.00265843 | 0.00265843 | 0.00265843 | 0.00265843 | 0.00265843 | 0 | 0 | 0 | 0 | 0 | 0 | 0 | 0 | 0 | 0
1289 | 573.7095 | 0.002430988 | -40 | 604.5 | -684.5 | 0 | 0 | 0 | 0 | 0 | 0 | 0 | 0.002430988 | 0.002430988 | 0.002430988 | 0.002430988 | 0.002430988 | 0.002430988 | 0.002430988 | 0.002430988 | 0.002430988 | 0.002430988 | 0.002430988 | 0.002430988 | 0.002430988 | 0.002430988 | 0.002430988 | 0.002430988 | 0.002430988 | 0.002430988 | 0.002430988 | 0.002430988 | 0.002430988 | 0.002430988 | 0.002430988 | 0.002430988 | 0.002430988 | 0.002430988 | 0.002430988 | 0.002430988 | 0.002430988 | 0.002430988 | 0.002430988 | 0.002430988 | 0.002430988 | 0.002430988 | 0.002430988 | 0.002430988 | 0.002430988 | 0.002430988 | 0.002430988 | 0.002430988 | 0.002430988 | 0.002430988 | 0.002430988 | 0.002430988 | 0.002430988 | 0.002430988 | 0.002430988 | 0.002430988 | 0 | 0 | 0 | 0 | 0 | 0 | 0 | 0 | 0 | 0
1289 | 621.3228 | 0.00263274 | -30 | 614.5 | -674.5 | 0 | 0 | 0 | 0 | 0 | 0 | 0 | 0.00263274 | 0.00263274 | 0.00263274 | 0.00263274 | 0.00263274 | 0.00263274 | 0.00263274 | 0.00263274 | 0.00263274 | 0.00263274 | 0.00263274 | 0.00263274 | 0.00263274 | 0.00263274 | 0.00263274 | 0.00263274 | 0.00263274 | 0.00263274 | 0.00263274 | 0.00263274 | 0.00263274 | 0.00263274 | 0.00263274 | 0.00263274 | 0.00263274 | 0.00263274 | 0.00263274 | 0.00263274 | 0.00263274 | 0.00263274 | 0.00263274 | 0.00263274 | 0.00263274 | 0.00263274 | 0.00263274 | 0.00263274 | 0.00263274 | 0.00263274 | 0.00263274 | 0.00263274 | 0.00263274 | 0.00263274 | 0.00263274 | 0.00263274 | 0.00263274 | 0.00263274 | 0.00263274 | 0.00263274 | 0 | 0 | 0 | 0 | 0 | 0 | 0 | 0 | 0 | 0
1292 | 496.1591 | 0.002102382 | -20 | 626 | -666 | 0 | 0 | 0 | 0 | 0 | 0 | 0 | 0 | 0.002102382 | 0.002102382 | 0.002102382 | 0.002102382 | 0.002102382 | 0.002102382 | 0.002102382 | 0.002102382 | 0.002102382 | 0.002102382 | 0.002102382 | 0.002102382 | 0.002102382 | 0.002102382 | 0.002102382 | 0.002102382 | 0.002102382 | 0.002102382 | 0.002102382 | 0.002102382 | 0.002102382 | 0.002102382 | 0.002102382 | 0.002102382 | 0.002102382 | 0.002102382 | 0.002102382 | 0.002102382 | 0.002102382 | 0.002102382 | 0.002102382 | 0.002102382 | 0.002102382 | 0.002102382 | 0.002102382 | 0.002102382 | 0.002102382 | 0.002102382 | 0.002102382 | 0.002102382 | 0.002102382 | 0.002102382 | 0.002102382 | 0.002102382 | 0.002102382 | 0.002102382 | 0.002102382 | 0.002102382 | 0 | 0 | 0 | 0 | 0 | 0 | 0 | 0 | 0
1292 | 530.0696 | 0.002246072 | -10 | 636 | -656 | 0 | 0 | 0 | 0 | 0 | 0 | 0 | 0 | 0.002246072 | 0.002246072 | 0.002246072 | 0.002246072 | 0.002246072 | 0.002246072 | 0.002246072 | 0.002246072 | 0.002246072 | 0.002246072 | 0.002246072 | 0.002246072 | 0.002246072 | 0.002246072 | 0.002246072 | 0.002246072 | 0.002246072 | 0.002246072 | 0.002246072 | 0.002246072 | 0.002246072 | 0.002246072 | 0.002246072 | 0.002246072 | 0.002246072 | 0.002246072 | 0.002246072 | 0.002246072 | 0.002246072 | 0.002246072 | 0.002246072 | 0.002246072 | 0.002246072 | 0.002246072 | 0.002246072 | 0.002246072 | 0.002246072 | 0.002246072 | 0.002246072 | 0.002246072 | 0.002246072 | 0.002246072 | 0.002246072 | 0.002246072 | 0.002246072 | 0.002246072 | 0.002246072 | 0.002246072 | 0 | 0 | 0 | 0 | 0 | 0 | 0 | 0 | 0
1292 | 457.528 | 0.00193869 | 0 | 646 | -646 | 0 | 0 | 0 | 0 | 0 | 0 | 0 | 0 | 0.00193869 | 0.00193869 | 0.00193869 | 0.00193869 | 0.00193869 | 0.00193869 | 0.00193869 | 0.00193869 | 0.00193869 | 0.00193869 | 0.00193869 | 0.00193869 | 0.00193869 | 0.00193869 | 0.00193869 | 0.00193869 | 0.00193869 | 0.00193869 | 0.00193869 | 0.00193869 | 0.00193869 | 0.00193869 | 0.00193869 | 0.00193869 | 0.00193869 | 0.00193869 | 0.00193869 | 0.00193869 | 0.00193869 | 0.00193869 | 0.00193869 | 0.00193869 | 0.00193869 | 0.00193869 | 0.00193869 | 0.00193869 | 0.00193869 | 0.00193869 | 0.00193869 | 0.00193869 | 0.00193869 | 0.00193869 | 0.00193869 | 0.00193869 | 0.00193869 | 0.00193869 | 0.00193869 | 0.00193869 | 0.00193869 | 0 | 0 | 0 | 0 | 0 | 0 | 0 | 0
1387 | 536.7123 | 0.002274219 | 10 | 703.5 | -683.5 | 0 | 0 | 0 | 0 | 0 | 0 | 0 | 0.002274219 | 0.002274219 | 0.002274219 | 0.002274219 | 0.002274219 | 0.002274219 | 0.002274219 | 0.002274219 | 0.002274219 | 0.002274219 | 0.002274219 | 0.002274219 | 0.002274219 | 0.002274219 | 0.002274219 | 0.002274219 | 0.002274219 | 0.002274219 | 0.002274219 | 0.002274219 | 0.002274219 | 0.002274219 | 0.002274219 | 0.002274219 | 0.002274219 | 0.002274219 | 0.002274219 | 0.002274219 | 0.002274219 | 0.002274219 | 0.002274219 | 0.002274219 | 0.002274219 | 0.002274219 | 0.002274219 | 0.002274219 | 0.002274219 | 0.002274219 | 0.002274219 | 0.002274219 | 0.002274219 | 0.002274219 | 0.002274219 | 0.002274219 | 0.002274219 | 0.002274219 | 0.002274219 | 0.002274219 | 0.002274219 | 0.002274219 | 0.002274219 | 0.002274219 | 0 | 0 | 0 | 0 | 0 | 0
1387 | 465.0415 | 0.001970527 | 20 | 713.5 | -673.5 | 0 | 0 | 0 | 0 | 0 | 0 | 0 | 0.001970527 | 0.001970527 | 0.001970527 | 0.001970527 | 0.001970527 | 0.001970527 | 0.001970527 | 0.001970527 | 0.001970527 | 0.001970527 | 0.001970527 | 0.001970527 | 0.001970527 | 0.001970527 | 0.001970527 | 0.001970527 | 0.001970527 | 0.001970527 | 0.001970527 | 0.001970527 | 0.001970527 | 0.001970527 | 0.001970527 | 0.001970527 | 0.001970527 | 0.001970527 | 0.001970527 | 0.001970527 | 0.001970527 | 0.001970527 | 0.001970527 | 0.001970527 | 0.001970527 | 0.001970527 | 0.001970527 | 0.001970527 | 0.001970527 | 0.001970527 | 0.001970527 | 0.001970527 | 0.001970527 | 0.001970527 | 0.001970527 | 0.001970527 | 0.001970527 | 0.001970527 | 0.001970527 | 0.001970527 | 0.001970527 | 0.001970527 | 0.001970527 | 0.001970527 | 0 | 0 | 0 | 0 | 0 | 0
1387 | 451.7037 | 0.001914011 | 30 | 723.5 | -663.5 | 0 | 0 | 0 | 0 | 0 | 0 | 0 | 0 | 0.001914011 | 0.001914011 | 0.001914011 | 0.001914011 | 0.001914011 | 0.001914011 | 0.001914011 | 0.001914011 | 0.001914011 | 0.001914011 | 0.001914011 | 0.001914011 | 0.001914011 | 0.001914011 | 0.001914011 | 0.001914011 | 0.001914011 | 0.001914011 | 0.001914011 | 0.001914011 | 0.001914011 | 0.001914011 | 0.001914011 | 0.001914011 | 0.001914011 | 0.001914011 | 0.001914011 | 0.001914011 | 0.001914011 | 0.001914011 | 0.001914011 | 0.001914011 | 0.001914011 | 0.001914011 | 0.001914011 | 0.001914011 | 0.001914011 | 0.001914011 | 0.001914011 | 0.001914011 | 0.001914011 | 0.001914011 | 0.001914011 | 0.001914011 | 0.001914011 | 0.001914011 | 0.001914011 | 0.001914011 | 0.001914011 | 0.001914011 | 0.001914011 | 0.001914011 | 0 | 0 | 0 | 0 | 0
1387 | 432.5059 | 0.001832664 | 40 | 733.5 | -653.5 | 0 | 0 | 0 | 0 | 0 | 0 | 0 | 0 | 0.001832664 | 0.001832664 | 0.001832664 | 0.001832664 | 0.001832664 | 0.001832664 | 0.001832664 | 0.001832664 | 0.001832664 | 0.001832664 | 0.001832664 | 0.001832664 | 0.001832664 | 0.001832664 | 0.001832664 | 0.001832664 | 0.001832664 | 0.001832664 | 0.001832664 | 0.001832664 | 0.001832664 | 0.001832664 | 0.001832664 | 0.001832664 | 0.001832664 | 0.001832664 | 0.001832664 | 0.001832664 | 0.001832664 | 0.001832664 | 0.001832664 | 0.001832664 | 0.001832664 | 0.001832664 | 0.001832664 | 0.001832664 | 0.001832664 | 0.001832664 | 0.001832664 | 0.001832664 | 0.001832664 | 0.001832664 | 0.001832664 | 0.001832664 | 0.001832664 | 0.001832664 | 0.001832664 | 0.001832664 | 0.001832664 | 0.001832664 | 0.001832664 | 0.001832664 | 0 | 0 | 0 | 0 | 0
1501 | 387.5844 | 0.001642317 | 30 | 780.5 | -720.5 | 0 | 0 | 0 | 0 | 0 | 0 | 0.001642317 | 0.001642317 | 0.001642317 | 0.001642317 | 0.001642317 | 0.001642317 | 0.001642317 | 0.001642317 | 0.001642317 | 0.001642317 | 0.001642317 | 0.001642317 | 0.001642317 | 0.001642317 | 0.001642317 | 0.001642317 | 0.001642317 | 0.001642317 | 0.001642317 | 0.001642317 | 0.001642317 | 0.001642317 | 0.001642317 | 0.001642317 | 0.001642317 | 0.001642317 | 0.001642317 | 0.001642317 | 0.001642317 | 0.001642317 | 0.001642317 | 0.001642317 | 0.001642317 | 0.001642317 | 0.001642317 | 0.001642317 | 0.001642317 | 0.001642317 | 0.001642317 | 0.001642317 | 0.001642317 | 0.001642317 | 0.001642317 | 0.001642317 | 0.001642317 | 0.001642317 | 0.001642317 | 0.001642317 | 0.001642317 | 0.001642317 | 0.001642317 | 0.001642317 | 0.001642317 | 0.001642317 | 0.001642317 | 0.001642317 | 0 | 0 | 0
1549 | 732.3764 | 0.00310331 | 20 | 794.5 | -754.5 | 0 | 0 | 0 | 0 | 0.00310331 | 0.00310331 | 0.00310331 | 0.00310331 | 0.00310331 | 0.00310331 | 0.00310331 | 0.00310331 | 0.00310331 | 0.00310331 | 0.00310331 | 0.00310331 | 0.00310331 | 0.00310331 | 0.00310331 | 0.00310331 | 0.00310331 | 0.00310331 | 0.00310331 | 0.00310331 | 0.00310331 | 0.00310331 | 0.00310331 | 0.00310331 | 0.00310331 | 0.00310331 | 0.00310331 | 0.00310331 | 0.00310331 | 0.00310331 | 0.00310331 | 0.00310331 | 0.00310331 | 0.00310331 | 0.00310331 | 0.00310331 | 0.00310331 | 0.00310331 | 0.00310331 | 0.00310331 | 0.00310331 | 0.00310331 | 0.00310331 | 0.00310331 | 0.00310331 | 0.00310331 | 0.00310331 | 0.00310331 | 0.00310331 | 0.00310331 | 0.00310331 | 0.00310331 | 0.00310331 | 0.00310331 | 0.00310331 | 0.00310331 | 0.00310331 | 0.00310331 | 0 | 0 | 0
1602 | 588.6985 | 0.002494501 | 10 | 811 | -791 | 0 | 0 | 0 | 0.002494501 | 0.002494501 | 0.002494501 | 0.002494501 | 0.002494501 | 0.002494501 | 0.002494501 | 0.002494501 | 0.002494501 | 0.002494501 | 0.002494501 | 0.002494501 | 0.002494501 | 0.002494501 | 0.002494501 | 0.002494501 | 0.002494501 | 0.002494501 | 0.002494501 | 0.002494501 | 0.002494501 | 0.002494501 | 0.002494501 | 0.002494501 | 0.002494501 | 0.002494501 | 0.002494501 | 0.002494501 | 0.002494501 | 0.002494501 | 0.002494501 | 0.002494501 | 0.002494501 | 0.002494501 | 0.002494501 | 0.002494501 | 0.002494501 | 0.002494501 | 0.002494501 | 0.002494501 | 0.002494501 | 0.002494501 | 0.002494501 | 0.002494501 | 0.002494501 | 0.002494501 | 0.002494501 | 0.002494501 | 0.002494501 | 0.002494501 | 0.002494501 | 0.002494501 | 0.002494501 | 0.002494501 | 0.002494501 | 0.002494501 | 0.002494501 | 0.002494501 | 0.002494501 | 0.002494501 | 0 | 0
1602 | 532.9272 | 0.00225818 | 0 | 801 | -801 | 0 | 0 | 0 | 0.00225818 | 0.00225818 | 0.00225818 | 0.00225818 | 0.00225818 | 0.00225818 | 0.00225818 | 0.00225818 | 0.00225818 | 0.00225818 | 0.00225818 | 0.00225818 | 0.00225818 | 0.00225818 | 0.00225818 | 0.00225818 | 0.00225818 | 0.00225818 | 0.00225818 | 0.00225818 | 0.00225818 | 0.00225818 | 0.00225818 | 0.00225818 | 0.00225818 | 0.00225818 | 0.00225818 | 0.00225818 | 0.00225818 | 0.00225818 | 0.00225818 | 0.00225818 | 0.00225818 | 0.00225818 | 0.00225818 | 0.00225818 | 0.00225818 | 0.00225818 | 0.00225818 | 0.00225818 | 0.00225818 | 0.00225818 | 0.00225818 | 0.00225818 | 0.00225818 | 0.00225818 | 0.00225818 | 0.00225818 | 0.00225818 | 0.00225818 | 0.00225818 | 0.00225818 | 0.00225818 | 0.00225818 | 0.00225818 | 0.00225818 | 0.00225818 | 0.00225818 | 0.00225818 | 0 | 0 | 0
1572 | 451.1829 | 0.001911804 | -10 | 776 | -796 | 0 | 0 | 0 | 0.001911804 | 0.001911804 | 0.001911804 | 0.001911804 | 0.001911804 | 0.001911804 | 0.001911804 | 0.001911804 | 0.001911804 | 0.001911804 | 0.001911804 | 0.001911804 | 0.001911804 | 0.001911804 | 0.001911804 | 0.001911804 | 0.001911804 | 0.001911804 | 0.001911804 | 0.001911804 | 0.001911804 | 0.001911804 | 0.001911804 | 0.001911804 | 0.001911804 | 0.001911804 | 0.001911804 | 0.001911804 | 0.001911804 | 0.001911804 | 0.001911804 | 0.001911804 | 0.001911804 | 0.001911804 | 0.001911804 | 0.001911804 | 0.001911804 | 0.001911804 | 0.001911804 | 0.001911804 | 0.001911804 | 0.001911804 | 0.001911804 | 0.001911804 | 0.001911804 | 0.001911804 | 0.001911804 | 0.001911804 | 0.001911804 | 0.001911804 | 0.001911804 | 0.001911804 | 0.001911804 | 0.001911804 | 0.001911804 | 0.001911804 | 0.001911804 | 0.001911804 | 0.001911804 | 0 | 0 | 0
1572 | 459.4865 | 0.001946989 | -20 | 766 | -806 | 0 | 0 | 0.001946989 | 0.001946989 | 0.001946989 | 0.001946989 | 0.001946989 | 0.001946989 | 0.001946989 | 0.001946989 | 0.001946989 | 0.001946989 | 0.001946989 | 0.001946989 | 0.001946989 | 0.001946989 | 0.001946989 | 0.001946989 | 0.001946989 | 0.001946989 | 0.001946989 | 0.001946989 | 0.001946989 | 0.001946989 | 0.001946989 | 0.001946989 | 0.001946989 | 0.001946989 | 0.001946989 | 0.001946989 | 0.001946989 | 0.001946989 | 0.001946989 | 0.001946989 | 0.001946989 | 0.001946989 | 0.001946989 | 0.001946989 | 0.001946989 | 0.001946989 | 0.001946989 | 0.001946989 | 0.001946989 | 0.001946989 | 0.001946989 | 0.001946989 | 0.001946989 | 0.001946989 | 0.001946989 | 0.001946989 | 0.001946989 | 0.001946989 | 0.001946989 | 0.001946989 | 0.001946989 | 0.001946989 | 0.001946989 | 0.001946989 | 0.001946989 | 0.001946989 | 0.001946989 | 0 | 0 | 0 | 0
1540 | 380.5185 | 0.001612377 | -30 | 740 | -800 | 0 | 0 | 0 | 0.001612377 | 0.001612377 | 0.001612377 | 0.001612377 | 0.001612377 | 0.001612377 | 0.001612377 | 0.001612377 | 0.001612377 | 0.001612377 | 0.001612377 | 0.001612377 | 0.001612377 | 0.001612377 | 0.001612377 | 0.001612377 | 0.001612377 | 0.001612377 | 0.001612377 | 0.001612377 | 0.001612377 | 0.001612377 | 0.001612377 | 0.001612377 | 0.001612377 | 0.001612377 | 0.001612377 | 0.001612377 | 0.001612377 | 0.001612377 | 0.001612377 | 0.001612377 | 0.001612377 | 0.001612377 | 0.001612377 | 0.001612377 | 0.001612377 | 0.001612377 | 0.001612377 | 0.001612377 | 0.001612377 | 0.001612377 | 0.001612377 | 0.001612377 | 0.001612377 | 0.001612377 | 0.001612377 | 0.001612377 | 0.001612377 | 0.001612377 | 0.001612377 | 0.001612377 | 0.001612377 | 0.001612377 | 0.001612377 | 0.001612377 | 0.001612377 | 0 | 0 | 0 | 0 | 0
1546 | 303.8184 | 0.001287374 | -40 | 733 | -813 | 0 | 0 | 0.001287374 | 0.001287374 | 0.001287374 | 0.001287374 | 0.001287374 | 0.001287374 | 0.001287374 | 0.001287374 | 0.001287374 | 0.001287374 | 0.001287374 | 0.001287374 | 0.001287374 | 0.001287374 | 0.001287374 | 0.001287374 | 0.001287374 | 0.001287374 | 0.001287374 | 0.001287374 | 0.001287374 | 0.001287374 | 0.001287374 | 0.001287374 | 0.001287374 | 0.001287374 | 0.001287374 | 0.001287374 | 0.001287374 | 0.001287374 | 0.001287374 | 0.001287374 | 0.001287374 | 0.001287374 | 0.001287374 | 0.001287374 | 0.001287374 | 0.001287374 | 0.001287374 | 0.001287374 | 0.001287374 | 0.001287374 | 0.001287374 | 0.001287374 | 0.001287374 | 0.001287374 | 0.001287374 | 0.001287374 | 0.001287374 | 0.001287374 | 0.001287374 | 0.001287374 | 0.001287374 | 0.001287374 | 0.001287374 | 0.001287374 | 0.001287374 | 0.001287374 | 0 | 0 | 0 | 0 | 0
1532 | 479.3511 | 0.002031162 | -30 | 736 | -796 | 0 | 0 | 0 | 0.002031162 | 0.002031162 | 0.002031162 | 0.002031162 | 0.002031162 | 0.002031162 | 0.002031162 | 0.002031162 | 0.002031162 | 0.002031162 | 0.002031162 | 0.002031162 | 0.002031162 | 0.002031162 | 0.002031162 | 0.002031162 | 0.002031162 | 0.002031162 | 0.002031162 | 0.002031162 | 0.002031162 | 0.002031162 | 0.002031162 | 0.002031162 | 0.002031162 | 0.002031162 | 0.002031162 | 0.002031162 | 0.002031162 | 0.002031162 | 0.002031162 | 0.002031162 | 0.002031162 | 0.002031162 | 0.002031162 | 0.002031162 | 0.002031162 | 0.002031162 | 0.002031162 | 0.002031162 | 0.002031162 | 0.002031162 | 0.002031162 | 0.002031162 | 0.002031162 | 0.002031162 | 0.002031162 | 0.002031162 | 0.002031162 | 0.002031162 | 0.002031162 | 0.002031162 | 0.002031162 | 0.002031162 | 0.002031162 | 0.002031162 | 0.002031162 | 0 | 0 | 0 | 0 | 0
1535 | 304.7383 | 0.001291272 | -20 | 747.5 | -787.5 | 0 | 0 | 0 | 0.001291272 | 0.001291272 | 0.001291272 | 0.001291272 | 0.001291272 | 0.001291272 | 0.001291272 | 0.001291272 | 0.001291272 | 0.001291272 | 0.001291272 | 0.001291272 | 0.001291272 | 0.001291272 | 0.001291272 | 0.001291272 | 0.001291272 | 0.001291272 | 0.001291272 | 0.001291272 | 0.001291272 | 0.001291272 | 0.001291272 | 0.001291272 | 0.001291272 | 0.001291272 | 0.001291272 | 0.001291272 | 0.001291272 | 0.001291272 | 0.001291272 | 0.001291272 | 0.001291272 | 0.001291272 | 0.001291272 | 0.001291272 | 0.001291272 | 0.001291272 | 0.001291272 | 0.001291272 | 0.001291272 | 0.001291272 | 0.001291272 | 0.001291272 | 0.001291272 | 0.001291272 | 0.001291272 | 0.001291272 | 0.001291272 | 0.001291272 | 0.001291272 | 0.001291272 | 0.001291272 | 0.001291272 | 0.001291272 | 0.001291272 | 0.001291272 | 0 | 0 | 0 | 0 | 0
1591 | 398.9567 | 0.001690505 | -10 | 785.5 | -805.5 | 0 | 0 | 0.001690505 | 0.001690505 | 0.001690505 | 0.001690505 | 0.001690505 | 0.001690505 | 0.001690505 | 0.001690505 | 0.001690505 | 0.001690505 | 0.001690505 | 0.001690505 | 0.001690505 | 0.001690505 | 0.001690505 | 0.001690505 | 0.001690505 | 0.001690505 | 0.001690505 | 0.001690505 | 0.001690505 | 0.001690505 | 0.001690505 | 0.001690505 | 0.001690505 | 0.001690505 | 0.001690505 | 0.001690505 | 0.001690505 | 0.001690505 | 0.001690505 | 0.001690505 | 0.001690505 | 0.001690505 | 0.001690505 | 0.001690505 | 0.001690505 | 0.001690505 | 0.001690505 | 0.001690505 | 0.001690505 | 0.001690505 | 0.001690505 | 0.001690505 | 0.001690505 | 0.001690505 | 0.001690505 | 0.001690505 | 0.001690505 | 0.001690505 | 0.001690505 | 0.001690505 | 0.001690505 | 0.001690505 | 0.001690505 | 0.001690505 | 0.001690505 | 0.001690505 | 0.001690505 | 0.001690505 | 0 | 0 | 0
1572 | 507.2202 | 0.002149252 | 0 | 786 | -786 | 0 | 0 | 0 | 0.002149252 | 0.002149252 | 0.002149252 | 0.002149252 | 0.002149252 | 0.002149252 | 0.002149252 | 0.002149252 | 0.002149252 | 0.002149252 | 0.002149252 | 0.002149252 | 0.002149252 | 0.002149252 | 0.002149252 | 0.002149252 | 0.002149252 | 0.002149252 | 0.002149252 | 0.002149252 | 0.002149252 | 0.002149252 | 0.002149252 | 0.002149252 | 0.002149252 | 0.002149252 | 0.002149252 | 0.002149252 | 0.002149252 | 0.002149252 | 0.002149252 | 0.002149252 | 0.002149252 | 0.002149252 | 0.002149252 | 0.002149252 | 0.002149252 | 0.002149252 | 0.002149252 | 0.002149252 | 0.002149252 | 0.002149252 | 0.002149252 | 0.002149252 | 0.002149252 | 0.002149252 | 0.002149252 | 0.002149252 | 0.002149252 | 0.002149252 | 0.002149252 | 0.002149252 | 0.002149252 | 0.002149252 | 0.002149252 | 0.002149252 | 0.002149252 | 0.002149252 | 0.002149252 | 0 | 0 | 0
1566 | 401.6922 | 0.001702096 | 10 | 793 | -773 | 0 | 0 | 0 | 0 | 0.001702096 | 0.001702096 | 0.001702096 | 0.001702096 | 0.001702096 | 0.001702096 | 0.001702096 | 0.001702096 | 0.001702096 | 0.001702096 | 0.001702096 | 0.001702096 | 0.001702096 | 0.001702096 | 0.001702096 | 0.001702096 | 0.001702096 | 0.001702096 | 0.001702096 | 0.001702096 | 0.001702096 | 0.001702096 | 0.001702096 | 0.001702096 | 0.001702096 | 0.001702096 | 0.001702096 | 0.001702096 | 0.001702096 | 0.001702096 | 0.001702096 | 0.001702096 | 0.001702096 | 0.001702096 | 0.001702096 | 0.001702096 | 0.001702096 | 0.001702096 | 0.001702096 | 0.001702096 | 0.001702096 | 0.001702096 | 0.001702096 | 0.001702096 | 0.001702096 | 0.001702096 | 0.001702096 | 0.001702096 | 0.001702096 | 0.001702096 | 0.001702096 | 0.001702096 | 0.001702096 | 0.001702096 | 0.001702096 | 0.001702096 | 0.001702096 | 0.001702096 | 0 | 0 | 0
1540 | 380.022 | 0.001610273 | 20 | 790 | -750 | 0 | 0 | 0 | 0 | 0.001610273 | 0.001610273 | 0.001610273 | 0.001610273 | 0.001610273 | 0.001610273 | 0.001610273 | 0.001610273 | 0.001610273 | 0.001610273 | 0.001610273 | 0.001610273 | 0.001610273 | 0.001610273 | 0.001610273 | 0.001610273 | 0.001610273 | 0.001610273 | 0.001610273 | 0.001610273 | 0.001610273 | 0.001610273 | 0.001610273 | 0.001610273 | 0.001610273 | 0.001610273 | 0.001610273 | 0.001610273 | 0.001610273 | 0.001610273 | 0.001610273 | 0.001610273 | 0.001610273 | 0.001610273 | 0.001610273 | 0.001610273 | 0.001610273 | 0.001610273 | 0.001610273 | 0.001610273 | 0.001610273 | 0.001610273 | 0.001610273 | 0.001610273 | 0.001610273 | 0.001610273 | 0.001610273 | 0.001610273 | 0.001610273 | 0.001610273 | 0.001610273 | 0.001610273 | 0.001610273 | 0.001610273 | 0.001610273 | 0.001610273 | 0.001610273 | 0.001610273 | 0 | 0 | 0
1532 | 430.9921 | 0.001826249 | 30 | 796 | -736 | 0 | 0 | 0 | 0 | 0 | 0.001826249 | 0.001826249 | 0.001826249 | 0.001826249 | 0.001826249 | 0.001826249 | 0.001826249 | 0.001826249 | 0.001826249 | 0.001826249 | 0.001826249 | 0.001826249 | 0.001826249 | 0.001826249 | 0.001826249 | 0.001826249 | 0.001826249 | 0.001826249 | 0.001826249 | 0.001826249 | 0.001826249 | 0.001826249 | 0.001826249 | 0.001826249 | 0.001826249 | 0.001826249 | 0.001826249 | 0.001826249 | 0.001826249 | 0.001826249 | 0.001826249 | 0.001826249 | 0.001826249 | 0.001826249 | 0.001826249 | 0.001826249 | 0.001826249 | 0.001826249 | 0.001826249 | 0.001826249 | 0.001826249 | 0.001826249 | 0.001826249 | 0.001826249 | 0.001826249 | 0.001826249 | 0.001826249 | 0.001826249 | 0.001826249 | 0.001826249 | 0.001826249 | 0.001826249 | 0.001826249 | 0.001826249 | 0.001826249 | 0.001826249 | 0.001826249 | 0 | 0 | 0
1546 | 309.7435 | 0.001312481 | 40 | 813 | -733 | 0 | 0 | 0 | 0 | 0 | 0.001312481 | 0.001312481 | 0.001312481 | 0.001312481 | 0.001312481 | 0.001312481 | 0.001312481 | 0.001312481 | 0.001312481 | 0.001312481 | 0.001312481 | 0.001312481 | 0.001312481 | 0.001312481 | 0.001312481 | 0.001312481 | 0.001312481 | 0.001312481 | 0.001312481 | 0.001312481 | 0.001312481 | 0.001312481 | 0.001312481 | 0.001312481 | 0.001312481 | 0.001312481 | 0.001312481 | 0.001312481 | 0.001312481 | 0.001312481 | 0.001312481 | 0.001312481 | 0.001312481 | 0.001312481 | 0.001312481 | 0.001312481 | 0.001312481 | 0.001312481 | 0.001312481 | 0.001312481 | 0.001312481 | 0.001312481 | 0.001312481 | 0.001312481 | 0.001312481 | 0.001312481 | 0.001312481 | 0.001312481 | 0.001312481 | 0.001312481 | 0.001312481 | 0.001312481 | 0.001312481 | 0.001312481 | 0.001312481 | 0.001312481 | 0.001312481 | 0.001312481 | 0 | 0
1535 | 308.9059 | 0.001308932 | 30 | 797.5 | -737.5 | 0 | 0 | 0 | 0 | 0 | 0.001308932 | 0.001308932 | 0.001308932 | 0.001308932 | 0.001308932 | 0.001308932 | 0.001308932 | 0.001308932 | 0.001308932 | 0.001308932 | 0.001308932 | 0.001308932 | 0.001308932 | 0.001308932 | 0.001308932 | 0.001308932 | 0.001308932 | 0.001308932 | 0.001308932 | 0.001308932 | 0.001308932 | 0.001308932 | 0.001308932 | 0.001308932 | 0.001308932 | 0.001308932 | 0.001308932 | 0.001308932 | 0.001308932 | 0.001308932 | 0.001308932 | 0.001308932 | 0.001308932 | 0.001308932 | 0.001308932 | 0.001308932 | 0.001308932 | 0.001308932 | 0.001308932 | 0.001308932 | 0.001308932 | 0.001308932 | 0.001308932 | 0.001308932 | 0.001308932 | 0.001308932 | 0.001308932 | 0.001308932 | 0.001308932 | 0.001308932 | 0.001308932 | 0.001308932 | 0.001308932 | 0.001308932 | 0.001308932 | 0.001308932 | 0.001308932 | 0 | 0 | 0
1534 | 376.953 | 0.001597268 | 20 | 787 | -747 | 0 | 0 | 0 | 0 | 0 | 0.001597268 | 0.001597268 | 0.001597268 | 0.001597268 | 0.001597268 | 0.001597268 | 0.001597268 | 0.001597268 | 0.001597268 | 0.001597268 | 0.001597268 | 0.001597268 | 0.001597268 | 0.001597268 | 0.001597268 | 0.001597268 | 0.001597268 | 0.001597268 | 0.001597268 | 0.001597268 | 0.001597268 | 0.001597268 | 0.001597268 | 0.001597268 | 0.001597268 | 0.001597268 | 0.001597268 | 0.001597268 | 0.001597268 | 0.001597268 | 0.001597268 | 0.001597268 | 0.001597268 | 0.001597268 | 0.001597268 | 0.001597268 | 0.001597268 | 0.001597268 | 0.001597268 | 0.001597268 | 0.001597268 | 0.001597268 | 0.001597268 | 0.001597268 | 0.001597268 | 0.001597268 | 0.001597268 | 0.001597268 | 0.001597268 | 0.001597268 | 0.001597268 | 0.001597268 | 0.001597268 | 0.001597268 | 0.001597268 | 0.001597268 | 0.001597268 | 0 | 0 | 0
1537 | 774.4931 | 0.003281771 | 10 | 778.5 | -758.5 | 0 | 0 | 0 | 0 | 0.003281771 | 0.003281771 | 0.003281771 | 0.003281771 | 0.003281771 | 0.003281771 | 0.003281771 | 0.003281771 | 0.003281771 | 0.003281771 | 0.003281771 | 0.003281771 | 0.003281771 | 0.003281771 | 0.003281771 | 0.003281771 | 0.003281771 | 0.003281771 | 0.003281771 | 0.003281771 | 0.003281771 | 0.003281771 | 0.003281771 | 0.003281771 | 0.003281771 | 0.003281771 | 0.003281771 | 0.003281771 | 0.003281771 | 0.003281771 | 0.003281771 | 0.003281771 | 0.003281771 | 0.003281771 | 0.003281771 | 0.003281771 | 0.003281771 | 0.003281771 | 0.003281771 | 0.003281771 | 0.003281771 | 0.003281771 | 0.003281771 | 0.003281771 | 0.003281771 | 0.003281771 | 0.003281771 | 0.003281771 | 0.003281771 | 0.003281771 | 0.003281771 | 0.003281771 | 0.003281771 | 0.003281771 | 0.003281771 | 0.003281771 | 0.003281771 | 0.003281771 | 0 | 0 | 0
1530 | 545.3524 | 0.00231083 | 0 | 765 | -765 | 0 | 0 | 0 | 0 | 0.00231083 | 0.00231083 | 0.00231083 | 0.00231083 | 0.00231083 | 0.00231083 | 0.00231083 | 0.00231083 | 0.00231083 | 0.00231083 | 0.00231083 | 0.00231083 | 0.00231083 | 0.00231083 | 0.00231083 | 0.00231083 | 0.00231083 | 0.00231083 | 0.00231083 | 0.00231083 | 0.00231083 | 0.00231083 | 0.00231083 | 0.00231083 | 0.00231083 | 0.00231083 | 0.00231083 | 0.00231083 | 0.00231083 | 0.00231083 | 0.00231083 | 0.00231083 | 0.00231083 | 0.00231083 | 0.00231083 | 0.00231083 | 0.00231083 | 0.00231083 | 0.00231083 | 0.00231083 | 0.00231083 | 0.00231083 | 0.00231083 | 0.00231083 | 0.00231083 | 0.00231083 | 0.00231083 | 0.00231083 | 0.00231083 | 0.00231083 | 0.00231083 | 0.00231083 | 0.00231083 | 0.00231083 | 0.00231083 | 0.00231083 | 0.00231083 | 0 | 0 | 0 | 0
1531 | 354.7898 | 0.001503356 | -10 | 755.5 | -775.5 | 0 | 0 | 0 | 0.001503356 | 0.001503356 | 0.001503356 | 0.001503356 | 0.001503356 | 0.001503356 | 0.001503356 | 0.001503356 | 0.001503356 | 0.001503356 | 0.001503356 | 0.001503356 | 0.001503356 | 0.001503356 | 0.001503356 | 0.001503356 | 0.001503356 | 0.001503356 | 0.001503356 | 0.001503356 | 0.001503356 | 0.001503356 | 0.001503356 | 0.001503356 | 0.001503356 | 0.001503356 | 0.001503356 | 0.001503356 | 0.001503356 | 0.001503356 | 0.001503356 | 0.001503356 | 0.001503356 | 0.001503356 | 0.001503356 | 0.001503356 | 0.001503356 | 0.001503356 | 0.001503356 | 0.001503356 | 0.001503356 | 0.001503356 | 0.001503356 | 0.001503356 | 0.001503356 | 0.001503356 | 0.001503356 | 0.001503356 | 0.001503356 | 0.001503356 | 0.001503356 | 0.001503356 | 0.001503356 | 0.001503356 | 0.001503356 | 0.001503356 | 0.001503356 | 0.001503356 | 0 | 0 | 0 | 0
1435 | 635.1779 | 0.002691449 | -20 | 697.5 | -737.5 | 0 | 0 | 0 | 0 | 0 | 0.002691449 | 0.002691449 | 0.002691449 | 0.002691449 | 0.002691449 | 0.002691449 | 0.002691449 | 0.002691449 | 0.002691449 | 0.002691449 | 0.002691449 | 0.002691449 | 0.002691449 | 0.002691449 | 0.002691449 | 0.002691449 | 0.002691449 | 0.002691449 | 0.002691449 | 0.002691449 | 0.002691449 | 0.002691449 | 0.002691449 | 0.002691449 | 0.002691449 | 0.002691449 | 0.002691449 | 0.002691449 | 0.002691449 | 0.002691449 | 0.002691449 | 0.002691449 | 0.002691449 | 0.002691449 | 0.002691449 | 0.002691449 | 0.002691449 | 0.002691449 | 0.002691449 | 0.002691449 | 0.002691449 | 0.002691449 | 0.002691449 | 0.002691449 | 0.002691449 | 0.002691449 | 0.002691449 | 0.002691449 | 0.002691449 | 0.002691449 | 0.002691449 | 0.002691449 | 0.002691449 | 0.002691449 | 0 | 0 | 0 | 0 | 0 | 0
1311 | 605.3742 | 0.002565161 | -30 | 625.5 | -685.5 | 0 | 0 | 0 | 0 | 0 | 0 | 0 | 0.002565161 | 0.002565161 | 0.002565161 | 0.002565161 | 0.002565161 | 0.002565161 | 0.002565161 | 0.002565161 | 0.002565161 | 0.002565161 | 0.002565161 | 0.002565161 | 0.002565161 | 0.002565161 | 0.002565161 | 0.002565161 | 0.002565161 | 0.002565161 | 0.002565161 | 0.002565161 | 0.002565161 | 0.002565161 | 0.002565161 | 0.002565161 | 0.002565161 | 0.002565161 | 0.002565161 | 0.002565161 | 0.002565161 | 0.002565161 | 0.002565161 | 0.002565161 | 0.002565161 | 0.002565161 | 0.002565161 | 0.002565161 | 0.002565161 | 0.002565161 | 0.002565161 | 0.002565161 | 0.002565161 | 0.002565161 | 0.002565161 | 0.002565161 | 0.002565161 | 0.002565161 | 0.002565161 | 0.002565161 | 0.002565161 | 0 | 0 | 0 | 0 | 0 | 0 | 0 | 0 | 0
1295 | 806.6676 | 0.003418105 | -40 | 607.5 | -687.5 | 0 | 0 | 0 | 0 | 0 | 0 | 0 | 0.003418105 | 0.003418105 | 0.003418105 | 0.003418105 | 0.003418105 | 0.003418105 | 0.003418105 | 0.003418105 | 0.003418105 | 0.003418105 | 0.003418105 | 0.003418105 | 0.003418105 | 0.003418105 | 0.003418105 | 0.003418105 | 0.003418105 | 0.003418105 | 0.003418105 | 0.003418105 | 0.003418105 | 0.003418105 | 0.003418105 | 0.003418105 | 0.003418105 | 0.003418105 | 0.003418105 | 0.003418105 | 0.003418105 | 0.003418105 | 0.003418105 | 0.003418105 | 0.003418105 | 0.003418105 | 0.003418105 | 0.003418105 | 0.003418105 | 0.003418105 | 0.003418105 | 0.003418105 | 0.003418105 | 0.003418105 | 0.003418105 | 0.003418105 | 0.003418105 | 0.003418105 | 0.003418105 | 0.003418105 | 0 | 0 | 0 | 0 | 0 | 0 | 0 | 0 | 0 | 0
1295 | 878.0198 | 0.003720446 | -30 | 617.5 | -677.5 | 0 | 0 | 0 | 0 | 0 | 0 | 0 | 0.003720446 | 0.003720446 | 0.003720446 | 0.003720446 | 0.003720446 | 0.003720446 | 0.003720446 | 0.003720446 | 0.003720446 | 0.003720446 | 0.003720446 | 0.003720446 | 0.003720446 | 0.003720446 | 0.003720446 | 0.003720446 | 0.003720446 | 0.003720446 | 0.003720446 | 0.003720446 | 0.003720446 | 0.003720446 | 0.003720446 | 0.003720446 | 0.003720446 | 0.003720446 | 0.003720446 | 0.003720446 | 0.003720446 | 0.003720446 | 0.003720446 | 0.003720446 | 0.003720446 | 0.003720446 | 0.003720446 | 0.003720446 | 0.003720446 | 0.003720446 | 0.003720446 | 0.003720446 | 0.003720446 | 0.003720446 | 0.003720446 | 0.003720446 | 0.003720446 | 0.003720446 | 0.003720446 | 0.003720446 | 0.003720446 | 0 | 0 | 0 | 0 | 0 | 0 | 0 | 0 | 0
1275 | 565.1107 | 0.002394552 | -20 | 617.5 | -657.5 | 0 | 0 | 0 | 0 | 0 | 0 | 0 | 0 | 0.002394552 | 0.002394552 | 0.002394552 | 0.002394552 | 0.002394552 | 0.002394552 | 0.002394552 | 0.002394552 | 0.002394552 | 0.002394552 | 0.002394552 | 0.002394552 | 0.002394552 | 0.002394552 | 0.002394552 | 0.002394552 | 0.002394552 | 0.002394552 | 0.002394552 | 0.002394552 | 0.002394552 | 0.002394552 | 0.002394552 | 0.002394552 | 0.002394552 | 0.002394552 | 0.002394552 | 0.002394552 | 0.002394552 | 0.002394552 | 0.002394552 | 0.002394552 | 0.002394552 | 0.002394552 | 0.002394552 | 0.002394552 | 0.002394552 | 0.002394552 | 0.002394552 | 0.002394552 | 0.002394552 | 0.002394552 | 0.002394552 | 0.002394552 | 0.002394552 | 0.002394552 | 0.002394552 | 0.002394552 | 0 | 0 | 0 | 0 | 0 | 0 | 0 | 0 | 0
1275 | 629.5733 | 0.0026677 | -10 | 627.5 | -647.5 | 0 | 0 | 0 | 0 | 0 | 0 | 0 | 0 | 0.0026677 | 0.0026677 | 0.0026677 | 0.0026677 | 0.0026677 | 0.0026677 | 0.0026677 | 0.0026677 | 0.0026677 | 0.0026677 | 0.0026677 | 0.0026677 | 0.0026677 | 0.0026677 | 0.0026677 | 0.0026677 | 0.0026677 | 0.0026677 | 0.0026677 | 0.0026677 | 0.0026677 | 0.0026677 | 0.0026677 | 0.0026677 | 0.0026677 | 0.0026677 | 0.0026677 | 0.0026677 | 0.0026677 | 0.0026677 | 0.0026677 | 0.0026677 | 0.0026677 | 0.0026677 | 0.0026677 | 0.0026677 | 0.0026677 | 0.0026677 | 0.0026677 | 0.0026677 | 0.0026677 | 0.0026677 | 0.0026677 | 0.0026677 | 0.0026677 | 0.0026677 | 0.0026677 | 0.0026677 | 0 | 0 | 0 | 0 | 0 | 0 | 0 | 0 | 0
1275 | 541.1235 | 0.002292911 | 0 | 637.5 | -637.5 | 0 | 0 | 0 | 0 | 0 | 0 | 0 | 0 | 0 | 0.002292911 | 0.002292911 | 0.002292911 | 0.002292911 | 0.002292911 | 0.002292911 | 0.002292911 | 0.002292911 | 0.002292911 | 0.002292911 | 0.002292911 | 0.002292911 | 0.002292911 | 0.002292911 | 0.002292911 | 0.002292911 | 0.002292911 | 0.002292911 | 0.002292911 | 0.002292911 | 0.002292911 | 0.002292911 | 0.002292911 | 0.002292911 | 0.002292911 | 0.002292911 | 0.002292911 | 0.002292911 | 0.002292911 | 0.002292911 | 0.002292911 | 0.002292911 | 0.002292911 | 0.002292911 | 0.002292911 | 0.002292911 | 0.002292911 | 0.002292911 | 0.002292911 | 0.002292911 | 0.002292911 | 0.002292911 | 0.002292911 | 0.002292911 | 0.002292911 | 0.002292911 | 0.002292911 | 0 | 0 | 0 | 0 | 0 | 0 | 0 | 0 | 0
1275 | 560.7286 | 0.002375984 | 10 | 647.5 | -627.5 | 0 | 0 | 0 | 0 | 0 | 0 | 0 | 0 | 0 | 0.002375984 | 0.002375984 | 0.002375984 | 0.002375984 | 0.002375984 | 0.002375984 | 0.002375984 | 0.002375984 | 0.002375984 | 0.002375984 | 0.002375984 | 0.002375984 | 0.002375984 | 0.002375984 | 0.002375984 | 0.002375984 | 0.002375984 | 0.002375984 | 0.002375984 | 0.002375984 | 0.002375984 | 0.002375984 | 0.002375984 | 0.002375984 | 0.002375984 | 0.002375984 | 0.002375984 | 0.002375984 | 0.002375984 | 0.002375984 | 0.002375984 | 0.002375984 | 0.002375984 | 0.002375984 | 0.002375984 | 0.002375984 | 0.002375984 | 0.002375984 | 0.002375984 | 0.002375984 | 0.002375984 | 0.002375984 | 0.002375984 | 0.002375984 | 0.002375984 | 0.002375984 | 0.002375984 | 0.002375984 | 0 | 0 | 0 | 0 | 0 | 0 | 0 | 0
1275 | 719.5404 | 0.003048919 | 20 | 657.5 | -617.5 | 0 | 0 | 0 | 0 | 0 | 0 | 0 | 0 | 0 | 0.003048919 | 0.003048919 | 0.003048919 | 0.003048919 | 0.003048919 | 0.003048919 | 0.003048919 | 0.003048919 | 0.003048919 | 0.003048919 | 0.003048919 | 0.003048919 | 0.003048919 | 0.003048919 | 0.003048919 | 0.003048919 | 0.003048919 | 0.003048919 | 0.003048919 | 0.003048919 | 0.003048919 | 0.003048919 | 0.003048919 | 0.003048919 | 0.003048919 | 0.003048919 | 0.003048919 | 0.003048919 | 0.003048919 | 0.003048919 | 0.003048919 | 0.003048919 | 0.003048919 | 0.003048919 | 0.003048919 | 0.003048919 | 0.003048919 | 0.003048919 | 0.003048919 | 0.003048919 | 0.003048919 | 0.003048919 | 0.003048919 | 0.003048919 | 0.003048919 | 0.003048919 | 0.003048919 | 0.003048919 | 0 | 0 | 0 | 0 | 0 | 0 | 0 | 0
1275 | 592.3607 | 0.002510019 | 30 | 667.5 | -607.5 | 0 | 0 | 0 | 0 | 0 | 0 | 0 | 0 | 0 | 0 | 0.002510019 | 0.002510019 | 0.002510019 | 0.002510019 | 0.002510019 | 0.002510019 | 0.002510019 | 0.002510019 | 0.002510019 | 0.002510019 | 0.002510019 | 0.002510019 | 0.002510019 | 0.002510019 | 0.002510019 | 0.002510019 | 0.002510019 | 0.002510019 | 0.002510019 | 0.002510019 | 0.002510019 | 0.002510019 | 0.002510019 | 0.002510019 | 0.002510019 | 0.002510019 | 0.002510019 | 0.002510019 | 0.002510019 | 0.002510019 | 0.002510019 | 0.002510019 | 0.002510019 | 0.002510019 | 0.002510019 | 0.002510019 | 0.002510019 | 0.002510019 | 0.002510019 | 0.002510019 | 0.002510019 | 0.002510019 | 0.002510019 | 0.002510019 | 0.002510019 | 0.002510019 | 0.002510019 | 0 | 0 | 0 | 0 | 0 | 0 | 0 | 0
1275 | 775.5652 | 0.003286314 | 40 | 677.5 | -597.5 | 0 | 0 | 0 | 0 | 0 | 0 | 0 | 0 | 0 | 0 | 0.003286314 | 0.003286314 | 0.003286314 | 0.003286314 | 0.003286314 | 0.003286314 | 0.003286314 | 0.003286314 | 0.003286314 | 0.003286314 | 0.003286314 | 0.003286314 | 0.003286314 | 0.003286314 | 0.003286314 | 0.003286314 | 0.003286314 | 0.003286314 | 0.003286314 | 0.003286314 | 0.003286314 | 0.003286314 | 0.003286314 | 0.003286314 | 0.003286314 | 0.003286314 | 0.003286314 | 0.003286314 | 0.003286314 | 0.003286314 | 0.003286314 | 0.003286314 | 0.003286314 | 0.003286314 | 0.003286314 | 0.003286314 | 0.003286314 | 0.003286314 | 0.003286314 | 0.003286314 | 0.003286314 | 0.003286314 | 0.003286314 | 0.003286314 | 0.003286314 | 0.003286314 | 0.003286314 | 0.003286314 | 0 | 0 | 0 | 0 | 0 | 0 | 0
1275 | 580.1069 | 0.002458096 | 30 | 667.5 | -607.5 | 0 | 0 | 0 | 0 | 0 | 0 | 0 | 0 | 0 | 0 | 0.002458096 | 0.002458096 | 0.002458096 | 0.002458096 | 0.002458096 | 0.002458096 | 0.002458096 | 0.002458096 | 0.002458096 | 0.002458096 | 0.002458096 | 0.002458096 | 0.002458096 | 0.002458096 | 0.002458096 | 0.002458096 | 0.002458096 | 0.002458096 | 0.002458096 | 0.002458096 | 0.002458096 | 0.002458096 | 0.002458096 | 0.002458096 | 0.002458096 | 0.002458096 | 0.002458096 | 0.002458096 | 0.002458096 | 0.002458096 | 0.002458096 | 0.002458096 | 0.002458096 | 0.002458096 | 0.002458096 | 0.002458096 | 0.002458096 | 0.002458096 | 0.002458096 | 0.002458096 | 0.002458096 | 0.002458096 | 0.002458096 | 0.002458096 | 0.002458096 | 0.002458096 | 0.002458096 | 0 | 0 | 0 | 0 | 0 | 0 | 0 | 0
1275 | 715.9321 | 0.00303363 | 20 | 657.5 | -617.5 | 0 | 0 | 0 | 0 | 0 | 0 | 0 | 0 | 0 | 0.00303363 | 0.00303363 | 0.00303363 | 0.00303363 | 0.00303363 | 0.00303363 | 0.00303363 | 0.00303363 | 0.00303363 | 0.00303363 | 0.00303363 | 0.00303363 | 0.00303363 | 0.00303363 | 0.00303363 | 0.00303363 | 0.00303363 | 0.00303363 | 0.00303363 | 0.00303363 | 0.00303363 | 0.00303363 | 0.00303363 | 0.00303363 | 0.00303363 | 0.00303363 | 0.00303363 | 0.00303363 | 0.00303363 | 0.00303363 | 0.00303363 | 0.00303363 | 0.00303363 | 0.00303363 | 0.00303363 | 0.00303363 | 0.00303363 | 0.00303363 | 0.00303363 | 0.00303363 | 0.00303363 | 0.00303363 | 0.00303363 | 0.00303363 | 0.00303363 | 0.00303363 | 0.00303363 | 0.00303363 | 0 | 0 | 0 | 0 | 0 | 0 | 0 | 0
1275 | 633.9779 | 0.002686364 | 10 | 647.5 | -627.5 | 0 | 0 | 0 | 0 | 0 | 0 | 0 | 0 | 0 | 0.002686364 | 0.002686364 | 0.002686364 | 0.002686364 | 0.002686364 | 0.002686364 | 0.002686364 | 0.002686364 | 0.002686364 | 0.002686364 | 0.002686364 | 0.002686364 | 0.002686364 | 0.002686364 | 0.002686364 | 0.002686364 | 0.002686364 | 0.002686364 | 0.002686364 | 0.002686364 | 0.002686364 | 0.002686364 | 0.002686364 | 0.002686364 | 0.002686364 | 0.002686364 | 0.002686364 | 0.002686364 | 0.002686364 | 0.002686364 | 0.002686364 | 0.002686364 | 0.002686364 | 0.002686364 | 0.002686364 | 0.002686364 | 0.002686364 | 0.002686364 | 0.002686364 | 0.002686364 | 0.002686364 | 0.002686364 | 0.002686364 | 0.002686364 | 0.002686364 | 0.002686364 | 0.002686364 | 0.002686364 | 0 | 0 | 0 | 0 | 0 | 0 | 0 | 0
1275 | 727.9695 | 0.003084636 | 0 | 637.5 | -637.5 | 0 | 0 | 0 | 0 | 0 | 0 | 0 | 0 | 0 | 0.003084636 | 0.003084636 | 0.003084636 | 0.003084636 | 0.003084636 | 0.003084636 | 0.003084636 | 0.003084636 | 0.003084636 | 0.003084636 | 0.003084636 | 0.003084636 | 0.003084636 | 0.003084636 | 0.003084636 | 0.003084636 | 0.003084636 | 0.003084636 | 0.003084636 | 0.003084636 | 0.003084636 | 0.003084636 | 0.003084636 | 0.003084636 | 0.003084636 | 0.003084636 | 0.003084636 | 0.003084636 | 0.003084636 | 0.003084636 | 0.003084636 | 0.003084636 | 0.003084636 | 0.003084636 | 0.003084636 | 0.003084636 | 0.003084636 | 0.003084636 | 0.003084636 | 0.003084636 | 0.003084636 | 0.003084636 | 0.003084636 | 0.003084636 | 0.003084636 | 0.003084636 | 0.003084636 | 0 | 0 | 0 | 0 | 0 | 0 | 0 | 0 | 0
1275 | 680.4092 | 0.002883108 | -10 | 627.5 | -647.5 | 0 | 0 | 0 | 0 | 0 | 0 | 0 | 0 | 0.002883108 | 0.002883108 | 0.002883108 | 0.002883108 | 0.002883108 | 0.002883108 | 0.002883108 | 0.002883108 | 0.002883108 | 0.002883108 | 0.002883108 | 0.002883108 | 0.002883108 | 0.002883108 | 0.002883108 | 0.002883108 | 0.002883108 | 0.002883108 | 0.002883108 | 0.002883108 | 0.002883108 | 0.002883108 | 0.002883108 | 0.002883108 | 0.002883108 | 0.002883108 | 0.002883108 | 0.002883108 | 0.002883108 | 0.002883108 | 0.002883108 | 0.002883108 | 0.002883108 | 0.002883108 | 0.002883108 | 0.002883108 | 0.002883108 | 0.002883108 | 0.002883108 | 0.002883108 | 0.002883108 | 0.002883108 | 0.002883108 | 0.002883108 | 0.002883108 | 0.002883108 | 0.002883108 | 0.002883108 | 0 | 0 | 0 | 0 | 0 | 0 | 0 | 0 | 0
1275 | 681.2277 | 0.002886576 | -20 | 617.5 | -657.5 | 0 | 0 | 0 | 0 | 0 | 0 | 0 | 0 | 0.002886576 | 0.002886576 | 0.002886576 | 0.002886576 | 0.002886576 | 0.002886576 | 0.002886576 | 0.002886576 | 0.002886576 | 0.002886576 | 0.002886576 | 0.002886576 | 0.002886576 | 0.002886576 | 0.002886576 | 0.002886576 | 0.002886576 | 0.002886576 | 0.002886576 | 0.002886576 | 0.002886576 | 0.002886576 | 0.002886576 | 0.002886576 | 0.002886576 | 0.002886576 | 0.002886576 | 0.002886576 | 0.002886576 | 0.002886576 | 0.002886576 | 0.002886576 | 0.002886576 | 0.002886576 | 0.002886576 | 0.002886576 | 0.002886576 | 0.002886576 | 0.002886576 | 0.002886576 | 0.002886576 | 0.002886576 | 0.002886576 | 0.002886576 | 0.002886576 | 0.002886576 | 0.002886576 | 0.002886576 | 0 | 0 | 0 | 0 | 0 | 0 | 0 | 0 | 0
1275 | 681.4374 | 0.002887465 | -30 | 607.5 | -667.5 | 0 | 0 | 0 | 0 | 0 | 0 | 0 | 0 | 0.002887465 | 0.002887465 | 0.002887465 | 0.002887465 | 0.002887465 | 0.002887465 | 0.002887465 | 0.002887465 | 0.002887465 | 0.002887465 | 0.002887465 | 0.002887465 | 0.002887465 | 0.002887465 | 0.002887465 | 0.002887465 | 0.002887465 | 0.002887465 | 0.002887465 | 0.002887465 | 0.002887465 | 0.002887465 | 0.002887465 | 0.002887465 | 0.002887465 | 0.002887465 | 0.002887465 | 0.002887465 | 0.002887465 | 0.002887465 | 0.002887465 | 0.002887465 | 0.002887465 | 0.002887465 | 0.002887465 | 0.002887465 | 0.002887465 | 0.002887465 | 0.002887465 | 0.002887465 | 0.002887465 | 0.002887465 | 0.002887465 | 0.002887465 | 0.002887465 | 0.002887465 | 0.002887465 | 0 | 0 | 0 | 0 | 0 | 0 | 0 | 0 | 0 | 0
1275 | 647.2482 | 0.002742595 | -40 | 597.5 | -677.5 | 0 | 0 | 0 | 0 | 0 | 0 | 0 | 0.002742595 | 0.002742595 | 0.002742595 | 0.002742595 | 0.002742595 | 0.002742595 | 0.002742595 | 0.002742595 | 0.002742595 | 0.002742595 | 0.002742595 | 0.002742595 | 0.002742595 | 0.002742595 | 0.002742595 | 0.002742595 | 0.002742595 | 0.002742595 | 0.002742595 | 0.002742595 | 0.002742595 | 0.002742595 | 0.002742595 | 0.002742595 | 0.002742595 | 0.002742595 | 0.002742595 | 0.002742595 | 0.002742595 | 0.002742595 | 0.002742595 | 0.002742595 | 0.002742595 | 0.002742595 | 0.002742595 | 0.002742595 | 0.002742595 | 0.002742595 | 0.002742595 | 0.002742595 | 0.002742595 | 0.002742595 | 0.002742595 | 0.002742595 | 0.002742595 | 0.002742595 | 0.002742595 | 0.002742595 | 0 | 0 | 0 | 0 | 0 | 0 | 0 | 0 | 0 | 0
1275 | 700.2442 | 0.002967155 | -30 | 607.5 | -667.5 | 0 | 0 | 0 | 0 | 0 | 0 | 0 | 0 | 0.002967155 | 0.002967155 | 0.002967155 | 0.002967155 | 0.002967155 | 0.002967155 | 0.002967155 | 0.002967155 | 0.002967155 | 0.002967155 | 0.002967155 | 0.002967155 | 0.002967155 | 0.002967155 | 0.002967155 | 0.002967155 | 0.002967155 | 0.002967155 | 0.002967155 | 0.002967155 | 0.002967155 | 0.002967155 | 0.002967155 | 0.002967155 | 0.002967155 | 0.002967155 | 0.002967155 | 0.002967155 | 0.002967155 | 0.002967155 | 0.002967155 | 0.002967155 | 0.002967155 | 0.002967155 | 0.002967155 | 0.002967155 | 0.002967155 | 0.002967155 | 0.002967155 | 0.002967155 | 0.002967155 | 0.002967155 | 0.002967155 | 0.002967155 | 0.002967155 | 0.002967155 | 0.002967155 | 0 | 0 | 0 | 0 | 0 | 0 | 0 | 0 | 0 | 0
1275 | 640.2412 | 0.002712904 | -20 | 617.5 | -657.5 | 0 | 0 | 0 | 0 | 0 | 0 | 0 | 0 | 0.002712904 | 0.002712904 | 0.002712904 | 0.002712904 | 0.002712904 | 0.002712904 | 0.002712904 | 0.002712904 | 0.002712904 | 0.002712904 | 0.002712904 | 0.002712904 | 0.002712904 | 0.002712904 | 0.002712904 | 0.002712904 | 0.002712904 | 0.002712904 | 0.002712904 | 0.002712904 | 0.002712904 | 0.002712904 | 0.002712904 | 0.002712904 | 0.002712904 | 0.002712904 | 0.002712904 | 0.002712904 | 0.002712904 | 0.002712904 | 0.002712904 | 0.002712904 | 0.002712904 | 0.002712904 | 0.002712904 | 0.002712904 | 0.002712904 | 0.002712904 | 0.002712904 | 0.002712904 | 0.002712904 | 0.002712904 | 0.002712904 | 0.002712904 | 0.002712904 | 0.002712904 | 0.002712904 | 0.002712904 | 0 | 0 | 0 | 0 | 0 | 0 | 0 | 0 | 0
1275 | 694.0394 | 0.002940864 | -10 | 627.5 | -647.5 | 0 | 0 | 0 | 0 | 0 | 0 | 0 | 0 | 0.002940864 | 0.002940864 | 0.002940864 | 0.002940864 | 0.002940864 | 0.002940864 | 0.002940864 | 0.002940864 | 0.002940864 | 0.002940864 | 0.002940864 | 0.002940864 | 0.002940864 | 0.002940864 | 0.002940864 | 0.002940864 | 0.002940864 | 0.002940864 | 0.002940864 | 0.002940864 | 0.002940864 | 0.002940864 | 0.002940864 | 0.002940864 | 0.002940864 | 0.002940864 | 0.002940864 | 0.002940864 | 0.002940864 | 0.002940864 | 0.002940864 | 0.002940864 | 0.002940864 | 0.002940864 | 0.002940864 | 0.002940864 | 0.002940864 | 0.002940864 | 0.002940864 | 0.002940864 | 0.002940864 | 0.002940864 | 0.002940864 | 0.002940864 | 0.002940864 | 0.002940864 | 0.002940864 | 0.002940864 | 0 | 0 | 0 | 0 | 0 | 0 | 0 | 0 | 0
1275 | 604.2013 | 0.002560191 | 0 | 637.5 | -637.5 | 0 | 0 | 0 | 0 | 0 | 0 | 0 | 0 | 0 | 0.002560191 | 0.002560191 | 0.002560191 | 0.002560191 | 0.002560191 | 0.002560191 | 0.002560191 | 0.002560191 | 0.002560191 | 0.002560191 | 0.002560191 | 0.002560191 | 0.002560191 | 0.002560191 | 0.002560191 | 0.002560191 | 0.002560191 | 0.002560191 | 0.002560191 | 0.002560191 | 0.002560191 | 0.002560191 | 0.002560191 | 0.002560191 | 0.002560191 | 0.002560191 | 0.002560191 | 0.002560191 | 0.002560191 | 0.002560191 | 0.002560191 | 0.002560191 | 0.002560191 | 0.002560191 | 0.002560191 | 0.002560191 | 0.002560191 | 0.002560191 | 0.002560191 | 0.002560191 | 0.002560191 | 0.002560191 | 0.002560191 | 0.002560191 | 0.002560191 | 0.002560191 | 0.002560191 | 0 | 0 | 0 | 0 | 0 | 0 | 0 | 0 | 0
1275 | 777.7456 | 0.003295553 | 10 | 647.5 | -627.5 | 0 | 0 | 0 | 0 | 0 | 0 | 0 | 0 | 0 | 0.003295553 | 0.003295553 | 0.003295553 | 0.003295553 | 0.003295553 | 0.003295553 | 0.003295553 | 0.003295553 | 0.003295553 | 0.003295553 | 0.003295553 | 0.003295553 | 0.003295553 | 0.003295553 | 0.003295553 | 0.003295553 | 0.003295553 | 0.003295553 | 0.003295553 | 0.003295553 | 0.003295553 | 0.003295553 | 0.003295553 | 0.003295553 | 0.003295553 | 0.003295553 | 0.003295553 | 0.003295553 | 0.003295553 | 0.003295553 | 0.003295553 | 0.003295553 | 0.003295553 | 0.003295553 | 0.003295553 | 0.003295553 | 0.003295553 | 0.003295553 | 0.003295553 | 0.003295553 | 0.003295553 | 0.003295553 | 0.003295553 | 0.003295553 | 0.003295553 | 0.003295553 | 0.003295553 | 0.003295553 | 0 | 0 | 0 | 0 | 0 | 0 | 0 | 0
1275 | 625.3858 | 0.002649957 | 20 | 657.5 | -617.5 | 0 | 0 | 0 | 0 | 0 | 0 | 0 | 0 | 0 | 0.002649957 | 0.002649957 | 0.002649957 | 0.002649957 | 0.002649957 | 0.002649957 | 0.002649957 | 0.002649957 | 0.002649957 | 0.002649957 | 0.002649957 | 0.002649957 | 0.002649957 | 0.002649957 | 0.002649957 | 0.002649957 | 0.002649957 | 0.002649957 | 0.002649957 | 0.002649957 | 0.002649957 | 0.002649957 | 0.002649957 | 0.002649957 | 0.002649957 | 0.002649957 | 0.002649957 | 0.002649957 | 0.002649957 | 0.002649957 | 0.002649957 | 0.002649957 | 0.002649957 | 0.002649957 | 0.002649957 | 0.002649957 | 0.002649957 | 0.002649957 | 0.002649957 | 0.002649957 | 0.002649957 | 0.002649957 | 0.002649957 | 0.002649957 | 0.002649957 | 0.002649957 | 0.002649957 | 0.002649957 | 0 | 0 | 0 | 0 | 0 | 0 | 0 | 0
1275 | 647.2566 | 0.00274263 | 30 | 667.5 | -607.5 | 0 | 0 | 0 | 0 | 0 | 0 | 0 | 0 | 0 | 0 | 0.00274263 | 0.00274263 | 0.00274263 | 0.00274263 | 0.00274263 | 0.00274263 | 0.00274263 | 0.00274263 | 0.00274263 | 0.00274263 | 0.00274263 | 0.00274263 | 0.00274263 | 0.00274263 | 0.00274263 | 0.00274263 | 0.00274263 | 0.00274263 | 0.00274263 | 0.00274263 | 0.00274263 | 0.00274263 | 0.00274263 | 0.00274263 | 0.00274263 | 0.00274263 | 0.00274263 | 0.00274263 | 0.00274263 | 0.00274263 | 0.00274263 | 0.00274263 | 0.00274263 | 0.00274263 | 0.00274263 | 0.00274263 | 0.00274263 | 0.00274263 | 0.00274263 | 0.00274263 | 0.00274263 | 0.00274263 | 0.00274263 | 0.00274263 | 0.00274263 | 0.00274263 | 0.00274263 | 0 | 0 | 0 | 0 | 0 | 0 | 0 | 0
1275 | 605.3755 | 0.002565167 | 40 | 677.5 | -597.5 | 0 | 0 | 0 | 0 | 0 | 0 | 0 | 0 | 0 | 0 | 0.002565167 | 0.002565167 | 0.002565167 | 0.002565167 | 0.002565167 | 0.002565167 | 0.002565167 | 0.002565167 | 0.002565167 | 0.002565167 | 0.002565167 | 0.002565167 | 0.002565167 | 0.002565167 | 0.002565167 | 0.002565167 | 0.002565167 | 0.002565167 | 0.002565167 | 0.002565167 | 0.002565167 | 0.002565167 | 0.002565167 | 0.002565167 | 0.002565167 | 0.002565167 | 0.002565167 | 0.002565167 | 0.002565167 | 0.002565167 | 0.002565167 | 0.002565167 | 0.002565167 | 0.002565167 | 0.002565167 | 0.002565167 | 0.002565167 | 0.002565167 | 0.002565167 | 0.002565167 | 0.002565167 | 0.002565167 | 0.002565167 | 0.002565167 | 0.002565167 | 0.002565167 | 0.002565167 | 0.002565167 | 0 | 0 | 0 | 0 | 0 | 0 | 0
1275 | 706.9951 | 0.002995761 | 30 | 667.5 | -607.5 | 0 | 0 | 0 | 0 | 0 | 0 | 0 | 0 | 0 | 0 | 0.002995761 | 0.002995761 | 0.002995761 | 0.002995761 | 0.002995761 | 0.002995761 | 0.002995761 | 0.002995761 | 0.002995761 | 0.002995761 | 0.002995761 | 0.002995761 | 0.002995761 | 0.002995761 | 0.002995761 | 0.002995761 | 0.002995761 | 0.002995761 | 0.002995761 | 0.002995761 | 0.002995761 | 0.002995761 | 0.002995761 | 0.002995761 | 0.002995761 | 0.002995761 | 0.002995761 | 0.002995761 | 0.002995761 | 0.002995761 | 0.002995761 | 0.002995761 | 0.002995761 | 0.002995761 | 0.002995761 | 0.002995761 | 0.002995761 | 0.002995761 | 0.002995761 | 0.002995761 | 0.002995761 | 0.002995761 | 0.002995761 | 0.002995761 | 0.002995761 | 0.002995761 | 0.002995761 | 0 | 0 | 0 | 0 | 0 | 0 | 0 | 0
1275 | 644.2463 | 0.002729875 | 20 | 657.5 | -617.5 | 0 | 0 | 0 | 0 | 0 | 0 | 0 | 0 | 0 | 0.002729875 | 0.002729875 | 0.002729875 | 0.002729875 | 0.002729875 | 0.002729875 | 0.002729875 | 0.002729875 | 0.002729875 | 0.002729875 | 0.002729875 | 0.002729875 | 0.002729875 | 0.002729875 | 0.002729875 | 0.002729875 | 0.002729875 | 0.002729875 | 0.002729875 | 0.002729875 | 0.002729875 | 0.002729875 | 0.002729875 | 0.002729875 | 0.002729875 | 0.002729875 | 0.002729875 | 0.002729875 | 0.002729875 | 0.002729875 | 0.002729875 | 0.002729875 | 0.002729875 | 0.002729875 | 0.002729875 | 0.002729875 | 0.002729875 | 0.002729875 | 0.002729875 | 0.002729875 | 0.002729875 | 0.002729875 | 0.002729875 | 0.002729875 | 0.002729875 | 0.002729875 | 0.002729875 | 0.002729875 | 0 | 0 | 0 | 0 | 0 | 0 | 0 | 0
1275 | 681.0869 | 0.00288598 | 10 | 647.5 | -627.5 | 0 | 0 | 0 | 0 | 0 | 0 | 0 | 0 | 0 | 0.00288598 | 0.00288598 | 0.00288598 | 0.00288598 | 0.00288598 | 0.00288598 | 0.00288598 | 0.00288598 | 0.00288598 | 0.00288598 | 0.00288598 | 0.00288598 | 0.00288598 | 0.00288598 | 0.00288598 | 0.00288598 | 0.00288598 | 0.00288598 | 0.00288598 | 0.00288598 | 0.00288598 | 0.00288598 | 0.00288598 | 0.00288598 | 0.00288598 | 0.00288598 | 0.00288598 | 0.00288598 | 0.00288598 | 0.00288598 | 0.00288598 | 0.00288598 | 0.00288598 | 0.00288598 | 0.00288598 | 0.00288598 | 0.00288598 | 0.00288598 | 0.00288598 | 0.00288598 | 0.00288598 | 0.00288598 | 0.00288598 | 0.00288598 | 0.00288598 | 0.00288598 | 0.00288598 | 0.00288598 | 0 | 0 | 0 | 0 | 0 | 0 | 0 | 0
1275 | 664.7998 | 0.002816966 | 0 | 637.5 | -637.5 | 0 | 0 | 0 | 0 | 0 | 0 | 0 | 0 | 0 | 0.002816966 | 0.002816966 | 0.002816966 | 0.002816966 | 0.002816966 | 0.002816966 | 0.002816966 | 0.002816966 | 0.002816966 | 0.002816966 | 0.002816966 | 0.002816966 | 0.002816966 | 0.002816966 | 0.002816966 | 0.002816966 | 0.002816966 | 0.002816966 | 0.002816966 | 0.002816966 | 0.002816966 | 0.002816966 | 0.002816966 | 0.002816966 | 0.002816966 | 0.002816966 | 0.002816966 | 0.002816966 | 0.002816966 | 0.002816966 | 0.002816966 | 0.002816966 | 0.002816966 | 0.002816966 | 0.002816966 | 0.002816966 | 0.002816966 | 0.002816966 | 0.002816966 | 0.002816966 | 0.002816966 | 0.002816966 | 0.002816966 | 0.002816966 | 0.002816966 | 0.002816966 | 0.002816966 | 0 | 0 | 0 | 0 | 0 | 0 | 0 | 0 | 0
1275 | 761.8735 | 0.003228298 | -10 | 627.5 | -647.5 | 0 | 0 | 0 | 0 | 0 | 0 | 0 | 0 | 0.003228298 | 0.003228298 | 0.003228298 | 0.003228298 | 0.003228298 | 0.003228298 | 0.003228298 | 0.003228298 | 0.003228298 | 0.003228298 | 0.003228298 | 0.003228298 | 0.003228298 | 0.003228298 | 0.003228298 | 0.003228298 | 0.003228298 | 0.003228298 | 0.003228298 | 0.003228298 | 0.003228298 | 0.003228298 | 0.003228298 | 0.003228298 | 0.003228298 | 0.003228298 | 0.003228298 | 0.003228298 | 0.003228298 | 0.003228298 | 0.003228298 | 0.003228298 | 0.003228298 | 0.003228298 | 0.003228298 | 0.003228298 | 0.003228298 | 0.003228298 | 0.003228298 | 0.003228298 | 0.003228298 | 0.003228298 | 0.003228298 | 0.003228298 | 0.003228298 | 0.003228298 | 0.003228298 | 0.003228298 | 0 | 0 | 0 | 0 | 0 | 0 | 0 | 0 | 0
1275 | 598.1062 | 0.002534364 | -20 | 617.5 | -657.5 | 0 | 0 | 0 | 0 | 0 | 0 | 0 | 0 | 0.002534364 | 0.002534364 | 0.002534364 | 0.002534364 | 0.002534364 | 0.002534364 | 0.002534364 | 0.002534364 | 0.002534364 | 0.002534364 | 0.002534364 | 0.002534364 | 0.002534364 | 0.002534364 | 0.002534364 | 0.002534364 | 0.002534364 | 0.002534364 | 0.002534364 | 0.002534364 | 0.002534364 | 0.002534364 | 0.002534364 | 0.002534364 | 0.002534364 | 0.002534364 | 0.002534364 | 0.002534364 | 0.002534364 | 0.002534364 | 0.002534364 | 0.002534364 | 0.002534364 | 0.002534364 | 0.002534364 | 0.002534364 | 0.002534364 | 0.002534364 | 0.002534364 | 0.002534364 | 0.002534364 | 0.002534364 | 0.002534364 | 0.002534364 | 0.002534364 | 0.002534364 | 0.002534364 | 0.002534364 | 0 | 0 | 0 | 0 | 0 | 0 | 0 | 0 | 0
1275 | 653.7032 | 0.002769946 | -30 | 607.5 | -667.5 | 0 | 0 | 0 | 0 | 0 | 0 | 0 | 0 | 0.002769946 | 0.002769946 | 0.002769946 | 0.002769946 | 0.002769946 | 0.002769946 | 0.002769946 | 0.002769946 | 0.002769946 | 0.002769946 | 0.002769946 | 0.002769946 | 0.002769946 | 0.002769946 | 0.002769946 | 0.002769946 | 0.002769946 | 0.002769946 | 0.002769946 | 0.002769946 | 0.002769946 | 0.002769946 | 0.002769946 | 0.002769946 | 0.002769946 | 0.002769946 | 0.002769946 | 0.002769946 | 0.002769946 | 0.002769946 | 0.002769946 | 0.002769946 | 0.002769946 | 0.002769946 | 0.002769946 | 0.002769946 | 0.002769946 | 0.002769946 | 0.002769946 | 0.002769946 | 0.002769946 | 0.002769946 | 0.002769946 | 0.002769946 | 0.002769946 | 0.002769946 | 0.002769946 | 0 | 0 | 0 | 0 | 0 | 0 | 0 | 0 | 0 | 0
1275 | 730.3644 | 0.003094784 | -40 | 597.5 | -677.5 | 0 | 0 | 0 | 0 | 0 | 0 | 0 | 0.003094784 | 0.003094784 | 0.003094784 | 0.003094784 | 0.003094784 | 0.003094784 | 0.003094784 | 0.003094784 | 0.003094784 | 0.003094784 | 0.003094784 | 0.003094784 | 0.003094784 | 0.003094784 | 0.003094784 | 0.003094784 | 0.003094784 | 0.003094784 | 0.003094784 | 0.003094784 | 0.003094784 | 0.003094784 | 0.003094784 | 0.003094784 | 0.003094784 | 0.003094784 | 0.003094784 | 0.003094784 | 0.003094784 | 0.003094784 | 0.003094784 | 0.003094784 | 0.003094784 | 0.003094784 | 0.003094784 | 0.003094784 | 0.003094784 | 0.003094784 | 0.003094784 | 0.003094784 | 0.003094784 | 0.003094784 | 0.003094784 | 0.003094784 | 0.003094784 | 0.003094784 | 0.003094784 | 0.003094784 | 0 | 0 | 0 | 0 | 0 | 0 | 0 | 0 | 0 | 0
1275 | 622.6988 | 0.002638571 | -30 | 607.5 | -667.5 | 0 | 0 | 0 | 0 | 0 | 0 | 0 | 0 | 0.002638571 | 0.002638571 | 0.002638571 | 0.002638571 | 0.002638571 | 0.002638571 | 0.002638571 | 0.002638571 | 0.002638571 | 0.002638571 | 0.002638571 | 0.002638571 | 0.002638571 | 0.002638571 | 0.002638571 | 0.002638571 | 0.002638571 | 0.002638571 | 0.002638571 | 0.002638571 | 0.002638571 | 0.002638571 | 0.002638571 | 0.002638571 | 0.002638571 | 0.002638571 | 0.002638571 | 0.002638571 | 0.002638571 | 0.002638571 | 0.002638571 | 0.002638571 | 0.002638571 | 0.002638571 | 0.002638571 | 0.002638571 | 0.002638571 | 0.002638571 | 0.002638571 | 0.002638571 | 0.002638571 | 0.002638571 | 0.002638571 | 0.002638571 | 0.002638571 | 0.002638571 | 0.002638571 | 0 | 0 | 0 | 0 | 0 | 0 | 0 | 0 | 0 | 0
1275 | 766.646 | 0.003248521 | -20 | 617.5 | -657.5 | 0 | 0 | 0 | 0 | 0 | 0 | 0 | 0 | 0.003248521 | 0.003248521 | 0.003248521 | 0.003248521 | 0.003248521 | 0.003248521 | 0.003248521 | 0.003248521 | 0.003248521 | 0.003248521 | 0.003248521 | 0.003248521 | 0.003248521 | 0.003248521 | 0.003248521 | 0.003248521 | 0.003248521 | 0.003248521 | 0.003248521 | 0.003248521 | 0.003248521 | 0.003248521 | 0.003248521 | 0.003248521 | 0.003248521 | 0.003248521 | 0.003248521 | 0.003248521 | 0.003248521 | 0.003248521 | 0.003248521 | 0.003248521 | 0.003248521 | 0.003248521 | 0.003248521 | 0.003248521 | 0.003248521 | 0.003248521 | 0.003248521 | 0.003248521 | 0.003248521 | 0.003248521 | 0.003248521 | 0.003248521 | 0.003248521 | 0.003248521 | 0.003248521 | 0.003248521 | 0 | 0 | 0 | 0 | 0 | 0 | 0 | 0 | 0
1275 | 613.4107 | 0.002599214 | -10 | 627.5 | -647.5 | 0 | 0 | 0 | 0 | 0 | 0 | 0 | 0 | 0.002599214 | 0.002599214 | 0.002599214 | 0.002599214 | 0.002599214 | 0.002599214 | 0.002599214 | 0.002599214 | 0.002599214 | 0.002599214 | 0.002599214 | 0.002599214 | 0.002599214 | 0.002599214 | 0.002599214 | 0.002599214 | 0.002599214 | 0.002599214 | 0.002599214 | 0.002599214 | 0.002599214 | 0.002599214 | 0.002599214 | 0.002599214 | 0.002599214 | 0.002599214 | 0.002599214 | 0.002599214 | 0.002599214 | 0.002599214 | 0.002599214 | 0.002599214 | 0.002599214 | 0.002599214 | 0.002599214 | 0.002599214 | 0.002599214 | 0.002599214 | 0.002599214 | 0.002599214 | 0.002599214 | 0.002599214 | 0.002599214 | 0.002599214 | 0.002599214 | 0.002599214 | 0.002599214 | 0.002599214 | 0 | 0 | 0 | 0 | 0 | 0 | 0 | 0 | 0
1275 | 750.2786 | 0.003179167 | 0 | 637.5 | -637.5 | 0 | 0 | 0 | 0 | 0 | 0 | 0 | 0 | 0 | 0.003179167 | 0.003179167 | 0.003179167 | 0.003179167 | 0.003179167 | 0.003179167 | 0.003179167 | 0.003179167 | 0.003179167 | 0.003179167 | 0.003179167 | 0.003179167 | 0.003179167 | 0.003179167 | 0.003179167 | 0.003179167 | 0.003179167 | 0.003179167 | 0.003179167 | 0.003179167 | 0.003179167 | 0.003179167 | 0.003179167 | 0.003179167 | 0.003179167 | 0.003179167 | 0.003179167 | 0.003179167 | 0.003179167 | 0.003179167 | 0.003179167 | 0.003179167 | 0.003179167 | 0.003179167 | 0.003179167 | 0.003179167 | 0.003179167 | 0.003179167 | 0.003179167 | 0.003179167 | 0.003179167 | 0.003179167 | 0.003179167 | 0.003179167 | 0.003179167 | 0.003179167 | 0.003179167 | 0 | 0 | 0 | 0 | 0 | 0 | 0 | 0 | 0
1275 | 674.9156 | 0.00285983 | 10 | 647.5 | -627.5 | 0 | 0 | 0 | 0 | 0 | 0 | 0 | 0 | 0 | 0.00285983 | 0.00285983 | 0.00285983 | 0.00285983 | 0.00285983 | 0.00285983 | 0.00285983 | 0.00285983 | 0.00285983 | 0.00285983 | 0.00285983 | 0.00285983 | 0.00285983 | 0.00285983 | 0.00285983 | 0.00285983 | 0.00285983 | 0.00285983 | 0.00285983 | 0.00285983 | 0.00285983 | 0.00285983 | 0.00285983 | 0.00285983 | 0.00285983 | 0.00285983 | 0.00285983 | 0.00285983 | 0.00285983 | 0.00285983 | 0.00285983 | 0.00285983 | 0.00285983 | 0.00285983 | 0.00285983 | 0.00285983 | 0.00285983 | 0.00285983 | 0.00285983 | 0.00285983 | 0.00285983 | 0.00285983 | 0.00285983 | 0.00285983 | 0.00285983 | 0.00285983 | 0.00285983 | 0.00285983 | 0 | 0 | 0 | 0 | 0 | 0 | 0 | 0
1275 | 721.9953 | 0.003059322 | 20 | 657.5 | -617.5 | 0 | 0 | 0 | 0 | 0 | 0 | 0 | 0 | 0 | 0.003059322 | 0.003059322 | 0.003059322 | 0.003059322 | 0.003059322 | 0.003059322 | 0.003059322 | 0.003059322 | 0.003059322 | 0.003059322 | 0.003059322 | 0.003059322 | 0.003059322 | 0.003059322 | 0.003059322 | 0.003059322 | 0.003059322 | 0.003059322 | 0.003059322 | 0.003059322 | 0.003059322 | 0.003059322 | 0.003059322 | 0.003059322 | 0.003059322 | 0.003059322 | 0.003059322 | 0.003059322 | 0.003059322 | 0.003059322 | 0.003059322 | 0.003059322 | 0.003059322 | 0.003059322 | 0.003059322 | 0.003059322 | 0.003059322 | 0.003059322 | 0.003059322 | 0.003059322 | 0.003059322 | 0.003059322 | 0.003059322 | 0.003059322 | 0.003059322 | 0.003059322 | 0.003059322 | 0.003059322 | 0 | 0 | 0 | 0 | 0 | 0 | 0 | 0
1275 | 707.9298 | 0.002999722 | 30 | 667.5 | -607.5 | 0 | 0 | 0 | 0 | 0 | 0 | 0 | 0 | 0 | 0 | 0.002999722 | 0.002999722 | 0.002999722 | 0.002999722 | 0.002999722 | 0.002999722 | 0.002999722 | 0.002999722 | 0.002999722 | 0.002999722 | 0.002999722 | 0.002999722 | 0.002999722 | 0.002999722 | 0.002999722 | 0.002999722 | 0.002999722 | 0.002999722 | 0.002999722 | 0.002999722 | 0.002999722 | 0.002999722 | 0.002999722 | 0.002999722 | 0.002999722 | 0.002999722 | 0.002999722 | 0.002999722 | 0.002999722 | 0.002999722 | 0.002999722 | 0.002999722 | 0.002999722 | 0.002999722 | 0.002999722 | 0.002999722 | 0.002999722 | 0.002999722 | 0.002999722 | 0.002999722 | 0.002999722 | 0.002999722 | 0.002999722 | 0.002999722 | 0.002999722 | 0.002999722 | 0.002999722 | 0 | 0 | 0 | 0 | 0 | 0 | 0 | 0
1275 | 743.6433 | 0.003151051 | 40 | 677.5 | -597.5 | 0 | 0 | 0 | 0 | 0 | 0 | 0 | 0 | 0 | 0 | 0.003151051 | 0.003151051 | 0.003151051 | 0.003151051 | 0.003151051 | 0.003151051 | 0.003151051 | 0.003151051 | 0.003151051 | 0.003151051 | 0.003151051 | 0.003151051 | 0.003151051 | 0.003151051 | 0.003151051 | 0.003151051 | 0.003151051 | 0.003151051 | 0.003151051 | 0.003151051 | 0.003151051 | 0.003151051 | 0.003151051 | 0.003151051 | 0.003151051 | 0.003151051 | 0.003151051 | 0.003151051 | 0.003151051 | 0.003151051 | 0.003151051 | 0.003151051 | 0.003151051 | 0.003151051 | 0.003151051 | 0.003151051 | 0.003151051 | 0.003151051 | 0.003151051 | 0.003151051 | 0.003151051 | 0.003151051 | 0.003151051 | 0.003151051 | 0.003151051 | 0.003151051 | 0.003151051 | 0.003151051 | 0 | 0 | 0 | 0 | 0 | 0 | 0
1275 | 716.8262 | 0.003037418 | 30 | 667.5 | -607.5 | 0 | 0 | 0 | 0 | 0 | 0 | 0 | 0 | 0 | 0 | 0.003037418 | 0.003037418 | 0.003037418 | 0.003037418 | 0.003037418 | 0.003037418 | 0.003037418 | 0.003037418 | 0.003037418 | 0.003037418 | 0.003037418 | 0.003037418 | 0.003037418 | 0.003037418 | 0.003037418 | 0.003037418 | 0.003037418 | 0.003037418 | 0.003037418 | 0.003037418 | 0.003037418 | 0.003037418 | 0.003037418 | 0.003037418 | 0.003037418 | 0.003037418 | 0.003037418 | 0.003037418 | 0.003037418 | 0.003037418 | 0.003037418 | 0.003037418 | 0.003037418 | 0.003037418 | 0.003037418 | 0.003037418 | 0.003037418 | 0.003037418 | 0.003037418 | 0.003037418 | 0.003037418 | 0.003037418 | 0.003037418 | 0.003037418 | 0.003037418 | 0.003037418 | 0.003037418 | 0 | 0 | 0 | 0 | 0 | 0 | 0 | 0
1275 | 777.7851 | 0.003295721 | 20 | 657.5 | -617.5 | 0 | 0 | 0 | 0 | 0 | 0 | 0 | 0 | 0 | 0.003295721 | 0.003295721 | 0.003295721 | 0.003295721 | 0.003295721 | 0.003295721 | 0.003295721 | 0.003295721 | 0.003295721 | 0.003295721 | 0.003295721 | 0.003295721 | 0.003295721 | 0.003295721 | 0.003295721 | 0.003295721 | 0.003295721 | 0.003295721 | 0.003295721 | 0.003295721 | 0.003295721 | 0.003295721 | 0.003295721 | 0.003295721 | 0.003295721 | 0.003295721 | 0.003295721 | 0.003295721 | 0.003295721 | 0.003295721 | 0.003295721 | 0.003295721 | 0.003295721 | 0.003295721 | 0.003295721 | 0.003295721 | 0.003295721 | 0.003295721 | 0.003295721 | 0.003295721 | 0.003295721 | 0.003295721 | 0.003295721 | 0.003295721 | 0.003295721 | 0.003295721 | 0.003295721 | 0.003295721 | 0 | 0 | 0 | 0 | 0 | 0 | 0 | 0
1275 | 706.7706 | 0.00299481 | 10 | 647.5 | -627.5 | 0 | 0 | 0 | 0 | 0 | 0 | 0 | 0 | 0 | 0.00299481 | 0.00299481 | 0.00299481 | 0.00299481 | 0.00299481 | 0.00299481 | 0.00299481 | 0.00299481 | 0.00299481 | 0.00299481 | 0.00299481 | 0.00299481 | 0.00299481 | 0.00299481 | 0.00299481 | 0.00299481 | 0.00299481 | 0.00299481 | 0.00299481 | 0.00299481 | 0.00299481 | 0.00299481 | 0.00299481 | 0.00299481 | 0.00299481 | 0.00299481 | 0.00299481 | 0.00299481 | 0.00299481 | 0.00299481 | 0.00299481 | 0.00299481 | 0.00299481 | 0.00299481 | 0.00299481 | 0.00299481 | 0.00299481 | 0.00299481 | 0.00299481 | 0.00299481 | 0.00299481 | 0.00299481 | 0.00299481 | 0.00299481 | 0.00299481 | 0.00299481 | 0.00299481 | 0.00299481 | 0 | 0 | 0 | 0 | 0 | 0 | 0 | 0
1275 | 788.8519 | 0.003342614 | 0 | 637.5 | -637.5 | 0 | 0 | 0 | 0 | 0 | 0 | 0 | 0 | 0 | 0.003342614 | 0.003342614 | 0.003342614 | 0.003342614 | 0.003342614 | 0.003342614 | 0.003342614 | 0.003342614 | 0.003342614 | 0.003342614 | 0.003342614 | 0.003342614 | 0.003342614 | 0.003342614 | 0.003342614 | 0.003342614 | 0.003342614 | 0.003342614 | 0.003342614 | 0.003342614 | 0.003342614 | 0.003342614 | 0.003342614 | 0.003342614 | 0.003342614 | 0.003342614 | 0.003342614 | 0.003342614 | 0.003342614 | 0.003342614 | 0.003342614 | 0.003342614 | 0.003342614 | 0.003342614 | 0.003342614 | 0.003342614 | 0.003342614 | 0.003342614 | 0.003342614 | 0.003342614 | 0.003342614 | 0.003342614 | 0.003342614 | 0.003342614 | 0.003342614 | 0.003342614 | 0.003342614 | 0 | 0 | 0 | 0 | 0 | 0 | 0 | 0 | 0
1275 | 763.9475 | 0.003237086 | -10 | 627.5 | -647.5 | 0 | 0 | 0 | 0 | 0 | 0 | 0 | 0 | 0.003237086 | 0.003237086 | 0.003237086 | 0.003237086 | 0.003237086 | 0.003237086 | 0.003237086 | 0.003237086 | 0.003237086 | 0.003237086 | 0.003237086 | 0.003237086 | 0.003237086 | 0.003237086 | 0.003237086 | 0.003237086 | 0.003237086 | 0.003237086 | 0.003237086 | 0.003237086 | 0.003237086 | 0.003237086 | 0.003237086 | 0.003237086 | 0.003237086 | 0.003237086 | 0.003237086 | 0.003237086 | 0.003237086 | 0.003237086 | 0.003237086 | 0.003237086 | 0.003237086 | 0.003237086 | 0.003237086 | 0.003237086 | 0.003237086 | 0.003237086 | 0.003237086 | 0.003237086 | 0.003237086 | 0.003237086 | 0.003237086 | 0.003237086 | 0.003237086 | 0.003237086 | 0.003237086 | 0.003237086 | 0 | 0 | 0 | 0 | 0 | 0 | 0 | 0 | 0
1275 | 680.0652 | 0.002881651 | -20 | 617.5 | -657.5 | 0 | 0 | 0 | 0 | 0 | 0 | 0 | 0 | 0.002881651 | 0.002881651 | 0.002881651 | 0.002881651 | 0.002881651 | 0.002881651 | 0.002881651 | 0.002881651 | 0.002881651 | 0.002881651 | 0.002881651 | 0.002881651 | 0.002881651 | 0.002881651 | 0.002881651 | 0.002881651 | 0.002881651 | 0.002881651 | 0.002881651 | 0.002881651 | 0.002881651 | 0.002881651 | 0.002881651 | 0.002881651 | 0.002881651 | 0.002881651 | 0.002881651 | 0.002881651 | 0.002881651 | 0.002881651 | 0.002881651 | 0.002881651 | 0.002881651 | 0.002881651 | 0.002881651 | 0.002881651 | 0.002881651 | 0.002881651 | 0.002881651 | 0.002881651 | 0.002881651 | 0.002881651 | 0.002881651 | 0.002881651 | 0.002881651 | 0.002881651 | 0.002881651 | 0.002881651 | 0 | 0 | 0 | 0 | 0 | 0 | 0 | 0 | 0
1275 | 806.8125 | 0.003418719 | -30 | 607.5 | -667.5 | 0 | 0 | 0 | 0 | 0 | 0 | 0 | 0 | 0.003418719 | 0.003418719 | 0.003418719 | 0.003418719 | 0.003418719 | 0.003418719 | 0.003418719 | 0.003418719 | 0.003418719 | 0.003418719 | 0.003418719 | 0.003418719 | 0.003418719 | 0.003418719 | 0.003418719 | 0.003418719 | 0.003418719 | 0.003418719 | 0.003418719 | 0.003418719 | 0.003418719 | 0.003418719 | 0.003418719 | 0.003418719 | 0.003418719 | 0.003418719 | 0.003418719 | 0.003418719 | 0.003418719 | 0.003418719 | 0.003418719 | 0.003418719 | 0.003418719 | 0.003418719 | 0.003418719 | 0.003418719 | 0.003418719 | 0.003418719 | 0.003418719 | 0.003418719 | 0.003418719 | 0.003418719 | 0.003418719 | 0.003418719 | 0.003418719 | 0.003418719 | 0.003418719 | 0 | 0 | 0 | 0 | 0 | 0 | 0 | 0 | 0 | 0
1275 | 758.4556 | 0.003213815 | -40 | 597.5 | -677.5 | 0 | 0 | 0 | 0 | 0 | 0 | 0 | 0.003213815 | 0.003213815 | 0.003213815 | 0.003213815 | 0.003213815 | 0.003213815 | 0.003213815 | 0.003213815 | 0.003213815 | 0.003213815 | 0.003213815 | 0.003213815 | 0.003213815 | 0.003213815 | 0.003213815 | 0.003213815 | 0.003213815 | 0.003213815 | 0.003213815 | 0.003213815 | 0.003213815 | 0.003213815 | 0.003213815 | 0.003213815 | 0.003213815 | 0.003213815 | 0.003213815 | 0.003213815 | 0.003213815 | 0.003213815 | 0.003213815 | 0.003213815 | 0.003213815 | 0.003213815 | 0.003213815 | 0.003213815 | 0.003213815 | 0.003213815 | 0.003213815 | 0.003213815 | 0.003213815 | 0.003213815 | 0.003213815 | 0.003213815 | 0.003213815 | 0.003213815 | 0.003213815 | 0.003213815 | 0 | 0 | 0 | 0 | 0 | 0 | 0 | 0 | 0 | 0
1275 | 728.905 | 0.0030886 | -30 | 607.5 | -667.5 | 0 | 0 | 0 | 0 | 0 | 0 | 0 | 0 | 0.0030886 | 0.0030886 | 0.0030886 | 0.0030886 | 0.0030886 | 0.0030886 | 0.0030886 | 0.0030886 | 0.0030886 | 0.0030886 | 0.0030886 | 0.0030886 | 0.0030886 | 0.0030886 | 0.0030886 | 0.0030886 | 0.0030886 | 0.0030886 | 0.0030886 | 0.0030886 | 0.0030886 | 0.0030886 | 0.0030886 | 0.0030886 | 0.0030886 | 0.0030886 | 0.0030886 | 0.0030886 | 0.0030886 | 0.0030886 | 0.0030886 | 0.0030886 | 0.0030886 | 0.0030886 | 0.0030886 | 0.0030886 | 0.0030886 | 0.0030886 | 0.0030886 | 0.0030886 | 0.0030886 | 0.0030886 | 0.0030886 | 0.0030886 | 0.0030886 | 0.0030886 | 0.0030886 | 0 | 0 | 0 | 0 | 0 | 0 | 0 | 0 | 0 | 0
1275 | 675.0875 | 0.002860558 | -30 | 607.5 | -667.5 | 0 | 0 | 0 | 0 | 0 | 0 | 0 | 0 | 0.002860558 | 0.002860558 | 0.002860558 | 0.002860558 | 0.002860558 | 0.002860558 | 0.002860558 | 0.002860558 | 0.002860558 | 0.002860558 | 0.002860558 | 0.002860558 | 0.002860558 | 0.002860558 | 0.002860558 | 0.002860558 | 0.002860558 | 0.002860558 | 0.002860558 | 0.002860558 | 0.002860558 | 0.002860558 | 0.002860558 | 0.002860558 | 0.002860558 | 0.002860558 | 0.002860558 | 0.002860558 | 0.002860558 | 0.002860558 | 0.002860558 | 0.002860558 | 0.002860558 | 0.002860558 | 0.002860558 | 0.002860558 | 0.002860558 | 0.002860558 | 0.002860558 | 0.002860558 | 0.002860558 | 0.002860558 | 0.002860558 | 0.002860558 | 0.002860558 | 0.002860558 | 0.002860558 | 0 | 0 | 0 | 0 | 0 | 0 | 0 | 0 | 0 | 0
1251 | 1277.889 | 0.005414816 | -10 | 615.5 | -635.5 | 0 | 0 | 0 | 0 | 0 | 0 | 0 | 0 | 0 | 0.005414816 | 0.005414816 | 0.005414816 | 0.005414816 | 0.005414816 | 0.005414816 | 0.005414816 | 0.005414816 | 0.005414816 | 0.005414816 | 0.005414816 | 0.005414816 | 0.005414816 | 0.005414816 | 0.005414816 | 0.005414816 | 0.005414816 | 0.005414816 | 0.005414816 | 0.005414816 | 0.005414816 | 0.005414816 | 0.005414816 | 0.005414816 | 0.005414816 | 0.005414816 | 0.005414816 | 0.005414816 | 0.005414816 | 0.005414816 | 0.005414816 | 0.005414816 | 0.005414816 | 0.005414816 | 0.005414816 | 0.005414816 | 0.005414816 | 0.005414816 | 0.005414816 | 0.005414816 | 0.005414816 | 0.005414816 | 0.005414816 | 0.005414816 | 0.005414816 | 0.005414816 | 0.005414816 | 0 | 0 | 0 | 0 | 0 | 0 | 0 | 0 | 0
1251 | 1138.559 | 0.004824435 | 0 | 625.5 | -625.5 | 0 | 0 | 0 | 0 | 0 | 0 | 0 | 0 | 0 | 0.004824435 | 0.004824435 | 0.004824435 | 0.004824435 | 0.004824435 | 0.004824435 | 0.004824435 | 0.004824435 | 0.004824435 | 0.004824435 | 0.004824435 | 0.004824435 | 0.004824435 | 0.004824435 | 0.004824435 | 0.004824435 | 0.004824435 | 0.004824435 | 0.004824435 | 0.004824435 | 0.004824435 | 0.004824435 | 0.004824435 | 0.004824435 | 0.004824435 | 0.004824435 | 0.004824435 | 0.004824435 | 0.004824435 | 0.004824435 | 0.004824435 | 0.004824435 | 0.004824435 | 0.004824435 | 0.004824435 | 0.004824435 | 0.004824435 | 0.004824435 | 0.004824435 | 0.004824435 | 0.004824435 | 0.004824435 | 0.004824435 | 0.004824435 | 0.004824435 | 0.004824435 | 0.004824435 | 0 | 0 | 0 | 0 | 0 | 0 | 0 | 0 | 0
1251 | 992.8517 | 0.004207025 | 10 | 635.5 | -615.5 | 0 | 0 | 0 | 0 | 0 | 0 | 0 | 0 | 0 | 0.004207025 | 0.004207025 | 0.004207025 | 0.004207025 | 0.004207025 | 0.004207025 | 0.004207025 | 0.004207025 | 0.004207025 | 0.004207025 | 0.004207025 | 0.004207025 | 0.004207025 | 0.004207025 | 0.004207025 | 0.004207025 | 0.004207025 | 0.004207025 | 0.004207025 | 0.004207025 | 0.004207025 | 0.004207025 | 0.004207025 | 0.004207025 | 0.004207025 | 0.004207025 | 0.004207025 | 0.004207025 | 0.004207025 | 0.004207025 | 0.004207025 | 0.004207025 | 0.004207025 | 0.004207025 | 0.004207025 | 0.004207025 | 0.004207025 | 0.004207025 | 0.004207025 | 0.004207025 | 0.004207025 | 0.004207025 | 0.004207025 | 0.004207025 | 0.004207025 | 0.004207025 | 0.004207025 | 0 | 0 | 0 | 0 | 0 | 0 | 0 | 0 | 0
1229 | 762.6716 | 0.00323168 | 20 | 634.5 | -594.5 | 0 | 0 | 0 | 0 | 0 | 0 | 0 | 0 | 0 | 0 | 0.00323168 | 0.00323168 | 0.00323168 | 0.00323168 | 0.00323168 | 0.00323168 | 0.00323168 | 0.00323168 | 0.00323168 | 0.00323168 | 0.00323168 | 0.00323168 | 0.00323168 | 0.00323168 | 0.00323168 | 0.00323168 | 0.00323168 | 0.00323168 | 0.00323168 | 0.00323168 | 0.00323168 | 0.00323168 | 0.00323168 | 0.00323168 | 0.00323168 | 0.00323168 | 0.00323168 | 0.00323168 | 0.00323168 | 0.00323168 | 0.00323168 | 0.00323168 | 0.00323168 | 0.00323168 | 0.00323168 | 0.00323168 | 0.00323168 | 0.00323168 | 0.00323168 | 0.00323168 | 0.00323168 | 0.00323168 | 0.00323168 | 0.00323168 | 0.00323168 | 0.00323168 | 0 | 0 | 0 | 0 | 0 | 0 | 0 | 0 | 0
1229 | 554.3926 | 0.002349136 | 30 | 644.5 | -584.5 | 0 | 0 | 0 | 0 | 0 | 0 | 0 | 0 | 0 | 0 | 0 | 0.002349136 | 0.002349136 | 0.002349136 | 0.002349136 | 0.002349136 | 0.002349136 | 0.002349136 | 0.002349136 | 0.002349136 | 0.002349136 | 0.002349136 | 0.002349136 | 0.002349136 | 0.002349136 | 0.002349136 | 0.002349136 | 0.002349136 | 0.002349136 | 0.002349136 | 0.002349136 | 0.002349136 | 0.002349136 | 0.002349136 | 0.002349136 | 0.002349136 | 0.002349136 | 0.002349136 | 0.002349136 | 0.002349136 | 0.002349136 | 0.002349136 | 0.002349136 | 0.002349136 | 0.002349136 | 0.002349136 | 0.002349136 | 0.002349136 | 0.002349136 | 0.002349136 | 0.002349136 | 0.002349136 | 0.002349136 | 0.002349136 | 0.002349136 | 0.002349136 | 0.002349136 | 0 | 0 | 0 | 0 | 0 | 0 | 0 | 0
1202 | 697.4008 | 0.002955107 | 40 | 641 | -561 | 0 | 0 | 0 | 0 | 0 | 0 | 0 | 0 | 0 | 0 | 0 | 0 | 0.002955107 | 0.002955107 | 0.002955107 | 0.002955107 | 0.002955107 | 0.002955107 | 0.002955107 | 0.002955107 | 0.002955107 | 0.002955107 | 0.002955107 | 0.002955107 | 0.002955107 | 0.002955107 | 0.002955107 | 0.002955107 | 0.002955107 | 0.002955107 | 0.002955107 | 0.002955107 | 0.002955107 | 0.002955107 | 0.002955107 | 0.002955107 | 0.002955107 | 0.002955107 | 0.002955107 | 0.002955107 | 0.002955107 | 0.002955107 | 0.002955107 | 0.002955107 | 0.002955107 | 0.002955107 | 0.002955107 | 0.002955107 | 0.002955107 | 0.002955107 | 0.002955107 | 0.002955107 | 0.002955107 | 0.002955107 | 0.002955107 | 0.002955107 | 0 | 0 | 0 | 0 | 0 | 0 | 0 | 0 | 0
1202 | 742.6866 | 0.003146997 | 30 | 631 | -571 | 0 | 0 | 0 | 0 | 0 | 0 | 0 | 0 | 0 | 0 | 0 | 0.003146997 | 0.003146997 | 0.003146997 | 0.003146997 | 0.003146997 | 0.003146997 | 0.003146997 | 0.003146997 | 0.003146997 | 0.003146997 | 0.003146997 | 0.003146997 | 0.003146997 | 0.003146997 | 0.003146997 | 0.003146997 | 0.003146997 | 0.003146997 | 0.003146997 | 0.003146997 | 0.003146997 | 0.003146997 | 0.003146997 | 0.003146997 | 0.003146997 | 0.003146997 | 0.003146997 | 0.003146997 | 0.003146997 | 0.003146997 | 0.003146997 | 0.003146997 | 0.003146997 | 0.003146997 | 0.003146997 | 0.003146997 | 0.003146997 | 0.003146997 | 0.003146997 | 0.003146997 | 0.003146997 | 0.003146997 | 0.003146997 | 0.003146997 | 0.003146997 | 0 | 0 | 0 | 0 | 0 | 0 | 0 | 0 | 0
1202 | 669.1955 | 0.002835592 | 20 | 621 | -581 | 0 | 0 | 0 | 0 | 0 | 0 | 0 | 0 | 0 | 0 | 0 | 0.002835592 | 0.002835592 | 0.002835592 | 0.002835592 | 0.002835592 | 0.002835592 | 0.002835592 | 0.002835592 | 0.002835592 | 0.002835592 | 0.002835592 | 0.002835592 | 0.002835592 | 0.002835592 | 0.002835592 | 0.002835592 | 0.002835592 | 0.002835592 | 0.002835592 | 0.002835592 | 0.002835592 | 0.002835592 | 0.002835592 | 0.002835592 | 0.002835592 | 0.002835592 | 0.002835592 | 0.002835592 | 0.002835592 | 0.002835592 | 0.002835592 | 0.002835592 | 0.002835592 | 0.002835592 | 0.002835592 | 0.002835592 | 0.002835592 | 0.002835592 | 0.002835592 | 0.002835592 | 0.002835592 | 0.002835592 | 0.002835592 | 0.002835592 | 0.002835592 | 0 | 0 | 0 | 0 | 0 | 0 | 0 | 0 | 0
1169 | 751.0365 | 0.003182378 | 10 | 594.5 | -574.5 | 0 | 0 | 0 | 0 | 0 | 0 | 0 | 0 | 0 | 0 | 0 | 0.003182378 | 0.003182378 | 0.003182378 | 0.003182378 | 0.003182378 | 0.003182378 | 0.003182378 | 0.003182378 | 0.003182378 | 0.003182378 | 0.003182378 | 0.003182378 | 0.003182378 | 0.003182378 | 0.003182378 | 0.003182378 | 0.003182378 | 0.003182378 | 0.003182378 | 0.003182378 | 0.003182378 | 0.003182378 | 0.003182378 | 0.003182378 | 0.003182378 | 0.003182378 | 0.003182378 | 0.003182378 | 0.003182378 | 0.003182378 | 0.003182378 | 0.003182378 | 0.003182378 | 0.003182378 | 0.003182378 | 0.003182378 | 0.003182378 | 0.003182378 | 0.003182378 | 0.003182378 | 0.003182378 | 0.003182378 | 0.003182378 | 0.003182378 | 0 | 0 | 0 | 0 | 0 | 0 | 0 | 0 | 0 | 0
1169 | 794.2634 | 0.003365544 | 0 | 584.5 | -584.5 | 0 | 0 | 0 | 0 | 0 | 0 | 0 | 0 | 0 | 0 | 0 | 0.003365544 | 0.003365544 | 0.003365544 | 0.003365544 | 0.003365544 | 0.003365544 | 0.003365544 | 0.003365544 | 0.003365544 | 0.003365544 | 0.003365544 | 0.003365544 | 0.003365544 | 0.003365544 | 0.003365544 | 0.003365544 | 0.003365544 | 0.003365544 | 0.003365544 | 0.003365544 | 0.003365544 | 0.003365544 | 0.003365544 | 0.003365544 | 0.003365544 | 0.003365544 | 0.003365544 | 0.003365544 | 0.003365544 | 0.003365544 | 0.003365544 | 0.003365544 | 0.003365544 | 0.003365544 | 0.003365544 | 0.003365544 | 0.003365544 | 0.003365544 | 0.003365544 | 0.003365544 | 0.003365544 | 0.003365544 | 0.003365544 | 0 | 0 | 0 | 0 | 0 | 0 | 0 | 0 | 0 | 0 | 0
1132 | 712.1303 | 0.00301752 | -10 | 556 | -576 | 0 | 0 | 0 | 0 | 0 | 0 | 0 | 0 | 0 | 0 | 0 | 0.00301752 | 0.00301752 | 0.00301752 | 0.00301752 | 0.00301752 | 0.00301752 | 0.00301752 | 0.00301752 | 0.00301752 | 0.00301752 | 0.00301752 | 0.00301752 | 0.00301752 | 0.00301752 | 0.00301752 | 0.00301752 | 0.00301752 | 0.00301752 | 0.00301752 | 0.00301752 | 0.00301752 | 0.00301752 | 0.00301752 | 0.00301752 | 0.00301752 | 0.00301752 | 0.00301752 | 0.00301752 | 0.00301752 | 0.00301752 | 0.00301752 | 0.00301752 | 0.00301752 | 0.00301752 | 0.00301752 | 0.00301752 | 0.00301752 | 0.00301752 | 0.00301752 | 0.00301752 | 0.00301752 | 0.00301752 | 0 | 0 | 0 | 0 | 0 | 0 | 0 | 0 | 0 | 0 | 0 | 0
1132 | 865.6958 | 0.003668226 | -20 | 546 | -586 | 0 | 0 | 0 | 0 | 0 | 0 | 0 | 0 | 0 | 0 | 0 | 0.003668226 | 0.003668226 | 0.003668226 | 0.003668226 | 0.003668226 | 0.003668226 | 0.003668226 | 0.003668226 | 0.003668226 | 0.003668226 | 0.003668226 | 0.003668226 | 0.003668226 | 0.003668226 | 0.003668226 | 0.003668226 | 0.003668226 | 0.003668226 | 0.003668226 | 0.003668226 | 0.003668226 | 0.003668226 | 0.003668226 | 0.003668226 | 0.003668226 | 0.003668226 | 0.003668226 | 0.003668226 | 0.003668226 | 0.003668226 | 0.003668226 | 0.003668226 | 0.003668226 | 0.003668226 | 0.003668226 | 0.003668226 | 0.003668226 | 0.003668226 | 0.003668226 | 0.003668226 | 0.003668226 | 0.003668226 | 0 | 0 | 0 | 0 | 0 | 0 | 0 | 0 | 0 | 0 | 0 | 0
1132 | 778.5231 | 0.003298848 | -30 | 536 | -596 | 0 | 0 | 0 | 0 | 0 | 0 | 0 | 0 | 0 | 0 | 0.003298848 | 0.003298848 | 0.003298848 | 0.003298848 | 0.003298848 | 0.003298848 | 0.003298848 | 0.003298848 | 0.003298848 | 0.003298848 | 0.003298848 | 0.003298848 | 0.003298848 | 0.003298848 | 0.003298848 | 0.003298848 | 0.003298848 | 0.003298848 | 0.003298848 | 0.003298848 | 0.003298848 | 0.003298848 | 0.003298848 | 0.003298848 | 0.003298848 | 0.003298848 | 0.003298848 | 0.003298848 | 0.003298848 | 0.003298848 | 0.003298848 | 0.003298848 | 0.003298848 | 0.003298848 | 0.003298848 | 0.003298848 | 0.003298848 | 0.003298848 | 0.003298848 | 0.003298848 | 0.003298848 | 0.003298848 | 0.003298848 | 0 | 0 | 0 | 0 | 0 | 0 | 0 | 0 | 0 | 0 | 0 | 0
1132 | 735.4015 | 0.003116128 | -40 | 526 | -606 | 0 | 0 | 0 | 0 | 0 | 0 | 0 | 0 | 0 | 0 | 0.003116128 | 0.003116128 | 0.003116128 | 0.003116128 | 0.003116128 | 0.003116128 | 0.003116128 | 0.003116128 | 0.003116128 | 0.003116128 | 0.003116128 | 0.003116128 | 0.003116128 | 0.003116128 | 0.003116128 | 0.003116128 | 0.003116128 | 0.003116128 | 0.003116128 | 0.003116128 | 0.003116128 | 0.003116128 | 0.003116128 | 0.003116128 | 0.003116128 | 0.003116128 | 0.003116128 | 0.003116128 | 0.003116128 | 0.003116128 | 0.003116128 | 0.003116128 | 0.003116128 | 0.003116128 | 0.003116128 | 0.003116128 | 0.003116128 | 0.003116128 | 0.003116128 | 0.003116128 | 0.003116128 | 0.003116128 | 0 | 0 | 0 | 0 | 0 | 0 | 0 | 0 | 0 | 0 | 0 | 0 | 0
1132 | 697.3829 | 0.002955031 | -30 | 536 | -596 | 0 | 0 | 0 | 0 | 0 | 0 | 0 | 0 | 0 | 0 | 0.002955031 | 0.002955031 | 0.002955031 | 0.002955031 | 0.002955031 | 0.002955031 | 0.002955031 | 0.002955031 | 0.002955031 | 0.002955031 | 0.002955031 | 0.002955031 | 0.002955031 | 0.002955031 | 0.002955031 | 0.002955031 | 0.002955031 | 0.002955031 | 0.002955031 | 0.002955031 | 0.002955031 | 0.002955031 | 0.002955031 | 0.002955031 | 0.002955031 | 0.002955031 | 0.002955031 | 0.002955031 | 0.002955031 | 0.002955031 | 0.002955031 | 0.002955031 | 0.002955031 | 0.002955031 | 0.002955031 | 0.002955031 | 0.002955031 | 0.002955031 | 0.002955031 | 0.002955031 | 0.002955031 | 0.002955031 | 0.002955031 | 0 | 0 | 0 | 0 | 0 | 0 | 0 | 0 | 0 | 0 | 0 | 0
1132 | 695.0915 | 0.002945321 | -20 | 546 | -586 | 0 | 0 | 0 | 0 | 0 | 0 | 0 | 0 | 0 | 0 | 0 | 0.002945321 | 0.002945321 | 0.002945321 | 0.002945321 | 0.002945321 | 0.002945321 | 0.002945321 | 0.002945321 | 0.002945321 | 0.002945321 | 0.002945321 | 0.002945321 | 0.002945321 | 0.002945321 | 0.002945321 | 0.002945321 | 0.002945321 | 0.002945321 | 0.002945321 | 0.002945321 | 0.002945321 | 0.002945321 | 0.002945321 | 0.002945321 | 0.002945321 | 0.002945321 | 0.002945321 | 0.002945321 | 0.002945321 | 0.002945321 | 0.002945321 | 0.002945321 | 0.002945321 | 0.002945321 | 0.002945321 | 0.002945321 | 0.002945321 | 0.002945321 | 0.002945321 | 0.002945321 | 0.002945321 | 0.002945321 | 0 | 0 | 0 | 0 | 0 | 0 | 0 | 0 | 0 | 0 | 0 | 0
1132 | 747.841 | 0.003168838 | -10 | 556 | -576 | 0 | 0 | 0 | 0 | 0 | 0 | 0 | 0 | 0 | 0 | 0 | 0.003168838 | 0.003168838 | 0.003168838 | 0.003168838 | 0.003168838 | 0.003168838 | 0.003168838 | 0.003168838 | 0.003168838 | 0.003168838 | 0.003168838 | 0.003168838 | 0.003168838 | 0.003168838 | 0.003168838 | 0.003168838 | 0.003168838 | 0.003168838 | 0.003168838 | 0.003168838 | 0.003168838 | 0.003168838 | 0.003168838 | 0.003168838 | 0.003168838 | 0.003168838 | 0.003168838 | 0.003168838 | 0.003168838 | 0.003168838 | 0.003168838 | 0.003168838 | 0.003168838 | 0.003168838 | 0.003168838 | 0.003168838 | 0.003168838 | 0.003168838 | 0.003168838 | 0.003168838 | 0.003168838 | 0.003168838 | 0 | 0 | 0 | 0 | 0 | 0 | 0 | 0 | 0 | 0 | 0 | 0
1132 | 681.0323 | 0.002885749 | 0 | 566 | -566 | 0 | 0 | 0 | 0 | 0 | 0 | 0 | 0 | 0 | 0 | 0 | 0.002885749 | 0.002885749 | 0.002885749 | 0.002885749 | 0.002885749 | 0.002885749 | 0.002885749 | 0.002885749 | 0.002885749 | 0.002885749 | 0.002885749 | 0.002885749 | 0.002885749 | 0.002885749 | 0.002885749 | 0.002885749 | 0.002885749 | 0.002885749 | 0.002885749 | 0.002885749 | 0.002885749 | 0.002885749 | 0.002885749 | 0.002885749 | 0.002885749 | 0.002885749 | 0.002885749 | 0.002885749 | 0.002885749 | 0.002885749 | 0.002885749 | 0.002885749 | 0.002885749 | 0.002885749 | 0.002885749 | 0.002885749 | 0.002885749 | 0.002885749 | 0.002885749 | 0.002885749 | 0.002885749 | 0.002885749 | 0.002885749 | 0 | 0 | 0 | 0 | 0 | 0 | 0 | 0 | 0 | 0 | 0
1132 | 751.0487 | 0.00318243 | 10 | 576 | -556 | 0 | 0 | 0 | 0 | 0 | 0 | 0 | 0 | 0 | 0 | 0 | 0 | 0.00318243 | 0.00318243 | 0.00318243 | 0.00318243 | 0.00318243 | 0.00318243 | 0.00318243 | 0.00318243 | 0.00318243 | 0.00318243 | 0.00318243 | 0.00318243 | 0.00318243 | 0.00318243 | 0.00318243 | 0.00318243 | 0.00318243 | 0.00318243 | 0.00318243 | 0.00318243 | 0.00318243 | 0.00318243 | 0.00318243 | 0.00318243 | 0.00318243 | 0.00318243 | 0.00318243 | 0.00318243 | 0.00318243 | 0.00318243 | 0.00318243 | 0.00318243 | 0.00318243 | 0.00318243 | 0.00318243 | 0.00318243 | 0.00318243 | 0.00318243 | 0.00318243 | 0.00318243 | 0.00318243 | 0.00318243 | 0 | 0 | 0 | 0 | 0 | 0 | 0 | 0 | 0 | 0 | 0
1132 | 643.6203 | 0.002727222 | 20 | 586 | -546 | 0 | 0 | 0 | 0 | 0 | 0 | 0 | 0 | 0 | 0 | 0 | 0 | 0.002727222 | 0.002727222 | 0.002727222 | 0.002727222 | 0.002727222 | 0.002727222 | 0.002727222 | 0.002727222 | 0.002727222 | 0.002727222 | 0.002727222 | 0.002727222 | 0.002727222 | 0.002727222 | 0.002727222 | 0.002727222 | 0.002727222 | 0.002727222 | 0.002727222 | 0.002727222 | 0.002727222 | 0.002727222 | 0.002727222 | 0.002727222 | 0.002727222 | 0.002727222 | 0.002727222 | 0.002727222 | 0.002727222 | 0.002727222 | 0.002727222 | 0.002727222 | 0.002727222 | 0.002727222 | 0.002727222 | 0.002727222 | 0.002727222 | 0.002727222 | 0.002727222 | 0.002727222 | 0.002727222 | 0.002727222 | 0 | 0 | 0 | 0 | 0 | 0 | 0 | 0 | 0 | 0 | 0
1077 | 865.1414 | 0.003665877 | 30 | 568.5 | -508.5 | 0 | 0 | 0 | 0 | 0 | 0 | 0 | 0 | 0 | 0 | 0 | 0 | 0 | 0.003665877 | 0.003665877 | 0.003665877 | 0.003665877 | 0.003665877 | 0.003665877 | 0.003665877 | 0.003665877 | 0.003665877 | 0.003665877 | 0.003665877 | 0.003665877 | 0.003665877 | 0.003665877 | 0.003665877 | 0.003665877 | 0.003665877 | 0.003665877 | 0.003665877 | 0.003665877 | 0.003665877 | 0.003665877 | 0.003665877 | 0.003665877 | 0.003665877 | 0.003665877 | 0.003665877 | 0.003665877 | 0.003665877 | 0.003665877 | 0.003665877 | 0.003665877 | 0.003665877 | 0.003665877 | 0.003665877 | 0.003665877 | 0.003665877 | 0.003665877 | 0.003665877 | 0.003665877 | 0.003665877 | 0 | 0 | 0 | 0 | 0 | 0 | 0 | 0 | 0 | 0 | 0
1077 | 775.95 | 0.003287944 | 40 | 578.5 | -498.5 | 0 | 0 | 0 | 0 | 0 | 0 | 0 | 0 | 0 | 0 | 0 | 0 | 0 | 0 | 0.003287944 | 0.003287944 | 0.003287944 | 0.003287944 | 0.003287944 | 0.003287944 | 0.003287944 | 0.003287944 | 0.003287944 | 0.003287944 | 0.003287944 | 0.003287944 | 0.003287944 | 0.003287944 | 0.003287944 | 0.003287944 | 0.003287944 | 0.003287944 | 0.003287944 | 0.003287944 | 0.003287944 | 0.003287944 | 0.003287944 | 0.003287944 | 0.003287944 | 0.003287944 | 0.003287944 | 0.003287944 | 0.003287944 | 0.003287944 | 0.003287944 | 0.003287944 | 0.003287944 | 0.003287944 | 0.003287944 | 0.003287944 | 0.003287944 | 0.003287944 | 0.003287944 | 0.003287944 | 0 | 0 | 0 | 0 | 0 | 0 | 0 | 0 | 0 | 0 | 0
1054 | 651.1836 | 0.00275927 | 30 | 557 | -497 | 0 | 0 | 0 | 0 | 0 | 0 | 0 | 0 | 0 | 0 | 0 | 0 | 0 | 0 | 0.00275927 | 0.00275927 | 0.00275927 | 0.00275927 | 0.00275927 | 0.00275927 | 0.00275927 | 0.00275927 | 0.00275927 | 0.00275927 | 0.00275927 | 0.00275927 | 0.00275927 | 0.00275927 | 0.00275927 | 0.00275927 | 0.00275927 | 0.00275927 | 0.00275927 | 0.00275927 | 0.00275927 | 0.00275927 | 0.00275927 | 0.00275927 | 0.00275927 | 0.00275927 | 0.00275927 | 0.00275927 | 0.00275927 | 0.00275927 | 0.00275927 | 0.00275927 | 0.00275927 | 0.00275927 | 0.00275927 | 0.00275927 | 0.00275927 | 0.00275927 | 0.00275927 | 0 | 0 | 0 | 0 | 0 | 0 | 0 | 0 | 0 | 0 | 0 | 0
1054 | 639.4404 | 0.00270951 | 20 | 547 | -507 | 0 | 0 | 0 | 0 | 0 | 0 | 0 | 0 | 0 | 0 | 0 | 0 | 0 | 0 | 0.00270951 | 0.00270951 | 0.00270951 | 0.00270951 | 0.00270951 | 0.00270951 | 0.00270951 | 0.00270951 | 0.00270951 | 0.00270951 | 0.00270951 | 0.00270951 | 0.00270951 | 0.00270951 | 0.00270951 | 0.00270951 | 0.00270951 | 0.00270951 | 0.00270951 | 0.00270951 | 0.00270951 | 0.00270951 | 0.00270951 | 0.00270951 | 0.00270951 | 0.00270951 | 0.00270951 | 0.00270951 | 0.00270951 | 0.00270951 | 0.00270951 | 0.00270951 | 0.00270951 | 0.00270951 | 0.00270951 | 0.00270951 | 0.00270951 | 0.00270951 | 0.00270951 | 0 | 0 | 0 | 0 | 0 | 0 | 0 | 0 | 0 | 0 | 0 | 0
1054 | 682.1541 | 0.002890502 | 10 | 537 | -517 | 0 | 0 | 0 | 0 | 0 | 0 | 0 | 0 | 0 | 0 | 0 | 0 | 0 | 0.002890502 | 0.002890502 | 0.002890502 | 0.002890502 | 0.002890502 | 0.002890502 | 0.002890502 | 0.002890502 | 0.002890502 | 0.002890502 | 0.002890502 | 0.002890502 | 0.002890502 | 0.002890502 | 0.002890502 | 0.002890502 | 0.002890502 | 0.002890502 | 0.002890502 | 0.002890502 | 0.002890502 | 0.002890502 | 0.002890502 | 0.002890502 | 0.002890502 | 0.002890502 | 0.002890502 | 0.002890502 | 0.002890502 | 0.002890502 | 0.002890502 | 0.002890502 | 0.002890502 | 0.002890502 | 0.002890502 | 0.002890502 | 0.002890502 | 0.002890502 | 0.002890502 | 0.002890502 | 0 | 0 | 0 | 0 | 0 | 0 | 0 | 0 | 0 | 0 | 0 | 0
1054 | 579.8323 | 0.002456932 | 0 | 527 | -527 | 0 | 0 | 0 | 0 | 0 | 0 | 0 | 0 | 0 | 0 | 0 | 0 | 0 | 0.002456932 | 0.002456932 | 0.002456932 | 0.002456932 | 0.002456932 | 0.002456932 | 0.002456932 | 0.002456932 | 0.002456932 | 0.002456932 | 0.002456932 | 0.002456932 | 0.002456932 | 0.002456932 | 0.002456932 | 0.002456932 | 0.002456932 | 0.002456932 | 0.002456932 | 0.002456932 | 0.002456932 | 0.002456932 | 0.002456932 | 0.002456932 | 0.002456932 | 0.002456932 | 0.002456932 | 0.002456932 | 0.002456932 | 0.002456932 | 0.002456932 | 0.002456932 | 0.002456932 | 0.002456932 | 0.002456932 | 0.002456932 | 0.002456932 | 0.002456932 | 0.002456932 | 0 | 0 | 0 | 0 | 0 | 0 | 0 | 0 | 0 | 0 | 0 | 0 | 0
1054 | 768.3096 | 0.00325557 | -10 | 517 | -537 | 0 | 0 | 0 | 0 | 0 | 0 | 0 | 0 | 0 | 0 | 0 | 0 | 0.00325557 | 0.00325557 | 0.00325557 | 0.00325557 | 0.00325557 | 0.00325557 | 0.00325557 | 0.00325557 | 0.00325557 | 0.00325557 | 0.00325557 | 0.00325557 | 0.00325557 | 0.00325557 | 0.00325557 | 0.00325557 | 0.00325557 | 0.00325557 | 0.00325557 | 0.00325557 | 0.00325557 | 0.00325557 | 0.00325557 | 0.00325557 | 0.00325557 | 0.00325557 | 0.00325557 | 0.00325557 | 0.00325557 | 0.00325557 | 0.00325557 | 0.00325557 | 0.00325557 | 0.00325557 | 0.00325557 | 0.00325557 | 0.00325557 | 0.00325557 | 0.00325557 | 0.00325557 | 0 | 0 | 0 | 0 | 0 | 0 | 0 | 0 | 0 | 0 | 0 | 0 | 0
1054 | 586.1801 | 0.00248383 | -20 | 507 | -547 | 0 | 0 | 0 | 0 | 0 | 0 | 0 | 0 | 0 | 0 | 0 | 0 | 0.00248383 | 0.00248383 | 0.00248383 | 0.00248383 | 0.00248383 | 0.00248383 | 0.00248383 | 0.00248383 | 0.00248383 | 0.00248383 | 0.00248383 | 0.00248383 | 0.00248383 | 0.00248383 | 0.00248383 | 0.00248383 | 0.00248383 | 0.00248383 | 0.00248383 | 0.00248383 | 0.00248383 | 0.00248383 | 0.00248383 | 0.00248383 | 0.00248383 | 0.00248383 | 0.00248383 | 0.00248383 | 0.00248383 | 0.00248383 | 0.00248383 | 0.00248383 | 0.00248383 | 0.00248383 | 0.00248383 | 0.00248383 | 0.00248383 | 0.00248383 | 0.00248383 | 0 | 0 | 0 | 0 | 0 | 0 | 0 | 0 | 0 | 0 | 0 | 0 | 0 | 0
1054 | 711.1396 | 0.003013322 | -30 | 497 | -557 | 0 | 0 | 0 | 0 | 0 | 0 | 0 | 0 | 0 | 0 | 0 | 0 | 0.003013322 | 0.003013322 | 0.003013322 | 0.003013322 | 0.003013322 | 0.003013322 | 0.003013322 | 0.003013322 | 0.003013322 | 0.003013322 | 0.003013322 | 0.003013322 | 0.003013322 | 0.003013322 | 0.003013322 | 0.003013322 | 0.003013322 | 0.003013322 | 0.003013322 | 0.003013322 | 0.003013322 | 0.003013322 | 0.003013322 | 0.003013322 | 0.003013322 | 0.003013322 | 0.003013322 | 0.003013322 | 0.003013322 | 0.003013322 | 0.003013322 | 0.003013322 | 0.003013322 | 0.003013322 | 0.003013322 | 0.003013322 | 0.003013322 | 0.003013322 | 0.003013322 | 0 | 0 | 0 | 0 | 0 | 0 | 0 | 0 | 0 | 0 | 0 | 0 | 0 | 0
1054 | 656.9016 | 0.002783499 | -40 | 487 | -567 | 0 | 0 | 0 | 0 | 0 | 0 | 0 | 0 | 0 | 0 | 0 | 0.002783499 | 0.002783499 | 0.002783499 | 0.002783499 | 0.002783499 | 0.002783499 | 0.002783499 | 0.002783499 | 0.002783499 | 0.002783499 | 0.002783499 | 0.002783499 | 0.002783499 | 0.002783499 | 0.002783499 | 0.002783499 | 0.002783499 | 0.002783499 | 0.002783499 | 0.002783499 | 0.002783499 | 0.002783499 | 0.002783499 | 0.002783499 | 0.002783499 | 0.002783499 | 0.002783499 | 0.002783499 | 0.002783499 | 0.002783499 | 0.002783499 | 0.002783499 | 0.002783499 | 0.002783499 | 0.002783499 | 0.002783499 | 0.002783499 | 0.002783499 | 0.002783499 | 0.002783499 | 0 | 0 | 0 | 0 | 0 | 0 | 0 | 0 | 0 | 0 | 0 | 0 | 0 | 0
1054 | 546.5492 | 0.002315901 | -30 | 497 | -557 | 0 | 0 | 0 | 0 | 0 | 0 | 0 | 0 | 0 | 0 | 0 | 0 | 0.002315901 | 0.002315901 | 0.002315901 | 0.002315901 | 0.002315901 | 0.002315901 | 0.002315901 | 0.002315901 | 0.002315901 | 0.002315901 | 0.002315901 | 0.002315901 | 0.002315901 | 0.002315901 | 0.002315901 | 0.002315901 | 0.002315901 | 0.002315901 | 0.002315901 | 0.002315901 | 0.002315901 | 0.002315901 | 0.002315901 | 0.002315901 | 0.002315901 | 0.002315901 | 0.002315901 | 0.002315901 | 0.002315901 | 0.002315901 | 0.002315901 | 0.002315901 | 0.002315901 | 0.002315901 | 0.002315901 | 0.002315901 | 0.002315901 | 0.002315901 | 0.002315901 | 0 | 0 | 0 | 0 | 0 | 0 | 0 | 0 | 0 | 0 | 0 | 0 | 0 | 0
1054 | 689.9168 | 0.002923395 | -20 | 507 | -547 | 0 | 0 | 0 | 0 | 0 | 0 | 0 | 0 | 0 | 0 | 0 | 0 | 0.002923395 | 0.002923395 | 0.002923395 | 0.002923395 | 0.002923395 | 0.002923395 | 0.002923395 | 0.002923395 | 0.002923395 | 0.002923395 | 0.002923395 | 0.002923395 | 0.002923395 | 0.002923395 | 0.002923395 | 0.002923395 | 0.002923395 | 0.002923395 | 0.002923395 | 0.002923395 | 0.002923395 | 0.002923395 | 0.002923395 | 0.002923395 | 0.002923395 | 0.002923395 | 0.002923395 | 0.002923395 | 0.002923395 | 0.002923395 | 0.002923395 | 0.002923395 | 0.002923395 | 0.002923395 | 0.002923395 | 0.002923395 | 0.002923395 | 0.002923395 | 0.002923395 | 0 | 0 | 0 | 0 | 0 | 0 | 0 | 0 | 0 | 0 | 0 | 0 | 0 | 0
1054 | 623.7465 | 0.00264301 | -10 | 517 | -537 | 0 | 0 | 0 | 0 | 0 | 0 | 0 | 0 | 0 | 0 | 0 | 0 | 0.00264301 | 0.00264301 | 0.00264301 | 0.00264301 | 0.00264301 | 0.00264301 | 0.00264301 | 0.00264301 | 0.00264301 | 0.00264301 | 0.00264301 | 0.00264301 | 0.00264301 | 0.00264301 | 0.00264301 | 0.00264301 | 0.00264301 | 0.00264301 | 0.00264301 | 0.00264301 | 0.00264301 | 0.00264301 | 0.00264301 | 0.00264301 | 0.00264301 | 0.00264301 | 0.00264301 | 0.00264301 | 0.00264301 | 0.00264301 | 0.00264301 | 0.00264301 | 0.00264301 | 0.00264301 | 0.00264301 | 0.00264301 | 0.00264301 | 0.00264301 | 0.00264301 | 0.00264301 | 0 | 0 | 0 | 0 | 0 | 0 | 0 | 0 | 0 | 0 | 0 | 0 | 0
1092 | 969.6168 | 0.004108572 | 0 | 546 | -546 | 0 | 0 | 0 | 0 | 0 | 0 | 0 | 0 | 0 | 0 | 0 | 0 | 0.004108572 | 0.004108572 | 0.004108572 | 0.004108572 | 0.004108572 | 0.004108572 | 0.004108572 | 0.004108572 | 0.004108572 | 0.004108572 | 0.004108572 | 0.004108572 | 0.004108572 | 0.004108572 | 0.004108572 | 0.004108572 | 0.004108572 | 0.004108572 | 0.004108572 | 0.004108572 | 0.004108572 | 0.004108572 | 0.004108572 | 0.004108572 | 0.004108572 | 0.004108572 | 0.004108572 | 0.004108572 | 0.004108572 | 0.004108572 | 0.004108572 | 0.004108572 | 0.004108572 | 0.004108572 | 0.004108572 | 0.004108572 | 0.004108572 | 0.004108572 | 0.004108572 | 0.004108572 | 0.004108572 | 0 | 0 | 0 | 0 | 0 | 0 | 0 | 0 | 0 | 0 | 0 | 0
1092 | 970.5029 | 0.004112327 | 10 | 556 | -536 | 0 | 0 | 0 | 0 | 0 | 0 | 0 | 0 | 0 | 0 | 0 | 0 | 0.004112327 | 0.004112327 | 0.004112327 | 0.004112327 | 0.004112327 | 0.004112327 | 0.004112327 | 0.004112327 | 0.004112327 | 0.004112327 | 0.004112327 | 0.004112327 | 0.004112327 | 0.004112327 | 0.004112327 | 0.004112327 | 0.004112327 | 0.004112327 | 0.004112327 | 0.004112327 | 0.004112327 | 0.004112327 | 0.004112327 | 0.004112327 | 0.004112327 | 0.004112327 | 0.004112327 | 0.004112327 | 0.004112327 | 0.004112327 | 0.004112327 | 0.004112327 | 0.004112327 | 0.004112327 | 0.004112327 | 0.004112327 | 0.004112327 | 0.004112327 | 0.004112327 | 0.004112327 | 0.004112327 | 0 | 0 | 0 | 0 | 0 | 0 | 0 | 0 | 0 | 0 | 0 | 0
1092 | 921.8842 | 0.003906314 | 20 | 566 | -526 | 0 | 0 | 0 | 0 | 0 | 0 | 0 | 0 | 0 | 0 | 0 | 0 | 0 | 0.003906314 | 0.003906314 | 0.003906314 | 0.003906314 | 0.003906314 | 0.003906314 | 0.003906314 | 0.003906314 | 0.003906314 | 0.003906314 | 0.003906314 | 0.003906314 | 0.003906314 | 0.003906314 | 0.003906314 | 0.003906314 | 0.003906314 | 0.003906314 | 0.003906314 | 0.003906314 | 0.003906314 | 0.003906314 | 0.003906314 | 0.003906314 | 0.003906314 | 0.003906314 | 0.003906314 | 0.003906314 | 0.003906314 | 0.003906314 | 0.003906314 | 0.003906314 | 0.003906314 | 0.003906314 | 0.003906314 | 0.003906314 | 0.003906314 | 0.003906314 | 0.003906314 | 0.003906314 | 0.003906314 | 0 | 0 | 0 | 0 | 0 | 0 | 0 | 0 | 0 | 0 | 0
1092 | 1013.71 | 0.00429541 | 30 | 576 | -516 | 0 | 0 | 0 | 0 | 0 | 0 | 0 | 0 | 0 | 0 | 0 | 0 | 0 | 0.00429541 | 0.00429541 | 0.00429541 | 0.00429541 | 0.00429541 | 0.00429541 | 0.00429541 | 0.00429541 | 0.00429541 | 0.00429541 | 0.00429541 | 0.00429541 | 0.00429541 | 0.00429541 | 0.00429541 | 0.00429541 | 0.00429541 | 0.00429541 | 0.00429541 | 0.00429541 | 0.00429541 | 0.00429541 | 0.00429541 | 0.00429541 | 0.00429541 | 0.00429541 | 0.00429541 | 0.00429541 | 0.00429541 | 0.00429541 | 0.00429541 | 0.00429541 | 0.00429541 | 0.00429541 | 0.00429541 | 0.00429541 | 0.00429541 | 0.00429541 | 0.00429541 | 0.00429541 | 0.00429541 | 0 | 0 | 0 | 0 | 0 | 0 | 0 | 0 | 0 | 0 | 0
1076 | 926.7813 | 0.003927064 | 40 | 578 | -498 | 0 | 0 | 0 | 0 | 0 | 0 | 0 | 0 | 0 | 0 | 0 | 0 | 0 | 0 | 0.003927064 | 0.003927064 | 0.003927064 | 0.003927064 | 0.003927064 | 0.003927064 | 0.003927064 | 0.003927064 | 0.003927064 | 0.003927064 | 0.003927064 | 0.003927064 | 0.003927064 | 0.003927064 | 0.003927064 | 0.003927064 | 0.003927064 | 0.003927064 | 0.003927064 | 0.003927064 | 0.003927064 | 0.003927064 | 0.003927064 | 0.003927064 | 0.003927064 | 0.003927064 | 0.003927064 | 0.003927064 | 0.003927064 | 0.003927064 | 0.003927064 | 0.003927064 | 0.003927064 | 0.003927064 | 0.003927064 | 0.003927064 | 0.003927064 | 0.003927064 | 0.003927064 | 0.003927064 | 0 | 0 | 0 | 0 | 0 | 0 | 0 | 0 | 0 | 0 | 0
1076 | 732.445 | 0.0031036 | 30 | 568 | -508 | 0 | 0 | 0 | 0 | 0 | 0 | 0 | 0 | 0 | 0 | 0 | 0 | 0 | 0.0031036 | 0.0031036 | 0.0031036 | 0.0031036 | 0.0031036 | 0.0031036 | 0.0031036 | 0.0031036 | 0.0031036 | 0.0031036 | 0.0031036 | 0.0031036 | 0.0031036 | 0.0031036 | 0.0031036 | 0.0031036 | 0.0031036 | 0.0031036 | 0.0031036 | 0.0031036 | 0.0031036 | 0.0031036 | 0.0031036 | 0.0031036 | 0.0031036 | 0.0031036 | 0.0031036 | 0.0031036 | 0.0031036 | 0.0031036 | 0.0031036 | 0.0031036 | 0.0031036 | 0.0031036 | 0.0031036 | 0.0031036 | 0.0031036 | 0.0031036 | 0.0031036 | 0.0031036 | 0.0031036 | 0 | 0 | 0 | 0 | 0 | 0 | 0 | 0 | 0 | 0 | 0
1051 | 1022.448 | 0.004332434 | 20 | 545.5 | -505.5 | 0 | 0 | 0 | 0 | 0 | 0 | 0 | 0 | 0 | 0 | 0 | 0 | 0 | 0 | 0.004332434 | 0.004332434 | 0.004332434 | 0.004332434 | 0.004332434 | 0.004332434 | 0.004332434 | 0.004332434 | 0.004332434 | 0.004332434 | 0.004332434 | 0.004332434 | 0.004332434 | 0.004332434 | 0.004332434 | 0.004332434 | 0.004332434 | 0.004332434 | 0.004332434 | 0.004332434 | 0.004332434 | 0.004332434 | 0.004332434 | 0.004332434 | 0.004332434 | 0.004332434 | 0.004332434 | 0.004332434 | 0.004332434 | 0.004332434 | 0.004332434 | 0.004332434 | 0.004332434 | 0.004332434 | 0.004332434 | 0.004332434 | 0.004332434 | 0.004332434 | 0.004332434 | 0 | 0 | 0 | 0 | 0 | 0 | 0 | 0 | 0 | 0 | 0 | 0
1051 | 840.8057 | 0.003562758 | 10 | 535.5 | -515.5 | 0 | 0 | 0 | 0 | 0 | 0 | 0 | 0 | 0 | 0 | 0 | 0 | 0 | 0.003562758 | 0.003562758 | 0.003562758 | 0.003562758 | 0.003562758 | 0.003562758 | 0.003562758 | 0.003562758 | 0.003562758 | 0.003562758 | 0.003562758 | 0.003562758 | 0.003562758 | 0.003562758 | 0.003562758 | 0.003562758 | 0.003562758 | 0.003562758 | 0.003562758 | 0.003562758 | 0.003562758 | 0.003562758 | 0.003562758 | 0.003562758 | 0.003562758 | 0.003562758 | 0.003562758 | 0.003562758 | 0.003562758 | 0.003562758 | 0.003562758 | 0.003562758 | 0.003562758 | 0.003562758 | 0.003562758 | 0.003562758 | 0.003562758 | 0.003562758 | 0.003562758 | 0.003562758 | 0 | 0 | 0 | 0 | 0 | 0 | 0 | 0 | 0 | 0 | 0 | 0
1051 | 1077.683 | 0.004566482 | 0 | 525.5 | -525.5 | 0 | 0 | 0 | 0 | 0 | 0 | 0 | 0 | 0 | 0 | 0 | 0 | 0 | 0.004566482 | 0.004566482 | 0.004566482 | 0.004566482 | 0.004566482 | 0.004566482 | 0.004566482 | 0.004566482 | 0.004566482 | 0.004566482 | 0.004566482 | 0.004566482 | 0.004566482 | 0.004566482 | 0.004566482 | 0.004566482 | 0.004566482 | 0.004566482 | 0.004566482 | 0.004566482 | 0.004566482 | 0.004566482 | 0.004566482 | 0.004566482 | 0.004566482 | 0.004566482 | 0.004566482 | 0.004566482 | 0.004566482 | 0.004566482 | 0.004566482 | 0.004566482 | 0.004566482 | 0.004566482 | 0.004566482 | 0.004566482 | 0.004566482 | 0.004566482 | 0.004566482 | 0 | 0 | 0 | 0 | 0 | 0 | 0 | 0 | 0 | 0 | 0 | 0 | 0
1051 | 862.3069 | 0.003653866 | -10 | 515.5 | -535.5 | 0 | 0 | 0 | 0 | 0 | 0 | 0 | 0 | 0 | 0 | 0 | 0 | 0.003653866 | 0.003653866 | 0.003653866 | 0.003653866 | 0.003653866 | 0.003653866 | 0.003653866 | 0.003653866 | 0.003653866 | 0.003653866 | 0.003653866 | 0.003653866 | 0.003653866 | 0.003653866 | 0.003653866 | 0.003653866 | 0.003653866 | 0.003653866 | 0.003653866 | 0.003653866 | 0.003653866 | 0.003653866 | 0.003653866 | 0.003653866 | 0.003653866 | 0.003653866 | 0.003653866 | 0.003653866 | 0.003653866 | 0.003653866 | 0.003653866 | 0.003653866 | 0.003653866 | 0.003653866 | 0.003653866 | 0.003653866 | 0.003653866 | 0.003653866 | 0.003653866 | 0.003653866 | 0 | 0 | 0 | 0 | 0 | 0 | 0 | 0 | 0 | 0 | 0 | 0 | 0
1051 | 1004.955 | 0.004258309 | -20 | 505.5 | -545.5 | 0 | 0 | 0 | 0 | 0 | 0 | 0 | 0 | 0 | 0 | 0 | 0 | 0.004258309 | 0.004258309 | 0.004258309 | 0.004258309 | 0.004258309 | 0.004258309 | 0.004258309 | 0.004258309 | 0.004258309 | 0.004258309 | 0.004258309 | 0.004258309 | 0.004258309 | 0.004258309 | 0.004258309 | 0.004258309 | 0.004258309 | 0.004258309 | 0.004258309 | 0.004258309 | 0.004258309 | 0.004258309 | 0.004258309 | 0.004258309 | 0.004258309 | 0.004258309 | 0.004258309 | 0.004258309 | 0.004258309 | 0.004258309 | 0.004258309 | 0.004258309 | 0.004258309 | 0.004258309 | 0.004258309 | 0.004258309 | 0.004258309 | 0.004258309 | 0.004258309 | 0 | 0 | 0 | 0 | 0 | 0 | 0 | 0 | 0 | 0 | 0 | 0 | 0 | 0
1051 | 813.6845 | 0.003447838 | -30 | 495.5 | -555.5 | 0 | 0 | 0 | 0 | 0 | 0 | 0 | 0 | 0 | 0 | 0 | 0 | 0.003447838 | 0.003447838 | 0.003447838 | 0.003447838 | 0.003447838 | 0.003447838 | 0.003447838 | 0.003447838 | 0.003447838 | 0.003447838 | 0.003447838 | 0.003447838 | 0.003447838 | 0.003447838 | 0.003447838 | 0.003447838 | 0.003447838 | 0.003447838 | 0.003447838 | 0.003447838 | 0.003447838 | 0.003447838 | 0.003447838 | 0.003447838 | 0.003447838 | 0.003447838 | 0.003447838 | 0.003447838 | 0.003447838 | 0.003447838 | 0.003447838 | 0.003447838 | 0.003447838 | 0.003447838 | 0.003447838 | 0.003447838 | 0.003447838 | 0.003447838 | 0.003447838 | 0 | 0 | 0 | 0 | 0 | 0 | 0 | 0 | 0 | 0 | 0 | 0 | 0 | 0
1051 | 938.8729 | 0.0039783 | -40 | 485.5 | -565.5 | 0 | 0 | 0 | 0 | 0 | 0 | 0 | 0 | 0 | 0 | 0 | 0.0039783 | 0.0039783 | 0.0039783 | 0.0039783 | 0.0039783 | 0.0039783 | 0.0039783 | 0.0039783 | 0.0039783 | 0.0039783 | 0.0039783 | 0.0039783 | 0.0039783 | 0.0039783 | 0.0039783 | 0.0039783 | 0.0039783 | 0.0039783 | 0.0039783 | 0.0039783 | 0.0039783 | 0.0039783 | 0.0039783 | 0.0039783 | 0.0039783 | 0.0039783 | 0.0039783 | 0.0039783 | 0.0039783 | 0.0039783 | 0.0039783 | 0.0039783 | 0.0039783 | 0.0039783 | 0.0039783 | 0.0039783 | 0.0039783 | 0.0039783 | 0.0039783 | 0.0039783 | 0 | 0 | 0 | 0 | 0 | 0 | 0 | 0 | 0 | 0 | 0 | 0 | 0 | 0
1051 | 875.5211 | 0.003709859 | -30 | 495.5 | -555.5 | 0 | 0 | 0 | 0 | 0 | 0 | 0 | 0 | 0 | 0 | 0 | 0 | 0.003709859 | 0.003709859 | 0.003709859 | 0.003709859 | 0.003709859 | 0.003709859 | 0.003709859 | 0.003709859 | 0.003709859 | 0.003709859 | 0.003709859 | 0.003709859 | 0.003709859 | 0.003709859 | 0.003709859 | 0.003709859 | 0.003709859 | 0.003709859 | 0.003709859 | 0.003709859 | 0.003709859 | 0.003709859 | 0.003709859 | 0.003709859 | 0.003709859 | 0.003709859 | 0.003709859 | 0.003709859 | 0.003709859 | 0.003709859 | 0.003709859 | 0.003709859 | 0.003709859 | 0.003709859 | 0.003709859 | 0.003709859 | 0.003709859 | 0.003709859 | 0.003709859 | 0 | 0 | 0 | 0 | 0 | 0 | 0 | 0 | 0 | 0 | 0 | 0 | 0 | 0
939 | 813.0769 | 0.003445263 | -20 | 449.5 | -489.5 | 0 | 0 | 0 | 0 | 0 | 0 | 0 | 0 | 0 | 0 | 0 | 0 | 0 | 0 | 0.003445263 | 0.003445263 | 0.003445263 | 0.003445263 | 0.003445263 | 0.003445263 | 0.003445263 | 0.003445263 | 0.003445263 | 0.003445263 | 0.003445263 | 0.003445263 | 0.003445263 | 0.003445263 | 0.003445263 | 0.003445263 | 0.003445263 | 0.003445263 | 0.003445263 | 0.003445263 | 0.003445263 | 0.003445263 | 0.003445263 | 0.003445263 | 0.003445263 | 0.003445263 | 0.003445263 | 0.003445263 | 0.003445263 | 0.003445263 | 0.003445263 | 0.003445263 | 0.003445263 | 0.003445263 | 0.003445263 | 0 | 0 | 0 | 0 | 0 | 0 | 0 | 0 | 0 | 0 | 0 | 0 | 0 | 0 | 0 | 0
930 | 840.3506 | 0.00356083 | -10 | 455 | -475 | 0 | 0 | 0 | 0 | 0 | 0 | 0 | 0 | 0 | 0 | 0 | 0 | 0 | 0 | 0 | 0.00356083 | 0.00356083 | 0.00356083 | 0.00356083 | 0.00356083 | 0.00356083 | 0.00356083 | 0.00356083 | 0.00356083 | 0.00356083 | 0.00356083 | 0.00356083 | 0.00356083 | 0.00356083 | 0.00356083 | 0.00356083 | 0.00356083 | 0.00356083 | 0.00356083 | 0.00356083 | 0.00356083 | 0.00356083 | 0.00356083 | 0.00356083 | 0.00356083 | 0.00356083 | 0.00356083 | 0.00356083 | 0.00356083 | 0.00356083 | 0.00356083 | 0.00356083 | 0.00356083 | 0.00356083 | 0.00356083 | 0 | 0 | 0 | 0 | 0 | 0 | 0 | 0 | 0 | 0 | 0 | 0 | 0 | 0 | 0
930 | 755.8695 | 0.003202857 | 0 | 465 | -465 | 0 | 0 | 0 | 0 | 0 | 0 | 0 | 0 | 0 | 0 | 0 | 0 | 0 | 0 | 0 | 0.003202857 | 0.003202857 | 0.003202857 | 0.003202857 | 0.003202857 | 0.003202857 | 0.003202857 | 0.003202857 | 0.003202857 | 0.003202857 | 0.003202857 | 0.003202857 | 0.003202857 | 0.003202857 | 0.003202857 | 0.003202857 | 0.003202857 | 0.003202857 | 0.003202857 | 0.003202857 | 0.003202857 | 0.003202857 | 0.003202857 | 0.003202857 | 0.003202857 | 0.003202857 | 0.003202857 | 0.003202857 | 0.003202857 | 0.003202857 | 0.003202857 | 0.003202857 | 0.003202857 | 0.003202857 | 0.003202857 | 0 | 0 | 0 | 0 | 0 | 0 | 0 | 0 | 0 | 0 | 0 | 0 | 0 | 0 | 0
930 | 847.3293 | 0.003590401 | 10 | 475 | -455 | 0 | 0 | 0 | 0 | 0 | 0 | 0 | 0 | 0 | 0 | 0 | 0 | 0 | 0 | 0 | 0.003590401 | 0.003590401 | 0.003590401 | 0.003590401 | 0.003590401 | 0.003590401 | 0.003590401 | 0.003590401 | 0.003590401 | 0.003590401 | 0.003590401 | 0.003590401 | 0.003590401 | 0.003590401 | 0.003590401 | 0.003590401 | 0.003590401 | 0.003590401 | 0.003590401 | 0.003590401 | 0.003590401 | 0.003590401 | 0.003590401 | 0.003590401 | 0.003590401 | 0.003590401 | 0.003590401 | 0.003590401 | 0.003590401 | 0.003590401 | 0.003590401 | 0.003590401 | 0.003590401 | 0.003590401 | 0.003590401 | 0 | 0 | 0 | 0 | 0 | 0 | 0 | 0 | 0 | 0 | 0 | 0 | 0 | 0 | 0
930 | 747.3656 | 0.003166824 | 20 | 485 | -445 | 0 | 0 | 0 | 0 | 0 | 0 | 0 | 0 | 0 | 0 | 0 | 0 | 0 | 0 | 0 | 0 | 0.003166824 | 0.003166824 | 0.003166824 | 0.003166824 | 0.003166824 | 0.003166824 | 0.003166824 | 0.003166824 | 0.003166824 | 0.003166824 | 0.003166824 | 0.003166824 | 0.003166824 | 0.003166824 | 0.003166824 | 0.003166824 | 0.003166824 | 0.003166824 | 0.003166824 | 0.003166824 | 0.003166824 | 0.003166824 | 0.003166824 | 0.003166824 | 0.003166824 | 0.003166824 | 0.003166824 | 0.003166824 | 0.003166824 | 0.003166824 | 0.003166824 | 0.003166824 | 0.003166824 | 0.003166824 | 0.003166824 | 0 | 0 | 0 | 0 | 0 | 0 | 0 | 0 | 0 | 0 | 0 | 0 | 0 | 0
930 | 801.9358 | 0.003398055 | 30 | 495 | -435 | 0 | 0 | 0 | 0 | 0 | 0 | 0 | 0 | 0 | 0 | 0 | 0 | 0 | 0 | 0 | 0 | 0.003398055 | 0.003398055 | 0.003398055 | 0.003398055 | 0.003398055 | 0.003398055 | 0.003398055 | 0.003398055 | 0.003398055 | 0.003398055 | 0.003398055 | 0.003398055 | 0.003398055 | 0.003398055 | 0.003398055 | 0.003398055 | 0.003398055 | 0.003398055 | 0.003398055 | 0.003398055 | 0.003398055 | 0.003398055 | 0.003398055 | 0.003398055 | 0.003398055 | 0.003398055 | 0.003398055 | 0.003398055 | 0.003398055 | 0.003398055 | 0.003398055 | 0.003398055 | 0.003398055 | 0.003398055 | 0.003398055 | 0 | 0 | 0 | 0 | 0 | 0 | 0 | 0 | 0 | 0 | 0 | 0 | 0 | 0
930 | 710.8416 | 0.00301206 | 40 | 505 | -425 | 0 | 0 | 0 | 0 | 0 | 0 | 0 | 0 | 0 | 0 | 0 | 0 | 0 | 0 | 0 | 0 | 0 | 0.00301206 | 0.00301206 | 0.00301206 | 0.00301206 | 0.00301206 | 0.00301206 | 0.00301206 | 0.00301206 | 0.00301206 | 0.00301206 | 0.00301206 | 0.00301206 | 0.00301206 | 0.00301206 | 0.00301206 | 0.00301206 | 0.00301206 | 0.00301206 | 0.00301206 | 0.00301206 | 0.00301206 | 0.00301206 | 0.00301206 | 0.00301206 | 0.00301206 | 0.00301206 | 0.00301206 | 0.00301206 | 0.00301206 | 0.00301206 | 0.00301206 | 0.00301206 | 0.00301206 | 0.00301206 | 0 | 0 | 0 | 0 | 0 | 0 | 0 | 0 | 0 | 0 | 0 | 0 | 0 | 0
924 | 845.3701 | 0.003582099 | 30 | 492 | -432 | 0 | 0 | 0 | 0 | 0 | 0 | 0 | 0 | 0 | 0 | 0 | 0 | 0 | 0 | 0 | 0 | 0.003582099 | 0.003582099 | 0.003582099 | 0.003582099 | 0.003582099 | 0.003582099 | 0.003582099 | 0.003582099 | 0.003582099 | 0.003582099 | 0.003582099 | 0.003582099 | 0.003582099 | 0.003582099 | 0.003582099 | 0.003582099 | 0.003582099 | 0.003582099 | 0.003582099 | 0.003582099 | 0.003582099 | 0.003582099 | 0.003582099 | 0.003582099 | 0.003582099 | 0.003582099 | 0.003582099 | 0.003582099 | 0.003582099 | 0.003582099 | 0.003582099 | 0.003582099 | 0.003582099 | 0.003582099 | 0.003582099 | 0 | 0 | 0 | 0 | 0 | 0 | 0 | 0 | 0 | 0 | 0 | 0 | 0 | 0
926 | 808.4239 | 0.003425547 | 20 | 483 | -443 | 0 | 0 | 0 | 0 | 0 | 0 | 0 | 0 | 0 | 0 | 0 | 0 | 0 | 0 | 0 | 0 | 0.003425547 | 0.003425547 | 0.003425547 | 0.003425547 | 0.003425547 | 0.003425547 | 0.003425547 | 0.003425547 | 0.003425547 | 0.003425547 | 0.003425547 | 0.003425547 | 0.003425547 | 0.003425547 | 0.003425547 | 0.003425547 | 0.003425547 | 0.003425547 | 0.003425547 | 0.003425547 | 0.003425547 | 0.003425547 | 0.003425547 | 0.003425547 | 0.003425547 | 0.003425547 | 0.003425547 | 0.003425547 | 0.003425547 | 0.003425547 | 0.003425547 | 0.003425547 | 0.003425547 | 0.003425547 | 0.003425547 | 0 | 0 | 0 | 0 | 0 | 0 | 0 | 0 | 0 | 0 | 0 | 0 | 0 | 0
926 | 834.4712 | 0.003535917 | 10 | 473 | -453 | 0 | 0 | 0 | 0 | 0 | 0 | 0 | 0 | 0 | 0 | 0 | 0 | 0 | 0 | 0 | 0 | 0.003535917 | 0.003535917 | 0.003535917 | 0.003535917 | 0.003535917 | 0.003535917 | 0.003535917 | 0.003535917 | 0.003535917 | 0.003535917 | 0.003535917 | 0.003535917 | 0.003535917 | 0.003535917 | 0.003535917 | 0.003535917 | 0.003535917 | 0.003535917 | 0.003535917 | 0.003535917 | 0.003535917 | 0.003535917 | 0.003535917 | 0.003535917 | 0.003535917 | 0.003535917 | 0.003535917 | 0.003535917 | 0.003535917 | 0.003535917 | 0.003535917 | 0.003535917 | 0.003535917 | 0.003535917 | 0 | 0 | 0 | 0 | 0 | 0 | 0 | 0 | 0 | 0 | 0 | 0 | 0 | 0 | 0
926 | 830.9659 | 0.003521064 | 0 | 463 | -463 | 0 | 0 | 0 | 0 | 0 | 0 | 0 | 0 | 0 | 0 | 0 | 0 | 0 | 0 | 0 | 0.003521064 | 0.003521064 | 0.003521064 | 0.003521064 | 0.003521064 | 0.003521064 | 0.003521064 | 0.003521064 | 0.003521064 | 0.003521064 | 0.003521064 | 0.003521064 | 0.003521064 | 0.003521064 | 0.003521064 | 0.003521064 | 0.003521064 | 0.003521064 | 0.003521064 | 0.003521064 | 0.003521064 | 0.003521064 | 0.003521064 | 0.003521064 | 0.003521064 | 0.003521064 | 0.003521064 | 0.003521064 | 0.003521064 | 0.003521064 | 0.003521064 | 0.003521064 | 0.003521064 | 0.003521064 | 0.003521064 | 0 | 0 | 0 | 0 | 0 | 0 | 0 | 0 | 0 | 0 | 0 | 0 | 0 | 0 | 0
926 | 702.4031 | 0.002976303 | -10 | 453 | -473 | 0 | 0 | 0 | 0 | 0 | 0 | 0 | 0 | 0 | 0 | 0 | 0 | 0 | 0 | 0 | 0.002976303 | 0.002976303 | 0.002976303 | 0.002976303 | 0.002976303 | 0.002976303 | 0.002976303 | 0.002976303 | 0.002976303 | 0.002976303 | 0.002976303 | 0.002976303 | 0.002976303 | 0.002976303 | 0.002976303 | 0.002976303 | 0.002976303 | 0.002976303 | 0.002976303 | 0.002976303 | 0.002976303 | 0.002976303 | 0.002976303 | 0.002976303 | 0.002976303 | 0.002976303 | 0.002976303 | 0.002976303 | 0.002976303 | 0.002976303 | 0.002976303 | 0.002976303 | 0.002976303 | 0.002976303 | 0 | 0 | 0 | 0 | 0 | 0 | 0 | 0 | 0 | 0 | 0 | 0 | 0 | 0 | 0 | 0
926 | 851.1424 | 0.003606559 | -20 | 443 | -483 | 0 | 0 | 0 | 0 | 0 | 0 | 0 | 0 | 0 | 0 | 0 | 0 | 0 | 0 | 0.003606559 | 0.003606559 | 0.003606559 | 0.003606559 | 0.003606559 | 0.003606559 | 0.003606559 | 0.003606559 | 0.003606559 | 0.003606559 | 0.003606559 | 0.003606559 | 0.003606559 | 0.003606559 | 0.003606559 | 0.003606559 | 0.003606559 | 0.003606559 | 0.003606559 | 0.003606559 | 0.003606559 | 0.003606559 | 0.003606559 | 0.003606559 | 0.003606559 | 0.003606559 | 0.003606559 | 0.003606559 | 0.003606559 | 0.003606559 | 0.003606559 | 0.003606559 | 0.003606559 | 0.003606559 | 0.003606559 | 0 | 0 | 0 | 0 | 0 | 0 | 0 | 0 | 0 | 0 | 0 | 0 | 0 | 0 | 0 | 0
926 | 712.3407 | 0.003018412 | -30 | 433 | -493 | 0 | 0 | 0 | 0 | 0 | 0 | 0 | 0 | 0 | 0 | 0 | 0 | 0 | 0 | 0.003018412 | 0.003018412 | 0.003018412 | 0.003018412 | 0.003018412 | 0.003018412 | 0.003018412 | 0.003018412 | 0.003018412 | 0.003018412 | 0.003018412 | 0.003018412 | 0.003018412 | 0.003018412 | 0.003018412 | 0.003018412 | 0.003018412 | 0.003018412 | 0.003018412 | 0.003018412 | 0.003018412 | 0.003018412 | 0.003018412 | 0.003018412 | 0.003018412 | 0.003018412 | 0.003018412 | 0.003018412 | 0.003018412 | 0.003018412 | 0.003018412 | 0.003018412 | 0.003018412 | 0.003018412 | 0.003018412 | 0 | 0 | 0 | 0 | 0 | 0 | 0 | 0 | 0 | 0 | 0 | 0 | 0 | 0 | 0 | 0
924 | 814.247 | 0.003450221 | -40 | 422 | -502 | 0 | 0 | 0 | 0 | 0 | 0 | 0 | 0 | 0 | 0 | 0 | 0 | 0 | 0 | 0.003450221 | 0.003450221 | 0.003450221 | 0.003450221 | 0.003450221 | 0.003450221 | 0.003450221 | 0.003450221 | 0.003450221 | 0.003450221 | 0.003450221 | 0.003450221 | 0.003450221 | 0.003450221 | 0.003450221 | 0.003450221 | 0.003450221 | 0.003450221 | 0.003450221 | 0.003450221 | 0.003450221 | 0.003450221 | 0.003450221 | 0.003450221 | 0.003450221 | 0.003450221 | 0.003450221 | 0.003450221 | 0.003450221 | 0.003450221 | 0.003450221 | 0.003450221 | 0.003450221 | 0.003450221 | 0 | 0 | 0 | 0 | 0 | 0 | 0 | 0 | 0 | 0 | 0 | 0 | 0 | 0 | 0 | 0 | 0
846 | 661.8188 | 0.002804335 | -30 | 393 | -453 | 0 | 0 | 0 | 0 | 0 | 0 | 0 | 0 | 0 | 0 | 0 | 0 | 0 | 0 | 0 | 0 | 0.002804335 | 0.002804335 | 0.002804335 | 0.002804335 | 0.002804335 | 0.002804335 | 0.002804335 | 0.002804335 | 0.002804335 | 0.002804335 | 0.002804335 | 0.002804335 | 0.002804335 | 0.002804335 | 0.002804335 | 0.002804335 | 0.002804335 | 0.002804335 | 0.002804335 | 0.002804335 | 0.002804335 | 0.002804335 | 0.002804335 | 0.002804335 | 0.002804335 | 0.002804335 | 0.002804335 | 0.002804335 | 0.002804335 | 0.002804335 | 0.002804335 | 0 | 0 | 0 | 0 | 0 | 0 | 0 | 0 | 0 | 0 | 0 | 0 | 0 | 0 | 0 | 0 | 0 | 0

## K_value
K_6_top | K_6_bottom | K_7_top | K_7_bottom
5.504519e-06 | 4.61015e-06 | 2.576149e-06 | 4.237315e-06

## F6top_comulative_column
[6 empty] | 0 | 1 | 2 | 3 | 4 | 5 | 6 | 7 | 8 | 9 | 10 | 11 | 12 | 13 | 14 | 15 | 16 | 17 | 18 | 19 | 20 | 21 | 22 | 23 | 24 | 25 | 26 | 27 | 28 | 29 | 30 | 31 | 32 | 33 | 34 | 35 | 36 | 37 | 38 | 39 | 40 | 41 | 42 | 43 | 44 | 45 | 46 | 47 | 48 | 49 | 50 | 51 | 52 | 53 | 54 | 55 | 56 | 57 | 58 | 59 | 60 | 61 | 62 | 63 | 64
ord_wdt | alpha | alpha/k | WROLL_SHIFT_POS_6 | Width1 | Width2 | -855.04 | -828.32 | -801.6 | -774.88 | -748.16 | -721.44 | -694.72 | -668 | -641.28 | -614.56 | -587.84 | -561.12 | -534.4 | -507.68 | -480.96 | -454.24 | -427.52 | -400.8 | -374.08 | -347.36 | -320.64 | -293.92 | -267.2 | -240.48 | -213.76 | -187.04 | -160.32 | -133.6 | -106.88 | -80.16 | -53.44 | -26.72 | 0 | 26.72 | 53.44 | 80.16 | 106.88 | 133.6 | 160.32 | 187.04 | 213.76 | 240.48 | 267.2 | 293.92 | 320.64 | 347.36 | 374.08 | 400.8 | 427.52 | 454.24 | 480.96 | 507.68 | 534.4 | 561.12 | 587.84 | 614.56 | 641.28 | 668 | 694.72 | 721.44 | 748.16 | 774.88 | 801.6 | 828.32 | 855.04 | C40-left | C40-right
1194 | 366.8347 | 0.002019249 | 0 | 597 | -597 | 0 | 0 | 0 | 0 | 0 | 0 | 0 | 0 | 0 | 0 | 0.002019249 | 0.002019249 | 0.002019249 | 0.002019249 | 0.002019249 | 0.002019249 | 0.002019249 | 0.002019249 | 0.002019249 | 0.002019249 | 0.002019249 | 0.002019249 | 0.002019249 | 0.002019249 | 0.002019249 | 0.002019249 | 0.002019249 | 0.002019249 | 0.002019249 | 0.002019249 | 0.002019249 | 0.002019249 | 0.002019249 | 0.002019249 | 0.002019249 | 0.002019249 | 0.002019249 | 0.002019249 | 0.002019249 | 0.002019249 | 0.002019249 | 0.002019249 | 0.002019249 | 0.002019249 | 0.002019249 | 0.002019249 | 0.002019249 | 0.002019249 | 0.002019249 | 0.002019249 | 0.002019249 | 0.002019249 | 0.002019249 | 0.002019249 | 0.002019249 | 0 | 0 | 0 | 0 | 0 | 0 | 0 | 0 | 0 | 0 | 0 | 0
1254 | 438.8904 | 0.002415881 | 0 | 627 | -627 | 0 | 0 | 0 | 0 | 0 | 0 | 0 | 0 | 0 | 0.002415881 | 0.00443513 | 0.00443513 | 0.00443513 | 0.00443513 | 0.00443513 | 0.00443513 | 0.00443513 | 0.00443513 | 0.00443513 | 0.00443513 | 0.00443513 | 0.00443513 | 0.00443513 | 0.00443513 | 0.00443513 | 0.00443513 | 0.00443513 | 0.00443513 | 0.00443513 | 0.00443513 | 0.00443513 | 0.00443513 | 0.00443513 | 0.00443513 | 0.00443513 | 0.00443513 | 0.00443513 | 0.00443513 | 0.00443513 | 0.00443513 | 0.00443513 | 0.00443513 | 0.00443513 | 0.00443513 | 0.00443513 | 0.00443513 | 0.00443513 | 0.00443513 | 0.00443513 | 0.00443513 | 0.00443513 | 0.00443513 | 0.00443513 | 0.00443513 | 0.00443513 | 0.002415881 | 0 | 0 | 0 | 0 | 0 | 0 | 0 | 0 | 0 | 0 | 0
1251 | 432.3364 | 0.002379804 | 0 | 625.5 | -625.5 | 0 | 0 | 0 | 0 | 0 | 0 | 0 | 0 | 0 | 0.004795685 | 0.006814934 | 0.006814934 | 0.006814934 | 0.006814934 | 0.006814934 | 0.006814934 | 0.006814934 | 0.006814934 | 0.006814934 | 0.006814934 | 0.006814934 | 0.006814934 | 0.006814934 | 0.006814934 | 0.006814934 | 0.006814934 | 0.006814934 | 0.006814934 | 0.006814934 | 0.006814934 | 0.006814934 | 0.006814934 | 0.006814934 | 0.006814934 | 0.006814934 | 0.006814934 | 0.006814934 | 0.006814934 | 0.006814934 | 0.006814934 | 0.006814934 | 0.006814934 | 0.006814934 | 0.006814934 | 0.006814934 | 0.006814934 | 0.006814934 | 0.006814934 | 0.006814934 | 0.006814934 | 0.006814934 | 0.006814934 | 0.006814934 | 0.006814934 | 0.006814934 | 0.004795685 | 0 | 0 | 0 | 0 | 0 | 0 | 0 | 0 | 0 | 0 | 0
1251 | 417.2641 | 0.002296838 | 0 | 625.5 | -625.5 | 0 | 0 | 0 | 0 | 0 | 0 | 0 | 0 | 0 | 0.007092523 | 0.009111772 | 0.009111772 | 0.009111772 | 0.009111772 | 0.009111772 | 0.009111772 | 0.009111772 | 0.009111772 | 0.009111772 | 0.009111772 | 0.009111772 | 0.009111772 | 0.009111772 | 0.009111772 | 0.009111772 | 0.009111772 | 0.009111772 | 0.009111772 | 0.009111772 | 0.009111772 | 0.009111772 | 0.009111772 | 0.009111772 | 0.009111772 | 0.009111772 | 0.009111772 | 0.009111772 | 0.009111772 | 0.009111772 | 0.009111772 | 0.009111772 | 0.009111772 | 0.009111772 | 0.009111772 | 0.009111772 | 0.009111772 | 0.009111772 | 0.009111772 | 0.009111772 | 0.009111772 | 0.009111772 | 0.009111772 | 0.009111772 | 0.009111772 | 0.009111772 | 0.007092523 | 0 | 0 | 0 | 0 | 0 | 0 | 0 | 0 | 0 | 0 | 0
1254 | 450.5529 | 0.002480077 | 0 | 627 | -627 | 0 | 0 | 0 | 0 | 0 | 0 | 0 | 0 | 0 | 0.0095726 | 0.01159185 | 0.01159185 | 0.01159185 | 0.01159185 | 0.01159185 | 0.01159185 | 0.01159185 | 0.01159185 | 0.01159185 | 0.01159185 | 0.01159185 | 0.01159185 | 0.01159185 | 0.01159185 | 0.01159185 | 0.01159185 | 0.01159185 | 0.01159185 | 0.01159185 | 0.01159185 | 0.01159185 | 0.01159185 | 0.01159185 | 0.01159185 | 0.01159185 | 0.01159185 | 0.01159185 | 0.01159185 | 0.01159185 | 0.01159185 | 0.01159185 | 0.01159185 | 0.01159185 | 0.01159185 | 0.01159185 | 0.01159185 | 0.01159185 | 0.01159185 | 0.01159185 | 0.01159185 | 0.01159185 | 0.01159185 | 0.01159185 | 0.01159185 | 0.01159185 | 0.0095726 | 0 | 0 | 0 | 0 | 0 | 0 | 0 | 0 | 0 | 0 | 0
1254 | 366.7217 | 0.002018627 | -10 | 617 | -637 | 0 | 0 | 0 | 0 | 0 | 0 | 0 | 0 | 0 | 0.01159123 | 0.01361048 | 0.01361048 | 0.01361048 | 0.01361048 | 0.01361048 | 0.01361048 | 0.01361048 | 0.01361048 | 0.01361048 | 0.01361048 | 0.01361048 | 0.01361048 | 0.01361048 | 0.01361048 | 0.01361048 | 0.01361048 | 0.01361048 | 0.01361048 | 0.01361048 | 0.01361048 | 0.01361048 | 0.01361048 | 0.01361048 | 0.01361048 | 0.01361048 | 0.01361048 | 0.01361048 | 0.01361048 | 0.01361048 | 0.01361048 | 0.01361048 | 0.01361048 | 0.01361048 | 0.01361048 | 0.01361048 | 0.01361048 | 0.01361048 | 0.01361048 | 0.01361048 | 0.01361048 | 0.01361048 | 0.01361048 | 0.01361048 | 0.01361048 | 0.01361048 | 0.01159123 | 0 | 0 | 0 | 0 | 0 | 0 | 0 | 0 | 0 | 0.0006922275 | 0
1289 | 570.0435 | 0.003137815 | -20 | 624.5 | -664.5 | 0 | 0 | 0 | 0 | 0 | 0 | 0 | 0 | 0.003137815 | 0.01472904 | 0.01674829 | 0.01674829 | 0.01674829 | 0.01674829 | 0.01674829 | 0.01674829 | 0.01674829 | 0.01674829 | 0.01674829 | 0.01674829 | 0.01674829 | 0.01674829 | 0.01674829 | 0.01674829 | 0.01674829 | 0.01674829 | 0.01674829 | 0.01674829 | 0.01674829 | 0.01674829 | 0.01674829 | 0.01674829 | 0.01674829 | 0.01674829 | 0.01674829 | 0.01674829 | 0.01674829 | 0.01674829 | 0.01674829 | 0.01674829 | 0.01674829 | 0.01674829 | 0.01674829 | 0.01674829 | 0.01674829 | 0.01674829 | 0.01674829 | 0.01674829 | 0.01674829 | 0.01674829 | 0.01674829 | 0.01674829 | 0.01674829 | 0.01674829 | 0.01674829 | 0.01472904 | 0 | 0 | 0 | 0 | 0 | 0 | 0 | 0 | 0 | 0.006331255 | 0
1289 | 541.6501 | 0.002981524 | -30 | 614.5 | -674.5 | 0 | 0 | 0 | 0 | 0 | 0 | 0 | 0.002981524 | 0.006119339 | 0.01771057 | 0.01972981 | 0.01972981 | 0.01972981 | 0.01972981 | 0.01972981 | 0.01972981 | 0.01972981 | 0.01972981 | 0.01972981 | 0.01972981 | 0.01972981 | 0.01972981 | 0.01972981 | 0.01972981 | 0.01972981 | 0.01972981 | 0.01972981 | 0.01972981 | 0.01972981 | 0.01972981 | 0.01972981 | 0.01972981 | 0.01972981 | 0.01972981 | 0.01972981 | 0.01972981 | 0.01972981 | 0.01972981 | 0.01972981 | 0.01972981 | 0.01972981 | 0.01972981 | 0.01972981 | 0.01972981 | 0.01972981 | 0.01972981 | 0.01972981 | 0.01972981 | 0.01972981 | 0.01972981 | 0.01972981 | 0.01972981 | 0.01972981 | 0.01972981 | 0.01972981 | 0.01472904 | 0 | 0 | 0 | 0 | 0 | 0 | 0 | 0 | 0 | 0.01066929 | 0
1289 | 531.6547 | 0.002926504 | -40 | 604.5 | -684.5 | 0 | 0 | 0 | 0 | 0 | 0 | 0 | 0.005908027 | 0.009045843 | 0.02063707 | 0.02265632 | 0.02265632 | 0.02265632 | 0.02265632 | 0.02265632 | 0.02265632 | 0.02265632 | 0.02265632 | 0.02265632 | 0.02265632 | 0.02265632 | 0.02265632 | 0.02265632 | 0.02265632 | 0.02265632 | 0.02265632 | 0.02265632 | 0.02265632 | 0.02265632 | 0.02265632 | 0.02265632 | 0.02265632 | 0.02265632 | 0.02265632 | 0.02265632 | 0.02265632 | 0.02265632 | 0.02265632 | 0.02265632 | 0.02265632 | 0.02265632 | 0.02265632 | 0.02265632 | 0.02265632 | 0.02265632 | 0.02265632 | 0.02265632 | 0.02265632 | 0.02265632 | 0.02265632 | 0.02265632 | 0.02265632 | 0.02265632 | 0.02265632 | 0.02265632 | 0.01472904 | 0 | 0 | 0 | 0 | 0 | 0 | 0 | 0 | 0 | 0.01398861 | 0
1289 | 611.3966 | 0.003365445 | -30 | 614.5 | -674.5 | 0 | 0 | 0 | 0 | 0 | 0 | 0 | 0.009273472 | 0.01241129 | 0.02400251 | 0.02602176 | 0.02602176 | 0.02602176 | 0.02602176 | 0.02602176 | 0.02602176 | 0.02602176 | 0.02602176 | 0.02602176 | 0.02602176 | 0.02602176 | 0.02602176 | 0.02602176 | 0.02602176 | 0.02602176 | 0.02602176 | 0.02602176 | 0.02602176 | 0.02602176 | 0.02602176 | 0.02602176 | 0.02602176 | 0.02602176 | 0.02602176 | 0.02602176 | 0.02602176 | 0.02602176 | 0.02602176 | 0.02602176 | 0.02602176 | 0.02602176 | 0.02602176 | 0.02602176 | 0.02602176 | 0.02602176 | 0.02602176 | 0.02602176 | 0.02602176 | 0.02602176 | 0.02602176 | 0.02602176 | 0.02602176 | 0.02602176 | 0.02602176 | 0.02602176 | 0.01472904 | 0 | 0 | 0 | 0 | 0 | 0 | 0 | 0 | 0 | 0.01066929 | 0
1292 | 452.9229 | 0.002493123 | -20 | 626 | -666 | 0 | 0 | 0 | 0 | 0 | 0 | 0 | 0.009273472 | 0.01490441 | 0.02649564 | 0.02851489 | 0.02851489 | 0.02851489 | 0.02851489 | 0.02851489 | 0.02851489 | 0.02851489 | 0.02851489 | 0.02851489 | 0.02851489 | 0.02851489 | 0.02851489 | 0.02851489 | 0.02851489 | 0.02851489 | 0.02851489 | 0.02851489 | 0.02851489 | 0.02851489 | 0.02851489 | 0.02851489 | 0.02851489 | 0.02851489 | 0.02851489 | 0.02851489 | 0.02851489 | 0.02851489 | 0.02851489 | 0.02851489 | 0.02851489 | 0.02851489 | 0.02851489 | 0.02851489 | 0.02851489 | 0.02851489 | 0.02851489 | 0.02851489 | 0.02851489 | 0.02851489 | 0.02851489 | 0.02851489 | 0.02851489 | 0.02851489 | 0.02851489 | 0.02851489 | 0.01722216 | 0 | 0 | 0 | 0 | 0 | 0 | 0 | 0 | 0 | 0.00698196 | 0
1292 | 473.3526 | 0.002605578 | -10 | 636 | -656 | 0 | 0 | 0 | 0 | 0 | 0 | 0 | 0.009273472 | 0.01750999 | 0.02910121 | 0.03112046 | 0.03112046 | 0.03112046 | 0.03112046 | 0.03112046 | 0.03112046 | 0.03112046 | 0.03112046 | 0.03112046 | 0.03112046 | 0.03112046 | 0.03112046 | 0.03112046 | 0.03112046 | 0.03112046 | 0.03112046 | 0.03112046 | 0.03112046 | 0.03112046 | 0.03112046 | 0.03112046 | 0.03112046 | 0.03112046 | 0.03112046 | 0.03112046 | 0.03112046 | 0.03112046 | 0.03112046 | 0.03112046 | 0.03112046 | 0.03112046 | 0.03112046 | 0.03112046 | 0.03112046 | 0.03112046 | 0.03112046 | 0.03112046 | 0.03112046 | 0.03112046 | 0.03112046 | 0.03112046 | 0.03112046 | 0.03112046 | 0.03112046 | 0.03112046 | 0.01982774 | 0 | 0 | 0 | 0 | 0 | 0 | 0 | 0 | 0 | 0.002643926 | 0.003448675
1292 | 416.5695 | 0.002293015 | 0 | 646 | -646 | 0 | 0 | 0 | 0 | 0 | 0 | 0 | 0.009273472 | 0.019803 | 0.03139423 | 0.03341348 | 0.03341348 | 0.03341348 | 0.03341348 | 0.03341348 | 0.03341348 | 0.03341348 | 0.03341348 | 0.03341348 | 0.03341348 | 0.03341348 | 0.03341348 | 0.03341348 | 0.03341348 | 0.03341348 | 0.03341348 | 0.03341348 | 0.03341348 | 0.03341348 | 0.03341348 | 0.03341348 | 0.03341348 | 0.03341348 | 0.03341348 | 0.03341348 | 0.03341348 | 0.03341348 | 0.03341348 | 0.03341348 | 0.03341348 | 0.03341348 | 0.03341348 | 0.03341348 | 0.03341348 | 0.03341348 | 0.03341348 | 0.03341348 | 0.03341348 | 0.03341348 | 0.03341348 | 0.03341348 | 0.03341348 | 0.03341348 | 0.03341348 | 0.03341348 | 0.02212076 | 0.002293015 | 0 | 0 | 0 | 0 | 0 | 0 | 0 | 0 | 0.001372364 | 0.007674993
1387 | 479.7259 | 0.00264066 | 10 | 703.5 | -683.5 | 0 | 0 | 0 | 0 | 0 | 0 | 0 | 0.01191413 | 0.02244366 | 0.03403489 | 0.03605414 | 0.03605414 | 0.03605414 | 0.03605414 | 0.03605414 | 0.03605414 | 0.03605414 | 0.03605414 | 0.03605414 | 0.03605414 | 0.03605414 | 0.03605414 | 0.03605414 | 0.03605414 | 0.03605414 | 0.03605414 | 0.03605414 | 0.03605414 | 0.03605414 | 0.03605414 | 0.03605414 | 0.03605414 | 0.03605414 | 0.03605414 | 0.03605414 | 0.03605414 | 0.03605414 | 0.03605414 | 0.03605414 | 0.03605414 | 0.03605414 | 0.03605414 | 0.03605414 | 0.03605414 | 0.03605414 | 0.03605414 | 0.03605414 | 0.03605414 | 0.03605414 | 0.03605414 | 0.03605414 | 0.03605414 | 0.03605414 | 0.03605414 | 0.03605414 | 0.02476142 | 0.004933675 | 0.00264066 | 0.00264066 | 0 | 0 | 0 | 0 | 0 | 0 | 0.01448531 | 0.0330273
1387 | 444.409 | 0.002446258 | 20 | 713.5 | -673.5 | 0 | 0 | 0 | 0 | 0 | 0 | 0 | 0.01436039 | 0.02488992 | 0.03648115 | 0.0385004 | 0.0385004 | 0.0385004 | 0.0385004 | 0.0385004 | 0.0385004 | 0.0385004 | 0.0385004 | 0.0385004 | 0.0385004 | 0.0385004 | 0.0385004 | 0.0385004 | 0.0385004 | 0.0385004 | 0.0385004 | 0.0385004 | 0.0385004 | 0.0385004 | 0.0385004 | 0.0385004 | 0.0385004 | 0.0385004 | 0.0385004 | 0.0385004 | 0.0385004 | 0.0385004 | 0.0385004 | 0.0385004 | 0.0385004 | 0.0385004 | 0.0385004 | 0.0385004 | 0.0385004 | 0.0385004 | 0.0385004 | 0.0385004 | 0.0385004 | 0.0385004 | 0.0385004 | 0.0385004 | 0.0385004 | 0.0385004 | 0.0385004 | 0.0385004 | 0.02720768 | 0.007379933 | 0.005086918 | 0.005086918 | 0 | 0 | 0 | 0 | 0 | 0 | 0.01023549 | 0.03341348
1387 | 461.1048 | 0.00253816 | 30 | 723.5 | -663.5 | 0 | 0 | 0 | 0 | 0 | 0 | 0 | 0.01436039 | 0.02742808 | 0.03901931 | 0.04103856 | 0.04103856 | 0.04103856 | 0.04103856 | 0.04103856 | 0.04103856 | 0.04103856 | 0.04103856 | 0.04103856 | 0.04103856 | 0.04103856 | 0.04103856 | 0.04103856 | 0.04103856 | 0.04103856 | 0.04103856 | 0.04103856 | 0.04103856 | 0.04103856 | 0.04103856 | 0.04103856 | 0.04103856 | 0.04103856 | 0.04103856 | 0.04103856 | 0.04103856 | 0.04103856 | 0.04103856 | 0.04103856 | 0.04103856 | 0.04103856 | 0.04103856 | 0.04103856 | 0.04103856 | 0.04103856 | 0.04103856 | 0.04103856 | 0.04103856 | 0.04103856 | 0.04103856 | 0.04103856 | 0.04103856 | 0.04103856 | 0.04103856 | 0.04103856 | 0.02974584 | 0.009918093 | 0.007625078 | 0.007625078 | 0.00253816 | 0 | 0 | 0 | 0 | 0 | 0.005897451 | 0.03341348
1387 | 416.9667 | 0.002295201 | 40 | 733.5 | -653.5 | 0 | 0 | 0 | 0 | 0 | 0 | 0 | 0.01436039 | 0.02972328 | 0.04131451 | 0.04333376 | 0.04333376 | 0.04333376 | 0.04333376 | 0.04333376 | 0.04333376 | 0.04333376 | 0.04333376 | 0.04333376 | 0.04333376 | 0.04333376 | 0.04333376 | 0.04333376 | 0.04333376 | 0.04333376 | 0.04333376 | 0.04333376 | 0.04333376 | 0.04333376 | 0.04333376 | 0.04333376 | 0.04333376 | 0.04333376 | 0.04333376 | 0.04333376 | 0.04333376 | 0.04333376 | 0.04333376 | 0.04333376 | 0.04333376 | 0.04333376 | 0.04333376 | 0.04333376 | 0.04333376 | 0.04333376 | 0.04333376 | 0.04333376 | 0.04333376 | 0.04333376 | 0.04333376 | 0.04333376 | 0.04333376 | 0.04333376 | 0.04333376 | 0.04333376 | 0.03204104 | 0.01221329 | 0.009920279 | 0.009920279 | 0.004833361 | 0 | 0 | 0 | 0 | 0 | 0.001939144 | 0.03341348
1501 | 363.1477 | 0.001998954 | 30 | 780.5 | -720.5 | 0 | 0 | 0 | 0 | 0 | 0 | 0.001998954 | 0.01635934 | 0.03172224 | 0.04331346 | 0.04533271 | 0.04533271 | 0.04533271 | 0.04533271 | 0.04533271 | 0.04533271 | 0.04533271 | 0.04533271 | 0.04533271 | 0.04533271 | 0.04533271 | 0.04533271 | 0.04533271 | 0.04533271 | 0.04533271 | 0.04533271 | 0.04533271 | 0.04533271 | 0.04533271 | 0.04533271 | 0.04533271 | 0.04533271 | 0.04533271 | 0.04533271 | 0.04533271 | 0.04533271 | 0.04533271 | 0.04533271 | 0.04533271 | 0.04533271 | 0.04533271 | 0.04533271 | 0.04533271 | 0.04533271 | 0.04533271 | 0.04533271 | 0.04533271 | 0.04533271 | 0.04533271 | 0.04533271 | 0.04533271 | 0.04533271 | 0.04533271 | 0.04533271 | 0.04533271 | 0.03403999 | 0.01421225 | 0.01191923 | 0.01191923 | 0.006832315 | 0.001998954 | 0.001998954 | 0 | 0 | 0 | 0.03569136 | 0.04194815
1549 | 687.8784 | 0.00378644 | 20 | 794.5 | -754.5 | 0 | 0 | 0 | 0 | 0.00378644 | 0.00378644 | 0.005785394 | 0.02014578 | 0.03550868 | 0.0470999 | 0.04911915 | 0.04911915 | 0.04911915 | 0.04911915 | 0.04911915 | 0.04911915 | 0.04911915 | 0.04911915 | 0.04911915 | 0.04911915 | 0.04911915 | 0.04911915 | 0.04911915 | 0.04911915 | 0.04911915 | 0.04911915 | 0.04911915 | 0.04911915 | 0.04911915 | 0.04911915 | 0.04911915 | 0.04911915 | 0.04911915 | 0.04911915 | 0.04911915 | 0.04911915 | 0.04911915 | 0.04911915 | 0.04911915 | 0.04911915 | 0.04911915 | 0.04911915 | 0.04911915 | 0.04911915 | 0.04911915 | 0.04911915 | 0.04911915 | 0.04911915 | 0.04911915 | 0.04911915 | 0.04911915 | 0.04911915 | 0.04911915 | 0.04911915 | 0.04911915 | 0.03782643 | 0.01799869 | 0.01570567 | 0.01570567 | 0.01061875 | 0.005785394 | 0.005785394 | 0 | 0 | 0 | 0.04481352 | 0.04333376
1602 | 556.2927 | 0.003062124 | 10 | 811 | -791 | 0 | 0 | 0 | 0.003062124 | 0.006848564 | 0.006848564 | 0.008847518 | 0.02320791 | 0.0385708 | 0.05016203 | 0.05218128 | 0.05218128 | 0.05218128 | 0.05218128 | 0.05218128 | 0.05218128 | 0.05218128 | 0.05218128 | 0.05218128 | 0.05218128 | 0.05218128 | 0.05218128 | 0.05218128 | 0.05218128 | 0.05218128 | 0.05218128 | 0.05218128 | 0.05218128 | 0.05218128 | 0.05218128 | 0.05218128 | 0.05218128 | 0.05218128 | 0.05218128 | 0.05218128 | 0.05218128 | 0.05218128 | 0.05218128 | 0.05218128 | 0.05218128 | 0.05218128 | 0.05218128 | 0.05218128 | 0.05218128 | 0.05218128 | 0.05218128 | 0.05218128 | 0.05218128 | 0.05218128 | 0.05218128 | 0.05218128 | 0.05218128 | 0.05218128 | 0.05218128 | 0.05218128 | 0.04088855 | 0.02106081 | 0.0187678 | 0.0187678 | 0.01368088 | 0.008847518 | 0.008847518 | 0.003062124 | 0 | 0 | 0.04573516 | 0.04333376
1602 | 531.245 | 0.002924248 | 0 | 801 | -801 | 0 | 0 | 0 | 0.005986372 | 0.009772812 | 0.009772812 | 0.01177177 | 0.02613216 | 0.04149505 | 0.05308627 | 0.05510552 | 0.05510552 | 0.05510552 | 0.05510552 | 0.05510552 | 0.05510552 | 0.05510552 | 0.05510552 | 0.05510552 | 0.05510552 | 0.05510552 | 0.05510552 | 0.05510552 | 0.05510552 | 0.05510552 | 0.05510552 | 0.05510552 | 0.05510552 | 0.05510552 | 0.05510552 | 0.05510552 | 0.05510552 | 0.05510552 | 0.05510552 | 0.05510552 | 0.05510552 | 0.05510552 | 0.05510552 | 0.05510552 | 0.05510552 | 0.05510552 | 0.05510552 | 0.05510552 | 0.05510552 | 0.05510552 | 0.05510552 | 0.05510552 | 0.05510552 | 0.05510552 | 0.05510552 | 0.05510552 | 0.05510552 | 0.05510552 | 0.05510552 | 0.05510552 | 0.0438128 | 0.02398506 | 0.02169205 | 0.02169205 | 0.01660513 | 0.01177177 | 0.01177177 | 0.003062124 | 0 | 0 | 0.04715224 | 0.04333376
1572 | 426.8488 | 0.002349598 | -10 | 776 | -796 | 0 | 0 | 0 | 0.00833597 | 0.01212241 | 0.01212241 | 0.01412136 | 0.02848175 | 0.04384465 | 0.05543587 | 0.05745512 | 0.05745512 | 0.05745512 | 0.05745512 | 0.05745512 | 0.05745512 | 0.05745512 | 0.05745512 | 0.05745512 | 0.05745512 | 0.05745512 | 0.05745512 | 0.05745512 | 0.05745512 | 0.05745512 | 0.05745512 | 0.05745512 | 0.05745512 | 0.05745512 | 0.05745512 | 0.05745512 | 0.05745512 | 0.05745512 | 0.05745512 | 0.05745512 | 0.05745512 | 0.05745512 | 0.05745512 | 0.05745512 | 0.05745512 | 0.05745512 | 0.05745512 | 0.05745512 | 0.05745512 | 0.05745512 | 0.05745512 | 0.05745512 | 0.05745512 | 0.05745512 | 0.05745512 | 0.05745512 | 0.05745512 | 0.05745512 | 0.05745512 | 0.05745512 | 0.0461624 | 0.02633466 | 0.02404164 | 0.02404164 | 0.01895472 | 0.01412136 | 0.01412136 | 0.003062124 | 0 | 0 | 0.0464437 | 0.04113414
1572 | 452.5255 | 0.002490935 | -20 | 766 | -806 | 0 | 0 | 0.002490935 | 0.01082691 | 0.01461335 | 0.01461335 | 0.0166123 | 0.03097269 | 0.04633558 | 0.05792681 | 0.05994606 | 0.05994606 | 0.05994606 | 0.05994606 | 0.05994606 | 0.05994606 | 0.05994606 | 0.05994606 | 0.05994606 | 0.05994606 | 0.05994606 | 0.05994606 | 0.05994606 | 0.05994606 | 0.05994606 | 0.05994606 | 0.05994606 | 0.05994606 | 0.05994606 | 0.05994606 | 0.05994606 | 0.05994606 | 0.05994606 | 0.05994606 | 0.05994606 | 0.05994606 | 0.05994606 | 0.05994606 | 0.05994606 | 0.05994606 | 0.05994606 | 0.05994606 | 0.05994606 | 0.05994606 | 0.05994606 | 0.05994606 | 0.05994606 | 0.05994606 | 0.05994606 | 0.05994606 | 0.05994606 | 0.05994606 | 0.05994606 | 0.05994606 | 0.05994606 | 0.04865334 | 0.02882559 | 0.02653258 | 0.02653258 | 0.02144566 | 0.0166123 | 0.01412136 | 0.003062124 | 0 | 0 | 0.04786078 | 0.03932525
1540 | 337.0407 | 0.001855247 | -30 | 740 | -800 | 0 | 0 | 0.002490935 | 0.01268215 | 0.01646859 | 0.01646859 | 0.01846755 | 0.03282794 | 0.04819083 | 0.05978205 | 0.0618013 | 0.0618013 | 0.0618013 | 0.0618013 | 0.0618013 | 0.0618013 | 0.0618013 | 0.0618013 | 0.0618013 | 0.0618013 | 0.0618013 | 0.0618013 | 0.0618013 | 0.0618013 | 0.0618013 | 0.0618013 | 0.0618013 | 0.0618013 | 0.0618013 | 0.0618013 | 0.0618013 | 0.0618013 | 0.0618013 | 0.0618013 | 0.0618013 | 0.0618013 | 0.0618013 | 0.0618013 | 0.0618013 | 0.0618013 | 0.0618013 | 0.0618013 | 0.0618013 | 0.0618013 | 0.0618013 | 0.0618013 | 0.0618013 | 0.0618013 | 0.0618013 | 0.0618013 | 0.0618013 | 0.0618013 | 0.0618013 | 0.0618013 | 0.0618013 | 0.05050858 | 0.03068084 | 0.02838783 | 0.02838783 | 0.02330091 | 0.0166123 | 0.01412136 | 0.003062124 | 0 | 0 | 0.04701054 | 0.03441868
1546 | 278.8118 | 0.001534725 | -40 | 733 | -813 | 0 | 0 | 0.00402566 | 0.01421688 | 0.01800332 | 0.01800332 | 0.02000227 | 0.03436266 | 0.04972555 | 0.06131678 | 0.06333603 | 0.06333603 | 0.06333603 | 0.06333603 | 0.06333603 | 0.06333603 | 0.06333603 | 0.06333603 | 0.06333603 | 0.06333603 | 0.06333603 | 0.06333603 | 0.06333603 | 0.06333603 | 0.06333603 | 0.06333603 | 0.06333603 | 0.06333603 | 0.06333603 | 0.06333603 | 0.06333603 | 0.06333603 | 0.06333603 | 0.06333603 | 0.06333603 | 0.06333603 | 0.06333603 | 0.06333603 | 0.06333603 | 0.06333603 | 0.06333603 | 0.06333603 | 0.06333603 | 0.06333603 | 0.06333603 | 0.06333603 | 0.06333603 | 0.06333603 | 0.06333603 | 0.06333603 | 0.06333603 | 0.06333603 | 0.06333603 | 0.06333603 | 0.06333603 | 0.05204331 | 0.03221556 | 0.02992255 | 0.02992255 | 0.02483563 | 0.0166123 | 0.01412136 | 0.003062124 | 0 | 0 | 0.04885274 | 0.03341348
1532 | 431.2168 | 0.002373641 | -30 | 736 | -796 | 0 | 0 | 0.00402566 | 0.01659052 | 0.02037696 | 0.02037696 | 0.02237591 | 0.0367363 | 0.05209919 | 0.06369042 | 0.06570967 | 0.06570967 | 0.06570967 | 0.06570967 | 0.06570967 | 0.06570967 | 0.06570967 | 0.06570967 | 0.06570967 | 0.06570967 | 0.06570967 | 0.06570967 | 0.06570967 | 0.06570967 | 0.06570967 | 0.06570967 | 0.06570967 | 0.06570967 | 0.06570967 | 0.06570967 | 0.06570967 | 0.06570967 | 0.06570967 | 0.06570967 | 0.06570967 | 0.06570967 | 0.06570967 | 0.06570967 | 0.06570967 | 0.06570967 | 0.06570967 | 0.06570967 | 0.06570967 | 0.06570967 | 0.06570967 | 0.06570967 | 0.06570967 | 0.06570967 | 0.06570967 | 0.06570967 | 0.06570967 | 0.06570967 | 0.06570967 | 0.06570967 | 0.06570967 | 0.05441695 | 0.03458921 | 0.03229619 | 0.03229619 | 0.02720927 | 0.0166123 | 0.01412136 | 0.003062124 | 0 | 0 | 0.0464437 | 0.03365716
1535 | 272.7515 | 0.001501366 | -20 | 747.5 | -787.5 | 0 | 0 | 0.00402566 | 0.01809188 | 0.02187832 | 0.02187832 | 0.02387728 | 0.03823767 | 0.05360056 | 0.06519179 | 0.06721104 | 0.06721104 | 0.06721104 | 0.06721104 | 0.06721104 | 0.06721104 | 0.06721104 | 0.06721104 | 0.06721104 | 0.06721104 | 0.06721104 | 0.06721104 | 0.06721104 | 0.06721104 | 0.06721104 | 0.06721104 | 0.06721104 | 0.06721104 | 0.06721104 | 0.06721104 | 0.06721104 | 0.06721104 | 0.06721104 | 0.06721104 | 0.06721104 | 0.06721104 | 0.06721104 | 0.06721104 | 0.06721104 | 0.06721104 | 0.06721104 | 0.06721104 | 0.06721104 | 0.06721104 | 0.06721104 | 0.06721104 | 0.06721104 | 0.06721104 | 0.06721104 | 0.06721104 | 0.06721104 | 0.06721104 | 0.06721104 | 0.06721104 | 0.06721104 | 0.05591831 | 0.03609057 | 0.03379756 | 0.03379756 | 0.02871064 | 0.0166123 | 0.01412136 | 0.003062124 | 0 | 0 | 0.04533271 | 0.03584652
1591 | 398.2924 | 0.002192408 | -10 | 785.5 | -805.5 | 0 | 0 | 0.006218068 | 0.02028429 | 0.02407073 | 0.02407073 | 0.02606969 | 0.04043008 | 0.05579297 | 0.06738419 | 0.06940344 | 0.06940344 | 0.06940344 | 0.06940344 | 0.06940344 | 0.06940344 | 0.06940344 | 0.06940344 | 0.06940344 | 0.06940344 | 0.06940344 | 0.06940344 | 0.06940344 | 0.06940344 | 0.06940344 | 0.06940344 | 0.06940344 | 0.06940344 | 0.06940344 | 0.06940344 | 0.06940344 | 0.06940344 | 0.06940344 | 0.06940344 | 0.06940344 | 0.06940344 | 0.06940344 | 0.06940344 | 0.06940344 | 0.06940344 | 0.06940344 | 0.06940344 | 0.06940344 | 0.06940344 | 0.06940344 | 0.06940344 | 0.06940344 | 0.06940344 | 0.06940344 | 0.06940344 | 0.06940344 | 0.06940344 | 0.06940344 | 0.06940344 | 0.06940344 | 0.05811072 | 0.03828298 | 0.03598997 | 0.03598997 | 0.03090305 | 0.01880471 | 0.01631377 | 0.003062124 | 0 | 0 | 0.04778993 | 0.04939434
1572 | 454.7257 | 0.002503046 | 0 | 786 | -786 | 0 | 0 | 0.006218068 | 0.02278734 | 0.02657378 | 0.02657378 | 0.02857273 | 0.04293312 | 0.05829601 | 0.06988724 | 0.07190649 | 0.07190649 | 0.07190649 | 0.07190649 | 0.07190649 | 0.07190649 | 0.07190649 | 0.07190649 | 0.07190649 | 0.07190649 | 0.07190649 | 0.07190649 | 0.07190649 | 0.07190649 | 0.07190649 | 0.07190649 | 0.07190649 | 0.07190649 | 0.07190649 | 0.07190649 | 0.07190649 | 0.07190649 | 0.07190649 | 0.07190649 | 0.07190649 | 0.07190649 | 0.07190649 | 0.07190649 | 0.07190649 | 0.07190649 | 0.07190649 | 0.07190649 | 0.07190649 | 0.07190649 | 0.07190649 | 0.07190649 | 0.07190649 | 0.07190649 | 0.07190649 | 0.07190649 | 0.07190649 | 0.07190649 | 0.07190649 | 0.07190649 | 0.07190649 | 0.06061377 | 0.04078603 | 0.03849301 | 0.03849301 | 0.03340609 | 0.02130775 | 0.01881682 | 0.003062124 | 0 | 0 | 0.04533271 | 0.04962073
1566 | 364.3781 | 0.002005726 | 10 | 793 | -773 | 0 | 0 | 0.006218068 | 0.02278734 | 0.02857951 | 0.02857951 | 0.03057846 | 0.04493885 | 0.06030174 | 0.07189297 | 0.07391222 | 0.07391222 | 0.07391222 | 0.07391222 | 0.07391222 | 0.07391222 | 0.07391222 | 0.07391222 | 0.07391222 | 0.07391222 | 0.07391222 | 0.07391222 | 0.07391222 | 0.07391222 | 0.07391222 | 0.07391222 | 0.07391222 | 0.07391222 | 0.07391222 | 0.07391222 | 0.07391222 | 0.07391222 | 0.07391222 | 0.07391222 | 0.07391222 | 0.07391222 | 0.07391222 | 0.07391222 | 0.07391222 | 0.07391222 | 0.07391222 | 0.07391222 | 0.07391222 | 0.07391222 | 0.07391222 | 0.07391222 | 0.07391222 | 0.07391222 | 0.07391222 | 0.07391222 | 0.07391222 | 0.07391222 | 0.07391222 | 0.07391222 | 0.07391222 | 0.0626195 | 0.04279175 | 0.04049874 | 0.04049874 | 0.03541182 | 0.02331348 | 0.02082254 | 0.003062124 | 0 | 0 | 0.04533271 | 0.05104994
1540 | 334.2221 | 0.001839732 | 20 | 790 | -750 | 0 | 0 | 0.006218068 | 0.02278734 | 0.03041924 | 0.03041924 | 0.03241819 | 0.04677858 | 0.06214147 | 0.0737327 | 0.07575195 | 0.07575195 | 0.07575195 | 0.07575195 | 0.07575195 | 0.07575195 | 0.07575195 | 0.07575195 | 0.07575195 | 0.07575195 | 0.07575195 | 0.07575195 | 0.07575195 | 0.07575195 | 0.07575195 | 0.07575195 | 0.07575195 | 0.07575195 | 0.07575195 | 0.07575195 | 0.07575195 | 0.07575195 | 0.07575195 | 0.07575195 | 0.07575195 | 0.07575195 | 0.07575195 | 0.07575195 | 0.07575195 | 0.07575195 | 0.07575195 | 0.07575195 | 0.07575195 | 0.07575195 | 0.07575195 | 0.07575195 | 0.07575195 | 0.07575195 | 0.07575195 | 0.07575195 | 0.07575195 | 0.07575195 | 0.07575195 | 0.07575195 | 0.07575195 | 0.06445923 | 0.04463148 | 0.04233847 | 0.04233847 | 0.03725155 | 0.02515321 | 0.02266228 | 0.003062124 | 0 | 0 | 0.04447687 | 0.05077027
1532 | 400.924 | 0.002206894 | 30 | 796 | -736 | 0 | 0 | 0.006218068 | 0.02278734 | 0.03041924 | 0.03262613 | 0.03462508 | 0.04898547 | 0.06434837 | 0.07593959 | 0.07795884 | 0.07795884 | 0.07795884 | 0.07795884 | 0.07795884 | 0.07795884 | 0.07795884 | 0.07795884 | 0.07795884 | 0.07795884 | 0.07795884 | 0.07795884 | 0.07795884 | 0.07795884 | 0.07795884 | 0.07795884 | 0.07795884 | 0.07795884 | 0.07795884 | 0.07795884 | 0.07795884 | 0.07795884 | 0.07795884 | 0.07795884 | 0.07795884 | 0.07795884 | 0.07795884 | 0.07795884 | 0.07795884 | 0.07795884 | 0.07795884 | 0.07795884 | 0.07795884 | 0.07795884 | 0.07795884 | 0.07795884 | 0.07795884 | 0.07795884 | 0.07795884 | 0.07795884 | 0.07795884 | 0.07795884 | 0.07795884 | 0.07795884 | 0.07795884 | 0.06666612 | 0.04683838 | 0.04454536 | 0.04454536 | 0.03945845 | 0.02736011 | 0.02486917 | 0.003062124 | 0 | 0 | 0.04342952 | 0.05132961
1546 | 285.0324 | 0.001568966 | 40 | 813 | -733 | 0 | 0 | 0.006218068 | 0.02278734 | 0.03041924 | 0.0341951 | 0.03619405 | 0.05055444 | 0.06591733 | 0.07750856 | 0.07952781 | 0.07952781 | 0.07952781 | 0.07952781 | 0.07952781 | 0.07952781 | 0.07952781 | 0.07952781 | 0.07952781 | 0.07952781 | 0.07952781 | 0.07952781 | 0.07952781 | 0.07952781 | 0.07952781 | 0.07952781 | 0.07952781 | 0.07952781 | 0.07952781 | 0.07952781 | 0.07952781 | 0.07952781 | 0.07952781 | 0.07952781 | 0.07952781 | 0.07952781 | 0.07952781 | 0.07952781 | 0.07952781 | 0.07952781 | 0.07952781 | 0.07952781 | 0.07952781 | 0.07952781 | 0.07952781 | 0.07952781 | 0.07952781 | 0.07952781 | 0.07952781 | 0.07952781 | 0.07952781 | 0.07952781 | 0.07952781 | 0.07952781 | 0.07952781 | 0.06823509 | 0.04840734 | 0.04611433 | 0.04611433 | 0.04102741 | 0.02892907 | 0.02643814 | 0.00463109 | 0 | 0 | 0.04240936 | 0.05291441
1535 | 276.9806 | 0.001524645 | 30 | 797.5 | -737.5 | 0 | 0 | 0.006218068 | 0.02278734 | 0.03041924 | 0.03571974 | 0.0377187 | 0.05207909 | 0.06744198 | 0.0790332 | 0.08105245 | 0.08105245 | 0.08105245 | 0.08105245 | 0.08105245 | 0.08105245 | 0.08105245 | 0.08105245 | 0.08105245 | 0.08105245 | 0.08105245 | 0.08105245 | 0.08105245 | 0.08105245 | 0.08105245 | 0.08105245 | 0.08105245 | 0.08105245 | 0.08105245 | 0.08105245 | 0.08105245 | 0.08105245 | 0.08105245 | 0.08105245 | 0.08105245 | 0.08105245 | 0.08105245 | 0.08105245 | 0.08105245 | 0.08105245 | 0.08105245 | 0.08105245 | 0.08105245 | 0.08105245 | 0.08105245 | 0.08105245 | 0.08105245 | 0.08105245 | 0.08105245 | 0.08105245 | 0.08105245 | 0.08105245 | 0.08105245 | 0.08105245 | 0.08105245 | 0.06975973 | 0.04993199 | 0.04763897 | 0.04763897 | 0.04255206 | 0.03045372 | 0.02796278 | 0.00463109 | 0 | 0 | 0.04354173 | 0.05146945
1534 | 386.7098 | 0.002128652 | 20 | 787 | -747 | 0 | 0 | 0.006218068 | 0.02278734 | 0.03041924 | 0.03784839 | 0.03984735 | 0.05420774 | 0.06957063 | 0.08116186 | 0.0831811 | 0.0831811 | 0.0831811 | 0.0831811 | 0.0831811 | 0.0831811 | 0.0831811 | 0.0831811 | 0.0831811 | 0.0831811 | 0.0831811 | 0.0831811 | 0.0831811 | 0.0831811 | 0.0831811 | 0.0831811 | 0.0831811 | 0.0831811 | 0.0831811 | 0.0831811 | 0.0831811 | 0.0831811 | 0.0831811 | 0.0831811 | 0.0831811 | 0.0831811 | 0.0831811 | 0.0831811 | 0.0831811 | 0.0831811 | 0.0831811 | 0.0831811 | 0.0831811 | 0.0831811 | 0.0831811 | 0.0831811 | 0.0831811 | 0.0831811 | 0.0831811 | 0.0831811 | 0.0831811 | 0.0831811 | 0.0831811 | 0.0831811 | 0.0831811 | 0.07188838 | 0.05206064 | 0.04976763 | 0.04976763 | 0.04468071 | 0.03258237 | 0.03009143 | 0.00463109 | 0 | 0 | 0.04425244 | 0.05007351
1537 | 680.4063 | 0.003745309 | 10 | 778.5 | -758.5 | 0 | 0 | 0.006218068 | 0.02278734 | 0.03416455 | 0.0415937 | 0.04359266 | 0.05795305 | 0.07331594 | 0.08490717 | 0.08692641 | 0.08692641 | 0.08692641 | 0.08692641 | 0.08692641 | 0.08692641 | 0.08692641 | 0.08692641 | 0.08692641 | 0.08692641 | 0.08692641 | 0.08692641 | 0.08692641 | 0.08692641 | 0.08692641 | 0.08692641 | 0.08692641 | 0.08692641 | 0.08692641 | 0.08692641 | 0.08692641 | 0.08692641 | 0.08692641 | 0.08692641 | 0.08692641 | 0.08692641 | 0.08692641 | 0.08692641 | 0.08692641 | 0.08692641 | 0.08692641 | 0.08692641 | 0.08692641 | 0.08692641 | 0.08692641 | 0.08692641 | 0.08692641 | 0.08692641 | 0.08692641 | 0.08692641 | 0.08692641 | 0.08692641 | 0.08692641 | 0.08692641 | 0.08692641 | 0.07563369 | 0.05580595 | 0.05351294 | 0.05351294 | 0.04842602 | 0.03632768 | 0.03383674 | 0.00463109 | 0 | 0 | 0.04511277 | 0.04622486
1530 | 482.8984 | 0.002658123 | 0 | 765 | -765 | 0 | 0 | 0.006218068 | 0.02278734 | 0.03682267 | 0.04425183 | 0.04625078 | 0.06061117 | 0.07597406 | 0.08756529 | 0.08958454 | 0.08958454 | 0.08958454 | 0.08958454 | 0.08958454 | 0.08958454 | 0.08958454 | 0.08958454 | 0.08958454 | 0.08958454 | 0.08958454 | 0.08958454 | 0.08958454 | 0.08958454 | 0.08958454 | 0.08958454 | 0.08958454 | 0.08958454 | 0.08958454 | 0.08958454 | 0.08958454 | 0.08958454 | 0.08958454 | 0.08958454 | 0.08958454 | 0.08958454 | 0.08958454 | 0.08958454 | 0.08958454 | 0.08958454 | 0.08958454 | 0.08958454 | 0.08958454 | 0.08958454 | 0.08958454 | 0.08958454 | 0.08958454 | 0.08958454 | 0.08958454 | 0.08958454 | 0.08958454 | 0.08958454 | 0.08958454 | 0.08958454 | 0.08958454 | 0.07829182 | 0.05846407 | 0.05617106 | 0.05617106 | 0.05108414 | 0.0389858 | 0.03383674 | 0.00463109 | 0 | 0 | 0.04632252 | 0.0401123
1531 | 314.9523 | 0.001733661 | -10 | 755.5 | -775.5 | 0 | 0 | 0.006218068 | 0.024521 | 0.03855633 | 0.04598549 | 0.04798444 | 0.06234483 | 0.07770772 | 0.08929895 | 0.0913182 | 0.0913182 | 0.0913182 | 0.0913182 | 0.0913182 | 0.0913182 | 0.0913182 | 0.0913182 | 0.0913182 | 0.0913182 | 0.0913182 | 0.0913182 | 0.0913182 | 0.0913182 | 0.0913182 | 0.0913182 | 0.0913182 | 0.0913182 | 0.0913182 | 0.0913182 | 0.0913182 | 0.0913182 | 0.0913182 | 0.0913182 | 0.0913182 | 0.0913182 | 0.0913182 | 0.0913182 | 0.0913182 | 0.0913182 | 0.0913182 | 0.0913182 | 0.0913182 | 0.0913182 | 0.0913182 | 0.0913182 | 0.0913182 | 0.0913182 | 0.0913182 | 0.0913182 | 0.0913182 | 0.0913182 | 0.0913182 | 0.0913182 | 0.0913182 | 0.08002548 | 0.06019773 | 0.05790472 | 0.05790472 | 0.0528178 | 0.04071946 | 0.03383674 | 0.00463109 | 0 | 0 | 0.04924192 | 0.03736955
1435 | 506.2775 | 0.002786814 | -20 | 697.5 | -737.5 | 0 | 0 | 0.006218068 | 0.024521 | 0.03855633 | 0.0487723 | 0.05077125 | 0.06513164 | 0.08049454 | 0.09208576 | 0.09410501 | 0.09410501 | 0.09410501 | 0.09410501 | 0.09410501 | 0.09410501 | 0.09410501 | 0.09410501 | 0.09410501 | 0.09410501 | 0.09410501 | 0.09410501 | 0.09410501 | 0.09410501 | 0.09410501 | 0.09410501 | 0.09410501 | 0.09410501 | 0.09410501 | 0.09410501 | 0.09410501 | 0.09410501 | 0.09410501 | 0.09410501 | 0.09410501 | 0.09410501 | 0.09410501 | 0.09410501 | 0.09410501 | 0.09410501 | 0.09410501 | 0.09410501 | 0.09410501 | 0.09410501 | 0.09410501 | 0.09410501 | 0.09410501 | 0.09410501 | 0.09410501 | 0.09410501 | 0.09410501 | 0.09410501 | 0.09410501 | 0.09410501 | 0.09410501 | 0.08281229 | 0.06298455 | 0.06069153 | 0.06069153 | 0.0528178 | 0.04071946 | 0.03383674 | 0.00463109 | 0 | 0 | 0.04354173 | 0.03251241
1311 | 599.192 | 0.003298264 | -30 | 625.5 | -685.5 | 0 | 0 | 0.006218068 | 0.024521 | 0.03855633 | 0.0487723 | 0.05077125 | 0.06842991 | 0.0837928 | 0.09538403 | 0.09740328 | 0.09740328 | 0.09740328 | 0.09740328 | 0.09740328 | 0.09740328 | 0.09740328 | 0.09740328 | 0.09740328 | 0.09740328 | 0.09740328 | 0.09740328 | 0.09740328 | 0.09740328 | 0.09740328 | 0.09740328 | 0.09740328 | 0.09740328 | 0.09740328 | 0.09740328 | 0.09740328 | 0.09740328 | 0.09740328 | 0.09740328 | 0.09740328 | 0.09740328 | 0.09740328 | 0.09740328 | 0.09740328 | 0.09740328 | 0.09740328 | 0.09740328 | 0.09740328 | 0.09740328 | 0.09740328 | 0.09740328 | 0.09740328 | 0.09740328 | 0.09740328 | 0.09740328 | 0.09740328 | 0.09740328 | 0.09740328 | 0.09740328 | 0.09740328 | 0.08611056 | 0.06298455 | 0.06069153 | 0.06069153 | 0.0528178 | 0.04071946 | 0.03383674 | 0.00463109 | 0 | 0 | 0.0160368 | 0
1295 | 649.3625 | 0.003574428 | -40 | 607.5 | -687.5 | 0 | 0 | 0.006218068 | 0.024521 | 0.03855633 | 0.0487723 | 0.05077125 | 0.07200434 | 0.08736723 | 0.09895846 | 0.1009777 | 0.1009777 | 0.1009777 | 0.1009777 | 0.1009777 | 0.1009777 | 0.1009777 | 0.1009777 | 0.1009777 | 0.1009777 | 0.1009777 | 0.1009777 | 0.1009777 | 0.1009777 | 0.1009777 | 0.1009777 | 0.1009777 | 0.1009777 | 0.1009777 | 0.1009777 | 0.1009777 | 0.1009777 | 0.1009777 | 0.1009777 | 0.1009777 | 0.1009777 | 0.1009777 | 0.1009777 | 0.1009777 | 0.1009777 | 0.1009777 | 0.1009777 | 0.1009777 | 0.1009777 | 0.1009777 | 0.1009777 | 0.1009777 | 0.1009777 | 0.1009777 | 0.1009777 | 0.1009777 | 0.1009777 | 0.1009777 | 0.1009777 | 0.1009777 | 0.08611056 | 0.06298455 | 0.06069153 | 0.06069153 | 0.0528178 | 0.04071946 | 0.03383674 | 0.00463109 | 0 | 0 | 0.01718672 | 0
1295 | 836.0339 | 0.004601965 | -30 | 617.5 | -677.5 | 0 | 0 | 0.006218068 | 0.024521 | 0.03855633 | 0.0487723 | 0.05077125 | 0.0766063 | 0.09196919 | 0.1035604 | 0.1055797 | 0.1055797 | 0.1055797 | 0.1055797 | 0.1055797 | 0.1055797 | 0.1055797 | 0.1055797 | 0.1055797 | 0.1055797 | 0.1055797 | 0.1055797 | 0.1055797 | 0.1055797 | 0.1055797 | 0.1055797 | 0.1055797 | 0.1055797 | 0.1055797 | 0.1055797 | 0.1055797 | 0.1055797 | 0.1055797 | 0.1055797 | 0.1055797 | 0.1055797 | 0.1055797 | 0.1055797 | 0.1055797 | 0.1055797 | 0.1055797 | 0.1055797 | 0.1055797 | 0.1055797 | 0.1055797 | 0.1055797 | 0.1055797 | 0.1055797 | 0.1055797 | 0.1055797 | 0.1055797 | 0.1055797 | 0.1055797 | 0.1055797 | 0.1055797 | 0.09071252 | 0.06298455 | 0.06069153 | 0.06069153 | 0.0528178 | 0.04071946 | 0.03383674 | 0.00463109 | 0 | 0 | 0.0119707 | 0
1275 | 488.4865 | 0.002688883 | -20 | 617.5 | -657.5 | 0 | 0 | 0.006218068 | 0.024521 | 0.03855633 | 0.0487723 | 0.05077125 | 0.0766063 | 0.09465808 | 0.1062493 | 0.1082686 | 0.1082686 | 0.1082686 | 0.1082686 | 0.1082686 | 0.1082686 | 0.1082686 | 0.1082686 | 0.1082686 | 0.1082686 | 0.1082686 | 0.1082686 | 0.1082686 | 0.1082686 | 0.1082686 | 0.1082686 | 0.1082686 | 0.1082686 | 0.1082686 | 0.1082686 | 0.1082686 | 0.1082686 | 0.1082686 | 0.1082686 | 0.1082686 | 0.1082686 | 0.1082686 | 0.1082686 | 0.1082686 | 0.1082686 | 0.1082686 | 0.1082686 | 0.1082686 | 0.1082686 | 0.1082686 | 0.1082686 | 0.1082686 | 0.1082686 | 0.1082686 | 0.1082686 | 0.1082686 | 0.1082686 | 0.1082686 | 0.1082686 | 0.1082686 | 0.0934014 | 0.06298455 | 0.06069153 | 0.06069153 | 0.0528178 | 0.04071946 | 0.03383674 | 0.00463109 | 0 | 0 | 0.003294631 | 0
1275 | 524.6532 | 0.002887964 | -10 | 627.5 | -647.5 | 0 | 0 | 0.006218068 | 0.024521 | 0.03855633 | 0.0487723 | 0.05077125 | 0.0766063 | 0.09754604 | 0.1091373 | 0.1111565 | 0.1111565 | 0.1111565 | 0.1111565 | 0.1111565 | 0.1111565 | 0.1111565 | 0.1111565 | 0.1111565 | 0.1111565 | 0.1111565 | 0.1111565 | 0.1111565 | 0.1111565 | 0.1111565 | 0.1111565 | 0.1111565 | 0.1111565 | 0.1111565 | 0.1111565 | 0.1111565 | 0.1111565 | 0.1111565 | 0.1111565 | 0.1111565 | 0.1111565 | 0.1111565 | 0.1111565 | 0.1111565 | 0.1111565 | 0.1111565 | 0.1111565 | 0.1111565 | 0.1111565 | 0.1111565 | 0.1111565 | 0.1111565 | 0.1111565 | 0.1111565 | 0.1111565 | 0.1111565 | 0.1111565 | 0.1111565 | 0.1111565 | 0.1111565 | 0.09628937 | 0.06298455 | 0.06069153 | 0.06069153 | 0.0528178 | 0.04071946 | 0.03383674 | 0.00463109 | 0 | 0 | 0.00148572 | 0
1275 | 423.1261 | 0.002329106 | 0 | 637.5 | -637.5 | 0 | 0 | 0.006218068 | 0.024521 | 0.03855633 | 0.0487723 | 0.05077125 | 0.0766063 | 0.09754604 | 0.1114664 | 0.1134856 | 0.1134856 | 0.1134856 | 0.1134856 | 0.1134856 | 0.1134856 | 0.1134856 | 0.1134856 | 0.1134856 | 0.1134856 | 0.1134856 | 0.1134856 | 0.1134856 | 0.1134856 | 0.1134856 | 0.1134856 | 0.1134856 | 0.1134856 | 0.1134856 | 0.1134856 | 0.1134856 | 0.1134856 | 0.1134856 | 0.1134856 | 0.1134856 | 0.1134856 | 0.1134856 | 0.1134856 | 0.1134856 | 0.1134856 | 0.1134856 | 0.1134856 | 0.1134856 | 0.1134856 | 0.1134856 | 0.1134856 | 0.1134856 | 0.1134856 | 0.1134856 | 0.1134856 | 0.1134856 | 0.1134856 | 0.1134856 | 0.1134856 | 0.1134856 | 0.09861847 | 0.06298455 | 0.06069153 | 0.06069153 | 0.0528178 | 0.04071946 | 0.03383674 | 0.00463109 | 0 | 0 | 0.0007300129 | 0.005374875
1275 | 388.4733 | 0.002138359 | 10 | 647.5 | -627.5 | 0 | 0 | 0.006218068 | 0.024521 | 0.03855633 | 0.0487723 | 0.05077125 | 0.0766063 | 0.09754604 | 0.1136047 | 0.115624 | 0.115624 | 0.115624 | 0.115624 | 0.115624 | 0.115624 | 0.115624 | 0.115624 | 0.115624 | 0.115624 | 0.115624 | 0.115624 | 0.115624 | 0.115624 | 0.115624 | 0.115624 | 0.115624 | 0.115624 | 0.115624 | 0.115624 | 0.115624 | 0.115624 | 0.115624 | 0.115624 | 0.115624 | 0.115624 | 0.115624 | 0.115624 | 0.115624 | 0.115624 | 0.115624 | 0.115624 | 0.115624 | 0.115624 | 0.115624 | 0.115624 | 0.115624 | 0.115624 | 0.115624 | 0.115624 | 0.115624 | 0.115624 | 0.115624 | 0.115624 | 0.115624 | 0.1007568 | 0.06512291 | 0.06069153 | 0.06069153 | 0.0528178 | 0.04071946 | 0.03383674 | 0.00463109 | 0 | 0 | 0 | 0.01093893
1275 | 516.2715 | 0.002841826 | 20 | 657.5 | -617.5 | 0 | 0 | 0.006218068 | 0.024521 | 0.03855633 | 0.0487723 | 0.05077125 | 0.0766063 | 0.09754604 | 0.1164466 | 0.1184658 | 0.1184658 | 0.1184658 | 0.1184658 | 0.1184658 | 0.1184658 | 0.1184658 | 0.1184658 | 0.1184658 | 0.1184658 | 0.1184658 | 0.1184658 | 0.1184658 | 0.1184658 | 0.1184658 | 0.1184658 | 0.1184658 | 0.1184658 | 0.1184658 | 0.1184658 | 0.1184658 | 0.1184658 | 0.1184658 | 0.1184658 | 0.1184658 | 0.1184658 | 0.1184658 | 0.1184658 | 0.1184658 | 0.1184658 | 0.1184658 | 0.1184658 | 0.1184658 | 0.1184658 | 0.1184658 | 0.1184658 | 0.1184658 | 0.1184658 | 0.1184658 | 0.1184658 | 0.1184658 | 0.1184658 | 0.1184658 | 0.1184658 | 0.1184658 | 0.1035987 | 0.06796473 | 0.06069153 | 0.06069153 | 0.0528178 | 0.04071946 | 0.03383674 | 0.00463109 | 0 | 0 | 0 | 0.01878795
1275 | 484.5129 | 0.002667011 | 30 | 667.5 | -607.5 | 0 | 0 | 0.006218068 | 0.024521 | 0.03855633 | 0.0487723 | 0.05077125 | 0.0766063 | 0.09754604 | 0.1164466 | 0.1211328 | 0.1211328 | 0.1211328 | 0.1211328 | 0.1211328 | 0.1211328 | 0.1211328 | 0.1211328 | 0.1211328 | 0.1211328 | 0.1211328 | 0.1211328 | 0.1211328 | 0.1211328 | 0.1211328 | 0.1211328 | 0.1211328 | 0.1211328 | 0.1211328 | 0.1211328 | 0.1211328 | 0.1211328 | 0.1211328 | 0.1211328 | 0.1211328 | 0.1211328 | 0.1211328 | 0.1211328 | 0.1211328 | 0.1211328 | 0.1211328 | 0.1211328 | 0.1211328 | 0.1211328 | 0.1211328 | 0.1211328 | 0.1211328 | 0.1211328 | 0.1211328 | 0.1211328 | 0.1211328 | 0.1211328 | 0.1211328 | 0.1211328 | 0.1211328 | 0.1062657 | 0.07063174 | 0.06069153 | 0.06069153 | 0.0528178 | 0.04071946 | 0.03383674 | 0.00463109 | 0 | 0 | 0 | 0.032124
1275 | 478.0704 | 0.002631548 | 40 | 677.5 | -597.5 | 0 | 0 | 0.006218068 | 0.024521 | 0.03855633 | 0.0487723 | 0.05077125 | 0.0766063 | 0.09754604 | 0.1164466 | 0.1237644 | 0.1237644 | 0.1237644 | 0.1237644 | 0.1237644 | 0.1237644 | 0.1237644 | 0.1237644 | 0.1237644 | 0.1237644 | 0.1237644 | 0.1237644 | 0.1237644 | 0.1237644 | 0.1237644 | 0.1237644 | 0.1237644 | 0.1237644 | 0.1237644 | 0.1237644 | 0.1237644 | 0.1237644 | 0.1237644 | 0.1237644 | 0.1237644 | 0.1237644 | 0.1237644 | 0.1237644 | 0.1237644 | 0.1237644 | 0.1237644 | 0.1237644 | 0.1237644 | 0.1237644 | 0.1237644 | 0.1237644 | 0.1237644 | 0.1237644 | 0.1237644 | 0.1237644 | 0.1237644 | 0.1237644 | 0.1237644 | 0.1237644 | 0.1237644 | 0.1088972 | 0.07326329 | 0.06332308 | 0.06069153 | 0.0528178 | 0.04071946 | 0.03383674 | 0.00463109 | 0 | 0 | 0 | 0.04546005
1275 | 493.6464 | 0.002717286 | 30 | 667.5 | -607.5 | 0 | 0 | 0.006218068 | 0.024521 | 0.03855633 | 0.0487723 | 0.05077125 | 0.0766063 | 0.09754604 | 0.1164466 | 0.1264817 | 0.1264817 | 0.1264817 | 0.1264817 | 0.1264817 | 0.1264817 | 0.1264817 | 0.1264817 | 0.1264817 | 0.1264817 | 0.1264817 | 0.1264817 | 0.1264817 | 0.1264817 | 0.1264817 | 0.1264817 | 0.1264817 | 0.1264817 | 0.1264817 | 0.1264817 | 0.1264817 | 0.1264817 | 0.1264817 | 0.1264817 | 0.1264817 | 0.1264817 | 0.1264817 | 0.1264817 | 0.1264817 | 0.1264817 | 0.1264817 | 0.1264817 | 0.1264817 | 0.1264817 | 0.1264817 | 0.1264817 | 0.1264817 | 0.1264817 | 0.1264817 | 0.1264817 | 0.1264817 | 0.1264817 | 0.1264817 | 0.1264817 | 0.1264817 | 0.1116145 | 0.07598058 | 0.06332308 | 0.06069153 | 0.0528178 | 0.04071946 | 0.03383674 | 0.00463109 | 0 | 0 | 0 | 0.032124
1275 | 509.1705 | 0.002802739 | 20 | 657.5 | -617.5 | 0 | 0 | 0.006218068 | 0.024521 | 0.03855633 | 0.0487723 | 0.05077125 | 0.0766063 | 0.09754604 | 0.1192493 | 0.1292844 | 0.1292844 | 0.1292844 | 0.1292844 | 0.1292844 | 0.1292844 | 0.1292844 | 0.1292844 | 0.1292844 | 0.1292844 | 0.1292844 | 0.1292844 | 0.1292844 | 0.1292844 | 0.1292844 | 0.1292844 | 0.1292844 | 0.1292844 | 0.1292844 | 0.1292844 | 0.1292844 | 0.1292844 | 0.1292844 | 0.1292844 | 0.1292844 | 0.1292844 | 0.1292844 | 0.1292844 | 0.1292844 | 0.1292844 | 0.1292844 | 0.1292844 | 0.1292844 | 0.1292844 | 0.1292844 | 0.1292844 | 0.1292844 | 0.1292844 | 0.1292844 | 0.1292844 | 0.1292844 | 0.1292844 | 0.1292844 | 0.1292844 | 0.1292844 | 0.1144172 | 0.07878332 | 0.06332308 | 0.06069153 | 0.0528178 | 0.04071946 | 0.03383674 | 0.00463109 | 0 | 0 | 0 | 0.01878795
1275 | 460.1138 | 0.002532705 | 10 | 647.5 | -627.5 | 0 | 0 | 0.006218068 | 0.024521 | 0.03855633 | 0.0487723 | 0.05077125 | 0.0766063 | 0.09754604 | 0.121782 | 0.1318171 | 0.1318171 | 0.1318171 | 0.1318171 | 0.1318171 | 0.1318171 | 0.1318171 | 0.1318171 | 0.1318171 | 0.1318171 | 0.1318171 | 0.1318171 | 0.1318171 | 0.1318171 | 0.1318171 | 0.1318171 | 0.1318171 | 0.1318171 | 0.1318171 | 0.1318171 | 0.1318171 | 0.1318171 | 0.1318171 | 0.1318171 | 0.1318171 | 0.1318171 | 0.1318171 | 0.1318171 | 0.1318171 | 0.1318171 | 0.1318171 | 0.1318171 | 0.1318171 | 0.1318171 | 0.1318171 | 0.1318171 | 0.1318171 | 0.1318171 | 0.1318171 | 0.1318171 | 0.1318171 | 0.1318171 | 0.1318171 | 0.1318171 | 0.1318171 | 0.1169499 | 0.08131602 | 0.06332308 | 0.06069153 | 0.0528178 | 0.04071946 | 0.03383674 | 0.00463109 | 0 | 0 | 0 | 0.01093893
1275 | 576.5264 | 0.003173501 | 0 | 637.5 | -637.5 | 0 | 0 | 0.006218068 | 0.024521 | 0.03855633 | 0.0487723 | 0.05077125 | 0.0766063 | 0.09754604 | 0.1249555 | 0.1349906 | 0.1349906 | 0.1349906 | 0.1349906 | 0.1349906 | 0.1349906 | 0.1349906 | 0.1349906 | 0.1349906 | 0.1349906 | 0.1349906 | 0.1349906 | 0.1349906 | 0.1349906 | 0.1349906 | 0.1349906 | 0.1349906 | 0.1349906 | 0.1349906 | 0.1349906 | 0.1349906 | 0.1349906 | 0.1349906 | 0.1349906 | 0.1349906 | 0.1349906 | 0.1349906 | 0.1349906 | 0.1349906 | 0.1349906 | 0.1349906 | 0.1349906 | 0.1349906 | 0.1349906 | 0.1349906 | 0.1349906 | 0.1349906 | 0.1349906 | 0.1349906 | 0.1349906 | 0.1349906 | 0.1349906 | 0.1349906 | 0.1349906 | 0.1349906 | 0.1201234 | 0.08131602 | 0.06332308 | 0.06069153 | 0.0528178 | 0.04071946 | 0.03383674 | 0.00463109 | 0 | 0 | 0.003627957 | 0.005374875
1275 | 568.5205 | 0.003129432 | -10 | 627.5 | -647.5 | 0 | 0 | 0.006218068 | 0.024521 | 0.03855633 | 0.0487723 | 0.05077125 | 0.0766063 | 0.1006755 | 0.1280849 | 0.13812 | 0.13812 | 0.13812 | 0.13812 | 0.13812 | 0.13812 | 0.13812 | 0.13812 | 0.13812 | 0.13812 | 0.13812 | 0.13812 | 0.13812 | 0.13812 | 0.13812 | 0.13812 | 0.13812 | 0.13812 | 0.13812 | 0.13812 | 0.13812 | 0.13812 | 0.13812 | 0.13812 | 0.13812 | 0.13812 | 0.13812 | 0.13812 | 0.13812 | 0.13812 | 0.13812 | 0.13812 | 0.13812 | 0.13812 | 0.13812 | 0.13812 | 0.13812 | 0.13812 | 0.13812 | 0.13812 | 0.13812 | 0.13812 | 0.13812 | 0.13812 | 0.13812 | 0.1232529 | 0.08131602 | 0.06332308 | 0.06069153 | 0.0528178 | 0.04071946 | 0.03383674 | 0.00463109 | 0 | 0 | 0.007383605 | 0
1275 | 507.4615 | 0.002793332 | -20 | 617.5 | -657.5 | 0 | 0 | 0.006218068 | 0.024521 | 0.03855633 | 0.0487723 | 0.05077125 | 0.0766063 | 0.1034688 | 0.1308783 | 0.1409134 | 0.1409134 | 0.1409134 | 0.1409134 | 0.1409134 | 0.1409134 | 0.1409134 | 0.1409134 | 0.1409134 | 0.1409134 | 0.1409134 | 0.1409134 | 0.1409134 | 0.1409134 | 0.1409134 | 0.1409134 | 0.1409134 | 0.1409134 | 0.1409134 | 0.1409134 | 0.1409134 | 0.1409134 | 0.1409134 | 0.1409134 | 0.1409134 | 0.1409134 | 0.1409134 | 0.1409134 | 0.1409134 | 0.1409134 | 0.1409134 | 0.1409134 | 0.1409134 | 0.1409134 | 0.1409134 | 0.1409134 | 0.1409134 | 0.1409134 | 0.1409134 | 0.1409134 | 0.1409134 | 0.1409134 | 0.1409134 | 0.1409134 | 0.1409134 | 0.1260462 | 0.08131602 | 0.06332308 | 0.06069153 | 0.0528178 | 0.04071946 | 0.03383674 | 0.00463109 | 0 | 0 | 0.01305095 | 0
1275 | 433.7459 | 0.002387562 | -30 | 607.5 | -667.5 | 0 | 0 | 0.006218068 | 0.024521 | 0.03855633 | 0.0487723 | 0.05077125 | 0.0766063 | 0.1058564 | 0.1332658 | 0.1433009 | 0.1433009 | 0.1433009 | 0.1433009 | 0.1433009 | 0.1433009 | 0.1433009 | 0.1433009 | 0.1433009 | 0.1433009 | 0.1433009 | 0.1433009 | 0.1433009 | 0.1433009 | 0.1433009 | 0.1433009 | 0.1433009 | 0.1433009 | 0.1433009 | 0.1433009 | 0.1433009 | 0.1433009 | 0.1433009 | 0.1433009 | 0.1433009 | 0.1433009 | 0.1433009 | 0.1433009 | 0.1433009 | 0.1433009 | 0.1433009 | 0.1433009 | 0.1433009 | 0.1433009 | 0.1433009 | 0.1433009 | 0.1433009 | 0.1433009 | 0.1433009 | 0.1433009 | 0.1433009 | 0.1433009 | 0.1433009 | 0.1433009 | 0.1433009 | 0.1260462 | 0.08131602 | 0.06332308 | 0.06069153 | 0.0528178 | 0.04071946 | 0.03383674 | 0.00463109 | 0 | 0 | 0.02330899 | 0
1275 | 547.5542 | 0.003014023 | -40 | 597.5 | -677.5 | 0 | 0 | 0.006218068 | 0.024521 | 0.03855633 | 0.0487723 | 0.05077125 | 0.07962032 | 0.1088704 | 0.1362799 | 0.1463149 | 0.1463149 | 0.1463149 | 0.1463149 | 0.1463149 | 0.1463149 | 0.1463149 | 0.1463149 | 0.1463149 | 0.1463149 | 0.1463149 | 0.1463149 | 0.1463149 | 0.1463149 | 0.1463149 | 0.1463149 | 0.1463149 | 0.1463149 | 0.1463149 | 0.1463149 | 0.1463149 | 0.1463149 | 0.1463149 | 0.1463149 | 0.1463149 | 0.1463149 | 0.1463149 | 0.1463149 | 0.1463149 | 0.1463149 | 0.1463149 | 0.1463149 | 0.1463149 | 0.1463149 | 0.1463149 | 0.1463149 | 0.1463149 | 0.1463149 | 0.1463149 | 0.1463149 | 0.1463149 | 0.1463149 | 0.1463149 | 0.1463149 | 0.1463149 | 0.1260462 | 0.08131602 | 0.06332308 | 0.06069153 | 0.0528178 | 0.04071946 | 0.03383674 | 0.00463109 | 0 | 0 | 0.03356702 | 0
1275 | 479.7863 | 0.002640993 | -30 | 607.5 | -667.5 | 0 | 0 | 0.006218068 | 0.024521 | 0.03855633 | 0.0487723 | 0.05077125 | 0.07962032 | 0.1115114 | 0.1389208 | 0.1489559 | 0.1489559 | 0.1489559 | 0.1489559 | 0.1489559 | 0.1489559 | 0.1489559 | 0.1489559 | 0.1489559 | 0.1489559 | 0.1489559 | 0.1489559 | 0.1489559 | 0.1489559 | 0.1489559 | 0.1489559 | 0.1489559 | 0.1489559 | 0.1489559 | 0.1489559 | 0.1489559 | 0.1489559 | 0.1489559 | 0.1489559 | 0.1489559 | 0.1489559 | 0.1489559 | 0.1489559 | 0.1489559 | 0.1489559 | 0.1489559 | 0.1489559 | 0.1489559 | 0.1489559 | 0.1489559 | 0.1489559 | 0.1489559 | 0.1489559 | 0.1489559 | 0.1489559 | 0.1489559 | 0.1489559 | 0.1489559 | 0.1489559 | 0.1489559 | 0.1260462 | 0.08131602 | 0.06332308 | 0.06069153 | 0.0528178 | 0.04071946 | 0.03383674 | 0.00463109 | 0 | 0 | 0.02330899 | 0
1275 | 474.0459 | 0.002609395 | -20 | 617.5 | -657.5 | 0 | 0 | 0.006218068 | 0.024521 | 0.03855633 | 0.0487723 | 0.05077125 | 0.07962032 | 0.1141208 | 0.1415302 | 0.1515653 | 0.1515653 | 0.1515653 | 0.1515653 | 0.1515653 | 0.1515653 | 0.1515653 | 0.1515653 | 0.1515653 | 0.1515653 | 0.1515653 | 0.1515653 | 0.1515653 | 0.1515653 | 0.1515653 | 0.1515653 | 0.1515653 | 0.1515653 | 0.1515653 | 0.1515653 | 0.1515653 | 0.1515653 | 0.1515653 | 0.1515653 | 0.1515653 | 0.1515653 | 0.1515653 | 0.1515653 | 0.1515653 | 0.1515653 | 0.1515653 | 0.1515653 | 0.1515653 | 0.1515653 | 0.1515653 | 0.1515653 | 0.1515653 | 0.1515653 | 0.1515653 | 0.1515653 | 0.1515653 | 0.1515653 | 0.1515653 | 0.1515653 | 0.1515653 | 0.1286556 | 0.08131602 | 0.06332308 | 0.06069153 | 0.0528178 | 0.04071946 | 0.03383674 | 0.00463109 | 0 | 0 | 0.01305095 | 0
1275 | 499.4674 | 0.002749328 | -10 | 627.5 | -647.5 | 0 | 0 | 0.006218068 | 0.024521 | 0.03855633 | 0.0487723 | 0.05077125 | 0.07962032 | 0.1168701 | 0.1442796 | 0.1543147 | 0.1543147 | 0.1543147 | 0.1543147 | 0.1543147 | 0.1543147 | 0.1543147 | 0.1543147 | 0.1543147 | 0.1543147 | 0.1543147 | 0.1543147 | 0.1543147 | 0.1543147 | 0.1543147 | 0.1543147 | 0.1543147 | 0.1543147 | 0.1543147 | 0.1543147 | 0.1543147 | 0.1543147 | 0.1543147 | 0.1543147 | 0.1543147 | 0.1543147 | 0.1543147 | 0.1543147 | 0.1543147 | 0.1543147 | 0.1543147 | 0.1543147 | 0.1543147 | 0.1543147 | 0.1543147 | 0.1543147 | 0.1543147 | 0.1543147 | 0.1543147 | 0.1543147 | 0.1543147 | 0.1543147 | 0.1543147 | 0.1543147 | 0.1543147 | 0.1314049 | 0.08131602 | 0.06332308 | 0.06069153 | 0.0528178 | 0.04071946 | 0.03383674 | 0.00463109 | 0 | 0 | 0.007383605 | 0
1275 | 469.6859 | 0.002585395 | 0 | 637.5 | -637.5 | 0 | 0 | 0.006218068 | 0.024521 | 0.03855633 | 0.0487723 | 0.05077125 | 0.07962032 | 0.1168701 | 0.146865 | 0.1569001 | 0.1569001 | 0.1569001 | 0.1569001 | 0.1569001 | 0.1569001 | 0.1569001 | 0.1569001 | 0.1569001 | 0.1569001 | 0.1569001 | 0.1569001 | 0.1569001 | 0.1569001 | 0.1569001 | 0.1569001 | 0.1569001 | 0.1569001 | 0.1569001 | 0.1569001 | 0.1569001 | 0.1569001 | 0.1569001 | 0.1569001 | 0.1569001 | 0.1569001 | 0.1569001 | 0.1569001 | 0.1569001 | 0.1569001 | 0.1569001 | 0.1569001 | 0.1569001 | 0.1569001 | 0.1569001 | 0.1569001 | 0.1569001 | 0.1569001 | 0.1569001 | 0.1569001 | 0.1569001 | 0.1569001 | 0.1569001 | 0.1569001 | 0.1569001 | 0.1339903 | 0.08131602 | 0.06332308 | 0.06069153 | 0.0528178 | 0.04071946 | 0.03383674 | 0.00463109 | 0 | 0 | 0.003627957 | 0.008282484
1275 | 500.7851 | 0.002756581 | 10 | 647.5 | -627.5 | 0 | 0 | 0.006218068 | 0.024521 | 0.03855633 | 0.0487723 | 0.05077125 | 0.07962032 | 0.1168701 | 0.1496215 | 0.1596566 | 0.1596566 | 0.1596566 | 0.1596566 | 0.1596566 | 0.1596566 | 0.1596566 | 0.1596566 | 0.1596566 | 0.1596566 | 0.1596566 | 0.1596566 | 0.1596566 | 0.1596566 | 0.1596566 | 0.1596566 | 0.1596566 | 0.1596566 | 0.1596566 | 0.1596566 | 0.1596566 | 0.1596566 | 0.1596566 | 0.1596566 | 0.1596566 | 0.1596566 | 0.1596566 | 0.1596566 | 0.1596566 | 0.1596566 | 0.1596566 | 0.1596566 | 0.1596566 | 0.1596566 | 0.1596566 | 0.1596566 | 0.1596566 | 0.1596566 | 0.1596566 | 0.1596566 | 0.1596566 | 0.1596566 | 0.1596566 | 0.1596566 | 0.1596566 | 0.1367469 | 0.0840726 | 0.06332308 | 0.06069153 | 0.0528178 | 0.04071946 | 0.03383674 | 0.00463109 | 0 | 0 | 0 | 0.01685648
1275 | 592.4306 | 0.003261046 | 20 | 657.5 | -617.5 | 0 | 0 | 0.006218068 | 0.024521 | 0.03855633 | 0.0487723 | 0.05077125 | 0.07962032 | 0.1168701 | 0.1528826 | 0.1629177 | 0.1629177 | 0.1629177 | 0.1629177 | 0.1629177 | 0.1629177 | 0.1629177 | 0.1629177 | 0.1629177 | 0.1629177 | 0.1629177 | 0.1629177 | 0.1629177 | 0.1629177 | 0.1629177 | 0.1629177 | 0.1629177 | 0.1629177 | 0.1629177 | 0.1629177 | 0.1629177 | 0.1629177 | 0.1629177 | 0.1629177 | 0.1629177 | 0.1629177 | 0.1629177 | 0.1629177 | 0.1629177 | 0.1629177 | 0.1629177 | 0.1629177 | 0.1629177 | 0.1629177 | 0.1629177 | 0.1629177 | 0.1629177 | 0.1629177 | 0.1629177 | 0.1629177 | 0.1629177 | 0.1629177 | 0.1629177 | 0.1629177 | 0.1629177 | 0.140008 | 0.08733365 | 0.06332308 | 0.06069153 | 0.0528178 | 0.04071946 | 0.03383674 | 0.00463109 | 0 | 0 | 0 | 0.02870548
1275 | 555.078 | 0.003055438 | 30 | 667.5 | -607.5 | 0 | 0 | 0.006218068 | 0.024521 | 0.03855633 | 0.0487723 | 0.05077125 | 0.07962032 | 0.1168701 | 0.1528826 | 0.1659731 | 0.1659731 | 0.1659731 | 0.1659731 | 0.1659731 | 0.1659731 | 0.1659731 | 0.1659731 | 0.1659731 | 0.1659731 | 0.1659731 | 0.1659731 | 0.1659731 | 0.1659731 | 0.1659731 | 0.1659731 | 0.1659731 | 0.1659731 | 0.1659731 | 0.1659731 | 0.1659731 | 0.1659731 | 0.1659731 | 0.1659731 | 0.1659731 | 0.1659731 | 0.1659731 | 0.1659731 | 0.1659731 | 0.1659731 | 0.1659731 | 0.1659731 | 0.1659731 | 0.1659731 | 0.1659731 | 0.1659731 | 0.1659731 | 0.1659731 | 0.1659731 | 0.1659731 | 0.1659731 | 0.1659731 | 0.1659731 | 0.1659731 | 0.1659731 | 0.1430634 | 0.09038909 | 0.06332308 | 0.06069153 | 0.0528178 | 0.04071946 | 0.03383674 | 0.00463109 | 0 | 0 | 0 | 0.04841892
1275 | 527.0219 | 0.002901002 | 40 | 677.5 | -597.5 | 0 | 0 | 0.006218068 | 0.024521 | 0.03855633 | 0.0487723 | 0.05077125 | 0.07962032 | 0.1168701 | 0.1528826 | 0.1688741 | 0.1688741 | 0.1688741 | 0.1688741 | 0.1688741 | 0.1688741 | 0.1688741 | 0.1688741 | 0.1688741 | 0.1688741 | 0.1688741 | 0.1688741 | 0.1688741 | 0.1688741 | 0.1688741 | 0.1688741 | 0.1688741 | 0.1688741 | 0.1688741 | 0.1688741 | 0.1688741 | 0.1688741 | 0.1688741 | 0.1688741 | 0.1688741 | 0.1688741 | 0.1688741 | 0.1688741 | 0.1688741 | 0.1688741 | 0.1688741 | 0.1688741 | 0.1688741 | 0.1688741 | 0.1688741 | 0.1688741 | 0.1688741 | 0.1688741 | 0.1688741 | 0.1688741 | 0.1688741 | 0.1688741 | 0.1688741 | 0.1688741 | 0.1688741 | 0.1459644 | 0.09329009 | 0.06622408 | 0.06069153 | 0.0528178 | 0.04071946 | 0.03383674 | 0.00463109 | 0 | 0 | 0 | 0.06813235
1275 | 484.0212 | 0.002664304 | 30 | 667.5 | -607.5 | 0 | 0 | 0.006218068 | 0.024521 | 0.03855633 | 0.0487723 | 0.05077125 | 0.07962032 | 0.1168701 | 0.1528826 | 0.1715384 | 0.1715384 | 0.1715384 | 0.1715384 | 0.1715384 | 0.1715384 | 0.1715384 | 0.1715384 | 0.1715384 | 0.1715384 | 0.1715384 | 0.1715384 | 0.1715384 | 0.1715384 | 0.1715384 | 0.1715384 | 0.1715384 | 0.1715384 | 0.1715384 | 0.1715384 | 0.1715384 | 0.1715384 | 0.1715384 | 0.1715384 | 0.1715384 | 0.1715384 | 0.1715384 | 0.1715384 | 0.1715384 | 0.1715384 | 0.1715384 | 0.1715384 | 0.1715384 | 0.1715384 | 0.1715384 | 0.1715384 | 0.1715384 | 0.1715384 | 0.1715384 | 0.1715384 | 0.1715384 | 0.1715384 | 0.1715384 | 0.1715384 | 0.1715384 | 0.1486287 | 0.09595439 | 0.06622408 | 0.06069153 | 0.0528178 | 0.04071946 | 0.03383674 | 0.00463109 | 0 | 0 | 0 | 0.04841892
1275 | 574.8935 | 0.003164513 | 20 | 657.5 | -617.5 | 0 | 0 | 0.006218068 | 0.024521 | 0.03855633 | 0.0487723 | 0.05077125 | 0.07962032 | 0.1168701 | 0.1560471 | 0.1747029 | 0.1747029 | 0.1747029 | 0.1747029 | 0.1747029 | 0.1747029 | 0.1747029 | 0.1747029 | 0.1747029 | 0.1747029 | 0.1747029 | 0.1747029 | 0.1747029 | 0.1747029 | 0.1747029 | 0.1747029 | 0.1747029 | 0.1747029 | 0.1747029 | 0.1747029 | 0.1747029 | 0.1747029 | 0.1747029 | 0.1747029 | 0.1747029 | 0.1747029 | 0.1747029 | 0.1747029 | 0.1747029 | 0.1747029 | 0.1747029 | 0.1747029 | 0.1747029 | 0.1747029 | 0.1747029 | 0.1747029 | 0.1747029 | 0.1747029 | 0.1747029 | 0.1747029 | 0.1747029 | 0.1747029 | 0.1747029 | 0.1747029 | 0.1747029 | 0.1517932 | 0.09911891 | 0.06622408 | 0.06069153 | 0.0528178 | 0.04071946 | 0.03383674 | 0.00463109 | 0 | 0 | 0 | 0.02870548
1275 | 456.3782 | 0.002512142 | 10 | 647.5 | -627.5 | 0 | 0 | 0.006218068 | 0.024521 | 0.03855633 | 0.0487723 | 0.05077125 | 0.07962032 | 0.1168701 | 0.1585592 | 0.1772151 | 0.1772151 | 0.1772151 | 0.1772151 | 0.1772151 | 0.1772151 | 0.1772151 | 0.1772151 | 0.1772151 | 0.1772151 | 0.1772151 | 0.1772151 | 0.1772151 | 0.1772151 | 0.1772151 | 0.1772151 | 0.1772151 | 0.1772151 | 0.1772151 | 0.1772151 | 0.1772151 | 0.1772151 | 0.1772151 | 0.1772151 | 0.1772151 | 0.1772151 | 0.1772151 | 0.1772151 | 0.1772151 | 0.1772151 | 0.1772151 | 0.1772151 | 0.1772151 | 0.1772151 | 0.1772151 | 0.1772151 | 0.1772151 | 0.1772151 | 0.1772151 | 0.1772151 | 0.1772151 | 0.1772151 | 0.1772151 | 0.1772151 | 0.1772151 | 0.1543054 | 0.101631 | 0.06622408 | 0.06069153 | 0.0528178 | 0.04071946 | 0.03383674 | 0.00463109 | 0 | 0 | 0 | 0.01685648
1275 | 537.6137 | 0.002959305 | 0 | 637.5 | -637.5 | 0 | 0 | 0.006218068 | 0.024521 | 0.03855633 | 0.0487723 | 0.05077125 | 0.07962032 | 0.1168701 | 0.1615185 | 0.1801744 | 0.1801744 | 0.1801744 | 0.1801744 | 0.1801744 | 0.1801744 | 0.1801744 | 0.1801744 | 0.1801744 | 0.1801744 | 0.1801744 | 0.1801744 | 0.1801744 | 0.1801744 | 0.1801744 | 0.1801744 | 0.1801744 | 0.1801744 | 0.1801744 | 0.1801744 | 0.1801744 | 0.1801744 | 0.1801744 | 0.1801744 | 0.1801744 | 0.1801744 | 0.1801744 | 0.1801744 | 0.1801744 | 0.1801744 | 0.1801744 | 0.1801744 | 0.1801744 | 0.1801744 | 0.1801744 | 0.1801744 | 0.1801744 | 0.1801744 | 0.1801744 | 0.1801744 | 0.1801744 | 0.1801744 | 0.1801744 | 0.1801744 | 0.1801744 | 0.1572647 | 0.101631 | 0.06622408 | 0.06069153 | 0.0528178 | 0.04071946 | 0.03383674 | 0.00463109 | 0 | 0 | 0.006744588 | 0.008282484
1275 | 502.375 | 0.002765333 | -10 | 627.5 | -647.5 | 0 | 0 | 0.006218068 | 0.024521 | 0.03855633 | 0.0487723 | 0.05077125 | 0.07962032 | 0.1196354 | 0.1642839 | 0.1829397 | 0.1829397 | 0.1829397 | 0.1829397 | 0.1829397 | 0.1829397 | 0.1829397 | 0.1829397 | 0.1829397 | 0.1829397 | 0.1829397 | 0.1829397 | 0.1829397 | 0.1829397 | 0.1829397 | 0.1829397 | 0.1829397 | 0.1829397 | 0.1829397 | 0.1829397 | 0.1829397 | 0.1829397 | 0.1829397 | 0.1829397 | 0.1829397 | 0.1829397 | 0.1829397 | 0.1829397 | 0.1829397 | 0.1829397 | 0.1829397 | 0.1829397 | 0.1829397 | 0.1829397 | 0.1829397 | 0.1829397 | 0.1829397 | 0.1829397 | 0.1829397 | 0.1829397 | 0.1829397 | 0.1829397 | 0.1829397 | 0.1829397 | 0.1829397 | 0.16003 | 0.101631 | 0.06622408 | 0.06069153 | 0.0528178 | 0.04071946 | 0.03383674 | 0.00463109 | 0 | 0 | 0.01372656 | 0
1275 | 556.6349 | 0.003064007 | -20 | 617.5 | -657.5 | 0 | 0 | 0.006218068 | 0.024521 | 0.03855633 | 0.0487723 | 0.05077125 | 0.07962032 | 0.1226994 | 0.1673479 | 0.1860037 | 0.1860037 | 0.1860037 | 0.1860037 | 0.1860037 | 0.1860037 | 0.1860037 | 0.1860037 | 0.1860037 | 0.1860037 | 0.1860037 | 0.1860037 | 0.1860037 | 0.1860037 | 0.1860037 | 0.1860037 | 0.1860037 | 0.1860037 | 0.1860037 | 0.1860037 | 0.1860037 | 0.1860037 | 0.1860037 | 0.1860037 | 0.1860037 | 0.1860037 | 0.1860037 | 0.1860037 | 0.1860037 | 0.1860037 | 0.1860037 | 0.1860037 | 0.1860037 | 0.1860037 | 0.1860037 | 0.1860037 | 0.1860037 | 0.1860037 | 0.1860037 | 0.1860037 | 0.1860037 | 0.1860037 | 0.1860037 | 0.1860037 | 0.1860037 | 0.163094 | 0.101631 | 0.06622408 | 0.06069153 | 0.0528178 | 0.04071946 | 0.03383674 | 0.00463109 | 0 | 0 | 0.0235685 | 0
1275 | 400.2566 | 0.00220322 | -30 | 607.5 | -667.5 | 0 | 0 | 0.006218068 | 0.024521 | 0.03855633 | 0.0487723 | 0.05077125 | 0.07962032 | 0.1249027 | 0.1695511 | 0.1882069 | 0.1882069 | 0.1882069 | 0.1882069 | 0.1882069 | 0.1882069 | 0.1882069 | 0.1882069 | 0.1882069 | 0.1882069 | 0.1882069 | 0.1882069 | 0.1882069 | 0.1882069 | 0.1882069 | 0.1882069 | 0.1882069 | 0.1882069 | 0.1882069 | 0.1882069 | 0.1882069 | 0.1882069 | 0.1882069 | 0.1882069 | 0.1882069 | 0.1882069 | 0.1882069 | 0.1882069 | 0.1882069 | 0.1882069 | 0.1882069 | 0.1882069 | 0.1882069 | 0.1882069 | 0.1882069 | 0.1882069 | 0.1882069 | 0.1882069 | 0.1882069 | 0.1882069 | 0.1882069 | 0.1882069 | 0.1882069 | 0.1882069 | 0.1882069 | 0.163094 | 0.101631 | 0.06622408 | 0.06069153 | 0.0528178 | 0.04071946 | 0.03383674 | 0.00463109 | 0 | 0 | 0.04027825 | 0
1275 | 481.549 | 0.002650696 | -40 | 597.5 | -677.5 | 0 | 0 | 0.006218068 | 0.024521 | 0.03855633 | 0.0487723 | 0.05077125 | 0.08227102 | 0.1275534 | 0.1722018 | 0.1908576 | 0.1908576 | 0.1908576 | 0.1908576 | 0.1908576 | 0.1908576 | 0.1908576 | 0.1908576 | 0.1908576 | 0.1908576 | 0.1908576 | 0.1908576 | 0.1908576 | 0.1908576 | 0.1908576 | 0.1908576 | 0.1908576 | 0.1908576 | 0.1908576 | 0.1908576 | 0.1908576 | 0.1908576 | 0.1908576 | 0.1908576 | 0.1908576 | 0.1908576 | 0.1908576 | 0.1908576 | 0.1908576 | 0.1908576 | 0.1908576 | 0.1908576 | 0.1908576 | 0.1908576 | 0.1908576 | 0.1908576 | 0.1908576 | 0.1908576 | 0.1908576 | 0.1908576 | 0.1908576 | 0.1908576 | 0.1908576 | 0.1908576 | 0.1908576 | 0.163094 | 0.101631 | 0.06622408 | 0.06069153 | 0.0528178 | 0.04071946 | 0.03383674 | 0.00463109 | 0 | 0 | 0.056988 | 0
1275 | 496.5673 | 0.002733364 | -30 | 607.5 | -667.5 | 0 | 0 | 0.006218068 | 0.024521 | 0.03855633 | 0.0487723 | 0.05077125 | 0.08227102 | 0.1302867 | 0.1749352 | 0.193591 | 0.193591 | 0.193591 | 0.193591 | 0.193591 | 0.193591 | 0.193591 | 0.193591 | 0.193591 | 0.193591 | 0.193591 | 0.193591 | 0.193591 | 0.193591 | 0.193591 | 0.193591 | 0.193591 | 0.193591 | 0.193591 | 0.193591 | 0.193591 | 0.193591 | 0.193591 | 0.193591 | 0.193591 | 0.193591 | 0.193591 | 0.193591 | 0.193591 | 0.193591 | 0.193591 | 0.193591 | 0.193591 | 0.193591 | 0.193591 | 0.193591 | 0.193591 | 0.193591 | 0.193591 | 0.193591 | 0.193591 | 0.193591 | 0.193591 | 0.193591 | 0.193591 | 0.163094 | 0.101631 | 0.06622408 | 0.06069153 | 0.0528178 | 0.04071946 | 0.03383674 | 0.00463109 | 0 | 0 | 0.04027825 | 0
1275 | 483.1707 | 0.002659622 | -20 | 617.5 | -657.5 | 0 | 0 | 0.006218068 | 0.024521 | 0.03855633 | 0.0487723 | 0.05077125 | 0.08227102 | 0.1329463 | 0.1775948 | 0.1962506 | 0.1962506 | 0.1962506 | 0.1962506 | 0.1962506 | 0.1962506 | 0.1962506 | 0.1962506 | 0.1962506 | 0.1962506 | 0.1962506 | 0.1962506 | 0.1962506 | 0.1962506 | 0.1962506 | 0.1962506 | 0.1962506 | 0.1962506 | 0.1962506 | 0.1962506 | 0.1962506 | 0.1962506 | 0.1962506 | 0.1962506 | 0.1962506 | 0.1962506 | 0.1962506 | 0.1962506 | 0.1962506 | 0.1962506 | 0.1962506 | 0.1962506 | 0.1962506 | 0.1962506 | 0.1962506 | 0.1962506 | 0.1962506 | 0.1962506 | 0.1962506 | 0.1962506 | 0.1962506 | 0.1962506 | 0.1962506 | 0.1962506 | 0.1962506 | 0.1657536 | 0.101631 | 0.06622408 | 0.06069153 | 0.0528178 | 0.04071946 | 0.03383674 | 0.00463109 | 0 | 0 | 0.0235685 | 0
1275 | 501.947 | 0.002762977 | -10 | 627.5 | -647.5 | 0 | 0 | 0.006218068 | 0.024521 | 0.03855633 | 0.0487723 | 0.05077125 | 0.08227102 | 0.1357093 | 0.1803578 | 0.1990136 | 0.1990136 | 0.1990136 | 0.1990136 | 0.1990136 | 0.1990136 | 0.1990136 | 0.1990136 | 0.1990136 | 0.1990136 | 0.1990136 | 0.1990136 | 0.1990136 | 0.1990136 | 0.1990136 | 0.1990136 | 0.1990136 | 0.1990136 | 0.1990136 | 0.1990136 | 0.1990136 | 0.1990136 | 0.1990136 | 0.1990136 | 0.1990136 | 0.1990136 | 0.1990136 | 0.1990136 | 0.1990136 | 0.1990136 | 0.1990136 | 0.1990136 | 0.1990136 | 0.1990136 | 0.1990136 | 0.1990136 | 0.1990136 | 0.1990136 | 0.1990136 | 0.1990136 | 0.1990136 | 0.1990136 | 0.1990136 | 0.1990136 | 0.1990136 | 0.1685166 | 0.101631 | 0.06622408 | 0.06069153 | 0.0528178 | 0.04071946 | 0.03383674 | 0.00463109 | 0 | 0 | 0.01372656 | 0
1275 | 498.6492 | 0.002744824 | 0 | 637.5 | -637.5 | 0 | 0 | 0.006218068 | 0.024521 | 0.03855633 | 0.0487723 | 0.05077125 | 0.08227102 | 0.1357093 | 0.1831026 | 0.2017584 | 0.2017584 | 0.2017584 | 0.2017584 | 0.2017584 | 0.2017584 | 0.2017584 | 0.2017584 | 0.2017584 | 0.2017584 | 0.2017584 | 0.2017584 | 0.2017584 | 0.2017584 | 0.2017584 | 0.2017584 | 0.2017584 | 0.2017584 | 0.2017584 | 0.2017584 | 0.2017584 | 0.2017584 | 0.2017584 | 0.2017584 | 0.2017584 | 0.2017584 | 0.2017584 | 0.2017584 | 0.2017584 | 0.2017584 | 0.2017584 | 0.2017584 | 0.2017584 | 0.2017584 | 0.2017584 | 0.2017584 | 0.2017584 | 0.2017584 | 0.2017584 | 0.2017584 | 0.2017584 | 0.2017584 | 0.2017584 | 0.2017584 | 0.2017584 | 0.1712614 | 0.101631 | 0.06622408 | 0.06069153 | 0.0528178 | 0.04071946 | 0.03383674 | 0.00463109 | 0 | 0 | 0.006744588 | 0.01102549
1275 | 524.1942 | 0.002885437 | 10 | 647.5 | -627.5 | 0 | 0 | 0.006218068 | 0.024521 | 0.03855633 | 0.0487723 | 0.05077125 | 0.08227102 | 0.1357093 | 0.185988 | 0.2046439 | 0.2046439 | 0.2046439 | 0.2046439 | 0.2046439 | 0.2046439 | 0.2046439 | 0.2046439 | 0.2046439 | 0.2046439 | 0.2046439 | 0.2046439 | 0.2046439 | 0.2046439 | 0.2046439 | 0.2046439 | 0.2046439 | 0.2046439 | 0.2046439 | 0.2046439 | 0.2046439 | 0.2046439 | 0.2046439 | 0.2046439 | 0.2046439 | 0.2046439 | 0.2046439 | 0.2046439 | 0.2046439 | 0.2046439 | 0.2046439 | 0.2046439 | 0.2046439 | 0.2046439 | 0.2046439 | 0.2046439 | 0.2046439 | 0.2046439 | 0.2046439 | 0.2046439 | 0.2046439 | 0.2046439 | 0.2046439 | 0.2046439 | 0.2046439 | 0.1741469 | 0.1045165 | 0.06622408 | 0.06069153 | 0.0528178 | 0.04071946 | 0.03383674 | 0.00463109 | 0 | 0 | 0 | 0.02243904
1275 | 493.7237 | 0.002717712 | 20 | 657.5 | -617.5 | 0 | 0 | 0.006218068 | 0.024521 | 0.03855633 | 0.0487723 | 0.05077125 | 0.08227102 | 0.1357093 | 0.1887057 | 0.2073616 | 0.2073616 | 0.2073616 | 0.2073616 | 0.2073616 | 0.2073616 | 0.2073616 | 0.2073616 | 0.2073616 | 0.2073616 | 0.2073616 | 0.2073616 | 0.2073616 | 0.2073616 | 0.2073616 | 0.2073616 | 0.2073616 | 0.2073616 | 0.2073616 | 0.2073616 | 0.2073616 | 0.2073616 | 0.2073616 | 0.2073616 | 0.2073616 | 0.2073616 | 0.2073616 | 0.2073616 | 0.2073616 | 0.2073616 | 0.2073616 | 0.2073616 | 0.2073616 | 0.2073616 | 0.2073616 | 0.2073616 | 0.2073616 | 0.2073616 | 0.2073616 | 0.2073616 | 0.2073616 | 0.2073616 | 0.2073616 | 0.2073616 | 0.2073616 | 0.1768646 | 0.1072342 | 0.06622408 | 0.06069153 | 0.0528178 | 0.04071946 | 0.03383674 | 0.00463109 | 0 | 0 | 0 | 0.03815843
1275 | 542.8346 | 0.002988043 | 30 | 667.5 | -607.5 | 0 | 0 | 0.006218068 | 0.024521 | 0.03855633 | 0.0487723 | 0.05077125 | 0.08227102 | 0.1357093 | 0.1887057 | 0.2103496 | 0.2103496 | 0.2103496 | 0.2103496 | 0.2103496 | 0.2103496 | 0.2103496 | 0.2103496 | 0.2103496 | 0.2103496 | 0.2103496 | 0.2103496 | 0.2103496 | 0.2103496 | 0.2103496 | 0.2103496 | 0.2103496 | 0.2103496 | 0.2103496 | 0.2103496 | 0.2103496 | 0.2103496 | 0.2103496 | 0.2103496 | 0.2103496 | 0.2103496 | 0.2103496 | 0.2103496 | 0.2103496 | 0.2103496 | 0.2103496 | 0.2103496 | 0.2103496 | 0.2103496 | 0.2103496 | 0.2103496 | 0.2103496 | 0.2103496 | 0.2103496 | 0.2103496 | 0.2103496 | 0.2103496 | 0.2103496 | 0.2103496 | 0.2103496 | 0.1798526 | 0.1102222 | 0.06622408 | 0.06069153 | 0.0528178 | 0.04071946 | 0.03383674 | 0.00463109 | 0 | 0 | 0 | 0.06421771
1275 | 512.6703 | 0.002822003 | 40 | 677.5 | -597.5 | 0 | 0 | 0.006218068 | 0.024521 | 0.03855633 | 0.0487723 | 0.05077125 | 0.08227102 | 0.1357093 | 0.1887057 | 0.2131716 | 0.2131716 | 0.2131716 | 0.2131716 | 0.2131716 | 0.2131716 | 0.2131716 | 0.2131716 | 0.2131716 | 0.2131716 | 0.2131716 | 0.2131716 | 0.2131716 | 0.2131716 | 0.2131716 | 0.2131716 | 0.2131716 | 0.2131716 | 0.2131716 | 0.2131716 | 0.2131716 | 0.2131716 | 0.2131716 | 0.2131716 | 0.2131716 | 0.2131716 | 0.2131716 | 0.2131716 | 0.2131716 | 0.2131716 | 0.2131716 | 0.2131716 | 0.2131716 | 0.2131716 | 0.2131716 | 0.2131716 | 0.2131716 | 0.2131716 | 0.2131716 | 0.2131716 | 0.2131716 | 0.2131716 | 0.2131716 | 0.2131716 | 0.2131716 | 0.1826746 | 0.1130442 | 0.06904609 | 0.06069153 | 0.0528178 | 0.04071946 | 0.03383674 | 0.00463109 | 0 | 0 | 0 | 0.09027698
1275 | 620.1461 | 0.003413606 | 30 | 667.5 | -607.5 | 0 | 0 | 0.006218068 | 0.024521 | 0.03855633 | 0.0487723 | 0.05077125 | 0.08227102 | 0.1357093 | 0.1887057 | 0.2165852 | 0.2165852 | 0.2165852 | 0.2165852 | 0.2165852 | 0.2165852 | 0.2165852 | 0.2165852 | 0.2165852 | 0.2165852 | 0.2165852 | 0.2165852 | 0.2165852 | 0.2165852 | 0.2165852 | 0.2165852 | 0.2165852 | 0.2165852 | 0.2165852 | 0.2165852 | 0.2165852 | 0.2165852 | 0.2165852 | 0.2165852 | 0.2165852 | 0.2165852 | 0.2165852 | 0.2165852 | 0.2165852 | 0.2165852 | 0.2165852 | 0.2165852 | 0.2165852 | 0.2165852 | 0.2165852 | 0.2165852 | 0.2165852 | 0.2165852 | 0.2165852 | 0.2165852 | 0.2165852 | 0.2165852 | 0.2165852 | 0.2165852 | 0.2165852 | 0.1860882 | 0.1164579 | 0.06904609 | 0.06069153 | 0.0528178 | 0.04071946 | 0.03383674 | 0.00463109 | 0 | 0 | 0 | 0.06421771
1275 | 473.2408 | 0.002604963 | 20 | 657.5 | -617.5 | 0 | 0 | 0.006218068 | 0.024521 | 0.03855633 | 0.0487723 | 0.05077125 | 0.08227102 | 0.1357093 | 0.1913107 | 0.2191902 | 0.2191902 | 0.2191902 | 0.2191902 | 0.2191902 | 0.2191902 | 0.2191902 | 0.2191902 | 0.2191902 | 0.2191902 | 0.2191902 | 0.2191902 | 0.2191902 | 0.2191902 | 0.2191902 | 0.2191902 | 0.2191902 | 0.2191902 | 0.2191902 | 0.2191902 | 0.2191902 | 0.2191902 | 0.2191902 | 0.2191902 | 0.2191902 | 0.2191902 | 0.2191902 | 0.2191902 | 0.2191902 | 0.2191902 | 0.2191902 | 0.2191902 | 0.2191902 | 0.2191902 | 0.2191902 | 0.2191902 | 0.2191902 | 0.2191902 | 0.2191902 | 0.2191902 | 0.2191902 | 0.2191902 | 0.2191902 | 0.2191902 | 0.2191902 | 0.1886932 | 0.1190628 | 0.06904609 | 0.06069153 | 0.0528178 | 0.04071946 | 0.03383674 | 0.00463109 | 0 | 0 | 0 | 0.03815843
1275 | 576.466 | 0.003173168 | 10 | 647.5 | -627.5 | 0 | 0 | 0.006218068 | 0.024521 | 0.03855633 | 0.0487723 | 0.05077125 | 0.08227102 | 0.1357093 | 0.1944839 | 0.2223634 | 0.2223634 | 0.2223634 | 0.2223634 | 0.2223634 | 0.2223634 | 0.2223634 | 0.2223634 | 0.2223634 | 0.2223634 | 0.2223634 | 0.2223634 | 0.2223634 | 0.2223634 | 0.2223634 | 0.2223634 | 0.2223634 | 0.2223634 | 0.2223634 | 0.2223634 | 0.2223634 | 0.2223634 | 0.2223634 | 0.2223634 | 0.2223634 | 0.2223634 | 0.2223634 | 0.2223634 | 0.2223634 | 0.2223634 | 0.2223634 | 0.2223634 | 0.2223634 | 0.2223634 | 0.2223634 | 0.2223634 | 0.2223634 | 0.2223634 | 0.2223634 | 0.2223634 | 0.2223634 | 0.2223634 | 0.2223634 | 0.2223634 | 0.2223634 | 0.1918664 | 0.122236 | 0.06904609 | 0.06069153 | 0.0528178 | 0.04071946 | 0.03383674 | 0.00463109 | 0 | 0 | 0 | 0.02243904
1275 | 562.2688 | 0.00309502 | 0 | 637.5 | -637.5 | 0 | 0 | 0.006218068 | 0.024521 | 0.03855633 | 0.0487723 | 0.05077125 | 0.08227102 | 0.1357093 | 0.1975789 | 0.2254584 | 0.2254584 | 0.2254584 | 0.2254584 | 0.2254584 | 0.2254584 | 0.2254584 | 0.2254584 | 0.2254584 | 0.2254584 | 0.2254584 | 0.2254584 | 0.2254584 | 0.2254584 | 0.2254584 | 0.2254584 | 0.2254584 | 0.2254584 | 0.2254584 | 0.2254584 | 0.2254584 | 0.2254584 | 0.2254584 | 0.2254584 | 0.2254584 | 0.2254584 | 0.2254584 | 0.2254584 | 0.2254584 | 0.2254584 | 0.2254584 | 0.2254584 | 0.2254584 | 0.2254584 | 0.2254584 | 0.2254584 | 0.2254584 | 0.2254584 | 0.2254584 | 0.2254584 | 0.2254584 | 0.2254584 | 0.2254584 | 0.2254584 | 0.2254584 | 0.1949614 | 0.122236 | 0.06904609 | 0.06069153 | 0.0528178 | 0.04071946 | 0.03383674 | 0.00463109 | 0 | 0 | 0.01007919 | 0.01102549
1275 | 510.0536 | 0.0028076 | -10 | 627.5 | -647.5 | 0 | 0 | 0.006218068 | 0.024521 | 0.03855633 | 0.0487723 | 0.05077125 | 0.08227102 | 0.1385169 | 0.2003865 | 0.228266 | 0.228266 | 0.228266 | 0.228266 | 0.228266 | 0.228266 | 0.228266 | 0.228266 | 0.228266 | 0.228266 | 0.228266 | 0.228266 | 0.228266 | 0.228266 | 0.228266 | 0.228266 | 0.228266 | 0.228266 | 0.228266 | 0.228266 | 0.228266 | 0.228266 | 0.228266 | 0.228266 | 0.228266 | 0.228266 | 0.228266 | 0.228266 | 0.228266 | 0.228266 | 0.228266 | 0.228266 | 0.228266 | 0.228266 | 0.228266 | 0.228266 | 0.228266 | 0.228266 | 0.228266 | 0.228266 | 0.228266 | 0.228266 | 0.228266 | 0.228266 | 0.228266 | 0.197769 | 0.122236 | 0.06904609 | 0.06069153 | 0.0528178 | 0.04071946 | 0.03383674 | 0.00463109 | 0 | 0 | 0.02051313 | 0
1275 | 534.1656 | 0.002940325 | -20 | 617.5 | -657.5 | 0 | 0 | 0.006218068 | 0.024521 | 0.03855633 | 0.0487723 | 0.05077125 | 0.08227102 | 0.1414572 | 0.2033268 | 0.2312063 | 0.2312063 | 0.2312063 | 0.2312063 | 0.2312063 | 0.2312063 | 0.2312063 | 0.2312063 | 0.2312063 | 0.2312063 | 0.2312063 | 0.2312063 | 0.2312063 | 0.2312063 | 0.2312063 | 0.2312063 | 0.2312063 | 0.2312063 | 0.2312063 | 0.2312063 | 0.2312063 | 0.2312063 | 0.2312063 | 0.2312063 | 0.2312063 | 0.2312063 | 0.2312063 | 0.2312063 | 0.2312063 | 0.2312063 | 0.2312063 | 0.2312063 | 0.2312063 | 0.2312063 | 0.2312063 | 0.2312063 | 0.2312063 | 0.2312063 | 0.2312063 | 0.2312063 | 0.2312063 | 0.2312063 | 0.2312063 | 0.2312063 | 0.2312063 | 0.2007093 | 0.122236 | 0.06904609 | 0.06069153 | 0.0528178 | 0.04071946 | 0.03383674 | 0.00463109 | 0 | 0 | 0.034687 | 0
1275 | 532.9952 | 0.002933882 | -30 | 607.5 | -667.5 | 0 | 0 | 0.006218068 | 0.024521 | 0.03855633 | 0.0487723 | 0.05077125 | 0.08227102 | 0.1443911 | 0.2062607 | 0.2341402 | 0.2341402 | 0.2341402 | 0.2341402 | 0.2341402 | 0.2341402 | 0.2341402 | 0.2341402 | 0.2341402 | 0.2341402 | 0.2341402 | 0.2341402 | 0.2341402 | 0.2341402 | 0.2341402 | 0.2341402 | 0.2341402 | 0.2341402 | 0.2341402 | 0.2341402 | 0.2341402 | 0.2341402 | 0.2341402 | 0.2341402 | 0.2341402 | 0.2341402 | 0.2341402 | 0.2341402 | 0.2341402 | 0.2341402 | 0.2341402 | 0.2341402 | 0.2341402 | 0.2341402 | 0.2341402 | 0.2341402 | 0.2341402 | 0.2341402 | 0.2341402 | 0.2341402 | 0.2341402 | 0.2341402 | 0.2341402 | 0.2341402 | 0.2341402 | 0.2007093 | 0.122236 | 0.06904609 | 0.06069153 | 0.0528178 | 0.04071946 | 0.03383674 | 0.00463109 | 0 | 0 | 0.05784177 | 0
1275 | 525.1314 | 0.002890596 | -40 | 597.5 | -677.5 | 0 | 0 | 0.006218068 | 0.024521 | 0.03855633 | 0.0487723 | 0.05077125 | 0.08516162 | 0.1472817 | 0.2091513 | 0.2370308 | 0.2370308 | 0.2370308 | 0.2370308 | 0.2370308 | 0.2370308 | 0.2370308 | 0.2370308 | 0.2370308 | 0.2370308 | 0.2370308 | 0.2370308 | 0.2370308 | 0.2370308 | 0.2370308 | 0.2370308 | 0.2370308 | 0.2370308 | 0.2370308 | 0.2370308 | 0.2370308 | 0.2370308 | 0.2370308 | 0.2370308 | 0.2370308 | 0.2370308 | 0.2370308 | 0.2370308 | 0.2370308 | 0.2370308 | 0.2370308 | 0.2370308 | 0.2370308 | 0.2370308 | 0.2370308 | 0.2370308 | 0.2370308 | 0.2370308 | 0.2370308 | 0.2370308 | 0.2370308 | 0.2370308 | 0.2370308 | 0.2370308 | 0.2370308 | 0.2007093 | 0.122236 | 0.06904609 | 0.06069153 | 0.0528178 | 0.04071946 | 0.03383674 | 0.00463109 | 0 | 0 | 0.08099655 | 0
1275 | 563.2414 | 0.003100373 | -30 | 607.5 | -667.5 | 0 | 0 | 0.006218068 | 0.024521 | 0.03855633 | 0.0487723 | 0.05077125 | 0.08516162 | 0.1503821 | 0.2122517 | 0.2401312 | 0.2401312 | 0.2401312 | 0.2401312 | 0.2401312 | 0.2401312 | 0.2401312 | 0.2401312 | 0.2401312 | 0.2401312 | 0.2401312 | 0.2401312 | 0.2401312 | 0.2401312 | 0.2401312 | 0.2401312 | 0.2401312 | 0.2401312 | 0.2401312 | 0.2401312 | 0.2401312 | 0.2401312 | 0.2401312 | 0.2401312 | 0.2401312 | 0.2401312 | 0.2401312 | 0.2401312 | 0.2401312 | 0.2401312 | 0.2401312 | 0.2401312 | 0.2401312 | 0.2401312 | 0.2401312 | 0.2401312 | 0.2401312 | 0.2401312 | 0.2401312 | 0.2401312 | 0.2401312 | 0.2401312 | 0.2401312 | 0.2401312 | 0.2401312 | 0.2007093 | 0.122236 | 0.06904609 | 0.06069153 | 0.0528178 | 0.04071946 | 0.03383674 | 0.00463109 | 0 | 0 | 0.05784177 | 0
1275 | 521.4295 | 0.002870219 | -30 | 607.5 | -667.5 | 0 | 0 | 0.006218068 | 0.024521 | 0.03855633 | 0.0487723 | 0.05077125 | 0.08516162 | 0.1532523 | 0.2151219 | 0.2430014 | 0.2430014 | 0.2430014 | 0.2430014 | 0.2430014 | 0.2430014 | 0.2430014 | 0.2430014 | 0.2430014 | 0.2430014 | 0.2430014 | 0.2430014 | 0.2430014 | 0.2430014 | 0.2430014 | 0.2430014 | 0.2430014 | 0.2430014 | 0.2430014 | 0.2430014 | 0.2430014 | 0.2430014 | 0.2430014 | 0.2430014 | 0.2430014 | 0.2430014 | 0.2430014 | 0.2430014 | 0.2430014 | 0.2430014 | 0.2430014 | 0.2430014 | 0.2430014 | 0.2430014 | 0.2430014 | 0.2430014 | 0.2430014 | 0.2430014 | 0.2430014 | 0.2430014 | 0.2430014 | 0.2430014 | 0.2430014 | 0.2430014 | 0.2430014 | 0.2007093 | 0.122236 | 0.06904609 | 0.06069153 | 0.0528178 | 0.04071946 | 0.03383674 | 0.00463109 | 0 | 0 | 0.05784177 | 0
1251 | 671.9104 | 0.003698544 | -10 | 615.5 | -635.5 | 0 | 0 | 0.006218068 | 0.024521 | 0.03855633 | 0.0487723 | 0.05077125 | 0.08516162 | 0.1532523 | 0.2188204 | 0.2466999 | 0.2466999 | 0.2466999 | 0.2466999 | 0.2466999 | 0.2466999 | 0.2466999 | 0.2466999 | 0.2466999 | 0.2466999 | 0.2466999 | 0.2466999 | 0.2466999 | 0.2466999 | 0.2466999 | 0.2466999 | 0.2466999 | 0.2466999 | 0.2466999 | 0.2466999 | 0.2466999 | 0.2466999 | 0.2466999 | 0.2466999 | 0.2466999 | 0.2466999 | 0.2466999 | 0.2466999 | 0.2466999 | 0.2466999 | 0.2466999 | 0.2466999 | 0.2466999 | 0.2466999 | 0.2466999 | 0.2466999 | 0.2466999 | 0.2466999 | 0.2466999 | 0.2466999 | 0.2466999 | 0.2466999 | 0.2466999 | 0.2466999 | 0.2466999 | 0.2044078 | 0.122236 | 0.06904609 | 0.06069153 | 0.0528178 | 0.04071946 | 0.03383674 | 0.00463109 | 0 | 0 | 0.007992399 | 0
1251 | 652.5705 | 0.003592087 | 0 | 625.5 | -625.5 | 0 | 0 | 0.006218068 | 0.024521 | 0.03855633 | 0.0487723 | 0.05077125 | 0.08516162 | 0.1532523 | 0.2224125 | 0.250292 | 0.250292 | 0.250292 | 0.250292 | 0.250292 | 0.250292 | 0.250292 | 0.250292 | 0.250292 | 0.250292 | 0.250292 | 0.250292 | 0.250292 | 0.250292 | 0.250292 | 0.250292 | 0.250292 | 0.250292 | 0.250292 | 0.250292 | 0.250292 | 0.250292 | 0.250292 | 0.250292 | 0.250292 | 0.250292 | 0.250292 | 0.250292 | 0.250292 | 0.250292 | 0.250292 | 0.250292 | 0.250292 | 0.250292 | 0.250292 | 0.250292 | 0.250292 | 0.250292 | 0.250292 | 0.250292 | 0.250292 | 0.250292 | 0.250292 | 0.250292 | 0.250292 | 0.2079999 | 0.122236 | 0.06904609 | 0.06069153 | 0.0528178 | 0.04071946 | 0.03383674 | 0.00463109 | 0 | 0 | 0 | 0
1251 | 890.4154 | 0.004901309 | 10 | 635.5 | -615.5 | 0 | 0 | 0.006218068 | 0.024521 | 0.03855633 | 0.0487723 | 0.05077125 | 0.08516162 | 0.1532523 | 0.2273138 | 0.2551933 | 0.2551933 | 0.2551933 | 0.2551933 | 0.2551933 | 0.2551933 | 0.2551933 | 0.2551933 | 0.2551933 | 0.2551933 | 0.2551933 | 0.2551933 | 0.2551933 | 0.2551933 | 0.2551933 | 0.2551933 | 0.2551933 | 0.2551933 | 0.2551933 | 0.2551933 | 0.2551933 | 0.2551933 | 0.2551933 | 0.2551933 | 0.2551933 | 0.2551933 | 0.2551933 | 0.2551933 | 0.2551933 | 0.2551933 | 0.2551933 | 0.2551933 | 0.2551933 | 0.2551933 | 0.2551933 | 0.2551933 | 0.2551933 | 0.2551933 | 0.2551933 | 0.2551933 | 0.2551933 | 0.2551933 | 0.2551933 | 0.2551933 | 0.2551933 | 0.2129012 | 0.122236 | 0.06904609 | 0.06069153 | 0.0528178 | 0.04071946 | 0.03383674 | 0.00463109 | 0 | 0 | 0 | 0.01212415
1229 | 660.7161 | 0.003636925 | 20 | 634.5 | -594.5 | 0 | 0 | 0.006218068 | 0.024521 | 0.03855633 | 0.0487723 | 0.05077125 | 0.08516162 | 0.1532523 | 0.2273138 | 0.2588302 | 0.2588302 | 0.2588302 | 0.2588302 | 0.2588302 | 0.2588302 | 0.2588302 | 0.2588302 | 0.2588302 | 0.2588302 | 0.2588302 | 0.2588302 | 0.2588302 | 0.2588302 | 0.2588302 | 0.2588302 | 0.2588302 | 0.2588302 | 0.2588302 | 0.2588302 | 0.2588302 | 0.2588302 | 0.2588302 | 0.2588302 | 0.2588302 | 0.2588302 | 0.2588302 | 0.2588302 | 0.2588302 | 0.2588302 | 0.2588302 | 0.2588302 | 0.2588302 | 0.2588302 | 0.2588302 | 0.2588302 | 0.2588302 | 0.2588302 | 0.2588302 | 0.2588302 | 0.2588302 | 0.2588302 | 0.2588302 | 0.2588302 | 0.2588302 | 0.2165382 | 0.122236 | 0.06904609 | 0.06069153 | 0.0528178 | 0.04071946 | 0.03383674 | 0.00463109 | 0 | 0 | 0 | 0.01054136
1229 | 530.5163 | 0.002920237 | 30 | 644.5 | -584.5 | 0 | 0 | 0.006218068 | 0.024521 | 0.03855633 | 0.0487723 | 0.05077125 | 0.08516162 | 0.1532523 | 0.2273138 | 0.2588302 | 0.2617505 | 0.2617505 | 0.2617505 | 0.2617505 | 0.2617505 | 0.2617505 | 0.2617505 | 0.2617505 | 0.2617505 | 0.2617505 | 0.2617505 | 0.2617505 | 0.2617505 | 0.2617505 | 0.2617505 | 0.2617505 | 0.2617505 | 0.2617505 | 0.2617505 | 0.2617505 | 0.2617505 | 0.2617505 | 0.2617505 | 0.2617505 | 0.2617505 | 0.2617505 | 0.2617505 | 0.2617505 | 0.2617505 | 0.2617505 | 0.2617505 | 0.2617505 | 0.2617505 | 0.2617505 | 0.2617505 | 0.2617505 | 0.2617505 | 0.2617505 | 0.2617505 | 0.2617505 | 0.2617505 | 0.2617505 | 0.2617505 | 0.2617505 | 0.2194584 | 0.1251562 | 0.06904609 | 0.06069153 | 0.0528178 | 0.04071946 | 0.03383674 | 0.00463109 | 0 | 0 | 0 | 0.02636924
1202 | 581.413 | 0.003200399 | 40 | 641 | -561 | 0 | 0 | 0.006218068 | 0.024521 | 0.03855633 | 0.0487723 | 0.05077125 | 0.08516162 | 0.1532523 | 0.2273138 | 0.2588302 | 0.2617505 | 0.2649509 | 0.2649509 | 0.2649509 | 0.2649509 | 0.2649509 | 0.2649509 | 0.2649509 | 0.2649509 | 0.2649509 | 0.2649509 | 0.2649509 | 0.2649509 | 0.2649509 | 0.2649509 | 0.2649509 | 0.2649509 | 0.2649509 | 0.2649509 | 0.2649509 | 0.2649509 | 0.2649509 | 0.2649509 | 0.2649509 | 0.2649509 | 0.2649509 | 0.2649509 | 0.2649509 | 0.2649509 | 0.2649509 | 0.2649509 | 0.2649509 | 0.2649509 | 0.2649509 | 0.2649509 | 0.2649509 | 0.2649509 | 0.2649509 | 0.2649509 | 0.2649509 | 0.2649509 | 0.2649509 | 0.2649509 | 0.2649509 | 0.2226588 | 0.1251562 | 0.06904609 | 0.06069153 | 0.0528178 | 0.04071946 | 0.03383674 | 0.00463109 | 0 | 0 | 0 | 0.02082948
1202 | 616.9612 | 0.003396075 | 30 | 631 | -571 | 0 | 0 | 0.006218068 | 0.024521 | 0.03855633 | 0.0487723 | 0.05077125 | 0.08516162 | 0.1532523 | 0.2273138 | 0.2588302 | 0.2651466 | 0.268347 | 0.268347 | 0.268347 | 0.268347 | 0.268347 | 0.268347 | 0.268347 | 0.268347 | 0.268347 | 0.268347 | 0.268347 | 0.268347 | 0.268347 | 0.268347 | 0.268347 | 0.268347 | 0.268347 | 0.268347 | 0.268347 | 0.268347 | 0.268347 | 0.268347 | 0.268347 | 0.268347 | 0.268347 | 0.268347 | 0.268347 | 0.268347 | 0.268347 | 0.268347 | 0.268347 | 0.268347 | 0.268347 | 0.268347 | 0.268347 | 0.268347 | 0.268347 | 0.268347 | 0.268347 | 0.268347 | 0.268347 | 0.268347 | 0.268347 | 0.2260549 | 0.1251562 | 0.06904609 | 0.06069153 | 0.0528178 | 0.04071946 | 0.03383674 | 0.00463109 | 0 | 0 | 0 | 0.005001608
1202 | 639.9232 | 0.00352247 | 20 | 621 | -581 | 0 | 0 | 0.006218068 | 0.024521 | 0.03855633 | 0.0487723 | 0.05077125 | 0.08516162 | 0.1532523 | 0.2273138 | 0.2588302 | 0.268669 | 0.2718694 | 0.2718694 | 0.2718694 | 0.2718694 | 0.2718694 | 0.2718694 | 0.2718694 | 0.2718694 | 0.2718694 | 0.2718694 | 0.2718694 | 0.2718694 | 0.2718694 | 0.2718694 | 0.2718694 | 0.2718694 | 0.2718694 | 0.2718694 | 0.2718694 | 0.2718694 | 0.2718694 | 0.2718694 | 0.2718694 | 0.2718694 | 0.2718694 | 0.2718694 | 0.2718694 | 0.2718694 | 0.2718694 | 0.2718694 | 0.2718694 | 0.2718694 | 0.2718694 | 0.2718694 | 0.2718694 | 0.2718694 | 0.2718694 | 0.2718694 | 0.2718694 | 0.2718694 | 0.2718694 | 0.2718694 | 0.2718694 | 0.2295773 | 0.1251562 | 0.06904609 | 0.06069153 | 0.0528178 | 0.04071946 | 0.03383674 | 0.00463109 | 0 | 0 | 0.0007905178 | 0
1169 | 686.5952 | 0.003779377 | 10 | 594.5 | -574.5 | 0 | 0 | 0.006218068 | 0.024521 | 0.03855633 | 0.0487723 | 0.05077125 | 0.08516162 | 0.1532523 | 0.2273138 | 0.2588302 | 0.2724484 | 0.2756488 | 0.2756488 | 0.2756488 | 0.2756488 | 0.2756488 | 0.2756488 | 0.2756488 | 0.2756488 | 0.2756488 | 0.2756488 | 0.2756488 | 0.2756488 | 0.2756488 | 0.2756488 | 0.2756488 | 0.2756488 | 0.2756488 | 0.2756488 | 0.2756488 | 0.2756488 | 0.2756488 | 0.2756488 | 0.2756488 | 0.2756488 | 0.2756488 | 0.2756488 | 0.2756488 | 0.2756488 | 0.2756488 | 0.2756488 | 0.2756488 | 0.2756488 | 0.2756488 | 0.2756488 | 0.2756488 | 0.2756488 | 0.2756488 | 0.2756488 | 0.2756488 | 0.2756488 | 0.2756488 | 0.2756488 | 0.2756488 | 0.2295773 | 0.1251562 | 0.06904609 | 0.06069153 | 0.0528178 | 0.04071946 | 0.03383674 | 0.00463109 | 0 | 0 | 1.197754e-05 | 0
1169 | 707.2944 | 0.003893315 | 0 | 584.5 | -584.5 | 0 | 0 | 0.006218068 | 0.024521 | 0.03855633 | 0.0487723 | 0.05077125 | 0.08516162 | 0.1532523 | 0.2273138 | 0.2588302 | 0.2763417 | 0.2795421 | 0.2795421 | 0.2795421 | 0.2795421 | 0.2795421 | 0.2795421 | 0.2795421 | 0.2795421 | 0.2795421 | 0.2795421 | 0.2795421 | 0.2795421 | 0.2795421 | 0.2795421 | 0.2795421 | 0.2795421 | 0.2795421 | 0.2795421 | 0.2795421 | 0.2795421 | 0.2795421 | 0.2795421 | 0.2795421 | 0.2795421 | 0.2795421 | 0.2795421 | 0.2795421 | 0.2795421 | 0.2795421 | 0.2795421 | 0.2795421 | 0.2795421 | 0.2795421 | 0.2795421 | 0.2795421 | 0.2795421 | 0.2795421 | 0.2795421 | 0.2795421 | 0.2795421 | 0.2795421 | 0.2795421 | 0.2756488 | 0.2295773 | 0.1251562 | 0.06904609 | 0.06069153 | 0.0528178 | 0.04071946 | 0.03383674 | 0.00463109 | 0 | 0 | 0.001209732 | 0
1132 | 594.2185 | 0.003270887 | -10 | 556 | -576 | 0 | 0 | 0.006218068 | 0.024521 | 0.03855633 | 0.0487723 | 0.05077125 | 0.08516162 | 0.1532523 | 0.2273138 | 0.2588302 | 0.2796126 | 0.282813 | 0.282813 | 0.282813 | 0.282813 | 0.282813 | 0.282813 | 0.282813 | 0.282813 | 0.282813 | 0.282813 | 0.282813 | 0.282813 | 0.282813 | 0.282813 | 0.282813 | 0.282813 | 0.282813 | 0.282813 | 0.282813 | 0.282813 | 0.282813 | 0.282813 | 0.282813 | 0.282813 | 0.282813 | 0.282813 | 0.282813 | 0.282813 | 0.282813 | 0.282813 | 0.282813 | 0.282813 | 0.282813 | 0.282813 | 0.282813 | 0.282813 | 0.282813 | 0.282813 | 0.282813 | 0.282813 | 0.282813 | 0.2795421 | 0.2756488 | 0.2295773 | 0.1251562 | 0.06904609 | 0.06069153 | 0.0528178 | 0.04071946 | 0.03383674 | 0.00463109 | 0 | 0 | 0.0001916407 | 0
1132 | 724.5244 | 0.003988158 | -20 | 546 | -586 | 0 | 0 | 0.006218068 | 0.024521 | 0.03855633 | 0.0487723 | 0.05077125 | 0.08516162 | 0.1532523 | 0.2273138 | 0.2588302 | 0.2836008 | 0.2868012 | 0.2868012 | 0.2868012 | 0.2868012 | 0.2868012 | 0.2868012 | 0.2868012 | 0.2868012 | 0.2868012 | 0.2868012 | 0.2868012 | 0.2868012 | 0.2868012 | 0.2868012 | 0.2868012 | 0.2868012 | 0.2868012 | 0.2868012 | 0.2868012 | 0.2868012 | 0.2868012 | 0.2868012 | 0.2868012 | 0.2868012 | 0.2868012 | 0.2868012 | 0.2868012 | 0.2868012 | 0.2868012 | 0.2868012 | 0.2868012 | 0.2868012 | 0.2868012 | 0.2868012 | 0.2868012 | 0.2868012 | 0.2868012 | 0.2868012 | 0.2868012 | 0.2868012 | 0.2868012 | 0.2795421 | 0.2756488 | 0.2295773 | 0.1251562 | 0.06904609 | 0.06069153 | 0.0528178 | 0.04071946 | 0.03383674 | 0.00463109 | 0 | 0 | 0.001389395 | 0
1132 | 717.7303 | 0.00395076 | -30 | 536 | -596 | 0 | 0 | 0.006218068 | 0.024521 | 0.03855633 | 0.0487723 | 0.05077125 | 0.08516162 | 0.1532523 | 0.2273138 | 0.262781 | 0.2875515 | 0.2907519 | 0.2907519 | 0.2907519 | 0.2907519 | 0.2907519 | 0.2907519 | 0.2907519 | 0.2907519 | 0.2907519 | 0.2907519 | 0.2907519 | 0.2907519 | 0.2907519 | 0.2907519 | 0.2907519 | 0.2907519 | 0.2907519 | 0.2907519 | 0.2907519 | 0.2907519 | 0.2907519 | 0.2907519 | 0.2907519 | 0.2907519 | 0.2907519 | 0.2907519 | 0.2907519 | 0.2907519 | 0.2907519 | 0.2907519 | 0.2907519 | 0.2907519 | 0.2907519 | 0.2907519 | 0.2907519 | 0.2907519 | 0.2907519 | 0.2907519 | 0.2907519 | 0.2907519 | 0.2907519 | 0.2795421 | 0.2756488 | 0.2295773 | 0.1251562 | 0.06904609 | 0.06069153 | 0.0528178 | 0.04071946 | 0.03383674 | 0.00463109 | 0 | 0 | 0.002587149 | 0
1132 | 636.1632 | 0.003501773 | -40 | 526 | -606 | 0 | 0 | 0.006218068 | 0.024521 | 0.03855633 | 0.0487723 | 0.05077125 | 0.08516162 | 0.1532523 | 0.2273138 | 0.2662828 | 0.2910533 | 0.2942537 | 0.2942537 | 0.2942537 | 0.2942537 | 0.2942537 | 0.2942537 | 0.2942537 | 0.2942537 | 0.2942537 | 0.2942537 | 0.2942537 | 0.2942537 | 0.2942537 | 0.2942537 | 0.2942537 | 0.2942537 | 0.2942537 | 0.2942537 | 0.2942537 | 0.2942537 | 0.2942537 | 0.2942537 | 0.2942537 | 0.2942537 | 0.2942537 | 0.2942537 | 0.2942537 | 0.2942537 | 0.2942537 | 0.2942537 | 0.2942537 | 0.2942537 | 0.2942537 | 0.2942537 | 0.2942537 | 0.2942537 | 0.2942537 | 0.2942537 | 0.2942537 | 0.2942537 | 0.2907519 | 0.2795421 | 0.2756488 | 0.2295773 | 0.1251562 | 0.06904609 | 0.06069153 | 0.0528178 | 0.04071946 | 0.03383674 | 0.00463109 | 0 | 0 | 0.007724356 | 0
1132 | 600.2922 | 0.00330432 | -30 | 536 | -596 | 0 | 0 | 0.006218068 | 0.024521 | 0.03855633 | 0.0487723 | 0.05077125 | 0.08516162 | 0.1532523 | 0.2273138 | 0.2695871 | 0.2943576 | 0.297558 | 0.297558 | 0.297558 | 0.297558 | 0.297558 | 0.297558 | 0.297558 | 0.297558 | 0.297558 | 0.297558 | 0.297558 | 0.297558 | 0.297558 | 0.297558 | 0.297558 | 0.297558 | 0.297558 | 0.297558 | 0.297558 | 0.297558 | 0.297558 | 0.297558 | 0.297558 | 0.297558 | 0.297558 | 0.297558 | 0.297558 | 0.297558 | 0.297558 | 0.297558 | 0.297558 | 0.297558 | 0.297558 | 0.297558 | 0.297558 | 0.297558 | 0.297558 | 0.297558 | 0.297558 | 0.297558 | 0.2940562 | 0.2795421 | 0.2756488 | 0.2295773 | 0.1251562 | 0.06904609 | 0.06069153 | 0.0528178 | 0.04071946 | 0.03383674 | 0.00463109 | 0 | 0 | 0.002587149 | 0
1132 | 615.1568 | 0.003386142 | -20 | 546 | -586 | 0 | 0 | 0.006218068 | 0.024521 | 0.03855633 | 0.0487723 | 0.05077125 | 0.08516162 | 0.1532523 | 0.2273138 | 0.2695871 | 0.2977438 | 0.3009442 | 0.3009442 | 0.3009442 | 0.3009442 | 0.3009442 | 0.3009442 | 0.3009442 | 0.3009442 | 0.3009442 | 0.3009442 | 0.3009442 | 0.3009442 | 0.3009442 | 0.3009442 | 0.3009442 | 0.3009442 | 0.3009442 | 0.3009442 | 0.3009442 | 0.3009442 | 0.3009442 | 0.3009442 | 0.3009442 | 0.3009442 | 0.3009442 | 0.3009442 | 0.3009442 | 0.3009442 | 0.3009442 | 0.3009442 | 0.3009442 | 0.3009442 | 0.3009442 | 0.3009442 | 0.3009442 | 0.3009442 | 0.3009442 | 0.3009442 | 0.3009442 | 0.3009442 | 0.2974424 | 0.2795421 | 0.2756488 | 0.2295773 | 0.1251562 | 0.06904609 | 0.06069153 | 0.0528178 | 0.04071946 | 0.03383674 | 0.00463109 | 0 | 0 | 0.001389395 | 0
1132 | 631.2118 | 0.003474518 | -10 | 556 | -576 | 0 | 0 | 0.006218068 | 0.024521 | 0.03855633 | 0.0487723 | 0.05077125 | 0.08516162 | 0.1532523 | 0.2273138 | 0.2695871 | 0.3012183 | 0.3044187 | 0.3044187 | 0.3044187 | 0.3044187 | 0.3044187 | 0.3044187 | 0.3044187 | 0.3044187 | 0.3044187 | 0.3044187 | 0.3044187 | 0.3044187 | 0.3044187 | 0.3044187 | 0.3044187 | 0.3044187 | 0.3044187 | 0.3044187 | 0.3044187 | 0.3044187 | 0.3044187 | 0.3044187 | 0.3044187 | 0.3044187 | 0.3044187 | 0.3044187 | 0.3044187 | 0.3044187 | 0.3044187 | 0.3044187 | 0.3044187 | 0.3044187 | 0.3044187 | 0.3044187 | 0.3044187 | 0.3044187 | 0.3044187 | 0.3044187 | 0.3044187 | 0.3044187 | 0.3009169 | 0.2795421 | 0.2756488 | 0.2295773 | 0.1251562 | 0.06904609 | 0.06069153 | 0.0528178 | 0.04071946 | 0.03383674 | 0.00463109 | 0 | 0 | 0.0001916407 | 0.001090372
1132 | 572.9014 | 0.003153547 | 0 | 566 | -566 | 0 | 0 | 0.006218068 | 0.024521 | 0.03855633 | 0.0487723 | 0.05077125 | 0.08516162 | 0.1532523 | 0.2273138 | 0.2695871 | 0.3043718 | 0.3075722 | 0.3075722 | 0.3075722 | 0.3075722 | 0.3075722 | 0.3075722 | 0.3075722 | 0.3075722 | 0.3075722 | 0.3075722 | 0.3075722 | 0.3075722 | 0.3075722 | 0.3075722 | 0.3075722 | 0.3075722 | 0.3075722 | 0.3075722 | 0.3075722 | 0.3075722 | 0.3075722 | 0.3075722 | 0.3075722 | 0.3075722 | 0.3075722 | 0.3075722 | 0.3075722 | 0.3075722 | 0.3075722 | 0.3075722 | 0.3075722 | 0.3075722 | 0.3075722 | 0.3075722 | 0.3075722 | 0.3075722 | 0.3075722 | 0.3075722 | 0.3075722 | 0.3075722 | 0.3040704 | 0.2826957 | 0.2756488 | 0.2295773 | 0.1251562 | 0.06904609 | 0.06069153 | 0.0528178 | 0.04071946 | 0.03383674 | 0.00463109 | 0 | 0 | 0 | 0.002400916
1132 | 617.7274 | 0.003400293 | 10 | 576 | -556 | 0 | 0 | 0.006218068 | 0.024521 | 0.03855633 | 0.0487723 | 0.05077125 | 0.08516162 | 0.1532523 | 0.2273138 | 0.2695871 | 0.3043718 | 0.3109725 | 0.3109725 | 0.3109725 | 0.3109725 | 0.3109725 | 0.3109725 | 0.3109725 | 0.3109725 | 0.3109725 | 0.3109725 | 0.3109725 | 0.3109725 | 0.3109725 | 0.3109725 | 0.3109725 | 0.3109725 | 0.3109725 | 0.3109725 | 0.3109725 | 0.3109725 | 0.3109725 | 0.3109725 | 0.3109725 | 0.3109725 | 0.3109725 | 0.3109725 | 0.3109725 | 0.3109725 | 0.3109725 | 0.3109725 | 0.3109725 | 0.3109725 | 0.3109725 | 0.3109725 | 0.3109725 | 0.3109725 | 0.3109725 | 0.3109725 | 0.3109725 | 0.3109725 | 0.3074707 | 0.286096 | 0.2756488 | 0.2295773 | 0.1251562 | 0.06904609 | 0.06069153 | 0.0528178 | 0.04071946 | 0.03383674 | 0.00463109 | 0 | 0 | 0 | 0.0047817
1132 | 638.0316 | 0.003512057 | 20 | 586 | -546 | 0 | 0 | 0.006218068 | 0.024521 | 0.03855633 | 0.0487723 | 0.05077125 | 0.08516162 | 0.1532523 | 0.2273138 | 0.2695871 | 0.3043718 | 0.3144846 | 0.3144846 | 0.3144846 | 0.3144846 | 0.3144846 | 0.3144846 | 0.3144846 | 0.3144846 | 0.3144846 | 0.3144846 | 0.3144846 | 0.3144846 | 0.3144846 | 0.3144846 | 0.3144846 | 0.3144846 | 0.3144846 | 0.3144846 | 0.3144846 | 0.3144846 | 0.3144846 | 0.3144846 | 0.3144846 | 0.3144846 | 0.3144846 | 0.3144846 | 0.3144846 | 0.3144846 | 0.3144846 | 0.3144846 | 0.3144846 | 0.3144846 | 0.3144846 | 0.3144846 | 0.3144846 | 0.3144846 | 0.3144846 | 0.3144846 | 0.3144846 | 0.3144846 | 0.3109828 | 0.289608 | 0.2756488 | 0.2295773 | 0.1251562 | 0.06904609 | 0.06069153 | 0.0528178 | 0.04071946 | 0.03383674 | 0.00463109 | 0 | 0 | 0 | 0.01278125
1077 | 665.5384 | 0.003663469 | 30 | 568.5 | -508.5 | 0 | 0 | 0.006218068 | 0.024521 | 0.03855633 | 0.0487723 | 0.05077125 | 0.08516162 | 0.1532523 | 0.2273138 | 0.2695871 | 0.3043718 | 0.3144846 | 0.318148 | 0.318148 | 0.318148 | 0.318148 | 0.318148 | 0.318148 | 0.318148 | 0.318148 | 0.318148 | 0.318148 | 0.318148 | 0.318148 | 0.318148 | 0.318148 | 0.318148 | 0.318148 | 0.318148 | 0.318148 | 0.318148 | 0.318148 | 0.318148 | 0.318148 | 0.318148 | 0.318148 | 0.318148 | 0.318148 | 0.318148 | 0.318148 | 0.318148 | 0.318148 | 0.318148 | 0.318148 | 0.318148 | 0.318148 | 0.318148 | 0.318148 | 0.318148 | 0.318148 | 0.318148 | 0.3146463 | 0.2932715 | 0.2756488 | 0.2295773 | 0.1251562 | 0.06904609 | 0.06069153 | 0.0528178 | 0.04071946 | 0.03383674 | 0.00463109 | 0 | 0 | 0 | 0.002728552
1077 | 725.7218 | 0.00399475 | 40 | 578.5 | -498.5 | 0 | 0 | 0.006218068 | 0.024521 | 0.03855633 | 0.0487723 | 0.05077125 | 0.08516162 | 0.1532523 | 0.2273138 | 0.2695871 | 0.3043718 | 0.3144846 | 0.318148 | 0.3221428 | 0.3221428 | 0.3221428 | 0.3221428 | 0.3221428 | 0.3221428 | 0.3221428 | 0.3221428 | 0.3221428 | 0.3221428 | 0.3221428 | 0.3221428 | 0.3221428 | 0.3221428 | 0.3221428 | 0.3221428 | 0.3221428 | 0.3221428 | 0.3221428 | 0.3221428 | 0.3221428 | 0.3221428 | 0.3221428 | 0.3221428 | 0.3221428 | 0.3221428 | 0.3221428 | 0.3221428 | 0.3221428 | 0.3221428 | 0.3221428 | 0.3221428 | 0.3221428 | 0.3221428 | 0.3221428 | 0.3221428 | 0.3221428 | 0.3221428 | 0.318641 | 0.2972662 | 0.2756488 | 0.2295773 | 0.1251562 | 0.06904609 | 0.06069153 | 0.0528178 | 0.04071946 | 0.03383674 | 0.00463109 | 0 | 0 | 0 | 0.006781586
1054 | 479.4737 | 0.002639272 | 30 | 557 | -497 | 0 | 0 | 0.006218068 | 0.024521 | 0.03855633 | 0.0487723 | 0.05077125 | 0.08516162 | 0.1532523 | 0.2273138 | 0.2695871 | 0.3043718 | 0.3144846 | 0.318148 | 0.3247821 | 0.3247821 | 0.3247821 | 0.3247821 | 0.3247821 | 0.3247821 | 0.3247821 | 0.3247821 | 0.3247821 | 0.3247821 | 0.3247821 | 0.3247821 | 0.3247821 | 0.3247821 | 0.3247821 | 0.3247821 | 0.3247821 | 0.3247821 | 0.3247821 | 0.3247821 | 0.3247821 | 0.3247821 | 0.3247821 | 0.3247821 | 0.3247821 | 0.3247821 | 0.3247821 | 0.3247821 | 0.3247821 | 0.3247821 | 0.3247821 | 0.3247821 | 0.3247821 | 0.3247821 | 0.3247821 | 0.3247821 | 0.3247821 | 0.3247821 | 0.3212803 | 0.2972662 | 0.2756488 | 0.2295773 | 0.1251562 | 0.06904609 | 0.06069153 | 0.0528178 | 0.04071946 | 0.03383674 | 0.00463109 | 0 | 0 | 0 | 0.001221427
1054 | 593.1974 | 0.003265266 | 20 | 547 | -507 | 0 | 0 | 0.006218068 | 0.024521 | 0.03855633 | 0.0487723 | 0.05077125 | 0.08516162 | 0.1532523 | 0.2273138 | 0.2695871 | 0.3043718 | 0.3144846 | 0.318148 | 0.3280473 | 0.3280473 | 0.3280473 | 0.3280473 | 0.3280473 | 0.3280473 | 0.3280473 | 0.3280473 | 0.3280473 | 0.3280473 | 0.3280473 | 0.3280473 | 0.3280473 | 0.3280473 | 0.3280473 | 0.3280473 | 0.3280473 | 0.3280473 | 0.3280473 | 0.3280473 | 0.3280473 | 0.3280473 | 0.3280473 | 0.3280473 | 0.3280473 | 0.3280473 | 0.3280473 | 0.3280473 | 0.3280473 | 0.3280473 | 0.3280473 | 0.3280473 | 0.3280473 | 0.3280473 | 0.3280473 | 0.3280473 | 0.3280473 | 0.3280473 | 0.3245456 | 0.2972662 | 0.2756488 | 0.2295773 | 0.1251562 | 0.06904609 | 0.06069153 | 0.0528178 | 0.04071946 | 0.03383674 | 0.00463109 | 0 | 0 | 0 | 0
1054 | 537.9516 | 0.002961165 | 10 | 537 | -517 | 0 | 0 | 0.006218068 | 0.024521 | 0.03855633 | 0.0487723 | 0.05077125 | 0.08516162 | 0.1532523 | 0.2273138 | 0.2695871 | 0.3043718 | 0.3144846 | 0.3211092 | 0.3310085 | 0.3310085 | 0.3310085 | 0.3310085 | 0.3310085 | 0.3310085 | 0.3310085 | 0.3310085 | 0.3310085 | 0.3310085 | 0.3310085 | 0.3310085 | 0.3310085 | 0.3310085 | 0.3310085 | 0.3310085 | 0.3310085 | 0.3310085 | 0.3310085 | 0.3310085 | 0.3310085 | 0.3310085 | 0.3310085 | 0.3310085 | 0.3310085 | 0.3310085 | 0.3310085 | 0.3310085 | 0.3310085 | 0.3310085 | 0.3310085 | 0.3310085 | 0.3310085 | 0.3310085 | 0.3310085 | 0.3310085 | 0.3310085 | 0.3310085 | 0.3275067 | 0.2972662 | 0.2756488 | 0.2295773 | 0.1251562 | 0.06904609 | 0.06069153 | 0.0528178 | 0.04071946 | 0.03383674 | 0.00463109 | 0 | 0 | 0 | 0
1054 | 589.6792 | 0.003245901 | 0 | 527 | -527 | 0 | 0 | 0.006218068 | 0.024521 | 0.03855633 | 0.0487723 | 0.05077125 | 0.08516162 | 0.1532523 | 0.2273138 | 0.2695871 | 0.3043718 | 0.3144846 | 0.3243551 | 0.3342544 | 0.3342544 | 0.3342544 | 0.3342544 | 0.3342544 | 0.3342544 | 0.3342544 | 0.3342544 | 0.3342544 | 0.3342544 | 0.3342544 | 0.3342544 | 0.3342544 | 0.3342544 | 0.3342544 | 0.3342544 | 0.3342544 | 0.3342544 | 0.3342544 | 0.3342544 | 0.3342544 | 0.3342544 | 0.3342544 | 0.3342544 | 0.3342544 | 0.3342544 | 0.3342544 | 0.3342544 | 0.3342544 | 0.3342544 | 0.3342544 | 0.3342544 | 0.3342544 | 0.3342544 | 0.3342544 | 0.3342544 | 0.3342544 | 0.3342544 | 0.3275067 | 0.2972662 | 0.2756488 | 0.2295773 | 0.1251562 | 0.06904609 | 0.06069153 | 0.0528178 | 0.04071946 | 0.03383674 | 0.00463109 | 0 | 0 | 0.002237713 | 0
1054 | 551.4909 | 0.003035692 | -10 | 517 | -537 | 0 | 0 | 0.006218068 | 0.024521 | 0.03855633 | 0.0487723 | 0.05077125 | 0.08516162 | 0.1532523 | 0.2273138 | 0.2695871 | 0.3043718 | 0.3175203 | 0.3273908 | 0.3372901 | 0.3372901 | 0.3372901 | 0.3372901 | 0.3372901 | 0.3372901 | 0.3372901 | 0.3372901 | 0.3372901 | 0.3372901 | 0.3372901 | 0.3372901 | 0.3372901 | 0.3372901 | 0.3372901 | 0.3372901 | 0.3372901 | 0.3372901 | 0.3372901 | 0.3372901 | 0.3372901 | 0.3372901 | 0.3372901 | 0.3372901 | 0.3372901 | 0.3372901 | 0.3372901 | 0.3372901 | 0.3372901 | 0.3372901 | 0.3372901 | 0.3372901 | 0.3372901 | 0.3372901 | 0.3372901 | 0.3372901 | 0.3372901 | 0.3372901 | 0.3275067 | 0.2972662 | 0.2756488 | 0.2295773 | 0.1251562 | 0.06904609 | 0.06069153 | 0.0528178 | 0.04071946 | 0.03383674 | 0.00463109 | 0 | 0 | 0.005942537 | 0
1054 | 596.6761 | 0.003284415 | -20 | 507 | -547 | 0 | 0 | 0.006218068 | 0.024521 | 0.03855633 | 0.0487723 | 0.05077125 | 0.08516162 | 0.1532523 | 0.2273138 | 0.2695871 | 0.3043718 | 0.3208047 | 0.3306752 | 0.3405745 | 0.3405745 | 0.3405745 | 0.3405745 | 0.3405745 | 0.3405745 | 0.3405745 | 0.3405745 | 0.3405745 | 0.3405745 | 0.3405745 | 0.3405745 | 0.3405745 | 0.3405745 | 0.3405745 | 0.3405745 | 0.3405745 | 0.3405745 | 0.3405745 | 0.3405745 | 0.3405745 | 0.3405745 | 0.3405745 | 0.3405745 | 0.3405745 | 0.3405745 | 0.3405745 | 0.3405745 | 0.3405745 | 0.3405745 | 0.3405745 | 0.3405745 | 0.3405745 | 0.3405745 | 0.3405745 | 0.3405745 | 0.3405745 | 0.3372901 | 0.3275067 | 0.2972662 | 0.2756488 | 0.2295773 | 0.1251562 | 0.06904609 | 0.06069153 | 0.0528178 | 0.04071946 | 0.03383674 | 0.00463109 | 0 | 0 | 0.00964736 | 0
1054 | 540.4387 | 0.002974855 | -30 | 497 | -557 | 0 | 0 | 0.006218068 | 0.024521 | 0.03855633 | 0.0487723 | 0.05077125 | 0.08516162 | 0.1532523 | 0.2273138 | 0.2695871 | 0.3043718 | 0.3237795 | 0.3336501 | 0.3435494 | 0.3435494 | 0.3435494 | 0.3435494 | 0.3435494 | 0.3435494 | 0.3435494 | 0.3435494 | 0.3435494 | 0.3435494 | 0.3435494 | 0.3435494 | 0.3435494 | 0.3435494 | 0.3435494 | 0.3435494 | 0.3435494 | 0.3435494 | 0.3435494 | 0.3435494 | 0.3435494 | 0.3435494 | 0.3435494 | 0.3435494 | 0.3435494 | 0.3435494 | 0.3435494 | 0.3435494 | 0.3435494 | 0.3435494 | 0.3435494 | 0.3435494 | 0.3435494 | 0.3435494 | 0.3435494 | 0.3435494 | 0.3435494 | 0.3372901 | 0.3275067 | 0.2972662 | 0.2756488 | 0.2295773 | 0.1251562 | 0.06904609 | 0.06069153 | 0.0528178 | 0.04071946 | 0.03383674 | 0.00463109 | 0 | 0 | 0.01334215 | 0
1054 | 594.9703 | 0.003275025 | -40 | 487 | -567 | 0 | 0 | 0.006218068 | 0.024521 | 0.03855633 | 0.0487723 | 0.05077125 | 0.08516162 | 0.1532523 | 0.2273138 | 0.2695871 | 0.3076468 | 0.3270546 | 0.3369251 | 0.3468244 | 0.3468244 | 0.3468244 | 0.3468244 | 0.3468244 | 0.3468244 | 0.3468244 | 0.3468244 | 0.3468244 | 0.3468244 | 0.3468244 | 0.3468244 | 0.3468244 | 0.3468244 | 0.3468244 | 0.3468244 | 0.3468244 | 0.3468244 | 0.3468244 | 0.3468244 | 0.3468244 | 0.3468244 | 0.3468244 | 0.3468244 | 0.3468244 | 0.3468244 | 0.3468244 | 0.3468244 | 0.3468244 | 0.3468244 | 0.3468244 | 0.3468244 | 0.3468244 | 0.3468244 | 0.3468244 | 0.3468244 | 0.3468244 | 0.3372901 | 0.3275067 | 0.2972662 | 0.2756488 | 0.2295773 | 0.1251562 | 0.06904609 | 0.06069153 | 0.0528178 | 0.04071946 | 0.03383674 | 0.00463109 | 0 | 0 | 0.01703622 | 0
1054 | 461.5549 | 0.002540638 | -30 | 497 | -557 | 0 | 0 | 0.006218068 | 0.024521 | 0.03855633 | 0.0487723 | 0.05077125 | 0.08516162 | 0.1532523 | 0.2273138 | 0.2695871 | 0.3076468 | 0.3295952 | 0.3394657 | 0.349365 | 0.349365 | 0.349365 | 0.349365 | 0.349365 | 0.349365 | 0.349365 | 0.349365 | 0.349365 | 0.349365 | 0.349365 | 0.349365 | 0.349365 | 0.349365 | 0.349365 | 0.349365 | 0.349365 | 0.349365 | 0.349365 | 0.349365 | 0.349365 | 0.349365 | 0.349365 | 0.349365 | 0.349365 | 0.349365 | 0.349365 | 0.349365 | 0.349365 | 0.349365 | 0.349365 | 0.349365 | 0.349365 | 0.349365 | 0.349365 | 0.349365 | 0.349365 | 0.3372901 | 0.3275067 | 0.2972662 | 0.2756488 | 0.2295773 | 0.1251562 | 0.06904609 | 0.06069153 | 0.0528178 | 0.04071946 | 0.03383674 | 0.00463109 | 0 | 0 | 0.01334215 | 0
1054 | 583.5734 | 0.003212291 | -20 | 507 | -547 | 0 | 0 | 0.006218068 | 0.024521 | 0.03855633 | 0.0487723 | 0.05077125 | 0.08516162 | 0.1532523 | 0.2273138 | 0.2695871 | 0.3076468 | 0.3328075 | 0.342678 | 0.3525773 | 0.3525773 | 0.3525773 | 0.3525773 | 0.3525773 | 0.3525773 | 0.3525773 | 0.3525773 | 0.3525773 | 0.3525773 | 0.3525773 | 0.3525773 | 0.3525773 | 0.3525773 | 0.3525773 | 0.3525773 | 0.3525773 | 0.3525773 | 0.3525773 | 0.3525773 | 0.3525773 | 0.3525773 | 0.3525773 | 0.3525773 | 0.3525773 | 0.3525773 | 0.3525773 | 0.3525773 | 0.3525773 | 0.3525773 | 0.3525773 | 0.3525773 | 0.3525773 | 0.3525773 | 0.3525773 | 0.3525773 | 0.3525773 | 0.3372901 | 0.3275067 | 0.2972662 | 0.2756488 | 0.2295773 | 0.1251562 | 0.06904609 | 0.06069153 | 0.0528178 | 0.04071946 | 0.03383674 | 0.00463109 | 0 | 0 | 0.00964736 | 0
1054 | 531.4717 | 0.002925496 | -10 | 517 | -537 | 0 | 0 | 0.006218068 | 0.024521 | 0.03855633 | 0.0487723 | 0.05077125 | 0.08516162 | 0.1532523 | 0.2273138 | 0.2695871 | 0.3076468 | 0.335733 | 0.3456035 | 0.3555028 | 0.3555028 | 0.3555028 | 0.3555028 | 0.3555028 | 0.3555028 | 0.3555028 | 0.3555028 | 0.3555028 | 0.3555028 | 0.3555028 | 0.3555028 | 0.3555028 | 0.3555028 | 0.3555028 | 0.3555028 | 0.3555028 | 0.3555028 | 0.3555028 | 0.3555028 | 0.3555028 | 0.3555028 | 0.3555028 | 0.3555028 | 0.3555028 | 0.3555028 | 0.3555028 | 0.3555028 | 0.3555028 | 0.3555028 | 0.3555028 | 0.3555028 | 0.3555028 | 0.3555028 | 0.3555028 | 0.3555028 | 0.3555028 | 0.3402156 | 0.3275067 | 0.2972662 | 0.2756488 | 0.2295773 | 0.1251562 | 0.06904609 | 0.06069153 | 0.0528178 | 0.04071946 | 0.03383674 | 0.00463109 | 0 | 0 | 0.005942537 | 0
1092 | 835.5621 | 0.004599368 | 0 | 546 | -546 | 0 | 0 | 0.006218068 | 0.024521 | 0.03855633 | 0.0487723 | 0.05077125 | 0.08516162 | 0.1532523 | 0.2273138 | 0.2695871 | 0.3076468 | 0.3403324 | 0.3502029 | 0.3601022 | 0.3601022 | 0.3601022 | 0.3601022 | 0.3601022 | 0.3601022 | 0.3601022 | 0.3601022 | 0.3601022 | 0.3601022 | 0.3601022 | 0.3601022 | 0.3601022 | 0.3601022 | 0.3601022 | 0.3601022 | 0.3601022 | 0.3601022 | 0.3601022 | 0.3601022 | 0.3601022 | 0.3601022 | 0.3601022 | 0.3601022 | 0.3601022 | 0.3601022 | 0.3601022 | 0.3601022 | 0.3601022 | 0.3601022 | 0.3601022 | 0.3601022 | 0.3601022 | 0.3601022 | 0.3601022 | 0.3601022 | 0.3601022 | 0.3448149 | 0.3321061 | 0.2972662 | 0.2756488 | 0.2295773 | 0.1251562 | 0.06904609 | 0.06069153 | 0.0528178 | 0.04071946 | 0.03383674 | 0.00463109 | 0 | 0 | 0.009276878 | 0.01432605
1092 | 804.2145 | 0.004426814 | 10 | 556 | -536 | 0 | 0 | 0.006218068 | 0.024521 | 0.03855633 | 0.0487723 | 0.05077125 | 0.08516162 | 0.1532523 | 0.2273138 | 0.2695871 | 0.3076468 | 0.3447592 | 0.3546297 | 0.364529 | 0.364529 | 0.364529 | 0.364529 | 0.364529 | 0.364529 | 0.364529 | 0.364529 | 0.364529 | 0.364529 | 0.364529 | 0.364529 | 0.364529 | 0.364529 | 0.364529 | 0.364529 | 0.364529 | 0.364529 | 0.364529 | 0.364529 | 0.364529 | 0.364529 | 0.364529 | 0.364529 | 0.364529 | 0.364529 | 0.364529 | 0.364529 | 0.364529 | 0.364529 | 0.364529 | 0.364529 | 0.364529 | 0.364529 | 0.364529 | 0.364529 | 0.364529 | 0.3492418 | 0.3365329 | 0.2972662 | 0.2756488 | 0.2295773 | 0.1251562 | 0.06904609 | 0.06069153 | 0.0528178 | 0.04071946 | 0.03383674 | 0.00463109 | 0 | 0 | 0.005572054 | 0.01924447
1092 | 820.5839 | 0.00451692 | 20 | 566 | -526 | 0 | 0 | 0.006218068 | 0.024521 | 0.03855633 | 0.0487723 | 0.05077125 | 0.08516162 | 0.1532523 | 0.2273138 | 0.2695871 | 0.3076468 | 0.3447592 | 0.3591466 | 0.3690459 | 0.3690459 | 0.3690459 | 0.3690459 | 0.3690459 | 0.3690459 | 0.3690459 | 0.3690459 | 0.3690459 | 0.3690459 | 0.3690459 | 0.3690459 | 0.3690459 | 0.3690459 | 0.3690459 | 0.3690459 | 0.3690459 | 0.3690459 | 0.3690459 | 0.3690459 | 0.3690459 | 0.3690459 | 0.3690459 | 0.3690459 | 0.3690459 | 0.3690459 | 0.3690459 | 0.3690459 | 0.3690459 | 0.3690459 | 0.3690459 | 0.3690459 | 0.3690459 | 0.3690459 | 0.3690459 | 0.3690459 | 0.3690459 | 0.3537587 | 0.3410498 | 0.3017832 | 0.2756488 | 0.2295773 | 0.1251562 | 0.06904609 | 0.06069153 | 0.0528178 | 0.04071946 | 0.03383674 | 0.00463109 | 0 | 0 | 0.001867231 | 0.02400079
1092 | 719.7953 | 0.003962127 | 30 | 576 | -516 | 0 | 0 | 0.006218068 | 0.024521 | 0.03855633 | 0.0487723 | 0.05077125 | 0.08516162 | 0.1532523 | 0.2273138 | 0.2695871 | 0.3076468 | 0.3447592 | 0.3631087 | 0.373008 | 0.373008 | 0.373008 | 0.373008 | 0.373008 | 0.373008 | 0.373008 | 0.373008 | 0.373008 | 0.373008 | 0.373008 | 0.373008 | 0.373008 | 0.373008 | 0.373008 | 0.373008 | 0.373008 | 0.373008 | 0.373008 | 0.373008 | 0.373008 | 0.373008 | 0.373008 | 0.373008 | 0.373008 | 0.373008 | 0.373008 | 0.373008 | 0.373008 | 0.373008 | 0.373008 | 0.373008 | 0.373008 | 0.373008 | 0.373008 | 0.373008 | 0.373008 | 0.3577208 | 0.3450119 | 0.3057453 | 0.2756488 | 0.2295773 | 0.1251562 | 0.06904609 | 0.06069153 | 0.0528178 | 0.04071946 | 0.03383674 | 0.00463109 | 0 | 0 | 0 | 0.03034738
1076 | 762.4429 | 0.004196881 | 40 | 578 | -498 | 0 | 0 | 0.006218068 | 0.024521 | 0.03855633 | 0.0487723 | 0.05077125 | 0.08516162 | 0.1532523 | 0.2273138 | 0.2695871 | 0.3076468 | 0.3447592 | 0.3631087 | 0.3772049 | 0.3772049 | 0.3772049 | 0.3772049 | 0.3772049 | 0.3772049 | 0.3772049 | 0.3772049 | 0.3772049 | 0.3772049 | 0.3772049 | 0.3772049 | 0.3772049 | 0.3772049 | 0.3772049 | 0.3772049 | 0.3772049 | 0.3772049 | 0.3772049 | 0.3772049 | 0.3772049 | 0.3772049 | 0.3772049 | 0.3772049 | 0.3772049 | 0.3772049 | 0.3772049 | 0.3772049 | 0.3772049 | 0.3772049 | 0.3772049 | 0.3772049 | 0.3772049 | 0.3772049 | 0.3772049 | 0.3772049 | 0.3772049 | 0.3619177 | 0.3492088 | 0.3099422 | 0.2756488 | 0.2295773 | 0.1251562 | 0.06904609 | 0.06069153 | 0.0528178 | 0.04071946 | 0.03383674 | 0.00463109 | 0 | 0 | 0 | 0.03328651
1076 | 715.5315 | 0.003938657 | 30 | 568 | -508 | 0 | 0 | 0.006218068 | 0.024521 | 0.03855633 | 0.0487723 | 0.05077125 | 0.08516162 | 0.1532523 | 0.2273138 | 0.2695871 | 0.3076468 | 0.3447592 | 0.3670474 | 0.3811436 | 0.3811436 | 0.3811436 | 0.3811436 | 0.3811436 | 0.3811436 | 0.3811436 | 0.3811436 | 0.3811436 | 0.3811436 | 0.3811436 | 0.3811436 | 0.3811436 | 0.3811436 | 0.3811436 | 0.3811436 | 0.3811436 | 0.3811436 | 0.3811436 | 0.3811436 | 0.3811436 | 0.3811436 | 0.3811436 | 0.3811436 | 0.3811436 | 0.3811436 | 0.3811436 | 0.3811436 | 0.3811436 | 0.3811436 | 0.3811436 | 0.3811436 | 0.3811436 | 0.3811436 | 0.3811436 | 0.3811436 | 0.3811436 | 0.3658563 | 0.3531475 | 0.3138808 | 0.2756488 | 0.2295773 | 0.1251562 | 0.06904609 | 0.06069153 | 0.0528178 | 0.04071946 | 0.03383674 | 0.00463109 | 0 | 0 | 0 | 0.02495205
1051 | 859.7025 | 0.004732249 | 20 | 545.5 | -505.5 | 0 | 0 | 0.006218068 | 0.024521 | 0.03855633 | 0.0487723 | 0.05077125 | 0.08516162 | 0.1532523 | 0.2273138 | 0.2695871 | 0.3076468 | 0.3447592 | 0.3670474 | 0.3858758 | 0.3858758 | 0.3858758 | 0.3858758 | 0.3858758 | 0.3858758 | 0.3858758 | 0.3858758 | 0.3858758 | 0.3858758 | 0.3858758 | 0.3858758 | 0.3858758 | 0.3858758 | 0.3858758 | 0.3858758 | 0.3858758 | 0.3858758 | 0.3858758 | 0.3858758 | 0.3858758 | 0.3858758 | 0.3858758 | 0.3858758 | 0.3858758 | 0.3858758 | 0.3858758 | 0.3858758 | 0.3858758 | 0.3858758 | 0.3858758 | 0.3858758 | 0.3858758 | 0.3858758 | 0.3858758 | 0.3858758 | 0.3858758 | 0.3705886 | 0.3578797 | 0.3138808 | 0.2756488 | 0.2295773 | 0.1251562 | 0.06904609 | 0.06069153 | 0.0528178 | 0.04071946 | 0.03383674 | 0.00463109 | 0 | 0 | 0 | 0.01403999
1051 | 820.0616 | 0.004514045 | 10 | 535.5 | -515.5 | 0 | 0 | 0.006218068 | 0.024521 | 0.03855633 | 0.0487723 | 0.05077125 | 0.08516162 | 0.1532523 | 0.2273138 | 0.2695871 | 0.3076468 | 0.3447592 | 0.3715614 | 0.3903899 | 0.3903899 | 0.3903899 | 0.3903899 | 0.3903899 | 0.3903899 | 0.3903899 | 0.3903899 | 0.3903899 | 0.3903899 | 0.3903899 | 0.3903899 | 0.3903899 | 0.3903899 | 0.3903899 | 0.3903899 | 0.3903899 | 0.3903899 | 0.3903899 | 0.3903899 | 0.3903899 | 0.3903899 | 0.3903899 | 0.3903899 | 0.3903899 | 0.3903899 | 0.3903899 | 0.3903899 | 0.3903899 | 0.3903899 | 0.3903899 | 0.3903899 | 0.3903899 | 0.3903899 | 0.3903899 | 0.3903899 | 0.3903899 | 0.3751026 | 0.3623938 | 0.3138808 | 0.2756488 | 0.2295773 | 0.1251562 | 0.06904609 | 0.06069153 | 0.0528178 | 0.04071946 | 0.03383674 | 0.00463109 | 0 | 0 | 0 | 0.008318721
1051 | 777.409 | 0.004279263 | 0 | 525.5 | -525.5 | 0 | 0 | 0.006218068 | 0.024521 | 0.03855633 | 0.0487723 | 0.05077125 | 0.08516162 | 0.1532523 | 0.2273138 | 0.2695871 | 0.3076468 | 0.3447592 | 0.3758407 | 0.3946691 | 0.3946691 | 0.3946691 | 0.3946691 | 0.3946691 | 0.3946691 | 0.3946691 | 0.3946691 | 0.3946691 | 0.3946691 | 0.3946691 | 0.3946691 | 0.3946691 | 0.3946691 | 0.3946691 | 0.3946691 | 0.3946691 | 0.3946691 | 0.3946691 | 0.3946691 | 0.3946691 | 0.3946691 | 0.3946691 | 0.3946691 | 0.3946691 | 0.3946691 | 0.3946691 | 0.3946691 | 0.3946691 | 0.3946691 | 0.3946691 | 0.3946691 | 0.3946691 | 0.3946691 | 0.3946691 | 0.3946691 | 0.3946691 | 0.3793819 | 0.3623938 | 0.3138808 | 0.2756488 | 0.2295773 | 0.1251562 | 0.06904609 | 0.06069153 | 0.0528178 | 0.04071946 | 0.03383674 | 0.00463109 | 0 | 0 | 0.00319914 | 0.002597455
1051 | 809.8873 | 0.00445804 | -10 | 515.5 | -535.5 | 0 | 0 | 0.006218068 | 0.024521 | 0.03855633 | 0.0487723 | 0.05077125 | 0.08516162 | 0.1532523 | 0.2273138 | 0.2695871 | 0.3076468 | 0.3492172 | 0.3802988 | 0.3991272 | 0.3991272 | 0.3991272 | 0.3991272 | 0.3991272 | 0.3991272 | 0.3991272 | 0.3991272 | 0.3991272 | 0.3991272 | 0.3991272 | 0.3991272 | 0.3991272 | 0.3991272 | 0.3991272 | 0.3991272 | 0.3991272 | 0.3991272 | 0.3991272 | 0.3991272 | 0.3991272 | 0.3991272 | 0.3991272 | 0.3991272 | 0.3991272 | 0.3991272 | 0.3991272 | 0.3991272 | 0.3991272 | 0.3991272 | 0.3991272 | 0.3991272 | 0.3991272 | 0.3991272 | 0.3991272 | 0.3991272 | 0.3991272 | 0.3838399 | 0.3623938 | 0.3138808 | 0.2756488 | 0.2295773 | 0.1251562 | 0.06904609 | 0.06069153 | 0.0528178 | 0.04071946 | 0.03383674 | 0.00463109 | 0 | 0 | 0.0102457 | 0
1051 | 827.7003 | 0.004556092 | -20 | 505.5 | -545.5 | 0 | 0 | 0.006218068 | 0.024521 | 0.03855633 | 0.0487723 | 0.05077125 | 0.08516162 | 0.1532523 | 0.2273138 | 0.2695871 | 0.3076468 | 0.3537733 | 0.3848548 | 0.4036833 | 0.4036833 | 0.4036833 | 0.4036833 | 0.4036833 | 0.4036833 | 0.4036833 | 0.4036833 | 0.4036833 | 0.4036833 | 0.4036833 | 0.4036833 | 0.4036833 | 0.4036833 | 0.4036833 | 0.4036833 | 0.4036833 | 0.4036833 | 0.4036833 | 0.4036833 | 0.4036833 | 0.4036833 | 0.4036833 | 0.4036833 | 0.4036833 | 0.4036833 | 0.4036833 | 0.4036833 | 0.4036833 | 0.4036833 | 0.4036833 | 0.4036833 | 0.4036833 | 0.4036833 | 0.4036833 | 0.4036833 | 0.4036833 | 0.3838399 | 0.3623938 | 0.3138808 | 0.2756488 | 0.2295773 | 0.1251562 | 0.06904609 | 0.06069153 | 0.0528178 | 0.04071946 | 0.03383674 | 0.00463109 | 0 | 0 | 0.01729227 | 0
1051 | 781.4357 | 0.004301428 | -30 | 495.5 | -555.5 | 0 | 0 | 0.006218068 | 0.024521 | 0.03855633 | 0.0487723 | 0.05077125 | 0.08516162 | 0.1532523 | 0.2273138 | 0.2695871 | 0.3076468 | 0.3580747 | 0.3891563 | 0.4079847 | 0.4079847 | 0.4079847 | 0.4079847 | 0.4079847 | 0.4079847 | 0.4079847 | 0.4079847 | 0.4079847 | 0.4079847 | 0.4079847 | 0.4079847 | 0.4079847 | 0.4079847 | 0.4079847 | 0.4079847 | 0.4079847 | 0.4079847 | 0.4079847 | 0.4079847 | 0.4079847 | 0.4079847 | 0.4079847 | 0.4079847 | 0.4079847 | 0.4079847 | 0.4079847 | 0.4079847 | 0.4079847 | 0.4079847 | 0.4079847 | 0.4079847 | 0.4079847 | 0.4079847 | 0.4079847 | 0.4079847 | 0.4079847 | 0.3838399 | 0.3623938 | 0.3138808 | 0.2756488 | 0.2295773 | 0.1251562 | 0.06904609 | 0.06069153 | 0.0528178 | 0.04071946 | 0.03383674 | 0.00463109 | 0 | 0 | 0.02792489 | 0
1051 | 773.624 | 0.004258428 | -40 | 485.5 | -565.5 | 0 | 0 | 0.006218068 | 0.024521 | 0.03855633 | 0.0487723 | 0.05077125 | 0.08516162 | 0.1532523 | 0.2273138 | 0.2695871 | 0.3119053 | 0.3623332 | 0.3934147 | 0.4122431 | 0.4122431 | 0.4122431 | 0.4122431 | 0.4122431 | 0.4122431 | 0.4122431 | 0.4122431 | 0.4122431 | 0.4122431 | 0.4122431 | 0.4122431 | 0.4122431 | 0.4122431 | 0.4122431 | 0.4122431 | 0.4122431 | 0.4122431 | 0.4122431 | 0.4122431 | 0.4122431 | 0.4122431 | 0.4122431 | 0.4122431 | 0.4122431 | 0.4122431 | 0.4122431 | 0.4122431 | 0.4122431 | 0.4122431 | 0.4122431 | 0.4122431 | 0.4122431 | 0.4122431 | 0.4122431 | 0.4122431 | 0.4122431 | 0.3838399 | 0.3623938 | 0.3138808 | 0.2756488 | 0.2295773 | 0.1251562 | 0.06904609 | 0.06069153 | 0.0528178 | 0.04071946 | 0.03383674 | 0.00463109 | 0 | 0 | 0.0395572 | 0
1051 | 786.9404 | 0.004331729 | -30 | 495.5 | -555.5 | 0 | 0 | 0.006218068 | 0.024521 | 0.03855633 | 0.0487723 | 0.05077125 | 0.08516162 | 0.1532523 | 0.2273138 | 0.2695871 | 0.3119053 | 0.3666649 | 0.3977464 | 0.4165748 | 0.4165748 | 0.4165748 | 0.4165748 | 0.4165748 | 0.4165748 | 0.4165748 | 0.4165748 | 0.4165748 | 0.4165748 | 0.4165748 | 0.4165748 | 0.4165748 | 0.4165748 | 0.4165748 | 0.4165748 | 0.4165748 | 0.4165748 | 0.4165748 | 0.4165748 | 0.4165748 | 0.4165748 | 0.4165748 | 0.4165748 | 0.4165748 | 0.4165748 | 0.4165748 | 0.4165748 | 0.4165748 | 0.4165748 | 0.4165748 | 0.4165748 | 0.4165748 | 0.4165748 | 0.4165748 | 0.4165748 | 0.4165748 | 0.3838399 | 0.3623938 | 0.3138808 | 0.2756488 | 0.2295773 | 0.1251562 | 0.06904609 | 0.06069153 | 0.0528178 | 0.04071946 | 0.03383674 | 0.00463109 | 0 | 0 | 0.02792489 | 0
939 | 731.5733 | 0.004026959 | -20 | 449.5 | -489.5 | 0 | 0 | 0.006218068 | 0.024521 | 0.03855633 | 0.0487723 | 0.05077125 | 0.08516162 | 0.1532523 | 0.2273138 | 0.2695871 | 0.3119053 | 0.3666649 | 0.3977464 | 0.4206018 | 0.4206018 | 0.4206018 | 0.4206018 | 0.4206018 | 0.4206018 | 0.4206018 | 0.4206018 | 0.4206018 | 0.4206018 | 0.4206018 | 0.4206018 | 0.4206018 | 0.4206018 | 0.4206018 | 0.4206018 | 0.4206018 | 0.4206018 | 0.4206018 | 0.4206018 | 0.4206018 | 0.4206018 | 0.4206018 | 0.4206018 | 0.4206018 | 0.4206018 | 0.4206018 | 0.4206018 | 0.4206018 | 0.4206018 | 0.4206018 | 0.4206018 | 0.4206018 | 0.4206018 | 0.4206018 | 0.4165748 | 0.4165748 | 0.3838399 | 0.3623938 | 0.3138808 | 0.2756488 | 0.2295773 | 0.1251562 | 0.06904609 | 0.06069153 | 0.0528178 | 0.04071946 | 0.03383674 | 0.00463109 | 0 | 0 | 0 | 0
930 | 689.8747 | 0.003797429 | -10 | 455 | -475 | 0 | 0 | 0.006218068 | 0.024521 | 0.03855633 | 0.0487723 | 0.05077125 | 0.08516162 | 0.1532523 | 0.2273138 | 0.2695871 | 0.3119053 | 0.3666649 | 0.3977464 | 0.4206018 | 0.4243992 | 0.4243992 | 0.4243992 | 0.4243992 | 0.4243992 | 0.4243992 | 0.4243992 | 0.4243992 | 0.4243992 | 0.4243992 | 0.4243992 | 0.4243992 | 0.4243992 | 0.4243992 | 0.4243992 | 0.4243992 | 0.4243992 | 0.4243992 | 0.4243992 | 0.4243992 | 0.4243992 | 0.4243992 | 0.4243992 | 0.4243992 | 0.4243992 | 0.4243992 | 0.4243992 | 0.4243992 | 0.4243992 | 0.4243992 | 0.4243992 | 0.4243992 | 0.4243992 | 0.4243992 | 0.4203723 | 0.4165748 | 0.3838399 | 0.3623938 | 0.3138808 | 0.2756488 | 0.2295773 | 0.1251562 | 0.06904609 | 0.06069153 | 0.0528178 | 0.04071946 | 0.03383674 | 0.00463109 | 0 | 0 | 0 | 0
930 | 673.8228 | 0.00370907 | 0 | 465 | -465 | 0 | 0 | 0.006218068 | 0.024521 | 0.03855633 | 0.0487723 | 0.05077125 | 0.08516162 | 0.1532523 | 0.2273138 | 0.2695871 | 0.3119053 | 0.3666649 | 0.3977464 | 0.4206018 | 0.4281083 | 0.4281083 | 0.4281083 | 0.4281083 | 0.4281083 | 0.4281083 | 0.4281083 | 0.4281083 | 0.4281083 | 0.4281083 | 0.4281083 | 0.4281083 | 0.4281083 | 0.4281083 | 0.4281083 | 0.4281083 | 0.4281083 | 0.4281083 | 0.4281083 | 0.4281083 | 0.4281083 | 0.4281083 | 0.4281083 | 0.4281083 | 0.4281083 | 0.4281083 | 0.4281083 | 0.4281083 | 0.4281083 | 0.4281083 | 0.4281083 | 0.4281083 | 0.4281083 | 0.4281083 | 0.4240813 | 0.4165748 | 0.3838399 | 0.3623938 | 0.3138808 | 0.2756488 | 0.2295773 | 0.1251562 | 0.06904609 | 0.06069153 | 0.0528178 | 0.04071946 | 0.03383674 | 0.00463109 | 0 | 0 | 0 | 0
930 | 660.8532 | 0.003637679 | 10 | 475 | -455 | 0 | 0 | 0.006218068 | 0.024521 | 0.03855633 | 0.0487723 | 0.05077125 | 0.08516162 | 0.1532523 | 0.2273138 | 0.2695871 | 0.3119053 | 0.3666649 | 0.3977464 | 0.4206018 | 0.431746 | 0.431746 | 0.431746 | 0.431746 | 0.431746 | 0.431746 | 0.431746 | 0.431746 | 0.431746 | 0.431746 | 0.431746 | 0.431746 | 0.431746 | 0.431746 | 0.431746 | 0.431746 | 0.431746 | 0.431746 | 0.431746 | 0.431746 | 0.431746 | 0.431746 | 0.431746 | 0.431746 | 0.431746 | 0.431746 | 0.431746 | 0.431746 | 0.431746 | 0.431746 | 0.431746 | 0.431746 | 0.431746 | 0.431746 | 0.427719 | 0.4165748 | 0.3838399 | 0.3623938 | 0.3138808 | 0.2756488 | 0.2295773 | 0.1251562 | 0.06904609 | 0.06069153 | 0.0528178 | 0.04071946 | 0.03383674 | 0.00463109 | 0 | 0 | 0 | 0.001127307
930 | 678.2737 | 0.00373357 | 20 | 485 | -445 | 0 | 0 | 0.006218068 | 0.024521 | 0.03855633 | 0.0487723 | 0.05077125 | 0.08516162 | 0.1532523 | 0.2273138 | 0.2695871 | 0.3119053 | 0.3666649 | 0.3977464 | 0.4206018 | 0.431746 | 0.4354796 | 0.4354796 | 0.4354796 | 0.4354796 | 0.4354796 | 0.4354796 | 0.4354796 | 0.4354796 | 0.4354796 | 0.4354796 | 0.4354796 | 0.4354796 | 0.4354796 | 0.4354796 | 0.4354796 | 0.4354796 | 0.4354796 | 0.4354796 | 0.4354796 | 0.4354796 | 0.4354796 | 0.4354796 | 0.4354796 | 0.4354796 | 0.4354796 | 0.4354796 | 0.4354796 | 0.4354796 | 0.4354796 | 0.4354796 | 0.4354796 | 0.4354796 | 0.4354796 | 0.4314526 | 0.4203084 | 0.3838399 | 0.3623938 | 0.3138808 | 0.2756488 | 0.2295773 | 0.1251562 | 0.06904609 | 0.06069153 | 0.0528178 | 0.04071946 | 0.03383674 | 0.00463109 | 0 | 0 | 0 | 0.002634403
930 | 676.553 | 0.003724099 | 30 | 495 | -435 | 0 | 0 | 0.006218068 | 0.024521 | 0.03855633 | 0.0487723 | 0.05077125 | 0.08516162 | 0.1532523 | 0.2273138 | 0.2695871 | 0.3119053 | 0.3666649 | 0.3977464 | 0.4206018 | 0.431746 | 0.4392037 | 0.4392037 | 0.4392037 | 0.4392037 | 0.4392037 | 0.4392037 | 0.4392037 | 0.4392037 | 0.4392037 | 0.4392037 | 0.4392037 | 0.4392037 | 0.4392037 | 0.4392037 | 0.4392037 | 0.4392037 | 0.4392037 | 0.4392037 | 0.4392037 | 0.4392037 | 0.4392037 | 0.4392037 | 0.4392037 | 0.4392037 | 0.4392037 | 0.4392037 | 0.4392037 | 0.4392037 | 0.4392037 | 0.4392037 | 0.4392037 | 0.4392037 | 0.4392037 | 0.4351767 | 0.4240325 | 0.3838399 | 0.3623938 | 0.3138808 | 0.2756488 | 0.2295773 | 0.1251562 | 0.06904609 | 0.06069153 | 0.0528178 | 0.04071946 | 0.03383674 | 0.00463109 | 0 | 0 | 0 | 0.004343934
930 | 641.5185 | 0.003531251 | 40 | 505 | -425 | 0 | 0 | 0.006218068 | 0.024521 | 0.03855633 | 0.0487723 | 0.05077125 | 0.08516162 | 0.1532523 | 0.2273138 | 0.2695871 | 0.3119053 | 0.3666649 | 0.3977464 | 0.4206018 | 0.431746 | 0.4392037 | 0.4427349 | 0.4427349 | 0.4427349 | 0.4427349 | 0.4427349 | 0.4427349 | 0.4427349 | 0.4427349 | 0.4427349 | 0.4427349 | 0.4427349 | 0.4427349 | 0.4427349 | 0.4427349 | 0.4427349 | 0.4427349 | 0.4427349 | 0.4427349 | 0.4427349 | 0.4427349 | 0.4427349 | 0.4427349 | 0.4427349 | 0.4427349 | 0.4427349 | 0.4427349 | 0.4427349 | 0.4427349 | 0.4427349 | 0.4427349 | 0.4427349 | 0.4427349 | 0.4387079 | 0.4275638 | 0.3838399 | 0.3623938 | 0.3138808 | 0.2756488 | 0.2295773 | 0.1251562 | 0.06904609 | 0.06069153 | 0.0528178 | 0.04071946 | 0.03383674 | 0.00463109 | 0 | 0 | 0 | 0.00851466
924 | 736.909 | 0.00405633 | 30 | 492 | -432 | 0 | 0 | 0.006218068 | 0.024521 | 0.03855633 | 0.0487723 | 0.05077125 | 0.08516162 | 0.1532523 | 0.2273138 | 0.2695871 | 0.3119053 | 0.3666649 | 0.3977464 | 0.4206018 | 0.431746 | 0.44326 | 0.4467912 | 0.4467912 | 0.4467912 | 0.4467912 | 0.4467912 | 0.4467912 | 0.4467912 | 0.4467912 | 0.4467912 | 0.4467912 | 0.4467912 | 0.4467912 | 0.4467912 | 0.4467912 | 0.4467912 | 0.4467912 | 0.4467912 | 0.4467912 | 0.4467912 | 0.4467912 | 0.4467912 | 0.4467912 | 0.4467912 | 0.4467912 | 0.4467912 | 0.4467912 | 0.4467912 | 0.4467912 | 0.4467912 | 0.4467912 | 0.4467912 | 0.4467912 | 0.4427643 | 0.4316201 | 0.3838399 | 0.3623938 | 0.3138808 | 0.2756488 | 0.2295773 | 0.1251562 | 0.06904609 | 0.06069153 | 0.0528178 | 0.04071946 | 0.03383674 | 0.00463109 | 0 | 0 | 0 | 0.00368937
926 | 676.6433 | 0.003724596 | 20 | 483 | -443 | 0 | 0 | 0.006218068 | 0.024521 | 0.03855633 | 0.0487723 | 0.05077125 | 0.08516162 | 0.1532523 | 0.2273138 | 0.2695871 | 0.3119053 | 0.3666649 | 0.3977464 | 0.4206018 | 0.431746 | 0.4469846 | 0.4505158 | 0.4505158 | 0.4505158 | 0.4505158 | 0.4505158 | 0.4505158 | 0.4505158 | 0.4505158 | 0.4505158 | 0.4505158 | 0.4505158 | 0.4505158 | 0.4505158 | 0.4505158 | 0.4505158 | 0.4505158 | 0.4505158 | 0.4505158 | 0.4505158 | 0.4505158 | 0.4505158 | 0.4505158 | 0.4505158 | 0.4505158 | 0.4505158 | 0.4505158 | 0.4505158 | 0.4505158 | 0.4505158 | 0.4505158 | 0.4505158 | 0.4505158 | 0.4464889 | 0.4353447 | 0.3838399 | 0.3623938 | 0.3138808 | 0.2756488 | 0.2295773 | 0.1251562 | 0.06904609 | 0.06069153 | 0.0528178 | 0.04071946 | 0.03383674 | 0.00463109 | 0 | 0 | 0.0002907467 | 0.002332984
926 | 695.5559 | 0.003828701 | 10 | 473 | -453 | 0 | 0 | 0.006218068 | 0.024521 | 0.03855633 | 0.0487723 | 0.05077125 | 0.08516162 | 0.1532523 | 0.2273138 | 0.2695871 | 0.3119053 | 0.3666649 | 0.3977464 | 0.4206018 | 0.431746 | 0.4508133 | 0.4543445 | 0.4543445 | 0.4543445 | 0.4543445 | 0.4543445 | 0.4543445 | 0.4543445 | 0.4543445 | 0.4543445 | 0.4543445 | 0.4543445 | 0.4543445 | 0.4543445 | 0.4543445 | 0.4543445 | 0.4543445 | 0.4543445 | 0.4543445 | 0.4543445 | 0.4543445 | 0.4543445 | 0.4543445 | 0.4543445 | 0.4543445 | 0.4543445 | 0.4543445 | 0.4543445 | 0.4543445 | 0.4543445 | 0.4543445 | 0.4543445 | 0.4543445 | 0.4503176 | 0.4353447 | 0.3838399 | 0.3623938 | 0.3138808 | 0.2756488 | 0.2295773 | 0.1251562 | 0.06904609 | 0.06069153 | 0.0528178 | 0.04071946 | 0.03383674 | 0.00463109 | 0 | 0 | 0.001612323 | 0.0008258883
926 | 700.9366 | 0.003858319 | 0 | 463 | -463 | 0 | 0 | 0.006218068 | 0.024521 | 0.03855633 | 0.0487723 | 0.05077125 | 0.08516162 | 0.1532523 | 0.2273138 | 0.2695871 | 0.3119053 | 0.3666649 | 0.3977464 | 0.4206018 | 0.4356043 | 0.4546716 | 0.4582029 | 0.4582029 | 0.4582029 | 0.4582029 | 0.4582029 | 0.4582029 | 0.4582029 | 0.4582029 | 0.4582029 | 0.4582029 | 0.4582029 | 0.4582029 | 0.4582029 | 0.4582029 | 0.4582029 | 0.4582029 | 0.4582029 | 0.4582029 | 0.4582029 | 0.4582029 | 0.4582029 | 0.4582029 | 0.4582029 | 0.4582029 | 0.4582029 | 0.4582029 | 0.4582029 | 0.4582029 | 0.4582029 | 0.4582029 | 0.4582029 | 0.4582029 | 0.4541759 | 0.4353447 | 0.3838399 | 0.3623938 | 0.3138808 | 0.2756488 | 0.2295773 | 0.1251562 | 0.06904609 | 0.06069153 | 0.0528178 | 0.04071946 | 0.03383674 | 0.00463109 | 0 | 0 | 0.002933899 | 0
926 | 749.6276 | 0.00412634 | -10 | 453 | -473 | 0 | 0 | 0.006218068 | 0.024521 | 0.03855633 | 0.0487723 | 0.05077125 | 0.08516162 | 0.1532523 | 0.2273138 | 0.2695871 | 0.3119053 | 0.3666649 | 0.3977464 | 0.4206018 | 0.4397306 | 0.4587979 | 0.4623292 | 0.4623292 | 0.4623292 | 0.4623292 | 0.4623292 | 0.4623292 | 0.4623292 | 0.4623292 | 0.4623292 | 0.4623292 | 0.4623292 | 0.4623292 | 0.4623292 | 0.4623292 | 0.4623292 | 0.4623292 | 0.4623292 | 0.4623292 | 0.4623292 | 0.4623292 | 0.4623292 | 0.4623292 | 0.4623292 | 0.4623292 | 0.4623292 | 0.4623292 | 0.4623292 | 0.4623292 | 0.4623292 | 0.4623292 | 0.4623292 | 0.4623292 | 0.4541759 | 0.4353447 | 0.3838399 | 0.3623938 | 0.3138808 | 0.2756488 | 0.2295773 | 0.1251562 | 0.06904609 | 0.06069153 | 0.0528178 | 0.04071946 | 0.03383674 | 0.00463109 | 0 | 0 | 0.007441759 | 0
926 | 681.1197 | 0.003749236 | -20 | 443 | -483 | 0 | 0 | 0.006218068 | 0.024521 | 0.03855633 | 0.0487723 | 0.05077125 | 0.08516162 | 0.1532523 | 0.2273138 | 0.2695871 | 0.3119053 | 0.3666649 | 0.3977464 | 0.424351 | 0.4434799 | 0.4625472 | 0.4660784 | 0.4660784 | 0.4660784 | 0.4660784 | 0.4660784 | 0.4660784 | 0.4660784 | 0.4660784 | 0.4660784 | 0.4660784 | 0.4660784 | 0.4660784 | 0.4660784 | 0.4660784 | 0.4660784 | 0.4660784 | 0.4660784 | 0.4660784 | 0.4660784 | 0.4660784 | 0.4660784 | 0.4660784 | 0.4660784 | 0.4660784 | 0.4660784 | 0.4660784 | 0.4660784 | 0.4660784 | 0.4660784 | 0.4660784 | 0.4660784 | 0.4660784 | 0.4541759 | 0.4353447 | 0.3838399 | 0.3623938 | 0.3138808 | 0.2756488 | 0.2295773 | 0.1251562 | 0.06904609 | 0.06069153 | 0.0528178 | 0.04071946 | 0.03383674 | 0.00463109 | 0 | 0 | 0.01457772 | 0
926 | 703.9856 | 0.003875102 | -30 | 433 | -493 | 0 | 0 | 0.006218068 | 0.024521 | 0.03855633 | 0.0487723 | 0.05077125 | 0.08516162 | 0.1532523 | 0.2273138 | 0.2695871 | 0.3119053 | 0.3666649 | 0.3977464 | 0.4282261 | 0.447355 | 0.4664223 | 0.4699535 | 0.4699535 | 0.4699535 | 0.4699535 | 0.4699535 | 0.4699535 | 0.4699535 | 0.4699535 | 0.4699535 | 0.4699535 | 0.4699535 | 0.4699535 | 0.4699535 | 0.4699535 | 0.4699535 | 0.4699535 | 0.4699535 | 0.4699535 | 0.4699535 | 0.4699535 | 0.4699535 | 0.4699535 | 0.4699535 | 0.4699535 | 0.4699535 | 0.4699535 | 0.4699535 | 0.4699535 | 0.4699535 | 0.4699535 | 0.4699535 | 0.4699535 | 0.4541759 | 0.4353447 | 0.3838399 | 0.3623938 | 0.3138808 | 0.2756488 | 0.2295773 | 0.1251562 | 0.06904609 | 0.06069153 | 0.0528178 | 0.04071946 | 0.03383674 | 0.00463109 | 0 | 0 | 0.02171369 | 0
924 | 692.2622 | 0.003810571 | -40 | 422 | -502 | 0 | 0 | 0.006218068 | 0.024521 | 0.03855633 | 0.0487723 | 0.05077125 | 0.08516162 | 0.1532523 | 0.2273138 | 0.2695871 | 0.3119053 | 0.3666649 | 0.3977464 | 0.4320367 | 0.4511656 | 0.4702328 | 0.4737641 | 0.4737641 | 0.4737641 | 0.4737641 | 0.4737641 | 0.4737641 | 0.4737641 | 0.4737641 | 0.4737641 | 0.4737641 | 0.4737641 | 0.4737641 | 0.4737641 | 0.4737641 | 0.4737641 | 0.4737641 | 0.4737641 | 0.4737641 | 0.4737641 | 0.4737641 | 0.4737641 | 0.4737641 | 0.4737641 | 0.4737641 | 0.4737641 | 0.4737641 | 0.4737641 | 0.4737641 | 0.4737641 | 0.4737641 | 0.4737641 | 0.4699535 | 0.4541759 | 0.4353447 | 0.3838399 | 0.3623938 | 0.3138808 | 0.2756488 | 0.2295773 | 0.1251562 | 0.06904609 | 0.06069153 | 0.0528178 | 0.04071946 | 0.03383674 | 0.00463109 | 0 | 0 | 0.02815393 | 0
846 | 696.8637 | 0.0038359 | -30 | 393 | -453 | 0 | 0 | 0.006218068 | 0.024521 | 0.03855633 | 0.0487723 | 0.05077125 | 0.08516162 | 0.1532523 | 0.2273138 | 0.2695871 | 0.3119053 | 0.3666649 | 0.3977464 | 0.4320367 | 0.4511656 | 0.4740687 | 0.4776 | 0.4776 | 0.4776 | 0.4776 | 0.4776 | 0.4776 | 0.4776 | 0.4776 | 0.4776 | 0.4776 | 0.4776 | 0.4776 | 0.4776 | 0.4776 | 0.4776 | 0.4776 | 0.4776 | 0.4776 | 0.4776 | 0.4776 | 0.4776 | 0.4776 | 0.4776 | 0.4776 | 0.4776 | 0.4776 | 0.4776 | 0.4776 | 0.4776 | 0.4776 | 0.4737641 | 0.4699535 | 0.4541759 | 0.4353447 | 0.3838399 | 0.3623938 | 0.3138808 | 0.2756488 | 0.2295773 | 0.1251562 | 0.06904609 | 0.06069153 | 0.0528178 | 0.04071946 | 0.03383674 | 0.00463109 | 0 | 0 | 0.001612323 | 0

## F6bottom_comulative_column
[6 empty] | 0 | 1 | 2 | 3 | 4 | 5 | 6 | 7 | 8 | 9 | 10 | 11 | 12 | 13 | 14 | 15 | 16 | 17 | 18 | 19 | 20 | 21 | 22 | 23 | 24 | 25 | 26 | 27 | 28 | 29 | 30 | 31 | 32 | 33 | 34 | 35 | 36 | 37 | 38 | 39 | 40 | 41 | 42 | 43 | 44 | 45 | 46 | 47 | 48 | 49 | 50 | 51 | 52 | 53 | 54 | 55 | 56 | 57 | 58 | 59 | 60 | 61 | 62 | 63 | 64
ord_wdt | alpha | alpha/k | WROLL_SHIFT_POS_6 | Width1 | Width2 | -855.04 | -828.32 | -801.6 | -774.88 | -748.16 | -721.44 | -694.72 | -668 | -641.28 | -614.56 | -587.84 | -561.12 | -534.4 | -507.68 | -480.96 | -454.24 | -427.52 | -400.8 | -374.08 | -347.36 | -320.64 | -293.92 | -267.2 | -240.48 | -213.76 | -187.04 | -160.32 | -133.6 | -106.88 | -80.16 | -53.44 | -26.72 | 0 | 26.72 | 53.44 | 80.16 | 106.88 | 133.6 | 160.32 | 187.04 | 213.76 | 240.48 | 267.2 | 293.92 | 320.64 | 347.36 | 374.08 | 400.8 | 427.52 | 454.24 | 480.96 | 507.68 | 534.4 | 561.12 | 587.84 | 614.56 | 641.28 | 668 | 694.72 | 721.44 | 748.16 | 774.88 | 801.6 | 828.32 | 855.04 | C40-left | C40-right
1194 | 366.8347 | 0.001691163 | 0 | 597 | -597 | 0 | 0 | 0 | 0 | 0 | 0 | 0 | 0 | 0 | 0 | 0.001691163 | 0.001691163 | 0.001691163 | 0.001691163 | 0.001691163 | 0.001691163 | 0.001691163 | 0.001691163 | 0.001691163 | 0.001691163 | 0.001691163 | 0.001691163 | 0.001691163 | 0.001691163 | 0.001691163 | 0.001691163 | 0.001691163 | 0.001691163 | 0.001691163 | 0.001691163 | 0.001691163 | 0.001691163 | 0.001691163 | 0.001691163 | 0.001691163 | 0.001691163 | 0.001691163 | 0.001691163 | 0.001691163 | 0.001691163 | 0.001691163 | 0.001691163 | 0.001691163 | 0.001691163 | 0.001691163 | 0.001691163 | 0.001691163 | 0.001691163 | 0.001691163 | 0.001691163 | 0.001691163 | 0.001691163 | 0.001691163 | 0.001691163 | 0.001691163 | 0 | 0 | 0 | 0 | 0 | 0 | 0 | 0 | 0 | 0 | 0 | 0
1254 | 438.8904 | 0.002023351 | 0 | 627 | -627 | 0 | 0 | 0 | 0 | 0 | 0 | 0 | 0 | 0 | 0.002023351 | 0.003714514 | 0.003714514 | 0.003714514 | 0.003714514 | 0.003714514 | 0.003714514 | 0.003714514 | 0.003714514 | 0.003714514 | 0.003714514 | 0.003714514 | 0.003714514 | 0.003714514 | 0.003714514 | 0.003714514 | 0.003714514 | 0.003714514 | 0.003714514 | 0.003714514 | 0.003714514 | 0.003714514 | 0.003714514 | 0.003714514 | 0.003714514 | 0.003714514 | 0.003714514 | 0.003714514 | 0.003714514 | 0.003714514 | 0.003714514 | 0.003714514 | 0.003714514 | 0.003714514 | 0.003714514 | 0.003714514 | 0.003714514 | 0.003714514 | 0.003714514 | 0.003714514 | 0.003714514 | 0.003714514 | 0.003714514 | 0.003714514 | 0.003714514 | 0.003714514 | 0.002023351 | 0 | 0 | 0 | 0 | 0 | 0 | 0 | 0 | 0 | 0 | 0
1251 | 432.3364 | 0.001993136 | 0 | 625.5 | -625.5 | 0 | 0 | 0 | 0 | 0 | 0 | 0 | 0 | 0 | 0.004016486 | 0.00570765 | 0.00570765 | 0.00570765 | 0.00570765 | 0.00570765 | 0.00570765 | 0.00570765 | 0.00570765 | 0.00570765 | 0.00570765 | 0.00570765 | 0.00570765 | 0.00570765 | 0.00570765 | 0.00570765 | 0.00570765 | 0.00570765 | 0.00570765 | 0.00570765 | 0.00570765 | 0.00570765 | 0.00570765 | 0.00570765 | 0.00570765 | 0.00570765 | 0.00570765 | 0.00570765 | 0.00570765 | 0.00570765 | 0.00570765 | 0.00570765 | 0.00570765 | 0.00570765 | 0.00570765 | 0.00570765 | 0.00570765 | 0.00570765 | 0.00570765 | 0.00570765 | 0.00570765 | 0.00570765 | 0.00570765 | 0.00570765 | 0.00570765 | 0.00570765 | 0.004016486 | 0 | 0 | 0 | 0 | 0 | 0 | 0 | 0 | 0 | 0 | 0
1251 | 417.2641 | 0.00192365 | 0 | 625.5 | -625.5 | 0 | 0 | 0 | 0 | 0 | 0 | 0 | 0 | 0 | 0.005940136 | 0.0076313 | 0.0076313 | 0.0076313 | 0.0076313 | 0.0076313 | 0.0076313 | 0.0076313 | 0.0076313 | 0.0076313 | 0.0076313 | 0.0076313 | 0.0076313 | 0.0076313 | 0.0076313 | 0.0076313 | 0.0076313 | 0.0076313 | 0.0076313 | 0.0076313 | 0.0076313 | 0.0076313 | 0.0076313 | 0.0076313 | 0.0076313 | 0.0076313 | 0.0076313 | 0.0076313 | 0.0076313 | 0.0076313 | 0.0076313 | 0.0076313 | 0.0076313 | 0.0076313 | 0.0076313 | 0.0076313 | 0.0076313 | 0.0076313 | 0.0076313 | 0.0076313 | 0.0076313 | 0.0076313 | 0.0076313 | 0.0076313 | 0.0076313 | 0.0076313 | 0.005940136 | 0 | 0 | 0 | 0 | 0 | 0 | 0 | 0 | 0 | 0 | 0
1254 | 450.5529 | 0.002077116 | 0 | 627 | -627 | 0 | 0 | 0 | 0 | 0 | 0 | 0 | 0 | 0 | 0.008017253 | 0.009708416 | 0.009708416 | 0.009708416 | 0.009708416 | 0.009708416 | 0.009708416 | 0.009708416 | 0.009708416 | 0.009708416 | 0.009708416 | 0.009708416 | 0.009708416 | 0.009708416 | 0.009708416 | 0.009708416 | 0.009708416 | 0.009708416 | 0.009708416 | 0.009708416 | 0.009708416 | 0.009708416 | 0.009708416 | 0.009708416 | 0.009708416 | 0.009708416 | 0.009708416 | 0.009708416 | 0.009708416 | 0.009708416 | 0.009708416 | 0.009708416 | 0.009708416 | 0.009708416 | 0.009708416 | 0.009708416 | 0.009708416 | 0.009708416 | 0.009708416 | 0.009708416 | 0.009708416 | 0.009708416 | 0.009708416 | 0.009708416 | 0.009708416 | 0.009708416 | 0.008017253 | 0 | 0 | 0 | 0 | 0 | 0 | 0 | 0 | 0 | 0 | 0
1254 | 366.7217 | 0.001690642 | -10 | 637 | -617 | 0 | 0 | 0 | 0 | 0 | 0 | 0 | 0 | 0 | 0.009707895 | 0.01139906 | 0.01139906 | 0.01139906 | 0.01139906 | 0.01139906 | 0.01139906 | 0.01139906 | 0.01139906 | 0.01139906 | 0.01139906 | 0.01139906 | 0.01139906 | 0.01139906 | 0.01139906 | 0.01139906 | 0.01139906 | 0.01139906 | 0.01139906 | 0.01139906 | 0.01139906 | 0.01139906 | 0.01139906 | 0.01139906 | 0.01139906 | 0.01139906 | 0.01139906 | 0.01139906 | 0.01139906 | 0.01139906 | 0.01139906 | 0.01139906 | 0.01139906 | 0.01139906 | 0.01139906 | 0.01139906 | 0.01139906 | 0.01139906 | 0.01139906 | 0.01139906 | 0.01139906 | 0.01139906 | 0.01139906 | 0.01139906 | 0.01139906 | 0.01139906 | 0.009707895 | 0 | 0 | 0 | 0 | 0 | 0 | 0 | 0 | 0 | 0 | 0.0005797551
1289 | 570.0435 | 0.002627986 | -20 | 664.5 | -624.5 | 0 | 0 | 0 | 0 | 0 | 0 | 0 | 0 | 0 | 0.01233588 | 0.01402704 | 0.01402704 | 0.01402704 | 0.01402704 | 0.01402704 | 0.01402704 | 0.01402704 | 0.01402704 | 0.01402704 | 0.01402704 | 0.01402704 | 0.01402704 | 0.01402704 | 0.01402704 | 0.01402704 | 0.01402704 | 0.01402704 | 0.01402704 | 0.01402704 | 0.01402704 | 0.01402704 | 0.01402704 | 0.01402704 | 0.01402704 | 0.01402704 | 0.01402704 | 0.01402704 | 0.01402704 | 0.01402704 | 0.01402704 | 0.01402704 | 0.01402704 | 0.01402704 | 0.01402704 | 0.01402704 | 0.01402704 | 0.01402704 | 0.01402704 | 0.01402704 | 0.01402704 | 0.01402704 | 0.01402704 | 0.01402704 | 0.01402704 | 0.01402704 | 0.01233588 | 0.002627986 | 0 | 0 | 0 | 0 | 0 | 0 | 0 | 0 | 0 | 0.005302558
1289 | 541.6501 | 0.002497088 | -30 | 674.5 | -614.5 | 0 | 0 | 0 | 0 | 0 | 0 | 0 | 0 | 0 | 0.01233588 | 0.01652413 | 0.01652413 | 0.01652413 | 0.01652413 | 0.01652413 | 0.01652413 | 0.01652413 | 0.01652413 | 0.01652413 | 0.01652413 | 0.01652413 | 0.01652413 | 0.01652413 | 0.01652413 | 0.01652413 | 0.01652413 | 0.01652413 | 0.01652413 | 0.01652413 | 0.01652413 | 0.01652413 | 0.01652413 | 0.01652413 | 0.01652413 | 0.01652413 | 0.01652413 | 0.01652413 | 0.01652413 | 0.01652413 | 0.01652413 | 0.01652413 | 0.01652413 | 0.01652413 | 0.01652413 | 0.01652413 | 0.01652413 | 0.01652413 | 0.01652413 | 0.01652413 | 0.01652413 | 0.01652413 | 0.01652413 | 0.01652413 | 0.01652413 | 0.01652413 | 0.01483297 | 0.005125074 | 0.002497088 | 0 | 0 | 0 | 0 | 0 | 0 | 0 | 0 | 0.008935752
1289 | 531.6547 | 0.002451008 | -40 | 684.5 | -604.5 | 0 | 0 | 0 | 0 | 0 | 0 | 0 | 0 | 0 | 0.01233588 | 0.01897514 | 0.01897514 | 0.01897514 | 0.01897514 | 0.01897514 | 0.01897514 | 0.01897514 | 0.01897514 | 0.01897514 | 0.01897514 | 0.01897514 | 0.01897514 | 0.01897514 | 0.01897514 | 0.01897514 | 0.01897514 | 0.01897514 | 0.01897514 | 0.01897514 | 0.01897514 | 0.01897514 | 0.01897514 | 0.01897514 | 0.01897514 | 0.01897514 | 0.01897514 | 0.01897514 | 0.01897514 | 0.01897514 | 0.01897514 | 0.01897514 | 0.01897514 | 0.01897514 | 0.01897514 | 0.01897514 | 0.01897514 | 0.01897514 | 0.01897514 | 0.01897514 | 0.01897514 | 0.01897514 | 0.01897514 | 0.01897514 | 0.01897514 | 0.01897514 | 0.01728398 | 0.007576083 | 0.004948097 | 0 | 0 | 0 | 0 | 0 | 0 | 0 | 0 | 0.01171575
1289 | 611.3966 | 0.00281863 | -30 | 674.5 | -614.5 | 0 | 0 | 0 | 0 | 0 | 0 | 0 | 0 | 0 | 0.01233588 | 0.02179377 | 0.02179377 | 0.02179377 | 0.02179377 | 0.02179377 | 0.02179377 | 0.02179377 | 0.02179377 | 0.02179377 | 0.02179377 | 0.02179377 | 0.02179377 | 0.02179377 | 0.02179377 | 0.02179377 | 0.02179377 | 0.02179377 | 0.02179377 | 0.02179377 | 0.02179377 | 0.02179377 | 0.02179377 | 0.02179377 | 0.02179377 | 0.02179377 | 0.02179377 | 0.02179377 | 0.02179377 | 0.02179377 | 0.02179377 | 0.02179377 | 0.02179377 | 0.02179377 | 0.02179377 | 0.02179377 | 0.02179377 | 0.02179377 | 0.02179377 | 0.02179377 | 0.02179377 | 0.02179377 | 0.02179377 | 0.02179377 | 0.02179377 | 0.02179377 | 0.02010261 | 0.01039471 | 0.007766727 | 0 | 0 | 0 | 0 | 0 | 0 | 0 | 0 | 0.008935752
1292 | 452.9229 | 0.002088043 | -20 | 666 | -626 | 0 | 0 | 0 | 0 | 0 | 0 | 0 | 0 | 0 | 0.01442392 | 0.02388181 | 0.02388181 | 0.02388181 | 0.02388181 | 0.02388181 | 0.02388181 | 0.02388181 | 0.02388181 | 0.02388181 | 0.02388181 | 0.02388181 | 0.02388181 | 0.02388181 | 0.02388181 | 0.02388181 | 0.02388181 | 0.02388181 | 0.02388181 | 0.02388181 | 0.02388181 | 0.02388181 | 0.02388181 | 0.02388181 | 0.02388181 | 0.02388181 | 0.02388181 | 0.02388181 | 0.02388181 | 0.02388181 | 0.02388181 | 0.02388181 | 0.02388181 | 0.02388181 | 0.02388181 | 0.02388181 | 0.02388181 | 0.02388181 | 0.02388181 | 0.02388181 | 0.02388181 | 0.02388181 | 0.02388181 | 0.02388181 | 0.02388181 | 0.02388181 | 0.02219065 | 0.01248276 | 0.007766727 | 0 | 0 | 0 | 0 | 0 | 0 | 0 | 0 | 0.005847537
1292 | 473.3526 | 0.002182226 | -10 | 656 | -636 | 0 | 0 | 0 | 0 | 0 | 0 | 0 | 0 | 0 | 0.01660615 | 0.02606404 | 0.02606404 | 0.02606404 | 0.02606404 | 0.02606404 | 0.02606404 | 0.02606404 | 0.02606404 | 0.02606404 | 0.02606404 | 0.02606404 | 0.02606404 | 0.02606404 | 0.02606404 | 0.02606404 | 0.02606404 | 0.02606404 | 0.02606404 | 0.02606404 | 0.02606404 | 0.02606404 | 0.02606404 | 0.02606404 | 0.02606404 | 0.02606404 | 0.02606404 | 0.02606404 | 0.02606404 | 0.02606404 | 0.02606404 | 0.02606404 | 0.02606404 | 0.02606404 | 0.02606404 | 0.02606404 | 0.02606404 | 0.02606404 | 0.02606404 | 0.02606404 | 0.02606404 | 0.02606404 | 0.02606404 | 0.02606404 | 0.02606404 | 0.02606404 | 0.02437288 | 0.01466498 | 0.007766727 | 0 | 0 | 0 | 0 | 0 | 0 | 0 | 0.002888338 | 0.002214343
1292 | 416.5695 | 0.001920448 | 0 | 646 | -646 | 0 | 0 | 0 | 0 | 0 | 0 | 0 | 0 | 0.001920448 | 0.0185266 | 0.02798449 | 0.02798449 | 0.02798449 | 0.02798449 | 0.02798449 | 0.02798449 | 0.02798449 | 0.02798449 | 0.02798449 | 0.02798449 | 0.02798449 | 0.02798449 | 0.02798449 | 0.02798449 | 0.02798449 | 0.02798449 | 0.02798449 | 0.02798449 | 0.02798449 | 0.02798449 | 0.02798449 | 0.02798449 | 0.02798449 | 0.02798449 | 0.02798449 | 0.02798449 | 0.02798449 | 0.02798449 | 0.02798449 | 0.02798449 | 0.02798449 | 0.02798449 | 0.02798449 | 0.02798449 | 0.02798449 | 0.02798449 | 0.02798449 | 0.02798449 | 0.02798449 | 0.02798449 | 0.02798449 | 0.02798449 | 0.02798449 | 0.02798449 | 0.02798449 | 0.02629332 | 0.01658543 | 0.007766727 | 0 | 0 | 0 | 0 | 0 | 0 | 0 | 0.006427967 | 0.001149383
1387 | 479.7259 | 0.002211608 | 10 | 683.5 | -703.5 | 0 | 0 | 0 | 0 | 0 | 0 | 0.002211608 | 0.002211608 | 0.004132056 | 0.02073821 | 0.0301961 | 0.0301961 | 0.0301961 | 0.0301961 | 0.0301961 | 0.0301961 | 0.0301961 | 0.0301961 | 0.0301961 | 0.0301961 | 0.0301961 | 0.0301961 | 0.0301961 | 0.0301961 | 0.0301961 | 0.0301961 | 0.0301961 | 0.0301961 | 0.0301961 | 0.0301961 | 0.0301961 | 0.0301961 | 0.0301961 | 0.0301961 | 0.0301961 | 0.0301961 | 0.0301961 | 0.0301961 | 0.0301961 | 0.0301961 | 0.0301961 | 0.0301961 | 0.0301961 | 0.0301961 | 0.0301961 | 0.0301961 | 0.0301961 | 0.0301961 | 0.0301961 | 0.0301961 | 0.0301961 | 0.0301961 | 0.0301961 | 0.0301961 | 0.0301961 | 0.02850493 | 0.01879704 | 0.009978335 | 0 | 0 | 0 | 0 | 0 | 0 | 0 | 0.02766106 | 0.01213175
1387 | 444.409 | 0.002048792 | 20 | 673.5 | -713.5 | 0 | 0 | 0 | 0 | 0 | 0 | 0.0042604 | 0.0042604 | 0.006180848 | 0.022787 | 0.03224489 | 0.03224489 | 0.03224489 | 0.03224489 | 0.03224489 | 0.03224489 | 0.03224489 | 0.03224489 | 0.03224489 | 0.03224489 | 0.03224489 | 0.03224489 | 0.03224489 | 0.03224489 | 0.03224489 | 0.03224489 | 0.03224489 | 0.03224489 | 0.03224489 | 0.03224489 | 0.03224489 | 0.03224489 | 0.03224489 | 0.03224489 | 0.03224489 | 0.03224489 | 0.03224489 | 0.03224489 | 0.03224489 | 0.03224489 | 0.03224489 | 0.03224489 | 0.03224489 | 0.03224489 | 0.03224489 | 0.03224489 | 0.03224489 | 0.03224489 | 0.03224489 | 0.03224489 | 0.03224489 | 0.03224489 | 0.03224489 | 0.03224489 | 0.03224489 | 0.03055372 | 0.02084583 | 0.01202713 | 0 | 0 | 0 | 0 | 0 | 0 | 0 | 0.02798449 | 0.008572433
1387 | 461.1048 | 0.002125762 | 30 | 663.5 | -723.5 | 0 | 0 | 0 | 0 | 0 | 0.002125762 | 0.006386163 | 0.006386163 | 0.00830661 | 0.02491276 | 0.03437065 | 0.03437065 | 0.03437065 | 0.03437065 | 0.03437065 | 0.03437065 | 0.03437065 | 0.03437065 | 0.03437065 | 0.03437065 | 0.03437065 | 0.03437065 | 0.03437065 | 0.03437065 | 0.03437065 | 0.03437065 | 0.03437065 | 0.03437065 | 0.03437065 | 0.03437065 | 0.03437065 | 0.03437065 | 0.03437065 | 0.03437065 | 0.03437065 | 0.03437065 | 0.03437065 | 0.03437065 | 0.03437065 | 0.03437065 | 0.03437065 | 0.03437065 | 0.03437065 | 0.03437065 | 0.03437065 | 0.03437065 | 0.03437065 | 0.03437065 | 0.03437065 | 0.03437065 | 0.03437065 | 0.03437065 | 0.03437065 | 0.03437065 | 0.03437065 | 0.03267949 | 0.02297159 | 0.01202713 | 0 | 0 | 0 | 0 | 0 | 0 | 0 | 0.02798449 | 0.004939239
1387 | 416.9667 | 0.001922279 | 40 | 653.5 | -733.5 | 0 | 0 | 0 | 0 | 0 | 0.004048041 | 0.008308442 | 0.008308442 | 0.01022889 | 0.02683504 | 0.03629293 | 0.03629293 | 0.03629293 | 0.03629293 | 0.03629293 | 0.03629293 | 0.03629293 | 0.03629293 | 0.03629293 | 0.03629293 | 0.03629293 | 0.03629293 | 0.03629293 | 0.03629293 | 0.03629293 | 0.03629293 | 0.03629293 | 0.03629293 | 0.03629293 | 0.03629293 | 0.03629293 | 0.03629293 | 0.03629293 | 0.03629293 | 0.03629293 | 0.03629293 | 0.03629293 | 0.03629293 | 0.03629293 | 0.03629293 | 0.03629293 | 0.03629293 | 0.03629293 | 0.03629293 | 0.03629293 | 0.03629293 | 0.03629293 | 0.03629293 | 0.03629293 | 0.03629293 | 0.03629293 | 0.03629293 | 0.03629293 | 0.03629293 | 0.03629293 | 0.03460177 | 0.02489387 | 0.01202713 | 0 | 0 | 0 | 0 | 0 | 0 | 0 | 0.02798449 | 0.001624074
1501 | 363.1477 | 0.001674166 | 30 | 720.5 | -780.5 | 0 | 0 | 0 | 0.001674166 | 0.001674166 | 0.005722207 | 0.009982607 | 0.009982607 | 0.01190305 | 0.0285092 | 0.03796709 | 0.03796709 | 0.03796709 | 0.03796709 | 0.03796709 | 0.03796709 | 0.03796709 | 0.03796709 | 0.03796709 | 0.03796709 | 0.03796709 | 0.03796709 | 0.03796709 | 0.03796709 | 0.03796709 | 0.03796709 | 0.03796709 | 0.03796709 | 0.03796709 | 0.03796709 | 0.03796709 | 0.03796709 | 0.03796709 | 0.03796709 | 0.03796709 | 0.03796709 | 0.03796709 | 0.03796709 | 0.03796709 | 0.03796709 | 0.03796709 | 0.03796709 | 0.03796709 | 0.03796709 | 0.03796709 | 0.03796709 | 0.03796709 | 0.03796709 | 0.03796709 | 0.03796709 | 0.03796709 | 0.03796709 | 0.03796709 | 0.03796709 | 0.03796709 | 0.03627593 | 0.02656804 | 0.01370129 | 0.001674166 | 0 | 0 | 0 | 0 | 0 | 0 | 0.03513245 | 0.02989227
1549 | 687.8784 | 0.003171223 | 20 | 754.5 | -794.5 | 0 | 0 | 0 | 0.004845388 | 0.004845388 | 0.00889343 | 0.01315383 | 0.01315383 | 0.01507428 | 0.03168043 | 0.04113832 | 0.04113832 | 0.04113832 | 0.04113832 | 0.04113832 | 0.04113832 | 0.04113832 | 0.04113832 | 0.04113832 | 0.04113832 | 0.04113832 | 0.04113832 | 0.04113832 | 0.04113832 | 0.04113832 | 0.04113832 | 0.04113832 | 0.04113832 | 0.04113832 | 0.04113832 | 0.04113832 | 0.04113832 | 0.04113832 | 0.04113832 | 0.04113832 | 0.04113832 | 0.04113832 | 0.04113832 | 0.04113832 | 0.04113832 | 0.04113832 | 0.04113832 | 0.04113832 | 0.04113832 | 0.04113832 | 0.04113832 | 0.04113832 | 0.04113832 | 0.04113832 | 0.04113832 | 0.04113832 | 0.04113832 | 0.04113832 | 0.04113832 | 0.04113832 | 0.03944715 | 0.02973926 | 0.01687252 | 0.004845388 | 0.003171223 | 0.003171223 | 0 | 0 | 0 | 0 | 0.03629293 | 0.03753226
1602 | 556.2927 | 0.002564593 | 10 | 791 | -811 | 0 | 0 | 0.002564593 | 0.007409981 | 0.007409981 | 0.01145802 | 0.01571842 | 0.01571842 | 0.01763887 | 0.03424502 | 0.04370291 | 0.04370291 | 0.04370291 | 0.04370291 | 0.04370291 | 0.04370291 | 0.04370291 | 0.04370291 | 0.04370291 | 0.04370291 | 0.04370291 | 0.04370291 | 0.04370291 | 0.04370291 | 0.04370291 | 0.04370291 | 0.04370291 | 0.04370291 | 0.04370291 | 0.04370291 | 0.04370291 | 0.04370291 | 0.04370291 | 0.04370291 | 0.04370291 | 0.04370291 | 0.04370291 | 0.04370291 | 0.04370291 | 0.04370291 | 0.04370291 | 0.04370291 | 0.04370291 | 0.04370291 | 0.04370291 | 0.04370291 | 0.04370291 | 0.04370291 | 0.04370291 | 0.04370291 | 0.04370291 | 0.04370291 | 0.04370291 | 0.04370291 | 0.04370291 | 0.04201175 | 0.03230385 | 0.01943711 | 0.007409981 | 0.005735816 | 0.005735816 | 0.002564593 | 0 | 0 | 0 | 0.03629293 | 0.03830416
1602 | 531.245 | 0.002449119 | 0 | 801 | -801 | 0 | 0 | 0.002564593 | 0.0098591 | 0.0098591 | 0.01390714 | 0.01816754 | 0.01816754 | 0.02008799 | 0.03669414 | 0.04615203 | 0.04615203 | 0.04615203 | 0.04615203 | 0.04615203 | 0.04615203 | 0.04615203 | 0.04615203 | 0.04615203 | 0.04615203 | 0.04615203 | 0.04615203 | 0.04615203 | 0.04615203 | 0.04615203 | 0.04615203 | 0.04615203 | 0.04615203 | 0.04615203 | 0.04615203 | 0.04615203 | 0.04615203 | 0.04615203 | 0.04615203 | 0.04615203 | 0.04615203 | 0.04615203 | 0.04615203 | 0.04615203 | 0.04615203 | 0.04615203 | 0.04615203 | 0.04615203 | 0.04615203 | 0.04615203 | 0.04615203 | 0.04615203 | 0.04615203 | 0.04615203 | 0.04615203 | 0.04615203 | 0.04615203 | 0.04615203 | 0.04615203 | 0.04615203 | 0.04446087 | 0.03475297 | 0.02188623 | 0.0098591 | 0.008184935 | 0.008184935 | 0.005013712 | 0 | 0 | 0 | 0.03629293 | 0.03949099
1572 | 426.8488 | 0.001967837 | -10 | 796 | -776 | 0 | 0 | 0.002564593 | 0.01182694 | 0.01182694 | 0.01587498 | 0.02013538 | 0.02013538 | 0.02205583 | 0.03866198 | 0.04811987 | 0.04811987 | 0.04811987 | 0.04811987 | 0.04811987 | 0.04811987 | 0.04811987 | 0.04811987 | 0.04811987 | 0.04811987 | 0.04811987 | 0.04811987 | 0.04811987 | 0.04811987 | 0.04811987 | 0.04811987 | 0.04811987 | 0.04811987 | 0.04811987 | 0.04811987 | 0.04811987 | 0.04811987 | 0.04811987 | 0.04811987 | 0.04811987 | 0.04811987 | 0.04811987 | 0.04811987 | 0.04811987 | 0.04811987 | 0.04811987 | 0.04811987 | 0.04811987 | 0.04811987 | 0.04811987 | 0.04811987 | 0.04811987 | 0.04811987 | 0.04811987 | 0.04811987 | 0.04811987 | 0.04811987 | 0.04811987 | 0.04811987 | 0.04811987 | 0.0464287 | 0.03672081 | 0.02385406 | 0.01182694 | 0.01015277 | 0.01015277 | 0.006981549 | 0 | 0 | 0 | 0.03445071 | 0.03889757
1572 | 452.5255 | 0.00208621 | -20 | 806 | -766 | 0 | 0 | 0.002564593 | 0.01182694 | 0.01391315 | 0.01796119 | 0.02222159 | 0.02222159 | 0.02414204 | 0.04074819 | 0.05020608 | 0.05020608 | 0.05020608 | 0.05020608 | 0.05020608 | 0.05020608 | 0.05020608 | 0.05020608 | 0.05020608 | 0.05020608 | 0.05020608 | 0.05020608 | 0.05020608 | 0.05020608 | 0.05020608 | 0.05020608 | 0.05020608 | 0.05020608 | 0.05020608 | 0.05020608 | 0.05020608 | 0.05020608 | 0.05020608 | 0.05020608 | 0.05020608 | 0.05020608 | 0.05020608 | 0.05020608 | 0.05020608 | 0.05020608 | 0.05020608 | 0.05020608 | 0.05020608 | 0.05020608 | 0.05020608 | 0.05020608 | 0.05020608 | 0.05020608 | 0.05020608 | 0.05020608 | 0.05020608 | 0.05020608 | 0.05020608 | 0.05020608 | 0.05020608 | 0.04851491 | 0.03880702 | 0.02594028 | 0.01391315 | 0.01223898 | 0.01223898 | 0.00906776 | 0.00208621 | 0 | 0 | 0.03293572 | 0.04008441
1540 | 337.0407 | 0.001553808 | -30 | 800 | -740 | 0 | 0 | 0.002564593 | 0.01182694 | 0.01391315 | 0.019515 | 0.0237754 | 0.0237754 | 0.02569585 | 0.042302 | 0.05175989 | 0.05175989 | 0.05175989 | 0.05175989 | 0.05175989 | 0.05175989 | 0.05175989 | 0.05175989 | 0.05175989 | 0.05175989 | 0.05175989 | 0.05175989 | 0.05175989 | 0.05175989 | 0.05175989 | 0.05175989 | 0.05175989 | 0.05175989 | 0.05175989 | 0.05175989 | 0.05175989 | 0.05175989 | 0.05175989 | 0.05175989 | 0.05175989 | 0.05175989 | 0.05175989 | 0.05175989 | 0.05175989 | 0.05175989 | 0.05175989 | 0.05175989 | 0.05175989 | 0.05175989 | 0.05175989 | 0.05175989 | 0.05175989 | 0.05175989 | 0.05175989 | 0.05175989 | 0.05175989 | 0.05175989 | 0.05175989 | 0.05175989 | 0.05175989 | 0.05006872 | 0.04036083 | 0.02749408 | 0.01546696 | 0.01379279 | 0.01379279 | 0.01062157 | 0.00208621 | 0 | 0 | 0.02882636 | 0.03937231
1546 | 278.8118 | 0.001285364 | -40 | 813 | -733 | 0 | 0 | 0.002564593 | 0.01182694 | 0.01391315 | 0.02080036 | 0.02506076 | 0.02506076 | 0.02698121 | 0.04358736 | 0.05304525 | 0.05304525 | 0.05304525 | 0.05304525 | 0.05304525 | 0.05304525 | 0.05304525 | 0.05304525 | 0.05304525 | 0.05304525 | 0.05304525 | 0.05304525 | 0.05304525 | 0.05304525 | 0.05304525 | 0.05304525 | 0.05304525 | 0.05304525 | 0.05304525 | 0.05304525 | 0.05304525 | 0.05304525 | 0.05304525 | 0.05304525 | 0.05304525 | 0.05304525 | 0.05304525 | 0.05304525 | 0.05304525 | 0.05304525 | 0.05304525 | 0.05304525 | 0.05304525 | 0.05304525 | 0.05304525 | 0.05304525 | 0.05304525 | 0.05304525 | 0.05304525 | 0.05304525 | 0.05304525 | 0.05304525 | 0.05304525 | 0.05304525 | 0.05304525 | 0.05135409 | 0.04164619 | 0.02877945 | 0.01675232 | 0.01507815 | 0.01507815 | 0.01190693 | 0.003371575 | 0 | 0 | 0.02798449 | 0.04091519
1532 | 431.2168 | 0.001987974 | -30 | 796 | -736 | 0 | 0 | 0.002564593 | 0.01182694 | 0.01391315 | 0.02278834 | 0.02704874 | 0.02704874 | 0.02896918 | 0.04557533 | 0.05503322 | 0.05503322 | 0.05503322 | 0.05503322 | 0.05503322 | 0.05503322 | 0.05503322 | 0.05503322 | 0.05503322 | 0.05503322 | 0.05503322 | 0.05503322 | 0.05503322 | 0.05503322 | 0.05503322 | 0.05503322 | 0.05503322 | 0.05503322 | 0.05503322 | 0.05503322 | 0.05503322 | 0.05503322 | 0.05503322 | 0.05503322 | 0.05503322 | 0.05503322 | 0.05503322 | 0.05503322 | 0.05503322 | 0.05503322 | 0.05503322 | 0.05503322 | 0.05503322 | 0.05503322 | 0.05503322 | 0.05503322 | 0.05503322 | 0.05503322 | 0.05503322 | 0.05503322 | 0.05503322 | 0.05503322 | 0.05503322 | 0.05503322 | 0.05503322 | 0.05334206 | 0.04363417 | 0.03076742 | 0.01874029 | 0.01706613 | 0.01706613 | 0.01389491 | 0.003371575 | 0 | 0 | 0.02818858 | 0.03889757
1535 | 272.7515 | 0.001257425 | -20 | 787.5 | -747.5 | 0 | 0 | 0.002564593 | 0.01182694 | 0.01391315 | 0.02404576 | 0.02830616 | 0.02830616 | 0.03022661 | 0.04683276 | 0.05629065 | 0.05629065 | 0.05629065 | 0.05629065 | 0.05629065 | 0.05629065 | 0.05629065 | 0.05629065 | 0.05629065 | 0.05629065 | 0.05629065 | 0.05629065 | 0.05629065 | 0.05629065 | 0.05629065 | 0.05629065 | 0.05629065 | 0.05629065 | 0.05629065 | 0.05629065 | 0.05629065 | 0.05629065 | 0.05629065 | 0.05629065 | 0.05629065 | 0.05629065 | 0.05629065 | 0.05629065 | 0.05629065 | 0.05629065 | 0.05629065 | 0.05629065 | 0.05629065 | 0.05629065 | 0.05629065 | 0.05629065 | 0.05629065 | 0.05629065 | 0.05629065 | 0.05629065 | 0.05629065 | 0.05629065 | 0.05629065 | 0.05629065 | 0.05629065 | 0.05459949 | 0.04489159 | 0.03202485 | 0.01999772 | 0.01832355 | 0.01832355 | 0.01515233 | 0.003371575 | 0 | 0 | 0.03002221 | 0.03796709
1591 | 398.2924 | 0.001836188 | -10 | 805.5 | -785.5 | 0 | 0 | 0.002564593 | 0.01366313 | 0.01574934 | 0.02588195 | 0.03014235 | 0.03014235 | 0.0320628 | 0.04866895 | 0.05812684 | 0.05812684 | 0.05812684 | 0.05812684 | 0.05812684 | 0.05812684 | 0.05812684 | 0.05812684 | 0.05812684 | 0.05812684 | 0.05812684 | 0.05812684 | 0.05812684 | 0.05812684 | 0.05812684 | 0.05812684 | 0.05812684 | 0.05812684 | 0.05812684 | 0.05812684 | 0.05812684 | 0.05812684 | 0.05812684 | 0.05812684 | 0.05812684 | 0.05812684 | 0.05812684 | 0.05812684 | 0.05812684 | 0.05812684 | 0.05812684 | 0.05812684 | 0.05812684 | 0.05812684 | 0.05812684 | 0.05812684 | 0.05812684 | 0.05812684 | 0.05812684 | 0.05812684 | 0.05812684 | 0.05812684 | 0.05812684 | 0.05812684 | 0.05812684 | 0.05643567 | 0.04672778 | 0.03386104 | 0.02183391 | 0.02015974 | 0.02015974 | 0.01698852 | 0.005207762 | 0 | 0 | 0.04136879 | 0.04002507
1572 | 454.7257 | 0.002096354 | 0 | 786 | -786 | 0 | 0 | 0.002564593 | 0.01575948 | 0.01784569 | 0.0279783 | 0.0322387 | 0.0322387 | 0.03415915 | 0.0507653 | 0.06022319 | 0.06022319 | 0.06022319 | 0.06022319 | 0.06022319 | 0.06022319 | 0.06022319 | 0.06022319 | 0.06022319 | 0.06022319 | 0.06022319 | 0.06022319 | 0.06022319 | 0.06022319 | 0.06022319 | 0.06022319 | 0.06022319 | 0.06022319 | 0.06022319 | 0.06022319 | 0.06022319 | 0.06022319 | 0.06022319 | 0.06022319 | 0.06022319 | 0.06022319 | 0.06022319 | 0.06022319 | 0.06022319 | 0.06022319 | 0.06022319 | 0.06022319 | 0.06022319 | 0.06022319 | 0.06022319 | 0.06022319 | 0.06022319 | 0.06022319 | 0.06022319 | 0.06022319 | 0.06022319 | 0.06022319 | 0.06022319 | 0.06022319 | 0.06022319 | 0.05853203 | 0.04882413 | 0.03595739 | 0.02393026 | 0.0222561 | 0.0222561 | 0.01908487 | 0.005207762 | 0 | 0 | 0.0415584 | 0.03796709
1566 | 364.3781 | 0.001679838 | 10 | 773 | -793 | 0 | 0 | 0.002564593 | 0.01743932 | 0.01952553 | 0.02965814 | 0.03391854 | 0.03391854 | 0.03583899 | 0.05244514 | 0.06190303 | 0.06190303 | 0.06190303 | 0.06190303 | 0.06190303 | 0.06190303 | 0.06190303 | 0.06190303 | 0.06190303 | 0.06190303 | 0.06190303 | 0.06190303 | 0.06190303 | 0.06190303 | 0.06190303 | 0.06190303 | 0.06190303 | 0.06190303 | 0.06190303 | 0.06190303 | 0.06190303 | 0.06190303 | 0.06190303 | 0.06190303 | 0.06190303 | 0.06190303 | 0.06190303 | 0.06190303 | 0.06190303 | 0.06190303 | 0.06190303 | 0.06190303 | 0.06190303 | 0.06190303 | 0.06190303 | 0.06190303 | 0.06190303 | 0.06190303 | 0.06190303 | 0.06190303 | 0.06190303 | 0.06190303 | 0.06190303 | 0.06190303 | 0.06190303 | 0.06021187 | 0.05050397 | 0.03763723 | 0.0256101 | 0.02393593 | 0.02393593 | 0.01908487 | 0.005207762 | 0 | 0 | 0.04275539 | 0.03796709
1540 | 334.2221 | 0.001540814 | 20 | 750 | -790 | 0 | 0 | 0.002564593 | 0.01898013 | 0.02106634 | 0.03119895 | 0.03545936 | 0.03545936 | 0.0373798 | 0.05398595 | 0.06344384 | 0.06344384 | 0.06344384 | 0.06344384 | 0.06344384 | 0.06344384 | 0.06344384 | 0.06344384 | 0.06344384 | 0.06344384 | 0.06344384 | 0.06344384 | 0.06344384 | 0.06344384 | 0.06344384 | 0.06344384 | 0.06344384 | 0.06344384 | 0.06344384 | 0.06344384 | 0.06344384 | 0.06344384 | 0.06344384 | 0.06344384 | 0.06344384 | 0.06344384 | 0.06344384 | 0.06344384 | 0.06344384 | 0.06344384 | 0.06344384 | 0.06344384 | 0.06344384 | 0.06344384 | 0.06344384 | 0.06344384 | 0.06344384 | 0.06344384 | 0.06344384 | 0.06344384 | 0.06344384 | 0.06344384 | 0.06344384 | 0.06344384 | 0.06344384 | 0.06175268 | 0.05204478 | 0.03917804 | 0.02715091 | 0.02547675 | 0.02547675 | 0.01908487 | 0.005207762 | 0 | 0 | 0.04252116 | 0.03725031
1532 | 400.924 | 0.00184832 | 30 | 736 | -796 | 0 | 0 | 0.002564593 | 0.02082845 | 0.02291466 | 0.03304727 | 0.03730767 | 0.03730767 | 0.03922812 | 0.05583427 | 0.06529216 | 0.06529216 | 0.06529216 | 0.06529216 | 0.06529216 | 0.06529216 | 0.06529216 | 0.06529216 | 0.06529216 | 0.06529216 | 0.06529216 | 0.06529216 | 0.06529216 | 0.06529216 | 0.06529216 | 0.06529216 | 0.06529216 | 0.06529216 | 0.06529216 | 0.06529216 | 0.06529216 | 0.06529216 | 0.06529216 | 0.06529216 | 0.06529216 | 0.06529216 | 0.06529216 | 0.06529216 | 0.06529216 | 0.06529216 | 0.06529216 | 0.06529216 | 0.06529216 | 0.06529216 | 0.06529216 | 0.06529216 | 0.06529216 | 0.06529216 | 0.06529216 | 0.06529216 | 0.06529216 | 0.06529216 | 0.06529216 | 0.06529216 | 0.06529216 | 0.063601 | 0.0538931 | 0.04102636 | 0.02899923 | 0.02732507 | 0.02547675 | 0.01908487 | 0.005207762 | 0 | 0 | 0.04298962 | 0.03637313
1546 | 285.0324 | 0.001314042 | 40 | 733 | -813 | 0 | 0 | 0.003878635 | 0.02214249 | 0.0242287 | 0.03436132 | 0.03862172 | 0.03862172 | 0.04054216 | 0.05714831 | 0.0666062 | 0.0666062 | 0.0666062 | 0.0666062 | 0.0666062 | 0.0666062 | 0.0666062 | 0.0666062 | 0.0666062 | 0.0666062 | 0.0666062 | 0.0666062 | 0.0666062 | 0.0666062 | 0.0666062 | 0.0666062 | 0.0666062 | 0.0666062 | 0.0666062 | 0.0666062 | 0.0666062 | 0.0666062 | 0.0666062 | 0.0666062 | 0.0666062 | 0.0666062 | 0.0666062 | 0.0666062 | 0.0666062 | 0.0666062 | 0.0666062 | 0.0666062 | 0.0666062 | 0.0666062 | 0.0666062 | 0.0666062 | 0.0666062 | 0.0666062 | 0.0666062 | 0.0666062 | 0.0666062 | 0.0666062 | 0.0666062 | 0.0666062 | 0.0666062 | 0.06491504 | 0.05520715 | 0.0423404 | 0.03031328 | 0.02863911 | 0.02547675 | 0.01908487 | 0.005207762 | 0 | 0 | 0.04431693 | 0.03551873
1535 | 276.9806 | 0.001276922 | 30 | 737.5 | -797.5 | 0 | 0 | 0.003878635 | 0.02341941 | 0.02550563 | 0.03563824 | 0.03989864 | 0.03989864 | 0.04181909 | 0.05842524 | 0.06788313 | 0.06788313 | 0.06788313 | 0.06788313 | 0.06788313 | 0.06788313 | 0.06788313 | 0.06788313 | 0.06788313 | 0.06788313 | 0.06788313 | 0.06788313 | 0.06788313 | 0.06788313 | 0.06788313 | 0.06788313 | 0.06788313 | 0.06788313 | 0.06788313 | 0.06788313 | 0.06788313 | 0.06788313 | 0.06788313 | 0.06788313 | 0.06788313 | 0.06788313 | 0.06788313 | 0.06788313 | 0.06788313 | 0.06788313 | 0.06788313 | 0.06788313 | 0.06788313 | 0.06788313 | 0.06788313 | 0.06788313 | 0.06788313 | 0.06788313 | 0.06788313 | 0.06788313 | 0.06788313 | 0.06788313 | 0.06788313 | 0.06788313 | 0.06788313 | 0.06619196 | 0.05648407 | 0.04361732 | 0.0315902 | 0.02991603 | 0.02547675 | 0.01908487 | 0.005207762 | 0 | 0 | 0.04310674 | 0.03646711
1534 | 386.7098 | 0.00178279 | 20 | 747 | -787 | 0 | 0 | 0.003878635 | 0.02520221 | 0.02728842 | 0.03742103 | 0.04168143 | 0.04168143 | 0.04360188 | 0.06020803 | 0.06966592 | 0.06966592 | 0.06966592 | 0.06966592 | 0.06966592 | 0.06966592 | 0.06966592 | 0.06966592 | 0.06966592 | 0.06966592 | 0.06966592 | 0.06966592 | 0.06966592 | 0.06966592 | 0.06966592 | 0.06966592 | 0.06966592 | 0.06966592 | 0.06966592 | 0.06966592 | 0.06966592 | 0.06966592 | 0.06966592 | 0.06966592 | 0.06966592 | 0.06966592 | 0.06966592 | 0.06966592 | 0.06966592 | 0.06966592 | 0.06966592 | 0.06966592 | 0.06966592 | 0.06966592 | 0.06966592 | 0.06966592 | 0.06966592 | 0.06966592 | 0.06966592 | 0.06966592 | 0.06966592 | 0.06966592 | 0.06966592 | 0.06966592 | 0.06966592 | 0.06797475 | 0.05826686 | 0.04540011 | 0.03337299 | 0.03169882 | 0.02547675 | 0.01908487 | 0.005207762 | 0 | 0 | 0.04193761 | 0.03706234
1537 | 680.4063 | 0.003136775 | 10 | 758.5 | -778.5 | 0 | 0 | 0.003878635 | 0.02833898 | 0.03042519 | 0.0405578 | 0.0448182 | 0.0448182 | 0.04673865 | 0.0633448 | 0.07280269 | 0.07280269 | 0.07280269 | 0.07280269 | 0.07280269 | 0.07280269 | 0.07280269 | 0.07280269 | 0.07280269 | 0.07280269 | 0.07280269 | 0.07280269 | 0.07280269 | 0.07280269 | 0.07280269 | 0.07280269 | 0.07280269 | 0.07280269 | 0.07280269 | 0.07280269 | 0.07280269 | 0.07280269 | 0.07280269 | 0.07280269 | 0.07280269 | 0.07280269 | 0.07280269 | 0.07280269 | 0.07280269 | 0.07280269 | 0.07280269 | 0.07280269 | 0.07280269 | 0.07280269 | 0.07280269 | 0.07280269 | 0.07280269 | 0.07280269 | 0.07280269 | 0.07280269 | 0.07280269 | 0.07280269 | 0.07280269 | 0.07280269 | 0.07280269 | 0.07111153 | 0.06140363 | 0.04853689 | 0.03650976 | 0.0348356 | 0.02861352 | 0.01908487 | 0.005207762 | 0 | 0 | 0.03871429 | 0.03778289
1530 | 482.8984 | 0.002226234 | 0 | 765 | -765 | 0 | 0 | 0.003878635 | 0.02833898 | 0.03265142 | 0.04278404 | 0.04704444 | 0.04704444 | 0.04896489 | 0.06557104 | 0.07502893 | 0.07502893 | 0.07502893 | 0.07502893 | 0.07502893 | 0.07502893 | 0.07502893 | 0.07502893 | 0.07502893 | 0.07502893 | 0.07502893 | 0.07502893 | 0.07502893 | 0.07502893 | 0.07502893 | 0.07502893 | 0.07502893 | 0.07502893 | 0.07502893 | 0.07502893 | 0.07502893 | 0.07502893 | 0.07502893 | 0.07502893 | 0.07502893 | 0.07502893 | 0.07502893 | 0.07502893 | 0.07502893 | 0.07502893 | 0.07502893 | 0.07502893 | 0.07502893 | 0.07502893 | 0.07502893 | 0.07502893 | 0.07502893 | 0.07502893 | 0.07502893 | 0.07502893 | 0.07502893 | 0.07502893 | 0.07502893 | 0.07502893 | 0.07502893 | 0.07333776 | 0.06362987 | 0.05076312 | 0.038736 | 0.03706183 | 0.03083976 | 0.01908487 | 0.005207762 | 0 | 0 | 0.03359489 | 0.03879608
1531 | 314.9523 | 0.001451977 | -10 | 775.5 | -755.5 | 0 | 0 | 0.003878635 | 0.02833898 | 0.0341034 | 0.04423602 | 0.04849642 | 0.04849642 | 0.05041686 | 0.06702301 | 0.0764809 | 0.0764809 | 0.0764809 | 0.0764809 | 0.0764809 | 0.0764809 | 0.0764809 | 0.0764809 | 0.0764809 | 0.0764809 | 0.0764809 | 0.0764809 | 0.0764809 | 0.0764809 | 0.0764809 | 0.0764809 | 0.0764809 | 0.0764809 | 0.0764809 | 0.0764809 | 0.0764809 | 0.0764809 | 0.0764809 | 0.0764809 | 0.0764809 | 0.0764809 | 0.0764809 | 0.0764809 | 0.0764809 | 0.0764809 | 0.0764809 | 0.0764809 | 0.0764809 | 0.0764809 | 0.0764809 | 0.0764809 | 0.0764809 | 0.0764809 | 0.0764809 | 0.0764809 | 0.0764809 | 0.0764809 | 0.0764809 | 0.0764809 | 0.0764809 | 0.07478974 | 0.06508185 | 0.0522151 | 0.04018797 | 0.03851381 | 0.03229173 | 0.02053685 | 0.005207762 | 0 | 0 | 0.03129778 | 0.04124114
1435 | 506.2775 | 0.002334015 | -20 | 737.5 | -697.5 | 0 | 0 | 0.003878635 | 0.02833898 | 0.0341034 | 0.04423602 | 0.05083043 | 0.05083043 | 0.05275088 | 0.06935703 | 0.07881492 | 0.07881492 | 0.07881492 | 0.07881492 | 0.07881492 | 0.07881492 | 0.07881492 | 0.07881492 | 0.07881492 | 0.07881492 | 0.07881492 | 0.07881492 | 0.07881492 | 0.07881492 | 0.07881492 | 0.07881492 | 0.07881492 | 0.07881492 | 0.07881492 | 0.07881492 | 0.07881492 | 0.07881492 | 0.07881492 | 0.07881492 | 0.07881492 | 0.07881492 | 0.07881492 | 0.07881492 | 0.07881492 | 0.07881492 | 0.07881492 | 0.07881492 | 0.07881492 | 0.07881492 | 0.07881492 | 0.07881492 | 0.07881492 | 0.07881492 | 0.07881492 | 0.07881492 | 0.07881492 | 0.07881492 | 0.07881492 | 0.07881492 | 0.07881492 | 0.07712376 | 0.06741586 | 0.05454912 | 0.04252199 | 0.04084782 | 0.03229173 | 0.02053685 | 0.005207762 | 0 | 0 | 0.02722982 | 0.03646711
1311 | 599.192 | 0.002762365 | -30 | 685.5 | -625.5 | 0 | 0 | 0.003878635 | 0.02833898 | 0.0341034 | 0.04423602 | 0.05083043 | 0.05083043 | 0.05275088 | 0.07211939 | 0.08157728 | 0.08157728 | 0.08157728 | 0.08157728 | 0.08157728 | 0.08157728 | 0.08157728 | 0.08157728 | 0.08157728 | 0.08157728 | 0.08157728 | 0.08157728 | 0.08157728 | 0.08157728 | 0.08157728 | 0.08157728 | 0.08157728 | 0.08157728 | 0.08157728 | 0.08157728 | 0.08157728 | 0.08157728 | 0.08157728 | 0.08157728 | 0.08157728 | 0.08157728 | 0.08157728 | 0.08157728 | 0.08157728 | 0.08157728 | 0.08157728 | 0.08157728 | 0.08157728 | 0.08157728 | 0.08157728 | 0.08157728 | 0.08157728 | 0.08157728 | 0.08157728 | 0.08157728 | 0.08157728 | 0.08157728 | 0.08157728 | 0.08157728 | 0.08157728 | 0.07988612 | 0.07017823 | 0.05731148 | 0.04252199 | 0.04084782 | 0.03229173 | 0.02053685 | 0.005207762 | 0 | 0 | 0 | 0.01343116
1295 | 649.3625 | 0.002993658 | -40 | 687.5 | -607.5 | 0 | 0 | 0.003878635 | 0.02833898 | 0.0341034 | 0.04423602 | 0.05083043 | 0.05083043 | 0.05275088 | 0.07211939 | 0.08457094 | 0.08457094 | 0.08457094 | 0.08457094 | 0.08457094 | 0.08457094 | 0.08457094 | 0.08457094 | 0.08457094 | 0.08457094 | 0.08457094 | 0.08457094 | 0.08457094 | 0.08457094 | 0.08457094 | 0.08457094 | 0.08457094 | 0.08457094 | 0.08457094 | 0.08457094 | 0.08457094 | 0.08457094 | 0.08457094 | 0.08457094 | 0.08457094 | 0.08457094 | 0.08457094 | 0.08457094 | 0.08457094 | 0.08457094 | 0.08457094 | 0.08457094 | 0.08457094 | 0.08457094 | 0.08457094 | 0.08457094 | 0.08457094 | 0.08457094 | 0.08457094 | 0.08457094 | 0.08457094 | 0.08457094 | 0.08457094 | 0.08457094 | 0.08457094 | 0.08287978 | 0.07317188 | 0.06030514 | 0.04252199 | 0.04084782 | 0.03229173 | 0.02053685 | 0.005207762 | 0 | 0 | 0 | 0.01439424
1295 | 836.0339 | 0.003854242 | -30 | 677.5 | -617.5 | 0 | 0 | 0.003878635 | 0.02833898 | 0.0341034 | 0.04423602 | 0.05083043 | 0.05083043 | 0.05275088 | 0.07597364 | 0.08842518 | 0.08842518 | 0.08842518 | 0.08842518 | 0.08842518 | 0.08842518 | 0.08842518 | 0.08842518 | 0.08842518 | 0.08842518 | 0.08842518 | 0.08842518 | 0.08842518 | 0.08842518 | 0.08842518 | 0.08842518 | 0.08842518 | 0.08842518 | 0.08842518 | 0.08842518 | 0.08842518 | 0.08842518 | 0.08842518 | 0.08842518 | 0.08842518 | 0.08842518 | 0.08842518 | 0.08842518 | 0.08842518 | 0.08842518 | 0.08842518 | 0.08842518 | 0.08842518 | 0.08842518 | 0.08842518 | 0.08842518 | 0.08842518 | 0.08842518 | 0.08842518 | 0.08842518 | 0.08842518 | 0.08842518 | 0.08842518 | 0.08842518 | 0.08842518 | 0.08673402 | 0.07702613 | 0.06415938 | 0.04252199 | 0.04084782 | 0.03229173 | 0.02053685 | 0.005207762 | 0 | 0 | 0 | 0.01002571
1275 | 488.4865 | 0.002251996 | -20 | 657.5 | -617.5 | 0 | 0 | 0.003878635 | 0.02833898 | 0.0341034 | 0.04423602 | 0.05083043 | 0.05083043 | 0.05275088 | 0.07822563 | 0.09067718 | 0.09067718 | 0.09067718 | 0.09067718 | 0.09067718 | 0.09067718 | 0.09067718 | 0.09067718 | 0.09067718 | 0.09067718 | 0.09067718 | 0.09067718 | 0.09067718 | 0.09067718 | 0.09067718 | 0.09067718 | 0.09067718 | 0.09067718 | 0.09067718 | 0.09067718 | 0.09067718 | 0.09067718 | 0.09067718 | 0.09067718 | 0.09067718 | 0.09067718 | 0.09067718 | 0.09067718 | 0.09067718 | 0.09067718 | 0.09067718 | 0.09067718 | 0.09067718 | 0.09067718 | 0.09067718 | 0.09067718 | 0.09067718 | 0.09067718 | 0.09067718 | 0.09067718 | 0.09067718 | 0.09067718 | 0.09067718 | 0.09067718 | 0.09067718 | 0.08898602 | 0.07927812 | 0.06415938 | 0.04252199 | 0.04084782 | 0.03229173 | 0.02053685 | 0.005207762 | 0 | 0 | 0 | 0.002759322
1275 | 524.6532 | 0.00241873 | -10 | 647.5 | -627.5 | 0 | 0 | 0.003878635 | 0.02833898 | 0.0341034 | 0.04423602 | 0.05083043 | 0.05083043 | 0.05275088 | 0.08064436 | 0.09309591 | 0.09309591 | 0.09309591 | 0.09309591 | 0.09309591 | 0.09309591 | 0.09309591 | 0.09309591 | 0.09309591 | 0.09309591 | 0.09309591 | 0.09309591 | 0.09309591 | 0.09309591 | 0.09309591 | 0.09309591 | 0.09309591 | 0.09309591 | 0.09309591 | 0.09309591 | 0.09309591 | 0.09309591 | 0.09309591 | 0.09309591 | 0.09309591 | 0.09309591 | 0.09309591 | 0.09309591 | 0.09309591 | 0.09309591 | 0.09309591 | 0.09309591 | 0.09309591 | 0.09309591 | 0.09309591 | 0.09309591 | 0.09309591 | 0.09309591 | 0.09309591 | 0.09309591 | 0.09309591 | 0.09309591 | 0.09309591 | 0.09309591 | 0.09309591 | 0.09140475 | 0.08169685 | 0.06415938 | 0.04252199 | 0.04084782 | 0.03229173 | 0.02053685 | 0.005207762 | 0 | 0 | 0 | 0.001244321
1275 | 423.1261 | 0.001950675 | 0 | 637.5 | -637.5 | 0 | 0 | 0.003878635 | 0.02833898 | 0.0341034 | 0.04423602 | 0.05083043 | 0.05083043 | 0.05275088 | 0.08259504 | 0.09504658 | 0.09504658 | 0.09504658 | 0.09504658 | 0.09504658 | 0.09504658 | 0.09504658 | 0.09504658 | 0.09504658 | 0.09504658 | 0.09504658 | 0.09504658 | 0.09504658 | 0.09504658 | 0.09504658 | 0.09504658 | 0.09504658 | 0.09504658 | 0.09504658 | 0.09504658 | 0.09504658 | 0.09504658 | 0.09504658 | 0.09504658 | 0.09504658 | 0.09504658 | 0.09504658 | 0.09504658 | 0.09504658 | 0.09504658 | 0.09504658 | 0.09504658 | 0.09504658 | 0.09504658 | 0.09504658 | 0.09504658 | 0.09504658 | 0.09504658 | 0.09504658 | 0.09504658 | 0.09504658 | 0.09504658 | 0.09504658 | 0.09504658 | 0.09504658 | 0.09335542 | 0.08169685 | 0.06415938 | 0.04252199 | 0.04084782 | 0.03229173 | 0.02053685 | 0.005207762 | 0 | 0 | 0.00450157 | 0.0006114011
1275 | 388.4733 | 0.00179092 | 10 | 627.5 | -647.5 | 0 | 0 | 0.003878635 | 0.02833898 | 0.0341034 | 0.04423602 | 0.05083043 | 0.05083043 | 0.0545418 | 0.08438596 | 0.09683751 | 0.09683751 | 0.09683751 | 0.09683751 | 0.09683751 | 0.09683751 | 0.09683751 | 0.09683751 | 0.09683751 | 0.09683751 | 0.09683751 | 0.09683751 | 0.09683751 | 0.09683751 | 0.09683751 | 0.09683751 | 0.09683751 | 0.09683751 | 0.09683751 | 0.09683751 | 0.09683751 | 0.09683751 | 0.09683751 | 0.09683751 | 0.09683751 | 0.09683751 | 0.09683751 | 0.09683751 | 0.09683751 | 0.09683751 | 0.09683751 | 0.09683751 | 0.09683751 | 0.09683751 | 0.09683751 | 0.09683751 | 0.09683751 | 0.09683751 | 0.09683751 | 0.09683751 | 0.09683751 | 0.09683751 | 0.09683751 | 0.09683751 | 0.09683751 | 0.09514634 | 0.08169685 | 0.06415938 | 0.04252199 | 0.04084782 | 0.03229173 | 0.02053685 | 0.005207762 | 0 | 0 | 0.009161581 | 0
1275 | 516.2715 | 0.002380089 | 20 | 617.5 | -657.5 | 0 | 0 | 0.003878635 | 0.02833898 | 0.0341034 | 0.04423602 | 0.05083043 | 0.05083043 | 0.05692189 | 0.08676605 | 0.09921759 | 0.09921759 | 0.09921759 | 0.09921759 | 0.09921759 | 0.09921759 | 0.09921759 | 0.09921759 | 0.09921759 | 0.09921759 | 0.09921759 | 0.09921759 | 0.09921759 | 0.09921759 | 0.09921759 | 0.09921759 | 0.09921759 | 0.09921759 | 0.09921759 | 0.09921759 | 0.09921759 | 0.09921759 | 0.09921759 | 0.09921759 | 0.09921759 | 0.09921759 | 0.09921759 | 0.09921759 | 0.09921759 | 0.09921759 | 0.09921759 | 0.09921759 | 0.09921759 | 0.09921759 | 0.09921759 | 0.09921759 | 0.09921759 | 0.09921759 | 0.09921759 | 0.09921759 | 0.09921759 | 0.09921759 | 0.09921759 | 0.09921759 | 0.09921759 | 0.09752643 | 0.08169685 | 0.06415938 | 0.04252199 | 0.04084782 | 0.03229173 | 0.02053685 | 0.005207762 | 0 | 0 | 0.0157353 | 0
1275 | 484.5129 | 0.002233677 | 30 | 607.5 | -667.5 | 0 | 0 | 0.003878635 | 0.02833898 | 0.0341034 | 0.04423602 | 0.05083043 | 0.05083043 | 0.05915557 | 0.08899972 | 0.1014513 | 0.1014513 | 0.1014513 | 0.1014513 | 0.1014513 | 0.1014513 | 0.1014513 | 0.1014513 | 0.1014513 | 0.1014513 | 0.1014513 | 0.1014513 | 0.1014513 | 0.1014513 | 0.1014513 | 0.1014513 | 0.1014513 | 0.1014513 | 0.1014513 | 0.1014513 | 0.1014513 | 0.1014513 | 0.1014513 | 0.1014513 | 0.1014513 | 0.1014513 | 0.1014513 | 0.1014513 | 0.1014513 | 0.1014513 | 0.1014513 | 0.1014513 | 0.1014513 | 0.1014513 | 0.1014513 | 0.1014513 | 0.1014513 | 0.1014513 | 0.1014513 | 0.1014513 | 0.1014513 | 0.1014513 | 0.1014513 | 0.1014513 | 0.1014513 | 0.09752643 | 0.08169685 | 0.06415938 | 0.04252199 | 0.04084782 | 0.03229173 | 0.02053685 | 0.005207762 | 0 | 0 | 0.02690452 | 0
1275 | 478.0704 | 0.002203976 | 40 | 597.5 | -677.5 | 0 | 0 | 0.003878635 | 0.02833898 | 0.0341034 | 0.04423602 | 0.05083043 | 0.05303441 | 0.06135954 | 0.0912037 | 0.1036552 | 0.1036552 | 0.1036552 | 0.1036552 | 0.1036552 | 0.1036552 | 0.1036552 | 0.1036552 | 0.1036552 | 0.1036552 | 0.1036552 | 0.1036552 | 0.1036552 | 0.1036552 | 0.1036552 | 0.1036552 | 0.1036552 | 0.1036552 | 0.1036552 | 0.1036552 | 0.1036552 | 0.1036552 | 0.1036552 | 0.1036552 | 0.1036552 | 0.1036552 | 0.1036552 | 0.1036552 | 0.1036552 | 0.1036552 | 0.1036552 | 0.1036552 | 0.1036552 | 0.1036552 | 0.1036552 | 0.1036552 | 0.1036552 | 0.1036552 | 0.1036552 | 0.1036552 | 0.1036552 | 0.1036552 | 0.1036552 | 0.1036552 | 0.1036552 | 0.09752643 | 0.08169685 | 0.06415938 | 0.04252199 | 0.04084782 | 0.03229173 | 0.02053685 | 0.005207762 | 0 | 0 | 0.03807374 | 0
1275 | 493.6464 | 0.002275784 | 30 | 607.5 | -667.5 | 0 | 0 | 0.003878635 | 0.02833898 | 0.0341034 | 0.04423602 | 0.05083043 | 0.05303441 | 0.06363533 | 0.09347948 | 0.105931 | 0.105931 | 0.105931 | 0.105931 | 0.105931 | 0.105931 | 0.105931 | 0.105931 | 0.105931 | 0.105931 | 0.105931 | 0.105931 | 0.105931 | 0.105931 | 0.105931 | 0.105931 | 0.105931 | 0.105931 | 0.105931 | 0.105931 | 0.105931 | 0.105931 | 0.105931 | 0.105931 | 0.105931 | 0.105931 | 0.105931 | 0.105931 | 0.105931 | 0.105931 | 0.105931 | 0.105931 | 0.105931 | 0.105931 | 0.105931 | 0.105931 | 0.105931 | 0.105931 | 0.105931 | 0.105931 | 0.105931 | 0.105931 | 0.105931 | 0.105931 | 0.105931 | 0.09752643 | 0.08169685 | 0.06415938 | 0.04252199 | 0.04084782 | 0.03229173 | 0.02053685 | 0.005207762 | 0 | 0 | 0.02690452 | 0
1275 | 509.1705 | 0.002347353 | 20 | 617.5 | -657.5 | 0 | 0 | 0.003878635 | 0.02833898 | 0.0341034 | 0.04423602 | 0.05083043 | 0.05303441 | 0.06598268 | 0.09582684 | 0.1082784 | 0.1082784 | 0.1082784 | 0.1082784 | 0.1082784 | 0.1082784 | 0.1082784 | 0.1082784 | 0.1082784 | 0.1082784 | 0.1082784 | 0.1082784 | 0.1082784 | 0.1082784 | 0.1082784 | 0.1082784 | 0.1082784 | 0.1082784 | 0.1082784 | 0.1082784 | 0.1082784 | 0.1082784 | 0.1082784 | 0.1082784 | 0.1082784 | 0.1082784 | 0.1082784 | 0.1082784 | 0.1082784 | 0.1082784 | 0.1082784 | 0.1082784 | 0.1082784 | 0.1082784 | 0.1082784 | 0.1082784 | 0.1082784 | 0.1082784 | 0.1082784 | 0.1082784 | 0.1082784 | 0.1082784 | 0.1082784 | 0.1082784 | 0.1082784 | 0.09987378 | 0.08169685 | 0.06415938 | 0.04252199 | 0.04084782 | 0.03229173 | 0.02053685 | 0.005207762 | 0 | 0 | 0.0157353 | 0
1275 | 460.1138 | 0.002121194 | 10 | 627.5 | -647.5 | 0 | 0 | 0.003878635 | 0.02833898 | 0.0341034 | 0.04423602 | 0.05083043 | 0.05303441 | 0.06810387 | 0.09794803 | 0.1103996 | 0.1103996 | 0.1103996 | 0.1103996 | 0.1103996 | 0.1103996 | 0.1103996 | 0.1103996 | 0.1103996 | 0.1103996 | 0.1103996 | 0.1103996 | 0.1103996 | 0.1103996 | 0.1103996 | 0.1103996 | 0.1103996 | 0.1103996 | 0.1103996 | 0.1103996 | 0.1103996 | 0.1103996 | 0.1103996 | 0.1103996 | 0.1103996 | 0.1103996 | 0.1103996 | 0.1103996 | 0.1103996 | 0.1103996 | 0.1103996 | 0.1103996 | 0.1103996 | 0.1103996 | 0.1103996 | 0.1103996 | 0.1103996 | 0.1103996 | 0.1103996 | 0.1103996 | 0.1103996 | 0.1103996 | 0.1103996 | 0.1103996 | 0.1103996 | 0.101995 | 0.08169685 | 0.06415938 | 0.04252199 | 0.04084782 | 0.03229173 | 0.02053685 | 0.005207762 | 0 | 0 | 0.009161581 | 0
1275 | 576.5264 | 0.002657873 | 0 | 637.5 | -637.5 | 0 | 0 | 0.003878635 | 0.02833898 | 0.0341034 | 0.04423602 | 0.05083043 | 0.05303441 | 0.06810387 | 0.1006059 | 0.1130575 | 0.1130575 | 0.1130575 | 0.1130575 | 0.1130575 | 0.1130575 | 0.1130575 | 0.1130575 | 0.1130575 | 0.1130575 | 0.1130575 | 0.1130575 | 0.1130575 | 0.1130575 | 0.1130575 | 0.1130575 | 0.1130575 | 0.1130575 | 0.1130575 | 0.1130575 | 0.1130575 | 0.1130575 | 0.1130575 | 0.1130575 | 0.1130575 | 0.1130575 | 0.1130575 | 0.1130575 | 0.1130575 | 0.1130575 | 0.1130575 | 0.1130575 | 0.1130575 | 0.1130575 | 0.1130575 | 0.1130575 | 0.1130575 | 0.1130575 | 0.1130575 | 0.1130575 | 0.1130575 | 0.1130575 | 0.1130575 | 0.1130575 | 0.1130575 | 0.1046529 | 0.08169685 | 0.06415938 | 0.04252199 | 0.04084782 | 0.03229173 | 0.02053685 | 0.005207762 | 0 | 0 | 0.00450157 | 0.00303849
1275 | 568.5205 | 0.002620965 | -10 | 647.5 | -627.5 | 0 | 0 | 0.003878635 | 0.02833898 | 0.0341034 | 0.04423602 | 0.05083043 | 0.05303441 | 0.06810387 | 0.1032269 | 0.1156784 | 0.1156784 | 0.1156784 | 0.1156784 | 0.1156784 | 0.1156784 | 0.1156784 | 0.1156784 | 0.1156784 | 0.1156784 | 0.1156784 | 0.1156784 | 0.1156784 | 0.1156784 | 0.1156784 | 0.1156784 | 0.1156784 | 0.1156784 | 0.1156784 | 0.1156784 | 0.1156784 | 0.1156784 | 0.1156784 | 0.1156784 | 0.1156784 | 0.1156784 | 0.1156784 | 0.1156784 | 0.1156784 | 0.1156784 | 0.1156784 | 0.1156784 | 0.1156784 | 0.1156784 | 0.1156784 | 0.1156784 | 0.1156784 | 0.1156784 | 0.1156784 | 0.1156784 | 0.1156784 | 0.1156784 | 0.1156784 | 0.1156784 | 0.1156784 | 0.1072738 | 0.08431782 | 0.06415938 | 0.04252199 | 0.04084782 | 0.03229173 | 0.02053685 | 0.005207762 | 0 | 0 | 0 | 0.006183924
1275 | 507.4615 | 0.002339474 | -20 | 657.5 | -617.5 | 0 | 0 | 0.003878635 | 0.02833898 | 0.0341034 | 0.04423602 | 0.05083043 | 0.05303441 | 0.06810387 | 0.1055663 | 0.1180179 | 0.1180179 | 0.1180179 | 0.1180179 | 0.1180179 | 0.1180179 | 0.1180179 | 0.1180179 | 0.1180179 | 0.1180179 | 0.1180179 | 0.1180179 | 0.1180179 | 0.1180179 | 0.1180179 | 0.1180179 | 0.1180179 | 0.1180179 | 0.1180179 | 0.1180179 | 0.1180179 | 0.1180179 | 0.1180179 | 0.1180179 | 0.1180179 | 0.1180179 | 0.1180179 | 0.1180179 | 0.1180179 | 0.1180179 | 0.1180179 | 0.1180179 | 0.1180179 | 0.1180179 | 0.1180179 | 0.1180179 | 0.1180179 | 0.1180179 | 0.1180179 | 0.1180179 | 0.1180179 | 0.1180179 | 0.1180179 | 0.1180179 | 0.1180179 | 0.1096133 | 0.08665729 | 0.06415938 | 0.04252199 | 0.04084782 | 0.03229173 | 0.02053685 | 0.005207762 | 0 | 0 | 0 | 0.01093045
1275 | 433.7459 | 0.001999634 | -30 | 667.5 | -607.5 | 0 | 0 | 0.003878635 | 0.02833898 | 0.0341034 | 0.04423602 | 0.05083043 | 0.05303441 | 0.06810387 | 0.1055663 | 0.1200175 | 0.1200175 | 0.1200175 | 0.1200175 | 0.1200175 | 0.1200175 | 0.1200175 | 0.1200175 | 0.1200175 | 0.1200175 | 0.1200175 | 0.1200175 | 0.1200175 | 0.1200175 | 0.1200175 | 0.1200175 | 0.1200175 | 0.1200175 | 0.1200175 | 0.1200175 | 0.1200175 | 0.1200175 | 0.1200175 | 0.1200175 | 0.1200175 | 0.1200175 | 0.1200175 | 0.1200175 | 0.1200175 | 0.1200175 | 0.1200175 | 0.1200175 | 0.1200175 | 0.1200175 | 0.1200175 | 0.1200175 | 0.1200175 | 0.1200175 | 0.1200175 | 0.1200175 | 0.1200175 | 0.1200175 | 0.1200175 | 0.1200175 | 0.1200175 | 0.1116129 | 0.08865692 | 0.06415938 | 0.04252199 | 0.04084782 | 0.03229173 | 0.02053685 | 0.005207762 | 0 | 0 | 0 | 0.01952176
1275 | 547.5542 | 0.002524307 | -40 | 677.5 | -597.5 | 0 | 0 | 0.003878635 | 0.02833898 | 0.0341034 | 0.04423602 | 0.05083043 | 0.05303441 | 0.06810387 | 0.1055663 | 0.1225418 | 0.1225418 | 0.1225418 | 0.1225418 | 0.1225418 | 0.1225418 | 0.1225418 | 0.1225418 | 0.1225418 | 0.1225418 | 0.1225418 | 0.1225418 | 0.1225418 | 0.1225418 | 0.1225418 | 0.1225418 | 0.1225418 | 0.1225418 | 0.1225418 | 0.1225418 | 0.1225418 | 0.1225418 | 0.1225418 | 0.1225418 | 0.1225418 | 0.1225418 | 0.1225418 | 0.1225418 | 0.1225418 | 0.1225418 | 0.1225418 | 0.1225418 | 0.1225418 | 0.1225418 | 0.1225418 | 0.1225418 | 0.1225418 | 0.1225418 | 0.1225418 | 0.1225418 | 0.1225418 | 0.1225418 | 0.1225418 | 0.1225418 | 0.1225418 | 0.1141372 | 0.09118123 | 0.06668369 | 0.04252199 | 0.04084782 | 0.03229173 | 0.02053685 | 0.005207762 | 0 | 0 | 0 | 0.02811308
1275 | 479.7863 | 0.002211887 | -30 | 667.5 | -607.5 | 0 | 0 | 0.003878635 | 0.02833898 | 0.0341034 | 0.04423602 | 0.05083043 | 0.05303441 | 0.06810387 | 0.1055663 | 0.1247537 | 0.1247537 | 0.1247537 | 0.1247537 | 0.1247537 | 0.1247537 | 0.1247537 | 0.1247537 | 0.1247537 | 0.1247537 | 0.1247537 | 0.1247537 | 0.1247537 | 0.1247537 | 0.1247537 | 0.1247537 | 0.1247537 | 0.1247537 | 0.1247537 | 0.1247537 | 0.1247537 | 0.1247537 | 0.1247537 | 0.1247537 | 0.1247537 | 0.1247537 | 0.1247537 | 0.1247537 | 0.1247537 | 0.1247537 | 0.1247537 | 0.1247537 | 0.1247537 | 0.1247537 | 0.1247537 | 0.1247537 | 0.1247537 | 0.1247537 | 0.1247537 | 0.1247537 | 0.1247537 | 0.1247537 | 0.1247537 | 0.1247537 | 0.1247537 | 0.1163491 | 0.09339312 | 0.06668369 | 0.04252199 | 0.04084782 | 0.03229173 | 0.02053685 | 0.005207762 | 0 | 0 | 0 | 0.01952176
1275 | 474.0459 | 0.002185423 | -20 | 657.5 | -617.5 | 0 | 0 | 0.003878635 | 0.02833898 | 0.0341034 | 0.04423602 | 0.05083043 | 0.05303441 | 0.06810387 | 0.1077518 | 0.1269391 | 0.1269391 | 0.1269391 | 0.1269391 | 0.1269391 | 0.1269391 | 0.1269391 | 0.1269391 | 0.1269391 | 0.1269391 | 0.1269391 | 0.1269391 | 0.1269391 | 0.1269391 | 0.1269391 | 0.1269391 | 0.1269391 | 0.1269391 | 0.1269391 | 0.1269391 | 0.1269391 | 0.1269391 | 0.1269391 | 0.1269391 | 0.1269391 | 0.1269391 | 0.1269391 | 0.1269391 | 0.1269391 | 0.1269391 | 0.1269391 | 0.1269391 | 0.1269391 | 0.1269391 | 0.1269391 | 0.1269391 | 0.1269391 | 0.1269391 | 0.1269391 | 0.1269391 | 0.1269391 | 0.1269391 | 0.1269391 | 0.1269391 | 0.1269391 | 0.1185345 | 0.09557854 | 0.06668369 | 0.04252199 | 0.04084782 | 0.03229173 | 0.02053685 | 0.005207762 | 0 | 0 | 0 | 0.01093045
1275 | 499.4674 | 0.00230262 | -10 | 647.5 | -627.5 | 0 | 0 | 0.003878635 | 0.02833898 | 0.0341034 | 0.04423602 | 0.05083043 | 0.05303441 | 0.06810387 | 0.1100544 | 0.1292418 | 0.1292418 | 0.1292418 | 0.1292418 | 0.1292418 | 0.1292418 | 0.1292418 | 0.1292418 | 0.1292418 | 0.1292418 | 0.1292418 | 0.1292418 | 0.1292418 | 0.1292418 | 0.1292418 | 0.1292418 | 0.1292418 | 0.1292418 | 0.1292418 | 0.1292418 | 0.1292418 | 0.1292418 | 0.1292418 | 0.1292418 | 0.1292418 | 0.1292418 | 0.1292418 | 0.1292418 | 0.1292418 | 0.1292418 | 0.1292418 | 0.1292418 | 0.1292418 | 0.1292418 | 0.1292418 | 0.1292418 | 0.1292418 | 0.1292418 | 0.1292418 | 0.1292418 | 0.1292418 | 0.1292418 | 0.1292418 | 0.1292418 | 0.1292418 | 0.1208372 | 0.09788116 | 0.06668369 | 0.04252199 | 0.04084782 | 0.03229173 | 0.02053685 | 0.005207762 | 0 | 0 | 0 | 0.006183924
1275 | 469.6859 | 0.002165323 | 0 | 637.5 | -637.5 | 0 | 0 | 0.003878635 | 0.02833898 | 0.0341034 | 0.04423602 | 0.05083043 | 0.05303441 | 0.06810387 | 0.1122197 | 0.1314071 | 0.1314071 | 0.1314071 | 0.1314071 | 0.1314071 | 0.1314071 | 0.1314071 | 0.1314071 | 0.1314071 | 0.1314071 | 0.1314071 | 0.1314071 | 0.1314071 | 0.1314071 | 0.1314071 | 0.1314071 | 0.1314071 | 0.1314071 | 0.1314071 | 0.1314071 | 0.1314071 | 0.1314071 | 0.1314071 | 0.1314071 | 0.1314071 | 0.1314071 | 0.1314071 | 0.1314071 | 0.1314071 | 0.1314071 | 0.1314071 | 0.1314071 | 0.1314071 | 0.1314071 | 0.1314071 | 0.1314071 | 0.1314071 | 0.1314071 | 0.1314071 | 0.1314071 | 0.1314071 | 0.1314071 | 0.1314071 | 0.1314071 | 0.1314071 | 0.1230025 | 0.09788116 | 0.06668369 | 0.04252199 | 0.04084782 | 0.03229173 | 0.02053685 | 0.005207762 | 0 | 0 | 0.006936753 | 0.00303849
1275 | 500.7851 | 0.002308695 | 10 | 627.5 | -647.5 | 0 | 0 | 0.003878635 | 0.02833898 | 0.0341034 | 0.04423602 | 0.05083043 | 0.05303441 | 0.07041257 | 0.1145284 | 0.1337158 | 0.1337158 | 0.1337158 | 0.1337158 | 0.1337158 | 0.1337158 | 0.1337158 | 0.1337158 | 0.1337158 | 0.1337158 | 0.1337158 | 0.1337158 | 0.1337158 | 0.1337158 | 0.1337158 | 0.1337158 | 0.1337158 | 0.1337158 | 0.1337158 | 0.1337158 | 0.1337158 | 0.1337158 | 0.1337158 | 0.1337158 | 0.1337158 | 0.1337158 | 0.1337158 | 0.1337158 | 0.1337158 | 0.1337158 | 0.1337158 | 0.1337158 | 0.1337158 | 0.1337158 | 0.1337158 | 0.1337158 | 0.1337158 | 0.1337158 | 0.1337158 | 0.1337158 | 0.1337158 | 0.1337158 | 0.1337158 | 0.1337158 | 0.1337158 | 0.1253112 | 0.09788116 | 0.06668369 | 0.04252199 | 0.04084782 | 0.03229173 | 0.02053685 | 0.005207762 | 0 | 0 | 0.01411766 | 0
1275 | 592.4306 | 0.002731194 | 20 | 617.5 | -657.5 | 0 | 0 | 0.003878635 | 0.02833898 | 0.0341034 | 0.04423602 | 0.05083043 | 0.05303441 | 0.07314376 | 0.1172596 | 0.136447 | 0.136447 | 0.136447 | 0.136447 | 0.136447 | 0.136447 | 0.136447 | 0.136447 | 0.136447 | 0.136447 | 0.136447 | 0.136447 | 0.136447 | 0.136447 | 0.136447 | 0.136447 | 0.136447 | 0.136447 | 0.136447 | 0.136447 | 0.136447 | 0.136447 | 0.136447 | 0.136447 | 0.136447 | 0.136447 | 0.136447 | 0.136447 | 0.136447 | 0.136447 | 0.136447 | 0.136447 | 0.136447 | 0.136447 | 0.136447 | 0.136447 | 0.136447 | 0.136447 | 0.136447 | 0.136447 | 0.136447 | 0.136447 | 0.136447 | 0.136447 | 0.136447 | 0.1280424 | 0.09788116 | 0.06668369 | 0.04252199 | 0.04084782 | 0.03229173 | 0.02053685 | 0.005207762 | 0 | 0 | 0.02404144 | 0
1275 | 555.078 | 0.002558993 | 30 | 607.5 | -667.5 | 0 | 0 | 0.003878635 | 0.02833898 | 0.0341034 | 0.04423602 | 0.05083043 | 0.05303441 | 0.07570275 | 0.1198186 | 0.139006 | 0.139006 | 0.139006 | 0.139006 | 0.139006 | 0.139006 | 0.139006 | 0.139006 | 0.139006 | 0.139006 | 0.139006 | 0.139006 | 0.139006 | 0.139006 | 0.139006 | 0.139006 | 0.139006 | 0.139006 | 0.139006 | 0.139006 | 0.139006 | 0.139006 | 0.139006 | 0.139006 | 0.139006 | 0.139006 | 0.139006 | 0.139006 | 0.139006 | 0.139006 | 0.139006 | 0.139006 | 0.139006 | 0.139006 | 0.139006 | 0.139006 | 0.139006 | 0.139006 | 0.139006 | 0.139006 | 0.139006 | 0.139006 | 0.139006 | 0.139006 | 0.139006 | 0.1280424 | 0.09788116 | 0.06668369 | 0.04252199 | 0.04084782 | 0.03229173 | 0.02053685 | 0.005207762 | 0 | 0 | 0.04055186 | 0
1275 | 527.0219 | 0.00242965 | 40 | 597.5 | -677.5 | 0 | 0 | 0.003878635 | 0.02833898 | 0.0341034 | 0.04423602 | 0.05083043 | 0.05546406 | 0.0781324 | 0.1222482 | 0.1414356 | 0.1414356 | 0.1414356 | 0.1414356 | 0.1414356 | 0.1414356 | 0.1414356 | 0.1414356 | 0.1414356 | 0.1414356 | 0.1414356 | 0.1414356 | 0.1414356 | 0.1414356 | 0.1414356 | 0.1414356 | 0.1414356 | 0.1414356 | 0.1414356 | 0.1414356 | 0.1414356 | 0.1414356 | 0.1414356 | 0.1414356 | 0.1414356 | 0.1414356 | 0.1414356 | 0.1414356 | 0.1414356 | 0.1414356 | 0.1414356 | 0.1414356 | 0.1414356 | 0.1414356 | 0.1414356 | 0.1414356 | 0.1414356 | 0.1414356 | 0.1414356 | 0.1414356 | 0.1414356 | 0.1414356 | 0.1414356 | 0.1414356 | 0.1414356 | 0.1280424 | 0.09788116 | 0.06668369 | 0.04252199 | 0.04084782 | 0.03229173 | 0.02053685 | 0.005207762 | 0 | 0 | 0.05706227 | 0
1275 | 484.0212 | 0.002231411 | 30 | 607.5 | -667.5 | 0 | 0 | 0.003878635 | 0.02833898 | 0.0341034 | 0.04423602 | 0.05083043 | 0.05546406 | 0.08036381 | 0.1244796 | 0.143667 | 0.143667 | 0.143667 | 0.143667 | 0.143667 | 0.143667 | 0.143667 | 0.143667 | 0.143667 | 0.143667 | 0.143667 | 0.143667 | 0.143667 | 0.143667 | 0.143667 | 0.143667 | 0.143667 | 0.143667 | 0.143667 | 0.143667 | 0.143667 | 0.143667 | 0.143667 | 0.143667 | 0.143667 | 0.143667 | 0.143667 | 0.143667 | 0.143667 | 0.143667 | 0.143667 | 0.143667 | 0.143667 | 0.143667 | 0.143667 | 0.143667 | 0.143667 | 0.143667 | 0.143667 | 0.143667 | 0.143667 | 0.143667 | 0.143667 | 0.143667 | 0.143667 | 0.1280424 | 0.09788116 | 0.06668369 | 0.04252199 | 0.04084782 | 0.03229173 | 0.02053685 | 0.005207762 | 0 | 0 | 0.04055186 | 0
1275 | 574.8935 | 0.002650345 | 20 | 617.5 | -657.5 | 0 | 0 | 0.003878635 | 0.02833898 | 0.0341034 | 0.04423602 | 0.05083043 | 0.05546406 | 0.08301416 | 0.12713 | 0.1463174 | 0.1463174 | 0.1463174 | 0.1463174 | 0.1463174 | 0.1463174 | 0.1463174 | 0.1463174 | 0.1463174 | 0.1463174 | 0.1463174 | 0.1463174 | 0.1463174 | 0.1463174 | 0.1463174 | 0.1463174 | 0.1463174 | 0.1463174 | 0.1463174 | 0.1463174 | 0.1463174 | 0.1463174 | 0.1463174 | 0.1463174 | 0.1463174 | 0.1463174 | 0.1463174 | 0.1463174 | 0.1463174 | 0.1463174 | 0.1463174 | 0.1463174 | 0.1463174 | 0.1463174 | 0.1463174 | 0.1463174 | 0.1463174 | 0.1463174 | 0.1463174 | 0.1463174 | 0.1463174 | 0.1463174 | 0.1463174 | 0.1463174 | 0.1463174 | 0.1306927 | 0.09788116 | 0.06668369 | 0.04252199 | 0.04084782 | 0.03229173 | 0.02053685 | 0.005207762 | 0 | 0 | 0.02404144 | 0
1275 | 456.3782 | 0.002103972 | 10 | 627.5 | -647.5 | 0 | 0 | 0.003878635 | 0.02833898 | 0.0341034 | 0.04423602 | 0.05083043 | 0.05546406 | 0.08511813 | 0.129234 | 0.1484213 | 0.1484213 | 0.1484213 | 0.1484213 | 0.1484213 | 0.1484213 | 0.1484213 | 0.1484213 | 0.1484213 | 0.1484213 | 0.1484213 | 0.1484213 | 0.1484213 | 0.1484213 | 0.1484213 | 0.1484213 | 0.1484213 | 0.1484213 | 0.1484213 | 0.1484213 | 0.1484213 | 0.1484213 | 0.1484213 | 0.1484213 | 0.1484213 | 0.1484213 | 0.1484213 | 0.1484213 | 0.1484213 | 0.1484213 | 0.1484213 | 0.1484213 | 0.1484213 | 0.1484213 | 0.1484213 | 0.1484213 | 0.1484213 | 0.1484213 | 0.1484213 | 0.1484213 | 0.1484213 | 0.1484213 | 0.1484213 | 0.1484213 | 0.1484213 | 0.1327967 | 0.09788116 | 0.06668369 | 0.04252199 | 0.04084782 | 0.03229173 | 0.02053685 | 0.005207762 | 0 | 0 | 0.01411766 | 0
1275 | 537.6137 | 0.00247848 | 0 | 637.5 | -637.5 | 0 | 0 | 0.003878635 | 0.02833898 | 0.0341034 | 0.04423602 | 0.05083043 | 0.05546406 | 0.08511813 | 0.1317124 | 0.1508998 | 0.1508998 | 0.1508998 | 0.1508998 | 0.1508998 | 0.1508998 | 0.1508998 | 0.1508998 | 0.1508998 | 0.1508998 | 0.1508998 | 0.1508998 | 0.1508998 | 0.1508998 | 0.1508998 | 0.1508998 | 0.1508998 | 0.1508998 | 0.1508998 | 0.1508998 | 0.1508998 | 0.1508998 | 0.1508998 | 0.1508998 | 0.1508998 | 0.1508998 | 0.1508998 | 0.1508998 | 0.1508998 | 0.1508998 | 0.1508998 | 0.1508998 | 0.1508998 | 0.1508998 | 0.1508998 | 0.1508998 | 0.1508998 | 0.1508998 | 0.1508998 | 0.1508998 | 0.1508998 | 0.1508998 | 0.1508998 | 0.1508998 | 0.1508998 | 0.1352752 | 0.09788116 | 0.06668369 | 0.04252199 | 0.04084782 | 0.03229173 | 0.02053685 | 0.005207762 | 0 | 0 | 0.006936753 | 0.005648734
1275 | 502.375 | 0.002316024 | -10 | 647.5 | -627.5 | 0 | 0 | 0.003878635 | 0.02833898 | 0.0341034 | 0.04423602 | 0.05083043 | 0.05546406 | 0.08511813 | 0.1340285 | 0.1532158 | 0.1532158 | 0.1532158 | 0.1532158 | 0.1532158 | 0.1532158 | 0.1532158 | 0.1532158 | 0.1532158 | 0.1532158 | 0.1532158 | 0.1532158 | 0.1532158 | 0.1532158 | 0.1532158 | 0.1532158 | 0.1532158 | 0.1532158 | 0.1532158 | 0.1532158 | 0.1532158 | 0.1532158 | 0.1532158 | 0.1532158 | 0.1532158 | 0.1532158 | 0.1532158 | 0.1532158 | 0.1532158 | 0.1532158 | 0.1532158 | 0.1532158 | 0.1532158 | 0.1532158 | 0.1532158 | 0.1532158 | 0.1532158 | 0.1532158 | 0.1532158 | 0.1532158 | 0.1532158 | 0.1532158 | 0.1532158 | 0.1532158 | 0.1532158 | 0.1375912 | 0.1001972 | 0.06668369 | 0.04252199 | 0.04084782 | 0.03229173 | 0.02053685 | 0.005207762 | 0 | 0 | 0 | 0.01149628
1275 | 556.6349 | 0.00256617 | -20 | 657.5 | -617.5 | 0 | 0 | 0.003878635 | 0.02833898 | 0.0341034 | 0.04423602 | 0.05083043 | 0.05546406 | 0.08511813 | 0.1365946 | 0.155782 | 0.155782 | 0.155782 | 0.155782 | 0.155782 | 0.155782 | 0.155782 | 0.155782 | 0.155782 | 0.155782 | 0.155782 | 0.155782 | 0.155782 | 0.155782 | 0.155782 | 0.155782 | 0.155782 | 0.155782 | 0.155782 | 0.155782 | 0.155782 | 0.155782 | 0.155782 | 0.155782 | 0.155782 | 0.155782 | 0.155782 | 0.155782 | 0.155782 | 0.155782 | 0.155782 | 0.155782 | 0.155782 | 0.155782 | 0.155782 | 0.155782 | 0.155782 | 0.155782 | 0.155782 | 0.155782 | 0.155782 | 0.155782 | 0.155782 | 0.155782 | 0.155782 | 0.1401574 | 0.1027634 | 0.06668369 | 0.04252199 | 0.04084782 | 0.03229173 | 0.02053685 | 0.005207762 | 0 | 0 | 0 | 0.01973911
1275 | 400.2566 | 0.001845243 | -30 | 667.5 | -607.5 | 0 | 0 | 0.003878635 | 0.02833898 | 0.0341034 | 0.04423602 | 0.05083043 | 0.05546406 | 0.08511813 | 0.1365946 | 0.1576273 | 0.1576273 | 0.1576273 | 0.1576273 | 0.1576273 | 0.1576273 | 0.1576273 | 0.1576273 | 0.1576273 | 0.1576273 | 0.1576273 | 0.1576273 | 0.1576273 | 0.1576273 | 0.1576273 | 0.1576273 | 0.1576273 | 0.1576273 | 0.1576273 | 0.1576273 | 0.1576273 | 0.1576273 | 0.1576273 | 0.1576273 | 0.1576273 | 0.1576273 | 0.1576273 | 0.1576273 | 0.1576273 | 0.1576273 | 0.1576273 | 0.1576273 | 0.1576273 | 0.1576273 | 0.1576273 | 0.1576273 | 0.1576273 | 0.1576273 | 0.1576273 | 0.1576273 | 0.1576273 | 0.1576273 | 0.1576273 | 0.1576273 | 0.1576273 | 0.1420026 | 0.1046086 | 0.06668369 | 0.04252199 | 0.04084782 | 0.03229173 | 0.02053685 | 0.005207762 | 0 | 0 | 0 | 0.03373388
1275 | 481.549 | 0.002220013 | -40 | 677.5 | -597.5 | 0 | 0 | 0.003878635 | 0.02833898 | 0.0341034 | 0.04423602 | 0.05083043 | 0.05546406 | 0.08511813 | 0.1365946 | 0.1598473 | 0.1598473 | 0.1598473 | 0.1598473 | 0.1598473 | 0.1598473 | 0.1598473 | 0.1598473 | 0.1598473 | 0.1598473 | 0.1598473 | 0.1598473 | 0.1598473 | 0.1598473 | 0.1598473 | 0.1598473 | 0.1598473 | 0.1598473 | 0.1598473 | 0.1598473 | 0.1598473 | 0.1598473 | 0.1598473 | 0.1598473 | 0.1598473 | 0.1598473 | 0.1598473 | 0.1598473 | 0.1598473 | 0.1598473 | 0.1598473 | 0.1598473 | 0.1598473 | 0.1598473 | 0.1598473 | 0.1598473 | 0.1598473 | 0.1598473 | 0.1598473 | 0.1598473 | 0.1598473 | 0.1598473 | 0.1598473 | 0.1598473 | 0.1598473 | 0.1442226 | 0.1068286 | 0.0689037 | 0.04252199 | 0.04084782 | 0.03229173 | 0.02053685 | 0.005207762 | 0 | 0 | 0 | 0.04772864
1275 | 496.5673 | 0.00228925 | -30 | 667.5 | -607.5 | 0 | 0 | 0.003878635 | 0.02833898 | 0.0341034 | 0.04423602 | 0.05083043 | 0.05546406 | 0.08511813 | 0.1365946 | 0.1621365 | 0.1621365 | 0.1621365 | 0.1621365 | 0.1621365 | 0.1621365 | 0.1621365 | 0.1621365 | 0.1621365 | 0.1621365 | 0.1621365 | 0.1621365 | 0.1621365 | 0.1621365 | 0.1621365 | 0.1621365 | 0.1621365 | 0.1621365 | 0.1621365 | 0.1621365 | 0.1621365 | 0.1621365 | 0.1621365 | 0.1621365 | 0.1621365 | 0.1621365 | 0.1621365 | 0.1621365 | 0.1621365 | 0.1621365 | 0.1621365 | 0.1621365 | 0.1621365 | 0.1621365 | 0.1621365 | 0.1621365 | 0.1621365 | 0.1621365 | 0.1621365 | 0.1621365 | 0.1621365 | 0.1621365 | 0.1621365 | 0.1621365 | 0.1621365 | 0.1465119 | 0.1091179 | 0.0689037 | 0.04252199 | 0.04084782 | 0.03229173 | 0.02053685 | 0.005207762 | 0 | 0 | 0 | 0.03373388
1275 | 483.1707 | 0.002227489 | -20 | 657.5 | -617.5 | 0 | 0 | 0.003878635 | 0.02833898 | 0.0341034 | 0.04423602 | 0.05083043 | 0.05546406 | 0.08511813 | 0.1388221 | 0.164364 | 0.164364 | 0.164364 | 0.164364 | 0.164364 | 0.164364 | 0.164364 | 0.164364 | 0.164364 | 0.164364 | 0.164364 | 0.164364 | 0.164364 | 0.164364 | 0.164364 | 0.164364 | 0.164364 | 0.164364 | 0.164364 | 0.164364 | 0.164364 | 0.164364 | 0.164364 | 0.164364 | 0.164364 | 0.164364 | 0.164364 | 0.164364 | 0.164364 | 0.164364 | 0.164364 | 0.164364 | 0.164364 | 0.164364 | 0.164364 | 0.164364 | 0.164364 | 0.164364 | 0.164364 | 0.164364 | 0.164364 | 0.164364 | 0.164364 | 0.164364 | 0.164364 | 0.1487394 | 0.1113454 | 0.0689037 | 0.04252199 | 0.04084782 | 0.03229173 | 0.02053685 | 0.005207762 | 0 | 0 | 0 | 0.01973911
1275 | 501.947 | 0.002314051 | -10 | 647.5 | -627.5 | 0 | 0 | 0.003878635 | 0.02833898 | 0.0341034 | 0.04423602 | 0.05083043 | 0.05546406 | 0.08511813 | 0.1411362 | 0.1666781 | 0.1666781 | 0.1666781 | 0.1666781 | 0.1666781 | 0.1666781 | 0.1666781 | 0.1666781 | 0.1666781 | 0.1666781 | 0.1666781 | 0.1666781 | 0.1666781 | 0.1666781 | 0.1666781 | 0.1666781 | 0.1666781 | 0.1666781 | 0.1666781 | 0.1666781 | 0.1666781 | 0.1666781 | 0.1666781 | 0.1666781 | 0.1666781 | 0.1666781 | 0.1666781 | 0.1666781 | 0.1666781 | 0.1666781 | 0.1666781 | 0.1666781 | 0.1666781 | 0.1666781 | 0.1666781 | 0.1666781 | 0.1666781 | 0.1666781 | 0.1666781 | 0.1666781 | 0.1666781 | 0.1666781 | 0.1666781 | 0.1666781 | 0.1666781 | 0.1510534 | 0.1136594 | 0.0689037 | 0.04252199 | 0.04084782 | 0.03229173 | 0.02053685 | 0.005207762 | 0 | 0 | 0 | 0.01149628
1275 | 498.6492 | 0.002298848 | 0 | 637.5 | -637.5 | 0 | 0 | 0.003878635 | 0.02833898 | 0.0341034 | 0.04423602 | 0.05083043 | 0.05546406 | 0.08511813 | 0.143435 | 0.1689769 | 0.1689769 | 0.1689769 | 0.1689769 | 0.1689769 | 0.1689769 | 0.1689769 | 0.1689769 | 0.1689769 | 0.1689769 | 0.1689769 | 0.1689769 | 0.1689769 | 0.1689769 | 0.1689769 | 0.1689769 | 0.1689769 | 0.1689769 | 0.1689769 | 0.1689769 | 0.1689769 | 0.1689769 | 0.1689769 | 0.1689769 | 0.1689769 | 0.1689769 | 0.1689769 | 0.1689769 | 0.1689769 | 0.1689769 | 0.1689769 | 0.1689769 | 0.1689769 | 0.1689769 | 0.1689769 | 0.1689769 | 0.1689769 | 0.1689769 | 0.1689769 | 0.1689769 | 0.1689769 | 0.1689769 | 0.1689769 | 0.1689769 | 0.1689769 | 0.1533523 | 0.1136594 | 0.0689037 | 0.04252199 | 0.04084782 | 0.03229173 | 0.02053685 | 0.005207762 | 0 | 0 | 0.009234079 | 0.005648734
1275 | 524.1942 | 0.002416614 | 10 | 627.5 | -647.5 | 0 | 0 | 0.003878635 | 0.02833898 | 0.0341034 | 0.04423602 | 0.05083043 | 0.05546406 | 0.08753475 | 0.1458516 | 0.1713935 | 0.1713935 | 0.1713935 | 0.1713935 | 0.1713935 | 0.1713935 | 0.1713935 | 0.1713935 | 0.1713935 | 0.1713935 | 0.1713935 | 0.1713935 | 0.1713935 | 0.1713935 | 0.1713935 | 0.1713935 | 0.1713935 | 0.1713935 | 0.1713935 | 0.1713935 | 0.1713935 | 0.1713935 | 0.1713935 | 0.1713935 | 0.1713935 | 0.1713935 | 0.1713935 | 0.1713935 | 0.1713935 | 0.1713935 | 0.1713935 | 0.1713935 | 0.1713935 | 0.1713935 | 0.1713935 | 0.1713935 | 0.1713935 | 0.1713935 | 0.1713935 | 0.1713935 | 0.1713935 | 0.1713935 | 0.1713935 | 0.1713935 | 0.1713935 | 0.1557689 | 0.1136594 | 0.0689037 | 0.04252199 | 0.04084782 | 0.03229173 | 0.02053685 | 0.005207762 | 0 | 0 | 0.01879317 | 0
1275 | 493.7237 | 0.00227614 | 20 | 617.5 | -657.5 | 0 | 0 | 0.003878635 | 0.02833898 | 0.0341034 | 0.04423602 | 0.05083043 | 0.05546406 | 0.08981089 | 0.1481278 | 0.1736697 | 0.1736697 | 0.1736697 | 0.1736697 | 0.1736697 | 0.1736697 | 0.1736697 | 0.1736697 | 0.1736697 | 0.1736697 | 0.1736697 | 0.1736697 | 0.1736697 | 0.1736697 | 0.1736697 | 0.1736697 | 0.1736697 | 0.1736697 | 0.1736697 | 0.1736697 | 0.1736697 | 0.1736697 | 0.1736697 | 0.1736697 | 0.1736697 | 0.1736697 | 0.1736697 | 0.1736697 | 0.1736697 | 0.1736697 | 0.1736697 | 0.1736697 | 0.1736697 | 0.1736697 | 0.1736697 | 0.1736697 | 0.1736697 | 0.1736697 | 0.1736697 | 0.1736697 | 0.1736697 | 0.1736697 | 0.1736697 | 0.1736697 | 0.1736697 | 0.158045 | 0.1136594 | 0.0689037 | 0.04252199 | 0.04084782 | 0.03229173 | 0.02053685 | 0.005207762 | 0 | 0 | 0.03195849 | 0
1275 | 542.8346 | 0.002502549 | 30 | 607.5 | -667.5 | 0 | 0 | 0.003878635 | 0.02833898 | 0.0341034 | 0.04423602 | 0.05083043 | 0.05546406 | 0.09231343 | 0.1506303 | 0.1761722 | 0.1761722 | 0.1761722 | 0.1761722 | 0.1761722 | 0.1761722 | 0.1761722 | 0.1761722 | 0.1761722 | 0.1761722 | 0.1761722 | 0.1761722 | 0.1761722 | 0.1761722 | 0.1761722 | 0.1761722 | 0.1761722 | 0.1761722 | 0.1761722 | 0.1761722 | 0.1761722 | 0.1761722 | 0.1761722 | 0.1761722 | 0.1761722 | 0.1761722 | 0.1761722 | 0.1761722 | 0.1761722 | 0.1761722 | 0.1761722 | 0.1761722 | 0.1761722 | 0.1761722 | 0.1761722 | 0.1761722 | 0.1761722 | 0.1761722 | 0.1761722 | 0.1761722 | 0.1761722 | 0.1761722 | 0.1761722 | 0.1761722 | 0.1761722 | 0.158045 | 0.1136594 | 0.0689037 | 0.04252199 | 0.04084782 | 0.03229173 | 0.02053685 | 0.005207762 | 0 | 0 | 0.05378367 | 0
1275 | 512.6703 | 0.002363487 | 40 | 597.5 | -677.5 | 0 | 0 | 0.003878635 | 0.02833898 | 0.0341034 | 0.04423602 | 0.05083043 | 0.05782754 | 0.09467692 | 0.1529938 | 0.1785357 | 0.1785357 | 0.1785357 | 0.1785357 | 0.1785357 | 0.1785357 | 0.1785357 | 0.1785357 | 0.1785357 | 0.1785357 | 0.1785357 | 0.1785357 | 0.1785357 | 0.1785357 | 0.1785357 | 0.1785357 | 0.1785357 | 0.1785357 | 0.1785357 | 0.1785357 | 0.1785357 | 0.1785357 | 0.1785357 | 0.1785357 | 0.1785357 | 0.1785357 | 0.1785357 | 0.1785357 | 0.1785357 | 0.1785357 | 0.1785357 | 0.1785357 | 0.1785357 | 0.1785357 | 0.1785357 | 0.1785357 | 0.1785357 | 0.1785357 | 0.1785357 | 0.1785357 | 0.1785357 | 0.1785357 | 0.1785357 | 0.1785357 | 0.1785357 | 0.158045 | 0.1136594 | 0.0689037 | 0.04252199 | 0.04084782 | 0.03229173 | 0.02053685 | 0.005207762 | 0 | 0 | 0.07560886 | 0
1275 | 620.1461 | 0.002858967 | 30 | 607.5 | -667.5 | 0 | 0 | 0.003878635 | 0.02833898 | 0.0341034 | 0.04423602 | 0.05083043 | 0.05782754 | 0.09753589 | 0.1558528 | 0.1813947 | 0.1813947 | 0.1813947 | 0.1813947 | 0.1813947 | 0.1813947 | 0.1813947 | 0.1813947 | 0.1813947 | 0.1813947 | 0.1813947 | 0.1813947 | 0.1813947 | 0.1813947 | 0.1813947 | 0.1813947 | 0.1813947 | 0.1813947 | 0.1813947 | 0.1813947 | 0.1813947 | 0.1813947 | 0.1813947 | 0.1813947 | 0.1813947 | 0.1813947 | 0.1813947 | 0.1813947 | 0.1813947 | 0.1813947 | 0.1813947 | 0.1813947 | 0.1813947 | 0.1813947 | 0.1813947 | 0.1813947 | 0.1813947 | 0.1813947 | 0.1813947 | 0.1813947 | 0.1813947 | 0.1813947 | 0.1813947 | 0.1813947 | 0.1813947 | 0.158045 | 0.1136594 | 0.0689037 | 0.04252199 | 0.04084782 | 0.03229173 | 0.02053685 | 0.005207762 | 0 | 0 | 0.05378367 | 0
1275 | 473.2408 | 0.002181711 | 20 | 617.5 | -657.5 | 0 | 0 | 0.003878635 | 0.02833898 | 0.0341034 | 0.04423602 | 0.05083043 | 0.05782754 | 0.0997176 | 0.1580345 | 0.1835764 | 0.1835764 | 0.1835764 | 0.1835764 | 0.1835764 | 0.1835764 | 0.1835764 | 0.1835764 | 0.1835764 | 0.1835764 | 0.1835764 | 0.1835764 | 0.1835764 | 0.1835764 | 0.1835764 | 0.1835764 | 0.1835764 | 0.1835764 | 0.1835764 | 0.1835764 | 0.1835764 | 0.1835764 | 0.1835764 | 0.1835764 | 0.1835764 | 0.1835764 | 0.1835764 | 0.1835764 | 0.1835764 | 0.1835764 | 0.1835764 | 0.1835764 | 0.1835764 | 0.1835764 | 0.1835764 | 0.1835764 | 0.1835764 | 0.1835764 | 0.1835764 | 0.1835764 | 0.1835764 | 0.1835764 | 0.1835764 | 0.1835764 | 0.1835764 | 0.1602267 | 0.1136594 | 0.0689037 | 0.04252199 | 0.04084782 | 0.03229173 | 0.02053685 | 0.005207762 | 0 | 0 | 0.03195849 | 0
1275 | 576.466 | 0.002657595 | 10 | 627.5 | -647.5 | 0 | 0 | 0.003878635 | 0.02833898 | 0.0341034 | 0.04423602 | 0.05083043 | 0.05782754 | 0.1023752 | 0.1606921 | 0.186234 | 0.186234 | 0.186234 | 0.186234 | 0.186234 | 0.186234 | 0.186234 | 0.186234 | 0.186234 | 0.186234 | 0.186234 | 0.186234 | 0.186234 | 0.186234 | 0.186234 | 0.186234 | 0.186234 | 0.186234 | 0.186234 | 0.186234 | 0.186234 | 0.186234 | 0.186234 | 0.186234 | 0.186234 | 0.186234 | 0.186234 | 0.186234 | 0.186234 | 0.186234 | 0.186234 | 0.186234 | 0.186234 | 0.186234 | 0.186234 | 0.186234 | 0.186234 | 0.186234 | 0.186234 | 0.186234 | 0.186234 | 0.186234 | 0.186234 | 0.186234 | 0.186234 | 0.1628843 | 0.1136594 | 0.0689037 | 0.04252199 | 0.04084782 | 0.03229173 | 0.02053685 | 0.005207762 | 0 | 0 | 0.01879317 | 0
1275 | 562.2688 | 0.002592144 | 0 | 637.5 | -637.5 | 0 | 0 | 0.003878635 | 0.02833898 | 0.0341034 | 0.04423602 | 0.05083043 | 0.05782754 | 0.1023752 | 0.1632842 | 0.1888261 | 0.1888261 | 0.1888261 | 0.1888261 | 0.1888261 | 0.1888261 | 0.1888261 | 0.1888261 | 0.1888261 | 0.1888261 | 0.1888261 | 0.1888261 | 0.1888261 | 0.1888261 | 0.1888261 | 0.1888261 | 0.1888261 | 0.1888261 | 0.1888261 | 0.1888261 | 0.1888261 | 0.1888261 | 0.1888261 | 0.1888261 | 0.1888261 | 0.1888261 | 0.1888261 | 0.1888261 | 0.1888261 | 0.1888261 | 0.1888261 | 0.1888261 | 0.1888261 | 0.1888261 | 0.1888261 | 0.1888261 | 0.1888261 | 0.1888261 | 0.1888261 | 0.1888261 | 0.1888261 | 0.1888261 | 0.1888261 | 0.1888261 | 0.1888261 | 0.1654765 | 0.1136594 | 0.0689037 | 0.04252199 | 0.04084782 | 0.03229173 | 0.02053685 | 0.005207762 | 0 | 0 | 0.009234079 | 0.00844153
1275 | 510.0536 | 0.002351424 | -10 | 647.5 | -627.5 | 0 | 0 | 0.003878635 | 0.02833898 | 0.0341034 | 0.04423602 | 0.05083043 | 0.05782754 | 0.1023752 | 0.1656357 | 0.1911775 | 0.1911775 | 0.1911775 | 0.1911775 | 0.1911775 | 0.1911775 | 0.1911775 | 0.1911775 | 0.1911775 | 0.1911775 | 0.1911775 | 0.1911775 | 0.1911775 | 0.1911775 | 0.1911775 | 0.1911775 | 0.1911775 | 0.1911775 | 0.1911775 | 0.1911775 | 0.1911775 | 0.1911775 | 0.1911775 | 0.1911775 | 0.1911775 | 0.1911775 | 0.1911775 | 0.1911775 | 0.1911775 | 0.1911775 | 0.1911775 | 0.1911775 | 0.1911775 | 0.1911775 | 0.1911775 | 0.1911775 | 0.1911775 | 0.1911775 | 0.1911775 | 0.1911775 | 0.1911775 | 0.1911775 | 0.1911775 | 0.1911775 | 0.1911775 | 0.1678279 | 0.1160108 | 0.0689037 | 0.04252199 | 0.04084782 | 0.03229173 | 0.02053685 | 0.005207762 | 0 | 0 | 0 | 0.01718017
1275 | 534.1656 | 0.002462584 | -20 | 657.5 | -617.5 | 0 | 0 | 0.003878635 | 0.02833898 | 0.0341034 | 0.04423602 | 0.05083043 | 0.05782754 | 0.1023752 | 0.1680982 | 0.1936401 | 0.1936401 | 0.1936401 | 0.1936401 | 0.1936401 | 0.1936401 | 0.1936401 | 0.1936401 | 0.1936401 | 0.1936401 | 0.1936401 | 0.1936401 | 0.1936401 | 0.1936401 | 0.1936401 | 0.1936401 | 0.1936401 | 0.1936401 | 0.1936401 | 0.1936401 | 0.1936401 | 0.1936401 | 0.1936401 | 0.1936401 | 0.1936401 | 0.1936401 | 0.1936401 | 0.1936401 | 0.1936401 | 0.1936401 | 0.1936401 | 0.1936401 | 0.1936401 | 0.1936401 | 0.1936401 | 0.1936401 | 0.1936401 | 0.1936401 | 0.1936401 | 0.1936401 | 0.1936401 | 0.1936401 | 0.1936401 | 0.1936401 | 0.1936401 | 0.1702905 | 0.1184734 | 0.0689037 | 0.04252199 | 0.04084782 | 0.03229173 | 0.02053685 | 0.005207762 | 0 | 0 | 0 | 0.02905109
1275 | 532.9952 | 0.002457188 | -30 | 667.5 | -607.5 | 0 | 0 | 0.003878635 | 0.02833898 | 0.0341034 | 0.04423602 | 0.05083043 | 0.05782754 | 0.1023752 | 0.1680982 | 0.1960973 | 0.1960973 | 0.1960973 | 0.1960973 | 0.1960973 | 0.1960973 | 0.1960973 | 0.1960973 | 0.1960973 | 0.1960973 | 0.1960973 | 0.1960973 | 0.1960973 | 0.1960973 | 0.1960973 | 0.1960973 | 0.1960973 | 0.1960973 | 0.1960973 | 0.1960973 | 0.1960973 | 0.1960973 | 0.1960973 | 0.1960973 | 0.1960973 | 0.1960973 | 0.1960973 | 0.1960973 | 0.1960973 | 0.1960973 | 0.1960973 | 0.1960973 | 0.1960973 | 0.1960973 | 0.1960973 | 0.1960973 | 0.1960973 | 0.1960973 | 0.1960973 | 0.1960973 | 0.1960973 | 0.1960973 | 0.1960973 | 0.1960973 | 0.1960973 | 0.1727477 | 0.1209306 | 0.0689037 | 0.04252199 | 0.04084782 | 0.03229173 | 0.02053685 | 0.005207762 | 0 | 0 | 0 | 0.0484437
1275 | 525.1314 | 0.002420935 | -40 | 677.5 | -597.5 | 0 | 0 | 0.003878635 | 0.02833898 | 0.0341034 | 0.04423602 | 0.05083043 | 0.05782754 | 0.1023752 | 0.1680982 | 0.1985182 | 0.1985182 | 0.1985182 | 0.1985182 | 0.1985182 | 0.1985182 | 0.1985182 | 0.1985182 | 0.1985182 | 0.1985182 | 0.1985182 | 0.1985182 | 0.1985182 | 0.1985182 | 0.1985182 | 0.1985182 | 0.1985182 | 0.1985182 | 0.1985182 | 0.1985182 | 0.1985182 | 0.1985182 | 0.1985182 | 0.1985182 | 0.1985182 | 0.1985182 | 0.1985182 | 0.1985182 | 0.1985182 | 0.1985182 | 0.1985182 | 0.1985182 | 0.1985182 | 0.1985182 | 0.1985182 | 0.1985182 | 0.1985182 | 0.1985182 | 0.1985182 | 0.1985182 | 0.1985182 | 0.1985182 | 0.1985182 | 0.1985182 | 0.1985182 | 0.1751686 | 0.1233515 | 0.07132464 | 0.04252199 | 0.04084782 | 0.03229173 | 0.02053685 | 0.005207762 | 0 | 0 | 0 | 0.06783631
1275 | 563.2414 | 0.002596627 | -30 | 667.5 | -607.5 | 0 | 0 | 0.003878635 | 0.02833898 | 0.0341034 | 0.04423602 | 0.05083043 | 0.05782754 | 0.1023752 | 0.1680982 | 0.2011149 | 0.2011149 | 0.2011149 | 0.2011149 | 0.2011149 | 0.2011149 | 0.2011149 | 0.2011149 | 0.2011149 | 0.2011149 | 0.2011149 | 0.2011149 | 0.2011149 | 0.2011149 | 0.2011149 | 0.2011149 | 0.2011149 | 0.2011149 | 0.2011149 | 0.2011149 | 0.2011149 | 0.2011149 | 0.2011149 | 0.2011149 | 0.2011149 | 0.2011149 | 0.2011149 | 0.2011149 | 0.2011149 | 0.2011149 | 0.2011149 | 0.2011149 | 0.2011149 | 0.2011149 | 0.2011149 | 0.2011149 | 0.2011149 | 0.2011149 | 0.2011149 | 0.2011149 | 0.2011149 | 0.2011149 | 0.2011149 | 0.2011149 | 0.2011149 | 0.1777652 | 0.1259482 | 0.07132464 | 0.04252199 | 0.04084782 | 0.03229173 | 0.02053685 | 0.005207762 | 0 | 0 | 0 | 0.0484437
1275 | 521.4295 | 0.002403868 | -30 | 667.5 | -607.5 | 0 | 0 | 0.003878635 | 0.02833898 | 0.0341034 | 0.04423602 | 0.05083043 | 0.05782754 | 0.1023752 | 0.1680982 | 0.2035187 | 0.2035187 | 0.2035187 | 0.2035187 | 0.2035187 | 0.2035187 | 0.2035187 | 0.2035187 | 0.2035187 | 0.2035187 | 0.2035187 | 0.2035187 | 0.2035187 | 0.2035187 | 0.2035187 | 0.2035187 | 0.2035187 | 0.2035187 | 0.2035187 | 0.2035187 | 0.2035187 | 0.2035187 | 0.2035187 | 0.2035187 | 0.2035187 | 0.2035187 | 0.2035187 | 0.2035187 | 0.2035187 | 0.2035187 | 0.2035187 | 0.2035187 | 0.2035187 | 0.2035187 | 0.2035187 | 0.2035187 | 0.2035187 | 0.2035187 | 0.2035187 | 0.2035187 | 0.2035187 | 0.2035187 | 0.2035187 | 0.2035187 | 0.2035187 | 0.1801691 | 0.128352 | 0.07132464 | 0.04252199 | 0.04084782 | 0.03229173 | 0.02053685 | 0.005207762 | 0 | 0 | 0 | 0.0484437
1251 | 671.9104 | 0.003097608 | -10 | 635.5 | -615.5 | 0 | 0 | 0.003878635 | 0.02833898 | 0.0341034 | 0.04423602 | 0.05083043 | 0.05782754 | 0.1023752 | 0.1711959 | 0.2066164 | 0.2066164 | 0.2066164 | 0.2066164 | 0.2066164 | 0.2066164 | 0.2066164 | 0.2066164 | 0.2066164 | 0.2066164 | 0.2066164 | 0.2066164 | 0.2066164 | 0.2066164 | 0.2066164 | 0.2066164 | 0.2066164 | 0.2066164 | 0.2066164 | 0.2066164 | 0.2066164 | 0.2066164 | 0.2066164 | 0.2066164 | 0.2066164 | 0.2066164 | 0.2066164 | 0.2066164 | 0.2066164 | 0.2066164 | 0.2066164 | 0.2066164 | 0.2066164 | 0.2066164 | 0.2066164 | 0.2066164 | 0.2066164 | 0.2066164 | 0.2066164 | 0.2066164 | 0.2066164 | 0.2066164 | 0.2066164 | 0.2066164 | 0.2066164 | 0.1832667 | 0.128352 | 0.07132464 | 0.04252199 | 0.04084782 | 0.03229173 | 0.02053685 | 0.005207762 | 0 | 0 | 0 | 0.006693801
1251 | 652.5705 | 0.003008448 | 0 | 625.5 | -625.5 | 0 | 0 | 0.003878635 | 0.02833898 | 0.0341034 | 0.04423602 | 0.05083043 | 0.05782754 | 0.1023752 | 0.1742043 | 0.2096248 | 0.2096248 | 0.2096248 | 0.2096248 | 0.2096248 | 0.2096248 | 0.2096248 | 0.2096248 | 0.2096248 | 0.2096248 | 0.2096248 | 0.2096248 | 0.2096248 | 0.2096248 | 0.2096248 | 0.2096248 | 0.2096248 | 0.2096248 | 0.2096248 | 0.2096248 | 0.2096248 | 0.2096248 | 0.2096248 | 0.2096248 | 0.2096248 | 0.2096248 | 0.2096248 | 0.2096248 | 0.2096248 | 0.2096248 | 0.2096248 | 0.2096248 | 0.2096248 | 0.2096248 | 0.2096248 | 0.2096248 | 0.2096248 | 0.2096248 | 0.2096248 | 0.2096248 | 0.2096248 | 0.2096248 | 0.2096248 | 0.2096248 | 0.2096248 | 0.1862751 | 0.128352 | 0.07132464 | 0.04252199 | 0.04084782 | 0.03229173 | 0.02053685 | 0.005207762 | 0 | 0 | 0 | 0
1251 | 890.4154 | 0.004104949 | 10 | 615.5 | -635.5 | 0 | 0 | 0.003878635 | 0.02833898 | 0.0341034 | 0.04423602 | 0.05083043 | 0.05782754 | 0.1023752 | 0.1783092 | 0.2137297 | 0.2137297 | 0.2137297 | 0.2137297 | 0.2137297 | 0.2137297 | 0.2137297 | 0.2137297 | 0.2137297 | 0.2137297 | 0.2137297 | 0.2137297 | 0.2137297 | 0.2137297 | 0.2137297 | 0.2137297 | 0.2137297 | 0.2137297 | 0.2137297 | 0.2137297 | 0.2137297 | 0.2137297 | 0.2137297 | 0.2137297 | 0.2137297 | 0.2137297 | 0.2137297 | 0.2137297 | 0.2137297 | 0.2137297 | 0.2137297 | 0.2137297 | 0.2137297 | 0.2137297 | 0.2137297 | 0.2137297 | 0.2137297 | 0.2137297 | 0.2137297 | 0.2137297 | 0.2137297 | 0.2137297 | 0.2137297 | 0.2137297 | 0.2137297 | 0.1903801 | 0.128352 | 0.07132464 | 0.04252199 | 0.04084782 | 0.03229173 | 0.02053685 | 0.005207762 | 0 | 0 | 0.01015423 | 0
1229 | 660.7161 | 0.003046 | 20 | 594.5 | -634.5 | 0 | 0 | 0.003878635 | 0.02833898 | 0.0341034 | 0.04423602 | 0.05083043 | 0.05782754 | 0.1023752 | 0.1813552 | 0.2167757 | 0.2167757 | 0.2167757 | 0.2167757 | 0.2167757 | 0.2167757 | 0.2167757 | 0.2167757 | 0.2167757 | 0.2167757 | 0.2167757 | 0.2167757 | 0.2167757 | 0.2167757 | 0.2167757 | 0.2167757 | 0.2167757 | 0.2167757 | 0.2167757 | 0.2167757 | 0.2167757 | 0.2167757 | 0.2167757 | 0.2167757 | 0.2167757 | 0.2167757 | 0.2167757 | 0.2167757 | 0.2167757 | 0.2167757 | 0.2167757 | 0.2167757 | 0.2167757 | 0.2167757 | 0.2167757 | 0.2167757 | 0.2167757 | 0.2167757 | 0.2167757 | 0.2167757 | 0.2167757 | 0.2167757 | 0.2167757 | 0.2167757 | 0.2167757 | 0.1903801 | 0.128352 | 0.07132464 | 0.04252199 | 0.04084782 | 0.03229173 | 0.02053685 | 0.005207762 | 0 | 0 | 0.008828613 | 0
1229 | 530.5163 | 0.00244576 | 30 | 584.5 | -644.5 | 0 | 0 | 0.003878635 | 0.02833898 | 0.0341034 | 0.04423602 | 0.05083043 | 0.05782754 | 0.104821 | 0.183801 | 0.2192215 | 0.2192215 | 0.2192215 | 0.2192215 | 0.2192215 | 0.2192215 | 0.2192215 | 0.2192215 | 0.2192215 | 0.2192215 | 0.2192215 | 0.2192215 | 0.2192215 | 0.2192215 | 0.2192215 | 0.2192215 | 0.2192215 | 0.2192215 | 0.2192215 | 0.2192215 | 0.2192215 | 0.2192215 | 0.2192215 | 0.2192215 | 0.2192215 | 0.2192215 | 0.2192215 | 0.2192215 | 0.2192215 | 0.2192215 | 0.2192215 | 0.2192215 | 0.2192215 | 0.2192215 | 0.2192215 | 0.2192215 | 0.2192215 | 0.2192215 | 0.2192215 | 0.2192215 | 0.2192215 | 0.2192215 | 0.2192215 | 0.2192215 | 0.2167757 | 0.1903801 | 0.128352 | 0.07132464 | 0.04252199 | 0.04084782 | 0.03229173 | 0.02053685 | 0.005207762 | 0 | 0 | 0.02208479 | 0
1202 | 581.413 | 0.002680401 | 40 | 561 | -641 | 0 | 0 | 0.003878635 | 0.02833898 | 0.0341034 | 0.04423602 | 0.05083043 | 0.05782754 | 0.104821 | 0.1864814 | 0.2219019 | 0.2219019 | 0.2219019 | 0.2219019 | 0.2219019 | 0.2219019 | 0.2219019 | 0.2219019 | 0.2219019 | 0.2219019 | 0.2219019 | 0.2219019 | 0.2219019 | 0.2219019 | 0.2219019 | 0.2219019 | 0.2219019 | 0.2219019 | 0.2219019 | 0.2219019 | 0.2219019 | 0.2219019 | 0.2219019 | 0.2219019 | 0.2219019 | 0.2219019 | 0.2219019 | 0.2219019 | 0.2219019 | 0.2219019 | 0.2219019 | 0.2219019 | 0.2219019 | 0.2219019 | 0.2219019 | 0.2219019 | 0.2219019 | 0.2219019 | 0.2219019 | 0.2219019 | 0.2219019 | 0.2219019 | 0.2219019 | 0.2192215 | 0.2167757 | 0.1903801 | 0.128352 | 0.07132464 | 0.04252199 | 0.04084782 | 0.03229173 | 0.02053685 | 0.005207762 | 0 | 0 | 0.01744513 | 0
1202 | 616.9612 | 0.002844284 | 30 | 571 | -631 | 0 | 0 | 0.003878635 | 0.02833898 | 0.0341034 | 0.04423602 | 0.05083043 | 0.05782754 | 0.104821 | 0.1893257 | 0.2247462 | 0.2247462 | 0.2247462 | 0.2247462 | 0.2247462 | 0.2247462 | 0.2247462 | 0.2247462 | 0.2247462 | 0.2247462 | 0.2247462 | 0.2247462 | 0.2247462 | 0.2247462 | 0.2247462 | 0.2247462 | 0.2247462 | 0.2247462 | 0.2247462 | 0.2247462 | 0.2247462 | 0.2247462 | 0.2247462 | 0.2247462 | 0.2247462 | 0.2247462 | 0.2247462 | 0.2247462 | 0.2247462 | 0.2247462 | 0.2247462 | 0.2247462 | 0.2247462 | 0.2247462 | 0.2247462 | 0.2247462 | 0.2247462 | 0.2247462 | 0.2247462 | 0.2247462 | 0.2247462 | 0.2247462 | 0.2247462 | 0.2220658 | 0.2167757 | 0.1903801 | 0.128352 | 0.07132464 | 0.04252199 | 0.04084782 | 0.03229173 | 0.02053685 | 0.005207762 | 0 | 0 | 0.004188951 | 0
1202 | 639.9232 | 0.002950142 | 20 | 581 | -621 | 0 | 0 | 0.003878635 | 0.02833898 | 0.0341034 | 0.04423602 | 0.05083043 | 0.05782754 | 0.104821 | 0.1922758 | 0.2276963 | 0.2276963 | 0.2276963 | 0.2276963 | 0.2276963 | 0.2276963 | 0.2276963 | 0.2276963 | 0.2276963 | 0.2276963 | 0.2276963 | 0.2276963 | 0.2276963 | 0.2276963 | 0.2276963 | 0.2276963 | 0.2276963 | 0.2276963 | 0.2276963 | 0.2276963 | 0.2276963 | 0.2276963 | 0.2276963 | 0.2276963 | 0.2276963 | 0.2276963 | 0.2276963 | 0.2276963 | 0.2276963 | 0.2276963 | 0.2276963 | 0.2276963 | 0.2276963 | 0.2276963 | 0.2276963 | 0.2276963 | 0.2276963 | 0.2276963 | 0.2276963 | 0.2276963 | 0.2276963 | 0.2276963 | 0.2276963 | 0.2250159 | 0.2167757 | 0.1903801 | 0.128352 | 0.07132464 | 0.04252199 | 0.04084782 | 0.03229173 | 0.02053685 | 0.005207762 | 0 | 0 | 0 | 0.0006620752
1169 | 686.5952 | 0.003165307 | 10 | 574.5 | -594.5 | 0 | 0 | 0.003878635 | 0.02833898 | 0.0341034 | 0.04423602 | 0.05083043 | 0.05782754 | 0.104821 | 0.1922758 | 0.2308616 | 0.2308616 | 0.2308616 | 0.2308616 | 0.2308616 | 0.2308616 | 0.2308616 | 0.2308616 | 0.2308616 | 0.2308616 | 0.2308616 | 0.2308616 | 0.2308616 | 0.2308616 | 0.2308616 | 0.2308616 | 0.2308616 | 0.2308616 | 0.2308616 | 0.2308616 | 0.2308616 | 0.2308616 | 0.2308616 | 0.2308616 | 0.2308616 | 0.2308616 | 0.2308616 | 0.2308616 | 0.2308616 | 0.2308616 | 0.2308616 | 0.2308616 | 0.2308616 | 0.2308616 | 0.2308616 | 0.2308616 | 0.2308616 | 0.2308616 | 0.2308616 | 0.2308616 | 0.2308616 | 0.2308616 | 0.2308616 | 0.2281812 | 0.2167757 | 0.1903801 | 0.128352 | 0.07132464 | 0.04252199 | 0.04084782 | 0.03229173 | 0.02053685 | 0.005207762 | 0 | 0 | 0 | 1.003144e-05
1169 | 707.2944 | 0.003260733 | 0 | 584.5 | -584.5 | 0 | 0 | 0.003878635 | 0.02833898 | 0.0341034 | 0.04423602 | 0.05083043 | 0.05782754 | 0.104821 | 0.1922758 | 0.2308616 | 0.2341224 | 0.2341224 | 0.2341224 | 0.2341224 | 0.2341224 | 0.2341224 | 0.2341224 | 0.2341224 | 0.2341224 | 0.2341224 | 0.2341224 | 0.2341224 | 0.2341224 | 0.2341224 | 0.2341224 | 0.2341224 | 0.2341224 | 0.2341224 | 0.2341224 | 0.2341224 | 0.2341224 | 0.2341224 | 0.2341224 | 0.2341224 | 0.2341224 | 0.2341224 | 0.2341224 | 0.2341224 | 0.2341224 | 0.2341224 | 0.2341224 | 0.2341224 | 0.2341224 | 0.2341224 | 0.2341224 | 0.2341224 | 0.2341224 | 0.2341224 | 0.2341224 | 0.2341224 | 0.2341224 | 0.2341224 | 0.231442 | 0.2167757 | 0.1903801 | 0.128352 | 0.07132464 | 0.04252199 | 0.04084782 | 0.03229173 | 0.02053685 | 0.005207762 | 0 | 0 | 0 | 0.001013176
1132 | 594.2185 | 0.002739436 | -10 | 576 | -556 | 0 | 0 | 0.003878635 | 0.02833898 | 0.0341034 | 0.04423602 | 0.05083043 | 0.05782754 | 0.104821 | 0.1922758 | 0.2308616 | 0.2341224 | 0.2368618 | 0.2368618 | 0.2368618 | 0.2368618 | 0.2368618 | 0.2368618 | 0.2368618 | 0.2368618 | 0.2368618 | 0.2368618 | 0.2368618 | 0.2368618 | 0.2368618 | 0.2368618 | 0.2368618 | 0.2368618 | 0.2368618 | 0.2368618 | 0.2368618 | 0.2368618 | 0.2368618 | 0.2368618 | 0.2368618 | 0.2368618 | 0.2368618 | 0.2368618 | 0.2368618 | 0.2368618 | 0.2368618 | 0.2368618 | 0.2368618 | 0.2368618 | 0.2368618 | 0.2368618 | 0.2368618 | 0.2368618 | 0.2368618 | 0.2368618 | 0.2368618 | 0.2368618 | 0.2368618 | 0.2341814 | 0.2167757 | 0.1903801 | 0.128352 | 0.07132464 | 0.04252199 | 0.04084782 | 0.03229173 | 0.02053685 | 0.005207762 | 0 | 0 | 0 | 0.0001605031
1132 | 724.5244 | 0.003340166 | -20 | 586 | -546 | 0 | 0 | 0.003878635 | 0.02833898 | 0.0341034 | 0.04423602 | 0.05083043 | 0.05782754 | 0.104821 | 0.1922758 | 0.2308616 | 0.2341224 | 0.240202 | 0.240202 | 0.240202 | 0.240202 | 0.240202 | 0.240202 | 0.240202 | 0.240202 | 0.240202 | 0.240202 | 0.240202 | 0.240202 | 0.240202 | 0.240202 | 0.240202 | 0.240202 | 0.240202 | 0.240202 | 0.240202 | 0.240202 | 0.240202 | 0.240202 | 0.240202 | 0.240202 | 0.240202 | 0.240202 | 0.240202 | 0.240202 | 0.240202 | 0.240202 | 0.240202 | 0.240202 | 0.240202 | 0.240202 | 0.240202 | 0.240202 | 0.240202 | 0.240202 | 0.240202 | 0.240202 | 0.240202 | 0.2375216 | 0.2167757 | 0.1903801 | 0.128352 | 0.07132464 | 0.04252199 | 0.04084782 | 0.03229173 | 0.02053685 | 0.005207762 | 0 | 0 | 0 | 0.001163647
1132 | 717.7303 | 0.003308845 | -30 | 596 | -536 | 0 | 0 | 0.003878635 | 0.02833898 | 0.0341034 | 0.04423602 | 0.05083043 | 0.05782754 | 0.104821 | 0.1922758 | 0.2308616 | 0.2341224 | 0.2435108 | 0.2435108 | 0.2435108 | 0.2435108 | 0.2435108 | 0.2435108 | 0.2435108 | 0.2435108 | 0.2435108 | 0.2435108 | 0.2435108 | 0.2435108 | 0.2435108 | 0.2435108 | 0.2435108 | 0.2435108 | 0.2435108 | 0.2435108 | 0.2435108 | 0.2435108 | 0.2435108 | 0.2435108 | 0.2435108 | 0.2435108 | 0.2435108 | 0.2435108 | 0.2435108 | 0.2435108 | 0.2435108 | 0.2435108 | 0.2435108 | 0.2435108 | 0.2435108 | 0.2435108 | 0.2435108 | 0.2435108 | 0.2435108 | 0.2435108 | 0.2435108 | 0.2435108 | 0.2435108 | 0.2408304 | 0.2200846 | 0.1903801 | 0.128352 | 0.07132464 | 0.04252199 | 0.04084782 | 0.03229173 | 0.02053685 | 0.005207762 | 0 | 0 | 0 | 0.002166792
1132 | 636.1632 | 0.002932808 | -40 | 606 | -526 | 0 | 0 | 0.003878635 | 0.02833898 | 0.0341034 | 0.04423602 | 0.05083043 | 0.05782754 | 0.104821 | 0.1922758 | 0.2308616 | 0.2341224 | 0.2435108 | 0.2464436 | 0.2464436 | 0.2464436 | 0.2464436 | 0.2464436 | 0.2464436 | 0.2464436 | 0.2464436 | 0.2464436 | 0.2464436 | 0.2464436 | 0.2464436 | 0.2464436 | 0.2464436 | 0.2464436 | 0.2464436 | 0.2464436 | 0.2464436 | 0.2464436 | 0.2464436 | 0.2464436 | 0.2464436 | 0.2464436 | 0.2464436 | 0.2464436 | 0.2464436 | 0.2464436 | 0.2464436 | 0.2464436 | 0.2464436 | 0.2464436 | 0.2464436 | 0.2464436 | 0.2464436 | 0.2464436 | 0.2464436 | 0.2464436 | 0.2464436 | 0.2464436 | 0.2464436 | 0.2437632 | 0.2230174 | 0.1903801 | 0.128352 | 0.07132464 | 0.04252199 | 0.04084782 | 0.03229173 | 0.02053685 | 0.005207762 | 0 | 0 | 0 | 0.00646931
1132 | 600.2922 | 0.002767437 | -30 | 596 | -536 | 0 | 0 | 0.003878635 | 0.02833898 | 0.0341034 | 0.04423602 | 0.05083043 | 0.05782754 | 0.104821 | 0.1922758 | 0.2308616 | 0.2341224 | 0.2462783 | 0.2492111 | 0.2492111 | 0.2492111 | 0.2492111 | 0.2492111 | 0.2492111 | 0.2492111 | 0.2492111 | 0.2492111 | 0.2492111 | 0.2492111 | 0.2492111 | 0.2492111 | 0.2492111 | 0.2492111 | 0.2492111 | 0.2492111 | 0.2492111 | 0.2492111 | 0.2492111 | 0.2492111 | 0.2492111 | 0.2492111 | 0.2492111 | 0.2492111 | 0.2492111 | 0.2492111 | 0.2492111 | 0.2492111 | 0.2492111 | 0.2492111 | 0.2492111 | 0.2492111 | 0.2492111 | 0.2492111 | 0.2492111 | 0.2492111 | 0.2492111 | 0.2492111 | 0.2492111 | 0.2465307 | 0.2257848 | 0.1903801 | 0.128352 | 0.07132464 | 0.04252199 | 0.04084782 | 0.03229173 | 0.02053685 | 0.005207762 | 0 | 0 | 0 | 0.002166792
1132 | 615.1568 | 0.002835965 | -20 | 586 | -546 | 0 | 0 | 0.003878635 | 0.02833898 | 0.0341034 | 0.04423602 | 0.05083043 | 0.05782754 | 0.104821 | 0.1922758 | 0.2308616 | 0.2341224 | 0.2491142 | 0.252047 | 0.252047 | 0.252047 | 0.252047 | 0.252047 | 0.252047 | 0.252047 | 0.252047 | 0.252047 | 0.252047 | 0.252047 | 0.252047 | 0.252047 | 0.252047 | 0.252047 | 0.252047 | 0.252047 | 0.252047 | 0.252047 | 0.252047 | 0.252047 | 0.252047 | 0.252047 | 0.252047 | 0.252047 | 0.252047 | 0.252047 | 0.252047 | 0.252047 | 0.252047 | 0.252047 | 0.252047 | 0.252047 | 0.252047 | 0.252047 | 0.252047 | 0.252047 | 0.252047 | 0.252047 | 0.252047 | 0.2493666 | 0.2257848 | 0.1903801 | 0.128352 | 0.07132464 | 0.04252199 | 0.04084782 | 0.03229173 | 0.02053685 | 0.005207762 | 0 | 0 | 0 | 0.001163647
1132 | 631.2118 | 0.002909981 | -10 | 576 | -556 | 0 | 0 | 0.003878635 | 0.02833898 | 0.0341034 | 0.04423602 | 0.05083043 | 0.05782754 | 0.104821 | 0.1922758 | 0.2308616 | 0.2341224 | 0.2520242 | 0.254957 | 0.254957 | 0.254957 | 0.254957 | 0.254957 | 0.254957 | 0.254957 | 0.254957 | 0.254957 | 0.254957 | 0.254957 | 0.254957 | 0.254957 | 0.254957 | 0.254957 | 0.254957 | 0.254957 | 0.254957 | 0.254957 | 0.254957 | 0.254957 | 0.254957 | 0.254957 | 0.254957 | 0.254957 | 0.254957 | 0.254957 | 0.254957 | 0.254957 | 0.254957 | 0.254957 | 0.254957 | 0.254957 | 0.254957 | 0.254957 | 0.254957 | 0.254957 | 0.254957 | 0.254957 | 0.254957 | 0.2522766 | 0.2257848 | 0.1903801 | 0.128352 | 0.07132464 | 0.04252199 | 0.04084782 | 0.03229173 | 0.02053685 | 0.005207762 | 0 | 0 | 0.0009132096 | 0.0001605031
1132 | 572.9014 | 0.002641162 | 0 | 566 | -566 | 0 | 0 | 0.003878635 | 0.02833898 | 0.0341034 | 0.04423602 | 0.05083043 | 0.05782754 | 0.104821 | 0.1922758 | 0.2308616 | 0.2367635 | 0.2546654 | 0.2575982 | 0.2575982 | 0.2575982 | 0.2575982 | 0.2575982 | 0.2575982 | 0.2575982 | 0.2575982 | 0.2575982 | 0.2575982 | 0.2575982 | 0.2575982 | 0.2575982 | 0.2575982 | 0.2575982 | 0.2575982 | 0.2575982 | 0.2575982 | 0.2575982 | 0.2575982 | 0.2575982 | 0.2575982 | 0.2575982 | 0.2575982 | 0.2575982 | 0.2575982 | 0.2575982 | 0.2575982 | 0.2575982 | 0.2575982 | 0.2575982 | 0.2575982 | 0.2575982 | 0.2575982 | 0.2575982 | 0.2575982 | 0.2575982 | 0.2575982 | 0.2575982 | 0.2575982 | 0.2549178 | 0.2257848 | 0.1903801 | 0.128352 | 0.07132464 | 0.04252199 | 0.04084782 | 0.03229173 | 0.02053685 | 0.005207762 | 0 | 0 | 0.002010817 | 0
1132 | 617.7274 | 0.002847816 | 10 | 556 | -576 | 0 | 0 | 0.003878635 | 0.02833898 | 0.0341034 | 0.04423602 | 0.05083043 | 0.05782754 | 0.104821 | 0.1922758 | 0.2308616 | 0.2396114 | 0.2575132 | 0.260446 | 0.260446 | 0.260446 | 0.260446 | 0.260446 | 0.260446 | 0.260446 | 0.260446 | 0.260446 | 0.260446 | 0.260446 | 0.260446 | 0.260446 | 0.260446 | 0.260446 | 0.260446 | 0.260446 | 0.260446 | 0.260446 | 0.260446 | 0.260446 | 0.260446 | 0.260446 | 0.260446 | 0.260446 | 0.260446 | 0.260446 | 0.260446 | 0.260446 | 0.260446 | 0.260446 | 0.260446 | 0.260446 | 0.260446 | 0.260446 | 0.260446 | 0.260446 | 0.260446 | 0.260446 | 0.260446 | 0.2549178 | 0.2257848 | 0.1903801 | 0.128352 | 0.07132464 | 0.04252199 | 0.04084782 | 0.03229173 | 0.02053685 | 0.005207762 | 0 | 0 | 0.004004774 | 0
1132 | 638.0316 | 0.002941421 | 20 | 546 | -586 | 0 | 0 | 0.003878635 | 0.02833898 | 0.0341034 | 0.04423602 | 0.05083043 | 0.05782754 | 0.104821 | 0.1922758 | 0.2308616 | 0.2425528 | 0.2604546 | 0.2633874 | 0.2633874 | 0.2633874 | 0.2633874 | 0.2633874 | 0.2633874 | 0.2633874 | 0.2633874 | 0.2633874 | 0.2633874 | 0.2633874 | 0.2633874 | 0.2633874 | 0.2633874 | 0.2633874 | 0.2633874 | 0.2633874 | 0.2633874 | 0.2633874 | 0.2633874 | 0.2633874 | 0.2633874 | 0.2633874 | 0.2633874 | 0.2633874 | 0.2633874 | 0.2633874 | 0.2633874 | 0.2633874 | 0.2633874 | 0.2633874 | 0.2633874 | 0.2633874 | 0.2633874 | 0.2633874 | 0.2633874 | 0.2633874 | 0.2633874 | 0.2633874 | 0.2633874 | 0.2549178 | 0.2257848 | 0.1903801 | 0.128352 | 0.07132464 | 0.04252199 | 0.04084782 | 0.03229173 | 0.02053685 | 0.005207762 | 0 | 0 | 0.01070456 | 0
1077 | 665.5384 | 0.003068232 | 30 | 508.5 | -568.5 | 0 | 0 | 0.003878635 | 0.02833898 | 0.0341034 | 0.04423602 | 0.05083043 | 0.05782754 | 0.104821 | 0.1922758 | 0.2308616 | 0.245621 | 0.2635228 | 0.2664556 | 0.2664556 | 0.2664556 | 0.2664556 | 0.2664556 | 0.2664556 | 0.2664556 | 0.2664556 | 0.2664556 | 0.2664556 | 0.2664556 | 0.2664556 | 0.2664556 | 0.2664556 | 0.2664556 | 0.2664556 | 0.2664556 | 0.2664556 | 0.2664556 | 0.2664556 | 0.2664556 | 0.2664556 | 0.2664556 | 0.2664556 | 0.2664556 | 0.2664556 | 0.2664556 | 0.2664556 | 0.2664556 | 0.2664556 | 0.2664556 | 0.2664556 | 0.2664556 | 0.2664556 | 0.2664556 | 0.2664556 | 0.2664556 | 0.2664556 | 0.2664556 | 0.2633874 | 0.2549178 | 0.2257848 | 0.1903801 | 0.128352 | 0.07132464 | 0.04252199 | 0.04084782 | 0.03229173 | 0.02053685 | 0.005207762 | 0 | 0 | 0.002285219 | 0
1077 | 725.7218 | 0.003345686 | 40 | 498.5 | -578.5 | 0 | 0 | 0.003878635 | 0.02833898 | 0.0341034 | 0.04423602 | 0.05083043 | 0.05782754 | 0.104821 | 0.1922758 | 0.2308616 | 0.2489667 | 0.2668685 | 0.2698013 | 0.2698013 | 0.2698013 | 0.2698013 | 0.2698013 | 0.2698013 | 0.2698013 | 0.2698013 | 0.2698013 | 0.2698013 | 0.2698013 | 0.2698013 | 0.2698013 | 0.2698013 | 0.2698013 | 0.2698013 | 0.2698013 | 0.2698013 | 0.2698013 | 0.2698013 | 0.2698013 | 0.2698013 | 0.2698013 | 0.2698013 | 0.2698013 | 0.2698013 | 0.2698013 | 0.2698013 | 0.2698013 | 0.2698013 | 0.2698013 | 0.2698013 | 0.2698013 | 0.2698013 | 0.2698013 | 0.2698013 | 0.2698013 | 0.2698013 | 0.2664556 | 0.2633874 | 0.2549178 | 0.2257848 | 0.1903801 | 0.128352 | 0.07132464 | 0.04252199 | 0.04084782 | 0.03229173 | 0.02053685 | 0.005207762 | 0 | 0 | 0.00567972 | 0
1054 | 479.4737 | 0.002210446 | 30 | 497 | -557 | 0 | 0 | 0.003878635 | 0.02833898 | 0.0341034 | 0.04423602 | 0.05083043 | 0.05782754 | 0.104821 | 0.1922758 | 0.2308616 | 0.2489667 | 0.269079 | 0.2720118 | 0.2720118 | 0.2720118 | 0.2720118 | 0.2720118 | 0.2720118 | 0.2720118 | 0.2720118 | 0.2720118 | 0.2720118 | 0.2720118 | 0.2720118 | 0.2720118 | 0.2720118 | 0.2720118 | 0.2720118 | 0.2720118 | 0.2720118 | 0.2720118 | 0.2720118 | 0.2720118 | 0.2720118 | 0.2720118 | 0.2720118 | 0.2720118 | 0.2720118 | 0.2720118 | 0.2720118 | 0.2720118 | 0.2720118 | 0.2720118 | 0.2720118 | 0.2720118 | 0.2720118 | 0.2720118 | 0.2720118 | 0.2720118 | 0.2720118 | 0.2664556 | 0.2633874 | 0.2549178 | 0.2257848 | 0.1903801 | 0.128352 | 0.07132464 | 0.04252199 | 0.04084782 | 0.03229173 | 0.02053685 | 0.005207762 | 0 | 0 | 0.00102297 | 0
1054 | 593.1974 | 0.002734729 | 20 | 507 | -547 | 0 | 0 | 0.003878635 | 0.02833898 | 0.0341034 | 0.04423602 | 0.05083043 | 0.05782754 | 0.104821 | 0.1922758 | 0.2308616 | 0.2489667 | 0.2718137 | 0.2747465 | 0.2747465 | 0.2747465 | 0.2747465 | 0.2747465 | 0.2747465 | 0.2747465 | 0.2747465 | 0.2747465 | 0.2747465 | 0.2747465 | 0.2747465 | 0.2747465 | 0.2747465 | 0.2747465 | 0.2747465 | 0.2747465 | 0.2747465 | 0.2747465 | 0.2747465 | 0.2747465 | 0.2747465 | 0.2747465 | 0.2747465 | 0.2747465 | 0.2747465 | 0.2747465 | 0.2747465 | 0.2747465 | 0.2747465 | 0.2747465 | 0.2747465 | 0.2747465 | 0.2747465 | 0.2747465 | 0.2747465 | 0.2747465 | 0.2747465 | 0.2664556 | 0.2633874 | 0.2549178 | 0.2257848 | 0.1903801 | 0.128352 | 0.07132464 | 0.04252199 | 0.04084782 | 0.03229173 | 0.02053685 | 0.005207762 | 0 | 0 | 0 | 0
1054 | 537.9516 | 0.002480038 | 10 | 517 | -537 | 0 | 0 | 0.003878635 | 0.02833898 | 0.0341034 | 0.04423602 | 0.05083043 | 0.05782754 | 0.104821 | 0.1922758 | 0.2308616 | 0.2489667 | 0.2742937 | 0.2772265 | 0.2772265 | 0.2772265 | 0.2772265 | 0.2772265 | 0.2772265 | 0.2772265 | 0.2772265 | 0.2772265 | 0.2772265 | 0.2772265 | 0.2772265 | 0.2772265 | 0.2772265 | 0.2772265 | 0.2772265 | 0.2772265 | 0.2772265 | 0.2772265 | 0.2772265 | 0.2772265 | 0.2772265 | 0.2772265 | 0.2772265 | 0.2772265 | 0.2772265 | 0.2772265 | 0.2772265 | 0.2772265 | 0.2772265 | 0.2772265 | 0.2772265 | 0.2772265 | 0.2772265 | 0.2772265 | 0.2772265 | 0.2772265 | 0.2772265 | 0.2689357 | 0.2633874 | 0.2549178 | 0.2257848 | 0.1903801 | 0.128352 | 0.07132464 | 0.04252199 | 0.04084782 | 0.03229173 | 0.02053685 | 0.005207762 | 0 | 0 | 0 | 0
1054 | 589.6792 | 0.00271851 | 0 | 527 | -527 | 0 | 0 | 0.003878635 | 0.02833898 | 0.0341034 | 0.04423602 | 0.05083043 | 0.05782754 | 0.104821 | 0.1922758 | 0.2308616 | 0.2489667 | 0.2742937 | 0.2799451 | 0.2799451 | 0.2799451 | 0.2799451 | 0.2799451 | 0.2799451 | 0.2799451 | 0.2799451 | 0.2799451 | 0.2799451 | 0.2799451 | 0.2799451 | 0.2799451 | 0.2799451 | 0.2799451 | 0.2799451 | 0.2799451 | 0.2799451 | 0.2799451 | 0.2799451 | 0.2799451 | 0.2799451 | 0.2799451 | 0.2799451 | 0.2799451 | 0.2799451 | 0.2799451 | 0.2799451 | 0.2799451 | 0.2799451 | 0.2799451 | 0.2799451 | 0.2799451 | 0.2799451 | 0.2799451 | 0.2799451 | 0.2799451 | 0.2799451 | 0.2716542 | 0.2633874 | 0.2549178 | 0.2257848 | 0.1903801 | 0.128352 | 0.07132464 | 0.04252199 | 0.04084782 | 0.03229173 | 0.02053685 | 0.005207762 | 0 | 0 | 0 | 0.001874132
1054 | 551.4909 | 0.002542456 | -10 | 537 | -517 | 0 | 0 | 0.003878635 | 0.02833898 | 0.0341034 | 0.04423602 | 0.05083043 | 0.05782754 | 0.104821 | 0.1922758 | 0.2308616 | 0.2489667 | 0.2742937 | 0.2824875 | 0.2824875 | 0.2824875 | 0.2824875 | 0.2824875 | 0.2824875 | 0.2824875 | 0.2824875 | 0.2824875 | 0.2824875 | 0.2824875 | 0.2824875 | 0.2824875 | 0.2824875 | 0.2824875 | 0.2824875 | 0.2824875 | 0.2824875 | 0.2824875 | 0.2824875 | 0.2824875 | 0.2824875 | 0.2824875 | 0.2824875 | 0.2824875 | 0.2824875 | 0.2824875 | 0.2824875 | 0.2824875 | 0.2824875 | 0.2824875 | 0.2824875 | 0.2824875 | 0.2824875 | 0.2824875 | 0.2824875 | 0.2824875 | 0.2824875 | 0.2741966 | 0.2659299 | 0.2549178 | 0.2257848 | 0.1903801 | 0.128352 | 0.07132464 | 0.04252199 | 0.04084782 | 0.03229173 | 0.02053685 | 0.005207762 | 0 | 0 | 0 | 0.004976999
1054 | 596.6761 | 0.002750766 | -20 | 547 | -507 | 0 | 0 | 0.003878635 | 0.02833898 | 0.0341034 | 0.04423602 | 0.05083043 | 0.05782754 | 0.104821 | 0.1922758 | 0.2308616 | 0.2489667 | 0.2742937 | 0.2824875 | 0.2852383 | 0.2852383 | 0.2852383 | 0.2852383 | 0.2852383 | 0.2852383 | 0.2852383 | 0.2852383 | 0.2852383 | 0.2852383 | 0.2852383 | 0.2852383 | 0.2852383 | 0.2852383 | 0.2852383 | 0.2852383 | 0.2852383 | 0.2852383 | 0.2852383 | 0.2852383 | 0.2852383 | 0.2852383 | 0.2852383 | 0.2852383 | 0.2852383 | 0.2852383 | 0.2852383 | 0.2852383 | 0.2852383 | 0.2852383 | 0.2852383 | 0.2852383 | 0.2852383 | 0.2852383 | 0.2852383 | 0.2852383 | 0.2852383 | 0.2769474 | 0.2686806 | 0.2549178 | 0.2257848 | 0.1903801 | 0.128352 | 0.07132464 | 0.04252199 | 0.04084782 | 0.03229173 | 0.02053685 | 0.005207762 | 0 | 0 | 0 | 0.008079866
1054 | 540.4387 | 0.002491503 | -30 | 557 | -497 | 0 | 0 | 0.003878635 | 0.02833898 | 0.0341034 | 0.04423602 | 0.05083043 | 0.05782754 | 0.104821 | 0.1922758 | 0.2308616 | 0.2489667 | 0.2742937 | 0.2824875 | 0.2877298 | 0.2877298 | 0.2877298 | 0.2877298 | 0.2877298 | 0.2877298 | 0.2877298 | 0.2877298 | 0.2877298 | 0.2877298 | 0.2877298 | 0.2877298 | 0.2877298 | 0.2877298 | 0.2877298 | 0.2877298 | 0.2877298 | 0.2877298 | 0.2877298 | 0.2877298 | 0.2877298 | 0.2877298 | 0.2877298 | 0.2877298 | 0.2877298 | 0.2877298 | 0.2877298 | 0.2877298 | 0.2877298 | 0.2877298 | 0.2877298 | 0.2877298 | 0.2877298 | 0.2877298 | 0.2877298 | 0.2877298 | 0.2877298 | 0.2794389 | 0.2711721 | 0.2549178 | 0.2257848 | 0.1903801 | 0.128352 | 0.07132464 | 0.04252199 | 0.04084782 | 0.03229173 | 0.02053685 | 0.005207762 | 0 | 0 | 0 | 0.01117433
1054 | 594.9703 | 0.002742902 | -40 | 567 | -487 | 0 | 0 | 0.003878635 | 0.02833898 | 0.0341034 | 0.04423602 | 0.05083043 | 0.05782754 | 0.104821 | 0.1922758 | 0.2308616 | 0.2489667 | 0.2742937 | 0.2824875 | 0.2904727 | 0.2904727 | 0.2904727 | 0.2904727 | 0.2904727 | 0.2904727 | 0.2904727 | 0.2904727 | 0.2904727 | 0.2904727 | 0.2904727 | 0.2904727 | 0.2904727 | 0.2904727 | 0.2904727 | 0.2904727 | 0.2904727 | 0.2904727 | 0.2904727 | 0.2904727 | 0.2904727 | 0.2904727 | 0.2904727 | 0.2904727 | 0.2904727 | 0.2904727 | 0.2904727 | 0.2904727 | 0.2904727 | 0.2904727 | 0.2904727 | 0.2904727 | 0.2904727 | 0.2904727 | 0.2904727 | 0.2904727 | 0.2904727 | 0.2821818 | 0.273915 | 0.2576607 | 0.2257848 | 0.1903801 | 0.128352 | 0.07132464 | 0.04252199 | 0.04084782 | 0.03229173 | 0.02053685 | 0.005207762 | 0 | 0 | 0 | 0.01426819
1054 | 461.5549 | 0.002127837 | -30 | 557 | -497 | 0 | 0 | 0.003878635 | 0.02833898 | 0.0341034 | 0.04423602 | 0.05083043 | 0.05782754 | 0.104821 | 0.1922758 | 0.2308616 | 0.2489667 | 0.2742937 | 0.2824875 | 0.2926005 | 0.2926005 | 0.2926005 | 0.2926005 | 0.2926005 | 0.2926005 | 0.2926005 | 0.2926005 | 0.2926005 | 0.2926005 | 0.2926005 | 0.2926005 | 0.2926005 | 0.2926005 | 0.2926005 | 0.2926005 | 0.2926005 | 0.2926005 | 0.2926005 | 0.2926005 | 0.2926005 | 0.2926005 | 0.2926005 | 0.2926005 | 0.2926005 | 0.2926005 | 0.2926005 | 0.2926005 | 0.2926005 | 0.2926005 | 0.2926005 | 0.2926005 | 0.2926005 | 0.2926005 | 0.2926005 | 0.2926005 | 0.2926005 | 0.2843097 | 0.2760429 | 0.2576607 | 0.2257848 | 0.1903801 | 0.128352 | 0.07132464 | 0.04252199 | 0.04084782 | 0.03229173 | 0.02053685 | 0.005207762 | 0 | 0 | 0 | 0.01117433
1054 | 583.5734 | 0.002690361 | -20 | 547 | -507 | 0 | 0 | 0.003878635 | 0.02833898 | 0.0341034 | 0.04423602 | 0.05083043 | 0.05782754 | 0.104821 | 0.1922758 | 0.2308616 | 0.2489667 | 0.2742937 | 0.2824875 | 0.2952909 | 0.2952909 | 0.2952909 | 0.2952909 | 0.2952909 | 0.2952909 | 0.2952909 | 0.2952909 | 0.2952909 | 0.2952909 | 0.2952909 | 0.2952909 | 0.2952909 | 0.2952909 | 0.2952909 | 0.2952909 | 0.2952909 | 0.2952909 | 0.2952909 | 0.2952909 | 0.2952909 | 0.2952909 | 0.2952909 | 0.2952909 | 0.2952909 | 0.2952909 | 0.2952909 | 0.2952909 | 0.2952909 | 0.2952909 | 0.2952909 | 0.2952909 | 0.2952909 | 0.2952909 | 0.2952909 | 0.2952909 | 0.2952909 | 0.287 | 0.2787332 | 0.2576607 | 0.2257848 | 0.1903801 | 0.128352 | 0.07132464 | 0.04252199 | 0.04084782 | 0.03229173 | 0.02053685 | 0.005207762 | 0 | 0 | 0 | 0.008079866
1054 | 531.4717 | 0.002450164 | -10 | 537 | -517 | 0 | 0 | 0.003878635 | 0.02833898 | 0.0341034 | 0.04423602 | 0.05083043 | 0.05782754 | 0.104821 | 0.1922758 | 0.2308616 | 0.2489667 | 0.2742937 | 0.2849377 | 0.297741 | 0.297741 | 0.297741 | 0.297741 | 0.297741 | 0.297741 | 0.297741 | 0.297741 | 0.297741 | 0.297741 | 0.297741 | 0.297741 | 0.297741 | 0.297741 | 0.297741 | 0.297741 | 0.297741 | 0.297741 | 0.297741 | 0.297741 | 0.297741 | 0.297741 | 0.297741 | 0.297741 | 0.297741 | 0.297741 | 0.297741 | 0.297741 | 0.297741 | 0.297741 | 0.297741 | 0.297741 | 0.297741 | 0.297741 | 0.297741 | 0.297741 | 0.297741 | 0.2894502 | 0.2811834 | 0.2576607 | 0.2257848 | 0.1903801 | 0.128352 | 0.07132464 | 0.04252199 | 0.04084782 | 0.03229173 | 0.02053685 | 0.005207762 | 0 | 0 | 0 | 0.004976999
1092 | 835.5621 | 0.003852067 | 0 | 546 | -546 | 0 | 0 | 0.003878635 | 0.02833898 | 0.0341034 | 0.04423602 | 0.05083043 | 0.05782754 | 0.104821 | 0.1922758 | 0.2308616 | 0.2489667 | 0.2781458 | 0.2887897 | 0.3015931 | 0.3015931 | 0.3015931 | 0.3015931 | 0.3015931 | 0.3015931 | 0.3015931 | 0.3015931 | 0.3015931 | 0.3015931 | 0.3015931 | 0.3015931 | 0.3015931 | 0.3015931 | 0.3015931 | 0.3015931 | 0.3015931 | 0.3015931 | 0.3015931 | 0.3015931 | 0.3015931 | 0.3015931 | 0.3015931 | 0.3015931 | 0.3015931 | 0.3015931 | 0.3015931 | 0.3015931 | 0.3015931 | 0.3015931 | 0.3015931 | 0.3015931 | 0.3015931 | 0.3015931 | 0.3015931 | 0.3015931 | 0.3015931 | 0.2933022 | 0.2850355 | 0.2576607 | 0.2257848 | 0.1903801 | 0.128352 | 0.07132464 | 0.04252199 | 0.04084782 | 0.03229173 | 0.02053685 | 0.005207762 | 0 | 0 | 0.01199837 | 0.007769579
1092 | 804.2145 | 0.003707549 | 10 | 536 | -556 | 0 | 0 | 0.003878635 | 0.02833898 | 0.0341034 | 0.04423602 | 0.05083043 | 0.05782754 | 0.104821 | 0.1922758 | 0.2308616 | 0.2489667 | 0.2818534 | 0.2924973 | 0.3053007 | 0.3053007 | 0.3053007 | 0.3053007 | 0.3053007 | 0.3053007 | 0.3053007 | 0.3053007 | 0.3053007 | 0.3053007 | 0.3053007 | 0.3053007 | 0.3053007 | 0.3053007 | 0.3053007 | 0.3053007 | 0.3053007 | 0.3053007 | 0.3053007 | 0.3053007 | 0.3053007 | 0.3053007 | 0.3053007 | 0.3053007 | 0.3053007 | 0.3053007 | 0.3053007 | 0.3053007 | 0.3053007 | 0.3053007 | 0.3053007 | 0.3053007 | 0.3053007 | 0.3053007 | 0.3053007 | 0.3053007 | 0.3053007 | 0.2970098 | 0.288743 | 0.2576607 | 0.2257848 | 0.1903801 | 0.128352 | 0.07132464 | 0.04252199 | 0.04084782 | 0.03229173 | 0.02053685 | 0.005207762 | 0 | 0 | 0.01611765 | 0.004666712
1092 | 820.5839 | 0.003783015 | 20 | 526 | -566 | 0 | 0 | 0.003878635 | 0.02833898 | 0.0341034 | 0.04423602 | 0.05083043 | 0.05782754 | 0.104821 | 0.1922758 | 0.2308616 | 0.2527497 | 0.2856364 | 0.2962803 | 0.3090837 | 0.3090837 | 0.3090837 | 0.3090837 | 0.3090837 | 0.3090837 | 0.3090837 | 0.3090837 | 0.3090837 | 0.3090837 | 0.3090837 | 0.3090837 | 0.3090837 | 0.3090837 | 0.3090837 | 0.3090837 | 0.3090837 | 0.3090837 | 0.3090837 | 0.3090837 | 0.3090837 | 0.3090837 | 0.3090837 | 0.3090837 | 0.3090837 | 0.3090837 | 0.3090837 | 0.3090837 | 0.3090837 | 0.3090837 | 0.3090837 | 0.3090837 | 0.3090837 | 0.3090837 | 0.3090837 | 0.3090837 | 0.3090837 | 0.3007928 | 0.288743 | 0.2576607 | 0.2257848 | 0.1903801 | 0.128352 | 0.07132464 | 0.04252199 | 0.04084782 | 0.03229173 | 0.02053685 | 0.005207762 | 0 | 0 | 0.02010116 | 0.001563845
1092 | 719.7953 | 0.003318365 | 30 | 516 | -576 | 0 | 0 | 0.003878635 | 0.02833898 | 0.0341034 | 0.04423602 | 0.05083043 | 0.05782754 | 0.104821 | 0.1922758 | 0.2308616 | 0.2560681 | 0.2889547 | 0.2995987 | 0.312402 | 0.312402 | 0.312402 | 0.312402 | 0.312402 | 0.312402 | 0.312402 | 0.312402 | 0.312402 | 0.312402 | 0.312402 | 0.312402 | 0.312402 | 0.312402 | 0.312402 | 0.312402 | 0.312402 | 0.312402 | 0.312402 | 0.312402 | 0.312402 | 0.312402 | 0.312402 | 0.312402 | 0.312402 | 0.312402 | 0.312402 | 0.312402 | 0.312402 | 0.312402 | 0.312402 | 0.312402 | 0.312402 | 0.312402 | 0.312402 | 0.312402 | 0.312402 | 0.3041112 | 0.288743 | 0.2576607 | 0.2257848 | 0.1903801 | 0.128352 | 0.07132464 | 0.04252199 | 0.04084782 | 0.03229173 | 0.02053685 | 0.005207762 | 0 | 0 | 0.02541657 | 0
1076 | 762.4429 | 0.003514976 | 40 | 498 | -578 | 0 | 0 | 0.003878635 | 0.02833898 | 0.0341034 | 0.04423602 | 0.05083043 | 0.05782754 | 0.104821 | 0.1922758 | 0.2308616 | 0.259583 | 0.2924697 | 0.3031136 | 0.315917 | 0.315917 | 0.315917 | 0.315917 | 0.315917 | 0.315917 | 0.315917 | 0.315917 | 0.315917 | 0.315917 | 0.315917 | 0.315917 | 0.315917 | 0.315917 | 0.315917 | 0.315917 | 0.315917 | 0.315917 | 0.315917 | 0.315917 | 0.315917 | 0.315917 | 0.315917 | 0.315917 | 0.315917 | 0.315917 | 0.315917 | 0.315917 | 0.315917 | 0.315917 | 0.315917 | 0.315917 | 0.315917 | 0.315917 | 0.315917 | 0.315917 | 0.315917 | 0.3041112 | 0.288743 | 0.2576607 | 0.2257848 | 0.1903801 | 0.128352 | 0.07132464 | 0.04252199 | 0.04084782 | 0.03229173 | 0.02053685 | 0.005207762 | 0 | 0 | 0.02787815 | 0
1076 | 715.5315 | 0.003298708 | 30 | 508 | -568 | 0 | 0 | 0.003878635 | 0.02833898 | 0.0341034 | 0.04423602 | 0.05083043 | 0.05782754 | 0.104821 | 0.1922758 | 0.2308616 | 0.2628818 | 0.2957684 | 0.3064124 | 0.3192157 | 0.3192157 | 0.3192157 | 0.3192157 | 0.3192157 | 0.3192157 | 0.3192157 | 0.3192157 | 0.3192157 | 0.3192157 | 0.3192157 | 0.3192157 | 0.3192157 | 0.3192157 | 0.3192157 | 0.3192157 | 0.3192157 | 0.3192157 | 0.3192157 | 0.3192157 | 0.3192157 | 0.3192157 | 0.3192157 | 0.3192157 | 0.3192157 | 0.3192157 | 0.3192157 | 0.3192157 | 0.3192157 | 0.3192157 | 0.3192157 | 0.3192157 | 0.3192157 | 0.3192157 | 0.3192157 | 0.3192157 | 0.3192157 | 0.3074099 | 0.288743 | 0.2576607 | 0.2257848 | 0.1903801 | 0.128352 | 0.07132464 | 0.04252199 | 0.04084782 | 0.03229173 | 0.02053685 | 0.005207762 | 0 | 0 | 0.02089786 | 0
1051 | 859.7025 | 0.003963357 | 20 | 505.5 | -545.5 | 0 | 0 | 0.003878635 | 0.02833898 | 0.0341034 | 0.04423602 | 0.05083043 | 0.05782754 | 0.104821 | 0.1922758 | 0.2308616 | 0.2628818 | 0.2997318 | 0.3103757 | 0.3231791 | 0.3231791 | 0.3231791 | 0.3231791 | 0.3231791 | 0.3231791 | 0.3231791 | 0.3231791 | 0.3231791 | 0.3231791 | 0.3231791 | 0.3231791 | 0.3231791 | 0.3231791 | 0.3231791 | 0.3231791 | 0.3231791 | 0.3231791 | 0.3231791 | 0.3231791 | 0.3231791 | 0.3231791 | 0.3231791 | 0.3231791 | 0.3231791 | 0.3231791 | 0.3231791 | 0.3231791 | 0.3231791 | 0.3231791 | 0.3231791 | 0.3231791 | 0.3231791 | 0.3231791 | 0.3231791 | 0.3231791 | 0.3231791 | 0.3074099 | 0.288743 | 0.2576607 | 0.2257848 | 0.1903801 | 0.128352 | 0.07132464 | 0.04252199 | 0.04084782 | 0.03229173 | 0.02053685 | 0.005207762 | 0 | 0 | 0.01175878 | 0
1051 | 820.0616 | 0.003780607 | 10 | 515.5 | -535.5 | 0 | 0 | 0.003878635 | 0.02833898 | 0.0341034 | 0.04423602 | 0.05083043 | 0.05782754 | 0.104821 | 0.1922758 | 0.2308616 | 0.2628818 | 0.3035124 | 0.3141563 | 0.3269597 | 0.3269597 | 0.3269597 | 0.3269597 | 0.3269597 | 0.3269597 | 0.3269597 | 0.3269597 | 0.3269597 | 0.3269597 | 0.3269597 | 0.3269597 | 0.3269597 | 0.3269597 | 0.3269597 | 0.3269597 | 0.3269597 | 0.3269597 | 0.3269597 | 0.3269597 | 0.3269597 | 0.3269597 | 0.3269597 | 0.3269597 | 0.3269597 | 0.3269597 | 0.3269597 | 0.3269597 | 0.3269597 | 0.3269597 | 0.3269597 | 0.3269597 | 0.3269597 | 0.3269597 | 0.3269597 | 0.3269597 | 0.3269597 | 0.3111905 | 0.288743 | 0.2576607 | 0.2257848 | 0.1903801 | 0.128352 | 0.07132464 | 0.04252199 | 0.04084782 | 0.03229173 | 0.02053685 | 0.005207762 | 0 | 0 | 0.006967103 | 0
1051 | 777.409 | 0.003583972 | 0 | 525.5 | -525.5 | 0 | 0 | 0.003878635 | 0.02833898 | 0.0341034 | 0.04423602 | 0.05083043 | 0.05782754 | 0.104821 | 0.1922758 | 0.2308616 | 0.2628818 | 0.3035124 | 0.3177403 | 0.3305437 | 0.3305437 | 0.3305437 | 0.3305437 | 0.3305437 | 0.3305437 | 0.3305437 | 0.3305437 | 0.3305437 | 0.3305437 | 0.3305437 | 0.3305437 | 0.3305437 | 0.3305437 | 0.3305437 | 0.3305437 | 0.3305437 | 0.3305437 | 0.3305437 | 0.3305437 | 0.3305437 | 0.3305437 | 0.3305437 | 0.3305437 | 0.3305437 | 0.3305437 | 0.3305437 | 0.3305437 | 0.3305437 | 0.3305437 | 0.3305437 | 0.3305437 | 0.3305437 | 0.3305437 | 0.3305437 | 0.3305437 | 0.3305437 | 0.3147745 | 0.288743 | 0.2576607 | 0.2257848 | 0.1903801 | 0.128352 | 0.07132464 | 0.04252199 | 0.04084782 | 0.03229173 | 0.02053685 | 0.005207762 | 0 | 0 | 0.002175423 | 0.002679347
1051 | 809.8873 | 0.003733702 | -10 | 535.5 | -515.5 | 0 | 0 | 0.003878635 | 0.02833898 | 0.0341034 | 0.04423602 | 0.05083043 | 0.05782754 | 0.104821 | 0.1922758 | 0.2308616 | 0.2628818 | 0.3035124 | 0.321474 | 0.3342774 | 0.3342774 | 0.3342774 | 0.3342774 | 0.3342774 | 0.3342774 | 0.3342774 | 0.3342774 | 0.3342774 | 0.3342774 | 0.3342774 | 0.3342774 | 0.3342774 | 0.3342774 | 0.3342774 | 0.3342774 | 0.3342774 | 0.3342774 | 0.3342774 | 0.3342774 | 0.3342774 | 0.3342774 | 0.3342774 | 0.3342774 | 0.3342774 | 0.3342774 | 0.3342774 | 0.3342774 | 0.3342774 | 0.3342774 | 0.3342774 | 0.3342774 | 0.3342774 | 0.3342774 | 0.3342774 | 0.3342774 | 0.3342774 | 0.3185082 | 0.2924767 | 0.2576607 | 0.2257848 | 0.1903801 | 0.128352 | 0.07132464 | 0.04252199 | 0.04084782 | 0.03229173 | 0.02053685 | 0.005207762 | 0 | 0 | 0 | 0.008580991
1051 | 827.7003 | 0.003815823 | -20 | 545.5 | -505.5 | 0 | 0 | 0.003878635 | 0.02833898 | 0.0341034 | 0.04423602 | 0.05083043 | 0.05782754 | 0.104821 | 0.1922758 | 0.2308616 | 0.2628818 | 0.3035124 | 0.321474 | 0.3380932 | 0.3380932 | 0.3380932 | 0.3380932 | 0.3380932 | 0.3380932 | 0.3380932 | 0.3380932 | 0.3380932 | 0.3380932 | 0.3380932 | 0.3380932 | 0.3380932 | 0.3380932 | 0.3380932 | 0.3380932 | 0.3380932 | 0.3380932 | 0.3380932 | 0.3380932 | 0.3380932 | 0.3380932 | 0.3380932 | 0.3380932 | 0.3380932 | 0.3380932 | 0.3380932 | 0.3380932 | 0.3380932 | 0.3380932 | 0.3380932 | 0.3380932 | 0.3380932 | 0.3380932 | 0.3380932 | 0.3380932 | 0.3380932 | 0.322324 | 0.2962925 | 0.2576607 | 0.2257848 | 0.1903801 | 0.128352 | 0.07132464 | 0.04252199 | 0.04084782 | 0.03229173 | 0.02053685 | 0.005207762 | 0 | 0 | 0 | 0.01448264
1051 | 781.4357 | 0.003602536 | -30 | 555.5 | -495.5 | 0 | 0 | 0.003878635 | 0.02833898 | 0.0341034 | 0.04423602 | 0.05083043 | 0.05782754 | 0.104821 | 0.1922758 | 0.2308616 | 0.2628818 | 0.3035124 | 0.321474 | 0.3416957 | 0.3416957 | 0.3416957 | 0.3416957 | 0.3416957 | 0.3416957 | 0.3416957 | 0.3416957 | 0.3416957 | 0.3416957 | 0.3416957 | 0.3416957 | 0.3416957 | 0.3416957 | 0.3416957 | 0.3416957 | 0.3416957 | 0.3416957 | 0.3416957 | 0.3416957 | 0.3416957 | 0.3416957 | 0.3416957 | 0.3416957 | 0.3416957 | 0.3416957 | 0.3416957 | 0.3416957 | 0.3416957 | 0.3416957 | 0.3416957 | 0.3416957 | 0.3416957 | 0.3416957 | 0.3416957 | 0.3416957 | 0.3416957 | 0.3259265 | 0.2998951 | 0.2576607 | 0.2257848 | 0.1903801 | 0.128352 | 0.07132464 | 0.04252199 | 0.04084782 | 0.03229173 | 0.02053685 | 0.005207762 | 0 | 0 | 0 | 0.02338768
1051 | 773.624 | 0.003566523 | -40 | 565.5 | -485.5 | 0 | 0 | 0.003878635 | 0.02833898 | 0.0341034 | 0.04423602 | 0.05083043 | 0.05782754 | 0.104821 | 0.1922758 | 0.2308616 | 0.2628818 | 0.3035124 | 0.321474 | 0.3452622 | 0.3452622 | 0.3452622 | 0.3452622 | 0.3452622 | 0.3452622 | 0.3452622 | 0.3452622 | 0.3452622 | 0.3452622 | 0.3452622 | 0.3452622 | 0.3452622 | 0.3452622 | 0.3452622 | 0.3452622 | 0.3452622 | 0.3452622 | 0.3452622 | 0.3452622 | 0.3452622 | 0.3452622 | 0.3452622 | 0.3452622 | 0.3452622 | 0.3452622 | 0.3452622 | 0.3452622 | 0.3452622 | 0.3452622 | 0.3452622 | 0.3452622 | 0.3452622 | 0.3452622 | 0.3452622 | 0.3452622 | 0.3452622 | 0.329493 | 0.3034616 | 0.2612272 | 0.2257848 | 0.1903801 | 0.128352 | 0.07132464 | 0.04252199 | 0.04084782 | 0.03229173 | 0.02053685 | 0.005207762 | 0 | 0 | 0 | 0.03312999
1051 | 786.9404 | 0.003627914 | -30 | 555.5 | -495.5 | 0 | 0 | 0.003878635 | 0.02833898 | 0.0341034 | 0.04423602 | 0.05083043 | 0.05782754 | 0.104821 | 0.1922758 | 0.2308616 | 0.2628818 | 0.3035124 | 0.321474 | 0.3488902 | 0.3488902 | 0.3488902 | 0.3488902 | 0.3488902 | 0.3488902 | 0.3488902 | 0.3488902 | 0.3488902 | 0.3488902 | 0.3488902 | 0.3488902 | 0.3488902 | 0.3488902 | 0.3488902 | 0.3488902 | 0.3488902 | 0.3488902 | 0.3488902 | 0.3488902 | 0.3488902 | 0.3488902 | 0.3488902 | 0.3488902 | 0.3488902 | 0.3488902 | 0.3488902 | 0.3488902 | 0.3488902 | 0.3488902 | 0.3488902 | 0.3488902 | 0.3488902 | 0.3488902 | 0.3488902 | 0.3488902 | 0.3488902 | 0.333121 | 0.3070895 | 0.2612272 | 0.2257848 | 0.1903801 | 0.128352 | 0.07132464 | 0.04252199 | 0.04084782 | 0.03229173 | 0.02053685 | 0.005207762 | 0 | 0 | 0 | 0.02338768
939 | 731.5733 | 0.003372663 | -20 | 489.5 | -449.5 | 0 | 0 | 0.003878635 | 0.02833898 | 0.0341034 | 0.04423602 | 0.05083043 | 0.05782754 | 0.104821 | 0.1922758 | 0.2308616 | 0.2628818 | 0.3035124 | 0.321474 | 0.3488902 | 0.3488902 | 0.3522628 | 0.3522628 | 0.3522628 | 0.3522628 | 0.3522628 | 0.3522628 | 0.3522628 | 0.3522628 | 0.3522628 | 0.3522628 | 0.3522628 | 0.3522628 | 0.3522628 | 0.3522628 | 0.3522628 | 0.3522628 | 0.3522628 | 0.3522628 | 0.3522628 | 0.3522628 | 0.3522628 | 0.3522628 | 0.3522628 | 0.3522628 | 0.3522628 | 0.3522628 | 0.3522628 | 0.3522628 | 0.3522628 | 0.3522628 | 0.3522628 | 0.3522628 | 0.3522628 | 0.3522628 | 0.3522628 | 0.333121 | 0.3070895 | 0.2612272 | 0.2257848 | 0.1903801 | 0.128352 | 0.07132464 | 0.04252199 | 0.04084782 | 0.03229173 | 0.02053685 | 0.005207762 | 0 | 0 | 0 | 0
930 | 689.8747 | 0.003180426 | -10 | 475 | -455 | 0 | 0 | 0.003878635 | 0.02833898 | 0.0341034 | 0.04423602 | 0.05083043 | 0.05782754 | 0.104821 | 0.1922758 | 0.2308616 | 0.2628818 | 0.3035124 | 0.321474 | 0.3488902 | 0.3520706 | 0.3554432 | 0.3554432 | 0.3554432 | 0.3554432 | 0.3554432 | 0.3554432 | 0.3554432 | 0.3554432 | 0.3554432 | 0.3554432 | 0.3554432 | 0.3554432 | 0.3554432 | 0.3554432 | 0.3554432 | 0.3554432 | 0.3554432 | 0.3554432 | 0.3554432 | 0.3554432 | 0.3554432 | 0.3554432 | 0.3554432 | 0.3554432 | 0.3554432 | 0.3554432 | 0.3554432 | 0.3554432 | 0.3554432 | 0.3554432 | 0.3554432 | 0.3554432 | 0.3554432 | 0.3554432 | 0.3522628 | 0.333121 | 0.3070895 | 0.2612272 | 0.2257848 | 0.1903801 | 0.128352 | 0.07132464 | 0.04252199 | 0.04084782 | 0.03229173 | 0.02053685 | 0.005207762 | 0 | 0 | 0 | 0
930 | 673.8228 | 0.003106424 | 0 | 465 | -465 | 0 | 0 | 0.003878635 | 0.02833898 | 0.0341034 | 0.04423602 | 0.05083043 | 0.05782754 | 0.104821 | 0.1922758 | 0.2308616 | 0.2628818 | 0.3035124 | 0.321474 | 0.3488902 | 0.355177 | 0.3585497 | 0.3585497 | 0.3585497 | 0.3585497 | 0.3585497 | 0.3585497 | 0.3585497 | 0.3585497 | 0.3585497 | 0.3585497 | 0.3585497 | 0.3585497 | 0.3585497 | 0.3585497 | 0.3585497 | 0.3585497 | 0.3585497 | 0.3585497 | 0.3585497 | 0.3585497 | 0.3585497 | 0.3585497 | 0.3585497 | 0.3585497 | 0.3585497 | 0.3585497 | 0.3585497 | 0.3585497 | 0.3585497 | 0.3585497 | 0.3585497 | 0.3585497 | 0.3585497 | 0.3585497 | 0.3522628 | 0.333121 | 0.3070895 | 0.2612272 | 0.2257848 | 0.1903801 | 0.128352 | 0.07132464 | 0.04252199 | 0.04084782 | 0.03229173 | 0.02053685 | 0.005207762 | 0 | 0 | 0 | 0
930 | 660.8532 | 0.003046632 | 10 | 455 | -475 | 0 | 0 | 0.003878635 | 0.02833898 | 0.0341034 | 0.04423602 | 0.05083043 | 0.05782754 | 0.104821 | 0.1922758 | 0.2308616 | 0.2628818 | 0.3035124 | 0.321474 | 0.3488902 | 0.3582236 | 0.3615963 | 0.3615963 | 0.3615963 | 0.3615963 | 0.3615963 | 0.3615963 | 0.3615963 | 0.3615963 | 0.3615963 | 0.3615963 | 0.3615963 | 0.3615963 | 0.3615963 | 0.3615963 | 0.3615963 | 0.3615963 | 0.3615963 | 0.3615963 | 0.3615963 | 0.3615963 | 0.3615963 | 0.3615963 | 0.3615963 | 0.3615963 | 0.3615963 | 0.3615963 | 0.3615963 | 0.3615963 | 0.3615963 | 0.3615963 | 0.3615963 | 0.3615963 | 0.3615963 | 0.3615963 | 0.3522628 | 0.333121 | 0.3070895 | 0.2612272 | 0.2257848 | 0.1903801 | 0.128352 | 0.07132464 | 0.04252199 | 0.04084782 | 0.03229173 | 0.02053685 | 0.005207762 | 0 | 0 | 0.0009441436 | 0
930 | 678.2737 | 0.003126943 | 20 | 445 | -485 | 0 | 0 | 0.003878635 | 0.02833898 | 0.0341034 | 0.04423602 | 0.05083043 | 0.05782754 | 0.104821 | 0.1922758 | 0.2308616 | 0.2628818 | 0.3035124 | 0.321474 | 0.3520171 | 0.3613506 | 0.3647232 | 0.3647232 | 0.3647232 | 0.3647232 | 0.3647232 | 0.3647232 | 0.3647232 | 0.3647232 | 0.3647232 | 0.3647232 | 0.3647232 | 0.3647232 | 0.3647232 | 0.3647232 | 0.3647232 | 0.3647232 | 0.3647232 | 0.3647232 | 0.3647232 | 0.3647232 | 0.3647232 | 0.3647232 | 0.3647232 | 0.3647232 | 0.3647232 | 0.3647232 | 0.3647232 | 0.3647232 | 0.3647232 | 0.3647232 | 0.3647232 | 0.3647232 | 0.3647232 | 0.3615963 | 0.3522628 | 0.333121 | 0.3070895 | 0.2612272 | 0.2257848 | 0.1903801 | 0.128352 | 0.07132464 | 0.04252199 | 0.04084782 | 0.03229173 | 0.02053685 | 0.005207762 | 0 | 0 | 0.002206368 | 0
930 | 676.553 | 0.003119011 | 30 | 435 | -495 | 0 | 0 | 0.003878635 | 0.02833898 | 0.0341034 | 0.04423602 | 0.05083043 | 0.05782754 | 0.104821 | 0.1922758 | 0.2308616 | 0.2628818 | 0.3035124 | 0.321474 | 0.3551361 | 0.3644696 | 0.3678423 | 0.3678423 | 0.3678423 | 0.3678423 | 0.3678423 | 0.3678423 | 0.3678423 | 0.3678423 | 0.3678423 | 0.3678423 | 0.3678423 | 0.3678423 | 0.3678423 | 0.3678423 | 0.3678423 | 0.3678423 | 0.3678423 | 0.3678423 | 0.3678423 | 0.3678423 | 0.3678423 | 0.3678423 | 0.3678423 | 0.3678423 | 0.3678423 | 0.3678423 | 0.3678423 | 0.3678423 | 0.3678423 | 0.3678423 | 0.3678423 | 0.3678423 | 0.3678423 | 0.3615963 | 0.3522628 | 0.333121 | 0.3070895 | 0.2612272 | 0.2257848 | 0.1903801 | 0.128352 | 0.07132464 | 0.04252199 | 0.04084782 | 0.03229173 | 0.02053685 | 0.005207762 | 0 | 0 | 0.003638136 | 0
930 | 641.5185 | 0.002957497 | 40 | 425 | -505 | 0 | 0 | 0.003878635 | 0.02833898 | 0.0341034 | 0.04423602 | 0.05083043 | 0.05782754 | 0.104821 | 0.1922758 | 0.2308616 | 0.2628818 | 0.3035124 | 0.321474 | 0.3580936 | 0.3674271 | 0.3707998 | 0.3707998 | 0.3707998 | 0.3707998 | 0.3707998 | 0.3707998 | 0.3707998 | 0.3707998 | 0.3707998 | 0.3707998 | 0.3707998 | 0.3707998 | 0.3707998 | 0.3707998 | 0.3707998 | 0.3707998 | 0.3707998 | 0.3707998 | 0.3707998 | 0.3707998 | 0.3707998 | 0.3707998 | 0.3707998 | 0.3707998 | 0.3707998 | 0.3707998 | 0.3707998 | 0.3707998 | 0.3707998 | 0.3707998 | 0.3707998 | 0.3707998 | 0.3678423 | 0.3615963 | 0.3522628 | 0.333121 | 0.3070895 | 0.2612272 | 0.2257848 | 0.1903801 | 0.128352 | 0.07132464 | 0.04252199 | 0.04084782 | 0.03229173 | 0.02053685 | 0.005207762 | 0 | 0 | 0.007131206 | 0
924 | 736.909 | 0.003397261 | 30 | 432 | -492 | 0 | 0 | 0.003878635 | 0.02833898 | 0.0341034 | 0.04423602 | 0.05083043 | 0.05782754 | 0.104821 | 0.1922758 | 0.2308616 | 0.2628818 | 0.3035124 | 0.321474 | 0.3614909 | 0.3708244 | 0.374197 | 0.374197 | 0.374197 | 0.374197 | 0.374197 | 0.374197 | 0.374197 | 0.374197 | 0.374197 | 0.374197 | 0.374197 | 0.374197 | 0.374197 | 0.374197 | 0.374197 | 0.374197 | 0.374197 | 0.374197 | 0.374197 | 0.374197 | 0.374197 | 0.374197 | 0.374197 | 0.374197 | 0.374197 | 0.374197 | 0.374197 | 0.374197 | 0.374197 | 0.374197 | 0.374197 | 0.374197 | 0.3712395 | 0.3615963 | 0.3522628 | 0.333121 | 0.3070895 | 0.2612272 | 0.2257848 | 0.1903801 | 0.128352 | 0.07132464 | 0.04252199 | 0.04084782 | 0.03229173 | 0.02053685 | 0.005207762 | 0 | 0 | 0.003089924 | 0
926 | 676.6433 | 0.003119427 | 20 | 443 | -483 | 0 | 0 | 0.003878635 | 0.02833898 | 0.0341034 | 0.04423602 | 0.05083043 | 0.05782754 | 0.104821 | 0.1922758 | 0.2308616 | 0.2628818 | 0.3035124 | 0.321474 | 0.3646103 | 0.3739438 | 0.3773164 | 0.3773164 | 0.3773164 | 0.3773164 | 0.3773164 | 0.3773164 | 0.3773164 | 0.3773164 | 0.3773164 | 0.3773164 | 0.3773164 | 0.3773164 | 0.3773164 | 0.3773164 | 0.3773164 | 0.3773164 | 0.3773164 | 0.3773164 | 0.3773164 | 0.3773164 | 0.3773164 | 0.3773164 | 0.3773164 | 0.3773164 | 0.3773164 | 0.3773164 | 0.3773164 | 0.3773164 | 0.3773164 | 0.3773164 | 0.3773164 | 0.3773164 | 0.3743589 | 0.3615963 | 0.3522628 | 0.333121 | 0.3070895 | 0.2612272 | 0.2257848 | 0.1903801 | 0.128352 | 0.07132464 | 0.04252199 | 0.04084782 | 0.03229173 | 0.02053685 | 0.005207762 | 0 | 0 | 0.001953923 | 0.0002435065
926 | 695.5559 | 0.003206617 | 10 | 453 | -473 | 0 | 0 | 0.003878635 | 0.02833898 | 0.0341034 | 0.04423602 | 0.05083043 | 0.05782754 | 0.104821 | 0.1922758 | 0.2308616 | 0.2628818 | 0.3035124 | 0.321474 | 0.3646103 | 0.3771504 | 0.3805231 | 0.3805231 | 0.3805231 | 0.3805231 | 0.3805231 | 0.3805231 | 0.3805231 | 0.3805231 | 0.3805231 | 0.3805231 | 0.3805231 | 0.3805231 | 0.3805231 | 0.3805231 | 0.3805231 | 0.3805231 | 0.3805231 | 0.3805231 | 0.3805231 | 0.3805231 | 0.3805231 | 0.3805231 | 0.3805231 | 0.3805231 | 0.3805231 | 0.3805231 | 0.3805231 | 0.3805231 | 0.3805231 | 0.3805231 | 0.3805231 | 0.3805231 | 0.3775656 | 0.3615963 | 0.3522628 | 0.333121 | 0.3070895 | 0.2612272 | 0.2257848 | 0.1903801 | 0.128352 | 0.07132464 | 0.04252199 | 0.04084782 | 0.03229173 | 0.02053685 | 0.005207762 | 0 | 0 | 0.0006916988 | 0.001350354
926 | 700.9366 | 0.003231423 | 0 | 463 | -463 | 0 | 0 | 0.003878635 | 0.02833898 | 0.0341034 | 0.04423602 | 0.05083043 | 0.05782754 | 0.104821 | 0.1922758 | 0.2308616 | 0.2628818 | 0.3035124 | 0.321474 | 0.3646103 | 0.3803818 | 0.3837545 | 0.3837545 | 0.3837545 | 0.3837545 | 0.3837545 | 0.3837545 | 0.3837545 | 0.3837545 | 0.3837545 | 0.3837545 | 0.3837545 | 0.3837545 | 0.3837545 | 0.3837545 | 0.3837545 | 0.3837545 | 0.3837545 | 0.3837545 | 0.3837545 | 0.3837545 | 0.3837545 | 0.3837545 | 0.3837545 | 0.3837545 | 0.3837545 | 0.3837545 | 0.3837545 | 0.3837545 | 0.3837545 | 0.3837545 | 0.3837545 | 0.3837545 | 0.380797 | 0.3648277 | 0.3522628 | 0.333121 | 0.3070895 | 0.2612272 | 0.2257848 | 0.1903801 | 0.128352 | 0.07132464 | 0.04252199 | 0.04084782 | 0.03229173 | 0.02053685 | 0.005207762 | 0 | 0 | 0 | 0.002457201
926 | 749.6276 | 0.003455896 | -10 | 473 | -453 | 0 | 0 | 0.003878635 | 0.02833898 | 0.0341034 | 0.04423602 | 0.05083043 | 0.05782754 | 0.104821 | 0.1922758 | 0.2308616 | 0.2628818 | 0.3035124 | 0.321474 | 0.3646103 | 0.3803818 | 0.3872104 | 0.3872104 | 0.3872104 | 0.3872104 | 0.3872104 | 0.3872104 | 0.3872104 | 0.3872104 | 0.3872104 | 0.3872104 | 0.3872104 | 0.3872104 | 0.3872104 | 0.3872104 | 0.3872104 | 0.3872104 | 0.3872104 | 0.3872104 | 0.3872104 | 0.3872104 | 0.3872104 | 0.3872104 | 0.3872104 | 0.3872104 | 0.3872104 | 0.3872104 | 0.3872104 | 0.3872104 | 0.3872104 | 0.3872104 | 0.3872104 | 0.3872104 | 0.3842529 | 0.3682836 | 0.3522628 | 0.333121 | 0.3070895 | 0.2612272 | 0.2257848 | 0.1903801 | 0.128352 | 0.07132464 | 0.04252199 | 0.04084782 | 0.03229173 | 0.02053685 | 0.005207762 | 0 | 0 | 0 | 0.006232629
926 | 681.1197 | 0.003140064 | -20 | 483 | -443 | 0 | 0 | 0.003878635 | 0.02833898 | 0.0341034 | 0.04423602 | 0.05083043 | 0.05782754 | 0.104821 | 0.1922758 | 0.2308616 | 0.2628818 | 0.3035124 | 0.321474 | 0.3646103 | 0.3803818 | 0.3903504 | 0.3903504 | 0.3903504 | 0.3903504 | 0.3903504 | 0.3903504 | 0.3903504 | 0.3903504 | 0.3903504 | 0.3903504 | 0.3903504 | 0.3903504 | 0.3903504 | 0.3903504 | 0.3903504 | 0.3903504 | 0.3903504 | 0.3903504 | 0.3903504 | 0.3903504 | 0.3903504 | 0.3903504 | 0.3903504 | 0.3903504 | 0.3903504 | 0.3903504 | 0.3903504 | 0.3903504 | 0.3903504 | 0.3903504 | 0.3903504 | 0.3903504 | 0.3873929 | 0.3714237 | 0.3554029 | 0.333121 | 0.3070895 | 0.2612272 | 0.2257848 | 0.1903801 | 0.128352 | 0.07132464 | 0.04252199 | 0.04084782 | 0.03229173 | 0.02053685 | 0.005207762 | 0 | 0 | 0 | 0.01220915
926 | 703.9856 | 0.003245479 | -30 | 493 | -433 | 0 | 0 | 0.003878635 | 0.02833898 | 0.0341034 | 0.04423602 | 0.05083043 | 0.05782754 | 0.104821 | 0.1922758 | 0.2308616 | 0.2628818 | 0.3035124 | 0.321474 | 0.3646103 | 0.3803818 | 0.3935959 | 0.3935959 | 0.3935959 | 0.3935959 | 0.3935959 | 0.3935959 | 0.3935959 | 0.3935959 | 0.3935959 | 0.3935959 | 0.3935959 | 0.3935959 | 0.3935959 | 0.3935959 | 0.3935959 | 0.3935959 | 0.3935959 | 0.3935959 | 0.3935959 | 0.3935959 | 0.3935959 | 0.3935959 | 0.3935959 | 0.3935959 | 0.3935959 | 0.3935959 | 0.3935959 | 0.3935959 | 0.3935959 | 0.3935959 | 0.3935959 | 0.3935959 | 0.3906384 | 0.3746692 | 0.3586484 | 0.333121 | 0.3070895 | 0.2612272 | 0.2257848 | 0.1903801 | 0.128352 | 0.07132464 | 0.04252199 | 0.04084782 | 0.03229173 | 0.02053685 | 0.005207762 | 0 | 0 | 0 | 0.01818567
924 | 692.2622 | 0.003191433 | -40 | 502 | -422 | 0 | 0 | 0.003878635 | 0.02833898 | 0.0341034 | 0.04423602 | 0.05083043 | 0.05782754 | 0.104821 | 0.1922758 | 0.2308616 | 0.2628818 | 0.3035124 | 0.321474 | 0.3646103 | 0.3803818 | 0.3935959 | 0.3967874 | 0.3967874 | 0.3967874 | 0.3967874 | 0.3967874 | 0.3967874 | 0.3967874 | 0.3967874 | 0.3967874 | 0.3967874 | 0.3967874 | 0.3967874 | 0.3967874 | 0.3967874 | 0.3967874 | 0.3967874 | 0.3967874 | 0.3967874 | 0.3967874 | 0.3967874 | 0.3967874 | 0.3967874 | 0.3967874 | 0.3967874 | 0.3967874 | 0.3967874 | 0.3967874 | 0.3967874 | 0.3967874 | 0.3967874 | 0.3967874 | 0.3938299 | 0.3778606 | 0.3618398 | 0.333121 | 0.3070895 | 0.2612272 | 0.2257848 | 0.1903801 | 0.128352 | 0.07132464 | 0.04252199 | 0.04084782 | 0.03229173 | 0.02053685 | 0.005207762 | 0 | 0 | 0 | 0.0235795
846 | 696.8637 | 0.003212646 | -30 | 453 | -393 | 0 | 0 | 0.003878635 | 0.02833898 | 0.0341034 | 0.04423602 | 0.05083043 | 0.05782754 | 0.104821 | 0.1922758 | 0.2308616 | 0.2628818 | 0.3035124 | 0.321474 | 0.3646103 | 0.3803818 | 0.3935959 | 0.3967874 | 0.4 | 0.4 | 0.4 | 0.4 | 0.4 | 0.4 | 0.4 | 0.4 | 0.4 | 0.4 | 0.4 | 0.4 | 0.4 | 0.4 | 0.4 | 0.4 | 0.4 | 0.4 | 0.4 | 0.4 | 0.4 | 0.4 | 0.4 | 0.4 | 0.4 | 0.4 | 0.4 | 0.4 | 0.4 | 0.4 | 0.3970425 | 0.3778606 | 0.3618398 | 0.333121 | 0.3070895 | 0.2612272 | 0.2257848 | 0.1903801 | 0.128352 | 0.07132464 | 0.04252199 | 0.04084782 | 0.03229173 | 0.02053685 | 0.005207762 | 0 | 0 | 0 | 0.001350354

## F7top_comulative_column
[6 empty] | 0 | 1 | 2 | 3 | 4 | 5 | 6 | 7 | 8 | 9 | 10 | 11 | 12 | 13 | 14 | 15 | 16 | 17 | 18 | 19 | 20 | 21 | 22 | 23 | 24 | 25 | 26 | 27 | 28 | 29 | 30 | 31 | 32 | 33 | 34 | 35 | 36 | 37 | 38 | 39 | 40 | 41 | 42 | 43 | 44 | 45 | 46 | 47 | 48 | 49 | 50 | 51 | 52 | 53 | 54 | 55 | 56 | 57 | 58 | 59 | 60 | 61 | 62 | 63 | 64
ord_wdt | alpha | alpha/k | WROLL_SHIFT_POS_7 | Width1 | Width2 | -855.04 | -828.32 | -801.6 | -774.88 | -748.16 | -721.44 | -694.72 | -668 | -641.28 | -614.56 | -587.84 | -561.12 | -534.4 | -507.68 | -480.96 | -454.24 | -427.52 | -400.8 | -374.08 | -347.36 | -320.64 | -293.92 | -267.2 | -240.48 | -213.76 | -187.04 | -160.32 | -133.6 | -106.88 | -80.16 | -53.44 | -26.72 | 0 | 26.72 | 53.44 | 80.16 | 106.88 | 133.6 | 160.32 | 187.04 | 213.76 | 240.48 | 267.2 | 293.92 | 320.64 | 347.36 | 374.08 | 400.8 | 427.52 | 454.24 | 480.96 | 507.68 | 534.4 | 561.12 | 587.84 | 614.56 | 641.28 | 668 | 694.72 | 721.44 | 748.16 | 774.88 | 801.6 | 828.32 | 855.04 | C40-left | C40-right
1194 | 390.3326 | 0.001005555 | 0 | 597 | -597 | 0 | 0 | 0 | 0 | 0 | 0 | 0 | 0 | 0 | 0 | 0.001005555 | 0.001005555 | 0.001005555 | 0.001005555 | 0.001005555 | 0.001005555 | 0.001005555 | 0.001005555 | 0.001005555 | 0.001005555 | 0.001005555 | 0.001005555 | 0.001005555 | 0.001005555 | 0.001005555 | 0.001005555 | 0.001005555 | 0.001005555 | 0.001005555 | 0.001005555 | 0.001005555 | 0.001005555 | 0.001005555 | 0.001005555 | 0.001005555 | 0.001005555 | 0.001005555 | 0.001005555 | 0.001005555 | 0.001005555 | 0.001005555 | 0.001005555 | 0.001005555 | 0.001005555 | 0.001005555 | 0.001005555 | 0.001005555 | 0.001005555 | 0.001005555 | 0.001005555 | 0.001005555 | 0.001005555 | 0.001005555 | 0.001005555 | 0.001005555 | 0 | 0 | 0 | 0 | 0 | 0 | 0 | 0 | 0 | 0 | 0 | 0
1254 | 482.5204 | 0.001243045 | 0 | 627 | -627 | 0 | 0 | 0 | 0 | 0 | 0 | 0 | 0 | 0 | 0.001243045 | 0.0022486 | 0.0022486 | 0.0022486 | 0.0022486 | 0.0022486 | 0.0022486 | 0.0022486 | 0.0022486 | 0.0022486 | 0.0022486 | 0.0022486 | 0.0022486 | 0.0022486 | 0.0022486 | 0.0022486 | 0.0022486 | 0.0022486 | 0.0022486 | 0.0022486 | 0.0022486 | 0.0022486 | 0.0022486 | 0.0022486 | 0.0022486 | 0.0022486 | 0.0022486 | 0.0022486 | 0.0022486 | 0.0022486 | 0.0022486 | 0.0022486 | 0.0022486 | 0.0022486 | 0.0022486 | 0.0022486 | 0.0022486 | 0.0022486 | 0.0022486 | 0.0022486 | 0.0022486 | 0.0022486 | 0.0022486 | 0.0022486 | 0.0022486 | 0.0022486 | 0.001243045 | 0 | 0 | 0 | 0 | 0 | 0 | 0 | 0 | 0 | 0 | 0
1251 | 448.9507 | 0.001156564 | 0 | 625.5 | -625.5 | 0 | 0 | 0 | 0 | 0 | 0 | 0 | 0 | 0 | 0.002399609 | 0.003405164 | 0.003405164 | 0.003405164 | 0.003405164 | 0.003405164 | 0.003405164 | 0.003405164 | 0.003405164 | 0.003405164 | 0.003405164 | 0.003405164 | 0.003405164 | 0.003405164 | 0.003405164 | 0.003405164 | 0.003405164 | 0.003405164 | 0.003405164 | 0.003405164 | 0.003405164 | 0.003405164 | 0.003405164 | 0.003405164 | 0.003405164 | 0.003405164 | 0.003405164 | 0.003405164 | 0.003405164 | 0.003405164 | 0.003405164 | 0.003405164 | 0.003405164 | 0.003405164 | 0.003405164 | 0.003405164 | 0.003405164 | 0.003405164 | 0.003405164 | 0.003405164 | 0.003405164 | 0.003405164 | 0.003405164 | 0.003405164 | 0.003405164 | 0.003405164 | 0.002399609 | 0 | 0 | 0 | 0 | 0 | 0 | 0 | 0 | 0 | 0 | 0
1251 | 462.6706 | 0.001191909 | 0 | 625.5 | -625.5 | 0 | 0 | 0 | 0 | 0 | 0 | 0 | 0 | 0 | 0.003591517 | 0.004597072 | 0.004597072 | 0.004597072 | 0.004597072 | 0.004597072 | 0.004597072 | 0.004597072 | 0.004597072 | 0.004597072 | 0.004597072 | 0.004597072 | 0.004597072 | 0.004597072 | 0.004597072 | 0.004597072 | 0.004597072 | 0.004597072 | 0.004597072 | 0.004597072 | 0.004597072 | 0.004597072 | 0.004597072 | 0.004597072 | 0.004597072 | 0.004597072 | 0.004597072 | 0.004597072 | 0.004597072 | 0.004597072 | 0.004597072 | 0.004597072 | 0.004597072 | 0.004597072 | 0.004597072 | 0.004597072 | 0.004597072 | 0.004597072 | 0.004597072 | 0.004597072 | 0.004597072 | 0.004597072 | 0.004597072 | 0.004597072 | 0.004597072 | 0.004597072 | 0.003591517 | 0 | 0 | 0 | 0 | 0 | 0 | 0 | 0 | 0 | 0 | 0
1254 | 490.7077 | 0.001264136 | 0 | 627 | -627 | 0 | 0 | 0 | 0 | 0 | 0 | 0 | 0 | 0 | 0.004855654 | 0.005861209 | 0.005861209 | 0.005861209 | 0.005861209 | 0.005861209 | 0.005861209 | 0.005861209 | 0.005861209 | 0.005861209 | 0.005861209 | 0.005861209 | 0.005861209 | 0.005861209 | 0.005861209 | 0.005861209 | 0.005861209 | 0.005861209 | 0.005861209 | 0.005861209 | 0.005861209 | 0.005861209 | 0.005861209 | 0.005861209 | 0.005861209 | 0.005861209 | 0.005861209 | 0.005861209 | 0.005861209 | 0.005861209 | 0.005861209 | 0.005861209 | 0.005861209 | 0.005861209 | 0.005861209 | 0.005861209 | 0.005861209 | 0.005861209 | 0.005861209 | 0.005861209 | 0.005861209 | 0.005861209 | 0.005861209 | 0.005861209 | 0.005861209 | 0.005861209 | 0.004855654 | 0 | 0 | 0 | 0 | 0 | 0 | 0 | 0 | 0 | 0 | 0
1254 | 370.2162 | 0.0009537321 | 10 | 637 | -617 | 0 | 0 | 0 | 0 | 0 | 0 | 0 | 0 | 0 | 0.005809386 | 0.006814941 | 0.006814941 | 0.006814941 | 0.006814941 | 0.006814941 | 0.006814941 | 0.006814941 | 0.006814941 | 0.006814941 | 0.006814941 | 0.006814941 | 0.006814941 | 0.006814941 | 0.006814941 | 0.006814941 | 0.006814941 | 0.006814941 | 0.006814941 | 0.006814941 | 0.006814941 | 0.006814941 | 0.006814941 | 0.006814941 | 0.006814941 | 0.006814941 | 0.006814941 | 0.006814941 | 0.006814941 | 0.006814941 | 0.006814941 | 0.006814941 | 0.006814941 | 0.006814941 | 0.006814941 | 0.006814941 | 0.006814941 | 0.006814941 | 0.006814941 | 0.006814941 | 0.006814941 | 0.006814941 | 0.006814941 | 0.006814941 | 0.006814941 | 0.006814941 | 0.005809386 | 0 | 0 | 0 | 0 | 0 | 0 | 0 | 0 | 0 | 0 | 0.0003447187
1289 | 604.2301 | 0.001556587 | 20 | 664.5 | -624.5 | 0 | 0 | 0 | 0 | 0 | 0 | 0 | 0 | 0 | 0.007365973 | 0.008371528 | 0.008371528 | 0.008371528 | 0.008371528 | 0.008371528 | 0.008371528 | 0.008371528 | 0.008371528 | 0.008371528 | 0.008371528 | 0.008371528 | 0.008371528 | 0.008371528 | 0.008371528 | 0.008371528 | 0.008371528 | 0.008371528 | 0.008371528 | 0.008371528 | 0.008371528 | 0.008371528 | 0.008371528 | 0.008371528 | 0.008371528 | 0.008371528 | 0.008371528 | 0.008371528 | 0.008371528 | 0.008371528 | 0.008371528 | 0.008371528 | 0.008371528 | 0.008371528 | 0.008371528 | 0.008371528 | 0.008371528 | 0.008371528 | 0.008371528 | 0.008371528 | 0.008371528 | 0.008371528 | 0.008371528 | 0.008371528 | 0.008371528 | 0.008371528 | 0.007365973 | 0.001556587 | 0 | 0 | 0 | 0 | 0 | 0 | 0 | 0 | 0 | 0.003166681
1289 | 627.3854 | 0.001616238 | 30 | 674.5 | -614.5 | 0 | 0 | 0 | 0 | 0 | 0 | 0 | 0 | 0 | 0.007365973 | 0.009987766 | 0.009987766 | 0.009987766 | 0.009987766 | 0.009987766 | 0.009987766 | 0.009987766 | 0.009987766 | 0.009987766 | 0.009987766 | 0.009987766 | 0.009987766 | 0.009987766 | 0.009987766 | 0.009987766 | 0.009987766 | 0.009987766 | 0.009987766 | 0.009987766 | 0.009987766 | 0.009987766 | 0.009987766 | 0.009987766 | 0.009987766 | 0.009987766 | 0.009987766 | 0.009987766 | 0.009987766 | 0.009987766 | 0.009987766 | 0.009987766 | 0.009987766 | 0.009987766 | 0.009987766 | 0.009987766 | 0.009987766 | 0.009987766 | 0.009987766 | 0.009987766 | 0.009987766 | 0.009987766 | 0.009987766 | 0.009987766 | 0.009987766 | 0.009987766 | 0.008982211 | 0.003172826 | 0.001616238 | 0 | 0 | 0 | 0 | 0 | 0 | 0 | 0 | 0.005340853
1289 | 573.7095 | 0.001477961 | 40 | 684.5 | -604.5 | 0 | 0 | 0 | 0 | 0 | 0 | 0 | 0 | 0 | 0.007365973 | 0.01146573 | 0.01146573 | 0.01146573 | 0.01146573 | 0.01146573 | 0.01146573 | 0.01146573 | 0.01146573 | 0.01146573 | 0.01146573 | 0.01146573 | 0.01146573 | 0.01146573 | 0.01146573 | 0.01146573 | 0.01146573 | 0.01146573 | 0.01146573 | 0.01146573 | 0.01146573 | 0.01146573 | 0.01146573 | 0.01146573 | 0.01146573 | 0.01146573 | 0.01146573 | 0.01146573 | 0.01146573 | 0.01146573 | 0.01146573 | 0.01146573 | 0.01146573 | 0.01146573 | 0.01146573 | 0.01146573 | 0.01146573 | 0.01146573 | 0.01146573 | 0.01146573 | 0.01146573 | 0.01146573 | 0.01146573 | 0.01146573 | 0.01146573 | 0.01146573 | 0.01046017 | 0.004650787 | 0.0030942 | 0 | 0 | 0 | 0 | 0 | 0 | 0 | 0 | 0.007002524
1289 | 621.3228 | 0.00160062 | 30 | 674.5 | -614.5 | 0 | 0 | 0 | 0 | 0 | 0 | 0 | 0 | 0 | 0.007365973 | 0.01306635 | 0.01306635 | 0.01306635 | 0.01306635 | 0.01306635 | 0.01306635 | 0.01306635 | 0.01306635 | 0.01306635 | 0.01306635 | 0.01306635 | 0.01306635 | 0.01306635 | 0.01306635 | 0.01306635 | 0.01306635 | 0.01306635 | 0.01306635 | 0.01306635 | 0.01306635 | 0.01306635 | 0.01306635 | 0.01306635 | 0.01306635 | 0.01306635 | 0.01306635 | 0.01306635 | 0.01306635 | 0.01306635 | 0.01306635 | 0.01306635 | 0.01306635 | 0.01306635 | 0.01306635 | 0.01306635 | 0.01306635 | 0.01306635 | 0.01306635 | 0.01306635 | 0.01306635 | 0.01306635 | 0.01306635 | 0.01306635 | 0.01306635 | 0.01306635 | 0.01206079 | 0.006251407 | 0.00469482 | 0 | 0 | 0 | 0 | 0 | 0 | 0 | 0 | 0.005340853
1292 | 496.1591 | 0.00127818 | 20 | 666 | -626 | 0 | 0 | 0 | 0 | 0 | 0 | 0 | 0 | 0 | 0.008644153 | 0.01434453 | 0.01434453 | 0.01434453 | 0.01434453 | 0.01434453 | 0.01434453 | 0.01434453 | 0.01434453 | 0.01434453 | 0.01434453 | 0.01434453 | 0.01434453 | 0.01434453 | 0.01434453 | 0.01434453 | 0.01434453 | 0.01434453 | 0.01434453 | 0.01434453 | 0.01434453 | 0.01434453 | 0.01434453 | 0.01434453 | 0.01434453 | 0.01434453 | 0.01434453 | 0.01434453 | 0.01434453 | 0.01434453 | 0.01434453 | 0.01434453 | 0.01434453 | 0.01434453 | 0.01434453 | 0.01434453 | 0.01434453 | 0.01434453 | 0.01434453 | 0.01434453 | 0.01434453 | 0.01434453 | 0.01434453 | 0.01434453 | 0.01434453 | 0.01434453 | 0.01333897 | 0.007529587 | 0.00469482 | 0 | 0 | 0 | 0 | 0 | 0 | 0 | 0 | 0.003492807
1292 | 530.0696 | 0.001365538 | 10 | 656 | -636 | 0 | 0 | 0 | 0 | 0 | 0 | 0 | 0 | 0 | 0.01000969 | 0.01571007 | 0.01571007 | 0.01571007 | 0.01571007 | 0.01571007 | 0.01571007 | 0.01571007 | 0.01571007 | 0.01571007 | 0.01571007 | 0.01571007 | 0.01571007 | 0.01571007 | 0.01571007 | 0.01571007 | 0.01571007 | 0.01571007 | 0.01571007 | 0.01571007 | 0.01571007 | 0.01571007 | 0.01571007 | 0.01571007 | 0.01571007 | 0.01571007 | 0.01571007 | 0.01571007 | 0.01571007 | 0.01571007 | 0.01571007 | 0.01571007 | 0.01571007 | 0.01571007 | 0.01571007 | 0.01571007 | 0.01571007 | 0.01571007 | 0.01571007 | 0.01571007 | 0.01571007 | 0.01571007 | 0.01571007 | 0.01571007 | 0.01571007 | 0.01571007 | 0.01470451 | 0.008895126 | 0.00469482 | 0 | 0 | 0 | 0 | 0 | 0 | 0 | 0.001740833 | 0.001318636
1292 | 457.528 | 0.00117866 | 0 | 646 | -646 | 0 | 0 | 0 | 0 | 0 | 0 | 0 | 0 | 0.00117866 | 0.01118835 | 0.01688873 | 0.01688873 | 0.01688873 | 0.01688873 | 0.01688873 | 0.01688873 | 0.01688873 | 0.01688873 | 0.01688873 | 0.01688873 | 0.01688873 | 0.01688873 | 0.01688873 | 0.01688873 | 0.01688873 | 0.01688873 | 0.01688873 | 0.01688873 | 0.01688873 | 0.01688873 | 0.01688873 | 0.01688873 | 0.01688873 | 0.01688873 | 0.01688873 | 0.01688873 | 0.01688873 | 0.01688873 | 0.01688873 | 0.01688873 | 0.01688873 | 0.01688873 | 0.01688873 | 0.01688873 | 0.01688873 | 0.01688873 | 0.01688873 | 0.01688873 | 0.01688873 | 0.01688873 | 0.01688873 | 0.01688873 | 0.01688873 | 0.01688873 | 0.01688873 | 0.01588317 | 0.01007379 | 0.00469482 | 0 | 0 | 0 | 0 | 0 | 0 | 0 | 0.003874207 | 0.0006834161
1387 | 536.7123 | 0.001382651 | -10 | 683.5 | -703.5 | 0 | 0 | 0 | 0 | 0 | 0 | 0.001382651 | 0.001382651 | 0.002561311 | 0.012571 | 0.01827138 | 0.01827138 | 0.01827138 | 0.01827138 | 0.01827138 | 0.01827138 | 0.01827138 | 0.01827138 | 0.01827138 | 0.01827138 | 0.01827138 | 0.01827138 | 0.01827138 | 0.01827138 | 0.01827138 | 0.01827138 | 0.01827138 | 0.01827138 | 0.01827138 | 0.01827138 | 0.01827138 | 0.01827138 | 0.01827138 | 0.01827138 | 0.01827138 | 0.01827138 | 0.01827138 | 0.01827138 | 0.01827138 | 0.01827138 | 0.01827138 | 0.01827138 | 0.01827138 | 0.01827138 | 0.01827138 | 0.01827138 | 0.01827138 | 0.01827138 | 0.01827138 | 0.01827138 | 0.01827138 | 0.01827138 | 0.01827138 | 0.01827138 | 0.01827138 | 0.01726582 | 0.01145644 | 0.006077471 | 0 | 0 | 0 | 0 | 0 | 0 | 0 | 0.01669023 | 0.007261846
1387 | 465.0415 | 0.001198016 | -20 | 673.5 | -713.5 | 0 | 0 | 0 | 0 | 0 | 0 | 0.002580667 | 0.002580667 | 0.003759328 | 0.01376902 | 0.01946939 | 0.01946939 | 0.01946939 | 0.01946939 | 0.01946939 | 0.01946939 | 0.01946939 | 0.01946939 | 0.01946939 | 0.01946939 | 0.01946939 | 0.01946939 | 0.01946939 | 0.01946939 | 0.01946939 | 0.01946939 | 0.01946939 | 0.01946939 | 0.01946939 | 0.01946939 | 0.01946939 | 0.01946939 | 0.01946939 | 0.01946939 | 0.01946939 | 0.01946939 | 0.01946939 | 0.01946939 | 0.01946939 | 0.01946939 | 0.01946939 | 0.01946939 | 0.01946939 | 0.01946939 | 0.01946939 | 0.01946939 | 0.01946939 | 0.01946939 | 0.01946939 | 0.01946939 | 0.01946939 | 0.01946939 | 0.01946939 | 0.01946939 | 0.01946939 | 0.01846384 | 0.01265445 | 0.007275488 | 0 | 0 | 0 | 0 | 0 | 0 | 0 | 0.01688873 | 0.005123436
1387 | 451.7037 | 0.001163656 | -30 | 663.5 | -723.5 | 0 | 0 | 0 | 0 | 0 | 0.001163656 | 0.003744324 | 0.003744324 | 0.004922984 | 0.01493268 | 0.02063305 | 0.02063305 | 0.02063305 | 0.02063305 | 0.02063305 | 0.02063305 | 0.02063305 | 0.02063305 | 0.02063305 | 0.02063305 | 0.02063305 | 0.02063305 | 0.02063305 | 0.02063305 | 0.02063305 | 0.02063305 | 0.02063305 | 0.02063305 | 0.02063305 | 0.02063305 | 0.02063305 | 0.02063305 | 0.02063305 | 0.02063305 | 0.02063305 | 0.02063305 | 0.02063305 | 0.02063305 | 0.02063305 | 0.02063305 | 0.02063305 | 0.02063305 | 0.02063305 | 0.02063305 | 0.02063305 | 0.02063305 | 0.02063305 | 0.02063305 | 0.02063305 | 0.02063305 | 0.02063305 | 0.02063305 | 0.02063305 | 0.02063305 | 0.02063305 | 0.0196275 | 0.01381811 | 0.007275488 | 0 | 0 | 0 | 0 | 0 | 0 | 0 | 0.01688873 | 0.002949264
1387 | 432.5059 | 0.0011142 | -40 | 653.5 | -733.5 | 0 | 0 | 0 | 0 | 0 | 0.002277856 | 0.004858523 | 0.004858523 | 0.006037184 | 0.01604688 | 0.02174725 | 0.02174725 | 0.02174725 | 0.02174725 | 0.02174725 | 0.02174725 | 0.02174725 | 0.02174725 | 0.02174725 | 0.02174725 | 0.02174725 | 0.02174725 | 0.02174725 | 0.02174725 | 0.02174725 | 0.02174725 | 0.02174725 | 0.02174725 | 0.02174725 | 0.02174725 | 0.02174725 | 0.02174725 | 0.02174725 | 0.02174725 | 0.02174725 | 0.02174725 | 0.02174725 | 0.02174725 | 0.02174725 | 0.02174725 | 0.02174725 | 0.02174725 | 0.02174725 | 0.02174725 | 0.02174725 | 0.02174725 | 0.02174725 | 0.02174725 | 0.02174725 | 0.02174725 | 0.02174725 | 0.02174725 | 0.02174725 | 0.02174725 | 0.02174725 | 0.0207417 | 0.01493231 | 0.007275488 | 0 | 0 | 0 | 0 | 0 | 0 | 0 | 0.01688873 | 0.000965664
1501 | 387.5844 | 0.0009984753 | -30 | 720.5 | -780.5 | 0 | 0 | 0 | 0.0009984753 | 0.0009984753 | 0.003276331 | 0.005856999 | 0.005856999 | 0.007035659 | 0.01704535 | 0.02274573 | 0.02274573 | 0.02274573 | 0.02274573 | 0.02274573 | 0.02274573 | 0.02274573 | 0.02274573 | 0.02274573 | 0.02274573 | 0.02274573 | 0.02274573 | 0.02274573 | 0.02274573 | 0.02274573 | 0.02274573 | 0.02274573 | 0.02274573 | 0.02274573 | 0.02274573 | 0.02274573 | 0.02274573 | 0.02274573 | 0.02274573 | 0.02274573 | 0.02274573 | 0.02274573 | 0.02274573 | 0.02274573 | 0.02274573 | 0.02274573 | 0.02274573 | 0.02274573 | 0.02274573 | 0.02274573 | 0.02274573 | 0.02274573 | 0.02274573 | 0.02274573 | 0.02274573 | 0.02274573 | 0.02274573 | 0.02274573 | 0.02274573 | 0.02274573 | 0.02174017 | 0.01593078 | 0.008273963 | 0.0009984753 | 0 | 0 | 0 | 0 | 0 | 0 | 0.02109424 | 0.01787534
1549 | 732.3764 | 0.001886711 | -20 | 754.5 | -794.5 | 0 | 0 | 0 | 0.002885186 | 0.002885186 | 0.005163042 | 0.00774371 | 0.00774371 | 0.00892237 | 0.01893206 | 0.02463244 | 0.02463244 | 0.02463244 | 0.02463244 | 0.02463244 | 0.02463244 | 0.02463244 | 0.02463244 | 0.02463244 | 0.02463244 | 0.02463244 | 0.02463244 | 0.02463244 | 0.02463244 | 0.02463244 | 0.02463244 | 0.02463244 | 0.02463244 | 0.02463244 | 0.02463244 | 0.02463244 | 0.02463244 | 0.02463244 | 0.02463244 | 0.02463244 | 0.02463244 | 0.02463244 | 0.02463244 | 0.02463244 | 0.02463244 | 0.02463244 | 0.02463244 | 0.02463244 | 0.02463244 | 0.02463244 | 0.02463244 | 0.02463244 | 0.02463244 | 0.02463244 | 0.02463244 | 0.02463244 | 0.02463244 | 0.02463244 | 0.02463244 | 0.02463244 | 0.02362688 | 0.0178175 | 0.01016067 | 0.002885186 | 0.001886711 | 0.001886711 | 0 | 0 | 0 | 0 | 0.02174725 | 0.02248639
1602 | 588.6985 | 0.001516575 | -10 | 791 | -811 | 0 | 0 | 0.001516575 | 0.004401762 | 0.004401762 | 0.006679618 | 0.009260285 | 0.009260285 | 0.01043895 | 0.02044864 | 0.02614901 | 0.02614901 | 0.02614901 | 0.02614901 | 0.02614901 | 0.02614901 | 0.02614901 | 0.02614901 | 0.02614901 | 0.02614901 | 0.02614901 | 0.02614901 | 0.02614901 | 0.02614901 | 0.02614901 | 0.02614901 | 0.02614901 | 0.02614901 | 0.02614901 | 0.02614901 | 0.02614901 | 0.02614901 | 0.02614901 | 0.02614901 | 0.02614901 | 0.02614901 | 0.02614901 | 0.02614901 | 0.02614901 | 0.02614901 | 0.02614901 | 0.02614901 | 0.02614901 | 0.02614901 | 0.02614901 | 0.02614901 | 0.02614901 | 0.02614901 | 0.02614901 | 0.02614901 | 0.02614901 | 0.02614901 | 0.02614901 | 0.02614901 | 0.02614901 | 0.02514346 | 0.01933407 | 0.01167725 | 0.004401762 | 0.003403286 | 0.003403286 | 0.001516575 | 0 | 0 | 0 | 0.02174725 | 0.02294626
1602 | 532.9272 | 0.0013729 | 0 | 801 | -801 | 0 | 0 | 0.001516575 | 0.005774662 | 0.005774662 | 0.008052518 | 0.01063319 | 0.01063319 | 0.01181185 | 0.02182154 | 0.02752191 | 0.02752191 | 0.02752191 | 0.02752191 | 0.02752191 | 0.02752191 | 0.02752191 | 0.02752191 | 0.02752191 | 0.02752191 | 0.02752191 | 0.02752191 | 0.02752191 | 0.02752191 | 0.02752191 | 0.02752191 | 0.02752191 | 0.02752191 | 0.02752191 | 0.02752191 | 0.02752191 | 0.02752191 | 0.02752191 | 0.02752191 | 0.02752191 | 0.02752191 | 0.02752191 | 0.02752191 | 0.02752191 | 0.02752191 | 0.02752191 | 0.02752191 | 0.02752191 | 0.02752191 | 0.02752191 | 0.02752191 | 0.02752191 | 0.02752191 | 0.02752191 | 0.02752191 | 0.02752191 | 0.02752191 | 0.02752191 | 0.02752191 | 0.02752191 | 0.02651636 | 0.02070697 | 0.01305015 | 0.005774662 | 0.004776186 | 0.004776186 | 0.002889475 | 0 | 0 | 0 | 0.02174725 | 0.02365236
1572 | 451.1829 | 0.001162315 | 10 | 796 | -776 | 0 | 0 | 0.001516575 | 0.006936976 | 0.006936976 | 0.009214832 | 0.0117955 | 0.0117955 | 0.01297416 | 0.02298385 | 0.02868423 | 0.02868423 | 0.02868423 | 0.02868423 | 0.02868423 | 0.02868423 | 0.02868423 | 0.02868423 | 0.02868423 | 0.02868423 | 0.02868423 | 0.02868423 | 0.02868423 | 0.02868423 | 0.02868423 | 0.02868423 | 0.02868423 | 0.02868423 | 0.02868423 | 0.02868423 | 0.02868423 | 0.02868423 | 0.02868423 | 0.02868423 | 0.02868423 | 0.02868423 | 0.02868423 | 0.02868423 | 0.02868423 | 0.02868423 | 0.02868423 | 0.02868423 | 0.02868423 | 0.02868423 | 0.02868423 | 0.02868423 | 0.02868423 | 0.02868423 | 0.02868423 | 0.02868423 | 0.02868423 | 0.02868423 | 0.02868423 | 0.02868423 | 0.02868423 | 0.02767867 | 0.02186929 | 0.01421246 | 0.006936976 | 0.005938501 | 0.005938501 | 0.00405179 | 0 | 0 | 0 | 0.02071062 | 0.02329931
1572 | 459.4865 | 0.001183706 | 20 | 806 | -766 | 0 | 0 | 0.001516575 | 0.006936976 | 0.008120682 | 0.01039854 | 0.01297921 | 0.01297921 | 0.01415787 | 0.02416756 | 0.02986793 | 0.02986793 | 0.02986793 | 0.02986793 | 0.02986793 | 0.02986793 | 0.02986793 | 0.02986793 | 0.02986793 | 0.02986793 | 0.02986793 | 0.02986793 | 0.02986793 | 0.02986793 | 0.02986793 | 0.02986793 | 0.02986793 | 0.02986793 | 0.02986793 | 0.02986793 | 0.02986793 | 0.02986793 | 0.02986793 | 0.02986793 | 0.02986793 | 0.02986793 | 0.02986793 | 0.02986793 | 0.02986793 | 0.02986793 | 0.02986793 | 0.02986793 | 0.02986793 | 0.02986793 | 0.02986793 | 0.02986793 | 0.02986793 | 0.02986793 | 0.02986793 | 0.02986793 | 0.02986793 | 0.02986793 | 0.02986793 | 0.02986793 | 0.02986793 | 0.02886238 | 0.02305299 | 0.01539617 | 0.008120682 | 0.007122207 | 0.007122207 | 0.005235496 | 0.001183706 | 0 | 0 | 0.01985813 | 0.02400542
1540 | 380.5185 | 0.0009802724 | 30 | 800 | -740 | 0 | 0 | 0.001516575 | 0.006936976 | 0.008120682 | 0.01137881 | 0.01395948 | 0.01395948 | 0.01513814 | 0.02514783 | 0.03084821 | 0.03084821 | 0.03084821 | 0.03084821 | 0.03084821 | 0.03084821 | 0.03084821 | 0.03084821 | 0.03084821 | 0.03084821 | 0.03084821 | 0.03084821 | 0.03084821 | 0.03084821 | 0.03084821 | 0.03084821 | 0.03084821 | 0.03084821 | 0.03084821 | 0.03084821 | 0.03084821 | 0.03084821 | 0.03084821 | 0.03084821 | 0.03084821 | 0.03084821 | 0.03084821 | 0.03084821 | 0.03084821 | 0.03084821 | 0.03084821 | 0.03084821 | 0.03084821 | 0.03084821 | 0.03084821 | 0.03084821 | 0.03084821 | 0.03084821 | 0.03084821 | 0.03084821 | 0.03084821 | 0.03084821 | 0.03084821 | 0.03084821 | 0.03084821 | 0.02984265 | 0.02403326 | 0.01637644 | 0.009100955 | 0.008102479 | 0.008102479 | 0.006215768 | 0.001183706 | 0 | 0 | 0.01739868 | 0.02358175
1546 | 303.8184 | 0.0007826816 | 40 | 813 | -733 | 0 | 0 | 0.001516575 | 0.006936976 | 0.008120682 | 0.01216149 | 0.01474216 | 0.01474216 | 0.01592082 | 0.02593051 | 0.03163089 | 0.03163089 | 0.03163089 | 0.03163089 | 0.03163089 | 0.03163089 | 0.03163089 | 0.03163089 | 0.03163089 | 0.03163089 | 0.03163089 | 0.03163089 | 0.03163089 | 0.03163089 | 0.03163089 | 0.03163089 | 0.03163089 | 0.03163089 | 0.03163089 | 0.03163089 | 0.03163089 | 0.03163089 | 0.03163089 | 0.03163089 | 0.03163089 | 0.03163089 | 0.03163089 | 0.03163089 | 0.03163089 | 0.03163089 | 0.03163089 | 0.03163089 | 0.03163089 | 0.03163089 | 0.03163089 | 0.03163089 | 0.03163089 | 0.03163089 | 0.03163089 | 0.03163089 | 0.03163089 | 0.03163089 | 0.03163089 | 0.03163089 | 0.03163089 | 0.03062533 | 0.02481595 | 0.01715912 | 0.009883636 | 0.008885161 | 0.008885161 | 0.00699845 | 0.001966387 | 0 | 0 | 0.01688873 | 0.02449969
1532 | 479.3511 | 0.00123488 | 30 | 796 | -736 | 0 | 0 | 0.001516575 | 0.006936976 | 0.008120682 | 0.01339637 | 0.01597704 | 0.01597704 | 0.0171557 | 0.02716539 | 0.03286577 | 0.03286577 | 0.03286577 | 0.03286577 | 0.03286577 | 0.03286577 | 0.03286577 | 0.03286577 | 0.03286577 | 0.03286577 | 0.03286577 | 0.03286577 | 0.03286577 | 0.03286577 | 0.03286577 | 0.03286577 | 0.03286577 | 0.03286577 | 0.03286577 | 0.03286577 | 0.03286577 | 0.03286577 | 0.03286577 | 0.03286577 | 0.03286577 | 0.03286577 | 0.03286577 | 0.03286577 | 0.03286577 | 0.03286577 | 0.03286577 | 0.03286577 | 0.03286577 | 0.03286577 | 0.03286577 | 0.03286577 | 0.03286577 | 0.03286577 | 0.03286577 | 0.03286577 | 0.03286577 | 0.03286577 | 0.03286577 | 0.03286577 | 0.03286577 | 0.03186021 | 0.02605083 | 0.018394 | 0.01111852 | 0.01012004 | 0.01012004 | 0.00823333 | 0.001966387 | 0 | 0 | 0.01701235 | 0.02329931
1535 | 304.7383 | 0.0007850513 | 20 | 787.5 | -747.5 | 0 | 0 | 0.001516575 | 0.006936976 | 0.008120682 | 0.01418142 | 0.01676209 | 0.01676209 | 0.01794075 | 0.02795044 | 0.03365082 | 0.03365082 | 0.03365082 | 0.03365082 | 0.03365082 | 0.03365082 | 0.03365082 | 0.03365082 | 0.03365082 | 0.03365082 | 0.03365082 | 0.03365082 | 0.03365082 | 0.03365082 | 0.03365082 | 0.03365082 | 0.03365082 | 0.03365082 | 0.03365082 | 0.03365082 | 0.03365082 | 0.03365082 | 0.03365082 | 0.03365082 | 0.03365082 | 0.03365082 | 0.03365082 | 0.03365082 | 0.03365082 | 0.03365082 | 0.03365082 | 0.03365082 | 0.03365082 | 0.03365082 | 0.03365082 | 0.03365082 | 0.03365082 | 0.03365082 | 0.03365082 | 0.03365082 | 0.03365082 | 0.03365082 | 0.03365082 | 0.03365082 | 0.03365082 | 0.03264526 | 0.02683588 | 0.01917906 | 0.01190357 | 0.01090509 | 0.01090509 | 0.009018381 | 0.001966387 | 0 | 0 | 0.01812304 | 0.02274573
1591 | 398.9567 | 0.001027772 | 10 | 805.5 | -785.5 | 0 | 0 | 0.001516575 | 0.007964749 | 0.009148454 | 0.0152092 | 0.01778986 | 0.01778986 | 0.01896852 | 0.02897821 | 0.03467859 | 0.03467859 | 0.03467859 | 0.03467859 | 0.03467859 | 0.03467859 | 0.03467859 | 0.03467859 | 0.03467859 | 0.03467859 | 0.03467859 | 0.03467859 | 0.03467859 | 0.03467859 | 0.03467859 | 0.03467859 | 0.03467859 | 0.03467859 | 0.03467859 | 0.03467859 | 0.03467859 | 0.03467859 | 0.03467859 | 0.03467859 | 0.03467859 | 0.03467859 | 0.03467859 | 0.03467859 | 0.03467859 | 0.03467859 | 0.03467859 | 0.03467859 | 0.03467859 | 0.03467859 | 0.03467859 | 0.03467859 | 0.03467859 | 0.03467859 | 0.03467859 | 0.03467859 | 0.03467859 | 0.03467859 | 0.03467859 | 0.03467859 | 0.03467859 | 0.03367304 | 0.02786365 | 0.02020683 | 0.01293134 | 0.01193286 | 0.01193286 | 0.01004615 | 0.00299416 | 0 | 0 | 0.02492678 | 0.02397011
1572 | 507.2202 | 0.001306675 | 0 | 786 | -786 | 0 | 0 | 0.001516575 | 0.009271424 | 0.01045513 | 0.01651587 | 0.01909654 | 0.01909654 | 0.0202752 | 0.03028489 | 0.03598527 | 0.03598527 | 0.03598527 | 0.03598527 | 0.03598527 | 0.03598527 | 0.03598527 | 0.03598527 | 0.03598527 | 0.03598527 | 0.03598527 | 0.03598527 | 0.03598527 | 0.03598527 | 0.03598527 | 0.03598527 | 0.03598527 | 0.03598527 | 0.03598527 | 0.03598527 | 0.03598527 | 0.03598527 | 0.03598527 | 0.03598527 | 0.03598527 | 0.03598527 | 0.03598527 | 0.03598527 | 0.03598527 | 0.03598527 | 0.03598527 | 0.03598527 | 0.03598527 | 0.03598527 | 0.03598527 | 0.03598527 | 0.03598527 | 0.03598527 | 0.03598527 | 0.03598527 | 0.03598527 | 0.03598527 | 0.03598527 | 0.03598527 | 0.03598527 | 0.03497971 | 0.02917032 | 0.0215135 | 0.01423801 | 0.01323954 | 0.01323954 | 0.01135283 | 0.00299416 | 0 | 0 | 0.0250402 | 0.02274573
1566 | 401.6922 | 0.001034819 | -10 | 773 | -793 | 0 | 0 | 0.001516575 | 0.01030624 | 0.01148995 | 0.01755069 | 0.02013136 | 0.02013136 | 0.02131002 | 0.03131971 | 0.03702008 | 0.03702008 | 0.03702008 | 0.03702008 | 0.03702008 | 0.03702008 | 0.03702008 | 0.03702008 | 0.03702008 | 0.03702008 | 0.03702008 | 0.03702008 | 0.03702008 | 0.03702008 | 0.03702008 | 0.03702008 | 0.03702008 | 0.03702008 | 0.03702008 | 0.03702008 | 0.03702008 | 0.03702008 | 0.03702008 | 0.03702008 | 0.03702008 | 0.03702008 | 0.03702008 | 0.03702008 | 0.03702008 | 0.03702008 | 0.03702008 | 0.03702008 | 0.03702008 | 0.03702008 | 0.03702008 | 0.03702008 | 0.03702008 | 0.03702008 | 0.03702008 | 0.03702008 | 0.03702008 | 0.03702008 | 0.03702008 | 0.03702008 | 0.03702008 | 0.03601453 | 0.03020514 | 0.02254832 | 0.01527283 | 0.01427436 | 0.01427436 | 0.01135283 | 0.00299416 | 0 | 0 | 0.02574455 | 0.02274573
1540 | 380.022 | 0.0009789936 | -20 | 750 | -790 | 0 | 0 | 0.001516575 | 0.01128524 | 0.01246894 | 0.01852968 | 0.02111035 | 0.02111035 | 0.02228901 | 0.0322987 | 0.03799908 | 0.03799908 | 0.03799908 | 0.03799908 | 0.03799908 | 0.03799908 | 0.03799908 | 0.03799908 | 0.03799908 | 0.03799908 | 0.03799908 | 0.03799908 | 0.03799908 | 0.03799908 | 0.03799908 | 0.03799908 | 0.03799908 | 0.03799908 | 0.03799908 | 0.03799908 | 0.03799908 | 0.03799908 | 0.03799908 | 0.03799908 | 0.03799908 | 0.03799908 | 0.03799908 | 0.03799908 | 0.03799908 | 0.03799908 | 0.03799908 | 0.03799908 | 0.03799908 | 0.03799908 | 0.03799908 | 0.03799908 | 0.03799908 | 0.03799908 | 0.03799908 | 0.03799908 | 0.03799908 | 0.03799908 | 0.03799908 | 0.03799908 | 0.03799908 | 0.03699352 | 0.03118414 | 0.02352732 | 0.01625183 | 0.01525335 | 0.01525335 | 0.01135283 | 0.00299416 | 0 | 0 | 0.02561165 | 0.02231823
1532 | 430.9921 | 0.0011103 | -30 | 736 | -796 | 0 | 0 | 0.001516575 | 0.01239554 | 0.01357924 | 0.01963998 | 0.02222065 | 0.02222065 | 0.02339931 | 0.033409 | 0.03910938 | 0.03910938 | 0.03910938 | 0.03910938 | 0.03910938 | 0.03910938 | 0.03910938 | 0.03910938 | 0.03910938 | 0.03910938 | 0.03910938 | 0.03910938 | 0.03910938 | 0.03910938 | 0.03910938 | 0.03910938 | 0.03910938 | 0.03910938 | 0.03910938 | 0.03910938 | 0.03910938 | 0.03910938 | 0.03910938 | 0.03910938 | 0.03910938 | 0.03910938 | 0.03910938 | 0.03910938 | 0.03910938 | 0.03910938 | 0.03910938 | 0.03910938 | 0.03910938 | 0.03910938 | 0.03910938 | 0.03910938 | 0.03910938 | 0.03910938 | 0.03910938 | 0.03910938 | 0.03910938 | 0.03910938 | 0.03910938 | 0.03910938 | 0.03910938 | 0.03810382 | 0.03229444 | 0.02463762 | 0.01736213 | 0.01636365 | 0.01525335 | 0.01135283 | 0.00299416 | 0 | 0 | 0.02587745 | 0.02179508
1546 | 309.7435 | 0.0007979454 | -40 | 733 | -813 | 0 | 0 | 0.002314521 | 0.01319348 | 0.01437719 | 0.02043793 | 0.0230186 | 0.0230186 | 0.02419726 | 0.03420695 | 0.03990732 | 0.03990732 | 0.03990732 | 0.03990732 | 0.03990732 | 0.03990732 | 0.03990732 | 0.03990732 | 0.03990732 | 0.03990732 | 0.03990732 | 0.03990732 | 0.03990732 | 0.03990732 | 0.03990732 | 0.03990732 | 0.03990732 | 0.03990732 | 0.03990732 | 0.03990732 | 0.03990732 | 0.03990732 | 0.03990732 | 0.03990732 | 0.03990732 | 0.03990732 | 0.03990732 | 0.03990732 | 0.03990732 | 0.03990732 | 0.03990732 | 0.03990732 | 0.03990732 | 0.03990732 | 0.03990732 | 0.03990732 | 0.03990732 | 0.03990732 | 0.03990732 | 0.03990732 | 0.03990732 | 0.03990732 | 0.03990732 | 0.03990732 | 0.03990732 | 0.03890177 | 0.03309238 | 0.02543556 | 0.01816007 | 0.0171616 | 0.01525335 | 0.01135283 | 0.00299416 | 0 | 0 | 0.02663056 | 0.02127892
1535 | 308.9059 | 0.0007957877 | -30 | 737.5 | -797.5 | 0 | 0 | 0.002314521 | 0.01398927 | 0.01517298 | 0.02123372 | 0.02381438 | 0.02381438 | 0.02499304 | 0.03500274 | 0.04070311 | 0.04070311 | 0.04070311 | 0.04070311 | 0.04070311 | 0.04070311 | 0.04070311 | 0.04070311 | 0.04070311 | 0.04070311 | 0.04070311 | 0.04070311 | 0.04070311 | 0.04070311 | 0.04070311 | 0.04070311 | 0.04070311 | 0.04070311 | 0.04070311 | 0.04070311 | 0.04070311 | 0.04070311 | 0.04070311 | 0.04070311 | 0.04070311 | 0.04070311 | 0.04070311 | 0.04070311 | 0.04070311 | 0.04070311 | 0.04070311 | 0.04070311 | 0.04070311 | 0.04070311 | 0.04070311 | 0.04070311 | 0.04070311 | 0.04070311 | 0.04070311 | 0.04070311 | 0.04070311 | 0.04070311 | 0.04070311 | 0.04070311 | 0.04070311 | 0.03969756 | 0.03388817 | 0.02623135 | 0.01895586 | 0.01795739 | 0.01525335 | 0.01135283 | 0.00299416 | 0 | 0 | 0.0259439 | 0.02185113
1534 | 376.953 | 0.0009710872 | -20 | 747 | -787 | 0 | 0 | 0.002314521 | 0.01496036 | 0.01614406 | 0.0222048 | 0.02478547 | 0.02478547 | 0.02596413 | 0.03597382 | 0.0416742 | 0.0416742 | 0.0416742 | 0.0416742 | 0.0416742 | 0.0416742 | 0.0416742 | 0.0416742 | 0.0416742 | 0.0416742 | 0.0416742 | 0.0416742 | 0.0416742 | 0.0416742 | 0.0416742 | 0.0416742 | 0.0416742 | 0.0416742 | 0.0416742 | 0.0416742 | 0.0416742 | 0.0416742 | 0.0416742 | 0.0416742 | 0.0416742 | 0.0416742 | 0.0416742 | 0.0416742 | 0.0416742 | 0.0416742 | 0.0416742 | 0.0416742 | 0.0416742 | 0.0416742 | 0.0416742 | 0.0416742 | 0.0416742 | 0.0416742 | 0.0416742 | 0.0416742 | 0.0416742 | 0.0416742 | 0.0416742 | 0.0416742 | 0.0416742 | 0.04066864 | 0.03485926 | 0.02720244 | 0.01992695 | 0.01892847 | 0.01525335 | 0.01135283 | 0.00299416 | 0 | 0 | 0.02526702 | 0.02220613
1537 | 774.4931 | 0.00199521 | -10 | 758.5 | -778.5 | 0 | 0 | 0.002314521 | 0.01695557 | 0.01813927 | 0.02420001 | 0.02678068 | 0.02678068 | 0.02795934 | 0.03796903 | 0.04366941 | 0.04366941 | 0.04366941 | 0.04366941 | 0.04366941 | 0.04366941 | 0.04366941 | 0.04366941 | 0.04366941 | 0.04366941 | 0.04366941 | 0.04366941 | 0.04366941 | 0.04366941 | 0.04366941 | 0.04366941 | 0.04366941 | 0.04366941 | 0.04366941 | 0.04366941 | 0.04366941 | 0.04366941 | 0.04366941 | 0.04366941 | 0.04366941 | 0.04366941 | 0.04366941 | 0.04366941 | 0.04366941 | 0.04366941 | 0.04366941 | 0.04366941 | 0.04366941 | 0.04366941 | 0.04366941 | 0.04366941 | 0.04366941 | 0.04366941 | 0.04366941 | 0.04366941 | 0.04366941 | 0.04366941 | 0.04366941 | 0.04366941 | 0.04366941 | 0.04266385 | 0.03685447 | 0.02919765 | 0.02192216 | 0.02092368 | 0.01724856 | 0.01135283 | 0.00299416 | 0 | 0 | 0.02333901 | 0.02263586
1530 | 545.3524 | 0.001404909 | 0 | 765 | -765 | 0 | 0 | 0.002314521 | 0.01695557 | 0.01954418 | 0.02560492 | 0.02818559 | 0.02818559 | 0.02936425 | 0.03937394 | 0.04507432 | 0.04507432 | 0.04507432 | 0.04507432 | 0.04507432 | 0.04507432 | 0.04507432 | 0.04507432 | 0.04507432 | 0.04507432 | 0.04507432 | 0.04507432 | 0.04507432 | 0.04507432 | 0.04507432 | 0.04507432 | 0.04507432 | 0.04507432 | 0.04507432 | 0.04507432 | 0.04507432 | 0.04507432 | 0.04507432 | 0.04507432 | 0.04507432 | 0.04507432 | 0.04507432 | 0.04507432 | 0.04507432 | 0.04507432 | 0.04507432 | 0.04507432 | 0.04507432 | 0.04507432 | 0.04507432 | 0.04507432 | 0.04507432 | 0.04507432 | 0.04507432 | 0.04507432 | 0.04507432 | 0.04507432 | 0.04507432 | 0.04507432 | 0.04507432 | 0.04406876 | 0.03825938 | 0.03060255 | 0.02332707 | 0.02232859 | 0.01865347 | 0.01135283 | 0.00299416 | 0 | 0 | 0.02027689 | 0.02323538
1531 | 354.7898 | 0.0009139915 | 10 | 775.5 | -755.5 | 0 | 0 | 0.002314521 | 0.01695557 | 0.02045817 | 0.02651891 | 0.02909958 | 0.02909958 | 0.03027824 | 0.04028793 | 0.04598831 | 0.04598831 | 0.04598831 | 0.04598831 | 0.04598831 | 0.04598831 | 0.04598831 | 0.04598831 | 0.04598831 | 0.04598831 | 0.04598831 | 0.04598831 | 0.04598831 | 0.04598831 | 0.04598831 | 0.04598831 | 0.04598831 | 0.04598831 | 0.04598831 | 0.04598831 | 0.04598831 | 0.04598831 | 0.04598831 | 0.04598831 | 0.04598831 | 0.04598831 | 0.04598831 | 0.04598831 | 0.04598831 | 0.04598831 | 0.04598831 | 0.04598831 | 0.04598831 | 0.04598831 | 0.04598831 | 0.04598831 | 0.04598831 | 0.04598831 | 0.04598831 | 0.04598831 | 0.04598831 | 0.04598831 | 0.04598831 | 0.04598831 | 0.04598831 | 0.04498275 | 0.03917337 | 0.03151655 | 0.02424106 | 0.02324258 | 0.01956746 | 0.01226682 | 0.00299416 | 0 | 0 | 0.0188957 | 0.02467957
1435 | 635.1779 | 0.001636313 | 20 | 737.5 | -697.5 | 0 | 0 | 0.002314521 | 0.01695557 | 0.02045817 | 0.02651891 | 0.0307359 | 0.0307359 | 0.03191456 | 0.04192425 | 0.04762462 | 0.04762462 | 0.04762462 | 0.04762462 | 0.04762462 | 0.04762462 | 0.04762462 | 0.04762462 | 0.04762462 | 0.04762462 | 0.04762462 | 0.04762462 | 0.04762462 | 0.04762462 | 0.04762462 | 0.04762462 | 0.04762462 | 0.04762462 | 0.04762462 | 0.04762462 | 0.04762462 | 0.04762462 | 0.04762462 | 0.04762462 | 0.04762462 | 0.04762462 | 0.04762462 | 0.04762462 | 0.04762462 | 0.04762462 | 0.04762462 | 0.04762462 | 0.04762462 | 0.04762462 | 0.04762462 | 0.04762462 | 0.04762462 | 0.04762462 | 0.04762462 | 0.04762462 | 0.04762462 | 0.04762462 | 0.04762462 | 0.04762462 | 0.04762462 | 0.04661907 | 0.04080968 | 0.03315286 | 0.02587737 | 0.0248789 | 0.01956746 | 0.01226682 | 0.00299416 | 0 | 0 | 0.01642556 | 0.02185113
1311 | 605.3742 | 0.001559534 | 30 | 685.5 | -625.5 | 0 | 0 | 0.002314521 | 0.01695557 | 0.02045817 | 0.02651891 | 0.0307359 | 0.0307359 | 0.03191456 | 0.04348378 | 0.04918416 | 0.04918416 | 0.04918416 | 0.04918416 | 0.04918416 | 0.04918416 | 0.04918416 | 0.04918416 | 0.04918416 | 0.04918416 | 0.04918416 | 0.04918416 | 0.04918416 | 0.04918416 | 0.04918416 | 0.04918416 | 0.04918416 | 0.04918416 | 0.04918416 | 0.04918416 | 0.04918416 | 0.04918416 | 0.04918416 | 0.04918416 | 0.04918416 | 0.04918416 | 0.04918416 | 0.04918416 | 0.04918416 | 0.04918416 | 0.04918416 | 0.04918416 | 0.04918416 | 0.04918416 | 0.04918416 | 0.04918416 | 0.04918416 | 0.04918416 | 0.04918416 | 0.04918416 | 0.04918416 | 0.04918416 | 0.04918416 | 0.04918416 | 0.04918416 | 0.0481786 | 0.04236922 | 0.03471239 | 0.02587737 | 0.0248789 | 0.01956746 | 0.01226682 | 0.00299416 | 0 | 0 | 0 | 0.008024214
1295 | 806.6676 | 0.002078096 | 40 | 687.5 | -607.5 | 0 | 0 | 0.002314521 | 0.01695557 | 0.02045817 | 0.02651891 | 0.0307359 | 0.0307359 | 0.03191456 | 0.04348378 | 0.05126225 | 0.05126225 | 0.05126225 | 0.05126225 | 0.05126225 | 0.05126225 | 0.05126225 | 0.05126225 | 0.05126225 | 0.05126225 | 0.05126225 | 0.05126225 | 0.05126225 | 0.05126225 | 0.05126225 | 0.05126225 | 0.05126225 | 0.05126225 | 0.05126225 | 0.05126225 | 0.05126225 | 0.05126225 | 0.05126225 | 0.05126225 | 0.05126225 | 0.05126225 | 0.05126225 | 0.05126225 | 0.05126225 | 0.05126225 | 0.05126225 | 0.05126225 | 0.05126225 | 0.05126225 | 0.05126225 | 0.05126225 | 0.05126225 | 0.05126225 | 0.05126225 | 0.05126225 | 0.05126225 | 0.05126225 | 0.05126225 | 0.05126225 | 0.05126225 | 0.0502567 | 0.04444731 | 0.03679049 | 0.02587737 | 0.0248789 | 0.01956746 | 0.01226682 | 0.00299416 | 0 | 0 | 0 | 0.00859733
1295 | 878.0198 | 0.00226191 | 30 | 677.5 | -617.5 | 0 | 0 | 0.002314521 | 0.01695557 | 0.02045817 | 0.02651891 | 0.0307359 | 0.0307359 | 0.03191456 | 0.04574569 | 0.05352416 | 0.05352416 | 0.05352416 | 0.05352416 | 0.05352416 | 0.05352416 | 0.05352416 | 0.05352416 | 0.05352416 | 0.05352416 | 0.05352416 | 0.05352416 | 0.05352416 | 0.05352416 | 0.05352416 | 0.05352416 | 0.05352416 | 0.05352416 | 0.05352416 | 0.05352416 | 0.05352416 | 0.05352416 | 0.05352416 | 0.05352416 | 0.05352416 | 0.05352416 | 0.05352416 | 0.05352416 | 0.05352416 | 0.05352416 | 0.05352416 | 0.05352416 | 0.05352416 | 0.05352416 | 0.05352416 | 0.05352416 | 0.05352416 | 0.05352416 | 0.05352416 | 0.05352416 | 0.05352416 | 0.05352416 | 0.05352416 | 0.05352416 | 0.05352416 | 0.05251861 | 0.04670922 | 0.0390524 | 0.02587737 | 0.0248789 | 0.01956746 | 0.01226682 | 0.00299416 | 0 | 0 | 0 | 0.005993104
1275 | 565.1107 | 0.00145581 | 20 | 657.5 | -617.5 | 0 | 0 | 0.002314521 | 0.01695557 | 0.02045817 | 0.02651891 | 0.0307359 | 0.0307359 | 0.03191456 | 0.0472015 | 0.05497997 | 0.05497997 | 0.05497997 | 0.05497997 | 0.05497997 | 0.05497997 | 0.05497997 | 0.05497997 | 0.05497997 | 0.05497997 | 0.05497997 | 0.05497997 | 0.05497997 | 0.05497997 | 0.05497997 | 0.05497997 | 0.05497997 | 0.05497997 | 0.05497997 | 0.05497997 | 0.05497997 | 0.05497997 | 0.05497997 | 0.05497997 | 0.05497997 | 0.05497997 | 0.05497997 | 0.05497997 | 0.05497997 | 0.05497997 | 0.05497997 | 0.05497997 | 0.05497997 | 0.05497997 | 0.05497997 | 0.05497997 | 0.05497997 | 0.05497997 | 0.05497997 | 0.05497997 | 0.05497997 | 0.05497997 | 0.05497997 | 0.05497997 | 0.05497997 | 0.05397442 | 0.04816503 | 0.0390524 | 0.02587737 | 0.0248789 | 0.01956746 | 0.01226682 | 0.00299416 | 0 | 0 | 0 | 0.001644761
1275 | 629.5733 | 0.001621875 | 10 | 647.5 | -627.5 | 0 | 0 | 0.002314521 | 0.01695557 | 0.02045817 | 0.02651891 | 0.0307359 | 0.0307359 | 0.03191456 | 0.04882338 | 0.05660185 | 0.05660185 | 0.05660185 | 0.05660185 | 0.05660185 | 0.05660185 | 0.05660185 | 0.05660185 | 0.05660185 | 0.05660185 | 0.05660185 | 0.05660185 | 0.05660185 | 0.05660185 | 0.05660185 | 0.05660185 | 0.05660185 | 0.05660185 | 0.05660185 | 0.05660185 | 0.05660185 | 0.05660185 | 0.05660185 | 0.05660185 | 0.05660185 | 0.05660185 | 0.05660185 | 0.05660185 | 0.05660185 | 0.05660185 | 0.05660185 | 0.05660185 | 0.05660185 | 0.05660185 | 0.05660185 | 0.05660185 | 0.05660185 | 0.05660185 | 0.05660185 | 0.05660185 | 0.05660185 | 0.05660185 | 0.05660185 | 0.05660185 | 0.05660185 | 0.05559629 | 0.04978691 | 0.0390524 | 0.02587737 | 0.0248789 | 0.01956746 | 0.01226682 | 0.00299416 | 0 | 0 | 0 | 0.0007398657
1275 | 541.1235 | 0.001394015 | 0 | 637.5 | -637.5 | 0 | 0 | 0.002314521 | 0.01695557 | 0.02045817 | 0.02651891 | 0.0307359 | 0.0307359 | 0.03191456 | 0.05021739 | 0.05799586 | 0.05799586 | 0.05799586 | 0.05799586 | 0.05799586 | 0.05799586 | 0.05799586 | 0.05799586 | 0.05799586 | 0.05799586 | 0.05799586 | 0.05799586 | 0.05799586 | 0.05799586 | 0.05799586 | 0.05799586 | 0.05799586 | 0.05799586 | 0.05799586 | 0.05799586 | 0.05799586 | 0.05799586 | 0.05799586 | 0.05799586 | 0.05799586 | 0.05799586 | 0.05799586 | 0.05799586 | 0.05799586 | 0.05799586 | 0.05799586 | 0.05799586 | 0.05799586 | 0.05799586 | 0.05799586 | 0.05799586 | 0.05799586 | 0.05799586 | 0.05799586 | 0.05799586 | 0.05799586 | 0.05799586 | 0.05799586 | 0.05799586 | 0.05799586 | 0.05699031 | 0.04978691 | 0.0390524 | 0.02587737 | 0.0248789 | 0.01956746 | 0.01226682 | 0.00299416 | 0 | 0 | 0.002812127 | 0.0003635352
1275 | 560.7286 | 0.001444521 | -10 | 627.5 | -647.5 | 0 | 0 | 0.002314521 | 0.01695557 | 0.02045817 | 0.02651891 | 0.0307359 | 0.0307359 | 0.03335908 | 0.05166191 | 0.05944038 | 0.05944038 | 0.05944038 | 0.05944038 | 0.05944038 | 0.05944038 | 0.05944038 | 0.05944038 | 0.05944038 | 0.05944038 | 0.05944038 | 0.05944038 | 0.05944038 | 0.05944038 | 0.05944038 | 0.05944038 | 0.05944038 | 0.05944038 | 0.05944038 | 0.05944038 | 0.05944038 | 0.05944038 | 0.05944038 | 0.05944038 | 0.05944038 | 0.05944038 | 0.05944038 | 0.05944038 | 0.05944038 | 0.05944038 | 0.05944038 | 0.05944038 | 0.05944038 | 0.05944038 | 0.05944038 | 0.05944038 | 0.05944038 | 0.05944038 | 0.05944038 | 0.05944038 | 0.05944038 | 0.05944038 | 0.05944038 | 0.05944038 | 0.05944038 | 0.05843483 | 0.04978691 | 0.0390524 | 0.02587737 | 0.0248789 | 0.01956746 | 0.01226682 | 0.00299416 | 0 | 0 | 0.005723232 | 0
1275 | 719.5404 | 0.001853644 | -20 | 617.5 | -657.5 | 0 | 0 | 0.002314521 | 0.01695557 | 0.02045817 | 0.02651891 | 0.0307359 | 0.0307359 | 0.03521272 | 0.05351556 | 0.06129403 | 0.06129403 | 0.06129403 | 0.06129403 | 0.06129403 | 0.06129403 | 0.06129403 | 0.06129403 | 0.06129403 | 0.06129403 | 0.06129403 | 0.06129403 | 0.06129403 | 0.06129403 | 0.06129403 | 0.06129403 | 0.06129403 | 0.06129403 | 0.06129403 | 0.06129403 | 0.06129403 | 0.06129403 | 0.06129403 | 0.06129403 | 0.06129403 | 0.06129403 | 0.06129403 | 0.06129403 | 0.06129403 | 0.06129403 | 0.06129403 | 0.06129403 | 0.06129403 | 0.06129403 | 0.06129403 | 0.06129403 | 0.06129403 | 0.06129403 | 0.06129403 | 0.06129403 | 0.06129403 | 0.06129403 | 0.06129403 | 0.06129403 | 0.06129403 | 0.06028847 | 0.04978691 | 0.0390524 | 0.02587737 | 0.0248789 | 0.01956746 | 0.01226682 | 0.00299416 | 0 | 0 | 0.009792331 | 0
1275 | 592.3607 | 0.00152601 | -30 | 607.5 | -667.5 | 0 | 0 | 0.002314521 | 0.01695557 | 0.02045817 | 0.02651891 | 0.0307359 | 0.0307359 | 0.03673873 | 0.05504157 | 0.06282004 | 0.06282004 | 0.06282004 | 0.06282004 | 0.06282004 | 0.06282004 | 0.06282004 | 0.06282004 | 0.06282004 | 0.06282004 | 0.06282004 | 0.06282004 | 0.06282004 | 0.06282004 | 0.06282004 | 0.06282004 | 0.06282004 | 0.06282004 | 0.06282004 | 0.06282004 | 0.06282004 | 0.06282004 | 0.06282004 | 0.06282004 | 0.06282004 | 0.06282004 | 0.06282004 | 0.06282004 | 0.06282004 | 0.06282004 | 0.06282004 | 0.06282004 | 0.06282004 | 0.06282004 | 0.06282004 | 0.06282004 | 0.06282004 | 0.06282004 | 0.06282004 | 0.06282004 | 0.06282004 | 0.06282004 | 0.06282004 | 0.06282004 | 0.06282004 | 0.06028847 | 0.04978691 | 0.0390524 | 0.02587737 | 0.0248789 | 0.01956746 | 0.01226682 | 0.00299416 | 0 | 0 | 0.0166422 | 0
1275 | 775.5652 | 0.001997972 | -40 | 597.5 | -677.5 | 0 | 0 | 0.002314521 | 0.01695557 | 0.02045817 | 0.02651891 | 0.0307359 | 0.03273387 | 0.0387367 | 0.05703954 | 0.06481801 | 0.06481801 | 0.06481801 | 0.06481801 | 0.06481801 | 0.06481801 | 0.06481801 | 0.06481801 | 0.06481801 | 0.06481801 | 0.06481801 | 0.06481801 | 0.06481801 | 0.06481801 | 0.06481801 | 0.06481801 | 0.06481801 | 0.06481801 | 0.06481801 | 0.06481801 | 0.06481801 | 0.06481801 | 0.06481801 | 0.06481801 | 0.06481801 | 0.06481801 | 0.06481801 | 0.06481801 | 0.06481801 | 0.06481801 | 0.06481801 | 0.06481801 | 0.06481801 | 0.06481801 | 0.06481801 | 0.06481801 | 0.06481801 | 0.06481801 | 0.06481801 | 0.06481801 | 0.06481801 | 0.06481801 | 0.06481801 | 0.06481801 | 0.06481801 | 0.06028847 | 0.04978691 | 0.0390524 | 0.02587737 | 0.0248789 | 0.01956746 | 0.01226682 | 0.00299416 | 0 | 0 | 0.02349206 | 0
1275 | 580.1069 | 0.001494442 | -30 | 607.5 | -667.5 | 0 | 0 | 0.002314521 | 0.01695557 | 0.02045817 | 0.02651891 | 0.0307359 | 0.03273387 | 0.04023114 | 0.05853398 | 0.06631245 | 0.06631245 | 0.06631245 | 0.06631245 | 0.06631245 | 0.06631245 | 0.06631245 | 0.06631245 | 0.06631245 | 0.06631245 | 0.06631245 | 0.06631245 | 0.06631245 | 0.06631245 | 0.06631245 | 0.06631245 | 0.06631245 | 0.06631245 | 0.06631245 | 0.06631245 | 0.06631245 | 0.06631245 | 0.06631245 | 0.06631245 | 0.06631245 | 0.06631245 | 0.06631245 | 0.06631245 | 0.06631245 | 0.06631245 | 0.06631245 | 0.06631245 | 0.06631245 | 0.06631245 | 0.06631245 | 0.06631245 | 0.06631245 | 0.06631245 | 0.06631245 | 0.06631245 | 0.06631245 | 0.06631245 | 0.06631245 | 0.06631245 | 0.06631245 | 0.06028847 | 0.04978691 | 0.0390524 | 0.02587737 | 0.0248789 | 0.01956746 | 0.01226682 | 0.00299416 | 0 | 0 | 0.0166422 | 0
1275 | 715.9321 | 0.001844348 | -20 | 617.5 | -657.5 | 0 | 0 | 0.002314521 | 0.01695557 | 0.02045817 | 0.02651891 | 0.0307359 | 0.03273387 | 0.04207549 | 0.06037833 | 0.0681568 | 0.0681568 | 0.0681568 | 0.0681568 | 0.0681568 | 0.0681568 | 0.0681568 | 0.0681568 | 0.0681568 | 0.0681568 | 0.0681568 | 0.0681568 | 0.0681568 | 0.0681568 | 0.0681568 | 0.0681568 | 0.0681568 | 0.0681568 | 0.0681568 | 0.0681568 | 0.0681568 | 0.0681568 | 0.0681568 | 0.0681568 | 0.0681568 | 0.0681568 | 0.0681568 | 0.0681568 | 0.0681568 | 0.0681568 | 0.0681568 | 0.0681568 | 0.0681568 | 0.0681568 | 0.0681568 | 0.0681568 | 0.0681568 | 0.0681568 | 0.0681568 | 0.0681568 | 0.0681568 | 0.0681568 | 0.0681568 | 0.0681568 | 0.0681568 | 0.06213282 | 0.04978691 | 0.0390524 | 0.02587737 | 0.0248789 | 0.01956746 | 0.01226682 | 0.00299416 | 0 | 0 | 0.009792331 | 0
1275 | 633.9779 | 0.001633222 | -10 | 627.5 | -647.5 | 0 | 0 | 0.002314521 | 0.01695557 | 0.02045817 | 0.02651891 | 0.0307359 | 0.03273387 | 0.04370871 | 0.06201155 | 0.06979002 | 0.06979002 | 0.06979002 | 0.06979002 | 0.06979002 | 0.06979002 | 0.06979002 | 0.06979002 | 0.06979002 | 0.06979002 | 0.06979002 | 0.06979002 | 0.06979002 | 0.06979002 | 0.06979002 | 0.06979002 | 0.06979002 | 0.06979002 | 0.06979002 | 0.06979002 | 0.06979002 | 0.06979002 | 0.06979002 | 0.06979002 | 0.06979002 | 0.06979002 | 0.06979002 | 0.06979002 | 0.06979002 | 0.06979002 | 0.06979002 | 0.06979002 | 0.06979002 | 0.06979002 | 0.06979002 | 0.06979002 | 0.06979002 | 0.06979002 | 0.06979002 | 0.06979002 | 0.06979002 | 0.06979002 | 0.06979002 | 0.06979002 | 0.06979002 | 0.06376604 | 0.04978691 | 0.0390524 | 0.02587737 | 0.0248789 | 0.01956746 | 0.01226682 | 0.00299416 | 0 | 0 | 0.005723232 | 0
1275 | 727.9695 | 0.001875358 | 0 | 637.5 | -637.5 | 0 | 0 | 0.002314521 | 0.01695557 | 0.02045817 | 0.02651891 | 0.0307359 | 0.03273387 | 0.04370871 | 0.06388691 | 0.07166538 | 0.07166538 | 0.07166538 | 0.07166538 | 0.07166538 | 0.07166538 | 0.07166538 | 0.07166538 | 0.07166538 | 0.07166538 | 0.07166538 | 0.07166538 | 0.07166538 | 0.07166538 | 0.07166538 | 0.07166538 | 0.07166538 | 0.07166538 | 0.07166538 | 0.07166538 | 0.07166538 | 0.07166538 | 0.07166538 | 0.07166538 | 0.07166538 | 0.07166538 | 0.07166538 | 0.07166538 | 0.07166538 | 0.07166538 | 0.07166538 | 0.07166538 | 0.07166538 | 0.07166538 | 0.07166538 | 0.07166538 | 0.07166538 | 0.07166538 | 0.07166538 | 0.07166538 | 0.07166538 | 0.07166538 | 0.07166538 | 0.07166538 | 0.07166538 | 0.0656414 | 0.04978691 | 0.0390524 | 0.02587737 | 0.0248789 | 0.01956746 | 0.01226682 | 0.00299416 | 0 | 0 | 0.002812127 | 0.002177831
1275 | 680.4092 | 0.001752836 | 10 | 647.5 | -627.5 | 0 | 0 | 0.002314521 | 0.01695557 | 0.02045817 | 0.02651891 | 0.0307359 | 0.03273387 | 0.04370871 | 0.06563974 | 0.07341821 | 0.07341821 | 0.07341821 | 0.07341821 | 0.07341821 | 0.07341821 | 0.07341821 | 0.07341821 | 0.07341821 | 0.07341821 | 0.07341821 | 0.07341821 | 0.07341821 | 0.07341821 | 0.07341821 | 0.07341821 | 0.07341821 | 0.07341821 | 0.07341821 | 0.07341821 | 0.07341821 | 0.07341821 | 0.07341821 | 0.07341821 | 0.07341821 | 0.07341821 | 0.07341821 | 0.07341821 | 0.07341821 | 0.07341821 | 0.07341821 | 0.07341821 | 0.07341821 | 0.07341821 | 0.07341821 | 0.07341821 | 0.07341821 | 0.07341821 | 0.07341821 | 0.07341821 | 0.07341821 | 0.07341821 | 0.07341821 | 0.07341821 | 0.07341821 | 0.06739424 | 0.05153974 | 0.0390524 | 0.02587737 | 0.0248789 | 0.01956746 | 0.01226682 | 0.00299416 | 0 | 0 | 0 | 0.004432314
1275 | 681.2277 | 0.001754944 | 20 | 657.5 | -617.5 | 0 | 0 | 0.002314521 | 0.01695557 | 0.02045817 | 0.02651891 | 0.0307359 | 0.03273387 | 0.04370871 | 0.06739469 | 0.07517316 | 0.07517316 | 0.07517316 | 0.07517316 | 0.07517316 | 0.07517316 | 0.07517316 | 0.07517316 | 0.07517316 | 0.07517316 | 0.07517316 | 0.07517316 | 0.07517316 | 0.07517316 | 0.07517316 | 0.07517316 | 0.07517316 | 0.07517316 | 0.07517316 | 0.07517316 | 0.07517316 | 0.07517316 | 0.07517316 | 0.07517316 | 0.07517316 | 0.07517316 | 0.07517316 | 0.07517316 | 0.07517316 | 0.07517316 | 0.07517316 | 0.07517316 | 0.07517316 | 0.07517316 | 0.07517316 | 0.07517316 | 0.07517316 | 0.07517316 | 0.07517316 | 0.07517316 | 0.07517316 | 0.07517316 | 0.07517316 | 0.07517316 | 0.07517316 | 0.06914918 | 0.05329469 | 0.0390524 | 0.02587737 | 0.0248789 | 0.01956746 | 0.01226682 | 0.00299416 | 0 | 0 | 0 | 0.007768448
1275 | 681.4374 | 0.001755485 | 30 | 667.5 | -607.5 | 0 | 0 | 0.002314521 | 0.01695557 | 0.02045817 | 0.02651891 | 0.0307359 | 0.03273387 | 0.04370871 | 0.06739469 | 0.07692864 | 0.07692864 | 0.07692864 | 0.07692864 | 0.07692864 | 0.07692864 | 0.07692864 | 0.07692864 | 0.07692864 | 0.07692864 | 0.07692864 | 0.07692864 | 0.07692864 | 0.07692864 | 0.07692864 | 0.07692864 | 0.07692864 | 0.07692864 | 0.07692864 | 0.07692864 | 0.07692864 | 0.07692864 | 0.07692864 | 0.07692864 | 0.07692864 | 0.07692864 | 0.07692864 | 0.07692864 | 0.07692864 | 0.07692864 | 0.07692864 | 0.07692864 | 0.07692864 | 0.07692864 | 0.07692864 | 0.07692864 | 0.07692864 | 0.07692864 | 0.07692864 | 0.07692864 | 0.07692864 | 0.07692864 | 0.07692864 | 0.07692864 | 0.07692864 | 0.07090466 | 0.05505017 | 0.0390524 | 0.02587737 | 0.0248789 | 0.01956746 | 0.01226682 | 0.00299416 | 0 | 0 | 0 | 0.01370202
1275 | 647.2482 | 0.001667408 | 40 | 677.5 | -597.5 | 0 | 0 | 0.002314521 | 0.01695557 | 0.02045817 | 0.02651891 | 0.0307359 | 0.03273387 | 0.04370871 | 0.06739469 | 0.07859605 | 0.07859605 | 0.07859605 | 0.07859605 | 0.07859605 | 0.07859605 | 0.07859605 | 0.07859605 | 0.07859605 | 0.07859605 | 0.07859605 | 0.07859605 | 0.07859605 | 0.07859605 | 0.07859605 | 0.07859605 | 0.07859605 | 0.07859605 | 0.07859605 | 0.07859605 | 0.07859605 | 0.07859605 | 0.07859605 | 0.07859605 | 0.07859605 | 0.07859605 | 0.07859605 | 0.07859605 | 0.07859605 | 0.07859605 | 0.07859605 | 0.07859605 | 0.07859605 | 0.07859605 | 0.07859605 | 0.07859605 | 0.07859605 | 0.07859605 | 0.07859605 | 0.07859605 | 0.07859605 | 0.07859605 | 0.07859605 | 0.07859605 | 0.07859605 | 0.07257207 | 0.05671758 | 0.04071981 | 0.02587737 | 0.0248789 | 0.01956746 | 0.01226682 | 0.00299416 | 0 | 0 | 0 | 0.01963558
1275 | 700.2442 | 0.001803934 | 30 | 667.5 | -607.5 | 0 | 0 | 0.002314521 | 0.01695557 | 0.02045817 | 0.02651891 | 0.0307359 | 0.03273387 | 0.04370871 | 0.06739469 | 0.08039999 | 0.08039999 | 0.08039999 | 0.08039999 | 0.08039999 | 0.08039999 | 0.08039999 | 0.08039999 | 0.08039999 | 0.08039999 | 0.08039999 | 0.08039999 | 0.08039999 | 0.08039999 | 0.08039999 | 0.08039999 | 0.08039999 | 0.08039999 | 0.08039999 | 0.08039999 | 0.08039999 | 0.08039999 | 0.08039999 | 0.08039999 | 0.08039999 | 0.08039999 | 0.08039999 | 0.08039999 | 0.08039999 | 0.08039999 | 0.08039999 | 0.08039999 | 0.08039999 | 0.08039999 | 0.08039999 | 0.08039999 | 0.08039999 | 0.08039999 | 0.08039999 | 0.08039999 | 0.08039999 | 0.08039999 | 0.08039999 | 0.08039999 | 0.08039999 | 0.07437601 | 0.05852151 | 0.04071981 | 0.02587737 | 0.0248789 | 0.01956746 | 0.01226682 | 0.00299416 | 0 | 0 | 0 | 0.01370202
1275 | 640.2412 | 0.001649357 | 20 | 657.5 | -617.5 | 0 | 0 | 0.002314521 | 0.01695557 | 0.02045817 | 0.02651891 | 0.0307359 | 0.03273387 | 0.04370871 | 0.06904404 | 0.08204934 | 0.08204934 | 0.08204934 | 0.08204934 | 0.08204934 | 0.08204934 | 0.08204934 | 0.08204934 | 0.08204934 | 0.08204934 | 0.08204934 | 0.08204934 | 0.08204934 | 0.08204934 | 0.08204934 | 0.08204934 | 0.08204934 | 0.08204934 | 0.08204934 | 0.08204934 | 0.08204934 | 0.08204934 | 0.08204934 | 0.08204934 | 0.08204934 | 0.08204934 | 0.08204934 | 0.08204934 | 0.08204934 | 0.08204934 | 0.08204934 | 0.08204934 | 0.08204934 | 0.08204934 | 0.08204934 | 0.08204934 | 0.08204934 | 0.08204934 | 0.08204934 | 0.08204934 | 0.08204934 | 0.08204934 | 0.08204934 | 0.08204934 | 0.08204934 | 0.07602536 | 0.06017087 | 0.04071981 | 0.02587737 | 0.0248789 | 0.01956746 | 0.01226682 | 0.00299416 | 0 | 0 | 0 | 0.007768448
1275 | 694.0394 | 0.001787949 | 10 | 647.5 | -627.5 | 0 | 0 | 0.002314521 | 0.01695557 | 0.02045817 | 0.02651891 | 0.0307359 | 0.03273387 | 0.04370871 | 0.07083199 | 0.08383729 | 0.08383729 | 0.08383729 | 0.08383729 | 0.08383729 | 0.08383729 | 0.08383729 | 0.08383729 | 0.08383729 | 0.08383729 | 0.08383729 | 0.08383729 | 0.08383729 | 0.08383729 | 0.08383729 | 0.08383729 | 0.08383729 | 0.08383729 | 0.08383729 | 0.08383729 | 0.08383729 | 0.08383729 | 0.08383729 | 0.08383729 | 0.08383729 | 0.08383729 | 0.08383729 | 0.08383729 | 0.08383729 | 0.08383729 | 0.08383729 | 0.08383729 | 0.08383729 | 0.08383729 | 0.08383729 | 0.08383729 | 0.08383729 | 0.08383729 | 0.08383729 | 0.08383729 | 0.08383729 | 0.08383729 | 0.08383729 | 0.08383729 | 0.08383729 | 0.07781331 | 0.06195882 | 0.04071981 | 0.02587737 | 0.0248789 | 0.01956746 | 0.01226682 | 0.00299416 | 0 | 0 | 0 | 0.004432314
1275 | 604.2013 | 0.001556513 | 0 | 637.5 | -637.5 | 0 | 0 | 0.002314521 | 0.01695557 | 0.02045817 | 0.02651891 | 0.0307359 | 0.03273387 | 0.04370871 | 0.07238851 | 0.0853938 | 0.0853938 | 0.0853938 | 0.0853938 | 0.0853938 | 0.0853938 | 0.0853938 | 0.0853938 | 0.0853938 | 0.0853938 | 0.0853938 | 0.0853938 | 0.0853938 | 0.0853938 | 0.0853938 | 0.0853938 | 0.0853938 | 0.0853938 | 0.0853938 | 0.0853938 | 0.0853938 | 0.0853938 | 0.0853938 | 0.0853938 | 0.0853938 | 0.0853938 | 0.0853938 | 0.0853938 | 0.0853938 | 0.0853938 | 0.0853938 | 0.0853938 | 0.0853938 | 0.0853938 | 0.0853938 | 0.0853938 | 0.0853938 | 0.0853938 | 0.0853938 | 0.0853938 | 0.0853938 | 0.0853938 | 0.0853938 | 0.0853938 | 0.0853938 | 0.07936983 | 0.06195882 | 0.04071981 | 0.02587737 | 0.0248789 | 0.01956746 | 0.01226682 | 0.00299416 | 0 | 0 | 0.004701766 | 0.002177831
1275 | 777.7456 | 0.002003589 | -10 | 627.5 | -647.5 | 0 | 0 | 0.002314521 | 0.01695557 | 0.02045817 | 0.02651891 | 0.0307359 | 0.03273387 | 0.0457123 | 0.07439209 | 0.08739739 | 0.08739739 | 0.08739739 | 0.08739739 | 0.08739739 | 0.08739739 | 0.08739739 | 0.08739739 | 0.08739739 | 0.08739739 | 0.08739739 | 0.08739739 | 0.08739739 | 0.08739739 | 0.08739739 | 0.08739739 | 0.08739739 | 0.08739739 | 0.08739739 | 0.08739739 | 0.08739739 | 0.08739739 | 0.08739739 | 0.08739739 | 0.08739739 | 0.08739739 | 0.08739739 | 0.08739739 | 0.08739739 | 0.08739739 | 0.08739739 | 0.08739739 | 0.08739739 | 0.08739739 | 0.08739739 | 0.08739739 | 0.08739739 | 0.08739739 | 0.08739739 | 0.08739739 | 0.08739739 | 0.08739739 | 0.08739739 | 0.08739739 | 0.08739739 | 0.08137341 | 0.06195882 | 0.04071981 | 0.02587737 | 0.0248789 | 0.01956746 | 0.01226682 | 0.00299416 | 0 | 0 | 0.009569018 | 0
1275 | 625.3858 | 0.001611087 | -20 | 617.5 | -657.5 | 0 | 0 | 0.002314521 | 0.01695557 | 0.02045817 | 0.02651891 | 0.0307359 | 0.03273387 | 0.04732339 | 0.07600318 | 0.08900848 | 0.08900848 | 0.08900848 | 0.08900848 | 0.08900848 | 0.08900848 | 0.08900848 | 0.08900848 | 0.08900848 | 0.08900848 | 0.08900848 | 0.08900848 | 0.08900848 | 0.08900848 | 0.08900848 | 0.08900848 | 0.08900848 | 0.08900848 | 0.08900848 | 0.08900848 | 0.08900848 | 0.08900848 | 0.08900848 | 0.08900848 | 0.08900848 | 0.08900848 | 0.08900848 | 0.08900848 | 0.08900848 | 0.08900848 | 0.08900848 | 0.08900848 | 0.08900848 | 0.08900848 | 0.08900848 | 0.08900848 | 0.08900848 | 0.08900848 | 0.08900848 | 0.08900848 | 0.08900848 | 0.08900848 | 0.08900848 | 0.08900848 | 0.08900848 | 0.0829845 | 0.06195882 | 0.04071981 | 0.02587737 | 0.0248789 | 0.01956746 | 0.01226682 | 0.00299416 | 0 | 0 | 0.01616093 | 0
1275 | 647.2566 | 0.00166743 | -30 | 607.5 | -667.5 | 0 | 0 | 0.002314521 | 0.01695557 | 0.02045817 | 0.02651891 | 0.0307359 | 0.03273387 | 0.04899082 | 0.07767061 | 0.09067591 | 0.09067591 | 0.09067591 | 0.09067591 | 0.09067591 | 0.09067591 | 0.09067591 | 0.09067591 | 0.09067591 | 0.09067591 | 0.09067591 | 0.09067591 | 0.09067591 | 0.09067591 | 0.09067591 | 0.09067591 | 0.09067591 | 0.09067591 | 0.09067591 | 0.09067591 | 0.09067591 | 0.09067591 | 0.09067591 | 0.09067591 | 0.09067591 | 0.09067591 | 0.09067591 | 0.09067591 | 0.09067591 | 0.09067591 | 0.09067591 | 0.09067591 | 0.09067591 | 0.09067591 | 0.09067591 | 0.09067591 | 0.09067591 | 0.09067591 | 0.09067591 | 0.09067591 | 0.09067591 | 0.09067591 | 0.09067591 | 0.09067591 | 0.09067591 | 0.0829845 | 0.06195882 | 0.04071981 | 0.02587737 | 0.0248789 | 0.01956746 | 0.01226682 | 0.00299416 | 0 | 0 | 0.02689439 | 0
1275 | 605.3755 | 0.001559538 | -40 | 597.5 | -677.5 | 0 | 0 | 0.002314521 | 0.01695557 | 0.02045817 | 0.02651891 | 0.0307359 | 0.0342934 | 0.05055036 | 0.07923015 | 0.09223545 | 0.09223545 | 0.09223545 | 0.09223545 | 0.09223545 | 0.09223545 | 0.09223545 | 0.09223545 | 0.09223545 | 0.09223545 | 0.09223545 | 0.09223545 | 0.09223545 | 0.09223545 | 0.09223545 | 0.09223545 | 0.09223545 | 0.09223545 | 0.09223545 | 0.09223545 | 0.09223545 | 0.09223545 | 0.09223545 | 0.09223545 | 0.09223545 | 0.09223545 | 0.09223545 | 0.09223545 | 0.09223545 | 0.09223545 | 0.09223545 | 0.09223545 | 0.09223545 | 0.09223545 | 0.09223545 | 0.09223545 | 0.09223545 | 0.09223545 | 0.09223545 | 0.09223545 | 0.09223545 | 0.09223545 | 0.09223545 | 0.09223545 | 0.09223545 | 0.0829845 | 0.06195882 | 0.04071981 | 0.02587737 | 0.0248789 | 0.01956746 | 0.01226682 | 0.00299416 | 0 | 0 | 0.03762784 | 0
1275 | 706.9951 | 0.001821325 | -30 | 607.5 | -667.5 | 0 | 0 | 0.002314521 | 0.01695557 | 0.02045817 | 0.02651891 | 0.0307359 | 0.0342934 | 0.05237168 | 0.08105147 | 0.09405677 | 0.09405677 | 0.09405677 | 0.09405677 | 0.09405677 | 0.09405677 | 0.09405677 | 0.09405677 | 0.09405677 | 0.09405677 | 0.09405677 | 0.09405677 | 0.09405677 | 0.09405677 | 0.09405677 | 0.09405677 | 0.09405677 | 0.09405677 | 0.09405677 | 0.09405677 | 0.09405677 | 0.09405677 | 0.09405677 | 0.09405677 | 0.09405677 | 0.09405677 | 0.09405677 | 0.09405677 | 0.09405677 | 0.09405677 | 0.09405677 | 0.09405677 | 0.09405677 | 0.09405677 | 0.09405677 | 0.09405677 | 0.09405677 | 0.09405677 | 0.09405677 | 0.09405677 | 0.09405677 | 0.09405677 | 0.09405677 | 0.09405677 | 0.09405677 | 0.0829845 | 0.06195882 | 0.04071981 | 0.02587737 | 0.0248789 | 0.01956746 | 0.01226682 | 0.00299416 | 0 | 0 | 0.02689439 | 0
1275 | 644.2463 | 0.001659675 | -20 | 617.5 | -657.5 | 0 | 0 | 0.002314521 | 0.01695557 | 0.02045817 | 0.02651891 | 0.0307359 | 0.0342934 | 0.05403136 | 0.08271115 | 0.09571645 | 0.09571645 | 0.09571645 | 0.09571645 | 0.09571645 | 0.09571645 | 0.09571645 | 0.09571645 | 0.09571645 | 0.09571645 | 0.09571645 | 0.09571645 | 0.09571645 | 0.09571645 | 0.09571645 | 0.09571645 | 0.09571645 | 0.09571645 | 0.09571645 | 0.09571645 | 0.09571645 | 0.09571645 | 0.09571645 | 0.09571645 | 0.09571645 | 0.09571645 | 0.09571645 | 0.09571645 | 0.09571645 | 0.09571645 | 0.09571645 | 0.09571645 | 0.09571645 | 0.09571645 | 0.09571645 | 0.09571645 | 0.09571645 | 0.09571645 | 0.09571645 | 0.09571645 | 0.09571645 | 0.09571645 | 0.09571645 | 0.09571645 | 0.09571645 | 0.08464418 | 0.06195882 | 0.04071981 | 0.02587737 | 0.0248789 | 0.01956746 | 0.01226682 | 0.00299416 | 0 | 0 | 0.01616093 | 0
1275 | 681.0869 | 0.001754582 | -10 | 627.5 | -647.5 | 0 | 0 | 0.002314521 | 0.01695557 | 0.02045817 | 0.02651891 | 0.0307359 | 0.0342934 | 0.05578594 | 0.08446573 | 0.09747103 | 0.09747103 | 0.09747103 | 0.09747103 | 0.09747103 | 0.09747103 | 0.09747103 | 0.09747103 | 0.09747103 | 0.09747103 | 0.09747103 | 0.09747103 | 0.09747103 | 0.09747103 | 0.09747103 | 0.09747103 | 0.09747103 | 0.09747103 | 0.09747103 | 0.09747103 | 0.09747103 | 0.09747103 | 0.09747103 | 0.09747103 | 0.09747103 | 0.09747103 | 0.09747103 | 0.09747103 | 0.09747103 | 0.09747103 | 0.09747103 | 0.09747103 | 0.09747103 | 0.09747103 | 0.09747103 | 0.09747103 | 0.09747103 | 0.09747103 | 0.09747103 | 0.09747103 | 0.09747103 | 0.09747103 | 0.09747103 | 0.09747103 | 0.09747103 | 0.08639876 | 0.06195882 | 0.04071981 | 0.02587737 | 0.0248789 | 0.01956746 | 0.01226682 | 0.00299416 | 0 | 0 | 0.009569018 | 0
1275 | 664.7998 | 0.001712624 | 0 | 637.5 | -637.5 | 0 | 0 | 0.002314521 | 0.01695557 | 0.02045817 | 0.02651891 | 0.0307359 | 0.0342934 | 0.05578594 | 0.08617835 | 0.09918365 | 0.09918365 | 0.09918365 | 0.09918365 | 0.09918365 | 0.09918365 | 0.09918365 | 0.09918365 | 0.09918365 | 0.09918365 | 0.09918365 | 0.09918365 | 0.09918365 | 0.09918365 | 0.09918365 | 0.09918365 | 0.09918365 | 0.09918365 | 0.09918365 | 0.09918365 | 0.09918365 | 0.09918365 | 0.09918365 | 0.09918365 | 0.09918365 | 0.09918365 | 0.09918365 | 0.09918365 | 0.09918365 | 0.09918365 | 0.09918365 | 0.09918365 | 0.09918365 | 0.09918365 | 0.09918365 | 0.09918365 | 0.09918365 | 0.09918365 | 0.09918365 | 0.09918365 | 0.09918365 | 0.09918365 | 0.09918365 | 0.09918365 | 0.09918365 | 0.08811138 | 0.06195882 | 0.04071981 | 0.02587737 | 0.0248789 | 0.01956746 | 0.01226682 | 0.00299416 | 0 | 0 | 0.004701766 | 0.004002924
1275 | 761.8735 | 0.0019627 | 10 | 647.5 | -627.5 | 0 | 0 | 0.002314521 | 0.01695557 | 0.02045817 | 0.02651891 | 0.0307359 | 0.0342934 | 0.05578594 | 0.08814105 | 0.1011464 | 0.1011464 | 0.1011464 | 0.1011464 | 0.1011464 | 0.1011464 | 0.1011464 | 0.1011464 | 0.1011464 | 0.1011464 | 0.1011464 | 0.1011464 | 0.1011464 | 0.1011464 | 0.1011464 | 0.1011464 | 0.1011464 | 0.1011464 | 0.1011464 | 0.1011464 | 0.1011464 | 0.1011464 | 0.1011464 | 0.1011464 | 0.1011464 | 0.1011464 | 0.1011464 | 0.1011464 | 0.1011464 | 0.1011464 | 0.1011464 | 0.1011464 | 0.1011464 | 0.1011464 | 0.1011464 | 0.1011464 | 0.1011464 | 0.1011464 | 0.1011464 | 0.1011464 | 0.1011464 | 0.1011464 | 0.1011464 | 0.1011464 | 0.1011464 | 0.09007408 | 0.06392152 | 0.04071981 | 0.02587737 | 0.0248789 | 0.01956746 | 0.01226682 | 0.00299416 | 0 | 0 | 0 | 0.008146738
1275 | 598.1062 | 0.001540811 | 20 | 657.5 | -617.5 | 0 | 0 | 0.002314521 | 0.01695557 | 0.02045817 | 0.02651891 | 0.0307359 | 0.0342934 | 0.05578594 | 0.08968187 | 0.1026872 | 0.1026872 | 0.1026872 | 0.1026872 | 0.1026872 | 0.1026872 | 0.1026872 | 0.1026872 | 0.1026872 | 0.1026872 | 0.1026872 | 0.1026872 | 0.1026872 | 0.1026872 | 0.1026872 | 0.1026872 | 0.1026872 | 0.1026872 | 0.1026872 | 0.1026872 | 0.1026872 | 0.1026872 | 0.1026872 | 0.1026872 | 0.1026872 | 0.1026872 | 0.1026872 | 0.1026872 | 0.1026872 | 0.1026872 | 0.1026872 | 0.1026872 | 0.1026872 | 0.1026872 | 0.1026872 | 0.1026872 | 0.1026872 | 0.1026872 | 0.1026872 | 0.1026872 | 0.1026872 | 0.1026872 | 0.1026872 | 0.1026872 | 0.1026872 | 0.09161489 | 0.06546233 | 0.04071981 | 0.02587737 | 0.0248789 | 0.01956746 | 0.01226682 | 0.00299416 | 0 | 0 | 0 | 0.01394984
1275 | 653.7032 | 0.001684037 | 30 | 667.5 | -607.5 | 0 | 0 | 0.002314521 | 0.01695557 | 0.02045817 | 0.02651891 | 0.0307359 | 0.0342934 | 0.05578594 | 0.08968187 | 0.1043712 | 0.1043712 | 0.1043712 | 0.1043712 | 0.1043712 | 0.1043712 | 0.1043712 | 0.1043712 | 0.1043712 | 0.1043712 | 0.1043712 | 0.1043712 | 0.1043712 | 0.1043712 | 0.1043712 | 0.1043712 | 0.1043712 | 0.1043712 | 0.1043712 | 0.1043712 | 0.1043712 | 0.1043712 | 0.1043712 | 0.1043712 | 0.1043712 | 0.1043712 | 0.1043712 | 0.1043712 | 0.1043712 | 0.1043712 | 0.1043712 | 0.1043712 | 0.1043712 | 0.1043712 | 0.1043712 | 0.1043712 | 0.1043712 | 0.1043712 | 0.1043712 | 0.1043712 | 0.1043712 | 0.1043712 | 0.1043712 | 0.1043712 | 0.1043712 | 0.09329893 | 0.06714637 | 0.04071981 | 0.02587737 | 0.0248789 | 0.01956746 | 0.01226682 | 0.00299416 | 0 | 0 | 0 | 0.02373747
1275 | 730.3644 | 0.001881528 | 40 | 677.5 | -597.5 | 0 | 0 | 0.002314521 | 0.01695557 | 0.02045817 | 0.02651891 | 0.0307359 | 0.0342934 | 0.05578594 | 0.08968187 | 0.1062527 | 0.1062527 | 0.1062527 | 0.1062527 | 0.1062527 | 0.1062527 | 0.1062527 | 0.1062527 | 0.1062527 | 0.1062527 | 0.1062527 | 0.1062527 | 0.1062527 | 0.1062527 | 0.1062527 | 0.1062527 | 0.1062527 | 0.1062527 | 0.1062527 | 0.1062527 | 0.1062527 | 0.1062527 | 0.1062527 | 0.1062527 | 0.1062527 | 0.1062527 | 0.1062527 | 0.1062527 | 0.1062527 | 0.1062527 | 0.1062527 | 0.1062527 | 0.1062527 | 0.1062527 | 0.1062527 | 0.1062527 | 0.1062527 | 0.1062527 | 0.1062527 | 0.1062527 | 0.1062527 | 0.1062527 | 0.1062527 | 0.1062527 | 0.1062527 | 0.09518046 | 0.0690279 | 0.04260134 | 0.02587737 | 0.0248789 | 0.01956746 | 0.01226682 | 0.00299416 | 0 | 0 | 0 | 0.03352511
1275 | 622.6988 | 0.001604165 | 30 | 667.5 | -607.5 | 0 | 0 | 0.002314521 | 0.01695557 | 0.02045817 | 0.02651891 | 0.0307359 | 0.0342934 | 0.05578594 | 0.08968187 | 0.1078569 | 0.1078569 | 0.1078569 | 0.1078569 | 0.1078569 | 0.1078569 | 0.1078569 | 0.1078569 | 0.1078569 | 0.1078569 | 0.1078569 | 0.1078569 | 0.1078569 | 0.1078569 | 0.1078569 | 0.1078569 | 0.1078569 | 0.1078569 | 0.1078569 | 0.1078569 | 0.1078569 | 0.1078569 | 0.1078569 | 0.1078569 | 0.1078569 | 0.1078569 | 0.1078569 | 0.1078569 | 0.1078569 | 0.1078569 | 0.1078569 | 0.1078569 | 0.1078569 | 0.1078569 | 0.1078569 | 0.1078569 | 0.1078569 | 0.1078569 | 0.1078569 | 0.1078569 | 0.1078569 | 0.1078569 | 0.1078569 | 0.1078569 | 0.1078569 | 0.09678462 | 0.07063206 | 0.04260134 | 0.02587737 | 0.0248789 | 0.01956746 | 0.01226682 | 0.00299416 | 0 | 0 | 0 | 0.02373747
1275 | 766.646 | 0.001974995 | 20 | 657.5 | -617.5 | 0 | 0 | 0.002314521 | 0.01695557 | 0.02045817 | 0.02651891 | 0.0307359 | 0.0342934 | 0.05578594 | 0.09165686 | 0.1098319 | 0.1098319 | 0.1098319 | 0.1098319 | 0.1098319 | 0.1098319 | 0.1098319 | 0.1098319 | 0.1098319 | 0.1098319 | 0.1098319 | 0.1098319 | 0.1098319 | 0.1098319 | 0.1098319 | 0.1098319 | 0.1098319 | 0.1098319 | 0.1098319 | 0.1098319 | 0.1098319 | 0.1098319 | 0.1098319 | 0.1098319 | 0.1098319 | 0.1098319 | 0.1098319 | 0.1098319 | 0.1098319 | 0.1098319 | 0.1098319 | 0.1098319 | 0.1098319 | 0.1098319 | 0.1098319 | 0.1098319 | 0.1098319 | 0.1098319 | 0.1098319 | 0.1098319 | 0.1098319 | 0.1098319 | 0.1098319 | 0.1098319 | 0.1098319 | 0.09875962 | 0.07260706 | 0.04260134 | 0.02587737 | 0.0248789 | 0.01956746 | 0.01226682 | 0.00299416 | 0 | 0 | 0 | 0.01394984
1275 | 613.4107 | 0.001580238 | 10 | 647.5 | -627.5 | 0 | 0 | 0.002314521 | 0.01695557 | 0.02045817 | 0.02651891 | 0.0307359 | 0.0342934 | 0.05578594 | 0.0932371 | 0.1114121 | 0.1114121 | 0.1114121 | 0.1114121 | 0.1114121 | 0.1114121 | 0.1114121 | 0.1114121 | 0.1114121 | 0.1114121 | 0.1114121 | 0.1114121 | 0.1114121 | 0.1114121 | 0.1114121 | 0.1114121 | 0.1114121 | 0.1114121 | 0.1114121 | 0.1114121 | 0.1114121 | 0.1114121 | 0.1114121 | 0.1114121 | 0.1114121 | 0.1114121 | 0.1114121 | 0.1114121 | 0.1114121 | 0.1114121 | 0.1114121 | 0.1114121 | 0.1114121 | 0.1114121 | 0.1114121 | 0.1114121 | 0.1114121 | 0.1114121 | 0.1114121 | 0.1114121 | 0.1114121 | 0.1114121 | 0.1114121 | 0.1114121 | 0.1114121 | 0.1003399 | 0.07418729 | 0.04260134 | 0.02587737 | 0.0248789 | 0.01956746 | 0.01226682 | 0.00299416 | 0 | 0 | 0 | 0.008146738
1275 | 750.2786 | 0.00193283 | 0 | 637.5 | -637.5 | 0 | 0 | 0.002314521 | 0.01695557 | 0.02045817 | 0.02651891 | 0.0307359 | 0.0342934 | 0.05578594 | 0.09516993 | 0.113345 | 0.113345 | 0.113345 | 0.113345 | 0.113345 | 0.113345 | 0.113345 | 0.113345 | 0.113345 | 0.113345 | 0.113345 | 0.113345 | 0.113345 | 0.113345 | 0.113345 | 0.113345 | 0.113345 | 0.113345 | 0.113345 | 0.113345 | 0.113345 | 0.113345 | 0.113345 | 0.113345 | 0.113345 | 0.113345 | 0.113345 | 0.113345 | 0.113345 | 0.113345 | 0.113345 | 0.113345 | 0.113345 | 0.113345 | 0.113345 | 0.113345 | 0.113345 | 0.113345 | 0.113345 | 0.113345 | 0.113345 | 0.113345 | 0.113345 | 0.113345 | 0.113345 | 0.1022727 | 0.07418729 | 0.04260134 | 0.02587737 | 0.0248789 | 0.01956746 | 0.01226682 | 0.00299416 | 0 | 0 | 0.006570762 | 0.004002924
1275 | 674.9156 | 0.001738683 | -10 | 627.5 | -647.5 | 0 | 0 | 0.002314521 | 0.01695557 | 0.02045817 | 0.02651891 | 0.0307359 | 0.0342934 | 0.05752462 | 0.09690861 | 0.1150836 | 0.1150836 | 0.1150836 | 0.1150836 | 0.1150836 | 0.1150836 | 0.1150836 | 0.1150836 | 0.1150836 | 0.1150836 | 0.1150836 | 0.1150836 | 0.1150836 | 0.1150836 | 0.1150836 | 0.1150836 | 0.1150836 | 0.1150836 | 0.1150836 | 0.1150836 | 0.1150836 | 0.1150836 | 0.1150836 | 0.1150836 | 0.1150836 | 0.1150836 | 0.1150836 | 0.1150836 | 0.1150836 | 0.1150836 | 0.1150836 | 0.1150836 | 0.1150836 | 0.1150836 | 0.1150836 | 0.1150836 | 0.1150836 | 0.1150836 | 0.1150836 | 0.1150836 | 0.1150836 | 0.1150836 | 0.1150836 | 0.1150836 | 0.1150836 | 0.1040114 | 0.07418729 | 0.04260134 | 0.02587737 | 0.0248789 | 0.01956746 | 0.01226682 | 0.00299416 | 0 | 0 | 0.01337279 | 0
1275 | 721.9953 | 0.001859968 | -20 | 617.5 | -657.5 | 0 | 0 | 0.002314521 | 0.01695557 | 0.02045817 | 0.02651891 | 0.0307359 | 0.0342934 | 0.05938459 | 0.09876858 | 0.1169436 | 0.1169436 | 0.1169436 | 0.1169436 | 0.1169436 | 0.1169436 | 0.1169436 | 0.1169436 | 0.1169436 | 0.1169436 | 0.1169436 | 0.1169436 | 0.1169436 | 0.1169436 | 0.1169436 | 0.1169436 | 0.1169436 | 0.1169436 | 0.1169436 | 0.1169436 | 0.1169436 | 0.1169436 | 0.1169436 | 0.1169436 | 0.1169436 | 0.1169436 | 0.1169436 | 0.1169436 | 0.1169436 | 0.1169436 | 0.1169436 | 0.1169436 | 0.1169436 | 0.1169436 | 0.1169436 | 0.1169436 | 0.1169436 | 0.1169436 | 0.1169436 | 0.1169436 | 0.1169436 | 0.1169436 | 0.1169436 | 0.1169436 | 0.1169436 | 0.1058713 | 0.07418729 | 0.04260134 | 0.02587737 | 0.0248789 | 0.01956746 | 0.01226682 | 0.00299416 | 0 | 0 | 0.02250845 | 0
1275 | 707.9298 | 0.001823733 | -30 | 607.5 | -667.5 | 0 | 0 | 0.002314521 | 0.01695557 | 0.02045817 | 0.02651891 | 0.0307359 | 0.0342934 | 0.06120832 | 0.1005923 | 0.1187673 | 0.1187673 | 0.1187673 | 0.1187673 | 0.1187673 | 0.1187673 | 0.1187673 | 0.1187673 | 0.1187673 | 0.1187673 | 0.1187673 | 0.1187673 | 0.1187673 | 0.1187673 | 0.1187673 | 0.1187673 | 0.1187673 | 0.1187673 | 0.1187673 | 0.1187673 | 0.1187673 | 0.1187673 | 0.1187673 | 0.1187673 | 0.1187673 | 0.1187673 | 0.1187673 | 0.1187673 | 0.1187673 | 0.1187673 | 0.1187673 | 0.1187673 | 0.1187673 | 0.1187673 | 0.1187673 | 0.1187673 | 0.1187673 | 0.1187673 | 0.1187673 | 0.1187673 | 0.1187673 | 0.1187673 | 0.1187673 | 0.1187673 | 0.1187673 | 0.1058713 | 0.07418729 | 0.04260134 | 0.02587737 | 0.0248789 | 0.01956746 | 0.01226682 | 0.00299416 | 0 | 0 | 0.03724796 | 0
1275 | 743.6433 | 0.001915736 | -40 | 597.5 | -677.5 | 0 | 0 | 0.002314521 | 0.01695557 | 0.02045817 | 0.02651891 | 0.0307359 | 0.03620914 | 0.06312406 | 0.102508 | 0.1206831 | 0.1206831 | 0.1206831 | 0.1206831 | 0.1206831 | 0.1206831 | 0.1206831 | 0.1206831 | 0.1206831 | 0.1206831 | 0.1206831 | 0.1206831 | 0.1206831 | 0.1206831 | 0.1206831 | 0.1206831 | 0.1206831 | 0.1206831 | 0.1206831 | 0.1206831 | 0.1206831 | 0.1206831 | 0.1206831 | 0.1206831 | 0.1206831 | 0.1206831 | 0.1206831 | 0.1206831 | 0.1206831 | 0.1206831 | 0.1206831 | 0.1206831 | 0.1206831 | 0.1206831 | 0.1206831 | 0.1206831 | 0.1206831 | 0.1206831 | 0.1206831 | 0.1206831 | 0.1206831 | 0.1206831 | 0.1206831 | 0.1206831 | 0.1206831 | 0.1058713 | 0.07418729 | 0.04260134 | 0.02587737 | 0.0248789 | 0.01956746 | 0.01226682 | 0.00299416 | 0 | 0 | 0.05198748 | 0
1275 | 716.8262 | 0.001846651 | -30 | 607.5 | -667.5 | 0 | 0 | 0.002314521 | 0.01695557 | 0.02045817 | 0.02651891 | 0.0307359 | 0.03620914 | 0.06497071 | 0.1043547 | 0.1225297 | 0.1225297 | 0.1225297 | 0.1225297 | 0.1225297 | 0.1225297 | 0.1225297 | 0.1225297 | 0.1225297 | 0.1225297 | 0.1225297 | 0.1225297 | 0.1225297 | 0.1225297 | 0.1225297 | 0.1225297 | 0.1225297 | 0.1225297 | 0.1225297 | 0.1225297 | 0.1225297 | 0.1225297 | 0.1225297 | 0.1225297 | 0.1225297 | 0.1225297 | 0.1225297 | 0.1225297 | 0.1225297 | 0.1225297 | 0.1225297 | 0.1225297 | 0.1225297 | 0.1225297 | 0.1225297 | 0.1225297 | 0.1225297 | 0.1225297 | 0.1225297 | 0.1225297 | 0.1225297 | 0.1225297 | 0.1225297 | 0.1225297 | 0.1225297 | 0.1058713 | 0.07418729 | 0.04260134 | 0.02587737 | 0.0248789 | 0.01956746 | 0.01226682 | 0.00299416 | 0 | 0 | 0.03724796 | 0
1275 | 777.7851 | 0.002003691 | -20 | 617.5 | -657.5 | 0 | 0 | 0.002314521 | 0.01695557 | 0.02045817 | 0.02651891 | 0.0307359 | 0.03620914 | 0.0669744 | 0.1063584 | 0.1245334 | 0.1245334 | 0.1245334 | 0.1245334 | 0.1245334 | 0.1245334 | 0.1245334 | 0.1245334 | 0.1245334 | 0.1245334 | 0.1245334 | 0.1245334 | 0.1245334 | 0.1245334 | 0.1245334 | 0.1245334 | 0.1245334 | 0.1245334 | 0.1245334 | 0.1245334 | 0.1245334 | 0.1245334 | 0.1245334 | 0.1245334 | 0.1245334 | 0.1245334 | 0.1245334 | 0.1245334 | 0.1245334 | 0.1245334 | 0.1245334 | 0.1245334 | 0.1245334 | 0.1245334 | 0.1245334 | 0.1245334 | 0.1245334 | 0.1245334 | 0.1245334 | 0.1245334 | 0.1245334 | 0.1245334 | 0.1245334 | 0.1245334 | 0.1245334 | 0.107875 | 0.07418729 | 0.04260134 | 0.02587737 | 0.0248789 | 0.01956746 | 0.01226682 | 0.00299416 | 0 | 0 | 0.02250845 | 0
1275 | 706.7706 | 0.001820747 | -10 | 627.5 | -647.5 | 0 | 0 | 0.002314521 | 0.01695557 | 0.02045817 | 0.02651891 | 0.0307359 | 0.03620914 | 0.06879515 | 0.1081791 | 0.1263542 | 0.1263542 | 0.1263542 | 0.1263542 | 0.1263542 | 0.1263542 | 0.1263542 | 0.1263542 | 0.1263542 | 0.1263542 | 0.1263542 | 0.1263542 | 0.1263542 | 0.1263542 | 0.1263542 | 0.1263542 | 0.1263542 | 0.1263542 | 0.1263542 | 0.1263542 | 0.1263542 | 0.1263542 | 0.1263542 | 0.1263542 | 0.1263542 | 0.1263542 | 0.1263542 | 0.1263542 | 0.1263542 | 0.1263542 | 0.1263542 | 0.1263542 | 0.1263542 | 0.1263542 | 0.1263542 | 0.1263542 | 0.1263542 | 0.1263542 | 0.1263542 | 0.1263542 | 0.1263542 | 0.1263542 | 0.1263542 | 0.1263542 | 0.1263542 | 0.1096958 | 0.07418729 | 0.04260134 | 0.02587737 | 0.0248789 | 0.01956746 | 0.01226682 | 0.00299416 | 0 | 0 | 0.01337279 | 0
1275 | 788.8519 | 0.0020322 | 0 | 637.5 | -637.5 | 0 | 0 | 0.002314521 | 0.01695557 | 0.02045817 | 0.02651891 | 0.0307359 | 0.03620914 | 0.06879515 | 0.1102113 | 0.1283864 | 0.1283864 | 0.1283864 | 0.1283864 | 0.1283864 | 0.1283864 | 0.1283864 | 0.1283864 | 0.1283864 | 0.1283864 | 0.1283864 | 0.1283864 | 0.1283864 | 0.1283864 | 0.1283864 | 0.1283864 | 0.1283864 | 0.1283864 | 0.1283864 | 0.1283864 | 0.1283864 | 0.1283864 | 0.1283864 | 0.1283864 | 0.1283864 | 0.1283864 | 0.1283864 | 0.1283864 | 0.1283864 | 0.1283864 | 0.1283864 | 0.1283864 | 0.1283864 | 0.1283864 | 0.1283864 | 0.1283864 | 0.1283864 | 0.1283864 | 0.1283864 | 0.1283864 | 0.1283864 | 0.1283864 | 0.1283864 | 0.1283864 | 0.1283864 | 0.111728 | 0.07418729 | 0.04260134 | 0.02587737 | 0.0248789 | 0.01956746 | 0.01226682 | 0.00299416 | 0 | 0 | 0.006570762 | 0.006022458
1275 | 763.9475 | 0.001968043 | 10 | 647.5 | -627.5 | 0 | 0 | 0.002314521 | 0.01695557 | 0.02045817 | 0.02651891 | 0.0307359 | 0.03620914 | 0.06879515 | 0.1121794 | 0.1303544 | 0.1303544 | 0.1303544 | 0.1303544 | 0.1303544 | 0.1303544 | 0.1303544 | 0.1303544 | 0.1303544 | 0.1303544 | 0.1303544 | 0.1303544 | 0.1303544 | 0.1303544 | 0.1303544 | 0.1303544 | 0.1303544 | 0.1303544 | 0.1303544 | 0.1303544 | 0.1303544 | 0.1303544 | 0.1303544 | 0.1303544 | 0.1303544 | 0.1303544 | 0.1303544 | 0.1303544 | 0.1303544 | 0.1303544 | 0.1303544 | 0.1303544 | 0.1303544 | 0.1303544 | 0.1303544 | 0.1303544 | 0.1303544 | 0.1303544 | 0.1303544 | 0.1303544 | 0.1303544 | 0.1303544 | 0.1303544 | 0.1303544 | 0.1303544 | 0.113696 | 0.07615534 | 0.04260134 | 0.02587737 | 0.0248789 | 0.01956746 | 0.01226682 | 0.00299416 | 0 | 0 | 0 | 0.01225689
1275 | 680.0652 | 0.00175195 | 20 | 657.5 | -617.5 | 0 | 0 | 0.002314521 | 0.01695557 | 0.02045817 | 0.02651891 | 0.0307359 | 0.03620914 | 0.06879515 | 0.1139313 | 0.1321064 | 0.1321064 | 0.1321064 | 0.1321064 | 0.1321064 | 0.1321064 | 0.1321064 | 0.1321064 | 0.1321064 | 0.1321064 | 0.1321064 | 0.1321064 | 0.1321064 | 0.1321064 | 0.1321064 | 0.1321064 | 0.1321064 | 0.1321064 | 0.1321064 | 0.1321064 | 0.1321064 | 0.1321064 | 0.1321064 | 0.1321064 | 0.1321064 | 0.1321064 | 0.1321064 | 0.1321064 | 0.1321064 | 0.1321064 | 0.1321064 | 0.1321064 | 0.1321064 | 0.1321064 | 0.1321064 | 0.1321064 | 0.1321064 | 0.1321064 | 0.1321064 | 0.1321064 | 0.1321064 | 0.1321064 | 0.1321064 | 0.1321064 | 0.1321064 | 0.115448 | 0.07790729 | 0.04260134 | 0.02587737 | 0.0248789 | 0.01956746 | 0.01226682 | 0.00299416 | 0 | 0 | 0 | 0.02078899
1275 | 806.8125 | 0.00207847 | 30 | 667.5 | -607.5 | 0 | 0 | 0.002314521 | 0.01695557 | 0.02045817 | 0.02651891 | 0.0307359 | 0.03620914 | 0.06879515 | 0.1139313 | 0.1341848 | 0.1341848 | 0.1341848 | 0.1341848 | 0.1341848 | 0.1341848 | 0.1341848 | 0.1341848 | 0.1341848 | 0.1341848 | 0.1341848 | 0.1341848 | 0.1341848 | 0.1341848 | 0.1341848 | 0.1341848 | 0.1341848 | 0.1341848 | 0.1341848 | 0.1341848 | 0.1341848 | 0.1341848 | 0.1341848 | 0.1341848 | 0.1341848 | 0.1341848 | 0.1341848 | 0.1341848 | 0.1341848 | 0.1341848 | 0.1341848 | 0.1341848 | 0.1341848 | 0.1341848 | 0.1341848 | 0.1341848 | 0.1341848 | 0.1341848 | 0.1341848 | 0.1341848 | 0.1341848 | 0.1341848 | 0.1341848 | 0.1341848 | 0.1341848 | 0.1175264 | 0.07998575 | 0.04260134 | 0.02587737 | 0.0248789 | 0.01956746 | 0.01226682 | 0.00299416 | 0 | 0 | 0 | 0.03483865
1275 | 758.4556 | 0.001953895 | 40 | 677.5 | -597.5 | 0 | 0 | 0.002314521 | 0.01695557 | 0.02045817 | 0.02651891 | 0.0307359 | 0.03620914 | 0.06879515 | 0.1139313 | 0.1361387 | 0.1361387 | 0.1361387 | 0.1361387 | 0.1361387 | 0.1361387 | 0.1361387 | 0.1361387 | 0.1361387 | 0.1361387 | 0.1361387 | 0.1361387 | 0.1361387 | 0.1361387 | 0.1361387 | 0.1361387 | 0.1361387 | 0.1361387 | 0.1361387 | 0.1361387 | 0.1361387 | 0.1361387 | 0.1361387 | 0.1361387 | 0.1361387 | 0.1361387 | 0.1361387 | 0.1361387 | 0.1361387 | 0.1361387 | 0.1361387 | 0.1361387 | 0.1361387 | 0.1361387 | 0.1361387 | 0.1361387 | 0.1361387 | 0.1361387 | 0.1361387 | 0.1361387 | 0.1361387 | 0.1361387 | 0.1361387 | 0.1361387 | 0.1361387 | 0.1194803 | 0.08193965 | 0.04455523 | 0.02587737 | 0.0248789 | 0.01956746 | 0.01226682 | 0.00299416 | 0 | 0 | 0 | 0.0488883
1275 | 728.905 | 0.001877768 | 30 | 667.5 | -607.5 | 0 | 0 | 0.002314521 | 0.01695557 | 0.02045817 | 0.02651891 | 0.0307359 | 0.03620914 | 0.06879515 | 0.1139313 | 0.1380165 | 0.1380165 | 0.1380165 | 0.1380165 | 0.1380165 | 0.1380165 | 0.1380165 | 0.1380165 | 0.1380165 | 0.1380165 | 0.1380165 | 0.1380165 | 0.1380165 | 0.1380165 | 0.1380165 | 0.1380165 | 0.1380165 | 0.1380165 | 0.1380165 | 0.1380165 | 0.1380165 | 0.1380165 | 0.1380165 | 0.1380165 | 0.1380165 | 0.1380165 | 0.1380165 | 0.1380165 | 0.1380165 | 0.1380165 | 0.1380165 | 0.1380165 | 0.1380165 | 0.1380165 | 0.1380165 | 0.1380165 | 0.1380165 | 0.1380165 | 0.1380165 | 0.1380165 | 0.1380165 | 0.1380165 | 0.1380165 | 0.1380165 | 0.1380165 | 0.1213581 | 0.08381742 | 0.04455523 | 0.02587737 | 0.0248789 | 0.01956746 | 0.01226682 | 0.00299416 | 0 | 0 | 0 | 0.03483865
1275 | 675.0875 | 0.001739126 | 30 | 667.5 | -607.5 | 0 | 0 | 0.002314521 | 0.01695557 | 0.02045817 | 0.02651891 | 0.0307359 | 0.03620914 | 0.06879515 | 0.1139313 | 0.1397556 | 0.1397556 | 0.1397556 | 0.1397556 | 0.1397556 | 0.1397556 | 0.1397556 | 0.1397556 | 0.1397556 | 0.1397556 | 0.1397556 | 0.1397556 | 0.1397556 | 0.1397556 | 0.1397556 | 0.1397556 | 0.1397556 | 0.1397556 | 0.1397556 | 0.1397556 | 0.1397556 | 0.1397556 | 0.1397556 | 0.1397556 | 0.1397556 | 0.1397556 | 0.1397556 | 0.1397556 | 0.1397556 | 0.1397556 | 0.1397556 | 0.1397556 | 0.1397556 | 0.1397556 | 0.1397556 | 0.1397556 | 0.1397556 | 0.1397556 | 0.1397556 | 0.1397556 | 0.1397556 | 0.1397556 | 0.1397556 | 0.1397556 | 0.1397556 | 0.1230972 | 0.08555654 | 0.04455523 | 0.02587737 | 0.0248789 | 0.01956746 | 0.01226682 | 0.00299416 | 0 | 0 | 0 | 0.03483865
1251 | 1277.889 | 0.003292032 | 10 | 635.5 | -615.5 | 0 | 0 | 0.002314521 | 0.01695557 | 0.02045817 | 0.02651891 | 0.0307359 | 0.03620914 | 0.06879515 | 0.1172234 | 0.1430476 | 0.1430476 | 0.1430476 | 0.1430476 | 0.1430476 | 0.1430476 | 0.1430476 | 0.1430476 | 0.1430476 | 0.1430476 | 0.1430476 | 0.1430476 | 0.1430476 | 0.1430476 | 0.1430476 | 0.1430476 | 0.1430476 | 0.1430476 | 0.1430476 | 0.1430476 | 0.1430476 | 0.1430476 | 0.1430476 | 0.1430476 | 0.1430476 | 0.1430476 | 0.1430476 | 0.1430476 | 0.1430476 | 0.1430476 | 0.1430476 | 0.1430476 | 0.1430476 | 0.1430476 | 0.1430476 | 0.1430476 | 0.1430476 | 0.1430476 | 0.1430476 | 0.1430476 | 0.1430476 | 0.1430476 | 0.1430476 | 0.1430476 | 0.1430476 | 0.1263893 | 0.08555654 | 0.04455523 | 0.02587737 | 0.0248789 | 0.01956746 | 0.01226682 | 0.00299416 | 0 | 0 | 0 | 0.004775572
1251 | 1138.559 | 0.002933099 | 0 | 625.5 | -625.5 | 0 | 0 | 0.002314521 | 0.01695557 | 0.02045817 | 0.02651891 | 0.0307359 | 0.03620914 | 0.06879515 | 0.1201565 | 0.1459807 | 0.1459807 | 0.1459807 | 0.1459807 | 0.1459807 | 0.1459807 | 0.1459807 | 0.1459807 | 0.1459807 | 0.1459807 | 0.1459807 | 0.1459807 | 0.1459807 | 0.1459807 | 0.1459807 | 0.1459807 | 0.1459807 | 0.1459807 | 0.1459807 | 0.1459807 | 0.1459807 | 0.1459807 | 0.1459807 | 0.1459807 | 0.1459807 | 0.1459807 | 0.1459807 | 0.1459807 | 0.1459807 | 0.1459807 | 0.1459807 | 0.1459807 | 0.1459807 | 0.1459807 | 0.1459807 | 0.1459807 | 0.1459807 | 0.1459807 | 0.1459807 | 0.1459807 | 0.1459807 | 0.1459807 | 0.1459807 | 0.1459807 | 0.1459807 | 0.1293224 | 0.08555654 | 0.04455523 | 0.02587737 | 0.0248789 | 0.01956746 | 0.01226682 | 0.00299416 | 0 | 0 | 0 | 0
1251 | 992.8517 | 0.002557734 | -10 | 615.5 | -635.5 | 0 | 0 | 0.002314521 | 0.01695557 | 0.02045817 | 0.02651891 | 0.0307359 | 0.03620914 | 0.06879515 | 0.1227142 | 0.1485385 | 0.1485385 | 0.1485385 | 0.1485385 | 0.1485385 | 0.1485385 | 0.1485385 | 0.1485385 | 0.1485385 | 0.1485385 | 0.1485385 | 0.1485385 | 0.1485385 | 0.1485385 | 0.1485385 | 0.1485385 | 0.1485385 | 0.1485385 | 0.1485385 | 0.1485385 | 0.1485385 | 0.1485385 | 0.1485385 | 0.1485385 | 0.1485385 | 0.1485385 | 0.1485385 | 0.1485385 | 0.1485385 | 0.1485385 | 0.1485385 | 0.1485385 | 0.1485385 | 0.1485385 | 0.1485385 | 0.1485385 | 0.1485385 | 0.1485385 | 0.1485385 | 0.1485385 | 0.1485385 | 0.1485385 | 0.1485385 | 0.1485385 | 0.1485385 | 0.1318801 | 0.08555654 | 0.04455523 | 0.02587737 | 0.0248789 | 0.01956746 | 0.01226682 | 0.00299416 | 0 | 0 | 0.00740322 | 0
1229 | 762.6716 | 0.001964756 | -20 | 594.5 | -634.5 | 0 | 0 | 0.002314521 | 0.01695557 | 0.02045817 | 0.02651891 | 0.0307359 | 0.03620914 | 0.06879515 | 0.124679 | 0.1505032 | 0.1505032 | 0.1505032 | 0.1505032 | 0.1505032 | 0.1505032 | 0.1505032 | 0.1505032 | 0.1505032 | 0.1505032 | 0.1505032 | 0.1505032 | 0.1505032 | 0.1505032 | 0.1505032 | 0.1505032 | 0.1505032 | 0.1505032 | 0.1505032 | 0.1505032 | 0.1505032 | 0.1505032 | 0.1505032 | 0.1505032 | 0.1505032 | 0.1505032 | 0.1505032 | 0.1505032 | 0.1505032 | 0.1505032 | 0.1505032 | 0.1505032 | 0.1505032 | 0.1505032 | 0.1505032 | 0.1505032 | 0.1505032 | 0.1505032 | 0.1505032 | 0.1505032 | 0.1505032 | 0.1505032 | 0.1505032 | 0.1505032 | 0.1505032 | 0.1318801 | 0.08555654 | 0.04455523 | 0.02587737 | 0.0248789 | 0.01956746 | 0.01226682 | 0.00299416 | 0 | 0 | 0.006436742 | 0
1229 | 554.3926 | 0.001428198 | -30 | 584.5 | -644.5 | 0 | 0 | 0.002314521 | 0.01695557 | 0.02045817 | 0.02651891 | 0.0307359 | 0.03620914 | 0.07022335 | 0.1261071 | 0.1519314 | 0.1519314 | 0.1519314 | 0.1519314 | 0.1519314 | 0.1519314 | 0.1519314 | 0.1519314 | 0.1519314 | 0.1519314 | 0.1519314 | 0.1519314 | 0.1519314 | 0.1519314 | 0.1519314 | 0.1519314 | 0.1519314 | 0.1519314 | 0.1519314 | 0.1519314 | 0.1519314 | 0.1519314 | 0.1519314 | 0.1519314 | 0.1519314 | 0.1519314 | 0.1519314 | 0.1519314 | 0.1519314 | 0.1519314 | 0.1519314 | 0.1519314 | 0.1519314 | 0.1519314 | 0.1519314 | 0.1519314 | 0.1519314 | 0.1519314 | 0.1519314 | 0.1519314 | 0.1519314 | 0.1519314 | 0.1519314 | 0.1519314 | 0.1505032 | 0.1318801 | 0.08555654 | 0.04455523 | 0.02587737 | 0.0248789 | 0.01956746 | 0.01226682 | 0.00299416 | 0 | 0 | 0.01610152 | 0
1202 | 697.4008 | 0.001796609 | -40 | 561 | -641 | 0 | 0 | 0.002314521 | 0.01695557 | 0.02045817 | 0.02651891 | 0.0307359 | 0.03620914 | 0.07022335 | 0.1279038 | 0.153728 | 0.153728 | 0.153728 | 0.153728 | 0.153728 | 0.153728 | 0.153728 | 0.153728 | 0.153728 | 0.153728 | 0.153728 | 0.153728 | 0.153728 | 0.153728 | 0.153728 | 0.153728 | 0.153728 | 0.153728 | 0.153728 | 0.153728 | 0.153728 | 0.153728 | 0.153728 | 0.153728 | 0.153728 | 0.153728 | 0.153728 | 0.153728 | 0.153728 | 0.153728 | 0.153728 | 0.153728 | 0.153728 | 0.153728 | 0.153728 | 0.153728 | 0.153728 | 0.153728 | 0.153728 | 0.153728 | 0.153728 | 0.153728 | 0.153728 | 0.1519314 | 0.1505032 | 0.1318801 | 0.08555654 | 0.04455523 | 0.02587737 | 0.0248789 | 0.01956746 | 0.01226682 | 0.00299416 | 0 | 0 | 0.01271885 | 0
1202 | 742.6866 | 0.001913272 | -30 | 571 | -631 | 0 | 0 | 0.002314521 | 0.01695557 | 0.02045817 | 0.02651891 | 0.0307359 | 0.03620914 | 0.07022335 | 0.129817 | 0.1556413 | 0.1556413 | 0.1556413 | 0.1556413 | 0.1556413 | 0.1556413 | 0.1556413 | 0.1556413 | 0.1556413 | 0.1556413 | 0.1556413 | 0.1556413 | 0.1556413 | 0.1556413 | 0.1556413 | 0.1556413 | 0.1556413 | 0.1556413 | 0.1556413 | 0.1556413 | 0.1556413 | 0.1556413 | 0.1556413 | 0.1556413 | 0.1556413 | 0.1556413 | 0.1556413 | 0.1556413 | 0.1556413 | 0.1556413 | 0.1556413 | 0.1556413 | 0.1556413 | 0.1556413 | 0.1556413 | 0.1556413 | 0.1556413 | 0.1556413 | 0.1556413 | 0.1556413 | 0.1556413 | 0.1556413 | 0.1556413 | 0.1538447 | 0.1505032 | 0.1318801 | 0.08555654 | 0.04455523 | 0.02587737 | 0.0248789 | 0.01956746 | 0.01226682 | 0.00299416 | 0 | 0 | 0.00305407 | 0
1202 | 669.1955 | 0.001723947 | -20 | 581 | -621 | 0 | 0 | 0.002314521 | 0.01695557 | 0.02045817 | 0.02651891 | 0.0307359 | 0.03620914 | 0.07022335 | 0.131541 | 0.1573653 | 0.1573653 | 0.1573653 | 0.1573653 | 0.1573653 | 0.1573653 | 0.1573653 | 0.1573653 | 0.1573653 | 0.1573653 | 0.1573653 | 0.1573653 | 0.1573653 | 0.1573653 | 0.1573653 | 0.1573653 | 0.1573653 | 0.1573653 | 0.1573653 | 0.1573653 | 0.1573653 | 0.1573653 | 0.1573653 | 0.1573653 | 0.1573653 | 0.1573653 | 0.1573653 | 0.1573653 | 0.1573653 | 0.1573653 | 0.1573653 | 0.1573653 | 0.1573653 | 0.1573653 | 0.1573653 | 0.1573653 | 0.1573653 | 0.1573653 | 0.1573653 | 0.1573653 | 0.1573653 | 0.1573653 | 0.1573653 | 0.1555687 | 0.1505032 | 0.1318801 | 0.08555654 | 0.04455523 | 0.02587737 | 0.0248789 | 0.01956746 | 0.01226682 | 0.00299416 | 0 | 0 | 0 | 0.0004437731
1169 | 751.0365 | 0.001934782 | -10 | 574.5 | -594.5 | 0 | 0 | 0.002314521 | 0.01695557 | 0.02045817 | 0.02651891 | 0.0307359 | 0.03620914 | 0.07022335 | 0.131541 | 0.1593 | 0.1593 | 0.1593 | 0.1593 | 0.1593 | 0.1593 | 0.1593 | 0.1593 | 0.1593 | 0.1593 | 0.1593 | 0.1593 | 0.1593 | 0.1593 | 0.1593 | 0.1593 | 0.1593 | 0.1593 | 0.1593 | 0.1593 | 0.1593 | 0.1593 | 0.1593 | 0.1593 | 0.1593 | 0.1593 | 0.1593 | 0.1593 | 0.1593 | 0.1593 | 0.1593 | 0.1593 | 0.1593 | 0.1593 | 0.1593 | 0.1593 | 0.1593 | 0.1593 | 0.1593 | 0.1593 | 0.1593 | 0.1593 | 0.1593 | 0.1575034 | 0.1505032 | 0.1318801 | 0.08555654 | 0.04455523 | 0.02587737 | 0.0248789 | 0.01956746 | 0.01226682 | 0.00299416 | 0 | 0 | 0 | 6.723835e-06
1169 | 794.2634 | 0.002046141 | 0 | 584.5 | -584.5 | 0 | 0 | 0.002314521 | 0.01695557 | 0.02045817 | 0.02651891 | 0.0307359 | 0.03620914 | 0.07022335 | 0.131541 | 0.1593 | 0.1613462 | 0.1613462 | 0.1613462 | 0.1613462 | 0.1613462 | 0.1613462 | 0.1613462 | 0.1613462 | 0.1613462 | 0.1613462 | 0.1613462 | 0.1613462 | 0.1613462 | 0.1613462 | 0.1613462 | 0.1613462 | 0.1613462 | 0.1613462 | 0.1613462 | 0.1613462 | 0.1613462 | 0.1613462 | 0.1613462 | 0.1613462 | 0.1613462 | 0.1613462 | 0.1613462 | 0.1613462 | 0.1613462 | 0.1613462 | 0.1613462 | 0.1613462 | 0.1613462 | 0.1613462 | 0.1613462 | 0.1613462 | 0.1613462 | 0.1613462 | 0.1613462 | 0.1613462 | 0.1613462 | 0.1613462 | 0.1595496 | 0.1505032 | 0.1318801 | 0.08555654 | 0.04455523 | 0.02587737 | 0.0248789 | 0.01956746 | 0.01226682 | 0.00299416 | 0 | 0 | 0 | 0.0006791073
1132 | 712.1303 | 0.001834554 | 10 | 576 | -556 | 0 | 0 | 0.002314521 | 0.01695557 | 0.02045817 | 0.02651891 | 0.0307359 | 0.03620914 | 0.07022335 | 0.131541 | 0.1593 | 0.1613462 | 0.1631807 | 0.1631807 | 0.1631807 | 0.1631807 | 0.1631807 | 0.1631807 | 0.1631807 | 0.1631807 | 0.1631807 | 0.1631807 | 0.1631807 | 0.1631807 | 0.1631807 | 0.1631807 | 0.1631807 | 0.1631807 | 0.1631807 | 0.1631807 | 0.1631807 | 0.1631807 | 0.1631807 | 0.1631807 | 0.1631807 | 0.1631807 | 0.1631807 | 0.1631807 | 0.1631807 | 0.1631807 | 0.1631807 | 0.1631807 | 0.1631807 | 0.1631807 | 0.1631807 | 0.1631807 | 0.1631807 | 0.1631807 | 0.1631807 | 0.1631807 | 0.1631807 | 0.1631807 | 0.1631807 | 0.1613841 | 0.1505032 | 0.1318801 | 0.08555654 | 0.04455523 | 0.02587737 | 0.0248789 | 0.01956746 | 0.01226682 | 0.00299416 | 0 | 0 | 0 | 0.0001075814
1132 | 865.6958 | 0.002230162 | 20 | 586 | -546 | 0 | 0 | 0.002314521 | 0.01695557 | 0.02045817 | 0.02651891 | 0.0307359 | 0.03620914 | 0.07022335 | 0.131541 | 0.1593 | 0.1613462 | 0.1654109 | 0.1654109 | 0.1654109 | 0.1654109 | 0.1654109 | 0.1654109 | 0.1654109 | 0.1654109 | 0.1654109 | 0.1654109 | 0.1654109 | 0.1654109 | 0.1654109 | 0.1654109 | 0.1654109 | 0.1654109 | 0.1654109 | 0.1654109 | 0.1654109 | 0.1654109 | 0.1654109 | 0.1654109 | 0.1654109 | 0.1654109 | 0.1654109 | 0.1654109 | 0.1654109 | 0.1654109 | 0.1654109 | 0.1654109 | 0.1654109 | 0.1654109 | 0.1654109 | 0.1654109 | 0.1654109 | 0.1654109 | 0.1654109 | 0.1654109 | 0.1654109 | 0.1654109 | 0.1654109 | 0.1636143 | 0.1505032 | 0.1318801 | 0.08555654 | 0.04455523 | 0.02587737 | 0.0248789 | 0.01956746 | 0.01226682 | 0.00299416 | 0 | 0 | 0 | 0.0007799648
1132 | 778.5231 | 0.002005592 | 30 | 596 | -536 | 0 | 0 | 0.002314521 | 0.01695557 | 0.02045817 | 0.02651891 | 0.0307359 | 0.03620914 | 0.07022335 | 0.131541 | 0.1593 | 0.1613462 | 0.1674165 | 0.1674165 | 0.1674165 | 0.1674165 | 0.1674165 | 0.1674165 | 0.1674165 | 0.1674165 | 0.1674165 | 0.1674165 | 0.1674165 | 0.1674165 | 0.1674165 | 0.1674165 | 0.1674165 | 0.1674165 | 0.1674165 | 0.1674165 | 0.1674165 | 0.1674165 | 0.1674165 | 0.1674165 | 0.1674165 | 0.1674165 | 0.1674165 | 0.1674165 | 0.1674165 | 0.1674165 | 0.1674165 | 0.1674165 | 0.1674165 | 0.1674165 | 0.1674165 | 0.1674165 | 0.1674165 | 0.1674165 | 0.1674165 | 0.1674165 | 0.1674165 | 0.1674165 | 0.1674165 | 0.1656199 | 0.1525088 | 0.1318801 | 0.08555654 | 0.04455523 | 0.02587737 | 0.0248789 | 0.01956746 | 0.01226682 | 0.00299416 | 0 | 0 | 0 | 0.001452348
1132 | 735.4015 | 0.001894504 | 40 | 606 | -526 | 0 | 0 | 0.002314521 | 0.01695557 | 0.02045817 | 0.02651891 | 0.0307359 | 0.03620914 | 0.07022335 | 0.131541 | 0.1593 | 0.1613462 | 0.1674165 | 0.169311 | 0.169311 | 0.169311 | 0.169311 | 0.169311 | 0.169311 | 0.169311 | 0.169311 | 0.169311 | 0.169311 | 0.169311 | 0.169311 | 0.169311 | 0.169311 | 0.169311 | 0.169311 | 0.169311 | 0.169311 | 0.169311 | 0.169311 | 0.169311 | 0.169311 | 0.169311 | 0.169311 | 0.169311 | 0.169311 | 0.169311 | 0.169311 | 0.169311 | 0.169311 | 0.169311 | 0.169311 | 0.169311 | 0.169311 | 0.169311 | 0.169311 | 0.169311 | 0.169311 | 0.169311 | 0.169311 | 0.1675144 | 0.1544033 | 0.1318801 | 0.08555654 | 0.04455523 | 0.02587737 | 0.0248789 | 0.01956746 | 0.01226682 | 0.00299416 | 0 | 0 | 0 | 0.004191143
1132 | 697.3829 | 0.001796563 | 30 | 596 | -536 | 0 | 0 | 0.002314521 | 0.01695557 | 0.02045817 | 0.02651891 | 0.0307359 | 0.03620914 | 0.07022335 | 0.131541 | 0.1593 | 0.1613462 | 0.1692131 | 0.1711076 | 0.1711076 | 0.1711076 | 0.1711076 | 0.1711076 | 0.1711076 | 0.1711076 | 0.1711076 | 0.1711076 | 0.1711076 | 0.1711076 | 0.1711076 | 0.1711076 | 0.1711076 | 0.1711076 | 0.1711076 | 0.1711076 | 0.1711076 | 0.1711076 | 0.1711076 | 0.1711076 | 0.1711076 | 0.1711076 | 0.1711076 | 0.1711076 | 0.1711076 | 0.1711076 | 0.1711076 | 0.1711076 | 0.1711076 | 0.1711076 | 0.1711076 | 0.1711076 | 0.1711076 | 0.1711076 | 0.1711076 | 0.1711076 | 0.1711076 | 0.1711076 | 0.1711076 | 0.169311 | 0.1561999 | 0.1318801 | 0.08555654 | 0.04455523 | 0.02587737 | 0.0248789 | 0.01956746 | 0.01226682 | 0.00299416 | 0 | 0 | 0 | 0.001452348
1132 | 695.0915 | 0.001790659 | 20 | 586 | -546 | 0 | 0 | 0.002314521 | 0.01695557 | 0.02045817 | 0.02651891 | 0.0307359 | 0.03620914 | 0.07022335 | 0.131541 | 0.1593 | 0.1613462 | 0.1710037 | 0.1728982 | 0.1728982 | 0.1728982 | 0.1728982 | 0.1728982 | 0.1728982 | 0.1728982 | 0.1728982 | 0.1728982 | 0.1728982 | 0.1728982 | 0.1728982 | 0.1728982 | 0.1728982 | 0.1728982 | 0.1728982 | 0.1728982 | 0.1728982 | 0.1728982 | 0.1728982 | 0.1728982 | 0.1728982 | 0.1728982 | 0.1728982 | 0.1728982 | 0.1728982 | 0.1728982 | 0.1728982 | 0.1728982 | 0.1728982 | 0.1728982 | 0.1728982 | 0.1728982 | 0.1728982 | 0.1728982 | 0.1728982 | 0.1728982 | 0.1728982 | 0.1728982 | 0.1728982 | 0.1711016 | 0.1561999 | 0.1318801 | 0.08555654 | 0.04455523 | 0.02587737 | 0.0248789 | 0.01956746 | 0.01226682 | 0.00299416 | 0 | 0 | 0 | 0.0007799648
1132 | 747.841 | 0.00192655 | 10 | 576 | -556 | 0 | 0 | 0.002314521 | 0.01695557 | 0.02045817 | 0.02651891 | 0.0307359 | 0.03620914 | 0.07022335 | 0.131541 | 0.1593 | 0.1613462 | 0.1729303 | 0.1748248 | 0.1748248 | 0.1748248 | 0.1748248 | 0.1748248 | 0.1748248 | 0.1748248 | 0.1748248 | 0.1748248 | 0.1748248 | 0.1748248 | 0.1748248 | 0.1748248 | 0.1748248 | 0.1748248 | 0.1748248 | 0.1748248 | 0.1748248 | 0.1748248 | 0.1748248 | 0.1748248 | 0.1748248 | 0.1748248 | 0.1748248 | 0.1748248 | 0.1748248 | 0.1748248 | 0.1748248 | 0.1748248 | 0.1748248 | 0.1748248 | 0.1748248 | 0.1748248 | 0.1748248 | 0.1748248 | 0.1748248 | 0.1748248 | 0.1748248 | 0.1748248 | 0.1748248 | 0.1730282 | 0.1561999 | 0.1318801 | 0.08555654 | 0.04455523 | 0.02587737 | 0.0248789 | 0.01956746 | 0.01226682 | 0.00299416 | 0 | 0 | 0.0005899055 | 0.0001075814
1132 | 681.0323 | 0.001754441 | 0 | 566 | -566 | 0 | 0 | 0.002314521 | 0.01695557 | 0.02045817 | 0.02651891 | 0.0307359 | 0.03620914 | 0.07022335 | 0.131541 | 0.1593 | 0.1631006 | 0.1746847 | 0.1765792 | 0.1765792 | 0.1765792 | 0.1765792 | 0.1765792 | 0.1765792 | 0.1765792 | 0.1765792 | 0.1765792 | 0.1765792 | 0.1765792 | 0.1765792 | 0.1765792 | 0.1765792 | 0.1765792 | 0.1765792 | 0.1765792 | 0.1765792 | 0.1765792 | 0.1765792 | 0.1765792 | 0.1765792 | 0.1765792 | 0.1765792 | 0.1765792 | 0.1765792 | 0.1765792 | 0.1765792 | 0.1765792 | 0.1765792 | 0.1765792 | 0.1765792 | 0.1765792 | 0.1765792 | 0.1765792 | 0.1765792 | 0.1765792 | 0.1765792 | 0.1765792 | 0.1765792 | 0.1747826 | 0.1561999 | 0.1318801 | 0.08555654 | 0.04455523 | 0.02587737 | 0.0248789 | 0.01956746 | 0.01226682 | 0.00299416 | 0 | 0 | 0.001298926 | 0
1132 | 751.0487 | 0.001934814 | -10 | 556 | -576 | 0 | 0 | 0.002314521 | 0.01695557 | 0.02045817 | 0.02651891 | 0.0307359 | 0.03620914 | 0.07022335 | 0.131541 | 0.1593 | 0.1650354 | 0.1766195 | 0.178514 | 0.178514 | 0.178514 | 0.178514 | 0.178514 | 0.178514 | 0.178514 | 0.178514 | 0.178514 | 0.178514 | 0.178514 | 0.178514 | 0.178514 | 0.178514 | 0.178514 | 0.178514 | 0.178514 | 0.178514 | 0.178514 | 0.178514 | 0.178514 | 0.178514 | 0.178514 | 0.178514 | 0.178514 | 0.178514 | 0.178514 | 0.178514 | 0.178514 | 0.178514 | 0.178514 | 0.178514 | 0.178514 | 0.178514 | 0.178514 | 0.178514 | 0.178514 | 0.178514 | 0.178514 | 0.178514 | 0.1747826 | 0.1561999 | 0.1318801 | 0.08555654 | 0.04455523 | 0.02587737 | 0.0248789 | 0.01956746 | 0.01226682 | 0.00299416 | 0 | 0 | 0.002588162 | 0
1132 | 643.6203 | 0.001658062 | -20 | 546 | -586 | 0 | 0 | 0.002314521 | 0.01695557 | 0.02045817 | 0.02651891 | 0.0307359 | 0.03620914 | 0.07022335 | 0.131541 | 0.1593 | 0.1666935 | 0.1782776 | 0.1801721 | 0.1801721 | 0.1801721 | 0.1801721 | 0.1801721 | 0.1801721 | 0.1801721 | 0.1801721 | 0.1801721 | 0.1801721 | 0.1801721 | 0.1801721 | 0.1801721 | 0.1801721 | 0.1801721 | 0.1801721 | 0.1801721 | 0.1801721 | 0.1801721 | 0.1801721 | 0.1801721 | 0.1801721 | 0.1801721 | 0.1801721 | 0.1801721 | 0.1801721 | 0.1801721 | 0.1801721 | 0.1801721 | 0.1801721 | 0.1801721 | 0.1801721 | 0.1801721 | 0.1801721 | 0.1801721 | 0.1801721 | 0.1801721 | 0.1801721 | 0.1801721 | 0.1801721 | 0.1747826 | 0.1561999 | 0.1318801 | 0.08555654 | 0.04455523 | 0.02587737 | 0.0248789 | 0.01956746 | 0.01226682 | 0.00299416 | 0 | 0 | 0.006923521 | 0
1077 | 865.1414 | 0.002228733 | -30 | 508.5 | -568.5 | 0 | 0 | 0.002314521 | 0.01695557 | 0.02045817 | 0.02651891 | 0.0307359 | 0.03620914 | 0.07022335 | 0.131541 | 0.1593 | 0.1689222 | 0.1805063 | 0.1824008 | 0.1824008 | 0.1824008 | 0.1824008 | 0.1824008 | 0.1824008 | 0.1824008 | 0.1824008 | 0.1824008 | 0.1824008 | 0.1824008 | 0.1824008 | 0.1824008 | 0.1824008 | 0.1824008 | 0.1824008 | 0.1824008 | 0.1824008 | 0.1824008 | 0.1824008 | 0.1824008 | 0.1824008 | 0.1824008 | 0.1824008 | 0.1824008 | 0.1824008 | 0.1824008 | 0.1824008 | 0.1824008 | 0.1824008 | 0.1824008 | 0.1824008 | 0.1824008 | 0.1824008 | 0.1824008 | 0.1824008 | 0.1824008 | 0.1824008 | 0.1824008 | 0.1801721 | 0.1747826 | 0.1561999 | 0.1318801 | 0.08555654 | 0.04455523 | 0.02587737 | 0.0248789 | 0.01956746 | 0.01226682 | 0.00299416 | 0 | 0 | 0.001476182 | 0
1077 | 775.95 | 0.001998963 | -40 | 498.5 | -578.5 | 0 | 0 | 0.002314521 | 0.01695557 | 0.02045817 | 0.02651891 | 0.0307359 | 0.03620914 | 0.07022335 | 0.131541 | 0.1593 | 0.1709212 | 0.1825053 | 0.1843998 | 0.1843998 | 0.1843998 | 0.1843998 | 0.1843998 | 0.1843998 | 0.1843998 | 0.1843998 | 0.1843998 | 0.1843998 | 0.1843998 | 0.1843998 | 0.1843998 | 0.1843998 | 0.1843998 | 0.1843998 | 0.1843998 | 0.1843998 | 0.1843998 | 0.1843998 | 0.1843998 | 0.1843998 | 0.1843998 | 0.1843998 | 0.1843998 | 0.1843998 | 0.1843998 | 0.1843998 | 0.1843998 | 0.1843998 | 0.1843998 | 0.1843998 | 0.1843998 | 0.1843998 | 0.1843998 | 0.1843998 | 0.1843998 | 0.1843998 | 0.1824008 | 0.1801721 | 0.1747826 | 0.1561999 | 0.1318801 | 0.08555654 | 0.04455523 | 0.02587737 | 0.0248789 | 0.01956746 | 0.01226682 | 0.00299416 | 0 | 0 | 0.003672001 | 0
1054 | 651.1836 | 0.001677546 | -30 | 497 | -557 | 0 | 0 | 0.002314521 | 0.01695557 | 0.02045817 | 0.02651891 | 0.0307359 | 0.03620914 | 0.07022335 | 0.131541 | 0.1593 | 0.1709212 | 0.1841828 | 0.1860773 | 0.1860773 | 0.1860773 | 0.1860773 | 0.1860773 | 0.1860773 | 0.1860773 | 0.1860773 | 0.1860773 | 0.1860773 | 0.1860773 | 0.1860773 | 0.1860773 | 0.1860773 | 0.1860773 | 0.1860773 | 0.1860773 | 0.1860773 | 0.1860773 | 0.1860773 | 0.1860773 | 0.1860773 | 0.1860773 | 0.1860773 | 0.1860773 | 0.1860773 | 0.1860773 | 0.1860773 | 0.1860773 | 0.1860773 | 0.1860773 | 0.1860773 | 0.1860773 | 0.1860773 | 0.1860773 | 0.1860773 | 0.1860773 | 0.1860773 | 0.1824008 | 0.1801721 | 0.1747826 | 0.1561999 | 0.1318801 | 0.08555654 | 0.04455523 | 0.02587737 | 0.0248789 | 0.01956746 | 0.01226682 | 0.00299416 | 0 | 0 | 0.0006608076 | 0
1054 | 639.4404 | 0.001647294 | -20 | 507 | -547 | 0 | 0 | 0.002314521 | 0.01695557 | 0.02045817 | 0.02651891 | 0.0307359 | 0.03620914 | 0.07022335 | 0.131541 | 0.1593 | 0.1709212 | 0.1858301 | 0.1877246 | 0.1877246 | 0.1877246 | 0.1877246 | 0.1877246 | 0.1877246 | 0.1877246 | 0.1877246 | 0.1877246 | 0.1877246 | 0.1877246 | 0.1877246 | 0.1877246 | 0.1877246 | 0.1877246 | 0.1877246 | 0.1877246 | 0.1877246 | 0.1877246 | 0.1877246 | 0.1877246 | 0.1877246 | 0.1877246 | 0.1877246 | 0.1877246 | 0.1877246 | 0.1877246 | 0.1877246 | 0.1877246 | 0.1877246 | 0.1877246 | 0.1877246 | 0.1877246 | 0.1877246 | 0.1877246 | 0.1877246 | 0.1877246 | 0.1877246 | 0.1824008 | 0.1801721 | 0.1747826 | 0.1561999 | 0.1318801 | 0.08555654 | 0.04455523 | 0.02587737 | 0.0248789 | 0.01956746 | 0.01226682 | 0.00299416 | 0 | 0 | 0 | 0
1054 | 682.1541 | 0.001757331 | -10 | 517 | -537 | 0 | 0 | 0.002314521 | 0.01695557 | 0.02045817 | 0.02651891 | 0.0307359 | 0.03620914 | 0.07022335 | 0.131541 | 0.1593 | 0.1709212 | 0.1875875 | 0.189482 | 0.189482 | 0.189482 | 0.189482 | 0.189482 | 0.189482 | 0.189482 | 0.189482 | 0.189482 | 0.189482 | 0.189482 | 0.189482 | 0.189482 | 0.189482 | 0.189482 | 0.189482 | 0.189482 | 0.189482 | 0.189482 | 0.189482 | 0.189482 | 0.189482 | 0.189482 | 0.189482 | 0.189482 | 0.189482 | 0.189482 | 0.189482 | 0.189482 | 0.189482 | 0.189482 | 0.189482 | 0.189482 | 0.189482 | 0.189482 | 0.189482 | 0.189482 | 0.189482 | 0.1841582 | 0.1801721 | 0.1747826 | 0.1561999 | 0.1318801 | 0.08555654 | 0.04455523 | 0.02587737 | 0.0248789 | 0.01956746 | 0.01226682 | 0.00299416 | 0 | 0 | 0 | 0
1054 | 579.8323 | 0.001493735 | 0 | 527 | -527 | 0 | 0 | 0.002314521 | 0.01695557 | 0.02045817 | 0.02651891 | 0.0307359 | 0.03620914 | 0.07022335 | 0.131541 | 0.1593 | 0.1709212 | 0.1875875 | 0.1909757 | 0.1909757 | 0.1909757 | 0.1909757 | 0.1909757 | 0.1909757 | 0.1909757 | 0.1909757 | 0.1909757 | 0.1909757 | 0.1909757 | 0.1909757 | 0.1909757 | 0.1909757 | 0.1909757 | 0.1909757 | 0.1909757 | 0.1909757 | 0.1909757 | 0.1909757 | 0.1909757 | 0.1909757 | 0.1909757 | 0.1909757 | 0.1909757 | 0.1909757 | 0.1909757 | 0.1909757 | 0.1909757 | 0.1909757 | 0.1909757 | 0.1909757 | 0.1909757 | 0.1909757 | 0.1909757 | 0.1909757 | 0.1909757 | 0.1909757 | 0.1856519 | 0.1801721 | 0.1747826 | 0.1561999 | 0.1318801 | 0.08555654 | 0.04455523 | 0.02587737 | 0.0248789 | 0.01956746 | 0.01226682 | 0.00299416 | 0 | 0 | 0 | 0.001203435
1054 | 768.3096 | 0.00197928 | 10 | 537 | -517 | 0 | 0 | 0.002314521 | 0.01695557 | 0.02045817 | 0.02651891 | 0.0307359 | 0.03620914 | 0.07022335 | 0.131541 | 0.1593 | 0.1709212 | 0.1875875 | 0.192955 | 0.192955 | 0.192955 | 0.192955 | 0.192955 | 0.192955 | 0.192955 | 0.192955 | 0.192955 | 0.192955 | 0.192955 | 0.192955 | 0.192955 | 0.192955 | 0.192955 | 0.192955 | 0.192955 | 0.192955 | 0.192955 | 0.192955 | 0.192955 | 0.192955 | 0.192955 | 0.192955 | 0.192955 | 0.192955 | 0.192955 | 0.192955 | 0.192955 | 0.192955 | 0.192955 | 0.192955 | 0.192955 | 0.192955 | 0.192955 | 0.192955 | 0.192955 | 0.192955 | 0.1876312 | 0.1821514 | 0.1747826 | 0.1561999 | 0.1318801 | 0.08555654 | 0.04455523 | 0.02587737 | 0.0248789 | 0.01956746 | 0.01226682 | 0.00299416 | 0 | 0 | 0 | 0.003195876
1054 | 586.1801 | 0.001510088 | 20 | 547 | -507 | 0 | 0 | 0.002314521 | 0.01695557 | 0.02045817 | 0.02651891 | 0.0307359 | 0.03620914 | 0.07022335 | 0.131541 | 0.1593 | 0.1709212 | 0.1875875 | 0.192955 | 0.1944651 | 0.1944651 | 0.1944651 | 0.1944651 | 0.1944651 | 0.1944651 | 0.1944651 | 0.1944651 | 0.1944651 | 0.1944651 | 0.1944651 | 0.1944651 | 0.1944651 | 0.1944651 | 0.1944651 | 0.1944651 | 0.1944651 | 0.1944651 | 0.1944651 | 0.1944651 | 0.1944651 | 0.1944651 | 0.1944651 | 0.1944651 | 0.1944651 | 0.1944651 | 0.1944651 | 0.1944651 | 0.1944651 | 0.1944651 | 0.1944651 | 0.1944651 | 0.1944651 | 0.1944651 | 0.1944651 | 0.1944651 | 0.1944651 | 0.1891413 | 0.1836615 | 0.1747826 | 0.1561999 | 0.1318801 | 0.08555654 | 0.04455523 | 0.02587737 | 0.0248789 | 0.01956746 | 0.01226682 | 0.00299416 | 0 | 0 | 0 | 0.005188317
1054 | 711.1396 | 0.001832002 | 30 | 557 | -497 | 0 | 0 | 0.002314521 | 0.01695557 | 0.02045817 | 0.02651891 | 0.0307359 | 0.03620914 | 0.07022335 | 0.131541 | 0.1593 | 0.1709212 | 0.1875875 | 0.192955 | 0.1962971 | 0.1962971 | 0.1962971 | 0.1962971 | 0.1962971 | 0.1962971 | 0.1962971 | 0.1962971 | 0.1962971 | 0.1962971 | 0.1962971 | 0.1962971 | 0.1962971 | 0.1962971 | 0.1962971 | 0.1962971 | 0.1962971 | 0.1962971 | 0.1962971 | 0.1962971 | 0.1962971 | 0.1962971 | 0.1962971 | 0.1962971 | 0.1962971 | 0.1962971 | 0.1962971 | 0.1962971 | 0.1962971 | 0.1962971 | 0.1962971 | 0.1962971 | 0.1962971 | 0.1962971 | 0.1962971 | 0.1962971 | 0.1962971 | 0.1909733 | 0.1854935 | 0.1747826 | 0.1561999 | 0.1318801 | 0.08555654 | 0.04455523 | 0.02587737 | 0.0248789 | 0.01956746 | 0.01226682 | 0.00299416 | 0 | 0 | 0 | 0.00723517
1054 | 656.9016 | 0.001692277 | 40 | 567 | -487 | 0 | 0 | 0.002314521 | 0.01695557 | 0.02045817 | 0.02651891 | 0.0307359 | 0.03620914 | 0.07022335 | 0.131541 | 0.1593 | 0.1709212 | 0.1875875 | 0.192955 | 0.1979893 | 0.1979893 | 0.1979893 | 0.1979893 | 0.1979893 | 0.1979893 | 0.1979893 | 0.1979893 | 0.1979893 | 0.1979893 | 0.1979893 | 0.1979893 | 0.1979893 | 0.1979893 | 0.1979893 | 0.1979893 | 0.1979893 | 0.1979893 | 0.1979893 | 0.1979893 | 0.1979893 | 0.1979893 | 0.1979893 | 0.1979893 | 0.1979893 | 0.1979893 | 0.1979893 | 0.1979893 | 0.1979893 | 0.1979893 | 0.1979893 | 0.1979893 | 0.1979893 | 0.1979893 | 0.1979893 | 0.1979893 | 0.1979893 | 0.1926655 | 0.1871857 | 0.1764749 | 0.1561999 | 0.1318801 | 0.08555654 | 0.04455523 | 0.02587737 | 0.0248789 | 0.01956746 | 0.01226682 | 0.00299416 | 0 | 0 | 0 | 0.009285994
1054 | 546.5492 | 0.001407993 | 30 | 557 | -497 | 0 | 0 | 0.002314521 | 0.01695557 | 0.02045817 | 0.02651891 | 0.0307359 | 0.03620914 | 0.07022335 | 0.131541 | 0.1593 | 0.1709212 | 0.1875875 | 0.192955 | 0.1993973 | 0.1993973 | 0.1993973 | 0.1993973 | 0.1993973 | 0.1993973 | 0.1993973 | 0.1993973 | 0.1993973 | 0.1993973 | 0.1993973 | 0.1993973 | 0.1993973 | 0.1993973 | 0.1993973 | 0.1993973 | 0.1993973 | 0.1993973 | 0.1993973 | 0.1993973 | 0.1993973 | 0.1993973 | 0.1993973 | 0.1993973 | 0.1993973 | 0.1993973 | 0.1993973 | 0.1993973 | 0.1993973 | 0.1993973 | 0.1993973 | 0.1993973 | 0.1993973 | 0.1993973 | 0.1993973 | 0.1993973 | 0.1993973 | 0.1940735 | 0.1885937 | 0.1764749 | 0.1561999 | 0.1318801 | 0.08555654 | 0.04455523 | 0.02587737 | 0.0248789 | 0.01956746 | 0.01226682 | 0.00299416 | 0 | 0 | 0 | 0.00723517
1054 | 689.9168 | 0.001777329 | 20 | 547 | -507 | 0 | 0 | 0.002314521 | 0.01695557 | 0.02045817 | 0.02651891 | 0.0307359 | 0.03620914 | 0.07022335 | 0.131541 | 0.1593 | 0.1709212 | 0.1875875 | 0.192955 | 0.2011747 | 0.2011747 | 0.2011747 | 0.2011747 | 0.2011747 | 0.2011747 | 0.2011747 | 0.2011747 | 0.2011747 | 0.2011747 | 0.2011747 | 0.2011747 | 0.2011747 | 0.2011747 | 0.2011747 | 0.2011747 | 0.2011747 | 0.2011747 | 0.2011747 | 0.2011747 | 0.2011747 | 0.2011747 | 0.2011747 | 0.2011747 | 0.2011747 | 0.2011747 | 0.2011747 | 0.2011747 | 0.2011747 | 0.2011747 | 0.2011747 | 0.2011747 | 0.2011747 | 0.2011747 | 0.2011747 | 0.2011747 | 0.2011747 | 0.1958509 | 0.1903711 | 0.1764749 | 0.1561999 | 0.1318801 | 0.08555654 | 0.04455523 | 0.02587737 | 0.0248789 | 0.01956746 | 0.01226682 | 0.00299416 | 0 | 0 | 0 | 0.005188317
1054 | 623.7465 | 0.001606864 | 10 | 537 | -517 | 0 | 0 | 0.002314521 | 0.01695557 | 0.02045817 | 0.02651891 | 0.0307359 | 0.03620914 | 0.07022335 | 0.131541 | 0.1593 | 0.1709212 | 0.1875875 | 0.1945618 | 0.2027815 | 0.2027815 | 0.2027815 | 0.2027815 | 0.2027815 | 0.2027815 | 0.2027815 | 0.2027815 | 0.2027815 | 0.2027815 | 0.2027815 | 0.2027815 | 0.2027815 | 0.2027815 | 0.2027815 | 0.2027815 | 0.2027815 | 0.2027815 | 0.2027815 | 0.2027815 | 0.2027815 | 0.2027815 | 0.2027815 | 0.2027815 | 0.2027815 | 0.2027815 | 0.2027815 | 0.2027815 | 0.2027815 | 0.2027815 | 0.2027815 | 0.2027815 | 0.2027815 | 0.2027815 | 0.2027815 | 0.2027815 | 0.2027815 | 0.1974577 | 0.1919779 | 0.1764749 | 0.1561999 | 0.1318801 | 0.08555654 | 0.04455523 | 0.02587737 | 0.0248789 | 0.01956746 | 0.01226682 | 0.00299416 | 0 | 0 | 0 | 0.003195876
1092 | 969.6168 | 0.002497878 | 0 | 546 | -546 | 0 | 0 | 0.002314521 | 0.01695557 | 0.02045817 | 0.02651891 | 0.0307359 | 0.03620914 | 0.07022335 | 0.131541 | 0.1593 | 0.1709212 | 0.1900853 | 0.1970597 | 0.2052794 | 0.2052794 | 0.2052794 | 0.2052794 | 0.2052794 | 0.2052794 | 0.2052794 | 0.2052794 | 0.2052794 | 0.2052794 | 0.2052794 | 0.2052794 | 0.2052794 | 0.2052794 | 0.2052794 | 0.2052794 | 0.2052794 | 0.2052794 | 0.2052794 | 0.2052794 | 0.2052794 | 0.2052794 | 0.2052794 | 0.2052794 | 0.2052794 | 0.2052794 | 0.2052794 | 0.2052794 | 0.2052794 | 0.2052794 | 0.2052794 | 0.2052794 | 0.2052794 | 0.2052794 | 0.2052794 | 0.2052794 | 0.2052794 | 0.1999556 | 0.1944758 | 0.1764749 | 0.1561999 | 0.1318801 | 0.08555654 | 0.04455523 | 0.02587737 | 0.0248789 | 0.01956746 | 0.01226682 | 0.00299416 | 0 | 0 | 0.007702881 | 0.004989073
1092 | 970.5029 | 0.002500161 | -10 | 536 | -556 | 0 | 0 | 0.002314521 | 0.01695557 | 0.02045817 | 0.02651891 | 0.0307359 | 0.03620914 | 0.07022335 | 0.131541 | 0.1593 | 0.1709212 | 0.1925855 | 0.1995599 | 0.2077796 | 0.2077796 | 0.2077796 | 0.2077796 | 0.2077796 | 0.2077796 | 0.2077796 | 0.2077796 | 0.2077796 | 0.2077796 | 0.2077796 | 0.2077796 | 0.2077796 | 0.2077796 | 0.2077796 | 0.2077796 | 0.2077796 | 0.2077796 | 0.2077796 | 0.2077796 | 0.2077796 | 0.2077796 | 0.2077796 | 0.2077796 | 0.2077796 | 0.2077796 | 0.2077796 | 0.2077796 | 0.2077796 | 0.2077796 | 0.2077796 | 0.2077796 | 0.2077796 | 0.2077796 | 0.2077796 | 0.2077796 | 0.2077796 | 0.2024558 | 0.196976 | 0.1764749 | 0.1561999 | 0.1318801 | 0.08555654 | 0.04455523 | 0.02587737 | 0.0248789 | 0.01956746 | 0.01226682 | 0.00299416 | 0 | 0 | 0.01039135 | 0.002996632
1092 | 921.8842 | 0.002374912 | -20 | 526 | -566 | 0 | 0 | 0.002314521 | 0.01695557 | 0.02045817 | 0.02651891 | 0.0307359 | 0.03620914 | 0.07022335 | 0.131541 | 0.1593 | 0.1732961 | 0.1949604 | 0.2019348 | 0.2101545 | 0.2101545 | 0.2101545 | 0.2101545 | 0.2101545 | 0.2101545 | 0.2101545 | 0.2101545 | 0.2101545 | 0.2101545 | 0.2101545 | 0.2101545 | 0.2101545 | 0.2101545 | 0.2101545 | 0.2101545 | 0.2101545 | 0.2101545 | 0.2101545 | 0.2101545 | 0.2101545 | 0.2101545 | 0.2101545 | 0.2101545 | 0.2101545 | 0.2101545 | 0.2101545 | 0.2101545 | 0.2101545 | 0.2101545 | 0.2101545 | 0.2101545 | 0.2101545 | 0.2101545 | 0.2101545 | 0.2101545 | 0.2101545 | 0.2048307 | 0.196976 | 0.1764749 | 0.1561999 | 0.1318801 | 0.08555654 | 0.04455523 | 0.02587737 | 0.0248789 | 0.01956746 | 0.01226682 | 0.00299416 | 0 | 0 | 0.01300152 | 0.00100419
1092 | 1013.71 | 0.002611469 | -30 | 516 | -576 | 0 | 0 | 0.002314521 | 0.01695557 | 0.02045817 | 0.02651891 | 0.0307359 | 0.03620914 | 0.07022335 | 0.131541 | 0.1593 | 0.1759076 | 0.1975719 | 0.2045463 | 0.2127659 | 0.2127659 | 0.2127659 | 0.2127659 | 0.2127659 | 0.2127659 | 0.2127659 | 0.2127659 | 0.2127659 | 0.2127659 | 0.2127659 | 0.2127659 | 0.2127659 | 0.2127659 | 0.2127659 | 0.2127659 | 0.2127659 | 0.2127659 | 0.2127659 | 0.2127659 | 0.2127659 | 0.2127659 | 0.2127659 | 0.2127659 | 0.2127659 | 0.2127659 | 0.2127659 | 0.2127659 | 0.2127659 | 0.2127659 | 0.2127659 | 0.2127659 | 0.2127659 | 0.2127659 | 0.2127659 | 0.2127659 | 0.2127659 | 0.2074421 | 0.196976 | 0.1764749 | 0.1561999 | 0.1318801 | 0.08555654 | 0.04455523 | 0.02587737 | 0.0248789 | 0.01956746 | 0.01226682 | 0.00299416 | 0 | 0 | 0.01649133 | 0
1076 | 926.7813 | 0.002387527 | -40 | 498 | -578 | 0 | 0 | 0.002314521 | 0.01695557 | 0.02045817 | 0.02651891 | 0.0307359 | 0.03620914 | 0.07022335 | 0.131541 | 0.1593 | 0.1782951 | 0.1999594 | 0.2069338 | 0.2151535 | 0.2151535 | 0.2151535 | 0.2151535 | 0.2151535 | 0.2151535 | 0.2151535 | 0.2151535 | 0.2151535 | 0.2151535 | 0.2151535 | 0.2151535 | 0.2151535 | 0.2151535 | 0.2151535 | 0.2151535 | 0.2151535 | 0.2151535 | 0.2151535 | 0.2151535 | 0.2151535 | 0.2151535 | 0.2151535 | 0.2151535 | 0.2151535 | 0.2151535 | 0.2151535 | 0.2151535 | 0.2151535 | 0.2151535 | 0.2151535 | 0.2151535 | 0.2151535 | 0.2151535 | 0.2151535 | 0.2151535 | 0.2151535 | 0.2074421 | 0.196976 | 0.1764749 | 0.1561999 | 0.1318801 | 0.08555654 | 0.04455523 | 0.02587737 | 0.0248789 | 0.01956746 | 0.01226682 | 0.00299416 | 0 | 0 | 0.01811291 | 0
1076 | 732.445 | 0.001886888 | -30 | 508 | -568 | 0 | 0 | 0.002314521 | 0.01695557 | 0.02045817 | 0.02651891 | 0.0307359 | 0.03620914 | 0.07022335 | 0.131541 | 0.1593 | 0.180182 | 0.2018463 | 0.2088207 | 0.2170404 | 0.2170404 | 0.2170404 | 0.2170404 | 0.2170404 | 0.2170404 | 0.2170404 | 0.2170404 | 0.2170404 | 0.2170404 | 0.2170404 | 0.2170404 | 0.2170404 | 0.2170404 | 0.2170404 | 0.2170404 | 0.2170404 | 0.2170404 | 0.2170404 | 0.2170404 | 0.2170404 | 0.2170404 | 0.2170404 | 0.2170404 | 0.2170404 | 0.2170404 | 0.2170404 | 0.2170404 | 0.2170404 | 0.2170404 | 0.2170404 | 0.2170404 | 0.2170404 | 0.2170404 | 0.2170404 | 0.2170404 | 0.2170404 | 0.209329 | 0.196976 | 0.1764749 | 0.1561999 | 0.1318801 | 0.08555654 | 0.04455523 | 0.02587737 | 0.0248789 | 0.01956746 | 0.01226682 | 0.00299416 | 0 | 0 | 0.01352356 | 0
1051 | 1022.448 | 0.002633978 | -20 | 505.5 | -545.5 | 0 | 0 | 0.002314521 | 0.01695557 | 0.02045817 | 0.02651891 | 0.0307359 | 0.03620914 | 0.07022335 | 0.131541 | 0.1593 | 0.180182 | 0.2044803 | 0.2114546 | 0.2196743 | 0.2196743 | 0.2196743 | 0.2196743 | 0.2196743 | 0.2196743 | 0.2196743 | 0.2196743 | 0.2196743 | 0.2196743 | 0.2196743 | 0.2196743 | 0.2196743 | 0.2196743 | 0.2196743 | 0.2196743 | 0.2196743 | 0.2196743 | 0.2196743 | 0.2196743 | 0.2196743 | 0.2196743 | 0.2196743 | 0.2196743 | 0.2196743 | 0.2196743 | 0.2196743 | 0.2196743 | 0.2196743 | 0.2196743 | 0.2196743 | 0.2196743 | 0.2196743 | 0.2196743 | 0.2196743 | 0.2196743 | 0.2196743 | 0.209329 | 0.196976 | 0.1764749 | 0.1561999 | 0.1318801 | 0.08555654 | 0.04455523 | 0.02587737 | 0.0248789 | 0.01956746 | 0.01226682 | 0.00299416 | 0 | 0 | 0.007549069 | 0
1051 | 840.8057 | 0.002166041 | -10 | 515.5 | -535.5 | 0 | 0 | 0.002314521 | 0.01695557 | 0.02045817 | 0.02651891 | 0.0307359 | 0.03620914 | 0.07022335 | 0.131541 | 0.1593 | 0.180182 | 0.2066463 | 0.2136207 | 0.2218404 | 0.2218404 | 0.2218404 | 0.2218404 | 0.2218404 | 0.2218404 | 0.2218404 | 0.2218404 | 0.2218404 | 0.2218404 | 0.2218404 | 0.2218404 | 0.2218404 | 0.2218404 | 0.2218404 | 0.2218404 | 0.2218404 | 0.2218404 | 0.2218404 | 0.2218404 | 0.2218404 | 0.2218404 | 0.2218404 | 0.2218404 | 0.2218404 | 0.2218404 | 0.2218404 | 0.2218404 | 0.2218404 | 0.2218404 | 0.2218404 | 0.2218404 | 0.2218404 | 0.2218404 | 0.2218404 | 0.2218404 | 0.2218404 | 0.2114951 | 0.196976 | 0.1764749 | 0.1561999 | 0.1318801 | 0.08555654 | 0.04455523 | 0.02587737 | 0.0248789 | 0.01956746 | 0.01226682 | 0.00299416 | 0 | 0 | 0.004472839 | 0
1051 | 1077.683 | 0.002776272 | 0 | 525.5 | -525.5 | 0 | 0 | 0.002314521 | 0.01695557 | 0.02045817 | 0.02651891 | 0.0307359 | 0.03620914 | 0.07022335 | 0.131541 | 0.1593 | 0.180182 | 0.2066463 | 0.216397 | 0.2246166 | 0.2246166 | 0.2246166 | 0.2246166 | 0.2246166 | 0.2246166 | 0.2246166 | 0.2246166 | 0.2246166 | 0.2246166 | 0.2246166 | 0.2246166 | 0.2246166 | 0.2246166 | 0.2246166 | 0.2246166 | 0.2246166 | 0.2246166 | 0.2246166 | 0.2246166 | 0.2246166 | 0.2246166 | 0.2246166 | 0.2246166 | 0.2246166 | 0.2246166 | 0.2246166 | 0.2246166 | 0.2246166 | 0.2246166 | 0.2246166 | 0.2246166 | 0.2246166 | 0.2246166 | 0.2246166 | 0.2246166 | 0.2246166 | 0.2142713 | 0.196976 | 0.1764749 | 0.1561999 | 0.1318801 | 0.08555654 | 0.04455523 | 0.02587737 | 0.0248789 | 0.01956746 | 0.01226682 | 0.00299416 | 0 | 0 | 0.001396609 | 0.001757773
1051 | 862.3069 | 0.002221431 | 10 | 535.5 | -515.5 | 0 | 0 | 0.002314521 | 0.01695557 | 0.02045817 | 0.02651891 | 0.0307359 | 0.03620914 | 0.07022335 | 0.131541 | 0.1593 | 0.180182 | 0.2066463 | 0.2186184 | 0.2268381 | 0.2268381 | 0.2268381 | 0.2268381 | 0.2268381 | 0.2268381 | 0.2268381 | 0.2268381 | 0.2268381 | 0.2268381 | 0.2268381 | 0.2268381 | 0.2268381 | 0.2268381 | 0.2268381 | 0.2268381 | 0.2268381 | 0.2268381 | 0.2268381 | 0.2268381 | 0.2268381 | 0.2268381 | 0.2268381 | 0.2268381 | 0.2268381 | 0.2268381 | 0.2268381 | 0.2268381 | 0.2268381 | 0.2268381 | 0.2268381 | 0.2268381 | 0.2268381 | 0.2268381 | 0.2268381 | 0.2268381 | 0.2268381 | 0.2164928 | 0.1991974 | 0.1764749 | 0.1561999 | 0.1318801 | 0.08555654 | 0.04455523 | 0.02587737 | 0.0248789 | 0.01956746 | 0.01226682 | 0.00299416 | 0 | 0 | 0 | 0.005629521
1051 | 1004.955 | 0.002588913 | 20 | 545.5 | -505.5 | 0 | 0 | 0.002314521 | 0.01695557 | 0.02045817 | 0.02651891 | 0.0307359 | 0.03620914 | 0.07022335 | 0.131541 | 0.1593 | 0.180182 | 0.2066463 | 0.2186184 | 0.229427 | 0.229427 | 0.229427 | 0.229427 | 0.229427 | 0.229427 | 0.229427 | 0.229427 | 0.229427 | 0.229427 | 0.229427 | 0.229427 | 0.229427 | 0.229427 | 0.229427 | 0.229427 | 0.229427 | 0.229427 | 0.229427 | 0.229427 | 0.229427 | 0.229427 | 0.229427 | 0.229427 | 0.229427 | 0.229427 | 0.229427 | 0.229427 | 0.229427 | 0.229427 | 0.229427 | 0.229427 | 0.229427 | 0.229427 | 0.229427 | 0.229427 | 0.229427 | 0.2190817 | 0.2017863 | 0.1764749 | 0.1561999 | 0.1318801 | 0.08555654 | 0.04455523 | 0.02587737 | 0.0248789 | 0.01956746 | 0.01226682 | 0.00299416 | 0 | 0 | 0 | 0.009501268
1051 | 813.6845 | 0.002096173 | 30 | 555.5 | -495.5 | 0 | 0 | 0.002314521 | 0.01695557 | 0.02045817 | 0.02651891 | 0.0307359 | 0.03620914 | 0.07022335 | 0.131541 | 0.1593 | 0.180182 | 0.2066463 | 0.2186184 | 0.2315232 | 0.2315232 | 0.2315232 | 0.2315232 | 0.2315232 | 0.2315232 | 0.2315232 | 0.2315232 | 0.2315232 | 0.2315232 | 0.2315232 | 0.2315232 | 0.2315232 | 0.2315232 | 0.2315232 | 0.2315232 | 0.2315232 | 0.2315232 | 0.2315232 | 0.2315232 | 0.2315232 | 0.2315232 | 0.2315232 | 0.2315232 | 0.2315232 | 0.2315232 | 0.2315232 | 0.2315232 | 0.2315232 | 0.2315232 | 0.2315232 | 0.2315232 | 0.2315232 | 0.2315232 | 0.2315232 | 0.2315232 | 0.2315232 | 0.2211779 | 0.2038825 | 0.1764749 | 0.1561999 | 0.1318801 | 0.08555654 | 0.04455523 | 0.02587737 | 0.0248789 | 0.01956746 | 0.01226682 | 0.00299416 | 0 | 0 | 0 | 0.01540706
1051 | 938.8729 | 0.002418677 | 40 | 565.5 | -485.5 | 0 | 0 | 0.002314521 | 0.01695557 | 0.02045817 | 0.02651891 | 0.0307359 | 0.03620914 | 0.07022335 | 0.131541 | 0.1593 | 0.180182 | 0.2066463 | 0.2186184 | 0.2339418 | 0.2339418 | 0.2339418 | 0.2339418 | 0.2339418 | 0.2339418 | 0.2339418 | 0.2339418 | 0.2339418 | 0.2339418 | 0.2339418 | 0.2339418 | 0.2339418 | 0.2339418 | 0.2339418 | 0.2339418 | 0.2339418 | 0.2339418 | 0.2339418 | 0.2339418 | 0.2339418 | 0.2339418 | 0.2339418 | 0.2339418 | 0.2339418 | 0.2339418 | 0.2339418 | 0.2339418 | 0.2339418 | 0.2339418 | 0.2339418 | 0.2339418 | 0.2339418 | 0.2339418 | 0.2339418 | 0.2339418 | 0.2339418 | 0.2235965 | 0.2063012 | 0.1788936 | 0.1561999 | 0.1318801 | 0.08555654 | 0.04455523 | 0.02587737 | 0.0248789 | 0.01956746 | 0.01226682 | 0.00299416 | 0 | 0 | 0 | 0.02187988
1051 | 875.5211 | 0.002255473 | 30 | 555.5 | -495.5 | 0 | 0 | 0.002314521 | 0.01695557 | 0.02045817 | 0.02651891 | 0.0307359 | 0.03620914 | 0.07022335 | 0.131541 | 0.1593 | 0.180182 | 0.2066463 | 0.2186184 | 0.2361973 | 0.2361973 | 0.2361973 | 0.2361973 | 0.2361973 | 0.2361973 | 0.2361973 | 0.2361973 | 0.2361973 | 0.2361973 | 0.2361973 | 0.2361973 | 0.2361973 | 0.2361973 | 0.2361973 | 0.2361973 | 0.2361973 | 0.2361973 | 0.2361973 | 0.2361973 | 0.2361973 | 0.2361973 | 0.2361973 | 0.2361973 | 0.2361973 | 0.2361973 | 0.2361973 | 0.2361973 | 0.2361973 | 0.2361973 | 0.2361973 | 0.2361973 | 0.2361973 | 0.2361973 | 0.2361973 | 0.2361973 | 0.2361973 | 0.225852 | 0.2085566 | 0.1788936 | 0.1561999 | 0.1318801 | 0.08555654 | 0.04455523 | 0.02587737 | 0.0248789 | 0.01956746 | 0.01226682 | 0.00299416 | 0 | 0 | 0 | 0.01540706
939 | 813.0769 | 0.002094608 | 20 | 489.5 | -449.5 | 0 | 0 | 0.002314521 | 0.01695557 | 0.02045817 | 0.02651891 | 0.0307359 | 0.03620914 | 0.07022335 | 0.131541 | 0.1593 | 0.180182 | 0.2066463 | 0.2186184 | 0.2361973 | 0.2361973 | 0.2382919 | 0.2382919 | 0.2382919 | 0.2382919 | 0.2382919 | 0.2382919 | 0.2382919 | 0.2382919 | 0.2382919 | 0.2382919 | 0.2382919 | 0.2382919 | 0.2382919 | 0.2382919 | 0.2382919 | 0.2382919 | 0.2382919 | 0.2382919 | 0.2382919 | 0.2382919 | 0.2382919 | 0.2382919 | 0.2382919 | 0.2382919 | 0.2382919 | 0.2382919 | 0.2382919 | 0.2382919 | 0.2382919 | 0.2382919 | 0.2382919 | 0.2382919 | 0.2382919 | 0.2382919 | 0.2382919 | 0.225852 | 0.2085566 | 0.1788936 | 0.1561999 | 0.1318801 | 0.08555654 | 0.04455523 | 0.02587737 | 0.0248789 | 0.01956746 | 0.01226682 | 0.00299416 | 0 | 0 | 0 | 0
930 | 840.3506 | 0.002164869 | 10 | 475 | -455 | 0 | 0 | 0.002314521 | 0.01695557 | 0.02045817 | 0.02651891 | 0.0307359 | 0.03620914 | 0.07022335 | 0.131541 | 0.1593 | 0.180182 | 0.2066463 | 0.2186184 | 0.2361973 | 0.2383622 | 0.2404568 | 0.2404568 | 0.2404568 | 0.2404568 | 0.2404568 | 0.2404568 | 0.2404568 | 0.2404568 | 0.2404568 | 0.2404568 | 0.2404568 | 0.2404568 | 0.2404568 | 0.2404568 | 0.2404568 | 0.2404568 | 0.2404568 | 0.2404568 | 0.2404568 | 0.2404568 | 0.2404568 | 0.2404568 | 0.2404568 | 0.2404568 | 0.2404568 | 0.2404568 | 0.2404568 | 0.2404568 | 0.2404568 | 0.2404568 | 0.2404568 | 0.2404568 | 0.2404568 | 0.2404568 | 0.2382919 | 0.225852 | 0.2085566 | 0.1788936 | 0.1561999 | 0.1318801 | 0.08555654 | 0.04455523 | 0.02587737 | 0.0248789 | 0.01956746 | 0.01226682 | 0.00299416 | 0 | 0 | 0 | 0
930 | 755.8695 | 0.001947233 | 0 | 465 | -465 | 0 | 0 | 0.002314521 | 0.01695557 | 0.02045817 | 0.02651891 | 0.0307359 | 0.03620914 | 0.07022335 | 0.131541 | 0.1593 | 0.180182 | 0.2066463 | 0.2186184 | 0.2361973 | 0.2403094 | 0.242404 | 0.242404 | 0.242404 | 0.242404 | 0.242404 | 0.242404 | 0.242404 | 0.242404 | 0.242404 | 0.242404 | 0.242404 | 0.242404 | 0.242404 | 0.242404 | 0.242404 | 0.242404 | 0.242404 | 0.242404 | 0.242404 | 0.242404 | 0.242404 | 0.242404 | 0.242404 | 0.242404 | 0.242404 | 0.242404 | 0.242404 | 0.242404 | 0.242404 | 0.242404 | 0.242404 | 0.242404 | 0.242404 | 0.242404 | 0.2382919 | 0.225852 | 0.2085566 | 0.1788936 | 0.1561999 | 0.1318801 | 0.08555654 | 0.04455523 | 0.02587737 | 0.0248789 | 0.01956746 | 0.01226682 | 0.00299416 | 0 | 0 | 0 | 0
930 | 847.3293 | 0.002182847 | -10 | 455 | -475 | 0 | 0 | 0.002314521 | 0.01695557 | 0.02045817 | 0.02651891 | 0.0307359 | 0.03620914 | 0.07022335 | 0.131541 | 0.1593 | 0.180182 | 0.2066463 | 0.2186184 | 0.2361973 | 0.2424923 | 0.2445869 | 0.2445869 | 0.2445869 | 0.2445869 | 0.2445869 | 0.2445869 | 0.2445869 | 0.2445869 | 0.2445869 | 0.2445869 | 0.2445869 | 0.2445869 | 0.2445869 | 0.2445869 | 0.2445869 | 0.2445869 | 0.2445869 | 0.2445869 | 0.2445869 | 0.2445869 | 0.2445869 | 0.2445869 | 0.2445869 | 0.2445869 | 0.2445869 | 0.2445869 | 0.2445869 | 0.2445869 | 0.2445869 | 0.2445869 | 0.2445869 | 0.2445869 | 0.2445869 | 0.2445869 | 0.2382919 | 0.225852 | 0.2085566 | 0.1788936 | 0.1561999 | 0.1318801 | 0.08555654 | 0.04455523 | 0.02587737 | 0.0248789 | 0.01956746 | 0.01226682 | 0.00299416 | 0 | 0 | 0.0005863647 | 0
930 | 747.3656 | 0.001925326 | -20 | 445 | -485 | 0 | 0 | 0.002314521 | 0.01695557 | 0.02045817 | 0.02651891 | 0.0307359 | 0.03620914 | 0.07022335 | 0.131541 | 0.1593 | 0.180182 | 0.2066463 | 0.2186184 | 0.2381226 | 0.2444176 | 0.2465122 | 0.2465122 | 0.2465122 | 0.2465122 | 0.2465122 | 0.2465122 | 0.2465122 | 0.2465122 | 0.2465122 | 0.2465122 | 0.2465122 | 0.2465122 | 0.2465122 | 0.2465122 | 0.2465122 | 0.2465122 | 0.2465122 | 0.2465122 | 0.2465122 | 0.2465122 | 0.2465122 | 0.2465122 | 0.2465122 | 0.2465122 | 0.2465122 | 0.2465122 | 0.2465122 | 0.2465122 | 0.2465122 | 0.2465122 | 0.2465122 | 0.2465122 | 0.2465122 | 0.2445869 | 0.2382919 | 0.225852 | 0.2085566 | 0.1788936 | 0.1561999 | 0.1318801 | 0.08555654 | 0.04455523 | 0.02587737 | 0.0248789 | 0.01956746 | 0.01226682 | 0.00299416 | 0 | 0 | 0.001370275 | 0
930 | 801.9358 | 0.002065906 | -30 | 435 | -495 | 0 | 0 | 0.002314521 | 0.01695557 | 0.02045817 | 0.02651891 | 0.0307359 | 0.03620914 | 0.07022335 | 0.131541 | 0.1593 | 0.180182 | 0.2066463 | 0.2186184 | 0.2401885 | 0.2464835 | 0.2485781 | 0.2485781 | 0.2485781 | 0.2485781 | 0.2485781 | 0.2485781 | 0.2485781 | 0.2485781 | 0.2485781 | 0.2485781 | 0.2485781 | 0.2485781 | 0.2485781 | 0.2485781 | 0.2485781 | 0.2485781 | 0.2485781 | 0.2485781 | 0.2485781 | 0.2485781 | 0.2485781 | 0.2485781 | 0.2485781 | 0.2485781 | 0.2485781 | 0.2485781 | 0.2485781 | 0.2485781 | 0.2485781 | 0.2485781 | 0.2485781 | 0.2485781 | 0.2485781 | 0.2445869 | 0.2382919 | 0.225852 | 0.2085566 | 0.1788936 | 0.1561999 | 0.1318801 | 0.08555654 | 0.04455523 | 0.02587737 | 0.0248789 | 0.01956746 | 0.01226682 | 0.00299416 | 0 | 0 | 0.002273655 | 0
930 | 710.8416 | 0.001831234 | -40 | 425 | -505 | 0 | 0 | 0.002314521 | 0.01695557 | 0.02045817 | 0.02651891 | 0.0307359 | 0.03620914 | 0.07022335 | 0.131541 | 0.1593 | 0.180182 | 0.2066463 | 0.2186184 | 0.2420198 | 0.2483147 | 0.2504093 | 0.2504093 | 0.2504093 | 0.2504093 | 0.2504093 | 0.2504093 | 0.2504093 | 0.2504093 | 0.2504093 | 0.2504093 | 0.2504093 | 0.2504093 | 0.2504093 | 0.2504093 | 0.2504093 | 0.2504093 | 0.2504093 | 0.2504093 | 0.2504093 | 0.2504093 | 0.2504093 | 0.2504093 | 0.2504093 | 0.2504093 | 0.2504093 | 0.2504093 | 0.2504093 | 0.2504093 | 0.2504093 | 0.2504093 | 0.2504093 | 0.2504093 | 0.2485781 | 0.2445869 | 0.2382919 | 0.225852 | 0.2085566 | 0.1788936 | 0.1561999 | 0.1318801 | 0.08555654 | 0.04455523 | 0.02587737 | 0.0248789 | 0.01956746 | 0.01226682 | 0.00299416 | 0 | 0 | 0.004629549 | 0
924 | 845.3701 | 0.0021778 | -30 | 432 | -492 | 0 | 0 | 0.002314521 | 0.01695557 | 0.02045817 | 0.02651891 | 0.0307359 | 0.03620914 | 0.07022335 | 0.131541 | 0.1593 | 0.180182 | 0.2066463 | 0.2186184 | 0.2441976 | 0.2504925 | 0.2525871 | 0.2525871 | 0.2525871 | 0.2525871 | 0.2525871 | 0.2525871 | 0.2525871 | 0.2525871 | 0.2525871 | 0.2525871 | 0.2525871 | 0.2525871 | 0.2525871 | 0.2525871 | 0.2525871 | 0.2525871 | 0.2525871 | 0.2525871 | 0.2525871 | 0.2525871 | 0.2525871 | 0.2525871 | 0.2525871 | 0.2525871 | 0.2525871 | 0.2525871 | 0.2525871 | 0.2525871 | 0.2525871 | 0.2525871 | 0.2525871 | 0.2525871 | 0.2507559 | 0.2445869 | 0.2382919 | 0.225852 | 0.2085566 | 0.1788936 | 0.1561999 | 0.1318801 | 0.08555654 | 0.04455523 | 0.02587737 | 0.0248789 | 0.01956746 | 0.01226682 | 0.00299416 | 0 | 0 | 0.001919012 | 0
926 | 808.4239 | 0.002082621 | -20 | 443 | -483 | 0 | 0 | 0.002314521 | 0.01695557 | 0.02045817 | 0.02651891 | 0.0307359 | 0.03620914 | 0.07022335 | 0.131541 | 0.1593 | 0.180182 | 0.2066463 | 0.2186184 | 0.2462802 | 0.2525752 | 0.2546698 | 0.2546698 | 0.2546698 | 0.2546698 | 0.2546698 | 0.2546698 | 0.2546698 | 0.2546698 | 0.2546698 | 0.2546698 | 0.2546698 | 0.2546698 | 0.2546698 | 0.2546698 | 0.2546698 | 0.2546698 | 0.2546698 | 0.2546698 | 0.2546698 | 0.2546698 | 0.2546698 | 0.2546698 | 0.2546698 | 0.2546698 | 0.2546698 | 0.2546698 | 0.2546698 | 0.2546698 | 0.2546698 | 0.2546698 | 0.2546698 | 0.2546698 | 0.2528385 | 0.2445869 | 0.2382919 | 0.225852 | 0.2085566 | 0.1788936 | 0.1561999 | 0.1318801 | 0.08555654 | 0.04455523 | 0.02587737 | 0.0248789 | 0.01956746 | 0.01226682 | 0.00299416 | 0 | 0 | 0.001213493 | 0.0001507753
926 | 834.4712 | 0.002149722 | -10 | 453 | -473 | 0 | 0 | 0.002314521 | 0.01695557 | 0.02045817 | 0.02651891 | 0.0307359 | 0.03620914 | 0.07022335 | 0.131541 | 0.1593 | 0.180182 | 0.2066463 | 0.2186184 | 0.2462802 | 0.2547249 | 0.2568195 | 0.2568195 | 0.2568195 | 0.2568195 | 0.2568195 | 0.2568195 | 0.2568195 | 0.2568195 | 0.2568195 | 0.2568195 | 0.2568195 | 0.2568195 | 0.2568195 | 0.2568195 | 0.2568195 | 0.2568195 | 0.2568195 | 0.2568195 | 0.2568195 | 0.2568195 | 0.2568195 | 0.2568195 | 0.2568195 | 0.2568195 | 0.2568195 | 0.2568195 | 0.2568195 | 0.2568195 | 0.2568195 | 0.2568195 | 0.2568195 | 0.2568195 | 0.2549882 | 0.2445869 | 0.2382919 | 0.225852 | 0.2085566 | 0.1788936 | 0.1561999 | 0.1318801 | 0.08555654 | 0.04455523 | 0.02587737 | 0.0248789 | 0.01956746 | 0.01226682 | 0.00299416 | 0 | 0 | 0.0004295827 | 0.0008361174
926 | 830.9659 | 0.002140692 | 0 | 463 | -463 | 0 | 0 | 0.002314521 | 0.01695557 | 0.02045817 | 0.02651891 | 0.0307359 | 0.03620914 | 0.07022335 | 0.131541 | 0.1593 | 0.180182 | 0.2066463 | 0.2186184 | 0.2462802 | 0.2568656 | 0.2589602 | 0.2589602 | 0.2589602 | 0.2589602 | 0.2589602 | 0.2589602 | 0.2589602 | 0.2589602 | 0.2589602 | 0.2589602 | 0.2589602 | 0.2589602 | 0.2589602 | 0.2589602 | 0.2589602 | 0.2589602 | 0.2589602 | 0.2589602 | 0.2589602 | 0.2589602 | 0.2589602 | 0.2589602 | 0.2589602 | 0.2589602 | 0.2589602 | 0.2589602 | 0.2589602 | 0.2589602 | 0.2589602 | 0.2589602 | 0.2589602 | 0.2589602 | 0.2571289 | 0.2467276 | 0.2382919 | 0.225852 | 0.2085566 | 0.1788936 | 0.1561999 | 0.1318801 | 0.08555654 | 0.04455523 | 0.02587737 | 0.0248789 | 0.01956746 | 0.01226682 | 0.00299416 | 0 | 0 | 0 | 0.001521459
926 | 702.4031 | 0.001809495 | 10 | 473 | -453 | 0 | 0 | 0.002314521 | 0.01695557 | 0.02045817 | 0.02651891 | 0.0307359 | 0.03620914 | 0.07022335 | 0.131541 | 0.1593 | 0.180182 | 0.2066463 | 0.2186184 | 0.2462802 | 0.2568656 | 0.2607697 | 0.2607697 | 0.2607697 | 0.2607697 | 0.2607697 | 0.2607697 | 0.2607697 | 0.2607697 | 0.2607697 | 0.2607697 | 0.2607697 | 0.2607697 | 0.2607697 | 0.2607697 | 0.2607697 | 0.2607697 | 0.2607697 | 0.2607697 | 0.2607697 | 0.2607697 | 0.2607697 | 0.2607697 | 0.2607697 | 0.2607697 | 0.2607697 | 0.2607697 | 0.2607697 | 0.2607697 | 0.2607697 | 0.2607697 | 0.2607697 | 0.2607697 | 0.2589384 | 0.2485371 | 0.2382919 | 0.225852 | 0.2085566 | 0.1788936 | 0.1561999 | 0.1318801 | 0.08555654 | 0.04455523 | 0.02587737 | 0.0248789 | 0.01956746 | 0.01226682 | 0.00299416 | 0 | 0 | 0 | 0.00396445
926 | 851.1424 | 0.00219267 | 20 | 483 | -443 | 0 | 0 | 0.002314521 | 0.01695557 | 0.02045817 | 0.02651891 | 0.0307359 | 0.03620914 | 0.07022335 | 0.131541 | 0.1593 | 0.180182 | 0.2066463 | 0.2186184 | 0.2462802 | 0.2568656 | 0.2629623 | 0.2629623 | 0.2629623 | 0.2629623 | 0.2629623 | 0.2629623 | 0.2629623 | 0.2629623 | 0.2629623 | 0.2629623 | 0.2629623 | 0.2629623 | 0.2629623 | 0.2629623 | 0.2629623 | 0.2629623 | 0.2629623 | 0.2629623 | 0.2629623 | 0.2629623 | 0.2629623 | 0.2629623 | 0.2629623 | 0.2629623 | 0.2629623 | 0.2629623 | 0.2629623 | 0.2629623 | 0.2629623 | 0.2629623 | 0.2629623 | 0.2629623 | 0.2611311 | 0.2507297 | 0.2404846 | 0.225852 | 0.2085566 | 0.1788936 | 0.1561999 | 0.1318801 | 0.08555654 | 0.04455523 | 0.02587737 | 0.0248789 | 0.01956746 | 0.01226682 | 0.00299416 | 0 | 0 | 0 | 0.00785718
926 | 712.3407 | 0.001835096 | 30 | 493 | -433 | 0 | 0 | 0.002314521 | 0.01695557 | 0.02045817 | 0.02651891 | 0.0307359 | 0.03620914 | 0.07022335 | 0.131541 | 0.1593 | 0.180182 | 0.2066463 | 0.2186184 | 0.2462802 | 0.2568656 | 0.2647974 | 0.2647974 | 0.2647974 | 0.2647974 | 0.2647974 | 0.2647974 | 0.2647974 | 0.2647974 | 0.2647974 | 0.2647974 | 0.2647974 | 0.2647974 | 0.2647974 | 0.2647974 | 0.2647974 | 0.2647974 | 0.2647974 | 0.2647974 | 0.2647974 | 0.2647974 | 0.2647974 | 0.2647974 | 0.2647974 | 0.2647974 | 0.2647974 | 0.2647974 | 0.2647974 | 0.2647974 | 0.2647974 | 0.2647974 | 0.2647974 | 0.2647974 | 0.2629662 | 0.2525648 | 0.2423197 | 0.225852 | 0.2085566 | 0.1788936 | 0.1561999 | 0.1318801 | 0.08555654 | 0.04455523 | 0.02587737 | 0.0248789 | 0.01956746 | 0.01226682 | 0.00299416 | 0 | 0 | 0 | 0.01174991
924 | 814.247 | 0.002097622 | 40 | 502 | -422 | 0 | 0 | 0.002314521 | 0.01695557 | 0.02045817 | 0.02651891 | 0.0307359 | 0.03620914 | 0.07022335 | 0.131541 | 0.1593 | 0.180182 | 0.2066463 | 0.2186184 | 0.2462802 | 0.2568656 | 0.2647974 | 0.2668951 | 0.2668951 | 0.2668951 | 0.2668951 | 0.2668951 | 0.2668951 | 0.2668951 | 0.2668951 | 0.2668951 | 0.2668951 | 0.2668951 | 0.2668951 | 0.2668951 | 0.2668951 | 0.2668951 | 0.2668951 | 0.2668951 | 0.2668951 | 0.2668951 | 0.2668951 | 0.2668951 | 0.2668951 | 0.2668951 | 0.2668951 | 0.2668951 | 0.2668951 | 0.2668951 | 0.2668951 | 0.2668951 | 0.2668951 | 0.2668951 | 0.2650638 | 0.2546624 | 0.2444173 | 0.225852 | 0.2085566 | 0.1788936 | 0.1561999 | 0.1318801 | 0.08555654 | 0.04455523 | 0.02587737 | 0.0248789 | 0.01956746 | 0.01226682 | 0.00299416 | 0 | 0 | 0 | 0.01520799
846 | 661.8188 | 0.001704944 | 30 | 453 | -393 | 0 | 0 | 0.002314521 | 0.01695557 | 0.02045817 | 0.02651891 | 0.0307359 | 0.03620914 | 0.07022335 | 0.131541 | 0.1593 | 0.180182 | 0.2066463 | 0.2186184 | 0.2462802 | 0.2568656 | 0.2647974 | 0.2668951 | 0.2686 | 0.2686 | 0.2686 | 0.2686 | 0.2686 | 0.2686 | 0.2686 | 0.2686 | 0.2686 | 0.2686 | 0.2686 | 0.2686 | 0.2686 | 0.2686 | 0.2686 | 0.2686 | 0.2686 | 0.2686 | 0.2686 | 0.2686 | 0.2686 | 0.2686 | 0.2686 | 0.2686 | 0.2686 | 0.2686 | 0.2686 | 0.2686 | 0.2686 | 0.2686 | 0.2667688 | 0.2546624 | 0.2444173 | 0.225852 | 0.2085566 | 0.1788936 | 0.1561999 | 0.1318801 | 0.08555654 | 0.04455523 | 0.02587737 | 0.0248789 | 0.01956746 | 0.01226682 | 0.00299416 | 0 | 0 | 0 | 0.0008361174

## F7bottom_comulative_column
[6 empty] | 0 | 1 | 2 | 3 | 4 | 5 | 6 | 7 | 8 | 9 | 10 | 11 | 12 | 13 | 14 | 15 | 16 | 17 | 18 | 19 | 20 | 21 | 22 | 23 | 24 | 25 | 26 | 27 | 28 | 29 | 30 | 31 | 32 | 33 | 34 | 35 | 36 | 37 | 38 | 39 | 40 | 41 | 42 | 43 | 44 | 45 | 46 | 47 | 48 | 49 | 50 | 51 | 52 | 53 | 54 | 55 | 56 | 57 | 58 | 59 | 60 | 61 | 62 | 63 | 64
ord_wdt | alpha | alpha/k | WROLL_SHIFT_POS_7 | Width1 | Width2 | -855.04 | -828.32 | -801.6 | -774.88 | -748.16 | -721.44 | -694.72 | -668 | -641.28 | -614.56 | -587.84 | -561.12 | -534.4 | -507.68 | -480.96 | -454.24 | -427.52 | -400.8 | -374.08 | -347.36 | -320.64 | -293.92 | -267.2 | -240.48 | -213.76 | -187.04 | -160.32 | -133.6 | -106.88 | -80.16 | -53.44 | -26.72 | 0 | 26.72 | 53.44 | 80.16 | 106.88 | 133.6 | 160.32 | 187.04 | 213.76 | 240.48 | 267.2 | 293.92 | 320.64 | 347.36 | 374.08 | 400.8 | 427.52 | 454.24 | 480.96 | 507.68 | 534.4 | 561.12 | 587.84 | 614.56 | 641.28 | 668 | 694.72 | 721.44 | 748.16 | 774.88 | 801.6 | 828.32 | 855.04 | C40-left | C40-right
1194 | 390.3326 | 0.001653962 | 0 | 597 | -597 | 0 | 0 | 0 | 0 | 0 | 0 | 0 | 0 | 0 | 0 | 0.001653962 | 0.001653962 | 0.001653962 | 0.001653962 | 0.001653962 | 0.001653962 | 0.001653962 | 0.001653962 | 0.001653962 | 0.001653962 | 0.001653962 | 0.001653962 | 0.001653962 | 0.001653962 | 0.001653962 | 0.001653962 | 0.001653962 | 0.001653962 | 0.001653962 | 0.001653962 | 0.001653962 | 0.001653962 | 0.001653962 | 0.001653962 | 0.001653962 | 0.001653962 | 0.001653962 | 0.001653962 | 0.001653962 | 0.001653962 | 0.001653962 | 0.001653962 | 0.001653962 | 0.001653962 | 0.001653962 | 0.001653962 | 0.001653962 | 0.001653962 | 0.001653962 | 0.001653962 | 0.001653962 | 0.001653962 | 0.001653962 | 0.001653962 | 0.001653962 | 0 | 0 | 0 | 0 | 0 | 0 | 0 | 0 | 0 | 0 | 0 | 0
1254 | 482.5204 | 0.002044591 | 0 | 627 | -627 | 0 | 0 | 0 | 0 | 0 | 0 | 0 | 0 | 0 | 0.002044591 | 0.003698553 | 0.003698553 | 0.003698553 | 0.003698553 | 0.003698553 | 0.003698553 | 0.003698553 | 0.003698553 | 0.003698553 | 0.003698553 | 0.003698553 | 0.003698553 | 0.003698553 | 0.003698553 | 0.003698553 | 0.003698553 | 0.003698553 | 0.003698553 | 0.003698553 | 0.003698553 | 0.003698553 | 0.003698553 | 0.003698553 | 0.003698553 | 0.003698553 | 0.003698553 | 0.003698553 | 0.003698553 | 0.003698553 | 0.003698553 | 0.003698553 | 0.003698553 | 0.003698553 | 0.003698553 | 0.003698553 | 0.003698553 | 0.003698553 | 0.003698553 | 0.003698553 | 0.003698553 | 0.003698553 | 0.003698553 | 0.003698553 | 0.003698553 | 0.003698553 | 0.002044591 | 0 | 0 | 0 | 0 | 0 | 0 | 0 | 0 | 0 | 0 | 0
1251 | 448.9507 | 0.001902345 | 0 | 625.5 | -625.5 | 0 | 0 | 0 | 0 | 0 | 0 | 0 | 0 | 0 | 0.003946936 | 0.005600898 | 0.005600898 | 0.005600898 | 0.005600898 | 0.005600898 | 0.005600898 | 0.005600898 | 0.005600898 | 0.005600898 | 0.005600898 | 0.005600898 | 0.005600898 | 0.005600898 | 0.005600898 | 0.005600898 | 0.005600898 | 0.005600898 | 0.005600898 | 0.005600898 | 0.005600898 | 0.005600898 | 0.005600898 | 0.005600898 | 0.005600898 | 0.005600898 | 0.005600898 | 0.005600898 | 0.005600898 | 0.005600898 | 0.005600898 | 0.005600898 | 0.005600898 | 0.005600898 | 0.005600898 | 0.005600898 | 0.005600898 | 0.005600898 | 0.005600898 | 0.005600898 | 0.005600898 | 0.005600898 | 0.005600898 | 0.005600898 | 0.005600898 | 0.005600898 | 0.003946936 | 0 | 0 | 0 | 0 | 0 | 0 | 0 | 0 | 0 | 0 | 0
1251 | 462.6706 | 0.001960481 | 0 | 625.5 | -625.5 | 0 | 0 | 0 | 0 | 0 | 0 | 0 | 0 | 0 | 0.005907417 | 0.007561379 | 0.007561379 | 0.007561379 | 0.007561379 | 0.007561379 | 0.007561379 | 0.007561379 | 0.007561379 | 0.007561379 | 0.007561379 | 0.007561379 | 0.007561379 | 0.007561379 | 0.007561379 | 0.007561379 | 0.007561379 | 0.007561379 | 0.007561379 | 0.007561379 | 0.007561379 | 0.007561379 | 0.007561379 | 0.007561379 | 0.007561379 | 0.007561379 | 0.007561379 | 0.007561379 | 0.007561379 | 0.007561379 | 0.007561379 | 0.007561379 | 0.007561379 | 0.007561379 | 0.007561379 | 0.007561379 | 0.007561379 | 0.007561379 | 0.007561379 | 0.007561379 | 0.007561379 | 0.007561379 | 0.007561379 | 0.007561379 | 0.007561379 | 0.007561379 | 0.005907417 | 0 | 0 | 0 | 0 | 0 | 0 | 0 | 0 | 0 | 0 | 0
1254 | 490.7077 | 0.002079283 | 0 | 627 | -627 | 0 | 0 | 0 | 0 | 0 | 0 | 0 | 0 | 0 | 0.007986701 | 0.009640663 | 0.009640663 | 0.009640663 | 0.009640663 | 0.009640663 | 0.009640663 | 0.009640663 | 0.009640663 | 0.009640663 | 0.009640663 | 0.009640663 | 0.009640663 | 0.009640663 | 0.009640663 | 0.009640663 | 0.009640663 | 0.009640663 | 0.009640663 | 0.009640663 | 0.009640663 | 0.009640663 | 0.009640663 | 0.009640663 | 0.009640663 | 0.009640663 | 0.009640663 | 0.009640663 | 0.009640663 | 0.009640663 | 0.009640663 | 0.009640663 | 0.009640663 | 0.009640663 | 0.009640663 | 0.009640663 | 0.009640663 | 0.009640663 | 0.009640663 | 0.009640663 | 0.009640663 | 0.009640663 | 0.009640663 | 0.009640663 | 0.009640663 | 0.009640663 | 0.007986701 | 0 | 0 | 0 | 0 | 0 | 0 | 0 | 0 | 0 | 0 | 0
1254 | 370.2162 | 0.001568722 | -10 | 617 | -637 | 0 | 0 | 0 | 0 | 0 | 0 | 0 | 0 | 0 | 0.009555423 | 0.01120939 | 0.01120939 | 0.01120939 | 0.01120939 | 0.01120939 | 0.01120939 | 0.01120939 | 0.01120939 | 0.01120939 | 0.01120939 | 0.01120939 | 0.01120939 | 0.01120939 | 0.01120939 | 0.01120939 | 0.01120939 | 0.01120939 | 0.01120939 | 0.01120939 | 0.01120939 | 0.01120939 | 0.01120939 | 0.01120939 | 0.01120939 | 0.01120939 | 0.01120939 | 0.01120939 | 0.01120939 | 0.01120939 | 0.01120939 | 0.01120939 | 0.01120939 | 0.01120939 | 0.01120939 | 0.01120939 | 0.01120939 | 0.01120939 | 0.01120939 | 0.01120939 | 0.01120939 | 0.01120939 | 0.01120939 | 0.01120939 | 0.01120939 | 0.01120939 | 0.009555423 | 0 | 0 | 0 | 0 | 0 | 0 | 0 | 0 | 0 | 0.000567002 | 0
1289 | 604.2301 | 0.002560313 | -20 | 624.5 | -664.5 | 0 | 0 | 0 | 0 | 0 | 0 | 0 | 0 | 0.002560313 | 0.01211574 | 0.0137697 | 0.0137697 | 0.0137697 | 0.0137697 | 0.0137697 | 0.0137697 | 0.0137697 | 0.0137697 | 0.0137697 | 0.0137697 | 0.0137697 | 0.0137697 | 0.0137697 | 0.0137697 | 0.0137697 | 0.0137697 | 0.0137697 | 0.0137697 | 0.0137697 | 0.0137697 | 0.0137697 | 0.0137697 | 0.0137697 | 0.0137697 | 0.0137697 | 0.0137697 | 0.0137697 | 0.0137697 | 0.0137697 | 0.0137697 | 0.0137697 | 0.0137697 | 0.0137697 | 0.0137697 | 0.0137697 | 0.0137697 | 0.0137697 | 0.0137697 | 0.0137697 | 0.0137697 | 0.0137697 | 0.0137697 | 0.0137697 | 0.0137697 | 0.0137697 | 0.01211574 | 0 | 0 | 0 | 0 | 0 | 0 | 0 | 0 | 0 | 0.005208637 | 0
1289 | 627.3854 | 0.00265843 | -30 | 614.5 | -674.5 | 0 | 0 | 0 | 0 | 0 | 0 | 0 | 0.00265843 | 0.005218743 | 0.01477417 | 0.01642813 | 0.01642813 | 0.01642813 | 0.01642813 | 0.01642813 | 0.01642813 | 0.01642813 | 0.01642813 | 0.01642813 | 0.01642813 | 0.01642813 | 0.01642813 | 0.01642813 | 0.01642813 | 0.01642813 | 0.01642813 | 0.01642813 | 0.01642813 | 0.01642813 | 0.01642813 | 0.01642813 | 0.01642813 | 0.01642813 | 0.01642813 | 0.01642813 | 0.01642813 | 0.01642813 | 0.01642813 | 0.01642813 | 0.01642813 | 0.01642813 | 0.01642813 | 0.01642813 | 0.01642813 | 0.01642813 | 0.01642813 | 0.01642813 | 0.01642813 | 0.01642813 | 0.01642813 | 0.01642813 | 0.01642813 | 0.01642813 | 0.01642813 | 0.01642813 | 0.01211574 | 0 | 0 | 0 | 0 | 0 | 0 | 0 | 0 | 0 | 0.008784768 | 0
1289 | 573.7095 | 0.002430988 | -40 | 604.5 | -684.5 | 0 | 0 | 0 | 0 | 0 | 0 | 0 | 0.005089417 | 0.007649731 | 0.01720515 | 0.01885912 | 0.01885912 | 0.01885912 | 0.01885912 | 0.01885912 | 0.01885912 | 0.01885912 | 0.01885912 | 0.01885912 | 0.01885912 | 0.01885912 | 0.01885912 | 0.01885912 | 0.01885912 | 0.01885912 | 0.01885912 | 0.01885912 | 0.01885912 | 0.01885912 | 0.01885912 | 0.01885912 | 0.01885912 | 0.01885912 | 0.01885912 | 0.01885912 | 0.01885912 | 0.01885912 | 0.01885912 | 0.01885912 | 0.01885912 | 0.01885912 | 0.01885912 | 0.01885912 | 0.01885912 | 0.01885912 | 0.01885912 | 0.01885912 | 0.01885912 | 0.01885912 | 0.01885912 | 0.01885912 | 0.01885912 | 0.01885912 | 0.01885912 | 0.01885912 | 0.01211574 | 0 | 0 | 0 | 0 | 0 | 0 | 0 | 0 | 0 | 0.01151793 | 0
1289 | 621.3228 | 0.00263274 | -30 | 614.5 | -674.5 | 0 | 0 | 0 | 0 | 0 | 0 | 0 | 0.007722158 | 0.01028247 | 0.01983789 | 0.02149186 | 0.02149186 | 0.02149186 | 0.02149186 | 0.02149186 | 0.02149186 | 0.02149186 | 0.02149186 | 0.02149186 | 0.02149186 | 0.02149186 | 0.02149186 | 0.02149186 | 0.02149186 | 0.02149186 | 0.02149186 | 0.02149186 | 0.02149186 | 0.02149186 | 0.02149186 | 0.02149186 | 0.02149186 | 0.02149186 | 0.02149186 | 0.02149186 | 0.02149186 | 0.02149186 | 0.02149186 | 0.02149186 | 0.02149186 | 0.02149186 | 0.02149186 | 0.02149186 | 0.02149186 | 0.02149186 | 0.02149186 | 0.02149186 | 0.02149186 | 0.02149186 | 0.02149186 | 0.02149186 | 0.02149186 | 0.02149186 | 0.02149186 | 0.02149186 | 0.01211574 | 0 | 0 | 0 | 0 | 0 | 0 | 0 | 0 | 0 | 0.008784768 | 0
1292 | 496.1591 | 0.002102382 | -20 | 626 | -666 | 0 | 0 | 0 | 0 | 0 | 0 | 0 | 0.007722158 | 0.01238485 | 0.02194028 | 0.02359424 | 0.02359424 | 0.02359424 | 0.02359424 | 0.02359424 | 0.02359424 | 0.02359424 | 0.02359424 | 0.02359424 | 0.02359424 | 0.02359424 | 0.02359424 | 0.02359424 | 0.02359424 | 0.02359424 | 0.02359424 | 0.02359424 | 0.02359424 | 0.02359424 | 0.02359424 | 0.02359424 | 0.02359424 | 0.02359424 | 0.02359424 | 0.02359424 | 0.02359424 | 0.02359424 | 0.02359424 | 0.02359424 | 0.02359424 | 0.02359424 | 0.02359424 | 0.02359424 | 0.02359424 | 0.02359424 | 0.02359424 | 0.02359424 | 0.02359424 | 0.02359424 | 0.02359424 | 0.02359424 | 0.02359424 | 0.02359424 | 0.02359424 | 0.02359424 | 0.01421812 | 0 | 0 | 0 | 0 | 0 | 0 | 0 | 0 | 0 | 0.005745056 | 0
1292 | 530.0696 | 0.002246072 | -10 | 636 | -656 | 0 | 0 | 0 | 0 | 0 | 0 | 0 | 0.007722158 | 0.01463093 | 0.02418635 | 0.02584031 | 0.02584031 | 0.02584031 | 0.02584031 | 0.02584031 | 0.02584031 | 0.02584031 | 0.02584031 | 0.02584031 | 0.02584031 | 0.02584031 | 0.02584031 | 0.02584031 | 0.02584031 | 0.02584031 | 0.02584031 | 0.02584031 | 0.02584031 | 0.02584031 | 0.02584031 | 0.02584031 | 0.02584031 | 0.02584031 | 0.02584031 | 0.02584031 | 0.02584031 | 0.02584031 | 0.02584031 | 0.02584031 | 0.02584031 | 0.02584031 | 0.02584031 | 0.02584031 | 0.02584031 | 0.02584031 | 0.02584031 | 0.02584031 | 0.02584031 | 0.02584031 | 0.02584031 | 0.02584031 | 0.02584031 | 0.02584031 | 0.02584031 | 0.02584031 | 0.01646419 | 0 | 0 | 0 | 0 | 0 | 0 | 0 | 0 | 0 | 0.002168925 | 0.002863366
1292 | 457.528 | 0.00193869 | 0 | 646 | -646 | 0 | 0 | 0 | 0 | 0 | 0 | 0 | 0.007722158 | 0.01656962 | 0.02612504 | 0.027779 | 0.027779 | 0.027779 | 0.027779 | 0.027779 | 0.027779 | 0.027779 | 0.027779 | 0.027779 | 0.027779 | 0.027779 | 0.027779 | 0.027779 | 0.027779 | 0.027779 | 0.027779 | 0.027779 | 0.027779 | 0.027779 | 0.027779 | 0.027779 | 0.027779 | 0.027779 | 0.027779 | 0.027779 | 0.027779 | 0.027779 | 0.027779 | 0.027779 | 0.027779 | 0.027779 | 0.027779 | 0.027779 | 0.027779 | 0.027779 | 0.027779 | 0.027779 | 0.027779 | 0.027779 | 0.027779 | 0.027779 | 0.027779 | 0.027779 | 0.027779 | 0.027779 | 0.01840288 | 0.00193869 | 0 | 0 | 0 | 0 | 0 | 0 | 0 | 0 | 0.0011241 | 0.006372393
1387 | 536.7123 | 0.002274219 | 10 | 703.5 | -683.5 | 0 | 0 | 0 | 0 | 0 | 0 | 0 | 0.009996377 | 0.01884383 | 0.02839926 | 0.03005322 | 0.03005322 | 0.03005322 | 0.03005322 | 0.03005322 | 0.03005322 | 0.03005322 | 0.03005322 | 0.03005322 | 0.03005322 | 0.03005322 | 0.03005322 | 0.03005322 | 0.03005322 | 0.03005322 | 0.03005322 | 0.03005322 | 0.03005322 | 0.03005322 | 0.03005322 | 0.03005322 | 0.03005322 | 0.03005322 | 0.03005322 | 0.03005322 | 0.03005322 | 0.03005322 | 0.03005322 | 0.03005322 | 0.03005322 | 0.03005322 | 0.03005322 | 0.03005322 | 0.03005322 | 0.03005322 | 0.03005322 | 0.03005322 | 0.03005322 | 0.03005322 | 0.03005322 | 0.03005322 | 0.03005322 | 0.03005322 | 0.03005322 | 0.03005322 | 0.0206771 | 0.004212909 | 0.002274219 | 0.002274219 | 0 | 0 | 0 | 0 | 0 | 0 | 0.01194447 | 0.0274525
1387 | 465.0415 | 0.001970527 | 20 | 713.5 | -673.5 | 0 | 0 | 0 | 0 | 0 | 0 | 0 | 0.0119669 | 0.02081436 | 0.03036979 | 0.03202375 | 0.03202375 | 0.03202375 | 0.03202375 | 0.03202375 | 0.03202375 | 0.03202375 | 0.03202375 | 0.03202375 | 0.03202375 | 0.03202375 | 0.03202375 | 0.03202375 | 0.03202375 | 0.03202375 | 0.03202375 | 0.03202375 | 0.03202375 | 0.03202375 | 0.03202375 | 0.03202375 | 0.03202375 | 0.03202375 | 0.03202375 | 0.03202375 | 0.03202375 | 0.03202375 | 0.03202375 | 0.03202375 | 0.03202375 | 0.03202375 | 0.03202375 | 0.03202375 | 0.03202375 | 0.03202375 | 0.03202375 | 0.03202375 | 0.03202375 | 0.03202375 | 0.03202375 | 0.03202375 | 0.03202375 | 0.03202375 | 0.03202375 | 0.03202375 | 0.02264763 | 0.006183437 | 0.004244746 | 0.004244746 | 0 | 0 | 0 | 0 | 0 | 0 | 0.008427155 | 0.027779
1387 | 451.7037 | 0.001914011 | 30 | 723.5 | -663.5 | 0 | 0 | 0 | 0 | 0 | 0 | 0 | 0.0119669 | 0.02272837 | 0.0322838 | 0.03393776 | 0.03393776 | 0.03393776 | 0.03393776 | 0.03393776 | 0.03393776 | 0.03393776 | 0.03393776 | 0.03393776 | 0.03393776 | 0.03393776 | 0.03393776 | 0.03393776 | 0.03393776 | 0.03393776 | 0.03393776 | 0.03393776 | 0.03393776 | 0.03393776 | 0.03393776 | 0.03393776 | 0.03393776 | 0.03393776 | 0.03393776 | 0.03393776 | 0.03393776 | 0.03393776 | 0.03393776 | 0.03393776 | 0.03393776 | 0.03393776 | 0.03393776 | 0.03393776 | 0.03393776 | 0.03393776 | 0.03393776 | 0.03393776 | 0.03393776 | 0.03393776 | 0.03393776 | 0.03393776 | 0.03393776 | 0.03393776 | 0.03393776 | 0.03393776 | 0.02456164 | 0.008097447 | 0.006158757 | 0.006158757 | 0.001914011 | 0 | 0 | 0 | 0 | 0 | 0.004851024 | 0.027779
1387 | 432.5059 | 0.001832664 | 40 | 733.5 | -653.5 | 0 | 0 | 0 | 0 | 0 | 0 | 0 | 0.0119669 | 0.02456104 | 0.03411646 | 0.03577042 | 0.03577042 | 0.03577042 | 0.03577042 | 0.03577042 | 0.03577042 | 0.03577042 | 0.03577042 | 0.03577042 | 0.03577042 | 0.03577042 | 0.03577042 | 0.03577042 | 0.03577042 | 0.03577042 | 0.03577042 | 0.03577042 | 0.03577042 | 0.03577042 | 0.03577042 | 0.03577042 | 0.03577042 | 0.03577042 | 0.03577042 | 0.03577042 | 0.03577042 | 0.03577042 | 0.03577042 | 0.03577042 | 0.03577042 | 0.03577042 | 0.03577042 | 0.03577042 | 0.03577042 | 0.03577042 | 0.03577042 | 0.03577042 | 0.03577042 | 0.03577042 | 0.03577042 | 0.03577042 | 0.03577042 | 0.03577042 | 0.03577042 | 0.03577042 | 0.0263943 | 0.009930111 | 0.007991421 | 0.007991421 | 0.003746674 | 0 | 0 | 0 | 0 | 0 | 0.001588348 | 0.027779
1501 | 387.5844 | 0.001642317 | 30 | 780.5 | -720.5 | 0 | 0 | 0 | 0 | 0 | 0 | 0.001642317 | 0.01360922 | 0.02620335 | 0.03575878 | 0.03741274 | 0.03741274 | 0.03741274 | 0.03741274 | 0.03741274 | 0.03741274 | 0.03741274 | 0.03741274 | 0.03741274 | 0.03741274 | 0.03741274 | 0.03741274 | 0.03741274 | 0.03741274 | 0.03741274 | 0.03741274 | 0.03741274 | 0.03741274 | 0.03741274 | 0.03741274 | 0.03741274 | 0.03741274 | 0.03741274 | 0.03741274 | 0.03741274 | 0.03741274 | 0.03741274 | 0.03741274 | 0.03741274 | 0.03741274 | 0.03741274 | 0.03741274 | 0.03741274 | 0.03741274 | 0.03741274 | 0.03741274 | 0.03741274 | 0.03741274 | 0.03741274 | 0.03741274 | 0.03741274 | 0.03741274 | 0.03741274 | 0.03741274 | 0.03741274 | 0.02803662 | 0.01157243 | 0.009633738 | 0.009633738 | 0.005388992 | 0.001642317 | 0.001642317 | 0 | 0 | 0 | 0.02940181 | 0.03469634
1549 | 732.3764 | 0.00310331 | 20 | 794.5 | -754.5 | 0 | 0 | 0 | 0 | 0.00310331 | 0.00310331 | 0.004745627 | 0.01671253 | 0.02930666 | 0.03886209 | 0.04051605 | 0.04051605 | 0.04051605 | 0.04051605 | 0.04051605 | 0.04051605 | 0.04051605 | 0.04051605 | 0.04051605 | 0.04051605 | 0.04051605 | 0.04051605 | 0.04051605 | 0.04051605 | 0.04051605 | 0.04051605 | 0.04051605 | 0.04051605 | 0.04051605 | 0.04051605 | 0.04051605 | 0.04051605 | 0.04051605 | 0.04051605 | 0.04051605 | 0.04051605 | 0.04051605 | 0.04051605 | 0.04051605 | 0.04051605 | 0.04051605 | 0.04051605 | 0.04051605 | 0.04051605 | 0.04051605 | 0.04051605 | 0.04051605 | 0.04051605 | 0.04051605 | 0.04051605 | 0.04051605 | 0.04051605 | 0.04051605 | 0.04051605 | 0.04051605 | 0.03113993 | 0.01467574 | 0.01273705 | 0.01273705 | 0.008492301 | 0.004745627 | 0.004745627 | 0 | 0 | 0 | 0.03698618 | 0.03577042
1602 | 588.6985 | 0.002494501 | 10 | 811 | -791 | 0 | 0 | 0 | 0.002494501 | 0.00559781 | 0.00559781 | 0.007240128 | 0.01920703 | 0.03180116 | 0.04135659 | 0.04301055 | 0.04301055 | 0.04301055 | 0.04301055 | 0.04301055 | 0.04301055 | 0.04301055 | 0.04301055 | 0.04301055 | 0.04301055 | 0.04301055 | 0.04301055 | 0.04301055 | 0.04301055 | 0.04301055 | 0.04301055 | 0.04301055 | 0.04301055 | 0.04301055 | 0.04301055 | 0.04301055 | 0.04301055 | 0.04301055 | 0.04301055 | 0.04301055 | 0.04301055 | 0.04301055 | 0.04301055 | 0.04301055 | 0.04301055 | 0.04301055 | 0.04301055 | 0.04301055 | 0.04301055 | 0.04301055 | 0.04301055 | 0.04301055 | 0.04301055 | 0.04301055 | 0.04301055 | 0.04301055 | 0.04301055 | 0.04301055 | 0.04301055 | 0.04301055 | 0.03363443 | 0.01717024 | 0.01523155 | 0.01523155 | 0.0109868 | 0.007240128 | 0.007240128 | 0.002494501 | 0 | 0 | 0.03774258 | 0.03577042
1602 | 532.9272 | 0.00225818 | 0 | 801 | -801 | 0 | 0 | 0 | 0.004752681 | 0.007855991 | 0.007855991 | 0.009498308 | 0.02146521 | 0.03405934 | 0.04361477 | 0.04526873 | 0.04526873 | 0.04526873 | 0.04526873 | 0.04526873 | 0.04526873 | 0.04526873 | 0.04526873 | 0.04526873 | 0.04526873 | 0.04526873 | 0.04526873 | 0.04526873 | 0.04526873 | 0.04526873 | 0.04526873 | 0.04526873 | 0.04526873 | 0.04526873 | 0.04526873 | 0.04526873 | 0.04526873 | 0.04526873 | 0.04526873 | 0.04526873 | 0.04526873 | 0.04526873 | 0.04526873 | 0.04526873 | 0.04526873 | 0.04526873 | 0.04526873 | 0.04526873 | 0.04526873 | 0.04526873 | 0.04526873 | 0.04526873 | 0.04526873 | 0.04526873 | 0.04526873 | 0.04526873 | 0.04526873 | 0.04526873 | 0.04526873 | 0.04526873 | 0.03589261 | 0.01942842 | 0.01748973 | 0.01748973 | 0.01324498 | 0.009498308 | 0.009498308 | 0.002494501 | 0 | 0 | 0.038904 | 0.03577042
1572 | 451.1829 | 0.001911804 | -10 | 776 | -796 | 0 | 0 | 0 | 0.006664485 | 0.009767795 | 0.009767795 | 0.01141011 | 0.02337702 | 0.03597115 | 0.04552657 | 0.04718053 | 0.04718053 | 0.04718053 | 0.04718053 | 0.04718053 | 0.04718053 | 0.04718053 | 0.04718053 | 0.04718053 | 0.04718053 | 0.04718053 | 0.04718053 | 0.04718053 | 0.04718053 | 0.04718053 | 0.04718053 | 0.04718053 | 0.04718053 | 0.04718053 | 0.04718053 | 0.04718053 | 0.04718053 | 0.04718053 | 0.04718053 | 0.04718053 | 0.04718053 | 0.04718053 | 0.04718053 | 0.04718053 | 0.04718053 | 0.04718053 | 0.04718053 | 0.04718053 | 0.04718053 | 0.04718053 | 0.04718053 | 0.04718053 | 0.04718053 | 0.04718053 | 0.04718053 | 0.04718053 | 0.04718053 | 0.04718053 | 0.04718053 | 0.04718053 | 0.03780441 | 0.02134022 | 0.01940153 | 0.01940153 | 0.01515679 | 0.01141011 | 0.01141011 | 0.002494501 | 0 | 0 | 0.03832329 | 0.03406535
1572 | 459.4865 | 0.001946989 | -20 | 766 | -806 | 0 | 0 | 0.001946989 | 0.008611474 | 0.01171478 | 0.01171478 | 0.0133571 | 0.02532401 | 0.03791814 | 0.04747356 | 0.04912752 | 0.04912752 | 0.04912752 | 0.04912752 | 0.04912752 | 0.04912752 | 0.04912752 | 0.04912752 | 0.04912752 | 0.04912752 | 0.04912752 | 0.04912752 | 0.04912752 | 0.04912752 | 0.04912752 | 0.04912752 | 0.04912752 | 0.04912752 | 0.04912752 | 0.04912752 | 0.04912752 | 0.04912752 | 0.04912752 | 0.04912752 | 0.04912752 | 0.04912752 | 0.04912752 | 0.04912752 | 0.04912752 | 0.04912752 | 0.04912752 | 0.04912752 | 0.04912752 | 0.04912752 | 0.04912752 | 0.04912752 | 0.04912752 | 0.04912752 | 0.04912752 | 0.04912752 | 0.04912752 | 0.04912752 | 0.04912752 | 0.04912752 | 0.04912752 | 0.0397514 | 0.02328721 | 0.02134852 | 0.02134852 | 0.01710378 | 0.0133571 | 0.01141011 | 0.002494501 | 0 | 0 | 0.03948471 | 0.03266315
1540 | 380.5185 | 0.001612377 | -30 | 740 | -800 | 0 | 0 | 0.001946989 | 0.01022385 | 0.01332716 | 0.01332716 | 0.01496948 | 0.02693638 | 0.03953051 | 0.04908594 | 0.0507399 | 0.0507399 | 0.0507399 | 0.0507399 | 0.0507399 | 0.0507399 | 0.0507399 | 0.0507399 | 0.0507399 | 0.0507399 | 0.0507399 | 0.0507399 | 0.0507399 | 0.0507399 | 0.0507399 | 0.0507399 | 0.0507399 | 0.0507399 | 0.0507399 | 0.0507399 | 0.0507399 | 0.0507399 | 0.0507399 | 0.0507399 | 0.0507399 | 0.0507399 | 0.0507399 | 0.0507399 | 0.0507399 | 0.0507399 | 0.0507399 | 0.0507399 | 0.0507399 | 0.0507399 | 0.0507399 | 0.0507399 | 0.0507399 | 0.0507399 | 0.0507399 | 0.0507399 | 0.0507399 | 0.0507399 | 0.0507399 | 0.0507399 | 0.0507399 | 0.04136378 | 0.02489959 | 0.0229609 | 0.0229609 | 0.01871615 | 0.0133571 | 0.01141011 | 0.002494501 | 0 | 0 | 0.03878786 | 0.02861778
1546 | 303.8184 | 0.001287374 | -40 | 733 | -813 | 0 | 0 | 0.003234363 | 0.01151123 | 0.01461453 | 0.01461453 | 0.01625685 | 0.02822376 | 0.04081789 | 0.05037331 | 0.05202727 | 0.05202727 | 0.05202727 | 0.05202727 | 0.05202727 | 0.05202727 | 0.05202727 | 0.05202727 | 0.05202727 | 0.05202727 | 0.05202727 | 0.05202727 | 0.05202727 | 0.05202727 | 0.05202727 | 0.05202727 | 0.05202727 | 0.05202727 | 0.05202727 | 0.05202727 | 0.05202727 | 0.05202727 | 0.05202727 | 0.05202727 | 0.05202727 | 0.05202727 | 0.05202727 | 0.05202727 | 0.05202727 | 0.05202727 | 0.05202727 | 0.05202727 | 0.05202727 | 0.05202727 | 0.05202727 | 0.05202727 | 0.05202727 | 0.05202727 | 0.05202727 | 0.05202727 | 0.05202727 | 0.05202727 | 0.05202727 | 0.05202727 | 0.05202727 | 0.04265115 | 0.02618696 | 0.02424827 | 0.02424827 | 0.02000353 | 0.0133571 | 0.01141011 | 0.002494501 | 0 | 0 | 0.0402977 | 0.027779
1532 | 479.3511 | 0.002031162 | -30 | 736 | -796 | 0 | 0 | 0.003234363 | 0.01354239 | 0.0166457 | 0.0166457 | 0.01828801 | 0.03025492 | 0.04284905 | 0.05240447 | 0.05405844 | 0.05405844 | 0.05405844 | 0.05405844 | 0.05405844 | 0.05405844 | 0.05405844 | 0.05405844 | 0.05405844 | 0.05405844 | 0.05405844 | 0.05405844 | 0.05405844 | 0.05405844 | 0.05405844 | 0.05405844 | 0.05405844 | 0.05405844 | 0.05405844 | 0.05405844 | 0.05405844 | 0.05405844 | 0.05405844 | 0.05405844 | 0.05405844 | 0.05405844 | 0.05405844 | 0.05405844 | 0.05405844 | 0.05405844 | 0.05405844 | 0.05405844 | 0.05405844 | 0.05405844 | 0.05405844 | 0.05405844 | 0.05405844 | 0.05405844 | 0.05405844 | 0.05405844 | 0.05405844 | 0.05405844 | 0.05405844 | 0.05405844 | 0.05405844 | 0.04468232 | 0.02821813 | 0.02627943 | 0.02627943 | 0.02203469 | 0.0133571 | 0.01141011 | 0.002494501 | 0 | 0 | 0.03832329 | 0.02798234
1535 | 304.7383 | 0.001291272 | -20 | 747.5 | -787.5 | 0 | 0 | 0.003234363 | 0.01483366 | 0.01793697 | 0.01793697 | 0.01957929 | 0.03154619 | 0.04414032 | 0.05369575 | 0.05534971 | 0.05534971 | 0.05534971 | 0.05534971 | 0.05534971 | 0.05534971 | 0.05534971 | 0.05534971 | 0.05534971 | 0.05534971 | 0.05534971 | 0.05534971 | 0.05534971 | 0.05534971 | 0.05534971 | 0.05534971 | 0.05534971 | 0.05534971 | 0.05534971 | 0.05534971 | 0.05534971 | 0.05534971 | 0.05534971 | 0.05534971 | 0.05534971 | 0.05534971 | 0.05534971 | 0.05534971 | 0.05534971 | 0.05534971 | 0.05534971 | 0.05534971 | 0.05534971 | 0.05534971 | 0.05534971 | 0.05534971 | 0.05534971 | 0.05534971 | 0.05534971 | 0.05534971 | 0.05534971 | 0.05534971 | 0.05534971 | 0.05534971 | 0.05534971 | 0.04597359 | 0.0295094 | 0.02757071 | 0.02757071 | 0.02332596 | 0.0133571 | 0.01141011 | 0.002494501 | 0 | 0 | 0.03741274 | 0.02980923
1591 | 398.9567 | 0.001690505 | -10 | 785.5 | -805.5 | 0 | 0 | 0.004924869 | 0.01652416 | 0.01962747 | 0.01962747 | 0.02126979 | 0.0332367 | 0.04583083 | 0.05538625 | 0.05704021 | 0.05704021 | 0.05704021 | 0.05704021 | 0.05704021 | 0.05704021 | 0.05704021 | 0.05704021 | 0.05704021 | 0.05704021 | 0.05704021 | 0.05704021 | 0.05704021 | 0.05704021 | 0.05704021 | 0.05704021 | 0.05704021 | 0.05704021 | 0.05704021 | 0.05704021 | 0.05704021 | 0.05704021 | 0.05704021 | 0.05704021 | 0.05704021 | 0.05704021 | 0.05704021 | 0.05704021 | 0.05704021 | 0.05704021 | 0.05704021 | 0.05704021 | 0.05704021 | 0.05704021 | 0.05704021 | 0.05704021 | 0.05704021 | 0.05704021 | 0.05704021 | 0.05704021 | 0.05704021 | 0.05704021 | 0.05704021 | 0.05704021 | 0.05704021 | 0.04766409 | 0.0311999 | 0.02926121 | 0.02926121 | 0.02501647 | 0.01504761 | 0.01310062 | 0.002494501 | 0 | 0 | 0.03942664 | 0.0410002
1572 | 507.2202 | 0.002149252 | 0 | 786 | -786 | 0 | 0 | 0.004924869 | 0.01867342 | 0.02177673 | 0.02177673 | 0.02341904 | 0.03538595 | 0.04798008 | 0.0575355 | 0.05918946 | 0.05918946 | 0.05918946 | 0.05918946 | 0.05918946 | 0.05918946 | 0.05918946 | 0.05918946 | 0.05918946 | 0.05918946 | 0.05918946 | 0.05918946 | 0.05918946 | 0.05918946 | 0.05918946 | 0.05918946 | 0.05918946 | 0.05918946 | 0.05918946 | 0.05918946 | 0.05918946 | 0.05918946 | 0.05918946 | 0.05918946 | 0.05918946 | 0.05918946 | 0.05918946 | 0.05918946 | 0.05918946 | 0.05918946 | 0.05918946 | 0.05918946 | 0.05918946 | 0.05918946 | 0.05918946 | 0.05918946 | 0.05918946 | 0.05918946 | 0.05918946 | 0.05918946 | 0.05918946 | 0.05918946 | 0.05918946 | 0.05918946 | 0.05918946 | 0.04981334 | 0.03334915 | 0.03141046 | 0.03141046 | 0.02716572 | 0.01719686 | 0.01524987 | 0.002494501 | 0 | 0 | 0.03741274 | 0.04118674
1566 | 401.6922 | 0.001702096 | 10 | 793 | -773 | 0 | 0 | 0.004924869 | 0.01867342 | 0.02347882 | 0.02347882 | 0.02512114 | 0.03708804 | 0.04968218 | 0.0592376 | 0.06089156 | 0.06089156 | 0.06089156 | 0.06089156 | 0.06089156 | 0.06089156 | 0.06089156 | 0.06089156 | 0.06089156 | 0.06089156 | 0.06089156 | 0.06089156 | 0.06089156 | 0.06089156 | 0.06089156 | 0.06089156 | 0.06089156 | 0.06089156 | 0.06089156 | 0.06089156 | 0.06089156 | 0.06089156 | 0.06089156 | 0.06089156 | 0.06089156 | 0.06089156 | 0.06089156 | 0.06089156 | 0.06089156 | 0.06089156 | 0.06089156 | 0.06089156 | 0.06089156 | 0.06089156 | 0.06089156 | 0.06089156 | 0.06089156 | 0.06089156 | 0.06089156 | 0.06089156 | 0.06089156 | 0.06089156 | 0.06089156 | 0.06089156 | 0.06089156 | 0.05151544 | 0.03505125 | 0.03311256 | 0.03311256 | 0.02886781 | 0.01889895 | 0.01695197 | 0.002494501 | 0 | 0 | 0.03741274 | 0.04234528
1540 | 380.022 | 0.001610273 | 20 | 790 | -750 | 0 | 0 | 0.004924869 | 0.01867342 | 0.0250891 | 0.0250891 | 0.02673141 | 0.03869832 | 0.05129245 | 0.06084787 | 0.06250183 | 0.06250183 | 0.06250183 | 0.06250183 | 0.06250183 | 0.06250183 | 0.06250183 | 0.06250183 | 0.06250183 | 0.06250183 | 0.06250183 | 0.06250183 | 0.06250183 | 0.06250183 | 0.06250183 | 0.06250183 | 0.06250183 | 0.06250183 | 0.06250183 | 0.06250183 | 0.06250183 | 0.06250183 | 0.06250183 | 0.06250183 | 0.06250183 | 0.06250183 | 0.06250183 | 0.06250183 | 0.06250183 | 0.06250183 | 0.06250183 | 0.06250183 | 0.06250183 | 0.06250183 | 0.06250183 | 0.06250183 | 0.06250183 | 0.06250183 | 0.06250183 | 0.06250183 | 0.06250183 | 0.06250183 | 0.06250183 | 0.06250183 | 0.06250183 | 0.05312571 | 0.03666152 | 0.03472283 | 0.03472283 | 0.03047809 | 0.02050923 | 0.01856224 | 0.002494501 | 0 | 0 | 0.03670959 | 0.04212668
1532 | 430.9921 | 0.001826249 | 30 | 796 | -736 | 0 | 0 | 0.004924869 | 0.01867342 | 0.0250891 | 0.02691534 | 0.02855766 | 0.04052457 | 0.0531187 | 0.06267412 | 0.06432808 | 0.06432808 | 0.06432808 | 0.06432808 | 0.06432808 | 0.06432808 | 0.06432808 | 0.06432808 | 0.06432808 | 0.06432808 | 0.06432808 | 0.06432808 | 0.06432808 | 0.06432808 | 0.06432808 | 0.06432808 | 0.06432808 | 0.06432808 | 0.06432808 | 0.06432808 | 0.06432808 | 0.06432808 | 0.06432808 | 0.06432808 | 0.06432808 | 0.06432808 | 0.06432808 | 0.06432808 | 0.06432808 | 0.06432808 | 0.06432808 | 0.06432808 | 0.06432808 | 0.06432808 | 0.06432808 | 0.06432808 | 0.06432808 | 0.06432808 | 0.06432808 | 0.06432808 | 0.06432808 | 0.06432808 | 0.06432808 | 0.06432808 | 0.06432808 | 0.05495196 | 0.03848777 | 0.03654908 | 0.03654908 | 0.03230434 | 0.02233548 | 0.02038849 | 0.002494501 | 0 | 0 | 0.0358491 | 0.04256388
1546 | 309.7435 | 0.001312481 | 40 | 813 | -733 | 0 | 0 | 0.004924869 | 0.01867342 | 0.0250891 | 0.02822783 | 0.02987014 | 0.04183705 | 0.05443118 | 0.0639866 | 0.06564056 | 0.06564056 | 0.06564056 | 0.06564056 | 0.06564056 | 0.06564056 | 0.06564056 | 0.06564056 | 0.06564056 | 0.06564056 | 0.06564056 | 0.06564056 | 0.06564056 | 0.06564056 | 0.06564056 | 0.06564056 | 0.06564056 | 0.06564056 | 0.06564056 | 0.06564056 | 0.06564056 | 0.06564056 | 0.06564056 | 0.06564056 | 0.06564056 | 0.06564056 | 0.06564056 | 0.06564056 | 0.06564056 | 0.06564056 | 0.06564056 | 0.06564056 | 0.06564056 | 0.06564056 | 0.06564056 | 0.06564056 | 0.06564056 | 0.06564056 | 0.06564056 | 0.06564056 | 0.06564056 | 0.06564056 | 0.06564056 | 0.06564056 | 0.06564056 | 0.05626444 | 0.03980025 | 0.03786156 | 0.03786156 | 0.03361682 | 0.02364796 | 0.02170097 | 0.003806981 | 0 | 0 | 0.0350001 | 0.04380261
1535 | 308.9059 | 0.001308932 | 30 | 797.5 | -737.5 | 0 | 0 | 0.004924869 | 0.01867342 | 0.0250891 | 0.02953676 | 0.03117907 | 0.04314598 | 0.05574011 | 0.06529553 | 0.0669495 | 0.0669495 | 0.0669495 | 0.0669495 | 0.0669495 | 0.0669495 | 0.0669495 | 0.0669495 | 0.0669495 | 0.0669495 | 0.0669495 | 0.0669495 | 0.0669495 | 0.0669495 | 0.0669495 | 0.0669495 | 0.0669495 | 0.0669495 | 0.0669495 | 0.0669495 | 0.0669495 | 0.0669495 | 0.0669495 | 0.0669495 | 0.0669495 | 0.0669495 | 0.0669495 | 0.0669495 | 0.0669495 | 0.0669495 | 0.0669495 | 0.0669495 | 0.0669495 | 0.0669495 | 0.0669495 | 0.0669495 | 0.0669495 | 0.0669495 | 0.0669495 | 0.0669495 | 0.0669495 | 0.0669495 | 0.0669495 | 0.0669495 | 0.0669495 | 0.05757338 | 0.04110918 | 0.03917049 | 0.03917049 | 0.03492575 | 0.02495689 | 0.0230099 | 0.003806981 | 0 | 0 | 0.03594129 | 0.04267318
1534 | 376.953 | 0.001597268 | 20 | 787 | -747 | 0 | 0 | 0.004924869 | 0.01867342 | 0.0250891 | 0.03113403 | 0.03277634 | 0.04474325 | 0.05733738 | 0.0668928 | 0.06854676 | 0.06854676 | 0.06854676 | 0.06854676 | 0.06854676 | 0.06854676 | 0.06854676 | 0.06854676 | 0.06854676 | 0.06854676 | 0.06854676 | 0.06854676 | 0.06854676 | 0.06854676 | 0.06854676 | 0.06854676 | 0.06854676 | 0.06854676 | 0.06854676 | 0.06854676 | 0.06854676 | 0.06854676 | 0.06854676 | 0.06854676 | 0.06854676 | 0.06854676 | 0.06854676 | 0.06854676 | 0.06854676 | 0.06854676 | 0.06854676 | 0.06854676 | 0.06854676 | 0.06854676 | 0.06854676 | 0.06854676 | 0.06854676 | 0.06854676 | 0.06854676 | 0.06854676 | 0.06854676 | 0.06854676 | 0.06854676 | 0.06854676 | 0.06854676 | 0.05917064 | 0.04270645 | 0.04076776 | 0.04076776 | 0.03652302 | 0.02655416 | 0.02460717 | 0.003806981 | 0 | 0 | 0.0365252 | 0.04155983
1537 | 774.4931 | 0.003281771 | 10 | 778.5 | -758.5 | 0 | 0 | 0.004924869 | 0.01867342 | 0.02837087 | 0.0344158 | 0.03605811 | 0.04802502 | 0.06061915 | 0.07017457 | 0.07182854 | 0.07182854 | 0.07182854 | 0.07182854 | 0.07182854 | 0.07182854 | 0.07182854 | 0.07182854 | 0.07182854 | 0.07182854 | 0.07182854 | 0.07182854 | 0.07182854 | 0.07182854 | 0.07182854 | 0.07182854 | 0.07182854 | 0.07182854 | 0.07182854 | 0.07182854 | 0.07182854 | 0.07182854 | 0.07182854 | 0.07182854 | 0.07182854 | 0.07182854 | 0.07182854 | 0.07182854 | 0.07182854 | 0.07182854 | 0.07182854 | 0.07182854 | 0.07182854 | 0.07182854 | 0.07182854 | 0.07182854 | 0.07182854 | 0.07182854 | 0.07182854 | 0.07182854 | 0.07182854 | 0.07182854 | 0.07182854 | 0.07182854 | 0.07182854 | 0.06245242 | 0.04598822 | 0.04404953 | 0.04404953 | 0.03980479 | 0.02983593 | 0.02788894 | 0.003806981 | 0 | 0 | 0.03723203 | 0.0383886
1530 | 545.3524 | 0.00231083 | 0 | 765 | -765 | 0 | 0 | 0.004924869 | 0.01867342 | 0.0306817 | 0.03672663 | 0.03836894 | 0.05033585 | 0.06292998 | 0.0724854 | 0.07413937 | 0.07413937 | 0.07413937 | 0.07413937 | 0.07413937 | 0.07413937 | 0.07413937 | 0.07413937 | 0.07413937 | 0.07413937 | 0.07413937 | 0.07413937 | 0.07413937 | 0.07413937 | 0.07413937 | 0.07413937 | 0.07413937 | 0.07413937 | 0.07413937 | 0.07413937 | 0.07413937 | 0.07413937 | 0.07413937 | 0.07413937 | 0.07413937 | 0.07413937 | 0.07413937 | 0.07413937 | 0.07413937 | 0.07413937 | 0.07413937 | 0.07413937 | 0.07413937 | 0.07413937 | 0.07413937 | 0.07413937 | 0.07413937 | 0.07413937 | 0.07413937 | 0.07413937 | 0.07413937 | 0.07413937 | 0.07413937 | 0.07413937 | 0.07413937 | 0.06476325 | 0.04829905 | 0.04636036 | 0.04636036 | 0.04211562 | 0.03214676 | 0.02788894 | 0.003806981 | 0 | 0 | 0.03821813 | 0.03335193
1531 | 354.7898 | 0.001503356 | -10 | 755.5 | -775.5 | 0 | 0 | 0.004924869 | 0.02017677 | 0.03218505 | 0.03822998 | 0.0398723 | 0.0518392 | 0.06443334 | 0.07398876 | 0.07564272 | 0.07564272 | 0.07564272 | 0.07564272 | 0.07564272 | 0.07564272 | 0.07564272 | 0.07564272 | 0.07564272 | 0.07564272 | 0.07564272 | 0.07564272 | 0.07564272 | 0.07564272 | 0.07564272 | 0.07564272 | 0.07564272 | 0.07564272 | 0.07564272 | 0.07564272 | 0.07564272 | 0.07564272 | 0.07564272 | 0.07564272 | 0.07564272 | 0.07564272 | 0.07564272 | 0.07564272 | 0.07564272 | 0.07564272 | 0.07564272 | 0.07564272 | 0.07564272 | 0.07564272 | 0.07564272 | 0.07564272 | 0.07564272 | 0.07564272 | 0.07564272 | 0.07564272 | 0.07564272 | 0.07564272 | 0.07564272 | 0.07564272 | 0.07564272 | 0.0662666 | 0.04980241 | 0.04786372 | 0.04786372 | 0.04361897 | 0.03365012 | 0.02788894 | 0.003806981 | 0 | 0 | 0.04059357 | 0.03108012
1435 | 635.1779 | 0.002691449 | -20 | 697.5 | -737.5 | 0 | 0 | 0.004924869 | 0.02017677 | 0.03218505 | 0.04092143 | 0.04256375 | 0.05453065 | 0.06712478 | 0.07668021 | 0.07833417 | 0.07833417 | 0.07833417 | 0.07833417 | 0.07833417 | 0.07833417 | 0.07833417 | 0.07833417 | 0.07833417 | 0.07833417 | 0.07833417 | 0.07833417 | 0.07833417 | 0.07833417 | 0.07833417 | 0.07833417 | 0.07833417 | 0.07833417 | 0.07833417 | 0.07833417 | 0.07833417 | 0.07833417 | 0.07833417 | 0.07833417 | 0.07833417 | 0.07833417 | 0.07833417 | 0.07833417 | 0.07833417 | 0.07833417 | 0.07833417 | 0.07833417 | 0.07833417 | 0.07833417 | 0.07833417 | 0.07833417 | 0.07833417 | 0.07833417 | 0.07833417 | 0.07833417 | 0.07833417 | 0.07833417 | 0.07833417 | 0.07833417 | 0.07833417 | 0.06895805 | 0.05249386 | 0.05055517 | 0.05055517 | 0.04361897 | 0.03365012 | 0.02788894 | 0.003806981 | 0 | 0 | 0.03594129 | 0.02701717
1311 | 605.3742 | 0.002565161 | -30 | 625.5 | -685.5 | 0 | 0 | 0.004924869 | 0.02017677 | 0.03218505 | 0.04092143 | 0.04256375 | 0.05709581 | 0.06968995 | 0.07924537 | 0.08089933 | 0.08089933 | 0.08089933 | 0.08089933 | 0.08089933 | 0.08089933 | 0.08089933 | 0.08089933 | 0.08089933 | 0.08089933 | 0.08089933 | 0.08089933 | 0.08089933 | 0.08089933 | 0.08089933 | 0.08089933 | 0.08089933 | 0.08089933 | 0.08089933 | 0.08089933 | 0.08089933 | 0.08089933 | 0.08089933 | 0.08089933 | 0.08089933 | 0.08089933 | 0.08089933 | 0.08089933 | 0.08089933 | 0.08089933 | 0.08089933 | 0.08089933 | 0.08089933 | 0.08089933 | 0.08089933 | 0.08089933 | 0.08089933 | 0.08089933 | 0.08089933 | 0.08089933 | 0.08089933 | 0.08089933 | 0.08089933 | 0.08089933 | 0.08089933 | 0.07152321 | 0.05249386 | 0.05055517 | 0.05055517 | 0.04361897 | 0.03365012 | 0.02788894 | 0.003806981 | 0 | 0 | 0.01319843 | 0
1295 | 806.6676 | 0.003418105 | -40 | 607.5 | -687.5 | 0 | 0 | 0.004924869 | 0.02017677 | 0.03218505 | 0.04092143 | 0.04256375 | 0.06051392 | 0.07310805 | 0.08266347 | 0.08431744 | 0.08431744 | 0.08431744 | 0.08431744 | 0.08431744 | 0.08431744 | 0.08431744 | 0.08431744 | 0.08431744 | 0.08431744 | 0.08431744 | 0.08431744 | 0.08431744 | 0.08431744 | 0.08431744 | 0.08431744 | 0.08431744 | 0.08431744 | 0.08431744 | 0.08431744 | 0.08431744 | 0.08431744 | 0.08431744 | 0.08431744 | 0.08431744 | 0.08431744 | 0.08431744 | 0.08431744 | 0.08431744 | 0.08431744 | 0.08431744 | 0.08431744 | 0.08431744 | 0.08431744 | 0.08431744 | 0.08431744 | 0.08431744 | 0.08431744 | 0.08431744 | 0.08431744 | 0.08431744 | 0.08431744 | 0.08431744 | 0.08431744 | 0.08431744 | 0.07152321 | 0.05249386 | 0.05055517 | 0.05055517 | 0.04361897 | 0.03365012 | 0.02788894 | 0.003806981 | 0 | 0 | 0.0141411 | 0
1295 | 878.0198 | 0.003720446 | -30 | 617.5 | -677.5 | 0 | 0 | 0.004924869 | 0.02017677 | 0.03218505 | 0.04092143 | 0.04256375 | 0.06423437 | 0.0768285 | 0.08638392 | 0.08803788 | 0.08803788 | 0.08803788 | 0.08803788 | 0.08803788 | 0.08803788 | 0.08803788 | 0.08803788 | 0.08803788 | 0.08803788 | 0.08803788 | 0.08803788 | 0.08803788 | 0.08803788 | 0.08803788 | 0.08803788 | 0.08803788 | 0.08803788 | 0.08803788 | 0.08803788 | 0.08803788 | 0.08803788 | 0.08803788 | 0.08803788 | 0.08803788 | 0.08803788 | 0.08803788 | 0.08803788 | 0.08803788 | 0.08803788 | 0.08803788 | 0.08803788 | 0.08803788 | 0.08803788 | 0.08803788 | 0.08803788 | 0.08803788 | 0.08803788 | 0.08803788 | 0.08803788 | 0.08803788 | 0.08803788 | 0.08803788 | 0.08803788 | 0.08803788 | 0.07524366 | 0.05249386 | 0.05055517 | 0.05055517 | 0.04361897 | 0.03365012 | 0.02788894 | 0.003806981 | 0 | 0 | 0.009857608 | 0
1275 | 565.1107 | 0.002394552 | -20 | 617.5 | -657.5 | 0 | 0 | 0.004924869 | 0.02017677 | 0.03218505 | 0.04092143 | 0.04256375 | 0.06423437 | 0.07922305 | 0.08877847 | 0.09043243 | 0.09043243 | 0.09043243 | 0.09043243 | 0.09043243 | 0.09043243 | 0.09043243 | 0.09043243 | 0.09043243 | 0.09043243 | 0.09043243 | 0.09043243 | 0.09043243 | 0.09043243 | 0.09043243 | 0.09043243 | 0.09043243 | 0.09043243 | 0.09043243 | 0.09043243 | 0.09043243 | 0.09043243 | 0.09043243 | 0.09043243 | 0.09043243 | 0.09043243 | 0.09043243 | 0.09043243 | 0.09043243 | 0.09043243 | 0.09043243 | 0.09043243 | 0.09043243 | 0.09043243 | 0.09043243 | 0.09043243 | 0.09043243 | 0.09043243 | 0.09043243 | 0.09043243 | 0.09043243 | 0.09043243 | 0.09043243 | 0.09043243 | 0.09043243 | 0.07763821 | 0.05249386 | 0.05055517 | 0.05055517 | 0.04361897 | 0.03365012 | 0.02788894 | 0.003806981 | 0 | 0 | 0.002705345 | 0
1275 | 629.5733 | 0.0026677 | -10 | 627.5 | -647.5 | 0 | 0 | 0.004924869 | 0.02017677 | 0.03218505 | 0.04092143 | 0.04256375 | 0.06423437 | 0.08189075 | 0.09144617 | 0.09310014 | 0.09310014 | 0.09310014 | 0.09310014 | 0.09310014 | 0.09310014 | 0.09310014 | 0.09310014 | 0.09310014 | 0.09310014 | 0.09310014 | 0.09310014 | 0.09310014 | 0.09310014 | 0.09310014 | 0.09310014 | 0.09310014 | 0.09310014 | 0.09310014 | 0.09310014 | 0.09310014 | 0.09310014 | 0.09310014 | 0.09310014 | 0.09310014 | 0.09310014 | 0.09310014 | 0.09310014 | 0.09310014 | 0.09310014 | 0.09310014 | 0.09310014 | 0.09310014 | 0.09310014 | 0.09310014 | 0.09310014 | 0.09310014 | 0.09310014 | 0.09310014 | 0.09310014 | 0.09310014 | 0.09310014 | 0.09310014 | 0.09310014 | 0.09310014 | 0.08030591 | 0.05249386 | 0.05055517 | 0.05055517 | 0.04361897 | 0.03365012 | 0.02788894 | 0.003806981 | 0 | 0 | 0.00121695 | 0
1275 | 541.1235 | 0.002292911 | 0 | 637.5 | -637.5 | 0 | 0 | 0.004924869 | 0.02017677 | 0.03218505 | 0.04092143 | 0.04256375 | 0.06423437 | 0.08189075 | 0.09373908 | 0.09539305 | 0.09539305 | 0.09539305 | 0.09539305 | 0.09539305 | 0.09539305 | 0.09539305 | 0.09539305 | 0.09539305 | 0.09539305 | 0.09539305 | 0.09539305 | 0.09539305 | 0.09539305 | 0.09539305 | 0.09539305 | 0.09539305 | 0.09539305 | 0.09539305 | 0.09539305 | 0.09539305 | 0.09539305 | 0.09539305 | 0.09539305 | 0.09539305 | 0.09539305 | 0.09539305 | 0.09539305 | 0.09539305 | 0.09539305 | 0.09539305 | 0.09539305 | 0.09539305 | 0.09539305 | 0.09539305 | 0.09539305 | 0.09539305 | 0.09539305 | 0.09539305 | 0.09539305 | 0.09539305 | 0.09539305 | 0.09539305 | 0.09539305 | 0.09539305 | 0.08259882 | 0.05249386 | 0.05055517 | 0.05055517 | 0.04361897 | 0.03365012 | 0.02788894 | 0.003806981 | 0 | 0 | 0.0005979519 | 0.004625457
1275 | 560.7286 | 0.002375984 | 10 | 647.5 | -627.5 | 0 | 0 | 0.004924869 | 0.02017677 | 0.03218505 | 0.04092143 | 0.04256375 | 0.06423437 | 0.08189075 | 0.09611507 | 0.09776903 | 0.09776903 | 0.09776903 | 0.09776903 | 0.09776903 | 0.09776903 | 0.09776903 | 0.09776903 | 0.09776903 | 0.09776903 | 0.09776903 | 0.09776903 | 0.09776903 | 0.09776903 | 0.09776903 | 0.09776903 | 0.09776903 | 0.09776903 | 0.09776903 | 0.09776903 | 0.09776903 | 0.09776903 | 0.09776903 | 0.09776903 | 0.09776903 | 0.09776903 | 0.09776903 | 0.09776903 | 0.09776903 | 0.09776903 | 0.09776903 | 0.09776903 | 0.09776903 | 0.09776903 | 0.09776903 | 0.09776903 | 0.09776903 | 0.09776903 | 0.09776903 | 0.09776903 | 0.09776903 | 0.09776903 | 0.09776903 | 0.09776903 | 0.09776903 | 0.0849748 | 0.05486984 | 0.05055517 | 0.05055517 | 0.04361897 | 0.03365012 | 0.02788894 | 0.003806981 | 0 | 0 | 0 | 0.009413715
1275 | 719.5404 | 0.003048919 | 20 | 657.5 | -617.5 | 0 | 0 | 0.004924869 | 0.02017677 | 0.03218505 | 0.04092143 | 0.04256375 | 0.06423437 | 0.08189075 | 0.09916399 | 0.1008179 | 0.1008179 | 0.1008179 | 0.1008179 | 0.1008179 | 0.1008179 | 0.1008179 | 0.1008179 | 0.1008179 | 0.1008179 | 0.1008179 | 0.1008179 | 0.1008179 | 0.1008179 | 0.1008179 | 0.1008179 | 0.1008179 | 0.1008179 | 0.1008179 | 0.1008179 | 0.1008179 | 0.1008179 | 0.1008179 | 0.1008179 | 0.1008179 | 0.1008179 | 0.1008179 | 0.1008179 | 0.1008179 | 0.1008179 | 0.1008179 | 0.1008179 | 0.1008179 | 0.1008179 | 0.1008179 | 0.1008179 | 0.1008179 | 0.1008179 | 0.1008179 | 0.1008179 | 0.1008179 | 0.1008179 | 0.1008179 | 0.1008179 | 0.1008179 | 0.08802372 | 0.05791876 | 0.05055517 | 0.05055517 | 0.04361897 | 0.03365012 | 0.02788894 | 0.003806981 | 0 | 0 | 0 | 0.01610667
1275 | 592.3607 | 0.002510019 | 30 | 667.5 | -607.5 | 0 | 0 | 0.004924869 | 0.02017677 | 0.03218505 | 0.04092143 | 0.04256375 | 0.06423437 | 0.08189075 | 0.09916399 | 0.103328 | 0.103328 | 0.103328 | 0.103328 | 0.103328 | 0.103328 | 0.103328 | 0.103328 | 0.103328 | 0.103328 | 0.103328 | 0.103328 | 0.103328 | 0.103328 | 0.103328 | 0.103328 | 0.103328 | 0.103328 | 0.103328 | 0.103328 | 0.103328 | 0.103328 | 0.103328 | 0.103328 | 0.103328 | 0.103328 | 0.103328 | 0.103328 | 0.103328 | 0.103328 | 0.103328 | 0.103328 | 0.103328 | 0.103328 | 0.103328 | 0.103328 | 0.103328 | 0.103328 | 0.103328 | 0.103328 | 0.103328 | 0.103328 | 0.103328 | 0.103328 | 0.103328 | 0.09053374 | 0.06042878 | 0.05055517 | 0.05055517 | 0.04361897 | 0.03365012 | 0.02788894 | 0.003806981 | 0 | 0 | 0 | 0.0273735
1275 | 775.5652 | 0.003286314 | 40 | 677.5 | -597.5 | 0 | 0 | 0.004924869 | 0.02017677 | 0.03218505 | 0.04092143 | 0.04256375 | 0.06423437 | 0.08189075 | 0.09916399 | 0.1066143 | 0.1066143 | 0.1066143 | 0.1066143 | 0.1066143 | 0.1066143 | 0.1066143 | 0.1066143 | 0.1066143 | 0.1066143 | 0.1066143 | 0.1066143 | 0.1066143 | 0.1066143 | 0.1066143 | 0.1066143 | 0.1066143 | 0.1066143 | 0.1066143 | 0.1066143 | 0.1066143 | 0.1066143 | 0.1066143 | 0.1066143 | 0.1066143 | 0.1066143 | 0.1066143 | 0.1066143 | 0.1066143 | 0.1066143 | 0.1066143 | 0.1066143 | 0.1066143 | 0.1066143 | 0.1066143 | 0.1066143 | 0.1066143 | 0.1066143 | 0.1066143 | 0.1066143 | 0.1066143 | 0.1066143 | 0.1066143 | 0.1066143 | 0.1066143 | 0.09382006 | 0.0637151 | 0.05384148 | 0.05055517 | 0.04361897 | 0.03365012 | 0.02788894 | 0.003806981 | 0 | 0 | 0 | 0.03864033
1275 | 580.1069 | 0.002458096 | 30 | 667.5 | -607.5 | 0 | 0 | 0.004924869 | 0.02017677 | 0.03218505 | 0.04092143 | 0.04256375 | 0.06423437 | 0.08189075 | 0.09916399 | 0.1090724 | 0.1090724 | 0.1090724 | 0.1090724 | 0.1090724 | 0.1090724 | 0.1090724 | 0.1090724 | 0.1090724 | 0.1090724 | 0.1090724 | 0.1090724 | 0.1090724 | 0.1090724 | 0.1090724 | 0.1090724 | 0.1090724 | 0.1090724 | 0.1090724 | 0.1090724 | 0.1090724 | 0.1090724 | 0.1090724 | 0.1090724 | 0.1090724 | 0.1090724 | 0.1090724 | 0.1090724 | 0.1090724 | 0.1090724 | 0.1090724 | 0.1090724 | 0.1090724 | 0.1090724 | 0.1090724 | 0.1090724 | 0.1090724 | 0.1090724 | 0.1090724 | 0.1090724 | 0.1090724 | 0.1090724 | 0.1090724 | 0.1090724 | 0.1090724 | 0.09627815 | 0.06617319 | 0.05384148 | 0.05055517 | 0.04361897 | 0.03365012 | 0.02788894 | 0.003806981 | 0 | 0 | 0 | 0.0273735
1275 | 715.9321 | 0.00303363 | 20 | 657.5 | -617.5 | 0 | 0 | 0.004924869 | 0.02017677 | 0.03218505 | 0.04092143 | 0.04256375 | 0.06423437 | 0.08189075 | 0.1021976 | 0.112106 | 0.112106 | 0.112106 | 0.112106 | 0.112106 | 0.112106 | 0.112106 | 0.112106 | 0.112106 | 0.112106 | 0.112106 | 0.112106 | 0.112106 | 0.112106 | 0.112106 | 0.112106 | 0.112106 | 0.112106 | 0.112106 | 0.112106 | 0.112106 | 0.112106 | 0.112106 | 0.112106 | 0.112106 | 0.112106 | 0.112106 | 0.112106 | 0.112106 | 0.112106 | 0.112106 | 0.112106 | 0.112106 | 0.112106 | 0.112106 | 0.112106 | 0.112106 | 0.112106 | 0.112106 | 0.112106 | 0.112106 | 0.112106 | 0.112106 | 0.112106 | 0.112106 | 0.09931178 | 0.06920682 | 0.05384148 | 0.05055517 | 0.04361897 | 0.03365012 | 0.02788894 | 0.003806981 | 0 | 0 | 0 | 0.01610667
1275 | 633.9779 | 0.002686364 | 10 | 647.5 | -627.5 | 0 | 0 | 0.004924869 | 0.02017677 | 0.03218505 | 0.04092143 | 0.04256375 | 0.06423437 | 0.08189075 | 0.104884 | 0.1147924 | 0.1147924 | 0.1147924 | 0.1147924 | 0.1147924 | 0.1147924 | 0.1147924 | 0.1147924 | 0.1147924 | 0.1147924 | 0.1147924 | 0.1147924 | 0.1147924 | 0.1147924 | 0.1147924 | 0.1147924 | 0.1147924 | 0.1147924 | 0.1147924 | 0.1147924 | 0.1147924 | 0.1147924 | 0.1147924 | 0.1147924 | 0.1147924 | 0.1147924 | 0.1147924 | 0.1147924 | 0.1147924 | 0.1147924 | 0.1147924 | 0.1147924 | 0.1147924 | 0.1147924 | 0.1147924 | 0.1147924 | 0.1147924 | 0.1147924 | 0.1147924 | 0.1147924 | 0.1147924 | 0.1147924 | 0.1147924 | 0.1147924 | 0.1147924 | 0.1019981 | 0.07189319 | 0.05384148 | 0.05055517 | 0.04361897 | 0.03365012 | 0.02788894 | 0.003806981 | 0 | 0 | 0 | 0.009413715
1275 | 727.9695 | 0.003084636 | 0 | 637.5 | -637.5 | 0 | 0 | 0.004924869 | 0.02017677 | 0.03218505 | 0.04092143 | 0.04256375 | 0.06423437 | 0.08189075 | 0.1079686 | 0.117877 | 0.117877 | 0.117877 | 0.117877 | 0.117877 | 0.117877 | 0.117877 | 0.117877 | 0.117877 | 0.117877 | 0.117877 | 0.117877 | 0.117877 | 0.117877 | 0.117877 | 0.117877 | 0.117877 | 0.117877 | 0.117877 | 0.117877 | 0.117877 | 0.117877 | 0.117877 | 0.117877 | 0.117877 | 0.117877 | 0.117877 | 0.117877 | 0.117877 | 0.117877 | 0.117877 | 0.117877 | 0.117877 | 0.117877 | 0.117877 | 0.117877 | 0.117877 | 0.117877 | 0.117877 | 0.117877 | 0.117877 | 0.117877 | 0.117877 | 0.117877 | 0.117877 | 0.1050828 | 0.07189319 | 0.05384148 | 0.05055517 | 0.04361897 | 0.03365012 | 0.02788894 | 0.003806981 | 0 | 0 | 0.00358215 | 0.004625457
1275 | 680.4092 | 0.002883108 | -10 | 627.5 | -647.5 | 0 | 0 | 0.004924869 | 0.02017677 | 0.03218505 | 0.04092143 | 0.04256375 | 0.06423437 | 0.08477386 | 0.1108517 | 0.1207601 | 0.1207601 | 0.1207601 | 0.1207601 | 0.1207601 | 0.1207601 | 0.1207601 | 0.1207601 | 0.1207601 | 0.1207601 | 0.1207601 | 0.1207601 | 0.1207601 | 0.1207601 | 0.1207601 | 0.1207601 | 0.1207601 | 0.1207601 | 0.1207601 | 0.1207601 | 0.1207601 | 0.1207601 | 0.1207601 | 0.1207601 | 0.1207601 | 0.1207601 | 0.1207601 | 0.1207601 | 0.1207601 | 0.1207601 | 0.1207601 | 0.1207601 | 0.1207601 | 0.1207601 | 0.1207601 | 0.1207601 | 0.1207601 | 0.1207601 | 0.1207601 | 0.1207601 | 0.1207601 | 0.1207601 | 0.1207601 | 0.1207601 | 0.1207601 | 0.1079659 | 0.07189319 | 0.05384148 | 0.05055517 | 0.04361897 | 0.03365012 | 0.02788894 | 0.003806981 | 0 | 0 | 0.00729038 | 0
1275 | 681.2277 | 0.002886576 | -20 | 617.5 | -657.5 | 0 | 0 | 0.004924869 | 0.02017677 | 0.03218505 | 0.04092143 | 0.04256375 | 0.06423437 | 0.08766043 | 0.1137383 | 0.1236467 | 0.1236467 | 0.1236467 | 0.1236467 | 0.1236467 | 0.1236467 | 0.1236467 | 0.1236467 | 0.1236467 | 0.1236467 | 0.1236467 | 0.1236467 | 0.1236467 | 0.1236467 | 0.1236467 | 0.1236467 | 0.1236467 | 0.1236467 | 0.1236467 | 0.1236467 | 0.1236467 | 0.1236467 | 0.1236467 | 0.1236467 | 0.1236467 | 0.1236467 | 0.1236467 | 0.1236467 | 0.1236467 | 0.1236467 | 0.1236467 | 0.1236467 | 0.1236467 | 0.1236467 | 0.1236467 | 0.1236467 | 0.1236467 | 0.1236467 | 0.1236467 | 0.1236467 | 0.1236467 | 0.1236467 | 0.1236467 | 0.1236467 | 0.1236467 | 0.1108525 | 0.07189319 | 0.05384148 | 0.05055517 | 0.04361897 | 0.03365012 | 0.02788894 | 0.003806981 | 0 | 0 | 0.01277774 | 0
1275 | 681.4374 | 0.002887465 | -30 | 607.5 | -667.5 | 0 | 0 | 0.004924869 | 0.02017677 | 0.03218505 | 0.04092143 | 0.04256375 | 0.06423437 | 0.0905479 | 0.1166258 | 0.1265342 | 0.1265342 | 0.1265342 | 0.1265342 | 0.1265342 | 0.1265342 | 0.1265342 | 0.1265342 | 0.1265342 | 0.1265342 | 0.1265342 | 0.1265342 | 0.1265342 | 0.1265342 | 0.1265342 | 0.1265342 | 0.1265342 | 0.1265342 | 0.1265342 | 0.1265342 | 0.1265342 | 0.1265342 | 0.1265342 | 0.1265342 | 0.1265342 | 0.1265342 | 0.1265342 | 0.1265342 | 0.1265342 | 0.1265342 | 0.1265342 | 0.1265342 | 0.1265342 | 0.1265342 | 0.1265342 | 0.1265342 | 0.1265342 | 0.1265342 | 0.1265342 | 0.1265342 | 0.1265342 | 0.1265342 | 0.1265342 | 0.1265342 | 0.1265342 | 0.1108525 | 0.07189319 | 0.05384148 | 0.05055517 | 0.04361897 | 0.03365012 | 0.02788894 | 0.003806981 | 0 | 0 | 0.02253742 | 0
1275 | 647.2482 | 0.002742595 | -40 | 597.5 | -677.5 | 0 | 0 | 0.004924869 | 0.02017677 | 0.03218505 | 0.04092143 | 0.04256375 | 0.06697696 | 0.09329049 | 0.1193684 | 0.1292768 | 0.1292768 | 0.1292768 | 0.1292768 | 0.1292768 | 0.1292768 | 0.1292768 | 0.1292768 | 0.1292768 | 0.1292768 | 0.1292768 | 0.1292768 | 0.1292768 | 0.1292768 | 0.1292768 | 0.1292768 | 0.1292768 | 0.1292768 | 0.1292768 | 0.1292768 | 0.1292768 | 0.1292768 | 0.1292768 | 0.1292768 | 0.1292768 | 0.1292768 | 0.1292768 | 0.1292768 | 0.1292768 | 0.1292768 | 0.1292768 | 0.1292768 | 0.1292768 | 0.1292768 | 0.1292768 | 0.1292768 | 0.1292768 | 0.1292768 | 0.1292768 | 0.1292768 | 0.1292768 | 0.1292768 | 0.1292768 | 0.1292768 | 0.1292768 | 0.1108525 | 0.07189319 | 0.05384148 | 0.05055517 | 0.04361897 | 0.03365012 | 0.02788894 | 0.003806981 | 0 | 0 | 0.0322971 | 0
1275 | 700.2442 | 0.002967155 | -30 | 607.5 | -667.5 | 0 | 0 | 0.004924869 | 0.02017677 | 0.03218505 | 0.04092143 | 0.04256375 | 0.06697696 | 0.09625765 | 0.1223355 | 0.1322439 | 0.1322439 | 0.1322439 | 0.1322439 | 0.1322439 | 0.1322439 | 0.1322439 | 0.1322439 | 0.1322439 | 0.1322439 | 0.1322439 | 0.1322439 | 0.1322439 | 0.1322439 | 0.1322439 | 0.1322439 | 0.1322439 | 0.1322439 | 0.1322439 | 0.1322439 | 0.1322439 | 0.1322439 | 0.1322439 | 0.1322439 | 0.1322439 | 0.1322439 | 0.1322439 | 0.1322439 | 0.1322439 | 0.1322439 | 0.1322439 | 0.1322439 | 0.1322439 | 0.1322439 | 0.1322439 | 0.1322439 | 0.1322439 | 0.1322439 | 0.1322439 | 0.1322439 | 0.1322439 | 0.1322439 | 0.1322439 | 0.1322439 | 0.1322439 | 0.1108525 | 0.07189319 | 0.05384148 | 0.05055517 | 0.04361897 | 0.03365012 | 0.02788894 | 0.003806981 | 0 | 0 | 0.02253742 | 0
1275 | 640.2412 | 0.002712904 | -20 | 617.5 | -657.5 | 0 | 0 | 0.004924869 | 0.02017677 | 0.03218505 | 0.04092143 | 0.04256375 | 0.06697696 | 0.09897055 | 0.1250484 | 0.1349568 | 0.1349568 | 0.1349568 | 0.1349568 | 0.1349568 | 0.1349568 | 0.1349568 | 0.1349568 | 0.1349568 | 0.1349568 | 0.1349568 | 0.1349568 | 0.1349568 | 0.1349568 | 0.1349568 | 0.1349568 | 0.1349568 | 0.1349568 | 0.1349568 | 0.1349568 | 0.1349568 | 0.1349568 | 0.1349568 | 0.1349568 | 0.1349568 | 0.1349568 | 0.1349568 | 0.1349568 | 0.1349568 | 0.1349568 | 0.1349568 | 0.1349568 | 0.1349568 | 0.1349568 | 0.1349568 | 0.1349568 | 0.1349568 | 0.1349568 | 0.1349568 | 0.1349568 | 0.1349568 | 0.1349568 | 0.1349568 | 0.1349568 | 0.1349568 | 0.1135654 | 0.07189319 | 0.05384148 | 0.05055517 | 0.04361897 | 0.03365012 | 0.02788894 | 0.003806981 | 0 | 0 | 0.01277774 | 0
1275 | 694.0394 | 0.002940864 | -10 | 627.5 | -647.5 | 0 | 0 | 0.004924869 | 0.02017677 | 0.03218505 | 0.04092143 | 0.04256375 | 0.06697696 | 0.1019114 | 0.1279893 | 0.1378977 | 0.1378977 | 0.1378977 | 0.1378977 | 0.1378977 | 0.1378977 | 0.1378977 | 0.1378977 | 0.1378977 | 0.1378977 | 0.1378977 | 0.1378977 | 0.1378977 | 0.1378977 | 0.1378977 | 0.1378977 | 0.1378977 | 0.1378977 | 0.1378977 | 0.1378977 | 0.1378977 | 0.1378977 | 0.1378977 | 0.1378977 | 0.1378977 | 0.1378977 | 0.1378977 | 0.1378977 | 0.1378977 | 0.1378977 | 0.1378977 | 0.1378977 | 0.1378977 | 0.1378977 | 0.1378977 | 0.1378977 | 0.1378977 | 0.1378977 | 0.1378977 | 0.1378977 | 0.1378977 | 0.1378977 | 0.1378977 | 0.1378977 | 0.1378977 | 0.1165062 | 0.07189319 | 0.05384148 | 0.05055517 | 0.04361897 | 0.03365012 | 0.02788894 | 0.003806981 | 0 | 0 | 0.00729038 | 0
1275 | 604.2013 | 0.002560191 | 0 | 637.5 | -637.5 | 0 | 0 | 0.004924869 | 0.02017677 | 0.03218505 | 0.04092143 | 0.04256375 | 0.06697696 | 0.1019114 | 0.1305495 | 0.1404579 | 0.1404579 | 0.1404579 | 0.1404579 | 0.1404579 | 0.1404579 | 0.1404579 | 0.1404579 | 0.1404579 | 0.1404579 | 0.1404579 | 0.1404579 | 0.1404579 | 0.1404579 | 0.1404579 | 0.1404579 | 0.1404579 | 0.1404579 | 0.1404579 | 0.1404579 | 0.1404579 | 0.1404579 | 0.1404579 | 0.1404579 | 0.1404579 | 0.1404579 | 0.1404579 | 0.1404579 | 0.1404579 | 0.1404579 | 0.1404579 | 0.1404579 | 0.1404579 | 0.1404579 | 0.1404579 | 0.1404579 | 0.1404579 | 0.1404579 | 0.1404579 | 0.1404579 | 0.1404579 | 0.1404579 | 0.1404579 | 0.1404579 | 0.1404579 | 0.1190664 | 0.07189319 | 0.05384148 | 0.05055517 | 0.04361897 | 0.03365012 | 0.02788894 | 0.003806981 | 0 | 0 | 0.00358215 | 0.007733582
1275 | 777.7456 | 0.003295553 | 10 | 647.5 | -627.5 | 0 | 0 | 0.004924869 | 0.02017677 | 0.03218505 | 0.04092143 | 0.04256375 | 0.06697696 | 0.1019114 | 0.133845 | 0.1437534 | 0.1437534 | 0.1437534 | 0.1437534 | 0.1437534 | 0.1437534 | 0.1437534 | 0.1437534 | 0.1437534 | 0.1437534 | 0.1437534 | 0.1437534 | 0.1437534 | 0.1437534 | 0.1437534 | 0.1437534 | 0.1437534 | 0.1437534 | 0.1437534 | 0.1437534 | 0.1437534 | 0.1437534 | 0.1437534 | 0.1437534 | 0.1437534 | 0.1437534 | 0.1437534 | 0.1437534 | 0.1437534 | 0.1437534 | 0.1437534 | 0.1437534 | 0.1437534 | 0.1437534 | 0.1437534 | 0.1437534 | 0.1437534 | 0.1437534 | 0.1437534 | 0.1437534 | 0.1437534 | 0.1437534 | 0.1437534 | 0.1437534 | 0.1437534 | 0.122362 | 0.07518874 | 0.05384148 | 0.05055517 | 0.04361897 | 0.03365012 | 0.02788894 | 0.003806981 | 0 | 0 | 0 | 0.01573936
1275 | 625.3858 | 0.002649957 | 20 | 657.5 | -617.5 | 0 | 0 | 0.004924869 | 0.02017677 | 0.03218505 | 0.04092143 | 0.04256375 | 0.06697696 | 0.1019114 | 0.136495 | 0.1464034 | 0.1464034 | 0.1464034 | 0.1464034 | 0.1464034 | 0.1464034 | 0.1464034 | 0.1464034 | 0.1464034 | 0.1464034 | 0.1464034 | 0.1464034 | 0.1464034 | 0.1464034 | 0.1464034 | 0.1464034 | 0.1464034 | 0.1464034 | 0.1464034 | 0.1464034 | 0.1464034 | 0.1464034 | 0.1464034 | 0.1464034 | 0.1464034 | 0.1464034 | 0.1464034 | 0.1464034 | 0.1464034 | 0.1464034 | 0.1464034 | 0.1464034 | 0.1464034 | 0.1464034 | 0.1464034 | 0.1464034 | 0.1464034 | 0.1464034 | 0.1464034 | 0.1464034 | 0.1464034 | 0.1464034 | 0.1464034 | 0.1464034 | 0.1464034 | 0.1250119 | 0.0778387 | 0.05384148 | 0.05055517 | 0.04361897 | 0.03365012 | 0.02788894 | 0.003806981 | 0 | 0 | 0 | 0.02658191
1275 | 647.2566 | 0.00274263 | 30 | 667.5 | -607.5 | 0 | 0 | 0.004924869 | 0.02017677 | 0.03218505 | 0.04092143 | 0.04256375 | 0.06697696 | 0.1019114 | 0.136495 | 0.149146 | 0.149146 | 0.149146 | 0.149146 | 0.149146 | 0.149146 | 0.149146 | 0.149146 | 0.149146 | 0.149146 | 0.149146 | 0.149146 | 0.149146 | 0.149146 | 0.149146 | 0.149146 | 0.149146 | 0.149146 | 0.149146 | 0.149146 | 0.149146 | 0.149146 | 0.149146 | 0.149146 | 0.149146 | 0.149146 | 0.149146 | 0.149146 | 0.149146 | 0.149146 | 0.149146 | 0.149146 | 0.149146 | 0.149146 | 0.149146 | 0.149146 | 0.149146 | 0.149146 | 0.149146 | 0.149146 | 0.149146 | 0.149146 | 0.149146 | 0.149146 | 0.149146 | 0.1277546 | 0.08058133 | 0.05384148 | 0.05055517 | 0.04361897 | 0.03365012 | 0.02788894 | 0.003806981 | 0 | 0 | 0 | 0.04423656
1275 | 605.3755 | 0.002565167 | 40 | 677.5 | -597.5 | 0 | 0 | 0.004924869 | 0.02017677 | 0.03218505 | 0.04092143 | 0.04256375 | 0.06697696 | 0.1019114 | 0.136495 | 0.1517112 | 0.1517112 | 0.1517112 | 0.1517112 | 0.1517112 | 0.1517112 | 0.1517112 | 0.1517112 | 0.1517112 | 0.1517112 | 0.1517112 | 0.1517112 | 0.1517112 | 0.1517112 | 0.1517112 | 0.1517112 | 0.1517112 | 0.1517112 | 0.1517112 | 0.1517112 | 0.1517112 | 0.1517112 | 0.1517112 | 0.1517112 | 0.1517112 | 0.1517112 | 0.1517112 | 0.1517112 | 0.1517112 | 0.1517112 | 0.1517112 | 0.1517112 | 0.1517112 | 0.1517112 | 0.1517112 | 0.1517112 | 0.1517112 | 0.1517112 | 0.1517112 | 0.1517112 | 0.1517112 | 0.1517112 | 0.1517112 | 0.1517112 | 0.1517112 | 0.1303197 | 0.08314649 | 0.05640665 | 0.05055517 | 0.04361897 | 0.03365012 | 0.02788894 | 0.003806981 | 0 | 0 | 0 | 0.06189122
1275 | 706.9951 | 0.002995761 | 30 | 667.5 | -607.5 | 0 | 0 | 0.004924869 | 0.02017677 | 0.03218505 | 0.04092143 | 0.04256375 | 0.06697696 | 0.1019114 | 0.136495 | 0.1547069 | 0.1547069 | 0.1547069 | 0.1547069 | 0.1547069 | 0.1547069 | 0.1547069 | 0.1547069 | 0.1547069 | 0.1547069 | 0.1547069 | 0.1547069 | 0.1547069 | 0.1547069 | 0.1547069 | 0.1547069 | 0.1547069 | 0.1547069 | 0.1547069 | 0.1547069 | 0.1547069 | 0.1547069 | 0.1547069 | 0.1547069 | 0.1547069 | 0.1547069 | 0.1547069 | 0.1547069 | 0.1547069 | 0.1547069 | 0.1547069 | 0.1547069 | 0.1547069 | 0.1547069 | 0.1547069 | 0.1547069 | 0.1547069 | 0.1547069 | 0.1547069 | 0.1547069 | 0.1547069 | 0.1547069 | 0.1547069 | 0.1547069 | 0.1547069 | 0.1333155 | 0.08614225 | 0.05640665 | 0.05055517 | 0.04361897 | 0.03365012 | 0.02788894 | 0.003806981 | 0 | 0 | 0 | 0.04423656
1275 | 644.2463 | 0.002729875 | 20 | 657.5 | -617.5 | 0 | 0 | 0.004924869 | 0.02017677 | 0.03218505 | 0.04092143 | 0.04256375 | 0.06697696 | 0.1019114 | 0.1392249 | 0.1574368 | 0.1574368 | 0.1574368 | 0.1574368 | 0.1574368 | 0.1574368 | 0.1574368 | 0.1574368 | 0.1574368 | 0.1574368 | 0.1574368 | 0.1574368 | 0.1574368 | 0.1574368 | 0.1574368 | 0.1574368 | 0.1574368 | 0.1574368 | 0.1574368 | 0.1574368 | 0.1574368 | 0.1574368 | 0.1574368 | 0.1574368 | 0.1574368 | 0.1574368 | 0.1574368 | 0.1574368 | 0.1574368 | 0.1574368 | 0.1574368 | 0.1574368 | 0.1574368 | 0.1574368 | 0.1574368 | 0.1574368 | 0.1574368 | 0.1574368 | 0.1574368 | 0.1574368 | 0.1574368 | 0.1574368 | 0.1574368 | 0.1574368 | 0.1574368 | 0.1360454 | 0.08887213 | 0.05640665 | 0.05055517 | 0.04361897 | 0.03365012 | 0.02788894 | 0.003806981 | 0 | 0 | 0 | 0.02658191
1275 | 681.0869 | 0.00288598 | 10 | 647.5 | -627.5 | 0 | 0 | 0.004924869 | 0.02017677 | 0.03218505 | 0.04092143 | 0.04256375 | 0.06697696 | 0.1019114 | 0.1421108 | 0.1603228 | 0.1603228 | 0.1603228 | 0.1603228 | 0.1603228 | 0.1603228 | 0.1603228 | 0.1603228 | 0.1603228 | 0.1603228 | 0.1603228 | 0.1603228 | 0.1603228 | 0.1603228 | 0.1603228 | 0.1603228 | 0.1603228 | 0.1603228 | 0.1603228 | 0.1603228 | 0.1603228 | 0.1603228 | 0.1603228 | 0.1603228 | 0.1603228 | 0.1603228 | 0.1603228 | 0.1603228 | 0.1603228 | 0.1603228 | 0.1603228 | 0.1603228 | 0.1603228 | 0.1603228 | 0.1603228 | 0.1603228 | 0.1603228 | 0.1603228 | 0.1603228 | 0.1603228 | 0.1603228 | 0.1603228 | 0.1603228 | 0.1603228 | 0.1603228 | 0.1389313 | 0.09175811 | 0.05640665 | 0.05055517 | 0.04361897 | 0.03365012 | 0.02788894 | 0.003806981 | 0 | 0 | 0 | 0.01573936
1275 | 664.7998 | 0.002816966 | 0 | 637.5 | -637.5 | 0 | 0 | 0.004924869 | 0.02017677 | 0.03218505 | 0.04092143 | 0.04256375 | 0.06697696 | 0.1019114 | 0.1449278 | 0.1631398 | 0.1631398 | 0.1631398 | 0.1631398 | 0.1631398 | 0.1631398 | 0.1631398 | 0.1631398 | 0.1631398 | 0.1631398 | 0.1631398 | 0.1631398 | 0.1631398 | 0.1631398 | 0.1631398 | 0.1631398 | 0.1631398 | 0.1631398 | 0.1631398 | 0.1631398 | 0.1631398 | 0.1631398 | 0.1631398 | 0.1631398 | 0.1631398 | 0.1631398 | 0.1631398 | 0.1631398 | 0.1631398 | 0.1631398 | 0.1631398 | 0.1631398 | 0.1631398 | 0.1631398 | 0.1631398 | 0.1631398 | 0.1631398 | 0.1631398 | 0.1631398 | 0.1631398 | 0.1631398 | 0.1631398 | 0.1631398 | 0.1631398 | 0.1631398 | 0.1417483 | 0.09175811 | 0.05640665 | 0.05055517 | 0.04361897 | 0.03365012 | 0.02788894 | 0.003806981 | 0 | 0 | 0.00658411 | 0.007733582
1275 | 761.8735 | 0.003228298 | -10 | 627.5 | -647.5 | 0 | 0 | 0.004924869 | 0.02017677 | 0.03218505 | 0.04092143 | 0.04256375 | 0.06697696 | 0.1051397 | 0.1481561 | 0.1663681 | 0.1663681 | 0.1663681 | 0.1663681 | 0.1663681 | 0.1663681 | 0.1663681 | 0.1663681 | 0.1663681 | 0.1663681 | 0.1663681 | 0.1663681 | 0.1663681 | 0.1663681 | 0.1663681 | 0.1663681 | 0.1663681 | 0.1663681 | 0.1663681 | 0.1663681 | 0.1663681 | 0.1663681 | 0.1663681 | 0.1663681 | 0.1663681 | 0.1663681 | 0.1663681 | 0.1663681 | 0.1663681 | 0.1663681 | 0.1663681 | 0.1663681 | 0.1663681 | 0.1663681 | 0.1663681 | 0.1663681 | 0.1663681 | 0.1663681 | 0.1663681 | 0.1663681 | 0.1663681 | 0.1663681 | 0.1663681 | 0.1663681 | 0.1663681 | 0.1449766 | 0.09175811 | 0.05640665 | 0.05055517 | 0.04361897 | 0.03365012 | 0.02788894 | 0.003806981 | 0 | 0 | 0.01339996 | 0
1275 | 598.1062 | 0.002534364 | -20 | 617.5 | -657.5 | 0 | 0 | 0.004924869 | 0.02017677 | 0.03218505 | 0.04092143 | 0.04256375 | 0.06697696 | 0.1076741 | 0.1506905 | 0.1689024 | 0.1689024 | 0.1689024 | 0.1689024 | 0.1689024 | 0.1689024 | 0.1689024 | 0.1689024 | 0.1689024 | 0.1689024 | 0.1689024 | 0.1689024 | 0.1689024 | 0.1689024 | 0.1689024 | 0.1689024 | 0.1689024 | 0.1689024 | 0.1689024 | 0.1689024 | 0.1689024 | 0.1689024 | 0.1689024 | 0.1689024 | 0.1689024 | 0.1689024 | 0.1689024 | 0.1689024 | 0.1689024 | 0.1689024 | 0.1689024 | 0.1689024 | 0.1689024 | 0.1689024 | 0.1689024 | 0.1689024 | 0.1689024 | 0.1689024 | 0.1689024 | 0.1689024 | 0.1689024 | 0.1689024 | 0.1689024 | 0.1689024 | 0.1689024 | 0.147511 | 0.09175811 | 0.05640665 | 0.05055517 | 0.04361897 | 0.03365012 | 0.02788894 | 0.003806981 | 0 | 0 | 0.02294504 | 0
1275 | 653.7032 | 0.002769946 | -30 | 607.5 | -667.5 | 0 | 0 | 0.004924869 | 0.02017677 | 0.03218505 | 0.04092143 | 0.04256375 | 0.06697696 | 0.110444 | 0.1534604 | 0.1716724 | 0.1716724 | 0.1716724 | 0.1716724 | 0.1716724 | 0.1716724 | 0.1716724 | 0.1716724 | 0.1716724 | 0.1716724 | 0.1716724 | 0.1716724 | 0.1716724 | 0.1716724 | 0.1716724 | 0.1716724 | 0.1716724 | 0.1716724 | 0.1716724 | 0.1716724 | 0.1716724 | 0.1716724 | 0.1716724 | 0.1716724 | 0.1716724 | 0.1716724 | 0.1716724 | 0.1716724 | 0.1716724 | 0.1716724 | 0.1716724 | 0.1716724 | 0.1716724 | 0.1716724 | 0.1716724 | 0.1716724 | 0.1716724 | 0.1716724 | 0.1716724 | 0.1716724 | 0.1716724 | 0.1716724 | 0.1716724 | 0.1716724 | 0.1716724 | 0.147511 | 0.09175811 | 0.05640665 | 0.05055517 | 0.04361897 | 0.03365012 | 0.02788894 | 0.003806981 | 0 | 0 | 0.03904399 | 0
1275 | 730.3644 | 0.003094784 | -40 | 597.5 | -677.5 | 0 | 0 | 0.004924869 | 0.02017677 | 0.03218505 | 0.04092143 | 0.04256375 | 0.07007174 | 0.1135388 | 0.1565552 | 0.1747671 | 0.1747671 | 0.1747671 | 0.1747671 | 0.1747671 | 0.1747671 | 0.1747671 | 0.1747671 | 0.1747671 | 0.1747671 | 0.1747671 | 0.1747671 | 0.1747671 | 0.1747671 | 0.1747671 | 0.1747671 | 0.1747671 | 0.1747671 | 0.1747671 | 0.1747671 | 0.1747671 | 0.1747671 | 0.1747671 | 0.1747671 | 0.1747671 | 0.1747671 | 0.1747671 | 0.1747671 | 0.1747671 | 0.1747671 | 0.1747671 | 0.1747671 | 0.1747671 | 0.1747671 | 0.1747671 | 0.1747671 | 0.1747671 | 0.1747671 | 0.1747671 | 0.1747671 | 0.1747671 | 0.1747671 | 0.1747671 | 0.1747671 | 0.1747671 | 0.147511 | 0.09175811 | 0.05640665 | 0.05055517 | 0.04361897 | 0.03365012 | 0.02788894 | 0.003806981 | 0 | 0 | 0.05514293 | 0
1275 | 622.6988 | 0.002638571 | -30 | 607.5 | -667.5 | 0 | 0 | 0.004924869 | 0.02017677 | 0.03218505 | 0.04092143 | 0.04256375 | 0.07007174 | 0.1161774 | 0.1591938 | 0.1774057 | 0.1774057 | 0.1774057 | 0.1774057 | 0.1774057 | 0.1774057 | 0.1774057 | 0.1774057 | 0.1774057 | 0.1774057 | 0.1774057 | 0.1774057 | 0.1774057 | 0.1774057 | 0.1774057 | 0.1774057 | 0.1774057 | 0.1774057 | 0.1774057 | 0.1774057 | 0.1774057 | 0.1774057 | 0.1774057 | 0.1774057 | 0.1774057 | 0.1774057 | 0.1774057 | 0.1774057 | 0.1774057 | 0.1774057 | 0.1774057 | 0.1774057 | 0.1774057 | 0.1774057 | 0.1774057 | 0.1774057 | 0.1774057 | 0.1774057 | 0.1774057 | 0.1774057 | 0.1774057 | 0.1774057 | 0.1774057 | 0.1774057 | 0.1774057 | 0.147511 | 0.09175811 | 0.05640665 | 0.05055517 | 0.04361897 | 0.03365012 | 0.02788894 | 0.003806981 | 0 | 0 | 0.03904399 | 0
1275 | 766.646 | 0.003248521 | -20 | 617.5 | -657.5 | 0 | 0 | 0.004924869 | 0.02017677 | 0.03218505 | 0.04092143 | 0.04256375 | 0.07007174 | 0.1194259 | 0.1624423 | 0.1806542 | 0.1806542 | 0.1806542 | 0.1806542 | 0.1806542 | 0.1806542 | 0.1806542 | 0.1806542 | 0.1806542 | 0.1806542 | 0.1806542 | 0.1806542 | 0.1806542 | 0.1806542 | 0.1806542 | 0.1806542 | 0.1806542 | 0.1806542 | 0.1806542 | 0.1806542 | 0.1806542 | 0.1806542 | 0.1806542 | 0.1806542 | 0.1806542 | 0.1806542 | 0.1806542 | 0.1806542 | 0.1806542 | 0.1806542 | 0.1806542 | 0.1806542 | 0.1806542 | 0.1806542 | 0.1806542 | 0.1806542 | 0.1806542 | 0.1806542 | 0.1806542 | 0.1806542 | 0.1806542 | 0.1806542 | 0.1806542 | 0.1806542 | 0.1806542 | 0.1507595 | 0.09175811 | 0.05640665 | 0.05055517 | 0.04361897 | 0.03365012 | 0.02788894 | 0.003806981 | 0 | 0 | 0.02294504 | 0
1275 | 613.4107 | 0.002599214 | -10 | 627.5 | -647.5 | 0 | 0 | 0.004924869 | 0.02017677 | 0.03218505 | 0.04092143 | 0.04256375 | 0.07007174 | 0.1220251 | 0.1650415 | 0.1832535 | 0.1832535 | 0.1832535 | 0.1832535 | 0.1832535 | 0.1832535 | 0.1832535 | 0.1832535 | 0.1832535 | 0.1832535 | 0.1832535 | 0.1832535 | 0.1832535 | 0.1832535 | 0.1832535 | 0.1832535 | 0.1832535 | 0.1832535 | 0.1832535 | 0.1832535 | 0.1832535 | 0.1832535 | 0.1832535 | 0.1832535 | 0.1832535 | 0.1832535 | 0.1832535 | 0.1832535 | 0.1832535 | 0.1832535 | 0.1832535 | 0.1832535 | 0.1832535 | 0.1832535 | 0.1832535 | 0.1832535 | 0.1832535 | 0.1832535 | 0.1832535 | 0.1832535 | 0.1832535 | 0.1832535 | 0.1832535 | 0.1832535 | 0.1832535 | 0.1533587 | 0.09175811 | 0.05640665 | 0.05055517 | 0.04361897 | 0.03365012 | 0.02788894 | 0.003806981 | 0 | 0 | 0.01339996 | 0
1275 | 750.2786 | 0.003179167 | 0 | 637.5 | -637.5 | 0 | 0 | 0.004924869 | 0.02017677 | 0.03218505 | 0.04092143 | 0.04256375 | 0.07007174 | 0.1220251 | 0.1682207 | 0.1864326 | 0.1864326 | 0.1864326 | 0.1864326 | 0.1864326 | 0.1864326 | 0.1864326 | 0.1864326 | 0.1864326 | 0.1864326 | 0.1864326 | 0.1864326 | 0.1864326 | 0.1864326 | 0.1864326 | 0.1864326 | 0.1864326 | 0.1864326 | 0.1864326 | 0.1864326 | 0.1864326 | 0.1864326 | 0.1864326 | 0.1864326 | 0.1864326 | 0.1864326 | 0.1864326 | 0.1864326 | 0.1864326 | 0.1864326 | 0.1864326 | 0.1864326 | 0.1864326 | 0.1864326 | 0.1864326 | 0.1864326 | 0.1864326 | 0.1864326 | 0.1864326 | 0.1864326 | 0.1864326 | 0.1864326 | 0.1864326 | 0.1864326 | 0.1864326 | 0.1565379 | 0.09175811 | 0.05640665 | 0.05055517 | 0.04361897 | 0.03365012 | 0.02788894 | 0.003806981 | 0 | 0 | 0.00658411 | 0.01080775
1275 | 674.9156 | 0.00285983 | 10 | 647.5 | -627.5 | 0 | 0 | 0.004924869 | 0.02017677 | 0.03218505 | 0.04092143 | 0.04256375 | 0.07007174 | 0.1220251 | 0.1710805 | 0.1892924 | 0.1892924 | 0.1892924 | 0.1892924 | 0.1892924 | 0.1892924 | 0.1892924 | 0.1892924 | 0.1892924 | 0.1892924 | 0.1892924 | 0.1892924 | 0.1892924 | 0.1892924 | 0.1892924 | 0.1892924 | 0.1892924 | 0.1892924 | 0.1892924 | 0.1892924 | 0.1892924 | 0.1892924 | 0.1892924 | 0.1892924 | 0.1892924 | 0.1892924 | 0.1892924 | 0.1892924 | 0.1892924 | 0.1892924 | 0.1892924 | 0.1892924 | 0.1892924 | 0.1892924 | 0.1892924 | 0.1892924 | 0.1892924 | 0.1892924 | 0.1892924 | 0.1892924 | 0.1892924 | 0.1892924 | 0.1892924 | 0.1892924 | 0.1892924 | 0.1593977 | 0.09461794 | 0.05640665 | 0.05055517 | 0.04361897 | 0.03365012 | 0.02788894 | 0.003806981 | 0 | 0 | 0 | 0.02199591
1275 | 721.9953 | 0.003059322 | 20 | 657.5 | -617.5 | 0 | 0 | 0.004924869 | 0.02017677 | 0.03218505 | 0.04092143 | 0.04256375 | 0.07007174 | 0.1220251 | 0.1741398 | 0.1923518 | 0.1923518 | 0.1923518 | 0.1923518 | 0.1923518 | 0.1923518 | 0.1923518 | 0.1923518 | 0.1923518 | 0.1923518 | 0.1923518 | 0.1923518 | 0.1923518 | 0.1923518 | 0.1923518 | 0.1923518 | 0.1923518 | 0.1923518 | 0.1923518 | 0.1923518 | 0.1923518 | 0.1923518 | 0.1923518 | 0.1923518 | 0.1923518 | 0.1923518 | 0.1923518 | 0.1923518 | 0.1923518 | 0.1923518 | 0.1923518 | 0.1923518 | 0.1923518 | 0.1923518 | 0.1923518 | 0.1923518 | 0.1923518 | 0.1923518 | 0.1923518 | 0.1923518 | 0.1923518 | 0.1923518 | 0.1923518 | 0.1923518 | 0.1923518 | 0.162457 | 0.09767726 | 0.05640665 | 0.05055517 | 0.04361897 | 0.03365012 | 0.02788894 | 0.003806981 | 0 | 0 | 0 | 0.03702246
1275 | 707.9298 | 0.002999722 | 30 | 667.5 | -607.5 | 0 | 0 | 0.004924869 | 0.02017677 | 0.03218505 | 0.04092143 | 0.04256375 | 0.07007174 | 0.1220251 | 0.1741398 | 0.1953515 | 0.1953515 | 0.1953515 | 0.1953515 | 0.1953515 | 0.1953515 | 0.1953515 | 0.1953515 | 0.1953515 | 0.1953515 | 0.1953515 | 0.1953515 | 0.1953515 | 0.1953515 | 0.1953515 | 0.1953515 | 0.1953515 | 0.1953515 | 0.1953515 | 0.1953515 | 0.1953515 | 0.1953515 | 0.1953515 | 0.1953515 | 0.1953515 | 0.1953515 | 0.1953515 | 0.1953515 | 0.1953515 | 0.1953515 | 0.1953515 | 0.1953515 | 0.1953515 | 0.1953515 | 0.1953515 | 0.1953515 | 0.1953515 | 0.1953515 | 0.1953515 | 0.1953515 | 0.1953515 | 0.1953515 | 0.1953515 | 0.1953515 | 0.1953515 | 0.1654568 | 0.100677 | 0.05640665 | 0.05055517 | 0.04361897 | 0.03365012 | 0.02788894 | 0.003806981 | 0 | 0 | 0 | 0.06126638
1275 | 743.6433 | 0.003151051 | 40 | 677.5 | -597.5 | 0 | 0 | 0.004924869 | 0.02017677 | 0.03218505 | 0.04092143 | 0.04256375 | 0.07007174 | 0.1220251 | 0.1741398 | 0.1985025 | 0.1985025 | 0.1985025 | 0.1985025 | 0.1985025 | 0.1985025 | 0.1985025 | 0.1985025 | 0.1985025 | 0.1985025 | 0.1985025 | 0.1985025 | 0.1985025 | 0.1985025 | 0.1985025 | 0.1985025 | 0.1985025 | 0.1985025 | 0.1985025 | 0.1985025 | 0.1985025 | 0.1985025 | 0.1985025 | 0.1985025 | 0.1985025 | 0.1985025 | 0.1985025 | 0.1985025 | 0.1985025 | 0.1985025 | 0.1985025 | 0.1985025 | 0.1985025 | 0.1985025 | 0.1985025 | 0.1985025 | 0.1985025 | 0.1985025 | 0.1985025 | 0.1985025 | 0.1985025 | 0.1985025 | 0.1985025 | 0.1985025 | 0.1985025 | 0.1686078 | 0.103828 | 0.0595577 | 0.05055517 | 0.04361897 | 0.03365012 | 0.02788894 | 0.003806981 | 0 | 0 | 0 | 0.08551031
1275 | 716.8262 | 0.003037418 | 30 | 667.5 | -607.5 | 0 | 0 | 0.004924869 | 0.02017677 | 0.03218505 | 0.04092143 | 0.04256375 | 0.07007174 | 0.1220251 | 0.1741398 | 0.20154 | 0.20154 | 0.20154 | 0.20154 | 0.20154 | 0.20154 | 0.20154 | 0.20154 | 0.20154 | 0.20154 | 0.20154 | 0.20154 | 0.20154 | 0.20154 | 0.20154 | 0.20154 | 0.20154 | 0.20154 | 0.20154 | 0.20154 | 0.20154 | 0.20154 | 0.20154 | 0.20154 | 0.20154 | 0.20154 | 0.20154 | 0.20154 | 0.20154 | 0.20154 | 0.20154 | 0.20154 | 0.20154 | 0.20154 | 0.20154 | 0.20154 | 0.20154 | 0.20154 | 0.20154 | 0.20154 | 0.20154 | 0.20154 | 0.20154 | 0.20154 | 0.20154 | 0.1716452 | 0.1068655 | 0.0595577 | 0.05055517 | 0.04361897 | 0.03365012 | 0.02788894 | 0.003806981 | 0 | 0 | 0 | 0.06126638
1275 | 777.7851 | 0.003295721 | 20 | 657.5 | -617.5 | 0 | 0 | 0.004924869 | 0.02017677 | 0.03218505 | 0.04092143 | 0.04256375 | 0.07007174 | 0.1220251 | 0.1774355 | 0.2048357 | 0.2048357 | 0.2048357 | 0.2048357 | 0.2048357 | 0.2048357 | 0.2048357 | 0.2048357 | 0.2048357 | 0.2048357 | 0.2048357 | 0.2048357 | 0.2048357 | 0.2048357 | 0.2048357 | 0.2048357 | 0.2048357 | 0.2048357 | 0.2048357 | 0.2048357 | 0.2048357 | 0.2048357 | 0.2048357 | 0.2048357 | 0.2048357 | 0.2048357 | 0.2048357 | 0.2048357 | 0.2048357 | 0.2048357 | 0.2048357 | 0.2048357 | 0.2048357 | 0.2048357 | 0.2048357 | 0.2048357 | 0.2048357 | 0.2048357 | 0.2048357 | 0.2048357 | 0.2048357 | 0.2048357 | 0.2048357 | 0.2048357 | 0.2048357 | 0.1749409 | 0.1101612 | 0.0595577 | 0.05055517 | 0.04361897 | 0.03365012 | 0.02788894 | 0.003806981 | 0 | 0 | 0 | 0.03702246
1275 | 706.7706 | 0.00299481 | 10 | 647.5 | -627.5 | 0 | 0 | 0.004924869 | 0.02017677 | 0.03218505 | 0.04092143 | 0.04256375 | 0.07007174 | 0.1220251 | 0.1804304 | 0.2078305 | 0.2078305 | 0.2078305 | 0.2078305 | 0.2078305 | 0.2078305 | 0.2078305 | 0.2078305 | 0.2078305 | 0.2078305 | 0.2078305 | 0.2078305 | 0.2078305 | 0.2078305 | 0.2078305 | 0.2078305 | 0.2078305 | 0.2078305 | 0.2078305 | 0.2078305 | 0.2078305 | 0.2078305 | 0.2078305 | 0.2078305 | 0.2078305 | 0.2078305 | 0.2078305 | 0.2078305 | 0.2078305 | 0.2078305 | 0.2078305 | 0.2078305 | 0.2078305 | 0.2078305 | 0.2078305 | 0.2078305 | 0.2078305 | 0.2078305 | 0.2078305 | 0.2078305 | 0.2078305 | 0.2078305 | 0.2078305 | 0.2078305 | 0.2078305 | 0.1779358 | 0.113156 | 0.0595577 | 0.05055517 | 0.04361897 | 0.03365012 | 0.02788894 | 0.003806981 | 0 | 0 | 0 | 0.02199591
1275 | 788.8519 | 0.003342614 | 0 | 637.5 | -637.5 | 0 | 0 | 0.004924869 | 0.02017677 | 0.03218505 | 0.04092143 | 0.04256375 | 0.07007174 | 0.1220251 | 0.183773 | 0.2111731 | 0.2111731 | 0.2111731 | 0.2111731 | 0.2111731 | 0.2111731 | 0.2111731 | 0.2111731 | 0.2111731 | 0.2111731 | 0.2111731 | 0.2111731 | 0.2111731 | 0.2111731 | 0.2111731 | 0.2111731 | 0.2111731 | 0.2111731 | 0.2111731 | 0.2111731 | 0.2111731 | 0.2111731 | 0.2111731 | 0.2111731 | 0.2111731 | 0.2111731 | 0.2111731 | 0.2111731 | 0.2111731 | 0.2111731 | 0.2111731 | 0.2111731 | 0.2111731 | 0.2111731 | 0.2111731 | 0.2111731 | 0.2111731 | 0.2111731 | 0.2111731 | 0.2111731 | 0.2111731 | 0.2111731 | 0.2111731 | 0.2111731 | 0.2111731 | 0.1812784 | 0.113156 | 0.0595577 | 0.05055517 | 0.04361897 | 0.03365012 | 0.02788894 | 0.003806981 | 0 | 0 | 0.009905889 | 0.01080775
1275 | 763.9475 | 0.003237086 | -10 | 627.5 | -647.5 | 0 | 0 | 0.004924869 | 0.02017677 | 0.03218505 | 0.04092143 | 0.04256375 | 0.07007174 | 0.1252622 | 0.1870101 | 0.2144102 | 0.2144102 | 0.2144102 | 0.2144102 | 0.2144102 | 0.2144102 | 0.2144102 | 0.2144102 | 0.2144102 | 0.2144102 | 0.2144102 | 0.2144102 | 0.2144102 | 0.2144102 | 0.2144102 | 0.2144102 | 0.2144102 | 0.2144102 | 0.2144102 | 0.2144102 | 0.2144102 | 0.2144102 | 0.2144102 | 0.2144102 | 0.2144102 | 0.2144102 | 0.2144102 | 0.2144102 | 0.2144102 | 0.2144102 | 0.2144102 | 0.2144102 | 0.2144102 | 0.2144102 | 0.2144102 | 0.2144102 | 0.2144102 | 0.2144102 | 0.2144102 | 0.2144102 | 0.2144102 | 0.2144102 | 0.2144102 | 0.2144102 | 0.2144102 | 0.1845155 | 0.113156 | 0.0595577 | 0.05055517 | 0.04361897 | 0.03365012 | 0.02788894 | 0.003806981 | 0 | 0 | 0.02016043 | 0
1275 | 680.0652 | 0.002881651 | -20 | 617.5 | -657.5 | 0 | 0 | 0.004924869 | 0.02017677 | 0.03218505 | 0.04092143 | 0.04256375 | 0.07007174 | 0.1281439 | 0.1898917 | 0.2172918 | 0.2172918 | 0.2172918 | 0.2172918 | 0.2172918 | 0.2172918 | 0.2172918 | 0.2172918 | 0.2172918 | 0.2172918 | 0.2172918 | 0.2172918 | 0.2172918 | 0.2172918 | 0.2172918 | 0.2172918 | 0.2172918 | 0.2172918 | 0.2172918 | 0.2172918 | 0.2172918 | 0.2172918 | 0.2172918 | 0.2172918 | 0.2172918 | 0.2172918 | 0.2172918 | 0.2172918 | 0.2172918 | 0.2172918 | 0.2172918 | 0.2172918 | 0.2172918 | 0.2172918 | 0.2172918 | 0.2172918 | 0.2172918 | 0.2172918 | 0.2172918 | 0.2172918 | 0.2172918 | 0.2172918 | 0.2172918 | 0.2172918 | 0.2172918 | 0.1873971 | 0.113156 | 0.0595577 | 0.05055517 | 0.04361897 | 0.03365012 | 0.02788894 | 0.003806981 | 0 | 0 | 0.03419425 | 0
1275 | 806.8125 | 0.003418719 | -30 | 607.5 | -667.5 | 0 | 0 | 0.004924869 | 0.02017677 | 0.03218505 | 0.04092143 | 0.04256375 | 0.07007174 | 0.1315626 | 0.1933104 | 0.2207106 | 0.2207106 | 0.2207106 | 0.2207106 | 0.2207106 | 0.2207106 | 0.2207106 | 0.2207106 | 0.2207106 | 0.2207106 | 0.2207106 | 0.2207106 | 0.2207106 | 0.2207106 | 0.2207106 | 0.2207106 | 0.2207106 | 0.2207106 | 0.2207106 | 0.2207106 | 0.2207106 | 0.2207106 | 0.2207106 | 0.2207106 | 0.2207106 | 0.2207106 | 0.2207106 | 0.2207106 | 0.2207106 | 0.2207106 | 0.2207106 | 0.2207106 | 0.2207106 | 0.2207106 | 0.2207106 | 0.2207106 | 0.2207106 | 0.2207106 | 0.2207106 | 0.2207106 | 0.2207106 | 0.2207106 | 0.2207106 | 0.2207106 | 0.2207106 | 0.1873971 | 0.113156 | 0.0595577 | 0.05055517 | 0.04361897 | 0.03365012 | 0.02788894 | 0.003806981 | 0 | 0 | 0.05730348 | 0
1275 | 758.4556 | 0.003213815 | -40 | 597.5 | -677.5 | 0 | 0 | 0.004924869 | 0.02017677 | 0.03218505 | 0.04092143 | 0.04256375 | 0.07328556 | 0.1347764 | 0.1965242 | 0.2239244 | 0.2239244 | 0.2239244 | 0.2239244 | 0.2239244 | 0.2239244 | 0.2239244 | 0.2239244 | 0.2239244 | 0.2239244 | 0.2239244 | 0.2239244 | 0.2239244 | 0.2239244 | 0.2239244 | 0.2239244 | 0.2239244 | 0.2239244 | 0.2239244 | 0.2239244 | 0.2239244 | 0.2239244 | 0.2239244 | 0.2239244 | 0.2239244 | 0.2239244 | 0.2239244 | 0.2239244 | 0.2239244 | 0.2239244 | 0.2239244 | 0.2239244 | 0.2239244 | 0.2239244 | 0.2239244 | 0.2239244 | 0.2239244 | 0.2239244 | 0.2239244 | 0.2239244 | 0.2239244 | 0.2239244 | 0.2239244 | 0.2239244 | 0.2239244 | 0.1873971 | 0.113156 | 0.0595577 | 0.05055517 | 0.04361897 | 0.03365012 | 0.02788894 | 0.003806981 | 0 | 0 | 0.0804127 | 0
1275 | 728.905 | 0.0030886 | -30 | 607.5 | -667.5 | 0 | 0 | 0.004924869 | 0.02017677 | 0.03218505 | 0.04092143 | 0.04256375 | 0.07328556 | 0.137865 | 0.1996128 | 0.227013 | 0.227013 | 0.227013 | 0.227013 | 0.227013 | 0.227013 | 0.227013 | 0.227013 | 0.227013 | 0.227013 | 0.227013 | 0.227013 | 0.227013 | 0.227013 | 0.227013 | 0.227013 | 0.227013 | 0.227013 | 0.227013 | 0.227013 | 0.227013 | 0.227013 | 0.227013 | 0.227013 | 0.227013 | 0.227013 | 0.227013 | 0.227013 | 0.227013 | 0.227013 | 0.227013 | 0.227013 | 0.227013 | 0.227013 | 0.227013 | 0.227013 | 0.227013 | 0.227013 | 0.227013 | 0.227013 | 0.227013 | 0.227013 | 0.227013 | 0.227013 | 0.227013 | 0.1873971 | 0.113156 | 0.0595577 | 0.05055517 | 0.04361897 | 0.03365012 | 0.02788894 | 0.003806981 | 0 | 0 | 0.05730348 | 0
1275 | 675.0875 | 0.002860558 | -30 | 607.5 | -667.5 | 0 | 0 | 0.004924869 | 0.02017677 | 0.03218505 | 0.04092143 | 0.04256375 | 0.07328556 | 0.1407255 | 0.2024734 | 0.2298735 | 0.2298735 | 0.2298735 | 0.2298735 | 0.2298735 | 0.2298735 | 0.2298735 | 0.2298735 | 0.2298735 | 0.2298735 | 0.2298735 | 0.2298735 | 0.2298735 | 0.2298735 | 0.2298735 | 0.2298735 | 0.2298735 | 0.2298735 | 0.2298735 | 0.2298735 | 0.2298735 | 0.2298735 | 0.2298735 | 0.2298735 | 0.2298735 | 0.2298735 | 0.2298735 | 0.2298735 | 0.2298735 | 0.2298735 | 0.2298735 | 0.2298735 | 0.2298735 | 0.2298735 | 0.2298735 | 0.2298735 | 0.2298735 | 0.2298735 | 0.2298735 | 0.2298735 | 0.2298735 | 0.2298735 | 0.2298735 | 0.2298735 | 0.2298735 | 0.1873971 | 0.113156 | 0.0595577 | 0.05055517 | 0.04361897 | 0.03365012 | 0.02788894 | 0.003806981 | 0 | 0 | 0.05730348 | 0
1251 | 1277.889 | 0.005414816 | -10 | 615.5 | -635.5 | 0 | 0 | 0.004924869 | 0.02017677 | 0.03218505 | 0.04092143 | 0.04256375 | 0.07328556 | 0.1407255 | 0.2078882 | 0.2352884 | 0.2352884 | 0.2352884 | 0.2352884 | 0.2352884 | 0.2352884 | 0.2352884 | 0.2352884 | 0.2352884 | 0.2352884 | 0.2352884 | 0.2352884 | 0.2352884 | 0.2352884 | 0.2352884 | 0.2352884 | 0.2352884 | 0.2352884 | 0.2352884 | 0.2352884 | 0.2352884 | 0.2352884 | 0.2352884 | 0.2352884 | 0.2352884 | 0.2352884 | 0.2352884 | 0.2352884 | 0.2352884 | 0.2352884 | 0.2352884 | 0.2352884 | 0.2352884 | 0.2352884 | 0.2352884 | 0.2352884 | 0.2352884 | 0.2352884 | 0.2352884 | 0.2352884 | 0.2352884 | 0.2352884 | 0.2352884 | 0.2352884 | 0.2352884 | 0.1928119 | 0.113156 | 0.0595577 | 0.05055517 | 0.04361897 | 0.03365012 | 0.02788894 | 0.003806981 | 0 | 0 | 0.00785498 | 0
1251 | 1138.559 | 0.004824435 | 0 | 625.5 | -625.5 | 0 | 0 | 0.004924869 | 0.02017677 | 0.03218505 | 0.04092143 | 0.04256375 | 0.07328556 | 0.1407255 | 0.2127126 | 0.2401128 | 0.2401128 | 0.2401128 | 0.2401128 | 0.2401128 | 0.2401128 | 0.2401128 | 0.2401128 | 0.2401128 | 0.2401128 | 0.2401128 | 0.2401128 | 0.2401128 | 0.2401128 | 0.2401128 | 0.2401128 | 0.2401128 | 0.2401128 | 0.2401128 | 0.2401128 | 0.2401128 | 0.2401128 | 0.2401128 | 0.2401128 | 0.2401128 | 0.2401128 | 0.2401128 | 0.2401128 | 0.2401128 | 0.2401128 | 0.2401128 | 0.2401128 | 0.2401128 | 0.2401128 | 0.2401128 | 0.2401128 | 0.2401128 | 0.2401128 | 0.2401128 | 0.2401128 | 0.2401128 | 0.2401128 | 0.2401128 | 0.2401128 | 0.2401128 | 0.1976364 | 0.113156 | 0.0595577 | 0.05055517 | 0.04361897 | 0.03365012 | 0.02788894 | 0.003806981 | 0 | 0 | 0 | 0
1251 | 992.8517 | 0.004207025 | 10 | 635.5 | -615.5 | 0 | 0 | 0.004924869 | 0.02017677 | 0.03218505 | 0.04092143 | 0.04256375 | 0.07328556 | 0.1407255 | 0.2169197 | 0.2443198 | 0.2443198 | 0.2443198 | 0.2443198 | 0.2443198 | 0.2443198 | 0.2443198 | 0.2443198 | 0.2443198 | 0.2443198 | 0.2443198 | 0.2443198 | 0.2443198 | 0.2443198 | 0.2443198 | 0.2443198 | 0.2443198 | 0.2443198 | 0.2443198 | 0.2443198 | 0.2443198 | 0.2443198 | 0.2443198 | 0.2443198 | 0.2443198 | 0.2443198 | 0.2443198 | 0.2443198 | 0.2443198 | 0.2443198 | 0.2443198 | 0.2443198 | 0.2443198 | 0.2443198 | 0.2443198 | 0.2443198 | 0.2443198 | 0.2443198 | 0.2443198 | 0.2443198 | 0.2443198 | 0.2443198 | 0.2443198 | 0.2443198 | 0.2443198 | 0.2018434 | 0.113156 | 0.0595577 | 0.05055517 | 0.04361897 | 0.03365012 | 0.02788894 | 0.003806981 | 0 | 0 | 0 | 0.012177
1229 | 762.6716 | 0.00323168 | 20 | 634.5 | -594.5 | 0 | 0 | 0.004924869 | 0.02017677 | 0.03218505 | 0.04092143 | 0.04256375 | 0.07328556 | 0.1407255 | 0.2169197 | 0.2475515 | 0.2475515 | 0.2475515 | 0.2475515 | 0.2475515 | 0.2475515 | 0.2475515 | 0.2475515 | 0.2475515 | 0.2475515 | 0.2475515 | 0.2475515 | 0.2475515 | 0.2475515 | 0.2475515 | 0.2475515 | 0.2475515 | 0.2475515 | 0.2475515 | 0.2475515 | 0.2475515 | 0.2475515 | 0.2475515 | 0.2475515 | 0.2475515 | 0.2475515 | 0.2475515 | 0.2475515 | 0.2475515 | 0.2475515 | 0.2475515 | 0.2475515 | 0.2475515 | 0.2475515 | 0.2475515 | 0.2475515 | 0.2475515 | 0.2475515 | 0.2475515 | 0.2475515 | 0.2475515 | 0.2475515 | 0.2475515 | 0.2475515 | 0.2475515 | 0.2050751 | 0.113156 | 0.0595577 | 0.05055517 | 0.04361897 | 0.03365012 | 0.02788894 | 0.003806981 | 0 | 0 | 0 | 0.01058731
1229 | 554.3926 | 0.002349136 | 30 | 644.5 | -584.5 | 0 | 0 | 0.004924869 | 0.02017677 | 0.03218505 | 0.04092143 | 0.04256375 | 0.07328556 | 0.1407255 | 0.2169197 | 0.2475515 | 0.2499006 | 0.2499006 | 0.2499006 | 0.2499006 | 0.2499006 | 0.2499006 | 0.2499006 | 0.2499006 | 0.2499006 | 0.2499006 | 0.2499006 | 0.2499006 | 0.2499006 | 0.2499006 | 0.2499006 | 0.2499006 | 0.2499006 | 0.2499006 | 0.2499006 | 0.2499006 | 0.2499006 | 0.2499006 | 0.2499006 | 0.2499006 | 0.2499006 | 0.2499006 | 0.2499006 | 0.2499006 | 0.2499006 | 0.2499006 | 0.2499006 | 0.2499006 | 0.2499006 | 0.2499006 | 0.2499006 | 0.2499006 | 0.2499006 | 0.2499006 | 0.2499006 | 0.2499006 | 0.2499006 | 0.2499006 | 0.2499006 | 0.2499006 | 0.2074242 | 0.1155051 | 0.0595577 | 0.05055517 | 0.04361897 | 0.03365012 | 0.02788894 | 0.003806981 | 0 | 0 | 0 | 0.02648418
1202 | 697.4008 | 0.002955107 | 40 | 641 | -561 | 0 | 0 | 0.004924869 | 0.02017677 | 0.03218505 | 0.04092143 | 0.04256375 | 0.07328556 | 0.1407255 | 0.2169197 | 0.2475515 | 0.2499006 | 0.2528557 | 0.2528557 | 0.2528557 | 0.2528557 | 0.2528557 | 0.2528557 | 0.2528557 | 0.2528557 | 0.2528557 | 0.2528557 | 0.2528557 | 0.2528557 | 0.2528557 | 0.2528557 | 0.2528557 | 0.2528557 | 0.2528557 | 0.2528557 | 0.2528557 | 0.2528557 | 0.2528557 | 0.2528557 | 0.2528557 | 0.2528557 | 0.2528557 | 0.2528557 | 0.2528557 | 0.2528557 | 0.2528557 | 0.2528557 | 0.2528557 | 0.2528557 | 0.2528557 | 0.2528557 | 0.2528557 | 0.2528557 | 0.2528557 | 0.2528557 | 0.2528557 | 0.2528557 | 0.2528557 | 0.2528557 | 0.2528557 | 0.2103793 | 0.1155051 | 0.0595577 | 0.05055517 | 0.04361897 | 0.03365012 | 0.02788894 | 0.003806981 | 0 | 0 | 0 | 0.02092028
1202 | 742.6866 | 0.003146997 | 30 | 631 | -571 | 0 | 0 | 0.004924869 | 0.02017677 | 0.03218505 | 0.04092143 | 0.04256375 | 0.07328556 | 0.1407255 | 0.2169197 | 0.2475515 | 0.2530476 | 0.2560027 | 0.2560027 | 0.2560027 | 0.2560027 | 0.2560027 | 0.2560027 | 0.2560027 | 0.2560027 | 0.2560027 | 0.2560027 | 0.2560027 | 0.2560027 | 0.2560027 | 0.2560027 | 0.2560027 | 0.2560027 | 0.2560027 | 0.2560027 | 0.2560027 | 0.2560027 | 0.2560027 | 0.2560027 | 0.2560027 | 0.2560027 | 0.2560027 | 0.2560027 | 0.2560027 | 0.2560027 | 0.2560027 | 0.2560027 | 0.2560027 | 0.2560027 | 0.2560027 | 0.2560027 | 0.2560027 | 0.2560027 | 0.2560027 | 0.2560027 | 0.2560027 | 0.2560027 | 0.2560027 | 0.2560027 | 0.2560027 | 0.2135263 | 0.1155051 | 0.0595577 | 0.05055517 | 0.04361897 | 0.03365012 | 0.02788894 | 0.003806981 | 0 | 0 | 0 | 0.005023411
1202 | 669.1955 | 0.002835592 | 20 | 621 | -581 | 0 | 0 | 0.004924869 | 0.02017677 | 0.03218505 | 0.04092143 | 0.04256375 | 0.07328556 | 0.1407255 | 0.2169197 | 0.2475515 | 0.2558832 | 0.2588383 | 0.2588383 | 0.2588383 | 0.2588383 | 0.2588383 | 0.2588383 | 0.2588383 | 0.2588383 | 0.2588383 | 0.2588383 | 0.2588383 | 0.2588383 | 0.2588383 | 0.2588383 | 0.2588383 | 0.2588383 | 0.2588383 | 0.2588383 | 0.2588383 | 0.2588383 | 0.2588383 | 0.2588383 | 0.2588383 | 0.2588383 | 0.2588383 | 0.2588383 | 0.2588383 | 0.2588383 | 0.2588383 | 0.2588383 | 0.2588383 | 0.2588383 | 0.2588383 | 0.2588383 | 0.2588383 | 0.2588383 | 0.2588383 | 0.2588383 | 0.2588383 | 0.2588383 | 0.2588383 | 0.2588383 | 0.2588383 | 0.2163619 | 0.1155051 | 0.0595577 | 0.05055517 | 0.04361897 | 0.03365012 | 0.02788894 | 0.003806981 | 0 | 0 | 0.0007299291 | 0
1169 | 751.0365 | 0.003182378 | 10 | 594.5 | -574.5 | 0 | 0 | 0.004924869 | 0.02017677 | 0.03218505 | 0.04092143 | 0.04256375 | 0.07328556 | 0.1407255 | 0.2169197 | 0.2475515 | 0.2590656 | 0.2620207 | 0.2620207 | 0.2620207 | 0.2620207 | 0.2620207 | 0.2620207 | 0.2620207 | 0.2620207 | 0.2620207 | 0.2620207 | 0.2620207 | 0.2620207 | 0.2620207 | 0.2620207 | 0.2620207 | 0.2620207 | 0.2620207 | 0.2620207 | 0.2620207 | 0.2620207 | 0.2620207 | 0.2620207 | 0.2620207 | 0.2620207 | 0.2620207 | 0.2620207 | 0.2620207 | 0.2620207 | 0.2620207 | 0.2620207 | 0.2620207 | 0.2620207 | 0.2620207 | 0.2620207 | 0.2620207 | 0.2620207 | 0.2620207 | 0.2620207 | 0.2620207 | 0.2620207 | 0.2620207 | 0.2620207 | 0.2620207 | 0.2163619 | 0.1155051 | 0.0595577 | 0.05055517 | 0.04361897 | 0.03365012 | 0.02788894 | 0.003806981 | 0 | 0 | 1.105953e-05 | 0
1169 | 794.2634 | 0.003365544 | 0 | 584.5 | -584.5 | 0 | 0 | 0.004924869 | 0.02017677 | 0.03218505 | 0.04092143 | 0.04256375 | 0.07328556 | 0.1407255 | 0.2169197 | 0.2475515 | 0.2624311 | 0.2653862 | 0.2653862 | 0.2653862 | 0.2653862 | 0.2653862 | 0.2653862 | 0.2653862 | 0.2653862 | 0.2653862 | 0.2653862 | 0.2653862 | 0.2653862 | 0.2653862 | 0.2653862 | 0.2653862 | 0.2653862 | 0.2653862 | 0.2653862 | 0.2653862 | 0.2653862 | 0.2653862 | 0.2653862 | 0.2653862 | 0.2653862 | 0.2653862 | 0.2653862 | 0.2653862 | 0.2653862 | 0.2653862 | 0.2653862 | 0.2653862 | 0.2653862 | 0.2653862 | 0.2653862 | 0.2653862 | 0.2653862 | 0.2653862 | 0.2653862 | 0.2653862 | 0.2653862 | 0.2653862 | 0.2653862 | 0.2620207 | 0.2163619 | 0.1155051 | 0.0595577 | 0.05055517 | 0.04361897 | 0.03365012 | 0.02788894 | 0.003806981 | 0 | 0 | 0.001117013 | 0
1132 | 712.1303 | 0.00301752 | -10 | 556 | -576 | 0 | 0 | 0.004924869 | 0.02017677 | 0.03218505 | 0.04092143 | 0.04256375 | 0.07328556 | 0.1407255 | 0.2169197 | 0.2475515 | 0.2654487 | 0.2684038 | 0.2684038 | 0.2684038 | 0.2684038 | 0.2684038 | 0.2684038 | 0.2684038 | 0.2684038 | 0.2684038 | 0.2684038 | 0.2684038 | 0.2684038 | 0.2684038 | 0.2684038 | 0.2684038 | 0.2684038 | 0.2684038 | 0.2684038 | 0.2684038 | 0.2684038 | 0.2684038 | 0.2684038 | 0.2684038 | 0.2684038 | 0.2684038 | 0.2684038 | 0.2684038 | 0.2684038 | 0.2684038 | 0.2684038 | 0.2684038 | 0.2684038 | 0.2684038 | 0.2684038 | 0.2684038 | 0.2684038 | 0.2684038 | 0.2684038 | 0.2684038 | 0.2684038 | 0.2684038 | 0.2653862 | 0.2620207 | 0.2163619 | 0.1155051 | 0.0595577 | 0.05055517 | 0.04361897 | 0.03365012 | 0.02788894 | 0.003806981 | 0 | 0 | 0.0001769525 | 0
1132 | 865.6958 | 0.003668226 | -20 | 546 | -586 | 0 | 0 | 0.004924869 | 0.02017677 | 0.03218505 | 0.04092143 | 0.04256375 | 0.07328556 | 0.1407255 | 0.2169197 | 0.2475515 | 0.2691169 | 0.272072 | 0.272072 | 0.272072 | 0.272072 | 0.272072 | 0.272072 | 0.272072 | 0.272072 | 0.272072 | 0.272072 | 0.272072 | 0.272072 | 0.272072 | 0.272072 | 0.272072 | 0.272072 | 0.272072 | 0.272072 | 0.272072 | 0.272072 | 0.272072 | 0.272072 | 0.272072 | 0.272072 | 0.272072 | 0.272072 | 0.272072 | 0.272072 | 0.272072 | 0.272072 | 0.272072 | 0.272072 | 0.272072 | 0.272072 | 0.272072 | 0.272072 | 0.272072 | 0.272072 | 0.272072 | 0.272072 | 0.272072 | 0.2653862 | 0.2620207 | 0.2163619 | 0.1155051 | 0.0595577 | 0.05055517 | 0.04361897 | 0.03365012 | 0.02788894 | 0.003806981 | 0 | 0 | 0.001282906 | 0
1132 | 778.5231 | 0.003298848 | -30 | 536 | -596 | 0 | 0 | 0.004924869 | 0.02017677 | 0.03218505 | 0.04092143 | 0.04256375 | 0.07328556 | 0.1407255 | 0.2169197 | 0.2508503 | 0.2724157 | 0.2753708 | 0.2753708 | 0.2753708 | 0.2753708 | 0.2753708 | 0.2753708 | 0.2753708 | 0.2753708 | 0.2753708 | 0.2753708 | 0.2753708 | 0.2753708 | 0.2753708 | 0.2753708 | 0.2753708 | 0.2753708 | 0.2753708 | 0.2753708 | 0.2753708 | 0.2753708 | 0.2753708 | 0.2753708 | 0.2753708 | 0.2753708 | 0.2753708 | 0.2753708 | 0.2753708 | 0.2753708 | 0.2753708 | 0.2753708 | 0.2753708 | 0.2753708 | 0.2753708 | 0.2753708 | 0.2753708 | 0.2753708 | 0.2753708 | 0.2753708 | 0.2753708 | 0.2753708 | 0.2753708 | 0.2653862 | 0.2620207 | 0.2163619 | 0.1155051 | 0.0595577 | 0.05055517 | 0.04361897 | 0.03365012 | 0.02788894 | 0.003806981 | 0 | 0 | 0.002388859 | 0
1132 | 735.4015 | 0.003116128 | -40 | 526 | -606 | 0 | 0 | 0.004924869 | 0.02017677 | 0.03218505 | 0.04092143 | 0.04256375 | 0.07328556 | 0.1407255 | 0.2169197 | 0.2539665 | 0.2755319 | 0.278487 | 0.278487 | 0.278487 | 0.278487 | 0.278487 | 0.278487 | 0.278487 | 0.278487 | 0.278487 | 0.278487 | 0.278487 | 0.278487 | 0.278487 | 0.278487 | 0.278487 | 0.278487 | 0.278487 | 0.278487 | 0.278487 | 0.278487 | 0.278487 | 0.278487 | 0.278487 | 0.278487 | 0.278487 | 0.278487 | 0.278487 | 0.278487 | 0.278487 | 0.278487 | 0.278487 | 0.278487 | 0.278487 | 0.278487 | 0.278487 | 0.278487 | 0.278487 | 0.278487 | 0.278487 | 0.278487 | 0.2753708 | 0.2653862 | 0.2620207 | 0.2163619 | 0.1155051 | 0.0595577 | 0.05055517 | 0.04361897 | 0.03365012 | 0.02788894 | 0.003806981 | 0 | 0 | 0.006893697 | 0
1132 | 697.3829 | 0.002955031 | -30 | 536 | -596 | 0 | 0 | 0.004924869 | 0.02017677 | 0.03218505 | 0.04092143 | 0.04256375 | 0.07328556 | 0.1407255 | 0.2169197 | 0.2569215 | 0.2784869 | 0.281442 | 0.281442 | 0.281442 | 0.281442 | 0.281442 | 0.281442 | 0.281442 | 0.281442 | 0.281442 | 0.281442 | 0.281442 | 0.281442 | 0.281442 | 0.281442 | 0.281442 | 0.281442 | 0.281442 | 0.281442 | 0.281442 | 0.281442 | 0.281442 | 0.281442 | 0.281442 | 0.281442 | 0.281442 | 0.281442 | 0.281442 | 0.281442 | 0.281442 | 0.281442 | 0.281442 | 0.281442 | 0.281442 | 0.281442 | 0.281442 | 0.281442 | 0.281442 | 0.281442 | 0.281442 | 0.281442 | 0.2783259 | 0.2653862 | 0.2620207 | 0.2163619 | 0.1155051 | 0.0595577 | 0.05055517 | 0.04361897 | 0.03365012 | 0.02788894 | 0.003806981 | 0 | 0 | 0.002388859 | 0
1132 | 695.0915 | 0.002945321 | -20 | 546 | -586 | 0 | 0 | 0.004924869 | 0.02017677 | 0.03218505 | 0.04092143 | 0.04256375 | 0.07328556 | 0.1407255 | 0.2169197 | 0.2569215 | 0.2814322 | 0.2843873 | 0.2843873 | 0.2843873 | 0.2843873 | 0.2843873 | 0.2843873 | 0.2843873 | 0.2843873 | 0.2843873 | 0.2843873 | 0.2843873 | 0.2843873 | 0.2843873 | 0.2843873 | 0.2843873 | 0.2843873 | 0.2843873 | 0.2843873 | 0.2843873 | 0.2843873 | 0.2843873 | 0.2843873 | 0.2843873 | 0.2843873 | 0.2843873 | 0.2843873 | 0.2843873 | 0.2843873 | 0.2843873 | 0.2843873 | 0.2843873 | 0.2843873 | 0.2843873 | 0.2843873 | 0.2843873 | 0.2843873 | 0.2843873 | 0.2843873 | 0.2843873 | 0.2843873 | 0.2812712 | 0.2653862 | 0.2620207 | 0.2163619 | 0.1155051 | 0.0595577 | 0.05055517 | 0.04361897 | 0.03365012 | 0.02788894 | 0.003806981 | 0 | 0 | 0.001282906 | 0
1132 | 747.841 | 0.003168838 | -10 | 556 | -576 | 0 | 0 | 0.004924869 | 0.02017677 | 0.03218505 | 0.04092143 | 0.04256375 | 0.07328556 | 0.1407255 | 0.2169197 | 0.2569215 | 0.2846011 | 0.2875562 | 0.2875562 | 0.2875562 | 0.2875562 | 0.2875562 | 0.2875562 | 0.2875562 | 0.2875562 | 0.2875562 | 0.2875562 | 0.2875562 | 0.2875562 | 0.2875562 | 0.2875562 | 0.2875562 | 0.2875562 | 0.2875562 | 0.2875562 | 0.2875562 | 0.2875562 | 0.2875562 | 0.2875562 | 0.2875562 | 0.2875562 | 0.2875562 | 0.2875562 | 0.2875562 | 0.2875562 | 0.2875562 | 0.2875562 | 0.2875562 | 0.2875562 | 0.2875562 | 0.2875562 | 0.2875562 | 0.2875562 | 0.2875562 | 0.2875562 | 0.2875562 | 0.2875562 | 0.28444 | 0.2653862 | 0.2620207 | 0.2163619 | 0.1155051 | 0.0595577 | 0.05055517 | 0.04361897 | 0.03365012 | 0.02788894 | 0.003806981 | 0 | 0 | 0.0001769525 | 0.0009702913
1132 | 681.0323 | 0.002885749 | 0 | 566 | -566 | 0 | 0 | 0.004924869 | 0.02017677 | 0.03218505 | 0.04092143 | 0.04256375 | 0.07328556 | 0.1407255 | 0.2169197 | 0.2569215 | 0.2874868 | 0.2904419 | 0.2904419 | 0.2904419 | 0.2904419 | 0.2904419 | 0.2904419 | 0.2904419 | 0.2904419 | 0.2904419 | 0.2904419 | 0.2904419 | 0.2904419 | 0.2904419 | 0.2904419 | 0.2904419 | 0.2904419 | 0.2904419 | 0.2904419 | 0.2904419 | 0.2904419 | 0.2904419 | 0.2904419 | 0.2904419 | 0.2904419 | 0.2904419 | 0.2904419 | 0.2904419 | 0.2904419 | 0.2904419 | 0.2904419 | 0.2904419 | 0.2904419 | 0.2904419 | 0.2904419 | 0.2904419 | 0.2904419 | 0.2904419 | 0.2904419 | 0.2904419 | 0.2904419 | 0.2873258 | 0.268272 | 0.2620207 | 0.2163619 | 0.1155051 | 0.0595577 | 0.05055517 | 0.04361897 | 0.03365012 | 0.02788894 | 0.003806981 | 0 | 0 | 0 | 0.002136507
1132 | 751.0487 | 0.00318243 | 10 | 576 | -556 | 0 | 0 | 0.004924869 | 0.02017677 | 0.03218505 | 0.04092143 | 0.04256375 | 0.07328556 | 0.1407255 | 0.2169197 | 0.2569215 | 0.2874868 | 0.2936243 | 0.2936243 | 0.2936243 | 0.2936243 | 0.2936243 | 0.2936243 | 0.2936243 | 0.2936243 | 0.2936243 | 0.2936243 | 0.2936243 | 0.2936243 | 0.2936243 | 0.2936243 | 0.2936243 | 0.2936243 | 0.2936243 | 0.2936243 | 0.2936243 | 0.2936243 | 0.2936243 | 0.2936243 | 0.2936243 | 0.2936243 | 0.2936243 | 0.2936243 | 0.2936243 | 0.2936243 | 0.2936243 | 0.2936243 | 0.2936243 | 0.2936243 | 0.2936243 | 0.2936243 | 0.2936243 | 0.2936243 | 0.2936243 | 0.2936243 | 0.2936243 | 0.2936243 | 0.2905082 | 0.2714544 | 0.2620207 | 0.2163619 | 0.1155051 | 0.0595577 | 0.05055517 | 0.04361897 | 0.03365012 | 0.02788894 | 0.003806981 | 0 | 0 | 0 | 0.004257073
1132 | 643.6203 | 0.002727222 | 20 | 586 | -546 | 0 | 0 | 0.004924869 | 0.02017677 | 0.03218505 | 0.04092143 | 0.04256375 | 0.07328556 | 0.1407255 | 0.2169197 | 0.2569215 | 0.2874868 | 0.2963516 | 0.2963516 | 0.2963516 | 0.2963516 | 0.2963516 | 0.2963516 | 0.2963516 | 0.2963516 | 0.2963516 | 0.2963516 | 0.2963516 | 0.2963516 | 0.2963516 | 0.2963516 | 0.2963516 | 0.2963516 | 0.2963516 | 0.2963516 | 0.2963516 | 0.2963516 | 0.2963516 | 0.2963516 | 0.2963516 | 0.2963516 | 0.2963516 | 0.2963516 | 0.2963516 | 0.2963516 | 0.2963516 | 0.2963516 | 0.2963516 | 0.2963516 | 0.2963516 | 0.2963516 | 0.2963516 | 0.2963516 | 0.2963516 | 0.2963516 | 0.2963516 | 0.2963516 | 0.2932354 | 0.2741816 | 0.2620207 | 0.2163619 | 0.1155051 | 0.0595577 | 0.05055517 | 0.04361897 | 0.03365012 | 0.02788894 | 0.003806981 | 0 | 0 | 0 | 0.01138798
1077 | 865.1414 | 0.003665877 | 30 | 568.5 | -508.5 | 0 | 0 | 0.004924869 | 0.02017677 | 0.03218505 | 0.04092143 | 0.04256375 | 0.07328556 | 0.1407255 | 0.2169197 | 0.2569215 | 0.2874868 | 0.2963516 | 0.3000174 | 0.3000174 | 0.3000174 | 0.3000174 | 0.3000174 | 0.3000174 | 0.3000174 | 0.3000174 | 0.3000174 | 0.3000174 | 0.3000174 | 0.3000174 | 0.3000174 | 0.3000174 | 0.3000174 | 0.3000174 | 0.3000174 | 0.3000174 | 0.3000174 | 0.3000174 | 0.3000174 | 0.3000174 | 0.3000174 | 0.3000174 | 0.3000174 | 0.3000174 | 0.3000174 | 0.3000174 | 0.3000174 | 0.3000174 | 0.3000174 | 0.3000174 | 0.3000174 | 0.3000174 | 0.3000174 | 0.3000174 | 0.3000174 | 0.3000174 | 0.3000174 | 0.2969013 | 0.2778475 | 0.2620207 | 0.2163619 | 0.1155051 | 0.0595577 | 0.05055517 | 0.04361897 | 0.03365012 | 0.02788894 | 0.003806981 | 0 | 0 | 0 | 0.002428061
1077 | 775.95 | 0.003287944 | 40 | 578.5 | -498.5 | 0 | 0 | 0.004924869 | 0.02017677 | 0.03218505 | 0.04092143 | 0.04256375 | 0.07328556 | 0.1407255 | 0.2169197 | 0.2569215 | 0.2874868 | 0.2963516 | 0.3000174 | 0.3033054 | 0.3033054 | 0.3033054 | 0.3033054 | 0.3033054 | 0.3033054 | 0.3033054 | 0.3033054 | 0.3033054 | 0.3033054 | 0.3033054 | 0.3033054 | 0.3033054 | 0.3033054 | 0.3033054 | 0.3033054 | 0.3033054 | 0.3033054 | 0.3033054 | 0.3033054 | 0.3033054 | 0.3033054 | 0.3033054 | 0.3033054 | 0.3033054 | 0.3033054 | 0.3033054 | 0.3033054 | 0.3033054 | 0.3033054 | 0.3033054 | 0.3033054 | 0.3033054 | 0.3033054 | 0.3033054 | 0.3033054 | 0.3033054 | 0.3033054 | 0.3001893 | 0.2811355 | 0.2620207 | 0.2163619 | 0.1155051 | 0.0595577 | 0.05055517 | 0.04361897 | 0.03365012 | 0.02788894 | 0.003806981 | 0 | 0 | 0 | 0.0060398
1054 | 651.1836 | 0.00275927 | 30 | 557 | -497 | 0 | 0 | 0.004924869 | 0.02017677 | 0.03218505 | 0.04092143 | 0.04256375 | 0.07328556 | 0.1407255 | 0.2169197 | 0.2569215 | 0.2874868 | 0.2963516 | 0.3000174 | 0.3060646 | 0.3060646 | 0.3060646 | 0.3060646 | 0.3060646 | 0.3060646 | 0.3060646 | 0.3060646 | 0.3060646 | 0.3060646 | 0.3060646 | 0.3060646 | 0.3060646 | 0.3060646 | 0.3060646 | 0.3060646 | 0.3060646 | 0.3060646 | 0.3060646 | 0.3060646 | 0.3060646 | 0.3060646 | 0.3060646 | 0.3060646 | 0.3060646 | 0.3060646 | 0.3060646 | 0.3060646 | 0.3060646 | 0.3060646 | 0.3060646 | 0.3060646 | 0.3060646 | 0.3060646 | 0.3060646 | 0.3060646 | 0.3060646 | 0.3060646 | 0.3029485 | 0.2811355 | 0.2620207 | 0.2163619 | 0.1155051 | 0.0595577 | 0.05055517 | 0.04361897 | 0.03365012 | 0.02788894 | 0.003806981 | 0 | 0 | 0 | 0.001086913
1054 | 639.4404 | 0.00270951 | 20 | 547 | -507 | 0 | 0 | 0.004924869 | 0.02017677 | 0.03218505 | 0.04092143 | 0.04256375 | 0.07328556 | 0.1407255 | 0.2169197 | 0.2569215 | 0.2874868 | 0.2963516 | 0.3000174 | 0.3087742 | 0.3087742 | 0.3087742 | 0.3087742 | 0.3087742 | 0.3087742 | 0.3087742 | 0.3087742 | 0.3087742 | 0.3087742 | 0.3087742 | 0.3087742 | 0.3087742 | 0.3087742 | 0.3087742 | 0.3087742 | 0.3087742 | 0.3087742 | 0.3087742 | 0.3087742 | 0.3087742 | 0.3087742 | 0.3087742 | 0.3087742 | 0.3087742 | 0.3087742 | 0.3087742 | 0.3087742 | 0.3087742 | 0.3087742 | 0.3087742 | 0.3087742 | 0.3087742 | 0.3087742 | 0.3087742 | 0.3087742 | 0.3087742 | 0.3087742 | 0.305658 | 0.2811355 | 0.2620207 | 0.2163619 | 0.1155051 | 0.0595577 | 0.05055517 | 0.04361897 | 0.03365012 | 0.02788894 | 0.003806981 | 0 | 0 | 0 | 0
1054 | 682.1541 | 0.002890502 | 10 | 537 | -517 | 0 | 0 | 0.004924869 | 0.02017677 | 0.03218505 | 0.04092143 | 0.04256375 | 0.07328556 | 0.1407255 | 0.2169197 | 0.2569215 | 0.2874868 | 0.2963516 | 0.3029079 | 0.3116647 | 0.3116647 | 0.3116647 | 0.3116647 | 0.3116647 | 0.3116647 | 0.3116647 | 0.3116647 | 0.3116647 | 0.3116647 | 0.3116647 | 0.3116647 | 0.3116647 | 0.3116647 | 0.3116647 | 0.3116647 | 0.3116647 | 0.3116647 | 0.3116647 | 0.3116647 | 0.3116647 | 0.3116647 | 0.3116647 | 0.3116647 | 0.3116647 | 0.3116647 | 0.3116647 | 0.3116647 | 0.3116647 | 0.3116647 | 0.3116647 | 0.3116647 | 0.3116647 | 0.3116647 | 0.3116647 | 0.3116647 | 0.3116647 | 0.3116647 | 0.3085485 | 0.2811355 | 0.2620207 | 0.2163619 | 0.1155051 | 0.0595577 | 0.05055517 | 0.04361897 | 0.03365012 | 0.02788894 | 0.003806981 | 0 | 0 | 0 | 0
1054 | 579.8323 | 0.002456932 | 0 | 527 | -527 | 0 | 0 | 0.004924869 | 0.02017677 | 0.03218505 | 0.04092143 | 0.04256375 | 0.07328556 | 0.1407255 | 0.2169197 | 0.2569215 | 0.2874868 | 0.2963516 | 0.3053649 | 0.3141216 | 0.3141216 | 0.3141216 | 0.3141216 | 0.3141216 | 0.3141216 | 0.3141216 | 0.3141216 | 0.3141216 | 0.3141216 | 0.3141216 | 0.3141216 | 0.3141216 | 0.3141216 | 0.3141216 | 0.3141216 | 0.3141216 | 0.3141216 | 0.3141216 | 0.3141216 | 0.3141216 | 0.3141216 | 0.3141216 | 0.3141216 | 0.3141216 | 0.3141216 | 0.3141216 | 0.3141216 | 0.3141216 | 0.3141216 | 0.3141216 | 0.3141216 | 0.3141216 | 0.3141216 | 0.3141216 | 0.3141216 | 0.3141216 | 0.3141216 | 0.3085485 | 0.2811355 | 0.2620207 | 0.2163619 | 0.1155051 | 0.0595577 | 0.05055517 | 0.04361897 | 0.03365012 | 0.02788894 | 0.003806981 | 0 | 0 | 0.001979439 | 0
1054 | 768.3096 | 0.00325557 | -10 | 517 | -537 | 0 | 0 | 0.004924869 | 0.02017677 | 0.03218505 | 0.04092143 | 0.04256375 | 0.07328556 | 0.1407255 | 0.2169197 | 0.2569215 | 0.2874868 | 0.2996071 | 0.3086204 | 0.3173772 | 0.3173772 | 0.3173772 | 0.3173772 | 0.3173772 | 0.3173772 | 0.3173772 | 0.3173772 | 0.3173772 | 0.3173772 | 0.3173772 | 0.3173772 | 0.3173772 | 0.3173772 | 0.3173772 | 0.3173772 | 0.3173772 | 0.3173772 | 0.3173772 | 0.3173772 | 0.3173772 | 0.3173772 | 0.3173772 | 0.3173772 | 0.3173772 | 0.3173772 | 0.3173772 | 0.3173772 | 0.3173772 | 0.3173772 | 0.3173772 | 0.3173772 | 0.3173772 | 0.3173772 | 0.3173772 | 0.3173772 | 0.3173772 | 0.3173772 | 0.3085485 | 0.2811355 | 0.2620207 | 0.2163619 | 0.1155051 | 0.0595577 | 0.05055517 | 0.04361897 | 0.03365012 | 0.02788894 | 0.003806981 | 0 | 0 | 0.005256657 | 0
1054 | 586.1801 | 0.00248383 | -20 | 507 | -547 | 0 | 0 | 0.004924869 | 0.02017677 | 0.03218505 | 0.04092143 | 0.04256375 | 0.07328556 | 0.1407255 | 0.2169197 | 0.2569215 | 0.2874868 | 0.302091 | 0.3111043 | 0.319861 | 0.319861 | 0.319861 | 0.319861 | 0.319861 | 0.319861 | 0.319861 | 0.319861 | 0.319861 | 0.319861 | 0.319861 | 0.319861 | 0.319861 | 0.319861 | 0.319861 | 0.319861 | 0.319861 | 0.319861 | 0.319861 | 0.319861 | 0.319861 | 0.319861 | 0.319861 | 0.319861 | 0.319861 | 0.319861 | 0.319861 | 0.319861 | 0.319861 | 0.319861 | 0.319861 | 0.319861 | 0.319861 | 0.319861 | 0.319861 | 0.319861 | 0.319861 | 0.3173772 | 0.3085485 | 0.2811355 | 0.2620207 | 0.2163619 | 0.1155051 | 0.0595577 | 0.05055517 | 0.04361897 | 0.03365012 | 0.02788894 | 0.003806981 | 0 | 0 | 0.008533874 | 0
1054 | 711.1396 | 0.003013322 | -30 | 497 | -557 | 0 | 0 | 0.004924869 | 0.02017677 | 0.03218505 | 0.04092143 | 0.04256375 | 0.07328556 | 0.1407255 | 0.2169197 | 0.2569215 | 0.2874868 | 0.3051043 | 0.3141176 | 0.3228743 | 0.3228743 | 0.3228743 | 0.3228743 | 0.3228743 | 0.3228743 | 0.3228743 | 0.3228743 | 0.3228743 | 0.3228743 | 0.3228743 | 0.3228743 | 0.3228743 | 0.3228743 | 0.3228743 | 0.3228743 | 0.3228743 | 0.3228743 | 0.3228743 | 0.3228743 | 0.3228743 | 0.3228743 | 0.3228743 | 0.3228743 | 0.3228743 | 0.3228743 | 0.3228743 | 0.3228743 | 0.3228743 | 0.3228743 | 0.3228743 | 0.3228743 | 0.3228743 | 0.3228743 | 0.3228743 | 0.3228743 | 0.3228743 | 0.3173772 | 0.3085485 | 0.2811355 | 0.2620207 | 0.2163619 | 0.1155051 | 0.0595577 | 0.05055517 | 0.04361897 | 0.03365012 | 0.02788894 | 0.003806981 | 0 | 0 | 0.01190059 | 0
1054 | 656.9016 | 0.002783499 | -40 | 487 | -567 | 0 | 0 | 0.004924869 | 0.02017677 | 0.03218505 | 0.04092143 | 0.04256375 | 0.07328556 | 0.1407255 | 0.2169197 | 0.2569215 | 0.2902703 | 0.3078878 | 0.3169011 | 0.3256578 | 0.3256578 | 0.3256578 | 0.3256578 | 0.3256578 | 0.3256578 | 0.3256578 | 0.3256578 | 0.3256578 | 0.3256578 | 0.3256578 | 0.3256578 | 0.3256578 | 0.3256578 | 0.3256578 | 0.3256578 | 0.3256578 | 0.3256578 | 0.3256578 | 0.3256578 | 0.3256578 | 0.3256578 | 0.3256578 | 0.3256578 | 0.3256578 | 0.3256578 | 0.3256578 | 0.3256578 | 0.3256578 | 0.3256578 | 0.3256578 | 0.3256578 | 0.3256578 | 0.3256578 | 0.3256578 | 0.3256578 | 0.3256578 | 0.3173772 | 0.3085485 | 0.2811355 | 0.2620207 | 0.2163619 | 0.1155051 | 0.0595577 | 0.05055517 | 0.04361897 | 0.03365012 | 0.02788894 | 0.003806981 | 0 | 0 | 0.01527383 | 0
1054 | 546.5492 | 0.002315901 | -30 | 497 | -557 | 0 | 0 | 0.004924869 | 0.02017677 | 0.03218505 | 0.04092143 | 0.04256375 | 0.07328556 | 0.1407255 | 0.2169197 | 0.2569215 | 0.2902703 | 0.3102037 | 0.319217 | 0.3279737 | 0.3279737 | 0.3279737 | 0.3279737 | 0.3279737 | 0.3279737 | 0.3279737 | 0.3279737 | 0.3279737 | 0.3279737 | 0.3279737 | 0.3279737 | 0.3279737 | 0.3279737 | 0.3279737 | 0.3279737 | 0.3279737 | 0.3279737 | 0.3279737 | 0.3279737 | 0.3279737 | 0.3279737 | 0.3279737 | 0.3279737 | 0.3279737 | 0.3279737 | 0.3279737 | 0.3279737 | 0.3279737 | 0.3279737 | 0.3279737 | 0.3279737 | 0.3279737 | 0.3279737 | 0.3279737 | 0.3279737 | 0.3279737 | 0.3173772 | 0.3085485 | 0.2811355 | 0.2620207 | 0.2163619 | 0.1155051 | 0.0595577 | 0.05055517 | 0.04361897 | 0.03365012 | 0.02788894 | 0.003806981 | 0 | 0 | 0.01190059 | 0
1054 | 689.9168 | 0.002923395 | -20 | 507 | -547 | 0 | 0 | 0.004924869 | 0.02017677 | 0.03218505 | 0.04092143 | 0.04256375 | 0.07328556 | 0.1407255 | 0.2169197 | 0.2569215 | 0.2902703 | 0.3131271 | 0.3221404 | 0.3308971 | 0.3308971 | 0.3308971 | 0.3308971 | 0.3308971 | 0.3308971 | 0.3308971 | 0.3308971 | 0.3308971 | 0.3308971 | 0.3308971 | 0.3308971 | 0.3308971 | 0.3308971 | 0.3308971 | 0.3308971 | 0.3308971 | 0.3308971 | 0.3308971 | 0.3308971 | 0.3308971 | 0.3308971 | 0.3308971 | 0.3308971 | 0.3308971 | 0.3308971 | 0.3308971 | 0.3308971 | 0.3308971 | 0.3308971 | 0.3308971 | 0.3308971 | 0.3308971 | 0.3308971 | 0.3308971 | 0.3308971 | 0.3308971 | 0.3173772 | 0.3085485 | 0.2811355 | 0.2620207 | 0.2163619 | 0.1155051 | 0.0595577 | 0.05055517 | 0.04361897 | 0.03365012 | 0.02788894 | 0.003806981 | 0 | 0 | 0.008533874 | 0
1054 | 623.7465 | 0.00264301 | -10 | 517 | -537 | 0 | 0 | 0.004924869 | 0.02017677 | 0.03218505 | 0.04092143 | 0.04256375 | 0.07328556 | 0.1407255 | 0.2169197 | 0.2569215 | 0.2902703 | 0.3157701 | 0.3247834 | 0.3335401 | 0.3335401 | 0.3335401 | 0.3335401 | 0.3335401 | 0.3335401 | 0.3335401 | 0.3335401 | 0.3335401 | 0.3335401 | 0.3335401 | 0.3335401 | 0.3335401 | 0.3335401 | 0.3335401 | 0.3335401 | 0.3335401 | 0.3335401 | 0.3335401 | 0.3335401 | 0.3335401 | 0.3335401 | 0.3335401 | 0.3335401 | 0.3335401 | 0.3335401 | 0.3335401 | 0.3335401 | 0.3335401 | 0.3335401 | 0.3335401 | 0.3335401 | 0.3335401 | 0.3335401 | 0.3335401 | 0.3335401 | 0.3335401 | 0.3200202 | 0.3085485 | 0.2811355 | 0.2620207 | 0.2163619 | 0.1155051 | 0.0595577 | 0.05055517 | 0.04361897 | 0.03365012 | 0.02788894 | 0.003806981 | 0 | 0 | 0.005256657 | 0
1092 | 969.6168 | 0.004108572 | 0 | 546 | -546 | 0 | 0 | 0.004924869 | 0.02017677 | 0.03218505 | 0.04092143 | 0.04256375 | 0.07328556 | 0.1407255 | 0.2169197 | 0.2569215 | 0.2902703 | 0.3198787 | 0.328892 | 0.3376487 | 0.3376487 | 0.3376487 | 0.3376487 | 0.3376487 | 0.3376487 | 0.3376487 | 0.3376487 | 0.3376487 | 0.3376487 | 0.3376487 | 0.3376487 | 0.3376487 | 0.3376487 | 0.3376487 | 0.3376487 | 0.3376487 | 0.3376487 | 0.3376487 | 0.3376487 | 0.3376487 | 0.3376487 | 0.3376487 | 0.3376487 | 0.3376487 | 0.3376487 | 0.3376487 | 0.3376487 | 0.3376487 | 0.3376487 | 0.3376487 | 0.3376487 | 0.3376487 | 0.3376487 | 0.3376487 | 0.3376487 | 0.3376487 | 0.3241287 | 0.3126571 | 0.2811355 | 0.2620207 | 0.2163619 | 0.1155051 | 0.0595577 | 0.05055517 | 0.04361897 | 0.03365012 | 0.02788894 | 0.003806981 | 0 | 0 | 0.008206152 | 0.01266989
1092 | 970.5029 | 0.004112327 | 10 | 556 | -536 | 0 | 0 | 0.004924869 | 0.02017677 | 0.03218505 | 0.04092143 | 0.04256375 | 0.07328556 | 0.1407255 | 0.2169197 | 0.2569215 | 0.2902703 | 0.323991 | 0.3330043 | 0.341761 | 0.341761 | 0.341761 | 0.341761 | 0.341761 | 0.341761 | 0.341761 | 0.341761 | 0.341761 | 0.341761 | 0.341761 | 0.341761 | 0.341761 | 0.341761 | 0.341761 | 0.341761 | 0.341761 | 0.341761 | 0.341761 | 0.341761 | 0.341761 | 0.341761 | 0.341761 | 0.341761 | 0.341761 | 0.341761 | 0.341761 | 0.341761 | 0.341761 | 0.341761 | 0.341761 | 0.341761 | 0.341761 | 0.341761 | 0.341761 | 0.341761 | 0.341761 | 0.3282411 | 0.3167694 | 0.2811355 | 0.2620207 | 0.2163619 | 0.1155051 | 0.0595577 | 0.05055517 | 0.04361897 | 0.03365012 | 0.02788894 | 0.003806981 | 0 | 0 | 0.004928935 | 0.01709195
1092 | 921.8842 | 0.003906314 | 20 | 566 | -526 | 0 | 0 | 0.004924869 | 0.02017677 | 0.03218505 | 0.04092143 | 0.04256375 | 0.07328556 | 0.1407255 | 0.2169197 | 0.2569215 | 0.2902703 | 0.323991 | 0.3369106 | 0.3456673 | 0.3456673 | 0.3456673 | 0.3456673 | 0.3456673 | 0.3456673 | 0.3456673 | 0.3456673 | 0.3456673 | 0.3456673 | 0.3456673 | 0.3456673 | 0.3456673 | 0.3456673 | 0.3456673 | 0.3456673 | 0.3456673 | 0.3456673 | 0.3456673 | 0.3456673 | 0.3456673 | 0.3456673 | 0.3456673 | 0.3456673 | 0.3456673 | 0.3456673 | 0.3456673 | 0.3456673 | 0.3456673 | 0.3456673 | 0.3456673 | 0.3456673 | 0.3456673 | 0.3456673 | 0.3456673 | 0.3456673 | 0.3456673 | 0.3321474 | 0.3206757 | 0.2850418 | 0.2620207 | 0.2163619 | 0.1155051 | 0.0595577 | 0.05055517 | 0.04361897 | 0.03365012 | 0.02788894 | 0.003806981 | 0 | 0 | 0.001651718 | 0.02138523
1092 | 1013.71 | 0.00429541 | 30 | 576 | -516 | 0 | 0 | 0.004924869 | 0.02017677 | 0.03218505 | 0.04092143 | 0.04256375 | 0.07328556 | 0.1407255 | 0.2169197 | 0.2569215 | 0.2902703 | 0.323991 | 0.341206 | 0.3499627 | 0.3499627 | 0.3499627 | 0.3499627 | 0.3499627 | 0.3499627 | 0.3499627 | 0.3499627 | 0.3499627 | 0.3499627 | 0.3499627 | 0.3499627 | 0.3499627 | 0.3499627 | 0.3499627 | 0.3499627 | 0.3499627 | 0.3499627 | 0.3499627 | 0.3499627 | 0.3499627 | 0.3499627 | 0.3499627 | 0.3499627 | 0.3499627 | 0.3499627 | 0.3499627 | 0.3499627 | 0.3499627 | 0.3499627 | 0.3499627 | 0.3499627 | 0.3499627 | 0.3499627 | 0.3499627 | 0.3499627 | 0.3499627 | 0.3364428 | 0.3249712 | 0.2893372 | 0.2620207 | 0.2163619 | 0.1155051 | 0.0595577 | 0.05055517 | 0.04361897 | 0.03365012 | 0.02788894 | 0.003806981 | 0 | 0 | 0 | 0.02712536
1076 | 926.7813 | 0.003927064 | 40 | 578 | -498 | 0 | 0 | 0.004924869 | 0.02017677 | 0.03218505 | 0.04092143 | 0.04256375 | 0.07328556 | 0.1407255 | 0.2169197 | 0.2569215 | 0.2902703 | 0.323991 | 0.341206 | 0.3538898 | 0.3538898 | 0.3538898 | 0.3538898 | 0.3538898 | 0.3538898 | 0.3538898 | 0.3538898 | 0.3538898 | 0.3538898 | 0.3538898 | 0.3538898 | 0.3538898 | 0.3538898 | 0.3538898 | 0.3538898 | 0.3538898 | 0.3538898 | 0.3538898 | 0.3538898 | 0.3538898 | 0.3538898 | 0.3538898 | 0.3538898 | 0.3538898 | 0.3538898 | 0.3538898 | 0.3538898 | 0.3538898 | 0.3538898 | 0.3538898 | 0.3538898 | 0.3538898 | 0.3538898 | 0.3538898 | 0.3538898 | 0.3538898 | 0.3403699 | 0.3288982 | 0.2932643 | 0.2620207 | 0.2163619 | 0.1155051 | 0.0595577 | 0.05055517 | 0.04361897 | 0.03365012 | 0.02788894 | 0.003806981 | 0 | 0 | 0 | 0.02979257
1076 | 732.445 | 0.0031036 | 30 | 568 | -508 | 0 | 0 | 0.004924869 | 0.02017677 | 0.03218505 | 0.04092143 | 0.04256375 | 0.07328556 | 0.1407255 | 0.2169197 | 0.2569215 | 0.2902703 | 0.323991 | 0.3443096 | 0.3569934 | 0.3569934 | 0.3569934 | 0.3569934 | 0.3569934 | 0.3569934 | 0.3569934 | 0.3569934 | 0.3569934 | 0.3569934 | 0.3569934 | 0.3569934 | 0.3569934 | 0.3569934 | 0.3569934 | 0.3569934 | 0.3569934 | 0.3569934 | 0.3569934 | 0.3569934 | 0.3569934 | 0.3569934 | 0.3569934 | 0.3569934 | 0.3569934 | 0.3569934 | 0.3569934 | 0.3569934 | 0.3569934 | 0.3569934 | 0.3569934 | 0.3569934 | 0.3569934 | 0.3569934 | 0.3569934 | 0.3569934 | 0.3569934 | 0.3434735 | 0.3320018 | 0.2963679 | 0.2620207 | 0.2163619 | 0.1155051 | 0.0595577 | 0.05055517 | 0.04361897 | 0.03365012 | 0.02788894 | 0.003806981 | 0 | 0 | 0 | 0.02224389
1051 | 1022.448 | 0.004332434 | 20 | 545.5 | -505.5 | 0 | 0 | 0.004924869 | 0.02017677 | 0.03218505 | 0.04092143 | 0.04256375 | 0.07328556 | 0.1407255 | 0.2169197 | 0.2569215 | 0.2902703 | 0.323991 | 0.3443096 | 0.3613258 | 0.3613258 | 0.3613258 | 0.3613258 | 0.3613258 | 0.3613258 | 0.3613258 | 0.3613258 | 0.3613258 | 0.3613258 | 0.3613258 | 0.3613258 | 0.3613258 | 0.3613258 | 0.3613258 | 0.3613258 | 0.3613258 | 0.3613258 | 0.3613258 | 0.3613258 | 0.3613258 | 0.3613258 | 0.3613258 | 0.3613258 | 0.3613258 | 0.3613258 | 0.3613258 | 0.3613258 | 0.3613258 | 0.3613258 | 0.3613258 | 0.3613258 | 0.3613258 | 0.3613258 | 0.3613258 | 0.3613258 | 0.3613258 | 0.3478059 | 0.3363343 | 0.2963679 | 0.2620207 | 0.2163619 | 0.1155051 | 0.0595577 | 0.05055517 | 0.04361897 | 0.03365012 | 0.02788894 | 0.003806981 | 0 | 0 | 0 | 0.0124169
1051 | 840.8057 | 0.003562758 | 10 | 535.5 | -515.5 | 0 | 0 | 0.004924869 | 0.02017677 | 0.03218505 | 0.04092143 | 0.04256375 | 0.07328556 | 0.1407255 | 0.2169197 | 0.2569215 | 0.2902703 | 0.323991 | 0.3478724 | 0.3648886 | 0.3648886 | 0.3648886 | 0.3648886 | 0.3648886 | 0.3648886 | 0.3648886 | 0.3648886 | 0.3648886 | 0.3648886 | 0.3648886 | 0.3648886 | 0.3648886 | 0.3648886 | 0.3648886 | 0.3648886 | 0.3648886 | 0.3648886 | 0.3648886 | 0.3648886 | 0.3648886 | 0.3648886 | 0.3648886 | 0.3648886 | 0.3648886 | 0.3648886 | 0.3648886 | 0.3648886 | 0.3648886 | 0.3648886 | 0.3648886 | 0.3648886 | 0.3648886 | 0.3648886 | 0.3648886 | 0.3648886 | 0.3648886 | 0.3513687 | 0.339897 | 0.2963679 | 0.2620207 | 0.2163619 | 0.1155051 | 0.0595577 | 0.05055517 | 0.04361897 | 0.03365012 | 0.02788894 | 0.003806981 | 0 | 0 | 0 | 0.007357037
1051 | 1077.683 | 0.004566482 | 0 | 525.5 | -525.5 | 0 | 0 | 0.004924869 | 0.02017677 | 0.03218505 | 0.04092143 | 0.04256375 | 0.07328556 | 0.1407255 | 0.2169197 | 0.2569215 | 0.2902703 | 0.323991 | 0.3524389 | 0.3694551 | 0.3694551 | 0.3694551 | 0.3694551 | 0.3694551 | 0.3694551 | 0.3694551 | 0.3694551 | 0.3694551 | 0.3694551 | 0.3694551 | 0.3694551 | 0.3694551 | 0.3694551 | 0.3694551 | 0.3694551 | 0.3694551 | 0.3694551 | 0.3694551 | 0.3694551 | 0.3694551 | 0.3694551 | 0.3694551 | 0.3694551 | 0.3694551 | 0.3694551 | 0.3694551 | 0.3694551 | 0.3694551 | 0.3694551 | 0.3694551 | 0.3694551 | 0.3694551 | 0.3694551 | 0.3694551 | 0.3694551 | 0.3694551 | 0.3559351 | 0.339897 | 0.2963679 | 0.2620207 | 0.2163619 | 0.1155051 | 0.0595577 | 0.05055517 | 0.04361897 | 0.03365012 | 0.02788894 | 0.003806981 | 0 | 0 | 0.002891229 | 0.002297177
1051 | 862.3069 | 0.003653866 | -10 | 515.5 | -535.5 | 0 | 0 | 0.004924869 | 0.02017677 | 0.03218505 | 0.04092143 | 0.04256375 | 0.07328556 | 0.1407255 | 0.2169197 | 0.2569215 | 0.2902703 | 0.3276449 | 0.3560927 | 0.3731089 | 0.3731089 | 0.3731089 | 0.3731089 | 0.3731089 | 0.3731089 | 0.3731089 | 0.3731089 | 0.3731089 | 0.3731089 | 0.3731089 | 0.3731089 | 0.3731089 | 0.3731089 | 0.3731089 | 0.3731089 | 0.3731089 | 0.3731089 | 0.3731089 | 0.3731089 | 0.3731089 | 0.3731089 | 0.3731089 | 0.3731089 | 0.3731089 | 0.3731089 | 0.3731089 | 0.3731089 | 0.3731089 | 0.3731089 | 0.3731089 | 0.3731089 | 0.3731089 | 0.3731089 | 0.3731089 | 0.3731089 | 0.3731089 | 0.359589 | 0.339897 | 0.2963679 | 0.2620207 | 0.2163619 | 0.1155051 | 0.0595577 | 0.05055517 | 0.04361897 | 0.03365012 | 0.02788894 | 0.003806981 | 0 | 0 | 0.009259576 | 0
1051 | 1004.955 | 0.004258309 | -20 | 505.5 | -545.5 | 0 | 0 | 0.004924869 | 0.02017677 | 0.03218505 | 0.04092143 | 0.04256375 | 0.07328556 | 0.1407255 | 0.2169197 | 0.2569215 | 0.2902703 | 0.3319032 | 0.360351 | 0.3773673 | 0.3773673 | 0.3773673 | 0.3773673 | 0.3773673 | 0.3773673 | 0.3773673 | 0.3773673 | 0.3773673 | 0.3773673 | 0.3773673 | 0.3773673 | 0.3773673 | 0.3773673 | 0.3773673 | 0.3773673 | 0.3773673 | 0.3773673 | 0.3773673 | 0.3773673 | 0.3773673 | 0.3773673 | 0.3773673 | 0.3773673 | 0.3773673 | 0.3773673 | 0.3773673 | 0.3773673 | 0.3773673 | 0.3773673 | 0.3773673 | 0.3773673 | 0.3773673 | 0.3773673 | 0.3773673 | 0.3773673 | 0.3773673 | 0.359589 | 0.339897 | 0.2963679 | 0.2620207 | 0.2163619 | 0.1155051 | 0.0595577 | 0.05055517 | 0.04361897 | 0.03365012 | 0.02788894 | 0.003806981 | 0 | 0 | 0.01562792 | 0
1051 | 813.6845 | 0.003447838 | -30 | 495.5 | -555.5 | 0 | 0 | 0.004924869 | 0.02017677 | 0.03218505 | 0.04092143 | 0.04256375 | 0.07328556 | 0.1407255 | 0.2169197 | 0.2569215 | 0.2902703 | 0.335351 | 0.3637989 | 0.3808151 | 0.3808151 | 0.3808151 | 0.3808151 | 0.3808151 | 0.3808151 | 0.3808151 | 0.3808151 | 0.3808151 | 0.3808151 | 0.3808151 | 0.3808151 | 0.3808151 | 0.3808151 | 0.3808151 | 0.3808151 | 0.3808151 | 0.3808151 | 0.3808151 | 0.3808151 | 0.3808151 | 0.3808151 | 0.3808151 | 0.3808151 | 0.3808151 | 0.3808151 | 0.3808151 | 0.3808151 | 0.3808151 | 0.3808151 | 0.3808151 | 0.3808151 | 0.3808151 | 0.3808151 | 0.3808151 | 0.3808151 | 0.3808151 | 0.359589 | 0.339897 | 0.2963679 | 0.2620207 | 0.2163619 | 0.1155051 | 0.0595577 | 0.05055517 | 0.04361897 | 0.03365012 | 0.02788894 | 0.003806981 | 0 | 0 | 0.02534191 | 0
1051 | 938.8729 | 0.0039783 | -40 | 485.5 | -565.5 | 0 | 0 | 0.004924869 | 0.02017677 | 0.03218505 | 0.04092143 | 0.04256375 | 0.07328556 | 0.1407255 | 0.2169197 | 0.2569215 | 0.2942486 | 0.3393293 | 0.3677772 | 0.3847934 | 0.3847934 | 0.3847934 | 0.3847934 | 0.3847934 | 0.3847934 | 0.3847934 | 0.3847934 | 0.3847934 | 0.3847934 | 0.3847934 | 0.3847934 | 0.3847934 | 0.3847934 | 0.3847934 | 0.3847934 | 0.3847934 | 0.3847934 | 0.3847934 | 0.3847934 | 0.3847934 | 0.3847934 | 0.3847934 | 0.3847934 | 0.3847934 | 0.3847934 | 0.3847934 | 0.3847934 | 0.3847934 | 0.3847934 | 0.3847934 | 0.3847934 | 0.3847934 | 0.3847934 | 0.3847934 | 0.3847934 | 0.3847934 | 0.359589 | 0.339897 | 0.2963679 | 0.2620207 | 0.2163619 | 0.1155051 | 0.0595577 | 0.05055517 | 0.04361897 | 0.03365012 | 0.02788894 | 0.003806981 | 0 | 0 | 0.03598857 | 0
1051 | 875.5211 | 0.003709859 | -30 | 495.5 | -555.5 | 0 | 0 | 0.004924869 | 0.02017677 | 0.03218505 | 0.04092143 | 0.04256375 | 0.07328556 | 0.1407255 | 0.2169197 | 0.2569215 | 0.2942486 | 0.3430392 | 0.371487 | 0.3885033 | 0.3885033 | 0.3885033 | 0.3885033 | 0.3885033 | 0.3885033 | 0.3885033 | 0.3885033 | 0.3885033 | 0.3885033 | 0.3885033 | 0.3885033 | 0.3885033 | 0.3885033 | 0.3885033 | 0.3885033 | 0.3885033 | 0.3885033 | 0.3885033 | 0.3885033 | 0.3885033 | 0.3885033 | 0.3885033 | 0.3885033 | 0.3885033 | 0.3885033 | 0.3885033 | 0.3885033 | 0.3885033 | 0.3885033 | 0.3885033 | 0.3885033 | 0.3885033 | 0.3885033 | 0.3885033 | 0.3885033 | 0.3885033 | 0.359589 | 0.339897 | 0.2963679 | 0.2620207 | 0.2163619 | 0.1155051 | 0.0595577 | 0.05055517 | 0.04361897 | 0.03365012 | 0.02788894 | 0.003806981 | 0 | 0 | 0.02534191 | 0
939 | 813.0769 | 0.003445263 | -20 | 449.5 | -489.5 | 0 | 0 | 0.004924869 | 0.02017677 | 0.03218505 | 0.04092143 | 0.04256375 | 0.07328556 | 0.1407255 | 0.2169197 | 0.2569215 | 0.2942486 | 0.3430392 | 0.371487 | 0.3919485 | 0.3919485 | 0.3919485 | 0.3919485 | 0.3919485 | 0.3919485 | 0.3919485 | 0.3919485 | 0.3919485 | 0.3919485 | 0.3919485 | 0.3919485 | 0.3919485 | 0.3919485 | 0.3919485 | 0.3919485 | 0.3919485 | 0.3919485 | 0.3919485 | 0.3919485 | 0.3919485 | 0.3919485 | 0.3919485 | 0.3919485 | 0.3919485 | 0.3919485 | 0.3919485 | 0.3919485 | 0.3919485 | 0.3919485 | 0.3919485 | 0.3919485 | 0.3919485 | 0.3919485 | 0.3919485 | 0.3885033 | 0.3885033 | 0.359589 | 0.339897 | 0.2963679 | 0.2620207 | 0.2163619 | 0.1155051 | 0.0595577 | 0.05055517 | 0.04361897 | 0.03365012 | 0.02788894 | 0.003806981 | 0 | 0 | 0 | 0
930 | 840.3506 | 0.00356083 | -10 | 455 | -475 | 0 | 0 | 0.004924869 | 0.02017677 | 0.03218505 | 0.04092143 | 0.04256375 | 0.07328556 | 0.1407255 | 0.2169197 | 0.2569215 | 0.2942486 | 0.3430392 | 0.371487 | 0.3919485 | 0.3955093 | 0.3955093 | 0.3955093 | 0.3955093 | 0.3955093 | 0.3955093 | 0.3955093 | 0.3955093 | 0.3955093 | 0.3955093 | 0.3955093 | 0.3955093 | 0.3955093 | 0.3955093 | 0.3955093 | 0.3955093 | 0.3955093 | 0.3955093 | 0.3955093 | 0.3955093 | 0.3955093 | 0.3955093 | 0.3955093 | 0.3955093 | 0.3955093 | 0.3955093 | 0.3955093 | 0.3955093 | 0.3955093 | 0.3955093 | 0.3955093 | 0.3955093 | 0.3955093 | 0.3955093 | 0.3920641 | 0.3885033 | 0.359589 | 0.339897 | 0.2963679 | 0.2620207 | 0.2163619 | 0.1155051 | 0.0595577 | 0.05055517 | 0.04361897 | 0.03365012 | 0.02788894 | 0.003806981 | 0 | 0 | 0 | 0
930 | 755.8695 | 0.003202857 | 0 | 465 | -465 | 0 | 0 | 0.004924869 | 0.02017677 | 0.03218505 | 0.04092143 | 0.04256375 | 0.07328556 | 0.1407255 | 0.2169197 | 0.2569215 | 0.2942486 | 0.3430392 | 0.371487 | 0.3919485 | 0.3987122 | 0.3987122 | 0.3987122 | 0.3987122 | 0.3987122 | 0.3987122 | 0.3987122 | 0.3987122 | 0.3987122 | 0.3987122 | 0.3987122 | 0.3987122 | 0.3987122 | 0.3987122 | 0.3987122 | 0.3987122 | 0.3987122 | 0.3987122 | 0.3987122 | 0.3987122 | 0.3987122 | 0.3987122 | 0.3987122 | 0.3987122 | 0.3987122 | 0.3987122 | 0.3987122 | 0.3987122 | 0.3987122 | 0.3987122 | 0.3987122 | 0.3987122 | 0.3987122 | 0.3987122 | 0.3952669 | 0.3885033 | 0.359589 | 0.339897 | 0.2963679 | 0.2620207 | 0.2163619 | 0.1155051 | 0.0595577 | 0.05055517 | 0.04361897 | 0.03365012 | 0.02788894 | 0.003806981 | 0 | 0 | 0 | 0
930 | 847.3293 | 0.003590401 | 10 | 475 | -455 | 0 | 0 | 0.004924869 | 0.02017677 | 0.03218505 | 0.04092143 | 0.04256375 | 0.07328556 | 0.1407255 | 0.2169197 | 0.2569215 | 0.2942486 | 0.3430392 | 0.371487 | 0.3919485 | 0.4023026 | 0.4023026 | 0.4023026 | 0.4023026 | 0.4023026 | 0.4023026 | 0.4023026 | 0.4023026 | 0.4023026 | 0.4023026 | 0.4023026 | 0.4023026 | 0.4023026 | 0.4023026 | 0.4023026 | 0.4023026 | 0.4023026 | 0.4023026 | 0.4023026 | 0.4023026 | 0.4023026 | 0.4023026 | 0.4023026 | 0.4023026 | 0.4023026 | 0.4023026 | 0.4023026 | 0.4023026 | 0.4023026 | 0.4023026 | 0.4023026 | 0.4023026 | 0.4023026 | 0.4023026 | 0.3988573 | 0.3885033 | 0.359589 | 0.339897 | 0.2963679 | 0.2620207 | 0.2163619 | 0.1155051 | 0.0595577 | 0.05055517 | 0.04361897 | 0.03365012 | 0.02788894 | 0.003806981 | 0 | 0 | 0 | 0.0009644673
930 | 747.3656 | 0.003166824 | 20 | 485 | -445 | 0 | 0 | 0.004924869 | 0.02017677 | 0.03218505 | 0.04092143 | 0.04256375 | 0.07328556 | 0.1407255 | 0.2169197 | 0.2569215 | 0.2942486 | 0.3430392 | 0.371487 | 0.3919485 | 0.4023026 | 0.4054694 | 0.4054694 | 0.4054694 | 0.4054694 | 0.4054694 | 0.4054694 | 0.4054694 | 0.4054694 | 0.4054694 | 0.4054694 | 0.4054694 | 0.4054694 | 0.4054694 | 0.4054694 | 0.4054694 | 0.4054694 | 0.4054694 | 0.4054694 | 0.4054694 | 0.4054694 | 0.4054694 | 0.4054694 | 0.4054694 | 0.4054694 | 0.4054694 | 0.4054694 | 0.4054694 | 0.4054694 | 0.4054694 | 0.4054694 | 0.4054694 | 0.4054694 | 0.4054694 | 0.4020242 | 0.3916701 | 0.359589 | 0.339897 | 0.2963679 | 0.2620207 | 0.2163619 | 0.1155051 | 0.0595577 | 0.05055517 | 0.04361897 | 0.03365012 | 0.02788894 | 0.003806981 | 0 | 0 | 0 | 0.002253862
930 | 801.9358 | 0.003398055 | 30 | 495 | -435 | 0 | 0 | 0.004924869 | 0.02017677 | 0.03218505 | 0.04092143 | 0.04256375 | 0.07328556 | 0.1407255 | 0.2169197 | 0.2569215 | 0.2942486 | 0.3430392 | 0.371487 | 0.3919485 | 0.4023026 | 0.4088675 | 0.4088675 | 0.4088675 | 0.4088675 | 0.4088675 | 0.4088675 | 0.4088675 | 0.4088675 | 0.4088675 | 0.4088675 | 0.4088675 | 0.4088675 | 0.4088675 | 0.4088675 | 0.4088675 | 0.4088675 | 0.4088675 | 0.4088675 | 0.4088675 | 0.4088675 | 0.4088675 | 0.4088675 | 0.4088675 | 0.4088675 | 0.4088675 | 0.4088675 | 0.4088675 | 0.4088675 | 0.4088675 | 0.4088675 | 0.4088675 | 0.4088675 | 0.4088675 | 0.4054222 | 0.3950681 | 0.359589 | 0.339897 | 0.2963679 | 0.2620207 | 0.2163619 | 0.1155051 | 0.0595577 | 0.05055517 | 0.04361897 | 0.03365012 | 0.02788894 | 0.003806981 | 0 | 0 | 0 | 0.003739765
930 | 710.8416 | 0.00301206 | 40 | 505 | -425 | 0 | 0 | 0.004924869 | 0.02017677 | 0.03218505 | 0.04092143 | 0.04256375 | 0.07328556 | 0.1407255 | 0.2169197 | 0.2569215 | 0.2942486 | 0.3430392 | 0.371487 | 0.3919485 | 0.4023026 | 0.4088675 | 0.4118795 | 0.4118795 | 0.4118795 | 0.4118795 | 0.4118795 | 0.4118795 | 0.4118795 | 0.4118795 | 0.4118795 | 0.4118795 | 0.4118795 | 0.4118795 | 0.4118795 | 0.4118795 | 0.4118795 | 0.4118795 | 0.4118795 | 0.4118795 | 0.4118795 | 0.4118795 | 0.4118795 | 0.4118795 | 0.4118795 | 0.4118795 | 0.4118795 | 0.4118795 | 0.4118795 | 0.4118795 | 0.4118795 | 0.4118795 | 0.4118795 | 0.4118795 | 0.4084343 | 0.3980802 | 0.359589 | 0.339897 | 0.2963679 | 0.2620207 | 0.2163619 | 0.1155051 | 0.0595577 | 0.05055517 | 0.04361897 | 0.03365012 | 0.02788894 | 0.003806981 | 0 | 0 | 0 | 0.007614799
924 | 845.3701 | 0.003582099 | 30 | 492 | -432 | 0 | 0 | 0.004924869 | 0.02017677 | 0.03218505 | 0.04092143 | 0.04256375 | 0.07328556 | 0.1407255 | 0.2169197 | 0.2569215 | 0.2942486 | 0.3430392 | 0.371487 | 0.3919485 | 0.4023026 | 0.4124496 | 0.4154616 | 0.4154616 | 0.4154616 | 0.4154616 | 0.4154616 | 0.4154616 | 0.4154616 | 0.4154616 | 0.4154616 | 0.4154616 | 0.4154616 | 0.4154616 | 0.4154616 | 0.4154616 | 0.4154616 | 0.4154616 | 0.4154616 | 0.4154616 | 0.4154616 | 0.4154616 | 0.4154616 | 0.4154616 | 0.4154616 | 0.4154616 | 0.4154616 | 0.4154616 | 0.4154616 | 0.4154616 | 0.4154616 | 0.4154616 | 0.4154616 | 0.4154616 | 0.4120164 | 0.4016623 | 0.359589 | 0.339897 | 0.2963679 | 0.2620207 | 0.2163619 | 0.1155051 | 0.0595577 | 0.05055517 | 0.04361897 | 0.03365012 | 0.02788894 | 0.003806981 | 0 | 0 | 0 | 0.003156438
926 | 808.4239 | 0.003425547 | 20 | 483 | -443 | 0 | 0 | 0.004924869 | 0.02017677 | 0.03218505 | 0.04092143 | 0.04256375 | 0.07328556 | 0.1407255 | 0.2169197 | 0.2569215 | 0.2942486 | 0.3430392 | 0.371487 | 0.3919485 | 0.4023026 | 0.4158751 | 0.4188872 | 0.4188872 | 0.4188872 | 0.4188872 | 0.4188872 | 0.4188872 | 0.4188872 | 0.4188872 | 0.4188872 | 0.4188872 | 0.4188872 | 0.4188872 | 0.4188872 | 0.4188872 | 0.4188872 | 0.4188872 | 0.4188872 | 0.4188872 | 0.4188872 | 0.4188872 | 0.4188872 | 0.4188872 | 0.4188872 | 0.4188872 | 0.4188872 | 0.4188872 | 0.4188872 | 0.4188872 | 0.4188872 | 0.4188872 | 0.4188872 | 0.4188872 | 0.4154419 | 0.4050878 | 0.359589 | 0.339897 | 0.2963679 | 0.2620207 | 0.2163619 | 0.1155051 | 0.0595577 | 0.05055517 | 0.04361897 | 0.03365012 | 0.02788894 | 0.003806981 | 0 | 0 | 0.0002479989 | 0.001995983
926 | 834.4712 | 0.003535917 | 10 | 473 | -453 | 0 | 0 | 0.004924869 | 0.02017677 | 0.03218505 | 0.04092143 | 0.04256375 | 0.07328556 | 0.1407255 | 0.2169197 | 0.2569215 | 0.2942486 | 0.3430392 | 0.371487 | 0.3919485 | 0.4023026 | 0.419411 | 0.4224231 | 0.4224231 | 0.4224231 | 0.4224231 | 0.4224231 | 0.4224231 | 0.4224231 | 0.4224231 | 0.4224231 | 0.4224231 | 0.4224231 | 0.4224231 | 0.4224231 | 0.4224231 | 0.4224231 | 0.4224231 | 0.4224231 | 0.4224231 | 0.4224231 | 0.4224231 | 0.4224231 | 0.4224231 | 0.4224231 | 0.4224231 | 0.4224231 | 0.4224231 | 0.4224231 | 0.4224231 | 0.4224231 | 0.4224231 | 0.4224231 | 0.4224231 | 0.4189778 | 0.4050878 | 0.359589 | 0.339897 | 0.2963679 | 0.2620207 | 0.2163619 | 0.1155051 | 0.0595577 | 0.05055517 | 0.04361897 | 0.03365012 | 0.02788894 | 0.003806981 | 0 | 0 | 0.001375267 | 0.0007065883
926 | 830.9659 | 0.003521064 | 0 | 463 | -463 | 0 | 0 | 0.004924869 | 0.02017677 | 0.03218505 | 0.04092143 | 0.04256375 | 0.07328556 | 0.1407255 | 0.2169197 | 0.2569215 | 0.2942486 | 0.3430392 | 0.371487 | 0.3919485 | 0.4058237 | 0.4229321 | 0.4259442 | 0.4259442 | 0.4259442 | 0.4259442 | 0.4259442 | 0.4259442 | 0.4259442 | 0.4259442 | 0.4259442 | 0.4259442 | 0.4259442 | 0.4259442 | 0.4259442 | 0.4259442 | 0.4259442 | 0.4259442 | 0.4259442 | 0.4259442 | 0.4259442 | 0.4259442 | 0.4259442 | 0.4259442 | 0.4259442 | 0.4259442 | 0.4259442 | 0.4259442 | 0.4259442 | 0.4259442 | 0.4259442 | 0.4259442 | 0.4259442 | 0.4259442 | 0.4224989 | 0.4050878 | 0.359589 | 0.339897 | 0.2963679 | 0.2620207 | 0.2163619 | 0.1155051 | 0.0595577 | 0.05055517 | 0.04361897 | 0.03365012 | 0.02788894 | 0.003806981 | 0 | 0 | 0.002502535 | 0
926 | 702.4031 | 0.002976303 | -10 | 453 | -473 | 0 | 0 | 0.004924869 | 0.02017677 | 0.03218505 | 0.04092143 | 0.04256375 | 0.07328556 | 0.1407255 | 0.2169197 | 0.2569215 | 0.2942486 | 0.3430392 | 0.371487 | 0.3919485 | 0.4088 | 0.4259084 | 0.4289205 | 0.4289205 | 0.4289205 | 0.4289205 | 0.4289205 | 0.4289205 | 0.4289205 | 0.4289205 | 0.4289205 | 0.4289205 | 0.4289205 | 0.4289205 | 0.4289205 | 0.4289205 | 0.4289205 | 0.4289205 | 0.4289205 | 0.4289205 | 0.4289205 | 0.4289205 | 0.4289205 | 0.4289205 | 0.4289205 | 0.4289205 | 0.4289205 | 0.4289205 | 0.4289205 | 0.4289205 | 0.4289205 | 0.4289205 | 0.4289205 | 0.4289205 | 0.4224989 | 0.4050878 | 0.359589 | 0.339897 | 0.2963679 | 0.2620207 | 0.2163619 | 0.1155051 | 0.0595577 | 0.05055517 | 0.04361897 | 0.03365012 | 0.02788894 | 0.003806981 | 0 | 0 | 0.006520827 | 0
926 | 851.1424 | 0.003606559 | -20 | 443 | -483 | 0 | 0 | 0.004924869 | 0.02017677 | 0.03218505 | 0.04092143 | 0.04256375 | 0.07328556 | 0.1407255 | 0.2169197 | 0.2569215 | 0.2942486 | 0.3430392 | 0.371487 | 0.3955551 | 0.4124065 | 0.429515 | 0.432527 | 0.432527 | 0.432527 | 0.432527 | 0.432527 | 0.432527 | 0.432527 | 0.432527 | 0.432527 | 0.432527 | 0.432527 | 0.432527 | 0.432527 | 0.432527 | 0.432527 | 0.432527 | 0.432527 | 0.432527 | 0.432527 | 0.432527 | 0.432527 | 0.432527 | 0.432527 | 0.432527 | 0.432527 | 0.432527 | 0.432527 | 0.432527 | 0.432527 | 0.432527 | 0.432527 | 0.432527 | 0.4224989 | 0.4050878 | 0.359589 | 0.339897 | 0.2963679 | 0.2620207 | 0.2163619 | 0.1155051 | 0.0595577 | 0.05055517 | 0.04361897 | 0.03365012 | 0.02788894 | 0.003806981 | 0 | 0 | 0.01292369 | 0
926 | 712.3407 | 0.003018412 | -30 | 433 | -493 | 0 | 0 | 0.004924869 | 0.02017677 | 0.03218505 | 0.04092143 | 0.04256375 | 0.07328556 | 0.1407255 | 0.2169197 | 0.2569215 | 0.2942486 | 0.3430392 | 0.371487 | 0.3985735 | 0.4154249 | 0.4325334 | 0.4355454 | 0.4355454 | 0.4355454 | 0.4355454 | 0.4355454 | 0.4355454 | 0.4355454 | 0.4355454 | 0.4355454 | 0.4355454 | 0.4355454 | 0.4355454 | 0.4355454 | 0.4355454 | 0.4355454 | 0.4355454 | 0.4355454 | 0.4355454 | 0.4355454 | 0.4355454 | 0.4355454 | 0.4355454 | 0.4355454 | 0.4355454 | 0.4355454 | 0.4355454 | 0.4355454 | 0.4355454 | 0.4355454 | 0.4355454 | 0.4355454 | 0.4355454 | 0.4224989 | 0.4050878 | 0.359589 | 0.339897 | 0.2963679 | 0.2620207 | 0.2163619 | 0.1155051 | 0.0595577 | 0.05055517 | 0.04361897 | 0.03365012 | 0.02788894 | 0.003806981 | 0 | 0 | 0.01932655 | 0
924 | 814.247 | 0.003450221 | -40 | 422 | -502 | 0 | 0 | 0.004924869 | 0.02017677 | 0.03218505 | 0.04092143 | 0.04256375 | 0.07328556 | 0.1407255 | 0.2169197 | 0.2569215 | 0.2942486 | 0.3430392 | 0.371487 | 0.4020237 | 0.4188752 | 0.4359836 | 0.4389957 | 0.4389957 | 0.4389957 | 0.4389957 | 0.4389957 | 0.4389957 | 0.4389957 | 0.4389957 | 0.4389957 | 0.4389957 | 0.4389957 | 0.4389957 | 0.4389957 | 0.4389957 | 0.4389957 | 0.4389957 | 0.4389957 | 0.4389957 | 0.4389957 | 0.4389957 | 0.4389957 | 0.4389957 | 0.4389957 | 0.4389957 | 0.4389957 | 0.4389957 | 0.4389957 | 0.4389957 | 0.4389957 | 0.4389957 | 0.4389957 | 0.4355454 | 0.4224989 | 0.4050878 | 0.359589 | 0.339897 | 0.2963679 | 0.2620207 | 0.2163619 | 0.1155051 | 0.0595577 | 0.05055517 | 0.04361897 | 0.03365012 | 0.02788894 | 0.003806981 | 0 | 0 | 0.02501449 | 0
846 | 661.8188 | 0.002804335 | -30 | 393 | -453 | 0 | 0 | 0.004924869 | 0.02017677 | 0.03218505 | 0.04092143 | 0.04256375 | 0.07328556 | 0.1407255 | 0.2169197 | 0.2569215 | 0.2942486 | 0.3430392 | 0.371487 | 0.4020237 | 0.4188752 | 0.4387879 | 0.4418 | 0.4418 | 0.4418 | 0.4418 | 0.4418 | 0.4418 | 0.4418 | 0.4418 | 0.4418 | 0.4418 | 0.4418 | 0.4418 | 0.4418 | 0.4418 | 0.4418 | 0.4418 | 0.4418 | 0.4418 | 0.4418 | 0.4418 | 0.4418 | 0.4418 | 0.4418 | 0.4418 | 0.4418 | 0.4418 | 0.4418 | 0.4418 | 0.4418 | 0.4418 | 0.4389957 | 0.4355454 | 0.4224989 | 0.4050878 | 0.359589 | 0.339897 | 0.2963679 | 0.2620207 | 0.2163619 | 0.1155051 | 0.0595577 | 0.05055517 | 0.04361897 | 0.03365012 | 0.02788894 | 0.003806981 | 0 | 0 | 0.001375267 | 0