## f6
Real Profile-FIRST FRESH GROUND |  |  | Real Profile-WORN |  |  | Real Profile - 2ND FRESH GROUND | [7 empty] | Real Profile-FIRST FRESH GROUND |  |  |  | Real Profile-WORN |  |  |  | Real Profile - 2ND FRESH GROUND
P | X | Real Profile | P | X | Real Profile | P | X | Real Profile | Top Wear, mm | top Total Metal Loss-Grinding |  |  |  | P | X | Real Profile |  | P | X | Real Profile |  | P | X | Real Profile | Bottom Wear, mm | Bottom Total Metal Loss-Grinding
0 | 110 | 730.52 | 0 | 110 | 730.52 | 0 | 110 | 730.279 | 0 | 0.241 |  |  |  | 0 | 110 | 730.688 | -0.025 | 0 | 110 | 730.663 | 730.688 | 0 | 110 | 730.424 | 0 | 0.264
1 | 135 | 730.524 | 1 | 135 | 730.522 | 1 | 135 | 730.283 | 0.002 | 0.239 |  |  |  | 1 | 135 | 730.692 |  | 1 | 135 | 730.668 | 730.693 | 1 | 135 | 730.427 | -0.001 | 0.266
2 | 160 | 730.528 | 2 | 160 | 730.525 | 2 | 160 | 730.287 | 0.003 | 0.238 |  |  |  | 2 | 160 | 730.695 |  | 2 | 160 | 730.67 | 730.695 | 2 | 160 | 730.43 | 0 | 0.265
3 | 185 | 730.531 | 3 | 185 | 730.527 | 3 | 185 | 730.29 | 0.004 | 0.237 |  |  |  | 3 | 185 | 730.7 |  | 3 | 185 | 730.674 | 730.699 | 3 | 185 | 730.434 | 0.001 | 0.265
4 | 210 | 730.534 | 4 | 210 | 730.527 | 4 | 210 | 730.293 | 0.007 | 0.234 |  |  |  | 4 | 210 | 730.702 |  | 4 | 210 | 730.676 | 730.701 | 4 | 210 | 730.436 | 0.001 | 0.265
5 | 235 | 730.537 | 5 | 235 | 730.529 | 5 | 235 | 730.296 | 0.008 | 0.233 |  |  |  | 5 | 235 | 730.705 |  | 5 | 235 | 730.678 | 730.703 | 5 | 235 | 730.439 | 0.002 | 0.264
6 | 260 | 730.541 | 6 | 260 | 730.531 | 6 | 260 | 730.3 | 0.01 | 0.231 |  | Top | Bottom | 6 | 260 | 730.708 |  | 6 | 260 | 730.683 | 730.708 | 6 | 260 | 730.443 | 0 | 0.265
7 | 285 | 730.543 | 7 | 285 | 730.531 | 7 | 285 | 730.302 | 0.012 | 0.229 | Max wear | 0.056 | 0.019 | 7 | 285 | 730.709 |  | 7 | 285 | 730.681 | 730.706 | 7 | 285 | 730.444 | 0.003 | 0.262
8 | 310 | 730.546 | 8 | 310 | 730.533 | 8 | 310 | 730.305 | 0.013 | 0.228 | min. Metal loss | 0.185 | 0.241 | 8 | 310 | 730.712 |  | 8 | 310 | 730.683 | 730.708 | 8 | 310 | 730.447 | 0.004 | 0.261
9 | 335 | 730.55 | 9 | 335 | 730.533 | 9 | 335 | 730.309 | 0.017 | 0.224 |  |  |  | 9 | 335 | 730.715 |  | 9 | 335 | 730.686 | 730.711 | 9 | 335 | 730.449 | 0.004 | 0.262
10 | 360 | 730.552 | 10 | 360 | 730.533 | 10 | 360 | 730.311 | 0.019 | 0.222 |  |  |  | 10 | 360 | 730.718 |  | 10 | 360 | 730.691 | 730.716 | 10 | 360 | 730.453 | 0.002 | 0.263
11 | 385 | 730.553 | 11 | 385 | 730.534 | 11 | 385 | 730.312 | 0.019 | 0.222 |  |  |  | 11 | 385 | 730.721 |  | 11 | 385 | 730.693 | 730.718 | 11 | 385 | 730.455 | 0.003 | 0.263
12 | 410 | 730.555 | 12 | 410 | 730.529 | 12 | 410 | 730.314 | 0.026 | 0.215 |  |  |  | 12 | 410 | 730.724 |  | 12 | 410 | 730.689 | 730.714 | 12 | 410 | 730.456 | 0.01 | 0.258
13 | 435 | 730.558 | 13 | 435 | 730.528 | 13 | 435 | 730.317 | 0.03 | 0.211 |  |  |  | 13 | 435 | 730.724 |  | 13 | 435 | 730.685 | 730.71 | 13 | 435 | 730.459 | 0.014 | 0.251
14 | 460 | 730.56 | 14 | 460 | 730.528 | 14 | 460 | 730.319 | 0.032 | 0.209 |  |  |  | 14 | 460 | 730.726 |  | 14 | 460 | 730.686 | 730.711 | 14 | 460 | 730.461 | 0.015 | 0.25
15 | 485 | 730.563 | 15 | 485 | 730.528 | 15 | 485 | 730.322 | 0.035 | 0.206 |  |  |  | 15 | 485 | 730.728 |  | 15 | 485 | 730.69 | 730.715 | 15 | 485 | 730.465 | 0.013 | 0.25
16 | 510 | 730.565 | 16 | 510 | 730.529 | 16 | 510 | 730.324 | 0.036 | 0.205 |  |  |  | 16 | 510 | 730.731 |  | 16 | 510 | 730.692 | 730.717 | 16 | 510 | 730.468 | 0.014 | 0.249
17 | 535 | 730.567 | 17 | 535 | 730.528 | 17 | 535 | 730.326 | 0.039 | 0.202 |  |  |  | 17 | 535 | 730.73 |  | 17 | 535 | 730.692 | 730.717 | 17 | 535 | 730.469 | 0.013 | 0.248
18 | 560 | 730.568 | 18 | 560 | 730.528 | 18 | 560 | 730.327 | 0.04 | 0.201 |  |  |  | 18 | 560 | 730.732 |  | 18 | 560 | 730.692 | 730.717 | 18 | 560 | 730.47 | 0.015 | 0.247
19 | 585 | 730.57 | 19 | 585 | 730.528 | 19 | 585 | 730.329 | 0.042 | 0.199 |  |  |  | 19 | 585 | 730.734 |  | 19 | 585 | 730.693 | 730.718 | 19 | 585 | 730.473 | 0.016 | 0.245
20 | 610 | 730.571 | 20 | 610 | 730.527 | 20 | 610 | 730.33 | 0.044 | 0.197 |  |  |  | 20 | 610 | 730.735 |  | 20 | 610 | 730.694 | 730.719 | 20 | 610 | 730.474 | 0.016 | 0.245
21 | 635 | 730.573 | 21 | 635 | 730.527 | 21 | 635 | 730.332 | 0.046 | 0.195 |  |  |  | 21 | 635 | 730.737 |  | 21 | 635 | 730.697 | 730.722 | 21 | 635 | 730.476 | 0.015 | 0.246
22 | 660 | 730.575 | 22 | 660 | 730.525 | 22 | 660 | 730.334 | 0.05 | 0.191 |  |  |  | 22 | 660 | 730.738 |  | 22 | 660 | 730.696 | 730.721 | 22 | 660 | 730.479 | 0.017 | 0.242
23 | 685 | 730.576 | 23 | 685 | 730.523 | 23 | 685 | 730.335 | 0.053 | 0.188 |  |  |  | 23 | 685 | 730.74 |  | 23 | 685 | 730.7 | 730.725 | 23 | 685 | 730.478 | 0.015 | 0.247
24 | 710 | 730.577 | 24 | 710 | 730.528 | 24 | 710 | 730.336 | 0.049 | 0.192 |  |  |  | 24 | 710 | 730.739 |  | 24 | 710 | 730.698 | 730.723 | 24 | 710 | 730.48 | 0.016 | 0.243
25 | 735 | 730.58 | 25 | 735 | 730.53 | 25 | 735 | 730.339 | 0.05 | 0.191 |  |  |  | 25 | 735 | 730.74 |  | 25 | 735 | 730.697 | 730.722 | 25 | 735 | 730.48 | 0.018 | 0.242
26 | 760 | 730.58 | 26 | 760 | 730.528 | 26 | 760 | 730.339 | 0.052 | 0.189 |  |  |  | 26 | 760 | 730.742 |  | 26 | 760 | 730.698 | 730.723 | 26 | 760 | 730.482 | 0.019 | 0.241
27 | 785 | 730.581 | 27 | 785 | 730.53 | 27 | 785 | 730.34 | 0.051 | 0.19 |  |  |  | 27 | 785 | 730.742 |  | 27 | 785 | 730.699 | 730.724 | 27 | 785 | 730.483 | 0.018 | 0.241
28 | 810 | 730.582 | 28 | 810 | 730.531 | 28 | 810 | 730.341 | 0.051 | 0.19 |  |  |  | 28 | 810 | 730.742 |  | 28 | 810 | 730.7 | 730.725 | 28 | 810 | 730.482 | 0.017 | 0.243
29 | 835 | 730.584 | 29 | 835 | 730.53 | 29 | 835 | 730.343 | 0.054 | 0.187 |  |  |  | 29 | 835 | 730.743 |  | 29 | 835 | 730.701 | 730.726 | 29 | 835 | 730.484 | 0.017 | 0.242
30 | 860 | 730.582 | 30 | 860 | 730.529 | 30 | 860 | 730.341 | 0.053 | 0.188 |  |  |  | 30 | 860 | 730.742 |  | 30 | 860 | 730.7 | 730.725 | 30 | 860 | 730.483 | 0.017 | 0.242
31 | 885 | 730.582 | 31 | 885 | 730.529 | 31 | 885 | 730.341 | 0.053 | 0.188 |  |  |  | 31 | 885 | 730.742 |  | 31 | 885 | 730.699 | 730.724 | 31 | 885 | 730.483 | 0.018 | 0.241
32 | 910 | 730.585 | 32 | 910 | 730.529 | 32 | 910 | 730.344 | 0.056 | 0.185 |  |  |  | 32 | 910 | 730.743 |  | 32 | 910 | 730.701 | 730.726 | 32 | 910 | 730.484 | 0.017 | 0.242
33 | 935 | 730.585 | 33 | 935 | 730.53 | 33 | 935 | 730.344 | 0.055 | 0.186 |  |  |  | 33 | 935 | 730.743 |  | 33 | 935 | 730.701 | 730.726 | 33 | 935 | 730.484 | 0.017 | 0.242
34 | 960 | 730.584 | 34 | 960 | 730.529 | 34 | 960 | 730.343 | 0.055 | 0.186 |  |  |  | 34 | 960 | 730.743 |  | 34 | 960 | 730.7 | 730.725 | 34 | 960 | 730.484 | 0.018 | 0.241
35 | 985 | 730.584 | 35 | 985 | 730.529 | 35 | 985 | 730.343 | 0.055 | 0.186 |  |  |  | 35 | 985 | 730.745 |  | 35 | 985 | 730.702 | 730.727 | 35 | 985 | 730.485 | 0.018 | 0.242
36 | 1010 | 730.583 | 36 | 1010 | 730.528 | 36 | 1010 | 730.342 | 0.055 | 0.186 |  |  |  | 36 | 1010 | 730.742 |  | 36 | 1010 | 730.701 | 730.726 | 36 | 1010 | 730.483 | 0.016 | 0.243
37 | 1035 | 730.583 | 37 | 1035 | 730.528 | 37 | 1035 | 730.342 | 0.055 | 0.186 |  |  |  | 37 | 1035 | 730.742 |  | 37 | 1035 | 730.701 | 730.726 | 37 | 1035 | 730.481 | 0.016 | 0.245
38 | 1060 | 730.582 | 38 | 1060 | 730.528 | 38 | 1060 | 730.341 | 0.054 | 0.187 |  |  |  | 38 | 1060 | 730.741 |  | 38 | 1060 | 730.699 | 730.724 | 38 | 1060 | 730.482 | 0.017 | 0.242
39 | 1085 | 730.582 | 39 | 1085 | 730.528 | 39 | 1085 | 730.341 | 0.054 | 0.187 |  |  |  | 39 | 1085 | 730.741 |  | 39 | 1085 | 730.699 | 730.724 | 39 | 1085 | 730.481 | 0.017 | 0.243
40 | 1110 | 730.581 | 40 | 1110 | 730.529 | 40 | 1110 | 730.34 | 0.052 | 0.189 |  |  |  | 40 | 1110 | 730.74 |  | 40 | 1110 | 730.701 | 730.726 | 40 | 1110 | 730.481 | 0.014 | 0.245
41 | 1135 | 730.579 | 41 | 1135 | 730.528 | 41 | 1135 | 730.338 | 0.051 | 0.19 |  |  |  | 41 | 1135 | 730.738 |  | 41 | 1135 | 730.699 | 730.724 | 41 | 1135 | 730.479 | 0.014 | 0.245
42 | 1160 | 730.578 | 42 | 1160 | 730.526 | 42 | 1160 | 730.337 | 0.052 | 0.189 |  |  |  | 42 | 1160 | 730.737 |  | 42 | 1160 | 730.698 | 730.723 | 42 | 1160 | 730.477 | 0.014 | 0.246
43 | 1185 | 730.577 | 43 | 1185 | 730.526 | 43 | 1185 | 730.336 | 0.051 | 0.19 |  |  |  | 43 | 1185 | 730.735 |  | 43 | 1185 | 730.699 | 730.724 | 43 | 1185 | 730.477 | 0.011 | 0.247
44 | 1210 | 730.575 | 44 | 1210 | 730.527 | 44 | 1210 | 730.334 | 0.048 | 0.193 |  |  |  | 44 | 1210 | 730.733 |  | 44 | 1210 | 730.695 | 730.72 | 44 | 1210 | 730.473 | 0.013 | 0.247
45 | 1235 | 730.575 | 45 | 1235 | 730.524 | 45 | 1235 | 730.334 | 0.051 | 0.19 |  |  |  | 45 | 1235 | 730.734 |  | 45 | 1235 | 730.695 | 730.72 | 45 | 1235 | 730.472 | 0.014 | 0.248
46 | 1260 | 730.573 | 46 | 1260 | 730.524 | 46 | 1260 | 730.332 | 0.049 | 0.192 |  |  |  | 46 | 1260 | 730.733 |  | 46 | 1260 | 730.696 | 730.721 | 46 | 1260 | 730.472 | 0.012 | 0.249
47 | 1285 | 730.572 | 47 | 1285 | 730.523 | 47 | 1285 | 730.331 | 0.049 | 0.192 |  |  |  | 47 | 1285 | 730.729 |  | 47 | 1285 | 730.694 | 730.719 | 47 | 1285 | 730.469 | 0.01 | 0.25
48 | 1310 | 730.569 | 48 | 1310 | 730.522 | 48 | 1310 | 730.328 | 0.047 | 0.194 |  |  |  | 48 | 1310 | 730.728 |  | 48 | 1310 | 730.693 | 730.718 | 48 | 1310 | 730.466 | 0.01 | 0.252
49 | 1335 | 730.567 | 49 | 1335 | 730.52 | 49 | 1335 | 730.326 | 0.047 | 0.194 |  |  |  | 49 | 1335 | 730.725 |  | 49 | 1335 | 730.691 | 730.716 | 49 | 1335 | 730.465 | 0.009 | 0.251
50 | 1360 | 730.565 | 50 | 1360 | 730.519 | 50 | 1360 | 730.324 | 0.046 | 0.195 |  |  |  | 50 | 1360 | 730.722 |  | 50 | 1360 | 730.689 | 730.714 | 50 | 1360 | 730.462 | 0.008 | 0.252
51 | 1385 | 730.563 | 51 | 1385 | 730.518 | 51 | 1385 | 730.322 | 0.045 | 0.196 |  |  |  | 51 | 1385 | 730.721 |  | 51 | 1385 | 730.688 | 730.713 | 51 | 1385 | 730.46 | 0.008 | 0.253
52 | 1410 | 730.562 | 52 | 1410 | 730.521 | 52 | 1410 | 730.321 | 0.041 | 0.2 |  |  |  | 52 | 1410 | 730.719 |  | 52 | 1410 | 730.688 | 730.713 | 52 | 1410 | 730.458 | 0.006 | 0.255
53 | 1435 | 730.559 | 53 | 1435 | 730.522 | 53 | 1435 | 730.318 | 0.037 | 0.204 |  |  |  | 53 | 1435 | 730.717 |  | 53 | 1435 | 730.694 | 730.719 | 53 | 1435 | 730.455 | -0.002 | 0.264
54 | 1460 | 730.557 | 54 | 1460 | 730.521 | 54 | 1460 | 730.316 | 0.036 | 0.205 |  |  |  | 54 | 1460 | 730.714 |  | 54 | 1460 | 730.688 | 730.713 | 54 | 1460 | 730.453 | 0.001 | 0.26
55 | 1485 | 730.554 | 55 | 1485 | 730.518 | 55 | 1485 | 730.313 | 0.036 | 0.205 |  |  |  | 55 | 1485 | 730.71 |  | 55 | 1485 | 730.687 | 730.712 | 55 | 1485 | 730.45 | -0.002 | 0.262
56 | 1510 | 730.552 | 56 | 1510 | 730.518 | 56 | 1510 | 730.311 | 0.034 | 0.207 |  |  |  | 56 | 1510 | 730.711 |  | 56 | 1510 | 730.687 | 730.712 | 56 | 1510 | 730.447 | -0.001 | 0.265
57 | 1535 | 730.55 | 57 | 1535 | 730.516 | 57 | 1535 | 730.309 | 0.034 | 0.207 |  |  |  | 57 | 1535 | 730.708 |  | 57 | 1535 | 730.684 | 730.709 | 57 | 1535 | 730.445 | -0.001 | 0.264
58 | 1560 | 730.547 | 58 | 1560 | 730.512 | 58 | 1560 | 730.306 | 0.035 | 0.206 |  |  |  | 58 | 1560 | 730.704 |  | 58 | 1560 | 730.68 | 730.705 | 58 | 1560 | 730.44 | -0.001 | 0.265
59 | 1585 | 730.544 | 59 | 1585 | 730.512 | 59 | 1585 | 730.303 | 0.032 | 0.209 |  |  |  | 59 | 1585 | 730.701 |  | 59 | 1585 | 730.678 | 730.703 | 59 | 1585 | 730.439 | -0.002 | 0.264
60 | 1610 | 730.541 | 60 | 1610 | 730.51 | 60 | 1610 | 730.3 | 0.031 | 0.21 |  |  |  | 60 | 1610 | 730.697 |  | 60 | 1610 | 730.675 | 730.7 | 60 | 1610 | 730.435 | -0.003 | 0.265
61 | 1635 | 730.538 | 61 | 1635 | 730.506 | 61 | 1635 | 730.297 | 0.032 | 0.209 |  |  |  | 61 | 1635 | 730.694 |  | 61 | 1635 | 730.673 | 730.698 | 61 | 1635 | 730.432 | -0.004 | 0.266
62 | 1660 | 730.534 | 62 | 1660 | 730.505 | 62 | 1660 | 730.293 | 0.029 | 0.212 |  |  |  | 62 | 1660 | 730.691 |  | 62 | 1660 | 730.671 | 730.696 | 62 | 1660 | 730.427 | -0.005 | 0.269
63 | 1685 | 730.53 | 63 | 1685 | 730.5 | 63 | 1685 | 730.289 | 0.03 | 0.211 |  |  |  | 63 | 1685 | 730.687 |  | 63 | 1685 | 730.667 | 730.692 | 63 | 1685 | 730.422 | -0.005 | 0.27
64 | 1710 | 730.525 | 64 | 1710 | 730.495 | 64 | 1710 | 730.284 | 0.03 | 0.211 |  |  |  | 64 | 1710 | 730.684 |  | 64 | 1710 | 730.666 | 730.691 | 64 | 1710 | 730.417 | -0.007 | 0.274

## f7
Real Profile-FIRST FRESH GROUND |  |  | Real Profile-WORN |  |  | Real Profile - 2ND FRESH GROUND | [7 empty] | Real Profile-FIRST FRESH GROUND |  |  | Real Profile-WORN |  |  | Real Profile - 2ND FRESH GROUND
P | X | Real Profile | P | X | Real Profile | P | X | Real Profile | Top Wear, mm | top Total Metal Loss-Grinding |  |  |  | P | X | Real Profile | P | X | Real Profile | P | X | Real Profile | Bottom Wear, mm | Bottom Total Metal Loss-Grinding
0 | 110 | 766.807 | 0 | 107.5 | 766.807 | 0 | 107.5 | 766.632 | 0 | 0.175 |  |  |  | 0 | 110 | 767.032 | 0 | 107.5 | 767.032 | 0 | 107.5 | 766.732 | 0 | 0.3
1 | 135 | 766.805 | 1 | 132.5 | 766.805 | 1 | 132.5 | 766.63 | 0 | 0.175 |  |  |  | 1 | 135 | 767.029 | 1 | 132.5 | 767.035 | 1 | 132.5 | 766.729 | -0.006 | 0.306
2 | 160 | 766.803 | 2 | 157.5 | 766.808 | 2 | 157.5 | 766.628 | -0.005 | 0.18 |  |  |  | 2 | 160 | 767.025 | 2 | 157.5 | 767.035 | 2 | 157.5 | 766.725 | -0.01 | 0.31
3 | 185 | 766.8 | 3 | 182.5 | 766.808 | 3 | 182.5 | 766.625 | -0.008 | 0.183 |  |  |  | 3 | 185 | 767.022 | 3 | 182.5 | 767.036 | 3 | 182.5 | 766.722 | -0.014 | 0.314
4 | 210 | 766.799 | 4 | 207.5 | 766.807 | 4 | 207.5 | 766.624 | -0.008 | 0.183 |  |  |  | 4 | 210 | 767.019 | 4 | 207.5 | 767.039 | 4 | 207.5 | 766.719 | -0.02 | 0.32
5 | 235 | 766.797 | 5 | 232.5 | 766.803 | 5 | 232.5 | 766.622 | -0.006 | 0.181 |  |  |  | 5 | 235 | 767.015 | 5 | 232.5 | 767.039 | 5 | 232.5 | 766.715 | -0.024 | 0.324
6 | 260 | 766.798 | 6 | 257.5 | 766.807 | 6 | 257.5 | 766.623 | -0.009 | 0.184 |  | Top | Bottom | 6 | 260 | 767.018 | 6 | 257.5 | 767.039 | 6 | 257.5 | 766.718 | -0.021 | 0.321
7 | 285 | 766.795 | 7 | 282.5 | 766.804 | 7 | 282.5 | 766.62 | -0.009 | 0.184 | Max wear | 0.067 | 0 | 7 | 285 | 767.015 | 7 | 282.5 | 767.033 | 7 | 282.5 | 766.715 | -0.018 | 0.318
8 | 310 | 766.795 | 8 | 307.5 | 766.803 | 8 | 307.5 | 766.62 | -0.008 | 0.183 | min. Metal loss | 0.108 | 0.3 | 8 | 310 | 767.014 | 8 | 307.5 | 767.037 | 8 | 307.5 | 766.714 | -0.023 | 0.323
9 | 335 | 766.795 | 9 | 332.5 | 766.802 | 9 | 332.5 | 766.62 | -0.007 | 0.182 |  |  |  | 9 | 335 | 767.015 | 9 | 332.5 | 767.041 | 9 | 332.5 | 766.715 | -0.026 | 0.326
10 | 360 | 766.794 | 10 | 357.5 | 766.803 | 10 | 357.5 | 766.619 | -0.009 | 0.184 |  |  |  | 10 | 360 | 767.014 | 10 | 357.5 | 767.039 | 10 | 357.5 | 766.714 | -0.025 | 0.325
11 | 385 | 766.797 | 11 | 382.5 | 766.801 | 11 | 382.5 | 766.622 | -0.004 | 0.179 |  |  |  | 11 | 385 | 767.016 | 11 | 382.5 | 767.036 | 11 | 382.5 | 766.716 | -0.02 | 0.32
12 | 410 | 766.796 | 12 | 407.5 | 766.803 | 12 | 407.5 | 766.621 | -0.007 | 0.182 |  |  |  | 12 | 410 | 767.015 | 12 | 407.5 | 767.043 | 12 | 407.5 | 766.715 | -0.028 | 0.328
13 | 435 | 766.798 | 13 | 432.5 | 766.798 | 13 | 432.5 | 766.623 | 0 | 0.175 |  |  |  | 13 | 435 | 767.016 | 13 | 432.5 | 767.035 | 13 | 432.5 | 766.716 | -0.019 | 0.319
14 | 460 | 766.798 | 14 | 457.5 | 766.793 | 14 | 457.5 | 766.623 | 0.005 | 0.17 |  |  |  | 14 | 460 | 767.017 | 14 | 457.5 | 767.04 | 14 | 457.5 | 766.717 | -0.023 | 0.323
15 | 485 | 766.799 | 15 | 482.5 | 766.794 | 15 | 482.5 | 766.624 | 0.005 | 0.17 |  |  |  | 15 | 485 | 767.018 | 15 | 482.5 | 767.038 | 15 | 482.5 | 766.718 | -0.02 | 0.32
16 | 510 | 766.8 | 16 | 507.5 | 766.8 | 16 | 507.5 | 766.625 | 0 | 0.175 |  |  |  | 16 | 510 | 767.018 | 16 | 507.5 | 767.038 | 16 | 507.5 | 766.718 | -0.02 | 0.32
17 | 535 | 766.802 | 17 | 532.5 | 766.795 | 17 | 532.5 | 766.627 | 0.007 | 0.168 |  |  |  | 17 | 535 | 767.017 | 17 | 532.5 | 767.041 | 17 | 532.5 | 766.717 | -0.024 | 0.324
18 | 560 | 766.801 | 18 | 557.5 | 766.791 | 18 | 557.5 | 766.626 | 0.01 | 0.165 |  |  |  | 18 | 560 | 767.02 | 18 | 557.5 | 767.034 | 18 | 557.5 | 766.72 | -0.014 | 0.314
19 | 585 | 766.803 | 19 | 582.5 | 766.794 | 19 | 582.5 | 766.628 | 0.009 | 0.166 |  |  |  | 19 | 585 | 767.02 | 19 | 582.5 | 767.042 | 19 | 582.5 | 766.72 | -0.022 | 0.322
20 | 610 | 766.804 | 20 | 607.5 | 766.8 | 20 | 607.5 | 766.629 | 0.004 | 0.171 |  |  |  | 20 | 610 | 767.021 | 20 | 607.5 | 767.035 | 20 | 607.5 | 766.721 | -0.014 | 0.314
21 | 635 | 766.805 | 21 | 632.5 | 766.795 | 21 | 632.5 | 766.63 | 0.01 | 0.165 |  |  |  | 21 | 635 | 767.02 | 21 | 632.5 | 767.04 | 21 | 632.5 | 766.72 | -0.02 | 0.32
22 | 660 | 766.806 | 22 | 657.5 | 766.79 | 22 | 657.5 | 766.631 | 0.016 | 0.159 |  |  |  | 22 | 660 | 767.023 | 22 | 657.5 | 767.041 | 22 | 657.5 | 766.723 | -0.018 | 0.318
23 | 685 | 766.805 | 23 | 682.5 | 766.796 | 23 | 682.5 | 766.63 | 0.009 | 0.166 |  |  |  | 23 | 685 | 767.023 | 23 | 682.5 | 767.044 | 23 | 682.5 | 766.723 | -0.021 | 0.321
24 | 710 | 766.804 | 24 | 707.5 | 766.794 | 24 | 707.5 | 766.629 | 0.01 | 0.165 |  |  |  | 24 | 710 | 767.021 | 24 | 707.5 | 767.044 | 24 | 707.5 | 766.721 | -0.023 | 0.323
25 | 735 | 766.807 | 25 | 732.5 | 766.785 | 25 | 732.5 | 766.632 | 0.022 | 0.153 |  |  |  | 25 | 735 | 767.024 | 25 | 732.5 | 767.046 | 25 | 732.5 | 766.724 | -0.022 | 0.322
26 | 760 | 766.806 | 26 | 757.5 | 766.791 | 26 | 757.5 | 766.631 | 0.015 | 0.16 |  |  |  | 26 | 760 | 767.023 | 26 | 757.5 | 767.047 | 26 | 757.5 | 766.723 | -0.024 | 0.324
27 | 785 | 766.807 | 27 | 782.5 | 766.785 | 27 | 782.5 | 766.632 | 0.022 | 0.153 |  |  |  | 27 | 785 | 767.024 | 27 | 782.5 | 767.045 | 27 | 782.5 | 766.724 | -0.021 | 0.321
28 | 810 | 766.806 | 28 | 807.5 | 766.785 | 28 | 807.5 | 766.631 | 0.021 | 0.154 |  |  |  | 28 | 810 | 767.025 | 28 | 807.5 | 767.048 | 28 | 807.5 | 766.725 | -0.023 | 0.323
29 | 835 | 766.807 | 29 | 832.5 | 766.788 | 29 | 832.5 | 766.632 | 0.019 | 0.156 |  |  |  | 29 | 835 | 767.023 | 29 | 832.5 | 767.053 | 29 | 832.5 | 766.723 | -0.03 | 0.33
30 | 860 | 766.808 | 30 | 857.5 | 766.786 | 30 | 857.5 | 766.633 | 0.022 | 0.153 |  |  |  | 30 | 860 | 767.024 | 30 | 857.5 | 767.05 | 30 | 857.5 | 766.724 | -0.026 | 0.326
31 | 885 | 766.808 | 31 | 882.5 | 766.785 | 31 | 882.5 | 766.633 | 0.023 | 0.152 |  |  |  | 31 | 885 | 767.024 | 31 | 882.5 | 767.051 | 31 | 882.5 | 766.724 | -0.027 | 0.327
32 | 910 | 766.806 | 32 | 907.5 | 766.779 | 32 | 907.5 | 766.631 | 0.027 | 0.148 |  |  |  | 32 | 910 | 767.024 | 32 | 907.5 | 767.052 | 32 | 907.5 | 766.724 | -0.028 | 0.328
33 | 935 | 766.806 | 33 | 932.5 | 766.782 | 33 | 932.5 | 766.631 | 0.024 | 0.151 |  |  |  | 33 | 935 | 767.023 | 33 | 932.5 | 767.051 | 33 | 932.5 | 766.723 | -0.028 | 0.328
34 | 960 | 766.806 | 34 | 957.5 | 766.778 | 34 | 957.5 | 766.631 | 0.028 | 0.147 |  |  |  | 34 | 960 | 767.023 | 34 | 957.5 | 767.052 | 34 | 957.5 | 766.723 | -0.029 | 0.329
35 | 985 | 766.807 | 35 | 982.5 | 766.78 | 35 | 982.5 | 766.632 | 0.027 | 0.148 |  |  |  | 35 | 985 | 767.025 | 35 | 982.5 | 767.053 | 35 | 982.5 | 766.725 | -0.028 | 0.328
36 | 1010 | 766.808 | 36 | 1007.5 | 766.777 | 36 | 1007.5 | 766.633 | 0.031 | 0.144 |  |  |  | 36 | 1010 | 767.024 | 36 | 1007.5 | 767.056 | 36 | 1007.5 | 766.724 | -0.032 | 0.332
37 | 1035 | 766.808 | 37 | 1032.5 | 766.775 | 37 | 1032.5 | 766.633 | 0.033 | 0.142 |  |  |  | 37 | 1035 | 767.023 | 37 | 1032.5 | 767.054 | 37 | 1032.5 | 766.723 | -0.031 | 0.331
38 | 1060 | 766.809 | 38 | 1057.5 | 766.779 | 38 | 1057.5 | 766.634 | 0.03 | 0.145 |  |  |  | 38 | 1060 | 767.025 | 38 | 1057.5 | 767.055 | 38 | 1057.5 | 766.725 | -0.03 | 0.33
39 | 1085 | 766.809 | 39 | 1082.5 | 766.77 | 39 | 1082.5 | 766.634 | 0.039 | 0.136 |  |  |  | 39 | 1085 | 767.023 | 39 | 1082.5 | 767.056 | 39 | 1082.5 | 766.723 | -0.033 | 0.333
40 | 1110 | 766.807 | 40 | 1107.5 | 766.778 | 40 | 1107.5 | 766.632 | 0.029 | 0.146 |  |  |  | 40 | 1110 | 767.022 | 40 | 1107.5 | 767.056 | 40 | 1107.5 | 766.722 | -0.034 | 0.334
41 | 1135 | 766.81 | 41 | 1132.5 | 766.769 | 41 | 1132.5 | 766.635 | 0.041 | 0.134 |  |  |  | 41 | 1135 | 767.022 | 41 | 1132.5 | 767.059 | 41 | 1132.5 | 766.722 | -0.037 | 0.337
42 | 1160 | 766.807 | 42 | 1157.5 | 766.771 | 42 | 1157.5 | 766.632 | 0.036 | 0.139 |  |  |  | 42 | 1160 | 767.023 | 42 | 1157.5 | 767.058 | 42 | 1157.5 | 766.723 | -0.035 | 0.335
43 | 1185 | 766.807 | 43 | 1182.5 | 766.77 | 43 | 1182.5 | 766.632 | 0.037 | 0.138 |  |  |  | 43 | 1185 | 767.021 | 43 | 1182.5 | 767.06 | 43 | 1182.5 | 766.721 | -0.039 | 0.339
44 | 1210 | 766.806 | 44 | 1207.5 | 766.773 | 44 | 1207.5 | 766.631 | 0.033 | 0.142 |  |  |  | 44 | 1210 | 767.021 | 44 | 1207.5 | 767.061 | 44 | 1207.5 | 766.721 | -0.04 | 0.34
45 | 1235 | 766.807 | 45 | 1232.5 | 766.767 | 45 | 1232.5 | 766.632 | 0.04 | 0.135 |  |  |  | 45 | 1235 | 767.023 | 45 | 1232.5 | 767.062 | 45 | 1232.5 | 766.723 | -0.039 | 0.339
46 | 1260 | 766.807 | 46 | 1257.5 | 766.768 | 46 | 1257.5 | 766.632 | 0.039 | 0.136 |  |  |  | 46 | 1260 | 767.021 | 46 | 1257.5 | 767.064 | 46 | 1257.5 | 766.721 | -0.043 | 0.343
47 | 1285 | 766.806 | 47 | 1282.5 | 766.768 | 47 | 1282.5 | 766.631 | 0.038 | 0.137 |  |  |  | 47 | 1285 | 767.019 | 47 | 1282.5 | 767.063 | 47 | 1282.5 | 766.719 | -0.044 | 0.344
48 | 1310 | 766.806 | 48 | 1307.5 | 766.764 | 48 | 1307.5 | 766.631 | 0.042 | 0.133 |  |  |  | 48 | 1310 | 767.019 | 48 | 1307.5 | 767.065 | 48 | 1307.5 | 766.719 | -0.046 | 0.346
49 | 1335 | 766.807 | 49 | 1332.5 | 766.769 | 49 | 1332.5 | 766.632 | 0.038 | 0.137 |  |  |  | 49 | 1335 | 767.02 | 49 | 1332.5 | 767.061 | 49 | 1332.5 | 766.72 | -0.041 | 0.341
50 | 1360 | 766.803 | 50 | 1357.5 | 766.763 | 50 | 1357.5 | 766.628 | 0.04 | 0.135 |  |  |  | 50 | 1360 | 767.017 | 50 | 1357.5 | 767.061 | 50 | 1357.5 | 766.717 | -0.044 | 0.344
51 | 1385 | 766.804 | 51 | 1382.5 | 766.769 | 51 | 1382.5 | 766.629 | 0.035 | 0.14 |  |  |  | 51 | 1385 | 767.017 | 51 | 1382.5 | 767.062 | 51 | 1382.5 | 766.717 | -0.045 | 0.345
52 | 1410 | 766.802 | 52 | 1407.5 | 766.762 | 52 | 1407.5 | 766.627 | 0.04 | 0.135 |  |  |  | 52 | 1410 | 767.016 | 52 | 1407.5 | 767.062 | 52 | 1407.5 | 766.716 | -0.046 | 0.346
53 | 1435 | 766.804 | 53 | 1432.5 | 766.767 | 53 | 1432.5 | 766.629 | 0.037 | 0.138 |  |  |  | 53 | 1435 | 767.018 | 53 | 1432.5 | 767.063 | 53 | 1432.5 | 766.718 | -0.045 | 0.345
54 | 1460 | 766.804 | 54 | 1457.5 | 766.764 | 54 | 1457.5 | 766.629 | 0.04 | 0.135 |  |  |  | 54 | 1460 | 767.019 | 54 | 1457.5 | 767.063 | 54 | 1457.5 | 766.719 | -0.044 | 0.344
55 | 1485 | 766.805 | 55 | 1482.5 | 766.769 | 55 | 1482.5 | 766.63 | 0.036 | 0.139 |  |  |  | 55 | 1485 | 767.018 | 55 | 1482.5 | 767.062 | 55 | 1482.5 | 766.718 | -0.044 | 0.344
56 | 1510 | 766.806 | 56 | 1507.5 | 766.762 | 56 | 1507.5 | 766.631 | 0.044 | 0.131 |  |  |  | 56 | 1510 | 767.019 | 56 | 1507.5 | 767.062 | 56 | 1507.5 | 766.719 | -0.043 | 0.343
57 | 1535 | 766.808 | 57 | 1532.5 | 766.761 | 57 | 1532.5 | 766.633 | 0.047 | 0.128 |  |  |  | 57 | 1535 | 767.017 | 57 | 1532.5 | 767.059 | 57 | 1532.5 | 766.717 | -0.042 | 0.342
58 | 1560 | 766.806 | 58 | 1557.5 | 766.759 | 58 | 1557.5 | 766.631 | 0.047 | 0.128 |  |  |  | 58 | 1560 | 767.016 | 58 | 1557.5 | 767.059 | 58 | 1557.5 | 766.716 | -0.043 | 0.343
59 | 1585 | 766.808 | 59 | 1582.5 | 766.759 | 59 | 1582.5 | 766.633 | 0.049 | 0.126 |  |  |  | 59 | 1585 | 767.019 | 59 | 1582.5 | 767.057 | 59 | 1582.5 | 766.719 | -0.038 | 0.338
60 | 1610 | 766.809 | 60 | 1607.5 | 766.756 | 60 | 1607.5 | 766.634 | 0.053 | 0.122 |  |  |  | 60 | 1610 | 767.019 | 60 | 1607.5 | 767.057 | 60 | 1607.5 | 766.719 | -0.038 | 0.338
61 | 1635 | 766.81 | 61 | 1632.5 | 766.754 | 61 | 1632.5 | 766.635 | 0.056 | 0.119 |  |  |  | 61 | 1635 | 767.021 | 61 | 1632.5 | 767.054 | 61 | 1632.5 | 766.721 | -0.033 | 0.333
62 | 1660 | 766.814 | 62 | 1657.5 | 766.752 | 62 | 1657.5 | 766.639 | 0.062 | 0.113 |  |  |  | 62 | 1660 | 767.025 | 62 | 1657.5 | 767.058 | 62 | 1657.5 | 766.725 | -0.033 | 0.333
63 | 1685 | 766.812 | 63 | 1682.5 | 766.747 | 63 | 1682.5 | 766.637 | 0.065 | 0.11 |  |  |  | 63 | 1685 | 767.03 | 63 | 1682.5 | 767.053 | 63 | 1682.5 | 766.73 | -0.023 | 0.323
64 | 1710 | 766.812 | 64 | 1707.5 | 766.745 | 64 | 1707.5 | 766.637 | 0.067 | 0.108 |  |  |  | 64 | 1710 | 767.031 | 64 | 1707.5 | 767.055 | 64 | 1707.5 | 766.731 | -0.024 | 0.324
[16 empty] | 767.039 | 65 | 1732.5 | 767.038 | 65 | 1732.5 | 766.739

## Camp Data
CampaingNo_Stand6 | Serial | Date_St1PU_CampaignStartTimeWasReferencedByUsingThisColumn_ | CYLSCALEPRED_F1_DegreeC | CYLSCALEPRED_F2_DegreeC | NOLOADDUR_Sec | LOADDUR_Sec | NormHard | stripLength | CoilWt | WaterTemp_OC | TOPIDF1 | BOTIDF1 | TOPIDF2 | BOTIDF2 | TOPIDF3 | BOTIDF3 | TOPIDF4 | BOTIDF4 | TOPIDF5 | BOTIDF5 | TOPIDF6 | BOTIDF6 | TOPIDF7 | BOTIDF7 | TOPRMID | BOTRMID | TOPRMDIAM | RMTONNAGE | LineUPType | WEARKmF1 | WEARKmF2 | WEARKmF3 | WEARKmF4 | WEARKmF5 | WEARKmF6 | WEARKmF7 | RHFDOTemp | RMXTBulk | meas_FMETemp | MeasuredFMXT | FBKTemp_F1 | FBKTemp_F2 | FBKTemp_F3 | FBKTemp_F4 | FBKTemp_F5 | FBKTemp_F6 | FBKTemp_F7 | FBKTemp_F8 | timeGapPyroTime_RMX_FME__Sec | ActTimeBet_FMEPyroPU_ST1PU_Sec | ga1 | ga2 | ga3 | ga4 | ga5 | ga6 | ga7 | ga8 | AimHotVernThk | LEADSPD_F1 | TRAILSPD_F1 | LEADSPD_F2 | TRAILSPD_F2 | LEADSPD_F3 | TRAILSPD_F3 | LEADSPD_F4 | TRAILSPD_F4 | LEADSPD_F5 | TRAILSPD_F5 | LEADSPD_F6 | TRAILSPD_F6 | LEADSPD_F7 | TRAILSPD_F7 | F6OilFlowRate_Ml_min | BURWaterFlowL_min_F6 | Oil_ON___F6 | LEADSTRIPFLATNESS | AVERAGEFLATNESS | AVG_ABS_FLAT | AVG_LEAD_LEV_FLAT | AVG_LEAD_CENTRE_FLAT | HMOrderNumber | FurnaceNo | ONEFurnaceOPFlag | LaminarSprayFlag | FSU_TENS_Looper1 | FSU_TENS_Looper2 | FSU_TENS_Looper3 | FSU_TENS_Looper4 | FSU_TENS_Looper5 | FSU_TENS_Looper6 | ProgressiveTension_Looper1 | ProgressiveTension_Looper2 | ProgressiveTension_Looper3 | ProgressiveTension_Looper4 | ProgressiveTension_Looper5 | ProgressiveTension_Looper6 | AveAngle_Looper1 | AveAngle_Looper2 | AveAngle_Looper3 | AveAngle_Looper4 | AveAngle_Looper5 | AveAngle_Looper6 | Date | P_block | Page | Item | Serial_1 | Grade | ord_ga | ord_Wdt | GRT | FM | aimCr | LdCr | LeadFlat | FbkStandForce1 | FbkStandForce2 | FbkStandForce3 | FbkStandForce4 | FbkStandForce5 | FbkStandForce6 | FbkStandForce7 | RollBendingForce1 | RollBendingForce2 | RollBendingForce3 | RollBendingForce4 | RollBendingForce5 | RollBendingForce6 | RollBendingForce7 | Transfer_bar_thkness | InterstandThickness_massFlow_1 | InterstandThickness_massFlow_2 | InterstandThickness_massFlow_3 | InterstandThickness_massFlow_4 | InterstandThickness_massFlow_5 | InterstandThickness_massFlow_6 | ExtGA_thkness | TOP_WROLL_CRWN1 | TOP_WROLL_CRWN2 | TOP_WROLL_CRWN3 | TOP_WROLL_CRWN4 | TOP_WROLL_CRWN5 | TOP_WROLL_CRWN6 | TOP_WROLL_CRWN7 | CALC_BROLL_WEAR_CRWN1 | CALC_BROLL_WEAR_CRWN2 | CALC_BROLL_WEAR_CRWN3 | CALC_BROLL_WEAR_CRWN4 | CALC_BROLL_WEAR_CRWN5 | CALC_BROLL_WEAR_CRWN6 | CALC_BROLL_WEAR_CRWN7 | CALC_WROLL_THERM_CRWN1 | CALC_WROLL_THERM_CRWN2 | CALC_WROLL_THERM_CRWN3 | CALC_WROLL_THERM_CRWN4 | CALC_WROLL_THERM_CRWN5 | CALC_WROLL_THERM_CRWN6 | CALC_WROLL_THERM_CRWN7 | CALC_WROLL_WEAR_CRWN1 | CALC_WROLL_WEAR_CRWN2 | CALC_WROLL_WEAR_CRWN3 | CALC_WROLL_WEAR_CRWN4 | CALC_WROLL_WEAR_CRWN5 | CALC_WROLL_WEAR_CRWN6 | CALC_WROLL_WEAR_CRWN7 | LEARN_CRWN_ROLL_FORC_COEFF1 | LEARN_CRWN_ROLL_FORC_COEFF2 | LEARN_CRWN_ROLL_FORC_COEFF3 | LEARN_CRWN_ROLL_FORC_COEFF4 | LEARN_CRWN_ROLL_FORC_COEFF5 | LEARN_CRWN_ROLL_FORC_COEFF6 | LEARN_CRWN_ROLL_FORC_COEFF7 | LEARN_WROLL_CRWN_COEFF1 | LEARN_WROLL_CRWN_COEFF2 | LEARN_WROLL_CRWN_COEFF3 | LEARN_WROLL_CRWN_COEFF4 | LEARN_WROLL_CRWN_COEFF5 | LEARN_WROLL_CRWN_COEFF6 | LEARN_WROLL_CRWN_COEFF7 | LEARN_WROLL_THERM_WEAR_COEFF1 | LEARN_WROLL_THERM_WEAR_COEFF2 | LEARN_WROLL_THERM_WEAR_COEFF3 | LEARN_WROLL_THERM_WEAR_COEFF4 | LEARN_WROLL_THERM_WEAR_COEFF5 | LEARN_WROLL_THERM_WEAR_COEFF6 | LEARN_WROLL_THERM_WEAR_COEFF7 | LEARN_WROLL_BEND_FORC_COEFF1 | LEARN_WROLL_BEND_FORC_COEFF2 | LEARN_WROLL_BEND_FORC_COEFF3 | LEARN_WROLL_BEND_FORC_COEFF4 | LEARN_WROLL_BEND_FORC_COEFF5 | LEARN_WROLL_BEND_FORC_COEFF6 | LEARN_WROLL_BEND_FORC_COEFF7 | LEARN_BROLL_THERM_WEAR_COEFF1 | LEARN_BROLL_THERM_WEAR_COEFF2 | LEARN_BROLL_THERM_WEAR_COEFF3 | LEARN_BROLL_THERM_WEAR_COEFF4 | LEARN_BROLL_THERM_WEAR_COEFF5 | LEARN_BROLL_THERM_WEAR_COEFF6 | LEARN_BROLL_THERM_WEAR_COEFF7 | STAMP_RATIO1 | STAMP_RATIO2 | STAMP_RATIO3 | STAMP_RATIO4 | STAMP_RATIO5 | STAMP_RATIO6 | STAMP_RATIO7 | WROLL_SHIFT_POS1 | WROLL_SHIFT_POS2 | WROLL_SHIFT_POS3 | WROLL_SHIFT_POS4 | WROLL_SHIFT_POS5 | WROLL_SHIFT_POS6 | WROLL_SHIFT_POS7 | WROLL_SHIFT_POS_COEFF1 | WROLL_SHIFT_POS_COEFF2 | WROLL_SHIFT_POS_COEFF3 | WROLL_SHIFT_POS_COEFF4 | WROLL_SHIFT_POS_COEFF5 | WROLL_SHIFT_POS_COEFF6 | WROLL_SHIFT_POS_COEFF7 | F1TBRTyp | F1TBRDia | F1TBRCr | F1BBRTyp | F1BBRDia | F1BBRCr | F1TWRTyp | F1TWRDia | F1TWRCr | F1BWRTyp | F1BWRDia | F1BWRCr | F2TBRTyp | F2TBRDia | F2TBRCr | F2BBRTyp | F2BBRDia | F2BBRCr | F2TWRTyp | F2TWRDia | F2TWRCr | F2BWRTyp | F2BWRDia | F2BWRCr | F3TBRTyp | F3TBRDia | F3TBRCr | F3BBRTyp | F3BBRDia | F3BBRCr | F3TWRTyp | F3TWRDia | F3TWRCr | F3BWRTyp | F3BWRDia | F3BWRCr | F4TBRTyp | F4TBRDia | F4TBRCr | F4BBRTyp | F4BBRDia | F4BBRCr | F4TWRTyp | F4TWRDia | F4TWRCr | F4BWRTyp | F4BWRDia | F4BWRCr | F5TBRTyp | F5TBRDia | F5TBRCr | F5BBRTyp | F5BBRDia | F5BBRCr | F5TWRTyp | F5TWRDia | F5TWRCr | F5BWRTyp | F5BWRDia | F5BWRCr | F6TBRTyp | F6TBRDia | F6TBRCr | F6BBRTyp | F6BBRDia | F6BBRCr | F6TWRTyp | F6TWRDia | F6TWRCr | F6BWRTyp | F6BWRDia | F6BWRCr | F7TBRTyp | F7TBRDia | F7TBRCr | F7BBRTyp | F7BBRDia | F7BBRCr | F7TWRTyp | F7TWRDia | F7TWRCr | F7BWRTyp | F7BWRDia | F7BWRCr | WRCrownDueToStackDeflection1 | WRCrownDueToStackDeflection2 | WRCrownDueToStackDeflection3 | WRCrownDueToStackDeflection4 | WRCrownDueToStackDeflection5 | WRCrownDueToStackDeflection6 | WRCrownDueToStackDeflection7 | WRMechanicalCrown1 | WRMechanicalCrown2 | WRMechanicalCrown3 | WRMechanicalCrown4 | WRMechanicalCrown5 | WRMechanicalCrown6 | WRMechanicalCrown7 | WRThermalAndWearCrown1 | WRThermalAndWearCrown2 | WRThermalAndWearCrown3 | WRThermalAndWearCrown4 | WRThermalAndWearCrown5 | WRThermalAndWearCrown6 | WRThermalAndWearCrown7 | BURThermalWear1 | BURThermalWear2 | BURThermalWear3 | BURThermalWear4 | BURThermalWear5 | BURThermalWear6 | BURThermalWear7 | RollShiftPosition1 | RollShiftPosition2 | RollShiftPosition3 | RollShiftPosition4 | RollShiftPosition5 | RollShiftPosition6 | RollShiftPosition7 | RollBending1 | RollBending2 | RollBending3 | RollBending4 | RollBending5 | RollBending6 | RollBending7 | CM_i__LoadedRollGapCrown_1 | CM_i__LoadedRollGapCrown_2 | CM_i__LoadedRollGapCrown_3 | CM_i__LoadedRollGapCrown_4 | CM_i__LoadedRollGapCrown_5 | CM_i__LoadedRollGapCrown_6 | CM_i__LoadedRollGapCrown_7
220 | E14101 | 2017-04-22 19:06 | 35 | 35 | 2989 | 91 | 1 | 854.9367 | 16700 | 29 | 239517 | 239707 | 139105 | 139113 | 139261 | 139303 | 221085 | 221093 | 221036 | 221028 | 215038 | 215418 | 214692 | 215343 | 294066 | 294017 | 1362.8101 | 59158.9766 | 6 | 1.1245 | 1.1245 | 1.1245 | 1.1245 | 1.1245 | 1.1245 | 1.1245 | 1232.6172 | 1128.0248 | 1090 | 874.1403 | 1063.0082 | 1005.1011 | 980.0326 | 953.7156 | 930.117 | 916.2757 | 903.4122 | 882.5287 | 15.8 | 18.2 | 30.8588 | 17.1462 | 9.8301 | 6.8079 | 4.9593 | 3.818 | 2.9994 | 2.5643 | 2.5765 | 65.95 | 86.57 | 119.7 | 143 | 178.4 | 217.99 | 246.37 | 307.34 | 326.43 | 417.56 | 417.51 | 540.17 | 492.82 | 634.81 | 0 | 46.3 | 0 | 44.688889 | 35.6042 | 35.6042 | -107.8233 | 35.6042 | 6110676 | 1 |  |  | 5.4529 | 10.8079 | 13.5021 | 17.8771 | 18.7786 | 24.275 | 5.8012 | 10.88 | 13.5694 | 20.6518 | 20.3835 | 24.9247 | 24.8723 | 24.9696 | 24.9549 | 18.124 | 18.1951 | 18.0296 |  | 17381 | 769 | 18 |  | CC904 | 254 | 991 | 6 | 9 | 40 | 79.5 | 44.688889 | 2194.0215 | 2264.9429 | 1680.3715 | 1778.8928 | 1600.0571 | 1690.5358 | 1448.0358 | 105.6936 | 108.8557 | 107.5157 | 116.3964 | 95.2036 | 59.8071 | 76.6793 | 30.8588 | 17.1462 | 9.8301 | 6.8079 | 4.9593 | 3.818 | 2.9994 | 2.5643 | 0 | 0 | 0 | 0 | 0 | 0.1016 | 0.0254 | 0 | 0 | 0 | 0 | 0 | 0 | 0 | 1.8e-05 | -5e-06 | -2e-05 | -6e-06 | -5e-06 | -9e-06 | -1.9e-05 | 0 | 0 | 0 | 0 | 0 | 0 | 0 | 0.08341 | 0.08131 | 0.079362 | 0.07622 | 0.081099 | 0.109471 | 0.102622 | -0.177933 | -0.175949 | -0.173967 | -0.173452 | -0.176348 | -0.183761 | -0.178871 | -1.420322 | -1.397419 | -1.374854 | -1.369 | -1.402331 | -1.488299 | -1.432205 | -0.260731 | -0.241955 | -0.233281 | -0.229603 | -0.256351 | -0.355629 | -0.311251 | -0.421645 | -0.396568 | -0.372341 | -0.36592 | -0.401895 | -0.490431 | -0.430047 | 0.415328 | 0.368056 | 0.324149 | 0.261445 | 0.427645 | 0.35044 | 0.317841 | 0 | 0 | 0 | 0 | 0 | 0 | 0 | -1.115227 | -1.103076 | -1.094248 | -1.090776 | -1.10779 | 0 | 0 |  | 1452.829 | 0 |  | 1454.658 | 0 |  | 743.627 | 0 |  | 743.605 | 0 |  | 1407.922 | 0 |  | 1417.828 | 0 |  | 761.651 | 0 |  | 761.801 | 0 |  | 1406.3979 | 0 |  | 1433.068 | 0 |  | 773.311 | 0 |  | 773.489 | 0 |  | 1530.274 | 0 |  | 1531.137 | 0 |  | 779.7 | 0 |  | 779.794 | 0 |  | 1510.2841 | 0 |  | 1510.665 | 0 |  | 751.261 | 0 |  | 751.28 | 0 |  | 1517.9041 | 0 |  | 1518.234 | 0 |  | 730.59 | 0.102 |  | 730.743 | 0.102 |  | 1495.8571 | 0 |  | 1496.339 | 0 |  | 766.719 | 0.025 |  | 766.959 | 0.025 | 183.0033 | 184.1625 | 133.3576 | 135.5872 | 129.763 | 185.0646 | 148.6003 | 0 | 0 | 0 | 0 | 0 | -18.6701176 | -4.5433234 | -0.025565796 | 0.006987095 | 0.02749708 | 0.008214 | 0.007011655 | 0.013394691 | 0.027211895 | 0 | 0 | 0 | 0 | 0 | 0 | 0 | 0 | 0 | 0 | 0 | 0 | 0 | 0 | -27.5576 | -26.33818 | -25.08137 | -26.72496 | -24.40554 | -21.26914 | -23.86651 | 155.4202 | 157.8313 | 108.3038 | 108.8705 | 105.3645 | 145.1388 | 120.2177

## F6top
[6 empty] | 0 | 1 | 2 | 3 | 4 | 5 | 6 | 7 | 8 | 9 | 10 | 11 | 12 | 13 | 14 | 15 | 16 | 17 | 18 | 19 | 20 | 21 | 22 | 23 | 24 | 25 | 26 | 27 | 28 | 29 | 30 | 31 | 32 | 33 | 34 | 35 | 36 | 37 | 38 | 39 | 40 | 41 | 42 | 43 | 44 | 45 | 46 | 47 | 48 | 49 | 50 | 51 | 52 | 53 | 54 | 55 | 56 | 57 | 58 | 59 | 60 | 61 | 62 | 63 | 64
ord_wdt | alpha | alpha/k | WROLL_SHIFT_POS_6 | Width1 | Width2 | -855.04 | -828.32 | -801.6 | -774.88 | -748.16 | -721.44 | -694.72 | -668 | -641.28 | -614.56 | -587.84 | -561.12 | -534.4 | -507.68 | -480.96 | -454.24 | -427.52 | -400.8 | -374.08 | -347.36 | -320.64 | -293.92 | -267.2 | -240.48 | -213.76 | -187.04 | -160.32 | -133.6 | -106.88 | -80.16 | -53.44 | -26.72 | 0 | 26.72 | 53.44 | 80.16 | 106.88 | 133.6 | 160.32 | 187.04 | 213.76 | 240.48 | 267.2 | 293.92 | 320.64 | 347.36 | 374.08 | 400.8 | 427.52 | 454.24 | 480.96 | 507.68 | 534.4 | 561.12 | 587.84 | 614.56 | 641.28 | 668 | 694.72 | 721.44 | 748.16 | 774.88 | 801.6 | 828.32 | 855.04
991 | 1246.864 | 0.0544 | 0 | 495.5 | -495.5 | 0 | 0 | 0 | 0 | 0 | 0 | 0 | 0 | 0 | 0 | 0 | 0 | 0 | 0 | 0.0544 | 0.0544 | 0.0544 | 0.0544 | 0.0544 | 0.0544 | 0.0544 | 0.0544 | 0.0544 | 0.0544 | 0.0544 | 0.0544 | 0.0544 | 0.0544 | 0.0544 | 0.0544 | 0.0544 | 0.0544 | 0.0544 | 0.0544 | 0.0544 | 0.0544 | 0.0544 | 0.0544 | 0.0544 | 0.0544 | 0.0544 | 0.0544 | 0.0544 | 0.0544 | 0.0544 | 0.0544 | 0.0544 | 0.0544 | 0.0544 | 0.0544 | 0.0544 | 0 | 0 | 0 | 0 | 0 | 0 | 0 | 0 | 0 | 0 | 0 | 0 | 0 | 0

## F6bottom
[6 empty] | 0 | 1 | 2 | 3 | 4 | 5 | 6 | 7 | 8 | 9 | 10 | 11 | 12 | 13 | 14 | 15 | 16 | 17 | 18 | 19 | 20 | 21 | 22 | 23 | 24 | 25 | 26 | 27 | 28 | 29 | 30 | 31 | 32 | 33 | 34 | 35 | 36 | 37 | 38 | 39 | 40 | 41 | 42 | 43 | 44 | 45 | 46 | 47 | 48 | 49 | 50 | 51 | 52 | 53 | 54 | 55 | 56 | 57 | 58 | 59 | 60 | 61 | 62 | 63 | 64
ord_wdt | alpha | alpha/k | WROLL_SHIFT_POS_6 | Width1 | Width2 | -855.04 | -828.32 | -801.6 | -774.88 | -748.16 | -721.44 | -694.72 | -668 | -641.28 | -614.56 | -587.84 | -561.12 | -534.4 | -507.68 | -480.96 | -454.24 | -427.52 | -400.8 | -374.08 | -347.36 | -320.64 | -293.92 | -267.2 | -240.48 | -213.76 | -187.04 | -160.32 | -133.6 | -106.88 | -80.16 | -53.44 | -26.72 | 0 | 26.72 | 53.44 | 80.16 | 106.88 | 133.6 | 160.32 | 187.04 | 213.76 | 240.48 | 267.2 | 293.92 | 320.64 | 347.36 | 374.08 | 400.8 | 427.52 | 454.24 | 480.96 | 507.68 | 534.4 | 561.12 | 587.84 | 614.56 | 641.28 | 668 | 694.72 | 721.44 | 748.16 | 774.88 | 801.6 | 828.32 | 855.04
991 | 1246.864 | 0.0174 | 0 | 495.5 | -495.5 | 0 | 0 | 0 | 0 | 0 | 0 | 0 | 0 | 0 | 0 | 0 | 0 | 0 | 0 | 0.0174 | 0.0174 | 0.0174 | 0.0174 | 0.0174 | 0.0174 | 0.0174 | 0.0174 | 0.0174 | 0.0174 | 0.0174 | 0.0174 | 0.0174 | 0.0174 | 0.0174 | 0.0174 | 0.0174 | 0.0174 | 0.0174 | 0.0174 | 0.0174 | 0.0174 | 0.0174 | 0.0174 | 0.0174 | 0.0174 | 0.0174 | 0.0174 | 0.0174 | 0.0174 | 0.0174 | 0.0174 | 0.0174 | 0.0174 | 0.0174 | 0.0174 | 0.0174 | 0 | 0 | 0 | 0 | 0 | 0 | 0 | 0 | 0 | 0 | 0 | 0 | 0 | 0

## F7top
[6 empty] | 0 | 1 | 2 | 3 | 4 | 5 | 6 | 7 | 8 | 9 | 10 | 11 | 12 | 13 | 14 | 15 | 16 | 17 | 18 | 19 | 20 | 21 | 22 | 23 | 24 | 25 | 26 | 27 | 28 | 29 | 30 | 31 | 32 | 33 | 34 | 35 | 36 | 37 | 38 | 39 | 40 | 41 | 42 | 43 | 44 | 45 | 46 | 47 | 48 | 49 | 50 | 51 | 52 | 53 | 54 | 55 | 56 | 57 | 58 | 59 | 60 | 61 | 62 | 63 | 64
ord_wdt | alpha | alpha/k | WROLL_SHIFT_POS_7 | Width1 | Width2 | -855.04 | -828.32 | -801.6 | -774.88 | -748.16 | -721.44 | -694.72 | -668 | -641.28 | -614.56 | -587.84 | -561.12 | -534.4 | -507.68 | -480.96 | -454.24 | -427.52 | -400.8 | -374.08 | -347.36 | -320.64 | -293.92 | -267.2 | -240.48 | -213.76 | -187.04 | -160.32 | -133.6 | -106.88 | -80.16 | -53.44 | -26.72 | 0 | 26.72 | 53.44 | 80.16 | 106.88 | 133.6 | 160.32 | 187.04 | 213.76 | 240.48 | 267.2 | 293.92 | 320.64 | 347.36 | 374.08 | 400.8 | 427.52 | 454.24 | 480.96 | 507.68 | 534.4 | 561.12 | 587.84 | 614.56 | 641.28 | 668 | 694.72 | 721.44 | 748.16 | 774.88 | 801.6 | 828.32 | 855.04
991 | 1249.222 | 0.0248 | 0 | 495.5 | -495.5 | 0 | 0 | 0 | 0 | 0 | 0 | 0 | 0 | 0 | 0 | 0 | 0 | 0 | 0 | 0.0248 | 0.0248 | 0.0248 | 0.0248 | 0.0248 | 0.0248 | 0.0248 | 0.0248 | 0.0248 | 0.0248 | 0.0248 | 0.0248 | 0.0248 | 0.0248 | 0.0248 | 0.0248 | 0.0248 | 0.0248 | 0.0248 | 0.0248 | 0.0248 | 0.0248 | 0.0248 | 0.0248 | 0.0248 | 0.0248 | 0.0248 | 0.0248 | 0.0248 | 0.0248 | 0.0248 | 0.0248 | 0.0248 | 0.0248 | 0.0248 | 0.0248 | 0.0248 | 0 | 0 | 0 | 0 | 0 | 0 | 0 | 0 | 0 | 0 | 0 | 0 | 0 | 0

## F7bottom
[6 empty] | 0 | 1 | 2 | 3 | 4 | 5 | 6 | 7 | 8 | 9 | 10 | 11 | 12 | 13 | 14 | 15 | 16 | 17 | 18 | 19 | 20 | 21 | 22 | 23 | 24 | 25 | 26 | 27 | 28 | 29 | 30 | 31 | 32 | 33 | 34 | 35 | 36 | 37 | 38 | 39 | 40 | 41 | 42 | 43 | 44 | 45 | 46 | 47 | 48 | 49 | 50 | 51 | 52 | 53 | 54 | 55 | 56 | 57 | 58 | 59 | 60 | 61 | 62 | 63 | 64
ord_wdt | alpha | alpha/k | WROLL_SHIFT_POS_7 | Width1 | Width2 | -855.04 | -828.32 | -801.6 | -774.88 | -748.16 | -721.44 | -694.72 | -668 | -641.28 | -614.56 | -587.84 | -561.12 | -534.4 | -507.68 | -480.96 | -454.24 | -427.52 | -400.8 | -374.08 | -347.36 | -320.64 | -293.92 | -267.2 | -240.48 | -213.76 | -187.04 | -160.32 | -133.6 | -106.88 | -80.16 | -53.44 | -26.72 | 0 | 26.72 | 53.44 | 80.16 | 106.88 | 133.6 | 160.32 | 187.04 | 213.76 | 240.48 | 267.2 | 293.92 | 320.64 | 347.36 | 374.08 | 400.8 | 427.52 | 454.24 | 480.96 | 507.68 | 534.4 | 561.12 | 587.84 | 614.56 | 641.28 | 668 | 694.72 | 721.44 | 748.16 | 774.88 | 801.6 | 828.32 | 855.04
991 | 1249.222 | -0.0276 | 0 | 495.5 | -495.5 | 0 | 0 | 0 | 0 | 0 | 0 | 0 | 0 | 0 | 0 | 0 | 0 | 0 | 0 | -0.0276 | -0.0276 | -0.0276 | -0.0276 | -0.0276 | -0.0276 | -0.0276 | -0.0276 | -0.0276 | -0.0276 | -0.0276 | -0.0276 | -0.0276 | -0.0276 | -0.0276 | -0.0276 | -0.0276 | -0.0276 | -0.0276 | -0.0276 | -0.0276 | -0.0276 | -0.0276 | -0.0276 | -0.0276 | -0.0276 | -0.0276 | -0.0276 | -0.0276 | -0.0276 | -0.0276 | -0.0276 | -0.0276 | -0.0276 | -0.0276 | -0.0276 | -0.0276 | 0 | 0 | 0 | 0 | 0 | 0 | 0 | 0 | 0 | 0 | 0 | 0 | 0 | 0

## K_value
K_6_top | K_6_bottom | K_7_top | K_7_bottom
4.362945e-05 | 1.395501e-05 | 1.985236e-05 | -2.209375e-05

## F6top_comulative_column
[6 empty] | 0 | 1 | 2 | 3 | 4 | 5 | 6 | 7 | 8 | 9 | 10 | 11 | 12 | 13 | 14 | 15 | 16 | 17 | 18 | 19 | 20 | 21 | 22 | 23 | 24 | 25 | 26 | 27 | 28 | 29 | 30 | 31 | 32 | 33 | 34 | 35 | 36 | 37 | 38 | 39 | 40 | 41 | 42 | 43 | 44 | 45 | 46 | 47 | 48 | 49 | 50 | 51 | 52 | 53 | 54 | 55 | 56 | 57 | 58 | 59 | 60 | 61 | 62 | 63 | 64
ord_wdt | alpha | alpha/k | WROLL_SHIFT_POS_6 | Width1 | Width2 | -855.04 | -828.32 | -801.6 | -774.88 | -748.16 | -721.44 | -694.72 | -668 | -641.28 | -614.56 | -587.84 | -561.12 | -534.4 | -507.68 | -480.96 | -454.24 | -427.52 | -400.8 | -374.08 | -347.36 | -320.64 | -293.92 | -267.2 | -240.48 | -213.76 | -187.04 | -160.32 | -133.6 | -106.88 | -80.16 | -53.44 | -26.72 | 0 | 26.72 | 53.44 | 80.16 | 106.88 | 133.6 | 160.32 | 187.04 | 213.76 | 240.48 | 267.2 | 293.92 | 320.64 | 347.36 | 374.08 | 400.8 | 427.52 | 454.24 | 480.96 | 507.68 | 534.4 | 561.12 | 587.84 | 614.56 | 641.28 | 668 | 694.72 | 721.44 | 748.16 | 774.88 | 801.6 | 828.32 | 855.04 | C40-left | C40-right
991 | 1246.864 | 0.0544 | 0 | 495.5 | -495.5 | 0 | 0 | 0 | 0 | 0 | 0 | 0 | 0 | 0 | 0 | 0 | 0 | 0 | 0 | 0.0544 | 0.0544 | 0.0544 | 0.0544 | 0.0544 | 0.0544 | 0.0544 | 0.0544 | 0.0544 | 0.0544 | 0.0544 | 0.0544 | 0.0544 | 0.0544 | 0.0544 | 0.0544 | 0.0544 | 0.0544 | 0.0544 | 0.0544 | 0.0544 | 0.0544 | 0.0544 | 0.0544 | 0.0544 | 0.0544 | 0.0544 | 0.0544 | 0.0544 | 0.0544 | 0.0544 | 0.0544 | 0.0544 | 0.0544 | 0.0544 | 0.0544 | 0.0544 | 0 | 0 | 0 | 0 | 0 | 0 | 0 | 0 | 0 | 0 | 0 | 0 | 0 | 0 | 0 | 0

## F6bottom_comulative_column
[6 empty] | 0 | 1 | 2 | 3 | 4 | 5 | 6 | 7 | 8 | 9 | 10 | 11 | 12 | 13 | 14 | 15 | 16 | 17 | 18 | 19 | 20 | 21 | 22 | 23 | 24 | 25 | 26 | 27 | 28 | 29 | 30 | 31 | 32 | 33 | 34 | 35 | 36 | 37 | 38 | 39 | 40 | 41 | 42 | 43 | 44 | 45 | 46 | 47 | 48 | 49 | 50 | 51 | 52 | 53 | 54 | 55 | 56 | 57 | 58 | 59 | 60 | 61 | 62 | 63 | 64
ord_wdt | alpha | alpha/k | WROLL_SHIFT_POS_6 | Width1 | Width2 | -855.04 | -828.32 | -801.6 | -774.88 | -748.16 | -721.44 | -694.72 | -668 | -641.28 | -614.56 | -587.84 | -561.12 | -534.4 | -507.68 | -480.96 | -454.24 | -427.52 | -400.8 | -374.08 | -347.36 | -320.64 | -293.92 | -267.2 | -240.48 | -213.76 | -187.04 | -160.32 | -133.6 | -106.88 | -80.16 | -53.44 | -26.72 | 0 | 26.72 | 53.44 | 80.16 | 106.88 | 133.6 | 160.32 | 187.04 | 213.76 | 240.48 | 267.2 | 293.92 | 320.64 | 347.36 | 374.08 | 400.8 | 427.52 | 454.24 | 480.96 | 507.68 | 534.4 | 561.12 | 587.84 | 614.56 | 641.28 | 668 | 694.72 | 721.44 | 748.16 | 774.88 | 801.6 | 828.32 | 855.04 | C40-left | C40-right
991 | 1246.864 | 0.0174 | 0 | 495.5 | -495.5 | 0 | 0 | 0 | 0 | 0 | 0 | 0 | 0 | 0 | 0 | 0 | 0 | 0 | 0 | 0.0174 | 0.0174 | 0.0174 | 0.0174 | 0.0174 | 0.0174 | 0.0174 | 0.0174 | 0.0174 | 0.0174 | 0.0174 | 0.0174 | 0.0174 | 0.0174 | 0.0174 | 0.0174 | 0.0174 | 0.0174 | 0.0174 | 0.0174 | 0.0174 | 0.0174 | 0.0174 | 0.0174 | 0.0174 | 0.0174 | 0.0174 | 0.0174 | 0.0174 | 0.0174 | 0.0174 | 0.0174 | 0.0174 | 0.0174 | 0.0174 | 0.0174 | 0.0174 | 0 | 0 | 0 | 0 | 0 | 0 | 0 | 0 | 0 | 0 | 0 | 0 | 0 | 0 | 0 | 0

## F7top_comulative_column
[6 empty] | 0 | 1 | 2 | 3 | 4 | 5 | 6 | 7 | 8 | 9 | 10 | 11 | 12 | 13 | 14 | 15 | 16 | 17 | 18 | 19 | 20 | 21 | 22 | 23 | 24 | 25 | 26 | 27 | 28 | 29 | 30 | 31 | 32 | 33 | 34 | 35 | 36 | 37 | 38 | 39 | 40 | 41 | 42 | 43 | 44 | 45 | 46 | 47 | 48 | 49 | 50 | 51 | 52 | 53 | 54 | 55 | 56 | 57 | 58 | 59 | 60 | 61 | 62 | 63 | 64
ord_wdt | alpha | alpha/k | WROLL_SHIFT_POS_7 | Width1 | Width2 | -855.04 | -828.32 | -801.6 | -774.88 | -748.16 | -721.44 | -694.72 | -668 | -641.28 | -614.56 | -587.84 | -561.12 | -534.4 | -507.68 | -480.96 | -454.24 | -427.52 | -400.8 | -374.08 | -347.36 | -320.64 | -293.92 | -267.2 | -240.48 | -213.76 | -187.04 | -160.32 | -133.6 | -106.88 | -80.16 | -53.44 | -26.72 | 0 | 26.72 | 53.44 | 80.16 | 106.88 | 133.6 | 160.32 | 187.04 | 213.76 | 240.48 | 267.2 | 293.92 | 320.64 | 347.36 | 374.08 | 400.8 | 427.52 | 454.24 | 480.96 | 507.68 | 534.4 | 561.12 | 587.84 | 614.56 | 641.28 | 668 | 694.72 | 721.44 | 748.16 | 774.88 | 801.6 | 828.32 | 855.04 | C40-left | C40-right
991 | 1249.222 | 0.0248 | 0 | 495.5 | -495.5 | 0 | 0 | 0 | 0 | 0 | 0 | 0 | 0 | 0 | 0 | 0 | 0 | 0 | 0 | 0.0248 | 0.0248 | 0.0248 | 0.0248 | 0.0248 | 0.0248 | 0.0248 | 0.0248 | 0.0248 | 0.0248 | 0.0248 | 0.0248 | 0.0248 | 0.0248 | 0.0248 | 0.0248 | 0.0248 | 0.0248 | 0.0248 | 0.0248 | 0.0248 | 0.0248 | 0.0248 | 0.0248 | 0.0248 | 0.0248 | 0.0248 | 0.0248 | 0.0248 | 0.0248 | 0.0248 | 0.0248 | 0.0248 | 0.0248 | 0.0248 | 0.0248 | 0.0248 | 0 | 0 | 0 | 0 | 0 | 0 | 0 | 0 | 0 | 0 | 0 | 0 | 0 | 0 | 0 | 0

## F7bottom_comulative_column
[6 empty] | 0 | 1 | 2 | 3 | 4 | 5 | 6 | 7 | 8 | 9 | 10 | 11 | 12 | 13 | 14 | 15 | 16 | 17 | 18 | 19 | 20 | 21 | 22 | 23 | 24 | 25 | 26 | 27 | 28 | 29 | 30 | 31 | 32 | 33 | 34 | 35 | 36 | 37 | 38 | 39 | 40 | 41 | 42 | 43 | 44 | 45 | 46 | 47 | 48 | 49 | 50 | 51 | 52 | 53 | 54 | 55 | 56 | 57 | 58 | 59 | 60 | 61 | 62 | 63 | 64
ord_wdt | alpha | alpha/k | WROLL_SHIFT_POS_7 | Width1 | Width2 | -855.04 | -828.32 | -801.6 | -774.88 | -748.16 | -721.44 | -694.72 | -668 | -641.28 | -614.56 | -587.84 | -561.12 | -534.4 | -507.68 | -480.96 | -454.24 | -427.52 | -400.8 | -374.08 | -347.36 | -320.64 | -293.92 | -267.2 | -240.48 | -213.76 | -187.04 | -160.32 | -133.6 | -106.88 | -80.16 | -53.44 | -26.72 | 0 | 26.72 | 53.44 | 80.16 | 106.88 | 133.6 | 160.32 | 187.04 | 213.76 | 240.48 | 267.2 | 293.92 | 320.64 | 347.36 | 374.08 | 400.8 | 427.52 | 454.24 | 480.96 | 507.68 | 534.4 | 561.12 | 587.84 | 614.56 | 641.28 | 668 | 694.72 | 721.44 | 748.16 | 774.88 | 801.6 | 828.32 | 855.04 | C40-left | C40-right
991 | 1249.222 | -0.0276 | 0 | 495.5 | -495.5 | 0 | 0 | 0 | 0 | 0 | 0 | 0 | 0 | 0 | 0 | 0 | 0 | 0 | 0 | -0.0276 | -0.0276 | -0.0276 | -0.0276 | -0.0276 | -0.0276 | -0.0276 | -0.0276 | -0.0276 | -0.0276 | -0.0276 | -0.0276 | -0.0276 | -0.0276 | -0.0276 | -0.0276 | -0.0276 | -0.0276 | -0.0276 | -0.0276 | -0.0276 | -0.0276 | -0.0276 | -0.0276 | -0.0276 | -0.0276 | -0.0276 | -0.0276 | -0.0276 | -0.0276 | -0.0276 | -0.0276 | -0.0276 | -0.0276 | -0.0276 | -0.0276 | -0.0276 | 0 | 0 | 0 | 0 | 0 | 0 | 0 | 0 | 0 | 0 | 0 | 0 | 0 | 0 | 0 | 0